## Vapor Sorption Input
Penetrant Properties | Value | Uncertainty | Overall Properties | Value | Uncertainty | Parameters | Value | Uncertainty (Jackknife) | Units
Penetrant Name | Methanol | ----- | Temperature (K) | 298.15 | 0.005 | Dual Mode (CH') | 74.24036 | 3.003019 | (CC/CC)
Antoine A (K -> Bar) | 5.20409 | 0 | Pressure Transducer Err (%/100 e.g., 1% -> 0.01) | ----- | 0.0025 | Dual Mode (b) | 822.7283 | 62.27415 | 1 / MPa |  |  | 40.45455 | 0.1
Antoine B (K -> Bar) | 1581.341 | 0 | Charge Chamber Vol. (cm3) | 29.47783133 | 0.098002 | Dual Mode (kd) | 6615.265 | 287.0528 | (CC/CC) / MPa
Antoine C (K -> Bar) | -33.5 | 0 | Sampling Chamber Vol. (empty) (cm3) | 7.630675074 | 0.023176 | GAB (Cp) | 93.86986 | 0.9515007 | (CC/CC)
Pen. MW (g/mol) | 32 | 0 | Num steel beads | 0 | --- | GAB (k) | 0.6218608 | 0.01099088 | Unitless
Polymer Properties | Value | Uncertainty | Volume of steel bead (cm3) | 0.13399839 | 0 | GAB (a) | 18.31272 | 0.1832229 | Unitless
Polymer Name | TPBO-0.25 | -----
Pol. dens (g/cm3) | 1.393 | 0.002 | Vapor Pressure (MPa) | 0.01693845 | 4.402923e-06
Pol. mass (g) | 0.0234 | 5e-05
Step | Initial System Pressure (Pa) | Final System Pressure (Pa) | Final Charge Pressure (after valve is closed, Pa) |  | Pressure (MPa) | Pres. err (MPa) | Concentration (CC(STP)/CC(Pol)) | Conc. err (CC(STP)/CC(Pol)) | Concentration (g/g(Pol)) | Conc. err (g/g(Pol)) | Activity | act. err | Mass frac. | Mass frac. err | Dual Mode Pred (CC/CC) | Dual Mode Pred Err (CC/CC) | GAB Pred (CC/CC) | GAB Pred Err (CC/CC)
1 | 2681.815 | 643.2714 | 643.947 |  | 0.0006432714 | 1.608178e-06 | 29.7083 | 0.1726894 | 0.0304479 | 0.0001715069 | 0.03797699 | 9.54543e-05 |  |  | 29.94847 | 1.653558 | 29.51231 | 0.530002
2 | 3921.566 | 1860.511 | 1867.33 |  | 0.001860511 | 4.651278e-06 | 57.41084 | 0.3375032 | 0.0588401 | 0.000335437 | 0.1098395 | 0.0002760791 |  |  | 57.21218 | 2.322491 | 57.74231 | 0.8387849
3 | 5857.474 | 3801.419 | 3818.829 |  | 0.003801419 | 9.503547e-06 | 81.97084 | 0.5325006 | 0.08401153 | 0.0005322727 | 0.2244254 | 0.0005640882 |  |  | 81.40114 | 2.728014 | 81.6174 | 1.079856
4 | 7107.193 | 5635.725 | 5643.369 |  | 0.005635725 | 1.408931e-05 | 97.52434 | 0.7112693 | 0.09995224 | 0.0007147267 | 0.3327179 | 0.0008362787 |  |  | 98.35121 | 3.066963 | 97.87247 | 1.309095
5 | 8091.369 | 6991.558 | 7025.708 |  | 0.006991558 | 1.74789e-05 | 109.2967 | 0.8774823 | 0.1120177 | 0.0008848467 | 0.4127626 | 0.001037469 |  |  | 109.4963 | 3.330851 | 109.0414 | 1.517988
6 | 9556.431 | 8417.086 | 0 |  | 0.008417086 | 2.104271e-05 | 120.9903 | 1.060264 | 0.1240024 | 0.001071994 | 0.4969218 | 0.001249002 |  |  | 120.5537 | 3.62395 | 121.0667 | 1.797602

## Transient Sorption Input
Overall Properties | Value | Uncertainty | Step 1 |  | Fick. Model | Fick. err | BH Model | BH err | MBH Model | MBH err |  |  | Step 2 |  | Fick. Model | Fick. err | BH Model | BH err | MBH Model | MBH err |  |  | Step 3 |  | Fick. Model | Fick. err | BH Model | BH err | MBH Model | MBH err |  |  | Step 4 |  | Fick. Model | Fick. err | BH Model | BH err | MBH Model | MBH err |  |  | Step 5 |  | Fick. Model | Fick. err | BH Model | BH err | MBH Model | MBH err |  |  | Step 6 |  | Fick. Model | Fick. err | BH Model | BH err | MBH Model | MBH err |  |  | Step 7 |  | Fick. Model | Fick. err | BH Model | BH err | MBH Model | MBH err |  |  | Step 8 |  | Fick. Model | Fick. err | BH Model | BH err | MBH Model | MBH err |  |  | Step 9 |  | Fick. Model | Fick. err | BH Model | BH err | MBH Model | MBH err |  |  | -> Copy the step template pattern and adjust the "# steps" value accordingly to add steps. ->
|  |  | M (fick) |  | 0.9994305 | 0.0005925479 | 0.3869862 | 0.07896817 | 0.390923 | 0.1307699 |  |  | M (fick) |  | 0.9866385 | 0.0008878274 | 0.9599187 | 0.004712134 | 0.9599404 | 0.004654078 |  |  | M (fick) |  | 0.9670213 | 0.002782864 | 0.9013434 | 0.006519322 | 0.9013475 | 0.006423579 |  |  | M (fick) |  | 0.9150489 | 0.006520299 | 0.7802509 | 0.008088941 | 0.7802304 | 0.007865351 |  |  | M (fick) |  | 0.8678712 | 0.01311987 | 0.665981 | 0.009624654 | 0.6659509 | 0.008428426 |  |  | M (fick) |  | 0.7035679 | 0.006502034 | 0.5547183 | 0.002824125 | 0.5546978 | 0.003767697 |  |  | M (fick) |  | TBD | TBD | TBD | TBD | TBD | TBD |  |  | M (fick) |  | TBD | TBD | TBD | TBD | TBD | TBD |  |  | M (fick) |  | TBD | TBD | TBD | TBD | TBD | TBD
semi-thickness (cm) | 0.00703182 | 0.000224628 | kf (1/s) |  | 0.00116057 | 4.30392e-05 | 0.0006884842 | 8.330773e-05 | 0.000692811 | 0.000758071 |  |  | kf (1/s) |  | 0.001001406 | 8.876749e-05 | 0.001090586 | 8.298842e-05 | 0.001091114 | 9.936776e-05 |  |  | kf (1/s) |  | 0.001359029 | 0.0002958055 | 0.001756918 | 0.0003936942 | 0.001758371 | 0.0002786145 |  |  | kf (1/s) |  | 0.001957796 | 0.000861314 | 0.004055261 | 0.0005256794 | 0.004065599 | 0.001430974 |  |  | kf (1/s) |  | 0.0008132591 | 0.0007055937 | 0.005311532 | 0.0009050382 | 0.00534485 | 0.002844664 |  |  | kf (1/s) |  | 0.002674971 | 0.001790367 | 0.01090965 | 0.004019976 | 0.01097869 | 0.003647851 |  |  | kf (1/s) |  | TBD | TBD | TBD | TBD | TBD | TBD |  |  | kf (1/s) |  | TBD | TBD | TBD | TBD | TBD | TBD |  |  | kf (1/s) |  | TBD | TBD | TBD | TBD | TBD | TBD
# steps | 6 | --- | M (relax) |  | --- | --- | 0.6129639 | 0.07914612 | 0.6090228 | 0.1314981 |  |  | M (relax) |  | --- | --- | 0.03686621 | 0.003556447 | 0.0368502 | 0.003617802 |  |  | M (relax) |  | --- | --- | 0.09592844 | 0.005634734 | 0.09592539 | 0.00513575 |  |  | M (relax) |  | --- | --- | 0.2033124 | 0.005621776 | 0.2033265 | 0.005317299 |  |  | M (relax) |  | --- | --- | 0.3224615 | 0.007988333 | 0.3224798 | 0.005642052 |  |  | M (relax) |  | --- | --- | 0.2864038 | 0.00628472 | 0.2864072 | 0.002885342 |  |  | M (relax) |  | --- | --- | TBD | TBD | TBD | TBD |  |  | M (relax) |  | --- | --- | TBD | TBD | TBD | TBD |  |  | M (relax) |  | --- | --- | TBD | TBD | TBD | TBD
| >Interpolation< Interpolate the input data to some size of points according to some interpolation function making the data easier to fit while losing little information in the process. It can also help the parameter optimization understand where the "valuable" information is. You almost always want 'root', as ideal fickian sorption is mostly linear with it. 'linear' is even interpolation (it will just reduce the data size) and 'log' will very heavily cut down long sorption steps (think on the order of months or years, not days). |  | kr (1/s) |  | --- | --- | 0.002111988 | 6.062245e-05 | 0.002115979 | 0.0002672827 |  |  | kr (1/s) |  | --- | --- | 8.861759e-06 | 2.542797e-06 | 8.849252e-06 | 2.505031e-06 |  |  | kr (1/s) |  | --- | --- | 5.395419e-06 | 4.994537e-07 | 5.394911e-06 | 6.989349e-07 |  |  | kr (1/s) |  | --- | --- | 9.11451e-06 | 9.70674e-07 | 9.116601e-06 | 1.126373e-06 |  |  | kr (1/s) |  | --- | --- | 3.814268e-06 | 1.924095e-07 | 3.815117e-06 | 2.848088e-07 |  |  | kr (1/s) |  | --- | --- | 5.586557e-06 | 3.440134e-07 | 5.587821e-06 | 2.356719e-07 |  |  | kr (1/s) |  | --- | --- | TBD | TBD | TBD | TBD |  |  | kr (1/s) |  | --- | --- | TBD | TBD | TBD | TBD |  |  | kr (1/s) |  | --- | --- | TBD | TBD | TBD | TBD
Interpolation method | root | >Options< "linear", "root", "log", "none" | beta |  | --- | --- | --- | --- | 2.71846 | 4.728094 |  |  | beta |  | --- | --- | --- | --- | 2.787872 | 6.858296 |  |  | beta |  | --- | --- | --- | --- | 3.169001 | 6.244944 |  |  | beta |  | --- | --- | --- | --- | 2.743326 | 2.838087 |  |  | beta |  | --- | --- | --- | --- | 1.341214 | 2.061311 |  |  | beta |  | --- | --- | --- | --- | 2.66692 | 3.288923 |  |  | beta |  | --- | --- | --- | --- | TBD | TBD |  |  | beta |  | --- | --- | --- | --- | TBD | TBD |  |  | beta |  | --- | --- | --- | --- | TBD | TBD
Interpolation size | 100 | --- | D (cm^2/s) |  | 2.325771e-08 | 1.718093e-09 | 1.379716e-08 | 1.887904e-09 | 1.388387e-08 | 1.521755e-08 |  |  | D (cm^2/s) |  | 2.006808e-08 | 2.192787e-09 | 2.185524e-08 | 2.171524e-09 | 2.186583e-08 | 2.432474e-09 |  |  | D (cm^2/s) |  | 2.723483e-08 | 6.178009e-09 | 3.520847e-08 | 8.204003e-09 | 3.52376e-08 | 6.020198e-09 |  |  | D (cm^2/s) |  | 3.923406e-08 | 1.744171e-08 | 8.126707e-08 | 1.174456e-08 | 8.147424e-08 | 2.914518e-08 |  |  | D (cm^2/s) |  | 1.629764e-08 | 1.417832e-08 | 1.064426e-07 | 1.936991e-08 | 1.071103e-07 | 5.741606e-08 |  |  | D (cm^2/s) |  | 5.360618e-08 | 3.604188e-08 | 2.186284e-07 | 8.176191e-08 | 2.20012e-07 | 7.444172e-08 |  |  | D (cm^2/s) |  | TBD | TBD | TBD | TBD | TBD | TBD |  |  | D (cm^2/s) |  | TBD | TBD | TBD | TBD | TBD | TBD |  |  | D (cm^2/s) |  | TBD | TBD | TBD | TBD | TBD | TBD
| Resampling This is the number of times the data is randomly resampled and fit. This is done to determine a histogram |  | Fit error |  | 0.3683688 | 0.01970609 | 0.05777886 | 0.2823291 | 0.05771745 | 0.4949817 |  |  | Fit error |  | 1.454162 | 0.04413325 | 0.6319107 | 0.1238024 | 0.6241218 | 0.1477904 |  |  | Fit error |  | 11.49343 | 0.7074256 | 0.9421004 | 0.3582471 | 0.941142 | 0.3542554 |  |  | Fit error |  | 25.99064 | 2.560753 | 0.9753787 | 0.3649662 | 0.9755908 | 0.3875511 |  |  | Fit error |  | 37.01889 | 5.703249 | 0.7965214 | 0.07986028 | 0.7983636 | 0.09923962 |  |  | Fit error |  | 14.95571 | 0.9949372 | 0.2851213 | 0.04821115 | 0.286039 | 0.04752495 |  |  | Fit error | [9 empty] | Fit error | [9 empty] | Fit error
Resampling count | 5 | --- | t - t0 | Dim.less sorption | [6 empty] | Resampled time | Resampled dim.less sorption | t - t0 | Dim.less sorption | [6 empty] | Resampled time | Resampled dim.less sorption | t - t0 | Dim.less sorption | [6 empty] | Resampled time | Resampled dim.less sorption | t - t0 | Dim.less sorption | [6 empty] | Resampled time | Resampled dim.less sorption | t - t0 | Dim.less sorption | [6 empty] | Resampled time | Resampled dim.less sorption | t - t0 | Dim.less sorption | [6 empty] | Resampled time | Resampled dim.less sorption | t - t0 | Dim.less sorption | [6 empty] | Resampled time | Resampled dim.less sorption | t - t0 | Dim.less sorption | [6 empty] | Resampled time | Resampled dim.less sorption | t - t0 | Dim.less sorption | [6 empty] | Resampled time | Resampled dim.less sorption
|  |  | 0 | 0 | 0.01265382 | 7.502267e-06 | 0.004899644 | 0.0009998184 | 1.196552e-06 | 1.392796 | 0 | 0 | 0 | 0 | 0.01249186 | 1.124081e-05 | 0.01215356 | 5.966048e-05 | 3.120793e-05 | 2.750986 | 0 | 0 | 0 | 0 | 0.01224349 | 3.523393e-05 | 0.01141194 | 8.254134e-05 | 1.064121e-05 | 1.529973 | 0 | 0 | 0 | 0 | 0.01158546 | 8.255371e-05 | 0.00987878 | 0.0001024143 | -1.947164e-05 | 0.399542 | 0 | 0 | 0 | 0 | 0.01098814 | 0.000166111 | 0.008432006 | 0.000121858 | -0.00317055 | 0.008018473 | 0 | 0 | 0 | 0 | 0.008907894 | 8.232245e-05 | 0.007023305 | 3.575633e-05 | -0.002512155 | 0.004887353 | 0 | 0 | Paste your (from sorption start) time data here! | [9 empty] | Paste your (from sorption start) time data here! | [9 empty] | Paste your (from sorption start) time data here!
|  |  | 1 | 0.007720501 | 0.02530037 | 0.0003980102 | 0.00929326 | 0.001675785 | 0.00952841 | 0.0900028 | 43.76002 | 0.09552438 | 1 | 0 | 0.0234952 | 0.0008432456 | 0.02367388 | 0.0007584898 | 0.02238657 | 0.1561036 | 87.68962 | 0.1344973 | 5 | 0.01733838 | 0.05726322 | 0.006232891 | 0.06068833 | 0.006813303 | 0.05876081 | 0.006151179 | 122.1977 | 0.2666741 | 5 | 0.0619712 | 0.06503518 | 0.01431321 | 0.07982047 | 0.005238677 | 0.07688649 | 0.013943 | 62.64463 | 0.2853997 | 5 | 0.1005708 | 0.03977022 | 0.01718991 | 0.07796976 | 0.006737041 | 0.07177054 | 0.02217063 | 122.4732 | 0.4022762 | 5 | 0.1000896 | 0.05845017 | 0.0195679 | 0.09307551 | 0.01715325 | 0.08971549 | 0.01564412 | 53.91899 | 0.3165175 |  | Paste your (dimensionless) sorption data here! | [9 empty] | Paste your (dimensionless) sorption data here! | [9 empty] | Paste your (dimensionless) sorption data here!
|  |  | 2 | 0.007720501 | 0.03475172 | 0.0006230297 | 0.01313457 | 0.002252259 | 0.01334552 | 0.008527149 | 175.0401 | 0.2932158 | 2 | 0.003524161 | 0.03196542 | 0.001346091 | 0.03239351 | 0.001193758 | 0.03099762 | 0.003314749 | 350.7585 | 0.4028423 | 10.0000002 | 0.03460265 | 0.08098147 | 0.008816267 | 0.08582768 | 0.009635667 | 0.08448665 | 0.007264601 | 488.7909 | 0.6210657 | 9.9999996 | 0.08887489 | 0.0919736 | 0.02024207 | 0.1128886 | 0.007408609 | 0.1109299 | 0.01967596 | 250.5785 | 0.5737251 | 9.9999996 | 0.1386159 | 0.05622195 | 0.02440314 | 0.1102695 | 0.009527615 | 0.1063112 | 0.02915275 | 489.8929 | 0.5988701 | 10 | 0.1414231 | 0.08266102 | 0.02767319 | 0.1316333 | 0.02425836 | 0.1295197 | 0.02176612 | 215.676 | 0.4994898
|  |  | 3 | 0.01488816 | 0.04239926 | 0.0007800087 | 0.01659426 | 0.002746157 | 0.01660158 | 0.007123666 | 393.8402 | 0.4935163 | 3 | 0.003524161 | 0.03891305 | 0.001699686 | 0.03948876 | 0.00149892 | 0.03782805 | 0.005527998 | 789.2066 | 0.6523756 | 15 | 0.05294592 | 0.09918164 | 0.01079768 | 0.1051184 | 0.01180123 | 0.1040443 | 0.008570221 | 1099.78 | 0.7984987 | 15 | 0.1140971 | 0.1126442 | 0.02479138 | 0.1382649 | 0.009073656 | 0.1367343 | 0.02416381 | 563.8017 | 0.6938051 | 15 | 0.1654712 | 0.06885739 | 0.02988888 | 0.1350554 | 0.0116689 | 0.1320148 | 0.03558788 | 1102.259 | 0.6191961 | 15 | 0.1718794 | 0.1012387 | 0.0338926 | 0.1612216 | 0.02971029 | 0.1596776 | 0.02666893 | 485.2709 | 0.5175399
|  |  | 4 | 0.01936795 | 0.04892508 | 0.000905657 | 0.01978056 | 0.003181573 | 0.01966679 | 0.008525066 | 700.1604 | 0.6620065 | 4 | 0.01024736 | 0.04487564 | 0.001980317 | 0.045557 | 0.001742463 | 0.04383809 | 0.005521181 | 1403.034 | 0.8170313 | 19.9999998 | 0.06373609 | 0.1145251 | 0.01246809 | 0.1213817 | 0.01362689 | 0.1204668 | 0.009771904 | 1955.164 | 0.847102 | 19.9999998 | 0.1359564 | 0.1300703 | 0.02862661 | 0.1596595 | 0.01047736 | 0.1583885 | 0.02795545 | 1002.314 | 0.7304224 | 19.9999998 | 0.1878506 | 0.07950966 | 0.03451272 | 0.1559518 | 0.01347408 | 0.1534599 | 0.04114241 | 1959.571 | 0.6279825 | 20 | 0.2023357 | 0.1169003 | 0.0391358 | 0.1861668 | 0.03430566 | 0.1849808 | 0.03082982 | 862.7038 | 0.5261444
|  |  | 5 | 0.01936795 | 0.05469227 | 0.001014037 | 0.02276399 | 0.003575068 | 0.02258994 | 0.009859935 | 1094.001 | 0.7855915 | 5 | 0.0160101 | 0.05015703 | 0.002220267 | 0.0509244 | 0.001951864 | 0.04924626 | 0.005190321 | 2192.241 | 0.8993923 | 25.0000002 | 0.07884232 | 0.1280429 | 0.01393974 | 0.1357102 | 0.01523533 | 0.1349047 | 0.01086542 | 3054.943 | 0.8676033 | 24.9999996 | 0.1578156 | 0.145423 | 0.03200553 | 0.1785096 | 0.01171404 | 0.1774198 | 0.03129626 | 1566.116 | 0.7433462 | 24.9999996 | 0.2079921 | 0.0888945 | 0.03858639 | 0.1743627 | 0.01506448 | 0.1722523 | 0.04606817 | 3061.83 | 0.6287799 | 25 | 0.2197393 | 0.1306985 | 0.04375515 | 0.2081429 | 0.03834681 | 0.2072153 | 0.03449602 | 1347.975 | 0.5347478
|  |  | 6 | 0.02205583 | 0.05991053 | 0.001111264 | 0.02559183 | 0.003937533 | 0.02539384 | 0.01106336 | 1575.361 | 0.8729222 | 6 | 0.0160101 | 0.05493985 | 0.002434368 | 0.05578243 | 0.002139359 | 0.05418128 | 0.004948089 | 3156.826 | 0.9322861 | 30 | 0.08963248 | 0.140264 | 0.01527022 | 0.1486645 | 0.01668947 | 0.1479403 | 0.01186937 | 4399.118 | 0.8792822 | 30 | 0.1763119 | 0.159303 | 0.0350603 | 0.1955523 | 0.01283209 | 0.1945997 | 0.03431569 | 2255.207 | 0.7563534 | 30 | 0.2281336 | 0.09737905 | 0.04226928 | 0.191008 | 0.01650231 | 0.1891861 | 0.05053158 | 4409.036 | 0.6410268 | 30 | 0.2349674 | 0.1431731 | 0.04793137 | 0.2280023 | 0.04197204 | 0.2272765 | 0.03778757 | 1941.084 | 0.54394
|  |  | 7 | 0.02205583 | 0.0647103 | 0.001200435 | 0.02829674 | 0.004276248 | 0.02809584 | 0.01215535 | 2144.241 | 0.927375 | 7.0000002 | 0.0160101 | 0.0593405 | 0.002630191 | 0.06025137 | 0.002311158 | 0.05873572 | 0.00478849 | 4296.792 | 0.9447721 | 34.9999998 | 0.1025807 | 0.1515025 | 0.01649373 | 0.1605773 | 0.01802668 | 0.159917 | 0.01280043 | 5987.689 | 0.8874427 | 34.9999998 | 0.1964897 | 0.1720669 | 0.03786945 | 0.2112255 | 0.01386024 | 0.2103821 | 0.03709134 | 3069.587 | 0.7648303 | 60 | 0.2482751 | 0.1377148 | 0.05977778 | 0.2701348 | 0.02331807 | 0.269275 | 0.07171045 | 6001.188 | 0.650666 | 35 | 0.2588973 | 0.1546446 | 0.05177179 | 0.2462402 | 0.04524158 | 0.2456802 | 0.04075756 | 2642.03 | 0.5432862
|  |  | 8 | 0.02743158 | 0.0691781 | 0.001283358 | 0.0309019 | 0.004596227 | 0.03070998 | 0.01315758 | 2800.642 | 0.9576793 | 7.9999998 | 0.02081239 | 0.06343726 | 0.002812066 | 0.06441139 | 0.002470857 | 0.06297844 | 0.004690241 | 5612.136 | 0.9495743 | 40.0000002 | 0.1133708 | 0.1619629 | 0.01763254 | 0.1716657 | 0.01927133 | 0.1710574 | 0.0136715 | 7820.655 | 0.8965954 | 39.9999996 | 0.20826 | 0.1839472 | 0.04048415 | 0.2258143 | 0.01481721 | 0.2250613 | 0.03967396 | 4009.256 | 0.7684434 | 90 | 0.3243651 | 0.1686655 | 0.07321253 | 0.3305895 | 0.02826362 | 0.3302338 | 0.0870545 | 7838.286 | 0.6619705 | 40 | 0.2784764 | 0.165322 | 0.05534638 | 0.2631666 | 0.04817707 | 0.2627475 | 0.04342476 | 3450.815 | 0.5483651
|  |  | 9 | 0.03011945 | 0.07337442 | 0.001361219 | 0.03342425 | 0.004901039 | 0.03324772 | 0.01408752 | 3544.562 | 0.9731263 | 9 | 0.02081239 | 0.06728525 | 0.002982743 | 0.06831871 | 0.002620779 | 0.0669616 | 0.004637235 | 7102.86 | 0.9524557 | 45 | 0.124161 | 0.1717876 | 0.01870213 | 0.1820803 | 0.02044034 | 0.1815156 | 0.01449234 | 9898.017 | 0.9021675 | 45 | 0.2334823 | 0.1951055 | 0.04293992 | 0.239517 | 0.01571599 | 0.2388407 | 0.04209881 | 5074.215 | 0.7751832 | 120 | 0.3982172 | 0.1947581 | 0.08453855 | 0.3805444 | 0.03166475 | 0.3805286 | 0.09753415 | 9920.331 | 0.6612402 | 45 | 0.2893536 | 0.1753505 | 0.0587037 | 0.2789853 | 0.05078452 | 0.2786887 | 0.04579395 | 4367.438 | 0.5503534
|  |  | 10 | 0.03011945 | 0.07734342 | 0.001434854 | 0.0358765 | 0.005193296 | 0.03571854 | 0.01495873 | 4376.002 | 0.9818055 | 10.0000002 | 0.02369376 | 0.07092484 | 0.003144121 | 0.0720144 | 0.002762557 | 0.07072534 | 0.004617844 | 8768.962 | 0.9562975 | 49.9999998 | 0.1360302 | 0.1810801 | 0.01971377 | 0.1919308 | 0.02154601 | 0.1914033 | 0.01527047 | 12219.77 | 0.9086059 | 49.9999998 | 0.2452526 | 0.2056592 | 0.04526265 | 0.2524777 | 0.01656599 | 0.2518681 | 0.04439144 | 6264.463 | 0.785008 | 150 | 0.447452 | 0.2177462 | 0.09451697 | 0.4227663 | 0.03365171 | 0.422992 | 0.1035359 | 12247.32 | 0.6709625 | 50 | 0.3045817 | 0.1848357 | 0.06187913 | 0.2938367 | 0.05306679 | 0.293648 | 0.04786724 | 5391.899 | 0.5554522
|  |  | 11.0000004 | 0.03370328 | 0.08111847 | 0.001504889 | 0.03826839 | 0.005474972 | 0.03813026 | 0.01578168 | 5294.963 | 0.9871685 | 10.9999998 | 0.02369376 | 0.07438659 | 0.003297594 | 0.0755295 | 0.002897398 | 0.07430105 | 0.004623619 | 10610.44 | 0.9582185 | 55.0000002 | 0.1489784 | 0.1899184 | 0.02067598 | 0.2013001 | 0.02259764 | 0.2008049 | 0.01601176 | 14785.93 | 0.911843 | 54.9999996 | 0.2671119 | 0.2156972 | 0.04747187 | 0.2648054 | 0.0173742 | 0.2642544 | 0.04657088 | 7580 | 0.7900525 | 180 | 0.483259 | 0.238529 | 0.1035381 | 0.4586839 | 0.03446339 | 0.4590789 | 0.1058102 | 14819.26 | 0.680198 | 55 | 0.3198099 | 0.1938573 | 0.06489937 | 0.3078219 | 0.05502927 | 0.3077288 | 0.04964919 | 6524.198 | 0.5573993
|  |  | 12 | 0.03907903 | 0.08472547 | 0.001571806 | 0.04060756 | 0.005747588 | 0.04048944 | 0.01656448 | 6301.444 | 0.9878985 | 12 | 0.02465422 | 0.07769426 | 0.003444229 | 0.07888815 | 0.003026235 | 0.07771367 | 0.004648362 | 12627.31 | 0.9603997 | 60 | 0.1597685 | 0.1983633 | 0.02159536 | 0.2102524 | 0.02360247 | 0.2097858 | 0.01672089 | 17596.47 | 0.9165526 | 60 | 0.2738378 | 0.2252884 | 0.04958275 | 0.2765843 | 0.01814592 | 0.2760858 | 0.04865151 | 9020.826 | 0.7950969 | 210 | 0.5101143 | 0.2576407 | 0.1118339 | 0.4892947 | 0.03436823 | 0.4898034 | 0.1052059 | 17636.14 | 0.6846739 | 60 | 0.335038 | 0.2024773 | 0.06778516 | 0.3210171 | 0.05668151 | 0.3210093 | 0.05114836 | 7764.334 | 0.560528
|  |  | 13 | 0.03907903 | 0.08818507 | 0.001635987 | 0.04290014 | 0.006012347 | 0.04280155 | 0.01731346 | 7395.444 | 0.9901127 | 13.0000002 | 0.02849604 | 0.08086674 | 0.003584868 | 0.08210956 | 0.003149806 | 0.08098324 | 0.004687483 | 14819.55 | 0.9626159 | 64.9999998 | 0.1684007 | 0.206463 | 0.02247716 | 0.218839 | 0.02456623 | 0.2183978 | 0.01740163 | 20651.42 | 0.9218521 | 64.9999998 | 0.2956971 | 0.2344876 | 0.05160736 | 0.2878815 | 0.01888515 | 0.2874304 | 0.05064421 | 10586.94 | 0.8013013 | 240 | 0.5302558 | 0.2754295 | 0.1195548 | 0.5153969 | 0.03360823 | 0.5159765 | 0.1024874 | 20697.97 | 0.6913877 | 65 | 0.3437398 | 0.2107451 | 0.07055297 | 0.333483 | 0.05803708 | 0.3335511 | 0.05237707 | 9112.309 | 0.5674651
|  |  | 14.0000004 | 0.0417669 | 0.09151397 | 0.001697744 | 0.0451511 | 0.006270216 | 0.04507126 | 0.01803357 | 8576.965 | 0.9911466 | 14 | 0.02849604 | 0.08391938 | 0.003720194 | 0.08520928 | 0.003268708 | 0.08412617 | 0.004737547 | 17187.17 | 0.9648851 | 70.0000002 | 0.1791908 | 0.2142568 | 0.02332565 | 0.2271012 | 0.02549358 | 0.226683 | 0.0180571 | 23950.76 | 0.9237122 | 69.9999996 | 0.3041045 | 0.2433393 | 0.05355549 | 0.2987509 | 0.01959491 | 0.298343 | 0.05255715 | 12278.35 | 0.8063161 | 270 | 0.5459214 | 0.2921368 | 0.1268045 | 0.5376584 | 0.03238318 | 0.5382762 | 0.09828425 | 24004.75 | 0.6948621 | 70.0000002 | 0.3567925 | 0.2187005 | 0.0732161 | 0.3452696 | 0.05911259 | 0.3454053 | 0.0533505 | 10568.12 | 0.5699864
|  |  | 15 | 0.0417669 | 0.09472596 | 0.001757332 | 0.04736454 | 0.006521985 | 0.04730251 | 0.01872874 | 9846.006 | 0.9906311 | 15 | 0.03233787 | 0.08686482 | 0.003850767 | 0.08820015 | 0.003383434 | 0.08715599 | 0.004795964 | 19730.17 | 0.9659021 | 75 | 0.1856649 | 0.2217769 | 0.02414434 | 0.2350734 | 0.02638836 | 0.234676 | 0.01868988 | 27494.49 | 0.9257586 | 75 | 0.3175563 | 0.2518801 | 0.0554352 | 0.3092366 | 0.02027744 | 0.3088685 | 0.05439638 | 14095.04 | 0.8119117 | 300 | 0.563825 | 0.3079385 | 0.1336564 | 0.556646 | 0.03085174 | 0.5572774 | 0.09309428 | 27556.47 | 0.7092123 | 75 | 0.3654943 | 0.2263764 | 0.07578546 | 0.3564199 | 0.0599266 | 0.3566158 | 0.05408565 | 12131.77 | 0.5721619
|  |  | 16.0000002 | 0.04624669 | 0.09783255 | 0.001814965 | 0.0495439 | 0.006768308 | 0.04949868 | 0.01940211 | 11202.57 | 0.9917105 | 16.0000002 | 0.03425879 | 0.0897136 | 0.003977055 | 0.09109289 | 0.003494396 | 0.09008405 | 0.004860765 | 22448.54 | 0.9687835 | 79.9999998 | 0.1975341 | 0.2290502 | 0.02493617 | 0.2427841 | 0.02725378 | 0.2424057 | 0.01930215 | 31282.62 | 0.9313466 | 79.9999998 | 0.3226008 | 0.2601406 | 0.05725321 | 0.3193753 | 0.02093435 | 0.319044 | 0.05616625 | 16037.02 | 0.8152747 | 330 | 0.5705388 | 0.3229667 | 0.1401629 | 0.5728421 | 0.02913737 | 0.573469 | 0.08730316 | 31353.14 | 0.714462 | 80 | 0.3763715 | 0.2338005 | 0.07827006 | 0.3669719 | 0.0604987 | 0.3672211 | 0.05460049 | 13803.26 | 0.5775516
|  |  | 17 | 0.05072648 | 0.1008435 | 0.001870823 | 0.05169209 | 0.007009735 | 0.05166268 | 0.02005622 | 12646.65 | 0.9932742 | 16.9999998 | 0.03425879 | 0.09247466 | 0.004099455 | 0.09389657 | 0.003601941 | 0.09291992 | 0.004930437 | 25342.3 | 0.9691155 | 85.0000002 | 0.2050872 | 0.2360995 | 0.02570362 | 0.2502574 | 0.02809255 | 0.2498965 | 0.01989577 | 35315.15 | 0.9314277 | 84.9999996 | 0.3377341 | 0.2681468 | 0.05901524 | 0.3291974 | 0.02156679 | 0.3289004 | 0.05786984 | 18104.3 | 0.8253636 | 360 | 0.5772526 | 0.3373234 | 0.1463611 | 0.586658 | 0.02733472 | 0.5872672 | 0.08120488 | 35394.76 | 0.7257347 | 85.0000002 | 0.3850733 | 0.2409958 | 0.08067739 | 0.3769601 | 0.06084872 | 0.3772562 | 0.05491319 | 15582.59 | 0.5838342
|  |  | 18 | 0.05072648 | 0.1037671 | 0.001925061 | 0.0538116 | 0.007246728 | 0.05379705 | 0.02069316 | 14178.25 | 0.9932276 | 18 | 0.03714016 | 0.09515564 | 0.004218304 | 0.09661894 | 0.003706367 | 0.09567178 | 0.005003815 | 28411.44 | 0.9698546 | 90 | 0.2126404 | 0.2429444 | 0.0264488 | 0.2575141 | 0.02890699 | 0.2571694 | 0.02047233 | 39592.07 | 0.9319405 | 90 | 0.3461415 | 0.2759208 | 0.06072612 | 0.3387286 | 0.02217554 | 0.3384636 | 0.05950923 | 20296.86 | 0.8238711 | 390 | 0.5862044 | 0.3510891 | 0.1522767 | 0.5984442 | 0.02551531 | 0.5990267 | 0.07501997 | 39681.32 | 0.722878 | 90 | 0.3937751 | 0.2479823 | 0.08301369 | 0.386416 | 0.0609962 | 0.3867533 | 0.05504169 | 17469.75 | 0.588911
|  |  | 19.0000002 | 0.05431031 | 0.1066105 | 0.001977812 | 0.05590458 | 0.007479687 | 0.05590399 | 0.02131465 | 15797.37 | 0.9941702 | 19.0000002 | 0.03714016 | 0.09776313 | 0.004333895 | 0.09926669 | 0.00380793 | 0.09834667 | 0.00507999 | 31655.95 | 0.9713766 | 94.9999998 | 0.2255885 | 0.2496017 | 0.02717356 | 0.2645719 | 0.0296991 | 0.2642422 | 0.0210332 | 44113.38 | 0.9324826 | 94.9999998 | 0.3612748 | 0.2834817 | 0.06239005 | 0.3479907 | 0.02276111 | 0.3477559 | 0.06108575 | 22614.71 | 0.833405 | 420 | 0.5906803 | 0.3643281 | 0.1579268 | 0.6084997 | 0.02373224 | 0.6090494 | 0.06891078 | 44212.83 | 0.7349642 | 95 | 0.4046524 | 0.254777 | 0.08528415 | 0.3953688 | 0.06096004 | 0.395742 | 0.05500328 | 19464.75 | 0.5901182
|  |  | 20 | 0.0587901 | 0.1093801 | 0.002029192 | 0.05797289 | 0.007708955 | 0.05798543 | 0.02192212 | 17504.01 | 0.9939612 | 19.9999998 | 0.04002153 | 0.1003028 | 0.004446483 | 0.1018456 | 0.003906854 | 0.1009507 | 0.005158253 | 35075.85 | 0.9727209 | 100.0000002 | 0.2331417 | 0.2560859 | 0.02787949 | 0.2714463 | 0.03047061 | 0.2711307 | 0.02157958 | 48879.09 | 0.9330539 | 99.9999996 | 0.3713637 | 0.290846 | 0.06401063 | 0.3570022 | 0.02332384 | 0.3567959 | 0.06260023 | 25057.85 | 0.8368857 | 450 | 0.5973941 | 0.3770924 | 0.1633223 | 0.6170795 | 0.02202399 | 0.6175928 | 0.06299381 | 48989.29 | 0.7424234 | 100.0000002 | 0.4090032 | 0.2613947 | 0.08749305 | 0.4038457 | 0.06075822 | 0.40425 | 0.05481447 | 21567.6 | 0.6055738
|  |  | 21 | 0.0587901 | 0.1120813 | 0.002079304 | 0.06001818 | 0.007934829 | 0.06004307 | 0.02251681 | 19298.17 | 0.9941702 | 21 | 0.04386336 | 0.1027798 | 0.004556289 | 0.1043609 | 0.004003334 | 0.1034892 | 0.005238043 | 38671.12 | 0.9745462 | 105 | 0.2406948 | 0.26241 | 0.02856797 | 0.278151 | 0.03122303 | 0.2778486 | 0.02211254 | 53889.2 | 0.9336546 | 105 | 0.3797711 | 0.2980284 | 0.06559101 | 0.3657791 | 0.02386391 | 0.3655997 | 0.06405316 | 27626.28 | 0.839677 | 480 | 0.5973941 | 0.3894248 | 0.1684696 | 0.6244009 | 0.02041753 | 0.6248758 | 0.05734982 | 54010.69 | 0.7477041 | 105 | 0.417705 | 0.2678483 | 0.08964395 | 0.4118725 | 0.06040772 | 0.4123035 | 0.05449078 | 23778.27 | 0.59985
|  |  | 22.0000002 | 0.06147798 | 0.1147188 | 0.002128235 | 0.06204189 | 0.008157569 | 0.06207842 | 0.02309974 | 21179.85 | 0.9945275 | 22.0000002 | 0.04386336 | 0.1051985 | 0.004663511 | 0.1068169 | 0.004097543 | 0.105967 | 0.00531892 | 42441.78 | 0.975173 | 109.9999998 | 0.2471689 | 0.2685851 | 0.02924025 | 0.2846979 | 0.03195771 | 0.2844079 | 0.02263299 | 59143.7 | 0.9342846 | 109.9999998 | 0.38986 | 0.3050417 | 0.06713394 | 0.3743352 | 0.02438146 | 0.3741813 | 0.06544482 | 30320 | 0.8455413 | 510 | 0.60187 | 0.4013603 | 0.1733725 | 0.6306493 | 0.01893071 | 0.6310854 | 0.05203191 | 59277.04 | 0.755415 | 110 | 0.4242314 | 0.2741492 | 0.09173973 | 0.4194733 | 0.05992442 | 0.4199268 | 0.05404674 | 26096.79 | 0.6026181
|  |  | 23.0000004 | 0.06147798 | 0.1172971 | 0.002176067 | 0.06404531 | 0.008377406 | 0.06409281 | 0.02367183 | 23149.05 | 0.9943415 | 22.9999998 | 0.04674473 | 0.1075628 | 0.004768322 | 0.1092178 | 0.004189634 | 0.1083881 | 0.005400532 | 46387.81 | 0.9764671 | 115.0000002 | 0.25688 | 0.2746215 | 0.02989741 | 0.2910977 | 0.03267581 | 0.2908193 | 0.02314176 | 64642.6 | 0.9349438 | 114.9999996 | 0.3965859 | 0.3118972 | 0.06864183 | 0.3826824 | 0.02487656 | 0.3825527 | 0.06677539 | 33139.01 | 0.8489043 | 540 | 0.6041079 | 0.4129284 | 0.1780328 | 0.6359828 | 0.01757421 | 0.6363804 | 0.04707195 | 64788.33 | 0.755654 | 115.0000002 | 0.4329332 | 0.2803073 | 0.09378273 | 0.4266707 | 0.05932312 | 0.4271432 | 0.05349589 | 28523.14 | 0.6061673
|  |  | 24 | 0.06506181 | 0.1198199 | 0.002222869 | 0.06602958 | 0.008594541 | 0.06608745 | 0.02423386 | 25205.77 | 0.9951126 | 24 | 0.0496261 | 0.1098763 | 0.004870878 | 0.111567 | 0.004279744 | 0.1107562 | 0.005482599 | 50509.22 | 0.9779502 | 120 | 0.2633541 | 0.280528 | 0.03054043 | 0.2973598 | 0.03337838 | 0.2970925 | 0.02363957 | 70385.9 | 0.9429611 | 120 | 0.4066748 | 0.3186052 | 0.07011675 | 0.3908311 | 0.02534929 | 0.3907246 | 0.06804502 | 36083.31 | 0.8550883 | 570 | 0.60187 | 0.4241536 | 0.1824515 | 0.640536 | 0.01635301 | 0.6408965 | 0.04248581 | 70544.57 | 0.7630019 | 120 | 0.4351086 | 0.2863316 | 0.09577482 | 0.4334864 | 0.0586175 | 0.4339744 | 0.05285073 | 31057.34 | 0.6069883
|  |  | 25.0000002 | 0.0695416 | 0.1222907 | 0.002268706 | 0.06799573 | 0.008809155 | 0.06806342 | 0.02478651 | 27350.02 | 0.9943343 | 25.0000002 | 0.0496261 | 0.112142 | 0.004971319 | 0.1138677 | 0.004367995 | 0.1130748 | 0.005564899 | 54806.01 | 0.97826 | 124.9999998 | 0.2709072 | 0.2863127 | 0.03117018 | 0.3034927 | 0.03406633 | 0.303236 | 0.02412706 | 76373.58 | 0.9380013 | 124.9999998 | 0.4184452 | 0.3251746 | 0.07156056 | 0.3987905 | 0.02579974 | 0.3987061 | 0.0692539 | 39152.89 | 0.8556302 | 600 | 0.6041079 | 0.4350571 | 0.1866295 | 0.644424 | 0.01526756 | 0.6447489 | 0.03827745 | 76545.76 | 0.7651336 | 125.0000004 | 0.4438104 | 0.2922299 | 0.09771746 | 0.4399405 | 0.05782022 | 0.4404411 | 0.05212282 | 33699.37 | 0.6161105
|  |  | 26.0000004 | 0.0695416 | 0.1247125 | 0.002313635 | 0.0699447 | 0.009021409 | 0.07002169 | 0.02533039 | 29581.78 | 0.9950662 | 25.9999998 | 0.05154701 | 0.1143628 | 0.005069771 | 0.1161229 | 0.004454499 | 0.1153468 | 0.005647253 | 59278.19 | 0.9793485 | 130.0000002 | 0.2784604 | 0.2919828 | 0.03178745 | 0.3095042 | 0.03474049 | 0.3092574 | 0.02460481 | 82605.67 | 0.9398974 | 129.9999996 | 0.4251711 | 0.3316137 | 0.07297485 | 0.4065688 | 0.026228 | 0.4065054 | 0.07040229 | 42347.77 | 0.8630973 | 630 | 0.6063459 | 0.4456565 | 0.1905675 | 0.6477447 | 0.01431468 | 0.648036 | 0.03444211 | 82791.89 | 0.7719536 | 130.0000002 | 0.4503368 | 0.2980093 | 0.09961181 | 0.4460525 | 0.05694293 | 0.4465628 | 0.05132278 | 36449.24 | 0.6217288
|  |  | 27 | 0.07222947 | 0.1270882 | 0.002357709 | 0.07187731 | 0.009231447 | 0.07196313 | 0.02586606 | 31901.06 | 0.9952972 | 27 | 0.05154701 | 0.1165414 | 0.005166346 | 0.1183352 | 0.004539354 | 0.1175749 | 0.005729517 | 63925.74 | 0.980309 | 135 | 0.2914085 | 0.2975449 | 0.03239294 | 0.3154011 | 0.03540156 | 0.3151638 | 0.02507332 | 89082.15 | 0.9417754 | 135 | 0.4335785 | 0.3379298 | 0.07436102 | 0.4141732 | 0.02663423 | 0.4141299 | 0.07149055 | 45667.93 | 0.8690821 | 660 | 0.60187 | 0.4559674 | 0.1942669 | 0.6505817 | 0.01348835 | 0.6508417 | 0.03096892 | 89282.98 | 0.7777501 | 135 | 0.4503368 | 0.3036759 | 0.1014587 | 0.4518403 | 0.05599632 | 0.4523579 | 0.05046038 | 39306.94 | 0.6309433
|  |  | 28.0000002 | 0.07491735 | 0.1294203 | 0.002400973 | 0.07379434 | 0.009439399 | 0.07388854 | 0.02639399 | 34307.86 | 0.9959621 | 28.0000002 | 0.05442838 | 0.1186799 | 0.00526115 | 0.1205068 | 0.004622652 | 0.1197616 | 0.005811576 | 68748.66 | 0.9809407 | 139.9999998 | 0.2968036 | 0.3030049 | 0.0329873 | 0.3211896 | 0.03605021 | 0.3209614 | 0.02553304 | 95803.02 | 0.9420554 | 139.9999998 | 0.4419859 | 0.3441296 | 0.07572027 | 0.4216102 | 0.02701861 | 0.4215862 | 0.07251915 | 49113.39 | 0.8659063 | 690 | 0.6085838 | 0.4660033 | 0.1977296 | 0.6530062 | 0.01278036 | 0.6532371 | 0.02784278 | 96019 | 0.7805996 | 140.0000004 | 0.4568631 | 0.3092356 | 0.1032588 | 0.4573213 | 0.05499021 | 0.4578438 | 0.04954457 | 42272.49 | 0.630899
|  |  | 29.0000004 | 0.07491735 | 0.1317111 | 0.002443471 | 0.07569648 | 0.009645383 | 0.07579866 | 0.02691461 | 36802.18 | 0.9949141 | 28.9999998 | 0.05730976 | 0.1207806 | 0.005354274 | 0.12264 | 0.004704475 | 0.1219091 | 0.005893338 | 73746.97 | 0.9812725 | 145.0000002 | 0.3021987 | 0.3083682 | 0.0335711 | 0.3268755 | 0.03668698 | 0.3266561 | 0.02598438 | 102768.3 | 0.9420554 | 144.9999996 | 0.4520748 | 0.3502192 | 0.07705365 | 0.4288856 | 0.02738135 | 0.42888 | 0.07348866 | 52684.13 | 0.8724219 | 720 | 0.6108218 | 0.475776 | 0.2009581 | 0.6550791 | 0.01218087 | 0.655283 | 0.0250459 | 103000 | 0.787321 | 145.0000002 | 0.4655649 | 0.3146932 | 0.1050127 | 0.4625117 | 0.05393358 | 0.4630371 | 0.04858351 | 45345.87 | 0.6350371
|  |  | 30 | 0.07939714 | 0.1339627 | 0.002485243 | 0.07758437 | 0.009849505 | 0.07769414 | 0.02742834 | 39384.02 | 0.9968581 | 30 | 0.05730976 | 0.1228454 | 0.005445807 | 0.1247367 | 0.004784899 | 0.1240193 | 0.005974731 | 78920.66 | 0.9829513 | 150 | 0.3097518 | 0.3136398 | 0.03414488 | 0.3324641 | 0.0373124 | 0.332253 | 0.02642769 | 109978 | 0.9446377 | 150 | 0.4588007 | 0.3562041 | 0.07836206 | 0.4360047 | 0.02772272 | 0.4360168 | 0.0743998 | 56380.17 | 0.8752494 | 750 | 0.6130597 | 0.4852961 | 0.2039556 | 0.656852 | 0.01167903 | 0.6570313 | 0.02255885 | 110225.9 | 0.7925867 | 150 | 0.4677403 | 0.3200534 | 0.1067205 | 0.467427 | 0.05283463 | 0.4679535 | 0.04758468 | 48527.09 | 0.6374253
|  |  | 31.0000002 | 0.07939714 | 0.1361771 | 0.002526324 | 0.07945859 | 0.01005186 | 0.07957561 | 0.02793553 | 42053.38 | 0.9965801 | 31.0000002 | 0.06019113 | 0.124876 | 0.005535827 | 0.1267988 | 0.004863994 | 0.1260943 | 0.006055695 | 84269.73 | 0.9831903 | 154.9999998 | 0.3173049 | 0.3188242 | 0.03470911 | 0.33796 | 0.03792688 | 0.3377569 | 0.02686327 | 117432 | 0.9458106 | 154.9999998 | 0.4672081 | 0.3620892 | 0.07964626 | 0.4429726 | 0.02804302 | 0.4430015 | 0.07525335 | 60201.49 | 0.880732 | 780 | 0.6108218 | 0.494573 | 0.2067259 | 0.6583691 | 0.01126353 | 0.6585261 | 0.02036139 | 117696.8 | 0.8010469 | 155.0000004 | 0.4720912 | 0.3253204 | 0.1083826 | 0.4720818 | 0.05170083 | 0.4726077 | 0.04655487 | 51816.15 | 0.6417762
|  |  | 32.0000004 | 0.08298097 | 0.1383561 | 0.002566748 | 0.08131968 | 0.01025254 | 0.08144362 | 0.0284365 | 44810.27 | 0.9968581 | 31.9999998 | 0.06115158 | 0.1268742 | 0.005624405 | 0.1288279 | 0.004941823 | 0.1281357 | 0.006136185 | 89794.17 | 0.9831903 | 160.0000002 | 0.3248581 | 0.3239256 | 0.03526424 | 0.3433676 | 0.03853083 | 0.3431722 | 0.0272914 | 125130.5 | 0.9463715 | 159.9999996 | 0.473934 | 0.3678793 | 0.08090691 | 0.4497935 | 0.0283426 | 0.4498385 | 0.07605024 | 64148.1 | 0.8849788 | 810 | 0.6175356 | 0.5036153 | 0.2092734 | 0.6596682 | 0.01092304 | 0.6598048 | 0.01843297 | 125412.6 | 0.8081145 | 160.0000002 | 0.4720912 | 0.3304979 | 0.1099991 | 0.4764899 | 0.050539 | 0.4770137 | 0.04550029 | 55213.04 | 0.6471928
|  |  | 33 | 0.08746076 | 0.1405013 | 0.002606545 | 0.08316813 | 0.01045163 | 0.08329868 | 0.02893156 | 47654.67 | 0.9977142 | 33 | 0.06115158 | 0.1288413 | 0.005711611 | 0.1308255 | 0.005018445 | 0.130145 | 0.006216165 | 95494 | 0.9831903 | 165 | 0.3291741 | 0.3289478 | 0.03581066 | 0.3486909 | 0.03912458 | 0.348503 | 0.02771231 | 133073.3 | 0.9496086 | 165 | 0.48066 | 0.3735786 | 0.08214455 | 0.4564717 | 0.02862182 | 0.4565322 | 0.07679147 | 68220 | 0.8892599 | 840 | 0.6152977 | 0.5124308 | 0.211603 | 0.6607814 | 0.01064669 | 0.6608996 | 0.01675305 | 133373.3 | 0.8088548 | 165 | 0.480793 | 0.3355894 | 0.1115702 | 0.4806644 | 0.04935533 | 0.4811848 | 0.04442655 | 58717.78 | 0.6452891
|  |  | 34.0000002 | 0.08746076 | 0.1426142 | 0.002645743 | 0.08500442 | 0.01064919 | 0.08514129 | 0.02942099 | 50586.59 | 0.9976732 | 34.0000002 | 0.06403295 | 0.1307789 | 0.005797504 | 0.1327931 | 0.005093914 | 0.1321238 | 0.006295606 | 101369.2 | 0.9831903 | 169.9999998 | 0.3356482 | 0.3338945 | 0.03634873 | 0.3539337 | 0.03970843 | 0.3537529 | 0.02812621 | 141260.6 | 0.9510514 | 169.9999998 | 0.4890674 | 0.3791908 | 0.08335964 | 0.463011 | 0.02888108 | 0.4630863 | 0.07747812 | 72417.19 | 0.8916454 | 870 | 0.6130597 | 0.5210267 | 0.21372 | 0.661736 | 0.01042438 | 0.6618376 | 0.01530126 | 141579 | 0.8183465 | 170.0000004 | 0.4764421 | 0.3405978 | 0.1130959 | 0.4846177 | 0.04815542 | 0.4851335 | 0.04333874 | 62330.35 | 0.6521433
|  |  | 35.0000004 | 0.08925267 | 0.1446963 | 0.002684369 | 0.08682896 | 0.0108453 | 0.08697188 | 0.02990503 | 53606.03 | 0.997754 | 34.9999998 | 0.06403295 | 0.1326882 | 0.005882144 | 0.1347319 | 0.005168282 | 0.1340734 | 0.006374487 | 107419.8 | 0.984875 | 175.0000002 | 0.3453594 | 0.3387689 | 0.03687879 | 0.3590993 | 0.04028262 | 0.3589254 | 0.02853329 | 149692.2 | 0.9517666 | 174.9999996 | 0.4974748 | 0.3847197 | 0.08455257 | 0.4694151 | 0.02912082 | 0.4695046 | 0.07811135 | 76739.67 | 0.8943043 | 900 | 0.6130597 | 0.5294098 | 0.2156302 | 0.6625554 | 0.01024698 | 0.6626421 | 0.01405748 | 150029.7 | 0.8216406 | 175.0000002 | 0.4829685 | 0.3455262 | 0.1145762 | 0.4883616 | 0.04694436 | 0.4888717 | 0.04224147 | 66050.76 | 0.6512701
|  |  | 36 | 0.09283651 | 0.1467488 | 0.002722447 | 0.08864215 | 0.01104002 | 0.08879087 | 0.03038394 | 56712.99 | 0.9973135 | 36 | 0.06691433 | 0.1345704 | 0.005965583 | 0.1366433 | 0.005241595 | 0.1359951 | 0.006452793 | 113645.8 | 0.9831895 | 180 | 0.3507545 | 0.343574 | 0.03740114 | 0.3641909 | 0.04084738 | 0.3640237 | 0.02893369 | 158368.3 | 0.9539246 | 180 | 0.5025192 | 0.3901684 | 0.08572363 | 0.4756873 | 0.02934147 | 0.4757903 | 0.07869237 | 81187.44 | 0.8993487 | 930 | 0.6152977 | 0.5375862 | 0.2173395 | 0.6632596 | 0.01010643 | 0.6633328 | 0.0130018 | 158725.3 | 0.8234263 | 180 | 0.4851439 | 0.350377 | 0.1160114 | 0.4919071 | 0.04572672 | 0.4924107 | 0.0411389 | 69879.01 | 0.6587303
|  |  | 37.0000002 | 0.09283651 | 0.148773 | 0.00276 | 0.09044436 | 0.01123341 | 0.09059863 | 0.03085792 | 59907.47 | 0.9978696 | 37.0000002 | 0.0697957 | 0.1364266 | 0.006047871 | 0.1385282 | 0.005313896 | 0.13789 | 0.006530514 | 120047.1 | 0.9831903 | 184.9999998 | 0.3561495 | 0.3483128 | 0.03791606 | 0.3692114 | 0.04140289 | 0.3690507 | 0.02932755 | 167288.7 | 0.9543875 | 184.9999998 | 0.5075637 | 0.3955401 | 0.08687309 | 0.4818309 | 0.02954351 | 0.4819469 | 0.07922246 | 85760.5 | 0.8981184 | 960 | 0.6130597 | 0.5455619 | 0.2188542 | 0.6638654 | 0.009995803 | 0.6639267 | 0.01211458 | 167665.8 | 0.8279022 | 185.0000004 | 0.4873194 | 0.3551527 | 0.1174014 | 0.4952649 | 0.04450666 | 0.4957611 | 0.04003477 | 73815.09 | 0.6612814
|  |  | 42 | 0.09552438 | 0.1585068 | 0.002940579 | 0.0993021 | 0.01218209 | 0.09948099 | 0.03316057 | 63189.48 | 0.9986123 | 37.9999998 | 0.0697957 | 0.1382579 | 0.006129054 | 0.1403879 | 0.005385227 | 0.1397592 | 0.00660764 | 126623.8 | 0.9843999 | 190.0000002 | 0.3626236 | 0.3529878 | 0.03842378 | 0.3741636 | 0.04194932 | 0.3740091 | 0.02971498 | 176453.5 | 0.958264 | 189.9999996 | 0.5142896 | 0.4008375 | 0.08800115 | 0.487849 | 0.02972742 | 0.4879774 | 0.07970292 | 90458.84 | 0.9043932 | 990 | 0.6108218 | 0.5533423 | 0.2201806 | 0.6643874 | 0.00990925 | 0.664438 | 0.01137656 | 176851.3 | 0.8239135 | 190.0000002 | 0.4916703 | 0.3598555 | 0.1187463 | 0.4984448 | 0.04328787 | 0.4989329 | 0.03893244 | 77859.02 | 0.659194
|  |  | 47.0000004 | 0.09552438 | 0.1676765 | 0.003110693 | 0.1079291 | 0.01310409 | 0.1081282 | 0.03536539 | 66559 | 0.9995459 | 39 | 0.07267707 | 0.1400653 | 0.006209175 | 0.1422233 | 0.005455625 | 0.1416037 | 0.006684168 | 133375.9 | 0.9845995 | 195 | 0.3690977 | 0.3576015 | 0.03892454 | 0.3790498 | 0.0424868 | 0.3789015 | 0.03009608 | 185862.8 | 0.9632959 | 195 | 0.519334 | 0.4060633 | 0.08910796 | 0.4937445 | 0.02989368 | 0.4938847 | 0.08013508 | 95282.48 | 0.8993934 | 1020 | 0.6130597 | 0.5609329 | 0.2213252 | 0.6648379 | 0.009841894 | 0.664879 | 0.01076898 | 186281.8 | 0.8340324 | 195 | 0.4916703 | 0.3644875 | 0.1200464 | 0.5014563 | 0.04207369 | 0.5019358 | 0.03783493 | 82010.78 | 0.6627829
|  |  | 52.0000002 | 0.1080678 | 0.1763701 | 0.003271975 | 0.1163521 | 0.01400329 | 0.1165681 | 0.03748757 | 70016.04 | 0.9989788 | 40.0000002 | 0.07363753 | 0.1418497 | 0.006288276 | 0.1440353 | 0.005525126 | 0.1434245 | 0.006760097 | 140303.4 | 0.9862081 | 199.9999998 | 0.3734138 | 0.3621562 | 0.03941855 | 0.3838725 | 0.04301543 | 0.3837301 | 0.03047092 | 195516.4 | 0.9652314 | 199.9999998 | 0.5210155 | 0.4112198 | 0.09019366 | 0.4995202 | 0.0300428 | 0.4996716 | 0.08052031 | 100231.4 | 0.9001233 | 1050 | 0.6175356 | 0.5683387 | 0.2222946 | 0.6652275 | 0.009789737 | 0.6652601 | 0.01027389 | 195957.1 | 0.8390494 | 200.0000004 | 0.4960212 | 0.3690505 | 0.1213017 | 0.5043084 | 0.04086708 | 0.5047787 | 0.0367449 | 86270.38 | 0.6660825
|  |  | 57 | 0.1170274 | 0.1846549 | 0.003425671 | 0.124592 | 0.01488257 | 0.124822 | 0.0395385 | 73560.6 | 0.9995459 | 40.9999998 | 0.07363753 | 0.1436118 | 0.006366395 | 0.1458248 | 0.005593764 | 0.1452225 | 0.006835426 | 147406.3 | 0.9855586 | 205.0000002 | 0.3809669 | 0.3666541 | 0.03990598 | 0.3886338 | 0.04353532 | 0.3884971 | 0.03083957 | 205414.4 | 0.9685071 | 204.9999996 | 0.5277414 | 0.4163092 | 0.09125834 | 0.5051787 | 0.03017528 | 0.5053409 | 0.08085997 | 105305.6 | 0.9008718 | 1080 | 0.6175356 | 0.5755644 | 0.2230953 | 0.6655651 | 0.009749535 | 0.6655902 | 0.009874389 | 205877.5 | 0.8501513 | 205.0000002 | 0.4938457 | 0.3735462 | 0.1225125 | 0.5070095 | 0.0396707 | 0.5074701 | 0.03566475 | 90637.82 | 0.670943
|  |  | 62.0000004 | 0.1268829 | 0.1925836 | 0.003572762 | 0.1326651 | 0.01574412 | 0.1329068 | 0.04152698 | 77192.68 | 0.9995459 | 42 | 0.07843981 | 0.1453526 | 0.006443566 | 0.1475926 | 0.00566157 | 0.1469986 | 0.006910158 | 154684.5 | 0.9885593 | 210 | 0.387441 | 0.3710972 | 0.04038701 | 0.3933357 | 0.04404654 | 0.3932047 | 0.03120208 | 215556.8 | 0.9711889 | 210 | 0.5378303 | 0.4213338 | 0.09230207 | 0.5107226 | 0.03029162 | 0.5108951 | 0.08115546 | 110505.1 | 0.9035511 | 1110 | 0.6197735 | 0.5826147 | 0.2237339 | 0.6658583 | 0.009718683 | 0.6658769 | 0.009554974 | 216042.8 | 0.8505389 | 210 | 0.4960212 | 0.3779765 | 0.123679 | 0.5095676 | 0.03848689 | 0.5100182 | 0.03459659 | 95113.09 | 0.6765385
|  |  | 67.0000002 | 0.1358425 | 0.2001985 | 0.003714032 | 0.1405847 | 0.01658962 | 0.1408361 | 0.04345997 | 80912.29 | 1.00029 | 43.0000002 | 0.07843981 | 0.1470728 | 0.006519824 | 0.1493395 | 0.005728573 | 0.1487534 | 0.006984296 | 162138.1 | 0.9870322 | 214.9999998 | 0.3949941 | 0.3754874 | 0.04086178 | 0.3979802 | 0.04454915 | 0.3978546 | 0.0315585 | 225943.6 | 0.9722679 | 214.9999998 | 0.5411933 | 0.4262953 | 0.09332491 | 0.5161545 | 0.03039235 | 0.5163368 | 0.08140815 | 115829.9 | 0.9077561 | 1140 | 0.6197735 | 0.5894941 | 0.2242168 | 0.6661138 | 0.009695108 | 0.6661265 | 0.009301717 | 226453 | 0.8600318 | 215.0000004 | 0.5003721 | 0.3823426 | 0.1248015 | 0.5119903 | 0.03731771 | 0.5124307 | 0.03354229 | 99696.21 | 0.6784337
|  |  | 72 | 0.145698 | 0.2075342 | 0.003850122 | 0.1483617 | 0.01742042 | 0.1486212 | 0.04534305 | 84719.41 | 1.000442 | 43.9999998 | 0.08132118 | 0.1487732 | 0.0065952 | 0.1510662 | 0.005794801 | 0.1504877 | 0.007057845 | 169767.1 | 0.9879926 | 220.0000002 | 0.4003892 | 0.3798265 | 0.04133042 | 0.402569 | 0.04504321 | 0.4024487 | 0.03190887 | 236574.8 | 0.9741728 | 219.9999996 | 0.5462377 | 0.4311957 | 0.09432691 | 0.5214768 | 0.03047795 | 0.5216683 | 0.08161943 | 121280 | 0.9111191 | 1170 | 0.6197735 | 0.5962069 | 0.2245504 | 0.6663371 | 0.009677169 | 0.6663445 | 0.009102416 | 237108.1 | 0.8633501 | 220.0000002 | 0.4938457 | 0.3866462 | 0.1258803 | 0.5142849 | 0.03616498 | 0.5147147 | 0.03250346 | 104387.2 | 0.6815251
|  |  | 77.0000004 | 0.1528657 | 0.2146193 | 0.003981563 | 0.1560052 | 0.01823761 | 0.1562714 | 0.0471808 | 88614.05 | 1.000442 | 45 | 0.0832421 | 0.1504543 | 0.006669724 | 0.1527734 | 0.005860281 | 0.1522023 | 0.00713081 | 177571.5 | 0.9871138 | 225 | 0.4057843 | 0.3841161 | 0.04179306 | 0.4071037 | 0.04552875 | 0.4069886 | 0.03225321 | 247450.4 | 0.970504 | 225 | 0.5512822 | 0.4360365 | 0.0953081 | 0.5266917 | 0.03054894 | 0.5268921 | 0.08179066 | 126855.4 | 0.9111191 | 1200 | 0.6197735 | 0.6027573 | 0.2247411 | 0.6665329 | 0.009663578 | 0.6665357 | 0.008946605 | 248008.3 | 0.8625515 | 225 | 0.4960212 | 0.3908886 | 0.1269158 | 0.516458 | 0.03503028 | 0.5168771 | 0.03148154 | 109186 | 0.6890715
|  |  | 82.0000002 | 0.1627212 | 0.2214778 | 0.004108802 | 0.163523 | 0.01904209 | 0.1637947 | 0.04897702 | 92596.21 | 1.000025 | 46.0000002 | 0.0832421 | 0.1521168 | 0.006743425 | 0.1544617 | 0.005925038 | 0.1538978 | 0.007203197 | 185551.2 | 0.9870322 | 229.9999998 | 0.4111794 | 0.3883578 | 0.04224981 | 0.4115859 | 0.0460058 | 0.4114759 | 0.03259154 | 258570.4 | 0.9654716 | 229.9999998 | 0.5563266 | 0.4408195 | 0.0962685 | 0.5318016 | 0.03060582 | 0.5320104 | 0.08192322 | 132556 | 0.9174189 | 1230 | 0.6220115 | 0.6091493 | 0.224795 | 0.6667052 | 0.009653325 | 0.6667041 | 0.008825491 | 259153.3 | 0.866743 | 230.0000004 | 0.5025475 | 0.395071 | 0.1279083 | 0.5185162 | 0.03391498 | 0.5189245 | 0.03047774 | 114092.6 | 0.6918115
|  |  | 87 | 0.1689929 | 0.2281303 | 0.004232216 | 0.1709219 | 0.01983459 | 0.1711981 | 0.0507349 | 96665.89 | 1.000935 | 46.9999998 | 0.08516301 | 0.1537614 | 0.006816329 | 0.1561317 | 0.005989094 | 0.1555748 | 0.007275014 | 193706.4 | 0.9869053 | 235.0000002 | 0.4165745 | 0.3925532 | 0.04270075 | 0.4160171 | 0.04647439 | 0.415912 | 0.03292388 | 269934.8 | 0.9685805 | 234.9999996 | 0.5580081 | 0.4455459 | 0.09720814 | 0.5368086 | 0.03064907 | 0.5370254 | 0.08201843 | 138382 | 0.9217907 | 1260 | 0.6197735 | 0.6153868 | 0.2247183 | 0.6668576 | 0.009645629 | 0.6668529 | 0.008731815 | 270543.3 | 0.8691799 | 235.0000002 | 0.4981966 | 0.3991946 | 0.1288583 | 0.5204656 | 0.03282024 | 0.5208629 | 0.02949313 | 119107 | 0.6950961
|  |  | 92.0000004 | 0.1788485 | 0.2345942 | 0.004352133 | 0.1782077 | 0.02061574 | 0.1784873 | 0.05245716 | 100823.1 | 1.001172 | 48 | 0.08708392 | 0.1553885 | 0.006888462 | 0.1577841 | 0.006052473 | 0.157234 | 0.007346268 | 202036.9 | 0.9882545 | 240 | 0.4208905 | 0.3967035 | 0.04314597 | 0.4203985 | 0.04693454 | 0.4202982 | 0.03325025 | 281543.6 | 0.9725685 | 240 | 0.5664155 | 0.4502173 | 0.09812705 | 0.5417149 | 0.03067919 | 0.5419393 | 0.08207763 | 144333.2 | 0.9237121 | 1290 | 0.6197735 | 0.6214737 | 0.2245167 | 0.6669929 | 0.00963988 | 0.6669851 | 0.008659669 | 282178.3 | 0.8762545 | 240 | 0.5025475 | 0.4032606 | 0.1297662 | 0.5223119 | 0.03174708 | 0.5226983 | 0.02852858 | 124229.3 | 0.7020219
|  |  | 97.0000002 | 0.1869121 | 0.2408847 | 0.004468833 | 0.1853855 | 0.02138609 | 0.1856677 | 0.05414613 | 105067.8 | 1.000442 | 49.0000002 | 0.08708392 | 0.1569988 | 0.006959847 | 0.1594194 | 0.006115194 | 0.1588758 | 0.007416966 | 210542.8 | 0.987972 | 244.9999998 | 0.4262856 | 0.4008102 | 0.04358554 | 0.4247315 | 0.04738627 | 0.4246359 | 0.03357065 | 293396.8 | 0.9733469 | 244.9999998 | 0.568097 | 0.454835 | 0.09902525 | 0.5465226 | 0.03069666 | 0.5467542 | 0.08210213 | 150409.8 | 0.9271464 | 1320 | 0.6220115 | 0.6274136 | 0.2241961 | 0.6671137 | 0.009635612 | 0.6671031 | 0.008604312 | 294058.2 | 0.8793884 | 245.0000004 | 0.5003721 | 0.40727 | 0.1306325 | 0.5240606 | 0.03069632 | 0.524436 | 0.02758483 | 129459.5 | 0.7048568
|  |  | 102 | 0.1940798 | 0.2470151 | 0.004582562 | 0.1924599 | 0.0221461 | 0.192744 | 0.05580384 | 109400.1 | 0.9999337 | 49.9999998 | 0.09092575 | 0.1585927 | 0.007030507 | 0.1610381 | 0.006177279 | 0.1605009 | 0.007487116 | 219224.1 | 0.9871024 | 250.0000002 | 0.4316807 | 0.4048744 | 0.04401953 | 0.4290173 | 0.04782958 | 0.4289263 | 0.0338851 | 305494.3 | 0.976337 | 249.9999996 | 0.5731414 | 0.4594001 | 0.09990277 | 0.5512338 | 0.03070194 | 0.5514721 | 0.0820932 | 156611.6 | 0.9279339 | 1350 | 0.6220115 | 0.6332101 | 0.223762 | 0.6672221 | 0.009632463 | 0.6672091 | 0.008561975 | 306183 | 0.8825307 | 250.0000002 | 0.5003721 | 0.411224 | 0.1314577 | 0.525717 | 0.02966865 | 0.5260813 | 0.02666251 | 134797.5 | 0.7096685
|  |  | 107.0000004 | 0.2021434 | 0.2529969 | 0.004693536 | 0.1994348 | 0.02289618 | 0.1997201 | 0.05743205 | 113819.8 | 1.000226 | 51 | 0.09092575 | 0.1601708 | 0.007100464 | 0.1626407 | 0.006238746 | 0.1621096 | 0.007556727 | 228080.7 | 0.9889531 | 255 | 0.4381548 | 0.4088973 | 0.04444799 | 0.4332569 | 0.04826449 | 0.4331704 | 0.0341936 | 317836.3 | 0.976584 | 255 | 0.5781859 | 0.4639138 | 0.1007596 | 0.5558503 | 0.03069549 | 0.556095 | 0.0820521 | 162938.7 | 0.9304075 | 1380 | 0.6197735 | 0.6388667 | 0.2232201 | 0.66732 | 0.009630158 | 0.6673049 | 0.008529688 | 318552.8 | 0.8868881 | 255 | 0.5025475 | 0.4151235 | 0.1322423 | 0.5272858 | 0.02866461 | 0.5276392 | 0.0257621 | 140243.3 | 0.7136872
|  |  | 112.0000002 | 0.2084151 | 0.2588406 | 0.004801946 | 0.206314 | 0.02363668 | 0.2066 | 0.05903231 | 118327.1 | 1.00095 | 52.0000002 | 0.09284667 | 0.1617335 | 0.007169738 | 0.1642276 | 0.006299614 | 0.1637025 | 0.007625807 | 237112.7 | 0.9889531 | 259.9999998 | 0.4446289 | 0.4128801 | 0.04487098 | 0.4374516 | 0.04869101 | 0.4373694 | 0.03449616 | 330422.7 | 0.976584 | 259.9999998 | 0.5815488 | 0.4683771 | 0.1015959 | 0.5603741 | 0.03067778 | 0.5606249 | 0.08198008 | 169391.1 | 0.9296154 | 1410 | 0.6220115 | 0.6443869 | 0.2225754 | 0.6674088 | 0.009628487 | 0.6673919 | 0.008505129 | 331167.6 | 0.8845402 | 260.0000004 | 0.504723 | 0.4189694 | 0.1329869 | 0.5287717 | 0.02768465 | 0.5291143 | 0.02488397 | 145796.9 | 0.7197136
|  |  | 117 | 0.2155827 | 0.2645552 | 0.004907962 | 0.2131008 | 0.02436791 | 0.2133868 | 0.06060601 | 122921.9 | 0.9996353 | 52.9999998 | 0.09572804 | 0.1632812 | 0.00723835 | 0.1657994 | 0.006359898 | 0.1652801 | 0.007694364 | 246320.2 | 0.9899135 | 265.0000002 | 0.4467869 | 0.4168238 | 0.04528853 | 0.4416021 | 0.04910915 | 0.4415243 | 0.03479279 | 343253.4 | 0.9776866 | 264.9999996 | 0.5849118 | 0.4727913 | 0.1024116 | 0.5648072 | 0.03064924 | 0.5650637 | 0.08187832 | 175968.8 | 0.9329154 | 1440 | 0.6197735 | 0.6497738 | 0.2218332 | 0.66749 | 0.009627288 | 0.6674714 | 0.008486494 | 344027.3 | 0.8823454 | 265.0000002 | 0.5025475 | 0.4227626 | 0.1336922 | 0.5301792 | 0.02672908 | 0.530511 | 0.02402841 | 151458.4 | 0.7185967
|  |  | 122.0000004 | 0.2236464 | 0.270149 | 0.005011735 | 0.2197981 | 0.02509018 | 0.2200837 | 0.06215439 | 127604.2 | 1.000442 | 54 | 0.09572804 | 0.1648144 | 0.007306317 | 0.1673564 | 0.006419617 | 0.1668428 | 0.007762406 | 255702.9 | 0.9899135 | 270 | 0.45434 | 0.4207294 | 0.04570067 | 0.4457096 | 0.04951891 | 0.445636 | 0.03508349 | 356328.6 | 0.978742 | 270 | 0.5882748 | 0.4771571 | 0.1032068 | 0.5691513 | 0.0306103 | 0.5694132 | 0.08174802 | 182671.7 | 0.9336315 | 1470 | 0.6264874 | 0.6550309 | 0.2209985 | 0.6675646 | 0.009626442 | 0.6675446 | 0.008472386 | 357131.9 | 0.8950405 | 270 | 0.5025475 | 0.4265041 | 0.1343585 | 0.5315124 | 0.02579813 | 0.5318335 | 0.02319561 | 157227.8 | 0.7247009
|  |  | 127.0000002 | 0.2299181 | 0.2756292 | 0.005113403 | 0.2264088 | 0.02580373 | 0.2266935 | 0.06367854 | 132374.1 | 1.000986 | 55.0000002 | 0.09764895 | 0.1663335 | 0.007373658 | 0.168899 | 0.006478785 | 0.168391 | 0.007829943 | 265261.1 | 0.9899135 | 274.9999998 | 0.4575771 | 0.4245979 | 0.04610745 | 0.4497749 | 0.04992031 | 0.4497054 | 0.03536827 | 369648.1 | 0.9786994 | 274.9999998 | 0.5933192 | 0.4814755 | 0.1039816 | 0.5734084 | 0.0305614 | 0.5736753 | 0.08159031 | 189500 | 0.9347719 | 1500 | 0.6264874 | 0.6601612 | 0.2200759 | 0.6676336 | 0.009625855 | 0.6676124 | 0.008461728 | 370481.5 | 0.9028208 | 275.0000004 | 0.5025475 | 0.4301946 | 0.1349867 | 0.5327752 | 0.02489191 | 0.5330858 | 0.02238567 | 163104.9 | 0.7207441
|  |  | 132 | 0.2379817 | 0.2810026 | 0.005213089 | 0.2329353 | 0.0265088 | 0.2332188 | 0.06517947 | 137231.4 | 1.002949 | 55.9999998 | 0.1005303 | 0.1678388 | 0.007440389 | 0.1704277 | 0.006537418 | 0.1699251 | 0.007896982 | 274994.7 | 0.9897492 | 280.0000002 | 0.4640512 | 0.42843 | 0.04650888 | 0.4537988 | 0.05031336 | 0.4537334 | 0.03564713 | 383212.1 | 0.9817917 | 279.9999996 | 0.5933192 | 0.4857473 | 0.104736 | 0.5775801 | 0.03050293 | 0.5778517 | 0.08140633 | 196453.6 | 0.9346598 | 1530 | 0.6264874 | 0.6651678 | 0.2190703 | 0.6676978 | 0.009625459 | 0.6676755 | 0.008453696 | 384076 | 0.9019932 | 280.0000002 | 0.5025475 | 0.4338351 | 0.1355773 | 0.5339714 | 0.02401049 | 0.5342717 | 0.02159864 | 169089.9 | 0.7266187
|  |  | 137.0000004 | 0.2460453 | 0.2862752 | 0.005310903 | 0.23938 | 0.0272056 | 0.2396619 | 0.06665809 | 142176.3 | 1.002234 | 61.0000002 | 0.1005303 | 0.1751714 | 0.007765449 | 0.1778743 | 0.006823028 | 0.1773967 | 0.008225002 | 284903.6 | 0.9890889 | 285 | 0.4683672 | 0.4322268 | 0.04690499 | 0.4577822 | 0.05069807 | 0.4577208 | 0.03592009 | 397020.4 | 0.981979 | 285 | 0.5950007 | 0.4899735 | 0.1054701 | 0.5816681 | 0.0304353 | 0.5819441 | 0.08119717 | 203532.4 | 0.9397043 | 1560 | 0.6264874 | 0.6700536 | 0.217986 | 0.667758 | 0.009625203 | 0.6677348 | 0.008447657 | 397915.5 | 0.9035784 | 285 | 0.504723 | 0.4374262 | 0.136131 | 0.5351046 | 0.02315384 | 0.5353946 | 0.02083448 | 175182.8 | 0.7248378
|  |  | 142.0000002 | 0.2514211 | 0.2914523 | 0.005406947 | 0.2457451 | 0.02789434 | 0.2460251 | 0.06811523 | 147208.7 | 1.000542 | 66 | 0.1024512 | 0.1822092 | 0.008077437 | 0.1850215 | 0.007097154 | 0.1845662 | 0.008541791 | 294987.9 | 0.9903678 | 289.9999998 | 0.4716043 | 0.4359889 | 0.04729579 | 0.4617258 | 0.05107445 | 0.4616683 | 0.03618717 | 411073.2 | 0.9820265 | 289.9999998 | 0.6050896 | 0.4941548 | 0.1061841 | 0.5856742 | 0.03035891 | 0.5859544 | 0.08096389 | 210736.5 | 0.9382665 | 1860 | 0.6287253 | 0.7128807 | 0.2036964 | 0.668233 | 0.009625215 | 0.6682051 | 0.008431026 | 411999.9 | 0.9090635 | 290.0000004 | 0.5112493 | 0.4409688 | 0.1366484 | 0.536178 | 0.02232186 | 0.536458 | 0.02009311 | 181383.5 | 0.7284537
|  |  | 147 | 0.2576928 | 0.2965391 | 0.005501314 | 0.2520326 | 0.02857519 | 0.2523103 | 0.06955164 | 152328.6 | 1.002234 | 70.9999998 | 0.1120558 | 0.188985 | 0.008377816 | 0.1919028 | 0.007361079 | 0.1914674 | 0.008848277 | 305247.6 | 0.9911891 | 295.0000002 | 0.4791574 | 0.4397173 | 0.04768131 | 0.4656303 | 0.05144253 | 0.4655766 | 0.03644836 | 425370.3 | 0.9848935 | 294.9999996 | 0.6050896 | 0.498292 | 0.1068779 | 0.5896001 | 0.03027413 | 0.589884 | 0.08070752 | 218066 | 0.9430672 | 2160 | 0.6264874 | 0.7464354 | 0.1854219 | 0.6686212 | 0.00962572 | 0.6685922 | 0.008430844 | 426329.3 | 0.9144942 | 295.0000002 | 0.5090739 | 0.4444635 | 0.1371301 | 0.5371948 | 0.02151442 | 0.5374651 | 0.01937439 | 187692 | 0.7290262
|  |  | 152.0000004 | 0.2648604 | 0.3015401 | 0.005594088 | 0.2582444 | 0.02924832 | 0.2585196 | 0.07096803 | 157536.1 | 1.001303 | 76.0000002 | 0.118779 | 0.1955263 | 0.008667791 | 0.1985458 | 0.007615863 | 0.1981286 | 0.009145295 | 315682.6 | 0.990522 | 300 | 0.4834735 | 0.4434125 | 0.04806154 | 0.4694965 | 0.05180233 | 0.4694466 | 0.03670368 | 439911.8 | 0.9854026 | 300 | 0.6084525 | 0.5023857 | 0.1075518 | 0.5934473 | 0.03018134 | 0.5937348 | 0.08042907 | 225520.7 | 0.9476559 | 2460 | 0.6287253 | 0.7727256 | 0.1655625 | 0.6689914 | 0.009626115 | 0.6689622 | 0.008431552 | 440903.6 | 0.9106103 | 300 | 0.5068984 | 0.4479111 | 0.1375769 | 0.5381581 | 0.02073131 | 0.5384187 | 0.01867814 | 194108.4 | 0.7331927
|  |  | 157.0000002 | 0.2702362 | 0.3064596 | 0.005685346 | 0.2643823 | 0.0299139 | 0.2646547 | 0.07236505 | 162831.1 | 1.00235 | 81 | 0.1245417 | 0.2018556 | 0.008948374 | 0.2049737 | 0.007862394 | 0.204573 | 0.009433596 | 326293.1 | 0.9920038 | 304.9999998 | 0.4877895 | 0.4470752 | 0.04843652 | 0.473325 | 0.05215386 | 0.4732787 | 0.03695316 | 454697.8 | 0.9857116 | 304.9999998 | 0.613497 | 0.5064366 | 0.1082058 | 0.5972174 | 0.03008089 | 0.5975082 | 0.08012953 | 233100.7 | 0.9461013 | 2760 | 0.6309633 | 0.7933242 | 0.1456702 | 0.6693577 | 0.009626506 | 0.6693285 | 0.008432362 | 455722.8 | 0.9146276 | 305.0000004 | 0.5068984 | 0.4513124 | 0.1379893 | 0.5390707 | 0.0199723 | 0.5393219 | 0.01800414 | 200632.6 | 0.7358466
|  |  | 162 | 0.2765079 | 0.3113012 | 0.00577516 | 0.2704479 | 0.03057207 | 0.2707173 | 0.07374328 | 168213.5 | 1.001402 | 85.9999998 | 0.1322254 | 0.2079924 | 0.009220423 | 0.2112061 | 0.008101428 | 0.2108205 | 0.009713847 | 337078.9 | 0.9937554 | 310.0000002 | 0.4910266 | 0.4507063 | 0.04880623 | 0.4771164 | 0.05249716 | 0.4770737 | 0.03719681 | 469728.1 | 0.9878486 | 309.9999996 | 0.6168599 | 0.5104455 | 0.10884 | 0.600912 | 0.02997314 | 0.6012058 | 0.07980985 | 240806 | 0.9513292 | 3060 | 0.6287253 | 0.8094632 | 0.1267019 | 0.6697228 | 0.009626929 | 0.6696937 | 0.008433256 | 470787 | 0.9133475 | 310.0000002 | 0.5090739 | 0.4546679 | 0.1383682 | 0.5399353 | 0.0192371 | 0.5401772 | 0.01735211 | 207264.6 | 0.7339035
|  |  | 167.0000004 | 0.2818836 | 0.3160687 | 0.005863594 | 0.2764429 | 0.03122297 | 0.2767091 | 0.0751033 | 173683.5 | 1.002234 | 91.0000002 | 0.1389486 | 0.2139533 | 0.009484672 | 0.21726 | 0.008333607 | 0.2168883 | 0.009986646 | 348040.1 | 0.9934541 | 315 | 0.4953426 | 0.4543062 | 0.04917069 | 0.4808713 | 0.05283225 | 0.4808322 | 0.03743465 | 485002.8 | 0.9862951 | 315 | 0.6202229 | 0.5144129 | 0.1094547 | 0.6045325 | 0.02985842 | 0.6048292 | 0.07947094 | 248636.5 | 0.9514747 | 3360 | 0.6376771 | 0.8221082 | 0.109204 | 0.6700873 | 0.009627392 | 0.6700583 | 0.008434237 | 486096.2 | 0.9218958 | 315 | 0.5090739 | 0.4579784 | 0.1387141 | 0.5407544 | 0.01852538 | 0.5409872 | 0.01672179 | 214004.5 | 0.741685
|  |  | 172.0000002 | 0.2899473 | 0.3207654 | 0.00595071 | 0.2823687 | 0.03186675 | 0.2826315 | 0.07644562 | 179241.1 | 1.003569 | 96 | 0.1466323 | 0.2197525 | 0.009741756 | 0.2231497 | 0.008559492 | 0.2227909 | 0.01025252 | 359176.7 | 0.9927949 | 319.9999998 | 0.4996587 | 0.4578756 | 0.0495299 | 0.4845903 | 0.05315916 | 0.4845547 | 0.0376667 | 500521.9 | 0.9880077 | 319.9999998 | 0.6185414 | 0.5183395 | 0.1100499 | 0.6080806 | 0.02973707 | 0.6083798 | 0.07911371 | 256592.4 | 0.9531561 | 3660 | 0.6376771 | 0.8320157 | 0.09344617 | 0.6704514 | 0.009627896 | 0.6704225 | 0.008435305 | 501650.3 | 0.9127993 | 320.0000004 | 0.5112493 | 0.4612445 | 0.1390277 | 0.5415304 | 0.01783681 | 0.5417545 | 0.01611285 | 220852.2 | 0.7440223
|  |  | 177 | 0.295323 | 0.3253942 | 0.006036561 | 0.2882268 | 0.03250351 | 0.2884859 | 0.07777074 | 184886.1 | 1.00255 | 100.9999998 | 0.152395 | 0.2254026 | 0.009992228 | 0.2288879 | 0.008779566 | 0.2285412 | 0.01051196 | 370488.7 | 0.9918345 | 325.0000002 | 0.5039748 | 0.461415 | 0.04988388 | 0.488274 | 0.05347794 | 0.4882418 | 0.03789299 | 516285.4 | 0.9889957 | 324.9999996 | 0.6235859 | 0.5222258 | 0.1106258 | 0.6115577 | 0.0296094 | 0.6118592 | 0.07873902 | 264673.6 | 0.9525595 | 3960 | 0.6466289 | 0.8397782 | 0.07951593 | 0.670815 | 0.009628441 | 0.6707863 | 0.00843646 | 517449.3 | 0.9165944 | 325.0000002 | 0.5156002 | 0.4644668 | 0.1393097 | 0.5422656 | 0.01717101 | 0.5424811 | 0.01552494 | 227807.7 | 0.7566959
|  |  | 182.0000004 | 0.3006987 | 0.3299581 | 0.006121201 | 0.2940184 | 0.03313339 | 0.2942738 | 0.0790791 | 190618.7 | 1.003807 | 106.0000002 | 0.1571973 | 0.2309145 | 0.01023657 | 0.2344858 | 0.008994257 | 0.2341504 | 0.01076537 | 381976 | 0.9932111 | 330 | 0.5072118 | 0.4649251 | 0.05023262 | 0.4919228 | 0.05378861 | 0.4918939 | 0.03811355 | 532293.3 | 0.9906112 | 330 | 0.6269488 | 0.5260724 | 0.1111825 | 0.6149651 | 0.02947573 | 0.6152687 | 0.07834772 | 272880 | 0.9531561 | 4260 | 0.639915 | 0.8458602 | 0.06738559 | 0.6711783 | 0.009629028 | 0.6711496 | 0.008437702 | 533493.3 | 0.9171713 | 330 | 0.5090739 | 0.467646 | 0.1395608 | 0.5429623 | 0.01652758 | 0.5431694 | 0.01495772 | 234871.1 | 0.7557052
|  |  | 187.0000002 | 0.3069705 | 0.3344597 | 0.006204675 | 0.299745 | 0.03375651 | 0.2999965 | 0.08037116 | 196438.7 | 1.002094 | 111 | 0.1668019 | 0.2362978 | 0.01047522 | 0.2399533 | 0.009203942 | 0.2396283 | 0.01101316 | 393638.7 | 0.9930918 | 334.9999998 | 0.5136859 | 0.4684062 | 0.05057613 | 0.4955373 | 0.05409122 | 0.4955117 | 0.03832839 | 548545.6 | 0.9895322 | 334.9999998 | 0.6286303 | 0.5298799 | 0.1117203 | 0.6183043 | 0.02933637 | 0.6186098 | 0.07794063 | 281211.7 | 0.954455 | 4560 | 0.642153 | 0.8506254 | 0.05695873 | 0.6715411 | 0.009629655 | 0.6715125 | 0.008439031 | 549782.3 | 0.9357372 | 335.0000004 | 0.5134248 | 0.4707826 | 0.1397816 | 0.5436223 | 0.01590611 | 0.5438214 | 0.01441081 | 242042.3 | 0.757075
|  |  | 192 | 0.3132422 | 0.3389015 | 0.006287028 | 0.3054076 | 0.03437296 | 0.3056551 | 0.0816473 | 202346.4 | 1.001474 | 115.9999998 | 0.1706437 | 0.2415613 | 0.01070855 | 0.2452989 | 0.009408955 | 0.2449839 | 0.01125566 | 405476.8 | 0.9937554 | 340.0000002 | 0.516923 | 0.471859 | 0.05091441 | 0.499118 | 0.05438581 | 0.4990956 | 0.03853757 | 565042.3 | 0.9906112 | 339.9999996 | 0.6319933 | 0.5336487 | 0.1122392 | 0.6215766 | 0.02919159 | 0.6218838 | 0.07751854 | 289668.8 | 0.9597561 | 4860 | 0.6466289 | 0.8543591 | 0.04810188 | 0.6719035 | 0.009630322 | 0.6718751 | 0.008440444 | 566316.2 | 0.9386345 | 340.0000002 | 0.5156002 | 0.4738774 | 0.1399728 | 0.5442478 | 0.01530616 | 0.5444389 | 0.01388381 | 249321.4 | 0.7617565
|  |  | 197.0000004 | 0.3186179 | 0.3432857 | 0.0063683 | 0.3110076 | 0.03498286 | 0.3112509 | 0.08290793 | 208341.5 | 1.002083 | 121.0000002 | 0.1783273 | 0.2467124 | 0.0109369 | 0.2505306 | 0.009609595 | 0.2502249 | 0.01149318 | 417490.3 | 0.9937554 | 345 | 0.5223181 | 0.4752839 | 0.05124747 | 0.5026653 | 0.05467243 | 0.5026461 | 0.0387411 | 581783.4 | 0.991606 | 345 | 0.6319933 | 0.5373794 | 0.1127396 | 0.6247834 | 0.02904169 | 0.6250921 | 0.07708221 | 298251.1 | 0.9598821 | 5160 | 0.6443909 | 0.8572844 | 0.04066548 | 0.6722655 | 0.00963103 | 0.6722372 | 0.008441942 | 583095 | 0.9450582 | 345 | 0.5134248 | 0.4769308 | 0.1401351 | 0.5448405 | 0.0147273 | 0.5450239 | 0.01337633 | 256708.3 | 0.7577755
|  |  | 202.0000002 | 0.3239937 | 0.3476147 | 0.006448528 | 0.316546 | 0.0355863 | 0.316785 | 0.0841534 | 214424.1 | 1.001434 | 126 | 0.1840901 | 0.2517582 | 0.01116058 | 0.2556553 | 0.009806131 | 0.2553584 | 0.01172602 | 429679.2 | 0.9937554 | 349.9999998 | 0.5244761 | 0.4786813 | 0.05157531 | 0.5061797 | 0.05495113 | 0.5061635 | 0.03893902 | 598768.9 | 0.9920179 | 349.9999998 | 0.6353562 | 0.5410724 | 0.1132214 | 0.6279261 | 0.02888693 | 0.6282361 | 0.0766324 | 306958.7 | 0.963245 | 5460 | 0.6466289 | 0.8595763 | 0.03449708 | 0.6726271 | 0.009631778 | 0.6725988 | 0.008443524 | 600118.8 | 0.9420373 | 350.0000004 | 0.5156002 | 0.4799434 | 0.1402692 | 0.5454021 | 0.01416906 | 0.5455781 | 0.01288796 | 264203 | 0.7670159
|  |  | 207 | 0.3293694 | 0.3518903 | 0.006527748 | 0.3220238 | 0.03618339 | 0.3222586 | 0.08538407 | 220594.3 | 1.001942 | 130.9999998 | 0.1898528 | 0.2567048 | 0.01137987 | 0.2606793 | 0.009998804 | 0.2603908 | 0.01195443 | 442043.4 | 0.9953478 | 355.0000002 | 0.5298712 | 0.4820517 | 0.05189794 | 0.5096616 | 0.05522196 | 0.5096485 | 0.03913137 | 615998.8 | 0.9916902 | 354.9999996 | 0.6370377 | 0.5447283 | 0.1136851 | 0.6310058 | 0.02872759 | 0.6313169 | 0.07616983 | 315791.6 | 0.9633099 | 5760 | 0.6488668 | 0.8613721 | 0.02944884 | 0.6729883 | 0.009632566 | 0.6729601 | 0.00844519 | 617387.5 | 0.948136 | 355.0000002 | 0.5134248 | 0.4829158 | 0.1403756 | 0.5459344 | 0.01363099 | 0.5461031 | 0.01241829 | 271805.6 | 0.7702548
|  |  | 212.0000004 | 0.3356411 | 0.3561145 | 0.00660599 | 0.3274423 | 0.03677423 | 0.3276725 | 0.08660028 | 226852 | 1.002174 | 136.0000002 | 0.196576 | 0.2615578 | 0.01159501 | 0.2656083 | 0.01018783 | 0.2653277 | 0.01217866 | 454583 | 0.9947158 | 360 | 0.5331082 | 0.4853955 | 0.05221536 | 0.5131114 | 0.05548497 | 0.5131013 | 0.03931819 | 633473.1 | 0.9906112 | 360 | 0.6404007 | 0.5483475 | 0.1141306 | 0.6340239 | 0.02856393 | 0.6343359 | 0.07569518 | 324749.8 | 0.9620722 | 6060 | 0.6511047 | 0.8627791 | 0.02538067 | 0.6733491 | 0.009633393 | 0.673321 | 0.008446939 | 634901.2 | 0.9522171 | 360 | 0.5112493 | 0.4858486 | 0.1404551 | 0.5464388 | 0.01311262 | 0.5466005 | 0.01196688 | 279516 | 0.769315
|  |  | 217.0000002 | 0.3410169 | 0.3602891 | 0.006683283 | 0.3328022 | 0.03735889 | 0.333028 | 0.08780233 | 233197.2 | 1.003743 | 141 | 0.2013783 | 0.2663225 | 0.01180623 | 0.2704476 | 0.01037342 | 0.2701746 | 0.01239891 | 467298 | 0.9947158 | 364.9999998 | 0.5363453 | 0.4887132 | 0.05252758 | 0.5165295 | 0.05574023 | 0.5165224 | 0.03949951 | 651191.7 | 0.990006 | 364.9999998 | 0.6420821 | 0.5519304 | 0.1145583 | 0.6369817 | 0.02839619 | 0.6372944 | 0.07520914 | 333833.2 | 0.966608 | 6360 | 0.6555806 | 0.8638815 | 0.02216068 | 0.6737094 | 0.00963426 | 0.6736814 | 0.008448769 | 652659.8 | 0.9584472 | 365.0000004 | 0.5112493 | 0.4887422 | 0.1405083 | 0.5469169 | 0.01261348 | 0.5470717 | 0.01153333 | 287334.3 | 0.7772134
|  |  | 222 | 0.3454966 | 0.3644157 | 0.006759656 | 0.3381047 | 0.03793748 | 0.3383258 | 0.08899054 | 239629.9 | 1.002347 | 145.9999998 | 0.2071411 | 0.2710034 | 0.01201373 | 0.2752018 | 0.01055574 | 0.274936 | 0.01261538 | 480188.4 | 0.9962678 | 370.0000002 | 0.5417404 | 0.4920051 | 0.05283461 | 0.5199164 | 0.05598778 | 0.5199121 | 0.03967539 | 669154.8 | 0.9923721 | 369.9999996 | 0.6437636 | 0.5554775 | 0.1149684 | 0.6398802 | 0.02822461 | 0.6401935 | 0.07471236 | 343042 | 0.9672472 | 6660 | 0.6511047 | 0.8647453 | 0.01966393 | 0.6740694 | 0.009635165 | 0.6740415 | 0.008450682 | 670663.3 | 0.9600155 | 370.0000002 | 0.5177757 | 0.4915974 | 0.1405358 | 0.54737 | 0.0121331 | 0.5475182 | 0.01111721 | 295260.4 | 0.7817355
|  |  | 227.0000004 | 0.3508724 | 0.3684961 | 0.006835132 | 0.3433506 | 0.03851008 | 0.3435671 | 0.09016519 | 246150.1 | 1.003005 | 151.0000002 | 0.2138643 | 0.2756048 | 0.01221772 | 0.2798753 | 0.01073497 | 0.2796164 | 0.01282827 | 493254.1 | 0.9947158 | 375 | 0.5460564 | 0.4952715 | 0.05313644 | 0.5232724 | 0.05622769 | 0.5232709 | 0.03984586 | 687362.3 | 0.9938482 | 375 | 0.6471266 | 0.5589892 | 0.115361 | 0.6427207 | 0.02804943 | 0.6430345 | 0.07420548 | 352376 | 0.968245 | 6960 | 0.6533427 | 0.865422 | 0.01777145 | 0.6744289 | 0.009636109 | 0.6744011 | 0.008452675 | 688911.8 | 0.9614053 | 375 | 0.5177757 | 0.4944144 | 0.1405382 | 0.5477995 | 0.01167101 | 0.5479413 | 0.01071808 | 303294.3 | 0.7831803
|  |  | 232.0000002 | 0.3544562 | 0.3725315 | 0.006909734 | 0.3485409 | 0.03907677 | 0.3487526 | 0.09132657 | 252757.9 | 1.003924 | 156 | 0.2225084 | 0.2801306 | 0.01241835 | 0.2844721 | 0.01091125 | 0.2842198 | 0.01303774 | 506495.3 | 0.9956763 | 379.9999998 | 0.5503725 | 0.4985129 | 0.0534331 | 0.5265978 | 0.05646003 | 0.5265992 | 0.04001097 | 705814.1 | 0.9911655 | 379.9999998 | 0.6488081 | 0.562466 | 0.1157363 | 0.6455044 | 0.02787088 | 0.6458184 | 0.07368909 | 361835.4 | 0.9674788 | 7260 | 0.6533427 | 0.8659522 | 0.01637062 | 0.674788 | 0.009637092 | 0.6747603 | 0.008454749 | 707405.3 | 0.9595328 | 380.0000004 | 0.5134248 | 0.4971939 | 0.1405162 | 0.5482066 | 0.01122673 | 0.5483422 | 0.01033552 | 311436.1 | 0.7853558
|  |  | 237 | 0.3616239 | 0.3765236 | 0.006983484 | 0.3536764 | 0.03963764 | 0.3538833 | 0.09247494 | 259453.2 | 1.003495 | 160.9999998 | 0.2253897 | 0.2845845 | 0.01261579 | 0.2889958 | 0.01108472 | 0.2887498 | 0.01324394 | 519911.8 | 0.9947158 | 385.0000002 | 0.5546886 | 0.5017295 | 0.05372459 | 0.5298931 | 0.05668486 | 0.5298972 | 0.04017076 | 724510.4 | 0.9918687 | 384.9999996 | 0.6504896 | 0.5659082 | 0.1160947 | 0.6482324 | 0.02768917 | 0.6485466 | 0.07316381 | 371420 | 0.9698588 | 7560 | 0.6578186 | 0.8663677 | 0.0153576 | 0.6751467 | 0.009638112 | 0.6751191 | 0.008456902 | 726143.7 | 0.9644167 | 385.0000002 | 0.5156002 | 0.4999365 | 0.1404703 | 0.5485925 | 0.0107998 | 0.5487221 | 0.009969114 | 319685.7 | 0.7920683
|  |  | 242.0000004 | 0.3643118 | 0.3804736 | 0.0070564 | 0.3587579 | 0.04019276 | 0.35896 | 0.09361056 | 266236 | 1.002401 | 166.0000002 | 0.2321129 | 0.2889697 | 0.01281018 | 0.2934498 | 0.01125552 | 0.2932099 | 0.01344702 | 533503.7 | 0.9951715 | 390 | 0.5590046 | 0.5049218 | 0.05401092 | 0.5331586 | 0.05690225 | 0.5331654 | 0.04032528 | 743451 | 0.9928338 | 390 | 0.655534 | 0.5693162 | 0.1164362 | 0.6509058 | 0.02750451 | 0.65122 | 0.07263019 | 381129.9 | 0.9738953 | 7860 | 0.6622945 | 0.8666932 | 0.01464053 | 0.675505 | 0.009639171 | 0.6754775 | 0.008459134 | 745127.1 | 0.9619244 | 390 | 0.5177757 | 0.5026425 | 0.1404012 | 0.5489583 | 0.01038976 | 0.5490821 | 0.009618427 | 328043.1 | 0.7918821
|  |  | 247.0000002 | 0.3696875 | 0.3843828 | 0.007128499 | 0.3637864 | 0.04074221 | 0.3639836 | 0.09473368 | 273106.3 | 1.00377 | 171 | 0.2369152 | 0.2932894 | 0.01300167 | 0.2978372 | 0.01142376 | 0.2976032 | 0.01364712 | 547270.9 | 0.9956763 | 394.9999998 | 0.5600836 | 0.50809 | 0.05429211 | 0.5363946 | 0.05711226 | 0.536404 | 0.04047459 | 762636.1 | 0.9959202 | 394.9999998 | 0.6538525 | 0.5726904 | 0.1167611 | 0.6535258 | 0.02731711 | 0.6538398 | 0.07208879 | 390965.1 | 0.976053 | 8160 | 0.6578186 | 0.8669482 | 0.01414229 | 0.6758629 | 0.009640267 | 0.6758355 | 0.008461445 | 764355.3 | 0.9651974 | 395.0000004 | 0.5156002 | 0.5053125 | 0.1403095 | 0.5493052 | 0.009996135 | 0.5494234 | 0.009283043 | 336508.4 | 0.7940576
|  |  | 252 | 0.3759592 | 0.3882523 | 0.007199799 | 0.3687625 | 0.04128606 | 0.3689548 | 0.09584454 | 280064.2 | 1.002234 | 175.9999998 | 0.2417175 | 0.2975463 | 0.01319038 | 0.302161 | 0.01158955 | 0.3019326 | 0.01384436 | 561213.6 | 0.9956763 | 400.0000002 | 0.5622417 | 0.5112345 | 0.05456816 | 0.5396014 | 0.05731497 | 0.5396134 | 0.04061873 | 782065.5 | 0.9963461 | 399.9999996 | 0.652171 | 0.5760313 | 0.1170696 | 0.6560933 | 0.02712717 | 0.6564071 | 0.07154014 | 400925.6 | 0.979755 | 8460 | 0.6645324 | 0.867148 | 0.01380137 | 0.6762203 | 0.009641401 | 0.676193 | 0.008463833 | 783828.6 | 0.9666547 | 400.0000002 | 0.5112493 | 0.5079469 | 0.1401958 | 0.549634 | 0.009618482 | 0.5497468 | 0.008962544 | 345081.5 | 0.7989776
|  |  | 257.0000004 | 0.380439 | 0.3920834 | 0.007270313 | 0.3736871 | 0.0418244 | 0.3738744 | 0.09694338 | 287109.5 | 1.002585 | 181.0000002 | 0.2455593 | 0.3017432 | 0.01337642 | 0.3064238 | 0.011753 | 0.3062008 | 0.01403885 | 575331.6 | 0.9948079 | 405 | 0.5676367 | 0.5143554 | 0.05483909 | 0.5427794 | 0.05751045 | 0.542794 | 0.04075775 | 801739.3 | 0.9957209 | 405 | 0.6538525 | 0.5793391 | 0.117362 | 0.6586095 | 0.02693488 | 0.6589229 | 0.07098476 | 411011.4 | 0.9793233 | 8760 | 0.6600565 | 0.8673046 | 0.01357095 | 0.6765774 | 0.009642572 | 0.6765502 | 0.008466299 | 803546.8 | 0.9682453 | 405 | 0.5177757 | 0.5105463 | 0.1400606 | 0.5499459 | 0.00925635 | 0.5500534 | 0.008656514 | 353762.5 | 0.7998767
|  |  | 262.0000002 | 0.3858148 | 0.395877 | 0.007340054 | 0.3785609 | 0.04235729 | 0.3787433 | 0.09803041 | 294242.4 | 1.003875 | 186 | 0.253243 | 0.3058825 | 0.0135599 | 0.3106281 | 0.01191419 | 0.3104104 | 0.01423069 | 589625 | 0.9966367 | 409.9999998 | 0.5697948 | 0.5174532 | 0.05510492 | 0.5459289 | 0.05769878 | 0.545946 | 0.04089171 | 821657.6 | 0.9988749 | 409.9999998 | 0.6622599 | 0.5826142 | 0.1176385 | 0.6610754 | 0.02674043 | 0.6613882 | 0.07042315 | 421222.5 | 0.9800598 | 9060 | 0.6622945 | 0.8674272 | 0.01341672 | 0.6769341 | 0.009643779 | 0.676907 | 0.008468841 | 823509.9 | 0.9733685 | 410.0000004 | 0.5221266 | 0.5131111 | 0.1399045 | 0.5502416 | 0.008909296 | 0.550344 | 0.008364543 | 362551.3 | 0.8005839
|  |  | 267 | 0.3885026 | 0.3996343 | 0.007409034 | 0.3833847 | 0.04288481 | 0.383562 | 0.09910584 | 301462.8 | 1.002918 | 190.9999998 | 0.2599662 | 0.3099666 | 0.01374093 | 0.3147763 | 0.01207322 | 0.3145636 | 0.01442 | 604093.8 | 0.9974301 | 415.0000002 | 0.5741108 | 0.5205282 | 0.05536565 | 0.5490502 | 0.05788002 | 0.5490697 | 0.04102065 | 841820.2 | 0.9983075 | 414.9999996 | 0.6605784 | 0.585857 | 0.1178993 | 0.6634919 | 0.02654398 | 0.6638042 | 0.06985579 | 431558.8 | 0.9786155 | 9360 | 0.6667703 | 0.8675233 | 0.01331427 | 0.6772903 | 0.009645023 | 0.6772633 | 0.00847146 | 843718 | 0.9813801 | 415.0000002 | 0.5177757 | 0.5156418 | 0.139728 | 0.550522 | 0.008576884 | 0.5506196 | 0.008086223 | 371447.9 | 0.8035722
|  |  | 272.0000004 | 0.3929824 | 0.4033562 | 0.007477265 | 0.3881591 | 0.04340702 | 0.3883314 | 0.1001699 | 308770.7 | 1.003664 | 196.0000002 | 0.2647685 | 0.3139975 | 0.0139196 | 0.3188706 | 0.01223017 | 0.3186628 | 0.01460686 | 618738 | 0.9985577 | 420 | 0.5795059 | 0.5235805 | 0.05562132 | 0.5521436 | 0.05805425 | 0.5521655 | 0.04114463 | 862227.2 | 0.9991254 | 420 | 0.6622599 | 0.5890678 | 0.1181446 | 0.6658602 | 0.02634572 | 0.6661717 | 0.06928313 | 442020.5 | 0.9837563 | 9660 | 0.6690083 | 0.8675986 | 0.01324662 | 0.6776462 | 0.009646304 | 0.6776192 | 0.008474153 | 864171 | 0.9817387 | 420 | 0.5177757 | 0.5181389 | 0.1395318 | 0.5507879 | 0.008258686 | 0.5508808 | 0.007821149 | 380452.4 | 0.8027594
|  |  | 277.0000002 | 0.3983582 | 0.4070436 | 0.007544755 | 0.3928848 | 0.04392399 | 0.3930522 | 0.1012228 | 316166.2 | 1.00313 | 201 | 0.2695708 | 0.3179773 | 0.01409599 | 0.3229129 | 0.0123851 | 0.3227098 | 0.01479137 | 633557.5 | 0.9985577 | 424.9999998 | 0.582743 | 0.5266104 | 0.05587193 | 0.5552093 | 0.05822155 | 0.5552336 | 0.04126372 | 882878.6 | 0.9973779 | 424.9999998 | 0.6639414 | 0.592247 | 0.1183746 | 0.6681811 | 0.02614581 | 0.6684917 | 0.06870564 | 452607.4 | 0.9854118 | 9960 | 0.6600565 | 0.8676576 | 0.01320219 | 0.6780016 | 0.009647621 | 0.6779748 | 0.008476921 | 884869 | 0.9876092 | 425.0000004 | 0.5177757 | 0.5206027 | 0.1393163 | 0.5510402 | 0.007954282 | 0.5511286 | 0.007568922 | 389564.7 | 0.8093197
|  |  | 282 | 0.402838 | 0.4106974 | 0.007611513 | 0.3975626 | 0.04443579 | 0.3977249 | 0.1022647 | 323649.1 | 1.0033 | 205.9999998 | 0.274373 | 0.3219079 | 0.01427019 | 0.3269053 | 0.0125381 | 0.3267068 | 0.01497358 | 648552.5 | 0.9975972 | 430.0000002 | 0.584901 | 0.5296182 | 0.05611751 | 0.5582477 | 0.05838201 | 0.5582743 | 0.04137795 | 903774.4 | 0.9981643 | 429.9999996 | 0.6656229 | 0.5953949 | 0.1185896 | 0.6704556 | 0.02594442 | 0.6707653 | 0.06812374 | 463319.7 | 0.9898106 | 10260 | 0.6690083 | 0.8677039 | 0.01317313 | 0.6783566 | 0.009648973 | 0.6783299 | 0.008479764 | 905811.9 | 0.9901959 | 430.0000002 | 0.5221266 | 0.5230338 | 0.1390821 | 0.5512795 | 0.007663259 | 0.5513635 | 0.007329144 | 398784.8 | 0.8109209
|  |  | 287.0000004 | 0.4073177 | 0.4143184 | 0.007677548 | 0.4021931 | 0.04494248 | 0.4023503 | 0.1032958 | 331219.6 | 1.002996 | 211.0000002 | 0.2772544 | 0.3257911 | 0.01444227 | 0.3308495 | 0.01268922 | 0.3306554 | 0.0151536 | 663722.8 | 0.9999127 | 435 | 0.5881381 | 0.5326041 | 0.05635807 | 0.5612591 | 0.05853568 | 0.561288 | 0.04148739 | 924914.7 | 0.9992433 | 435 | 0.6689858 | 0.5985119 | 0.1187899 | 0.6726846 | 0.02574169 | 0.6729933 | 0.06753786 | 474157.2 | 0.9884672 | 10560 | 0.6645324 | 0.8677401 | 0.01315419 | 0.6787112 | 0.009650361 | 0.6786846 | 0.008482679 | 926999.8 | 0.9948577 | 435 | 0.5177757 | 0.5254325 | 0.1388296 | 0.5515065 | 0.007385212 | 0.5515863 | 0.007101423 | 408112.8 | 0.8171806
|  |  | 292.0000002 | 0.4135895 | 0.4179075 | 0.007742866 | 0.4067769 | 0.04544412 | 0.4069291 | 0.1043163 | 338877.6 | 1.00394 | 216 | 0.2830172 | 0.3296285 | 0.01461231 | 0.3347472 | 0.01283853 | 0.3345574 | 0.01533147 | 679068.4 | 1.000694 | 439.9999998 | 0.5913751 | 0.5355684 | 0.05659364 | 0.5642437 | 0.05868267 | 0.5642748 | 0.04159209 | 946299.3 | 1.002763 | 439.9999998 | 0.6656229 | 0.6015982 | 0.1189755 | 0.674869 | 0.02553778 | 0.6751766 | 0.06694838 | 485120 | 0.9900366 | 10860 | 0.6690083 | 0.8677685 | 0.0131419 | 0.6790655 | 0.009651785 | 0.6790389 | 0.008485668 | 948432.6 | 0.9941233 | 440.0000004 | 0.5156002 | 0.5277994 | 0.1385595 | 0.5517219 | 0.007119744 | 0.5517976 | 0.006885368 | 417548.6 | 0.8170976
|  |  | 297 | 0.4171733 | 0.4214654 | 0.007807474 | 0.4113147 | 0.04594079 | 0.4114619 | 0.1053264 | 346623.2 | 1.002234 | 220.9999998 | 0.2887799 | 0.3334217 | 0.01478037 | 0.3386 | 0.01298608 | 0.3384144 | 0.01550727 | 694589.5 | 0.9995181 | 445.0000002 | 0.5956912 | 0.5385113 | 0.05682424 | 0.5672018 | 0.05882304 | 0.5672351 | 0.04169212 | 967928.3 | 0.9999798 | 444.9999996 | 0.6706673 | 0.6046543 | 0.1191468 | 0.6770098 | 0.02533282 | 0.6773162 | 0.0663557 | 496208.1 | 0.9932662 | 11160 | 0.6690083 | 0.8677907 | 0.01313394 | 0.6794193 | 0.009653244 | 0.6793928 | 0.008488729 | 970110.4 | 0.9935152 | 445.0000002 | 0.5177757 | 0.5301348 | 0.1382723 | 0.5519263 | 0.006866465 | 0.5519981 | 0.006680592 | 427092.3 | 0.8121639
|  |  | 302.0000004 | 0.4216531 | 0.4249927 | 0.007871376 | 0.415807 | 0.04643254 | 0.4159492 | 0.1063262 | 354456.2 | 1.00313 | 226.0000002 | 0.2926217 | 0.3371723 | 0.01494651 | 0.3424094 | 0.01313193 | 0.3422279 | 0.01568106 | 710286 | 1.000479 | 450 | 0.5978492 | 0.541433 | 0.05704989 | 0.5701336 | 0.05895687 | 0.5701691 | 0.04178752 | 989801.7 | 1.001252 | 450 | 0.6706673 | 0.6076803 | 0.119304 | 0.6791079 | 0.02512697 | 0.6794129 | 0.0657602 | 507421.5 | 0.9921582 | 11460 | 0.6667703 | 0.8678081 | 0.01312882 | 0.6797727 | 0.009654737 | 0.6797463 | 0.008491861 | 992033.1 | 0.9976418 | 450 | 0.5156002 | 0.5324391 | 0.1379683 | 0.5521202 | 0.006624994 | 0.5521882 | 0.006486712 | 436743.8 | 0.8154597
|  |  | 307.0000002 | 0.4261329 | 0.4284903 | 0.007934578 | 0.4202546 | 0.04691943 | 0.4203917 | 0.107316 | 362376.8 | 1.00313 | 231 | 0.2983845 | 0.3408815 | 0.0151108 | 0.3461768 | 0.01327612 | 0.3459993 | 0.01585289 | 726157.8 | 0.9995181 | 454.9999998 | 0.6021653 | 0.5443338 | 0.05727063 | 0.5730395 | 0.05908426 | 0.573077 | 0.04187835 | 1011919.4 | 1.001401 | 454.9999998 | 0.6706673 | 0.6106767 | 0.1194473 | 0.6811639 | 0.02492036 | 0.6814676 | 0.06516222 | 518760.2 | 0.99284 | 11760 | 0.6734842 | 0.8678218 | 0.01312552 | 0.6801257 | 0.009656265 | 0.6800994 | 0.008495065 | 1014200.7 | 0.9923217 | 455.0000004 | 0.5177757 | 0.5347128 | 0.1376481 | 0.5523043 | 0.006394956 | 0.5523687 | 0.006303347 | 446503.1 | 0.8211014
|  |  | 312 | 0.4297167 | 0.4319587 | 0.007997083 | 0.4246579 | 0.04740152 | 0.4247901 | 0.1082958 | 370384.8 | 1.004004 | 235.9999998 | 0.3041472 | 0.3445508 | 0.01527328 | 0.3499036 | 0.01341869 | 0.34973 | 0.01602281 | 742205 | 1.000667 | 460.0000002 | 0.6075604 | 0.5472138 | 0.05748646 | 0.5759196 | 0.05920527 | 0.5759592 | 0.04196468 | 1034281.6 | 1.003122 | 459.9999996 | 0.6723488 | 0.6136437 | 0.1195769 | 0.6831789 | 0.02471311 | 0.6834812 | 0.06456213 | 530224.1 | 0.9931985 | 12060 | 0.6667703 | 0.8678325 | 0.01312342 | 0.6804783 | 0.009657827 | 0.6804521 | 0.008498339 | 1036613.3 | 0.9957479 | 460.0000002 | 0.5177757 | 0.5369563 | 0.1373123 | 0.552479 | 0.006175984 | 0.5525399 | 0.00613012 | 456370.3 | 0.8249399
|  |  | 317.0000004 | 0.4341965 | 0.4353986 | 0.008058897 | 0.4290176 | 0.04787887 | 0.4291447 | 0.1092659 | 378480.5 | 1.003991 | 241.0000002 | 0.307989 | 0.3481813 | 0.01543401 | 0.3535911 | 0.01355969 | 0.3534212 | 0.01619087 | 758427.6 | 1.0017 | 465 | 0.6086394 | 0.5500733 | 0.05769743 | 0.5787742 | 0.05932 | 0.5788159 | 0.04204656 | 1056888.2 | 1.002222 | 465 | 0.6740303 | 0.6165816 | 0.1196931 | 0.6851537 | 0.02450535 | 0.6854544 | 0.06396025 | 541813.4 | 0.992764 | 12360 | 0.6734842 | 0.8678408 | 0.01312207 | 0.6808305 | 0.009659424 | 0.6808044 | 0.008501683 | 1059270.9 | 0.9883691 | 465 | 0.5134248 | 0.53917 | 0.1369611 | 0.5526449 | 0.005967718 | 0.5527024 | 0.005966656 | 466345.3 | 0.8248331
|  |  | 322.0000002 | 0.4377803 | 0.4388106 | 0.008120021 | 0.4333342 | 0.04835154 | 0.4334564 | 0.1102263 | 386663.6 | 1.004708 | 246 | 0.3127913 | 0.3517743 | 0.01559303 | 0.3572404 | 0.01369915 | 0.3570742 | 0.01635712 | 774825.5 | 1.001373 | 469.9999998 | 0.6118764 | 0.5529124 | 0.05790355 | 0.5816036 | 0.05942851 | 0.5816473 | 0.04212405 | 1079739.2 | 1.002405 | 469.9999998 | 0.6757118 | 0.6194907 | 0.1197961 | 0.687089 | 0.0242972 | 0.6873881 | 0.06335691 | 553527.9 | 0.99517 | 12660 | 0.6757221 | 0.8678474 | 0.01312122 | 0.6811823 | 0.009661054 | 0.6811563 | 0.008505096 | 1082173.3 | 0.9982845 | 470.0000004 | 0.5177757 | 0.5413542 | 0.1365952 | 0.5528024 | 0.005769805 | 0.5528567 | 0.005812581 | 476428.2 | 0.8310402
|  |  | 327 | 0.4422601 | 0.4421953 | 0.008180458 | 0.4376083 | 0.04881958 | 0.4377255 | 0.1111773 | 394934.2 | 1.004749 | 250.9999998 | 0.3175936 | 0.3553309 | 0.01575038 | 0.3608527 | 0.01383712 | 0.36069 | 0.01652159 | 791398.9 | 1.001439 | 475.0000002 | 0.6129554 | 0.5557314 | 0.05810487 | 0.5844081 | 0.0595309 | 0.5844537 | 0.0421972 | 1102834.6 | 1.002663 | 474.9999996 | 0.6773932 | 0.6223714 | 0.119886 | 0.6889856 | 0.02408877 | 0.689283 | 0.06275241 | 565367.8 | 0.9969432 | 12960 | 0.6712462 | 0.8678525 | 0.01312069 | 0.6815337 | 0.009662718 | 0.6815078 | 0.008508577 | 1105320.8 | 0.9979859 | 475.0000002 | 0.5199511 | 0.5435094 | 0.1362149 | 0.552952 | 0.005581897 | 0.5530031 | 0.005667529 | 486618.9 | 0.8333442
|  |  | 332.0000004 | 0.4485318 | 0.4455532 | 0.008240212 | 0.4418404 | 0.04928305 | 0.4419527 | 0.1121191 | 403292.4 | 1.003725 | 256.0000002 | 0.3214354 | 0.3588522 | 0.01590612 | 0.364429 | 0.01397361 | 0.3642698 | 0.01668432 | 808147.6 | 1.000479 | 480 | 0.6172715 | 0.5585304 | 0.05830139 | 0.5871877 | 0.05962725 | 0.5872353 | 0.04226608 | 1126174.3 | 1.000785 | 480 | 0.6807562 | 0.6252238 | 0.1199632 | 0.6908443 | 0.02388019 | 0.6911401 | 0.06214706 | 577332.9 | 0.9988202 | 13260 | 0.6734842 | 0.8678566 | 0.01312036 | 0.6818847 | 0.009664416 | 0.6818589 | 0.008512127 | 1128713.2 | 1.004955 | 480 | 0.5177757 | 0.545636 | 0.1358207 | 0.553094 | 0.005403653 | 0.5531422 | 0.005531133 | 496917.4 | 0.8412995
|  |  | 337.0000002 | 0.4521156 | 0.4488848 | 0.008299284 | 0.4460311 | 0.049742 | 0.4461384 | 0.1130516 | 411738.1 | 1.002395 | 261 | 0.3262377 | 0.3623392 | 0.01606027 | 0.3679704 | 0.01410867 | 0.3678147 | 0.01684535 | 825071.7 | 1.001439 | 484.9999998 | 0.6194295 | 0.5613097 | 0.05849316 | 0.5899429 | 0.05971764 | 0.5899923 | 0.04233074 | 1149758.5 | 0.9995975 | 484.9999998 | 0.6790747 | 0.6280484 | 0.1200278 | 0.692666 | 0.02367154 | 0.6929599 | 0.06154113 | 589423.3 | 0.9992843 | 13560 | 0.6734842 | 0.8678597 | 0.01312015 | 0.6822352 | 0.009666146 | 0.6822096 | 0.008515744 | 1152350.5 | 0.9959605 | 485.0000004 | 0.5177757 | 0.5477343 | 0.135413 | 0.5532289 | 0.005234738 | 0.5532742 | 0.00540303 | 507323.8 | 0.8351916
|  |  | 342 | 0.4548035 | 0.4521907 | 0.008357676 | 0.4501808 | 0.05019649 | 0.4502833 | 0.1139751 | 420271.3 | 1.003789 | 265.9999998 | 0.3300796 | 0.3657929 | 0.01621288 | 0.3714779 | 0.01424231 | 0.3713255 | 0.01700471 | 842171.1 | 1.00184 | 490.0000002 | 0.6215876 | 0.5640693 | 0.05868021 | 0.5926738 | 0.05980215 | 0.592725 | 0.04239124 | 1173587.0 | 1.001401 | 489.9999996 | 0.6807562 | 0.6308453 | 0.1200801 | 0.6944512 | 0.02346295 | 0.6947433 | 0.06093491 | 601639 | 1.003371 | 13860 | 0.6757221 | 0.8678622 | 0.01312002 | 0.6825854 | 0.009667909 | 0.6825598 | 0.008519427 | 1176232.8 | 1.003751 | 490.0000002 | 0.5134248 | 0.5498047 | 0.1349923 | 0.5533571 | 0.005074821 | 0.5533997 | 0.005282862 | 517838 | 0.8384515
|  |  | 347.0000004 | 0.4601793 | 0.4554713 | 0.008415389 | 0.4542901 | 0.05064657 | 0.4543877 | 0.1148898 | 428892 | 1.004026 | 271.0000002 | 0.3358423 | 0.3692141 | 0.01636396 | 0.3749524 | 0.01437457 | 0.3748032 | 0.01716242 | 859446 | 1.002399 | 495 | 0.6259036 | 0.5668096 | 0.05886257 | 0.5953806 | 0.05988086 | 0.5954337 | 0.04244765 | 1197660 | 1.00248 | 495 | 0.6807562 | 0.6336149 | 0.1201202 | 0.6962008 | 0.0232545 | 0.696491 | 0.06032865 | 613980 | 1.003601 | 14160 | 0.67796 | 0.8678641 | 0.01311995 | 0.6829352 | 0.009669705 | 0.6829097 | 0.008523177 | 1200360 | 0.99351 | 495 | 0.5199511 | 0.5518477 | 0.1345589 | 0.5534789 | 0.004923578 | 0.5535188 | 0.005170274 | 528460 | 0.8353911
|  |  | 352.0000002 | 0.4628671 | 0.4587271 | 0.008472424 | 0.4583596 | 0.0510923 | 0.4584523 | 0.1157957 |  |  | 276 | 0.3406446 | 0.3726038 | 0.01651357 | 0.3783947 | 0.01450547 | 0.3782486 | 0.01731852 |  |  | 499.9999998 | 0.6280617 | 0.5695306 | 0.05904026 | 0.5980636 | 0.05995386 | 0.5981184 | 0.04250001 |  |  | 499.9999998 | 0.6841192 | 0.6363574 | 0.1201484 | 0.6979155 | 0.02304629 | 0.6982037 | 0.05972262 |  |  | 14460 | 0.680198 | 0.8678657 | 0.0131199 | 0.6832846 | 0.009671533 | 0.6832592 | 0.008526993 |  |  | 500.0000004 | 0.5199511 | 0.5538634 | 0.1341133 | 0.5535947 | 0.004780687 | 0.553632 | 0.005064917
|  |  | 357 | 0.4673469 | 0.4619585 | 0.008528784 | 0.4623896 | 0.05153372 | 0.4624775 | 0.1166929 |  |  | 280.9999998 | 0.3444864 | 0.3759627 | 0.01666172 | 0.3818056 | 0.01463502 | 0.3816627 | 0.01747302 |  |  | 505.0000002 | 0.6323777 | 0.5722326 | 0.05921333 | 0.6007229 | 0.06002122 | 0.6007795 | 0.04254838 |  |  | 504.9999996 | 0.6824377 | 0.6390731 | 0.1201649 | 0.6995959 | 0.02283842 | 0.6998821 | 0.05911706 |  |  | 14760 | 0.680198 | 0.8678669 | 0.01311988 | 0.6836336 | 0.009673394 | 0.6836083 | 0.008530873 |  |  | 505.0000002 | 0.5177757 | 0.5558524 | 0.1336559 | 0.5537047 | 0.004645834 | 0.5537396 | 0.004966446
|  |  | 362.0000004 | 0.4700348 | 0.465166 | 0.008584468 | 0.4663806 | 0.05197088 | 0.4664638 | 0.1175817 |  |  | 286.0000002 | 0.3502492 | 0.3792918 | 0.01680843 | 0.3851861 | 0.01476325 | 0.3850463 | 0.01762595 |  |  | 510 | 0.6345358 | 0.5749156 | 0.0593818 | 0.6033589 | 0.06008303 | 0.6034172 | 0.04259283 |  |  | 510 | 0.6858007 | 0.6417623 | 0.1201699 | 0.7012428 | 0.02263097 | 0.701527 | 0.05851219 |  |  | 15060 | 0.680198 | 0.8678678 | 0.01311987 | 0.6839822 | 0.009675286 | 0.683957 | 0.008534818 |  |  | 510 | 0.5221266 | 0.557815 | 0.1331871 | 0.5538093 | 0.004518705 | 0.5538419 | 0.004874522
|  |  | 367.0000002 | 0.4745146 | 0.4683499 | 0.008639478 | 0.4703333 | 0.05240384 | 0.4704116 | 0.1184621 |  |  | 291 | 0.3531305 | 0.3825917 | 0.01695374 | 0.3885369 | 0.01489018 | 0.3884 | 0.01777733 |  |  | 514.9999998 | 0.6377728 | 0.57758 | 0.05954571 | 0.6059717 | 0.06013938 | 0.6060317 | 0.04263341 |  |  | 514.9999998 | 0.6858007 | 0.6444252 | 0.1201636 | 0.7028568 | 0.02242403 | 0.7031389 | 0.05790825 |  |  | 15360 | 0.680198 | 0.8678685 | 0.01311986 | 0.6843304 | 0.00967721 | 0.6843052 | 0.008538827 |  |  | 515.0000004 | 0.5199511 | 0.5597514 | 0.1327071 | 0.5539088 | 0.004398994 | 0.5539391 | 0.004788812
|  |  | 372 | 0.4789944 | 0.4715107 | 0.008693814 | 0.4742479 | 0.05283264 | 0.4743215 | 0.1193342 |  |  | 295.9999998 | 0.3569724 | 0.3858631 | 0.01709766 | 0.3918586 | 0.01501581 | 0.3917246 | 0.01792718 |  |  | 520.0000002 | 0.6399308 | 0.5802257 | 0.0597051 | 0.6085616 | 0.06019033 | 0.6086232 | 0.04267018 |  |  | 519.9999996 | 0.6858007 | 0.6470621 | 0.1201463 | 0.7044386 | 0.02221768 | 0.7047186 | 0.05730545 |  |  | 15660 | 0.67796 | 0.8678691 | 0.01311986 | 0.6846782 | 0.009679166 | 0.6846531 | 0.008542899 |  |  | 520.0000002 | 0.5112493 | 0.5616622 | 0.1322165 | 0.5540034 | 0.004286398 | 0.5540316 | 0.00470899
|  |  | 377.0000004 | 0.4825782 | 0.4746487 | 0.008747477 | 0.478125 | 0.05325734 | 0.478194 | 0.1201982 |  |  | 301.0000002 | 0.3617746 | 0.3891068 | 0.01724023 | 0.395152 | 0.01514017 | 0.3950209 | 0.0180755 |  |  | 525 | 0.6420889 | 0.582853 | 0.05985999 | 0.6111287 | 0.06023597 | 0.6111919 | 0.0427032 |  |  | 525 | 0.6858007 | 0.6496733 | 0.120118 | 0.7059888 | 0.02201199 | 0.7062667 | 0.056704 |  |  | 15960 | 0.6824359 | 0.8678695 | 0.01311986 | 0.6850255 | 0.009681152 | 0.6850006 | 0.008547034 |  |  | 525 | 0.5177757 | 0.5635475 | 0.1317156 | 0.5540935 | 0.004180616 | 0.5541195 | 0.004634739
|  |  | 382.0000002 | 0.4852661 | 0.4777644 | 0.008800467 | 0.481965 | 0.05367798 | 0.4820293 | 0.1210541 |  |  | 306 | 0.3656165 | 0.3923235 | 0.01738144 | 0.3984177 | 0.01526326 | 0.3982894 | 0.01822233 |  |  | 529.9999998 | 0.6453259 | 0.5854621 | 0.06001043 | 0.6136732 | 0.06027639 | 0.613738 | 0.04273252 |  |  | 529.9999998 | 0.6858007 | 0.652259 | 0.1200791 | 0.7075081 | 0.02180705 | 0.7077838 | 0.0561041 |  |  | 16260 | 0.6824359 | 0.8678699 | 0.01311986 | 0.6853725 | 0.00968317 | 0.6853477 | 0.008551231 |  |  | 530.0000004 | 0.5199511 | 0.5654078 | 0.1312048 | 0.5541791 | 0.004081354 | 0.5542032 | 0.004565748
|  |  | 387 | 0.4888499 | 0.4808579 | 0.008852784 | 0.4857684 | 0.0540946 | 0.4858281 | 0.1219022 |  |  | 310.9999998 | 0.3713792 | 0.3955137 | 0.01752133 | 0.4016563 | 0.0153851 | 0.4015308 | 0.01836767 |  |  | 535.0000002 | 0.647484 | 0.5880531 | 0.06015646 | 0.6161955 | 0.06031166 | 0.6162618 | 0.04275819 |  |  | 534.9999996 | 0.6908451 | 0.6548194 | 0.1200297 | 0.7089971 | 0.02160292 | 0.7092706 | 0.05550593 |  |  | 16560 | 0.680198 | 0.8678702 | 0.01311986 | 0.6857191 | 0.009685218 | 0.6856944 | 0.008555489 |  |  | 535.0000002 | 0.5112493 | 0.5672434 | 0.1306843 | 0.5542607 | 0.00398832 | 0.5542828 | 0.004501717
|  |  | 392.0000004 | 0.4915378 | 0.4839297 | 0.00890443 | 0.4895356 | 0.05450725 | 0.4895907 | 0.1227424 |  |  | 316.0000002 | 0.375221 | 0.3986781 | 0.0176599 | 0.4048686 | 0.0155057 | 0.4047458 | 0.01851153 |  |  | 540 | 0.649642 | 0.5906261 | 0.0602981 | 0.6186956 | 0.06034185 | 0.6187634 | 0.04278028 |  |  | 540 | 0.6908451 | 0.6573549 | 0.11997 | 0.7104564 | 0.02139967 | 0.7107276 | 0.05490967 |  |  | 16860 | 0.680198 | 0.8678704 | 0.01311986 | 0.6860653 | 0.009687297 | 0.6860407 | 0.008559809 |  |  | 540 | 0.5177757 | 0.5690546 | 0.1301545 | 0.5543383 | 0.003901229 | 0.5543586 | 0.004442352
|  |  | 397.0000002 | 0.4969135 | 0.4869801 | 0.008955405 | 0.4932671 | 0.05491599 | 0.4933176 | 0.1235749 |  |  | 321 | 0.3790629 | 0.4018172 | 0.01779718 | 0.4080549 | 0.01562506 | 0.4079348 | 0.01865392 |  |  | 544.9999998 | 0.652879 | 0.5931813 | 0.06043539 | 0.6211737 | 0.06036706 | 0.6212431 | 0.04279885 |  |  | 544.9999998 | 0.6925266 | 0.6598656 | 0.1199003 | 0.7118866 | 0.02119737 | 0.7121555 | 0.05431551 |  |  | 17160 | 0.6824359 | 0.8678705 | 0.01311986 | 0.6864112 | 0.009689406 | 0.6863866 | 0.008564188 |  |  | 545.0000004 | 0.5199511 | 0.5708418 | 0.1296159 | 0.5544123 | 0.003819798 | 0.5544308 | 0.004387373
|  |  | 402 | 0.5004974 | 0.4900094 | 0.009005709 | 0.4969632 | 0.05532085 | 0.4970092 | 0.1243998 |  |  | 325.9999998 | 0.3838651 | 0.4049316 | 0.01793317 | 0.411216 | 0.0157432 | 0.4110985 | 0.01879485 |  |  | 550.0000002 | 0.6550371 | 0.5957188 | 0.06056838 | 0.6236302 | 0.06038735 | 0.6237009 | 0.04281394 |  |  | 549.9999996 | 0.6908451 | 0.6623518 | 0.1198207 | 0.7132882 | 0.02099608 | 0.7135549 | 0.0537236 |  |  | 17460 | 0.6846739 | 0.8678707 | 0.01311986 | 0.6867566 | 0.009691545 | 0.6867321 | 0.008568628 |  |  | 550.0000002 | 0.5177757 | 0.5726051 | 0.1290686 | 0.5544827 | 0.003743751 | 0.5544996 | 0.004336507
|  |  | 407.0000004 | 0.5040812 | 0.4930179 | 0.009055343 | 0.5006244 | 0.05572188 | 0.500666 | 0.1252173 |  |  | 331.0000002 | 0.387707 | 0.4080218 | 0.01806789 | 0.4143523 | 0.01586012 | 0.4142373 | 0.01893434 |  |  | 555 | 0.6571951 | 0.5982388 | 0.06069709 | 0.626065 | 0.0604028 | 0.6261372 | 0.04282561 |  |  | 555 | 0.6908451 | 0.6648137 | 0.1197313 | 0.7146619 | 0.02079586 | 0.7149263 | 0.0531341 |  |  | 17760 | 0.6846739 | 0.8678708 | 0.01311986 | 0.6871016 | 0.009693714 | 0.6870772 | 0.008573126 |  |  | 555 | 0.5177757 | 0.5743451 | 0.1285131 | 0.5545498 | 0.003672816 | 0.5545651 | 0.004289493
|  |  | 412.0000002 | 0.5067691 | 0.4960059 | 0.009104307 | 0.504251 | 0.05611912 | 0.5042882 | 0.1260273 |  |  | 336 | 0.3896279 | 0.4110884 | 0.01820135 | 0.4174642 | 0.01597583 | 0.4173518 | 0.01907238 |  |  | 559.9999998 | 0.6593531 | 0.6007414 | 0.06082157 | 0.6284786 | 0.0604135 | 0.6285522 | 0.04283391 |  |  | 559.9999998 | 0.6925266 | 0.6672517 | 0.1196325 | 0.7160082 | 0.02059677 | 0.7162702 | 0.05254717 |  |  | 18060 | 0.6846739 | 0.8678709 | 0.01311986 | 0.6874462 | 0.009695912 | 0.6874219 | 0.008577684 |  |  | 560.0000004 | 0.5177757 | 0.5760619 | 0.1279497 | 0.5546138 | 0.003606727 | 0.5546275 | 0.004246082
|  |  | 417 | 0.5112489 | 0.4989737 | 0.009152602 | 0.5078436 | 0.05651261 | 0.5078764 | 0.12683 |  |  | 340.9999998 | 0.3944302 | 0.4141318 | 0.01833355 | 0.4205524 | 0.01609033 | 0.4204425 | 0.01920898 |  |  | 565.0000002 | 0.6625902 | 0.6032267 | 0.06094186 | 0.630871 | 0.06041952 | 0.6309459 | 0.04283891 |  |  | 564.9999996 | 0.6942081 | 0.6696659 | 0.1195243 | 0.7173277 | 0.02039887 | 0.7175873 | 0.05196296 |  |  | 18360 | 0.6846739 | 0.8678709 | 0.01311986 | 0.6877904 | 0.00969814 | 0.6877662 | 0.008582299 |  |  | 565.0000002 | 0.5177757 | 0.577756 | 0.1273785 | 0.5546748 | 0.003545226 | 0.554687 | 0.004206033
|  |  | 422.0000004 | 0.5148327 | 0.5019215 | 0.009200228 | 0.5114024 | 0.05690241 | 0.5114309 | 0.1276255 |  |  | 346.0000002 | 0.398272 | 0.4171526 | 0.01846451 | 0.4236173 | 0.01620364 | 0.4235098 | 0.01934416 |  |  | 570 | 0.6636692 | 0.6056949 | 0.06105799 | 0.6332424 | 0.06042093 | 0.6333187 | 0.04284065 |  |  | 570 | 0.6958895 | 0.6720565 | 0.119407 | 0.7186209 | 0.0202022 | 0.7188781 | 0.05138158 |  |  | 18660 | 0.6869118 | 0.867871 | 0.01311986 | 0.6881343 | 0.009700397 | 0.6881101 | 0.008586972 |  |  | 570 | 0.5199511 | 0.5794275 | 0.1268001 | 0.554733 | 0.00348806 | 0.5547438 | 0.00416912
|  |  | 427.0000002 | 0.5184165 | 0.5048496 | 0.009247186 | 0.5149279 | 0.05728854 | 0.5149521 | 0.1284138 |  |  | 351 | 0.4030743 | 0.420151 | 0.01859423 | 0.4266593 | 0.01631575 | 0.4265542 | 0.01947791 |  |  | 574.9999998 | 0.6679853 | 0.6081462 | 0.06117001 | 0.6355931 | 0.06041781 | 0.6356707 | 0.04283918 |  |  | 574.9999998 | 0.6958895 | 0.6744238 | 0.1192808 | 0.7198883 | 0.02000682 | 0.7201431 | 0.05080319 |  |  | 18960 | 0.6891498 | 0.867871 | 0.01311987 | 0.6884777 | 0.009702683 | 0.6884537 | 0.008591702 |  |  | 575.0000004 | 0.5177757 | 0.5810768 | 0.1262146 | 0.5547886 | 0.003434983 | 0.554798 | 0.004135124
|  |  | 432 | 0.5211044 | 0.5077582 | 0.009293477 | 0.5184205 | 0.05767106 | 0.5184404 | 0.1291952 |  |  | 355.9999998 | 0.4069161 | 0.4231277 | 0.01872273 | 0.4296788 | 0.01642666 | 0.429576 | 0.01961024 |  |  | 580.0000002 | 0.6701433 | 0.6105805 | 0.06127794 | 0.6379232 | 0.06041023 | 0.638002 | 0.04283457 |  |  | 579.9999996 | 0.6958895 | 0.676768 | 0.1191457 | 0.7211305 | 0.01981277 | 0.7213829 | 0.0502279 |  |  | 19260 | 0.6891498 | 0.867871 | 0.01311987 | 0.6888207 | 0.009704997 | 0.6887968 | 0.008596488 |  |  | 580.0000002 | 0.5177757 | 0.5827042 | 0.1256223 | 0.5548416 | 0.003385756 | 0.5548497 | 0.004103842
|  |  | 437.0000004 | 0.5246882 | 0.5106476 | 0.009339102 | 0.5218805 | 0.05805 | 0.5218961 | 0.1299695 |  |  | 361.0000002 | 0.4107579 | 0.426083 | 0.01885 | 0.4326762 | 0.01653639 | 0.4325758 | 0.01974115 |  |  | 585 | 0.6723013 | 0.6129982 | 0.06138184 | 0.6402328 | 0.06039828 | 0.6403129 | 0.04282686 |  |  | 585 | 0.697571 | 0.6790894 | 0.1190021 | 0.7223479 | 0.0196201 | 0.7225978 | 0.04965584 |  |  | 19560 | 0.6936256 | 0.8678711 | 0.01311987 | 0.6891634 | 0.00970734 | 0.6891396 | 0.00860133 |  |  | 585 | 0.5177757 | 0.58431 | 0.1250236 | 0.5548922 | 0.00334015 | 0.554899 | 0.004075078
|  |  | 442.0000002 | 0.5264802 | 0.513518 | 0.009384061 | 0.5253083 | 0.0584254 | 0.5253198 | 0.130737 |  |  | 366 | 0.4145998 | 0.4290172 | 0.01897605 | 0.435652 | 0.01664493 | 0.4355539 | 0.01987065 |  |  | 589.9999998 | 0.6744594 | 0.6153993 | 0.06148173 | 0.6425223 | 0.06038201 | 0.6426036 | 0.04281611 |  |  | 589.9999998 | 0.700934 | 0.6813881 | 0.1188501 | 0.723541 | 0.01942885 | 0.7237885 | 0.04908711 |  |  | 19860 | 0.6891498 | 0.8678711 | 0.01311987 | 0.6895057 | 0.00970971 | 0.6894819 | 0.008606227 |  |  | 590.0000004 | 0.5177757 | 0.5858944 | 0.1244186 | 0.5549405 | 0.003297943 | 0.5549462 | 0.00404865
|  |  | 447 | 0.5309599 | 0.5163696 | 0.009428356 | 0.5287042 | 0.0587973 | 0.5287116 | 0.1314978 |  |  | 370.9999998 | 0.4184416 | 0.4319309 | 0.0191009 | 0.4386065 | 0.01675229 | 0.4385107 | 0.01999873 |  |  | 595.0000002 | 0.6776964 | 0.6177838 | 0.06157766 | 0.6447917 | 0.0603615 | 0.6448742 | 0.04280236 |  |  | 594.9999996 | 0.6992525 | 0.6836645 | 0.1186898 | 0.7247104 | 0.01923907 | 0.7249555 | 0.04852182 |  |  | 20160 | 0.6891498 | 0.8678711 | 0.01311987 | 0.6898475 | 0.009712109 | 0.6898239 | 0.008611179 |  |  | 595.0000002 | 0.5177757 | 0.5874578 | 0.1238078 | 0.5549867 | 0.00325892 | 0.5549913 | 0.004024384
|  |  | 452.0000004 | 0.5354397 | 0.5192027 | 0.009471988 | 0.5320687 | 0.05916575 | 0.5320721 | 0.1322518 |  |  | 376.0000002 | 0.421323 | 0.4348243 | 0.01922453 | 0.4415401 | 0.01685847 | 0.4414465 | 0.02012541 |  |  | 600 | 0.6766174 | 0.6201521 | 0.06166968 | 0.6470413 | 0.06033684 | 0.6471249 | 0.04278567 |  |  | 600 | 0.697571 | 0.6859186 | 0.1185214 | 0.7258565 | 0.01905079 | 0.7260991 | 0.04796008 |  |  | 20460 | 0.6913877 | 0.8678711 | 0.01311987 | 0.690189 | 0.009714536 | 0.6901654 | 0.008616186 |  |  | 600 | 0.5156002 | 0.5890004 | 0.1231913 | 0.5550309 | 0.003222877 | 0.5550343 | 0.004002119
|  |  | 457.0000002 | 0.5372316 | 0.5220175 | 0.009514957 | 0.5354021 | 0.05953077 | 0.5354014 | 0.1329992 |  |  | 381 | 0.4251648 | 0.4376978 | 0.01934697 | 0.4444531 | 0.01696346 | 0.4443617 | 0.02025068 |  |  | 604.9999998 | 0.6798545 | 0.6225041 | 0.06175781 | 0.6492711 | 0.06030808 | 0.6493559 | 0.04276608 |  |  | 604.9999998 | 0.6992525 | 0.6881508 | 0.1183452 | 0.7269798 | 0.01886405 | 0.7272199 | 0.04740198 |  |  | 20760 | 0.6913877 | 0.8678711 | 0.01311987 | 0.6905301 | 0.00971699 | 0.6905066 | 0.008621245 |  |  | 605.0000004 | 0.5112493 | 0.5905226 | 0.1225693 | 0.5550732 | 0.003189617 | 0.5550755 | 0.003981703
|  |  | 462 | 0.5417114 | 0.5248142 | 0.009557266 | 0.5387048 | 0.05989242 | 0.5387001 | 0.13374 |  |  | 385.9999998 | 0.4299671 | 0.4405517 | 0.0194682 | 0.4473459 | 0.01706728 | 0.4472566 | 0.02037454 |  |  | 610.0000002 | 0.6820125 | 0.62484 | 0.06184209 | 0.6514815 | 0.06027529 | 0.6515674 | 0.04274365 |  |  | 609.9999996 | 0.7026155 | 0.6903612 | 0.1181612 | 0.7280807 | 0.01867889 | 0.7283184 | 0.04684761 |  |  | 21060 | 0.6958636 | 0.8678711 | 0.01311987 | 0.6908708 | 0.009719471 | 0.6908474 | 0.008626358 |  |  | 610.0000002 | 0.5177757 | 0.5920245 | 0.1219422 | 0.5551136 | 0.003158954 | 0.555115 | 0.003962993
|  |  | 467.0000004 | 0.5443993 | 0.5275929 | 0.009598915 | 0.541977 | 0.06025072 | 0.5419684 | 0.1344743 |  |  | 391.0000002 | 0.431888 | 0.4433865 | 0.01958823 | 0.4502188 | 0.01716992 | 0.4501316 | 0.020497 |  |  | 615 | 0.6852495 | 0.6271599 | 0.06192258 | 0.6536725 | 0.06023856 | 0.6537595 | 0.04271844 |  |  | 615 | 0.700934 | 0.69255 | 0.1179696 | 0.7291597 | 0.01849533 | 0.7293949 | 0.04629706 |  |  | 21360 | 0.6936256 | 0.8678711 | 0.01311987 | 0.6912111 | 0.00972198 | 0.6911878 | 0.008631524 |  |  | 615 | 0.5177757 | 0.5935064 | 0.1213103 | 0.5551523 | 0.003130709 | 0.5551527 | 0.003945856
|  |  | 472.0000002 | 0.5461912 | 0.5303539 | 0.009639907 | 0.5452192 | 0.06060571 | 0.5452067 | 0.1352023 |  |  | 396 | 0.4366903 | 0.4462023 | 0.01970708 | 0.4530721 | 0.01727139 | 0.452987 | 0.02061805 |  |  | 619.9999998 | 0.6863286 | 0.629464 | 0.0619993 | 0.6558443 | 0.06019794 | 0.6559324 | 0.04269047 |  |  | 619.9999998 | 0.6992525 | 0.6947176 | 0.1177706 | 0.7302173 | 0.01831341 | 0.7304499 | 0.04575041 |  |  | 21660 | 0.6958636 | 0.8678711 | 0.01311987 | 0.691551 | 0.009724515 | 0.6915278 | 0.008636741 |  |  | 620.0000004 | 0.5177757 | 0.5949687 | 0.1206736 | 0.5551894 | 0.003104712 | 0.5551889 | 0.003930169
|  |  | 477 | 0.5488791 | 0.5330973 | 0.009680242 | 0.5484316 | 0.06095744 | 0.5484152 | 0.1359239 |  |  | 400.9999998 | 0.4405321 | 0.4489995 | 0.01982472 | 0.455906 | 0.01737169 | 0.455823 | 0.02073771 |  |  | 625.0000002 | 0.6895656 | 0.6317523 | 0.06207229 | 0.6579972 | 0.06015351 | 0.6580863 | 0.04265981 |  |  | 624.9999996 | 0.700934 | 0.696864 | 0.1175643 | 0.7312537 | 0.01813317 | 0.7314839 | 0.04520774 |  |  | 21960 | 0.6981015 | 0.8678711 | 0.01311987 | 0.6918906 | 0.009727077 | 0.6918674 | 0.00864201 |  |  | 625.0000002 | 0.5177757 | 0.5964115 | 0.1200325 | 0.5552249 | 0.003080805 | 0.5552235 | 0.003915817
|  |  | 482.0000004 | 0.551567 | 0.5358234 | 0.009719922 | 0.5516146 | 0.06130593 | 0.5515945 | 0.1366393 |  |  | 406.0000002 | 0.4443739 | 0.4517785 | 0.01994118 | 0.458721 | 0.01747081 | 0.45864 | 0.02085596 |  |  | 630 | 0.6895656 | 0.634025 | 0.0621416 | 0.6601312 | 0.06010532 | 0.6602213 | 0.04262651 |  |  | 630 | 0.7026155 | 0.6989895 | 0.117351 | 0.7322696 | 0.01795461 | 0.7324973 | 0.04466912 |  |  | 22260 | 0.6936256 | 0.8678711 | 0.01311987 | 0.6922297 | 0.009729665 | 0.6922067 | 0.00864733 |  |  | 630 | 0.5221266 | 0.5978352 | 0.1193873 | 0.555259 | 0.003058836 | 0.5552567 | 0.003902692
|  |  | 487.0000002 | 0.5569427 | 0.5385322 | 0.009758949 | 0.5547686 | 0.06165123 | 0.5547447 | 0.1373484 |  |  | 411 | 0.4491762 | 0.4545394 | 0.02005645 | 0.4615172 | 0.01756876 | 0.4614382 | 0.02097282 |  |  | 634.9999998 | 0.6917236 | 0.6362821 | 0.06220727 | 0.6622465 | 0.06005346 | 0.6623376 | 0.0425906 |  |  | 634.9999998 | 0.7026155 | 0.7010942 | 0.1171307 | 0.7332653 | 0.01777779 | 0.7334905 | 0.04413461 |  |  | 22560 | 0.6936256 | 0.8678711 | 0.01311987 | 0.6925685 | 0.009732279 | 0.6925455 | 0.0086527 |  |  | 635.0000004 | 0.5177757 | 0.5992399 | 0.118738 | 0.5552917 | 0.003038661 | 0.5552886 | 0.003890695
|  |  | 492 | 0.5578387 | 0.5412241 | 0.009797326 | 0.5578938 | 0.06199336 | 0.5578661 | 0.1380515 |  |  | 415.9999998 | 0.4520576 | 0.4572826 | 0.02017054 | 0.4642949 | 0.01766554 | 0.464218 | 0.02108827 |  |  | 640.0000002 | 0.6938817 | 0.6385238 | 0.06226933 | 0.6643434 | 0.05999799 | 0.6644354 | 0.04255214 |  |  | 639.9999996 | 0.7026155 | 0.7031785 | 0.1169037 | 0.7342411 | 0.0176027 | 0.7344638 | 0.04360428 |  |  | 22860 | 0.6981015 | 0.8678712 | 0.01311987 | 0.6929068 | 0.00973492 | 0.692884 | 0.00865812 |  |  | 640.0000002 | 0.5156002 | 0.600626 | 0.118085 | 0.555323 | 0.003020148 | 0.5553192 | 0.003879733
|  |  | 497.0000004 | 0.5614225 | 0.5438991 | 0.009835054 | 0.5609905 | 0.06233236 | 0.5609592 | 0.1387485 |  |  | 421.0000002 | 0.4539785 | 0.4600083 | 0.02028343 | 0.4670544 | 0.01776115 | 0.4669794 | 0.02120233 |  |  | 645 | 0.6949607 | 0.6407503 | 0.06232783 | 0.6664219 | 0.05993896 | 0.6665149 | 0.04251118 |  |  | 645 | 0.7042969 | 0.7052425 | 0.11667 | 0.7351976 | 0.01742939 | 0.7354178 | 0.0430782 |  |  | 23160 | 0.6981015 | 0.8678712 | 0.01311987 | 0.6932448 | 0.009737586 | 0.693222 | 0.00866359 |  |  | 645 | 0.5177757 | 0.6019936 | 0.1174285 | 0.5553532 | 0.003003171 | 0.5553486 | 0.003869723
|  |  | 502.0000002 | 0.5650063 | 0.5465574 | 0.009872135 | 0.5640591 | 0.06266827 | 0.5640243 | 0.1394394 |  |  | 426 | 0.4568599 | 0.4627167 | 0.02039515 | 0.469796 | 0.01785559 | 0.4697229 | 0.02131499 |  |  | 649.9999998 | 0.6981977 | 0.6429615 | 0.06238279 | 0.6684823 | 0.05987645 | 0.6685762 | 0.04246775 |  |  | 649.9999998 | 0.7042969 | 0.7072863 | 0.1164298 | 0.736135 | 0.01725787 | 0.7363528 | 0.04255641 |  |  | 23460 | 0.7003395 | 0.8678712 | 0.01311987 | 0.6935824 | 0.009740278 | 0.6935597 | 0.008669108 |  |  | 650.0000004 | 0.5177757 | 0.6033431 | 0.1167687 | 0.5553821 | 0.002987611 | 0.5553769 | 0.003860584
|  |  | 507 | 0.5685902 | 0.5491992 | 0.009908571 | 0.5670999 | 0.06300113 | 0.5670615 | 0.1401245 |  |  | 430.9999998 | 0.4626226 | 0.4654082 | 0.02050567 | 0.4725198 | 0.01794886 | 0.4724486 | 0.02142625 |  |  | 655.0000002 | 0.7003558 | 0.6451577 | 0.06243428 | 0.6705246 | 0.05981052 | 0.6706194 | 0.04242191 |  |  | 654.9999996 | 0.6992525 | 0.7093102 | 0.1161833 | 0.7370539 | 0.01708816 | 0.7372691 | 0.04203896 |  |  | 23760 | 0.7003395 | 0.8678712 | 0.01311987 | 0.6939196 | 0.009742995 | 0.693897 | 0.008674674 |  |  | 655.0000002 | 0.5156002 | 0.6046747 | 0.1161057 | 0.55541 | 0.002973359 | 0.555404 | 0.003852244
|  |  | 512.0000004 | 0.5694861 | 0.5518246 | 0.009944365 | 0.5701133 | 0.06333095 | 0.5700713 | 0.1408036 |  |  | 436.0000002 | 0.465504 | 0.4680829 | 0.02061502 | 0.4752261 | 0.01804096 | 0.4751569 | 0.02153612 |  |  | 660 | 0.7025138 | 0.6473389 | 0.06248231 | 0.6725491 | 0.05974124 | 0.6726447 | 0.0423737 |  |  | 660 | 0.7076599 | 0.7113144 | 0.1159305 | 0.7379544 | 0.01692028 | 0.7381671 | 0.04152592 |  |  | 24060 | 0.6936256 | 0.8678712 | 0.01311987 | 0.6942565 | 0.009745737 | 0.6942339 | 0.008680289 |  |  | 660 | 0.524302 | 0.6059886 | 0.1154398 | 0.5554367 | 0.002960312 | 0.5554302 | 0.003844636
|  |  | 517.0000002 | 0.572174 | 0.5544338 | 0.009979519 | 0.5730993 | 0.06365779 | 0.573054 | 0.141477 |  |  | 441 | 0.4683854 | 0.4707412 | 0.02072318 | 0.4779152 | 0.0181319 | 0.4778478 | 0.0216446 |  |  | 664.9999998 | 0.7025138 | 0.6495053 | 0.06252694 | 0.6745559 | 0.05966866 | 0.6746524 | 0.04232316 |  |  | 664.9999998 | 0.7076599 | 0.7132991 | 0.1156718 | 0.7388371 | 0.01675425 | 0.7390473 | 0.04101731 |  |  | 24360 | 0.6958636 | 0.8678712 | 0.01311987 | 0.6945929 | 0.009748504 | 0.6945705 | 0.00868595 |  |  | 665.0000004 | 0.5199511 | 0.607285 | 0.1147712 | 0.5554625 | 0.002948374 | 0.5554553 | 0.003837698
|  |  | 522 | 0.5757578 | 0.5570269 | 0.01001404 | 0.5760585 | 0.06398166 | 0.5760097 | 0.1421446 |  |  | 445.9999998 | 0.4731877 | 0.4733831 | 0.02083017 | 0.4805872 | 0.01822167 | 0.4805216 | 0.02175168 |  |  | 670.0000002 | 0.7057508 | 0.6516569 | 0.06256819 | 0.6765451 | 0.05959284 | 0.6766424 | 0.04227034 |  |  | 669.9999996 | 0.7076599 | 0.7152645 | 0.1154071 | 0.7397022 | 0.01659008 | 0.73991 | 0.04051319 |  |  | 24660 | 0.6981015 | 0.8678712 | 0.01311987 | 0.694929 | 0.009751296 | 0.6949066 | 0.008691658 |  |  | 670.0000002 | 0.5156002 | 0.6085642 | 0.1141 | 0.5554874 | 0.002937457 | 0.5554796 | 0.003831373
|  |  | 527.0000004 | 0.5766538 | 0.5596041 | 0.01004792 | 0.5789911 | 0.06430261 | 0.5789389 | 0.1428064 |  |  | 451.0000002 | 0.4751086 | 0.476009 | 0.02093597 | 0.4832424 | 0.01831028 | 0.4831786 | 0.02185737 |  |  | 675 | 0.7068299 | 0.6537938 | 0.06260612 | 0.678517 | 0.05951386 | 0.6786151 | 0.04221528 |  |  | 675 | 0.7059784 | 0.7172106 | 0.1151367 | 0.7405502 | 0.01642779 | 0.7407555 | 0.04001358 |  |  | 24960 | 0.6936256 | 0.8678712 | 0.01311987 | 0.6952646 | 0.009754112 | 0.6952424 | 0.008697413 |  |  | 675 | 0.5221266 | 0.6098264 | 0.1134265 | 0.5555113 | 0.002927479 | 0.555503 | 0.003825609
|  |  | 532.0000002 | 0.5820295 | 0.5621655 | 0.01008117 | 0.5818973 | 0.06462066 | 0.5818418 | 0.1434627 |  |  | 456 | 0.4789504 | 0.478619 | 0.02104059 | 0.4858809 | 0.01839773 | 0.4858189 | 0.02196167 |  |  | 679.9999998 | 0.7089879 | 0.6559162 | 0.06264075 | 0.6804716 | 0.05943176 | 0.6805705 | 0.04215802 |  |  | 679.9999998 | 0.7059784 | 0.7191379 | 0.1148606 | 0.7413813 | 0.01626738 | 0.7415841 | 0.03951853 |  |  | 25260 | 0.7003395 | 0.8678712 | 0.01311987 | 0.6955999 | 0.009756952 | 0.6955777 | 0.008703213 |  |  | 680.0000004 | 0.5221266 | 0.6110718 | 0.1127508 | 0.5555344 | 0.002918361 | 0.5555255 | 0.003820358
|  |  | 537 | 0.5838215 | 0.5647112 | 0.01011379 | 0.5847775 | 0.06493585 | 0.5847187 | 0.1441133 |  |  | 460.9999998 | 0.4818318 | 0.4812133 | 0.02114404 | 0.488503 | 0.01848402 | 0.4884428 | 0.02206458 |  |  | 685.0000002 | 0.7079089 | 0.6580242 | 0.06267213 | 0.6824091 | 0.05934661 | 0.6825088 | 0.04209861 |  |  | 684.9999996 | 0.7110229 | 0.7210463 | 0.114579 | 0.7421959 | 0.01610888 | 0.7423963 | 0.03902807 |  |  | 25560 | 0.7003395 | 0.8678712 | 0.01311987 | 0.6959348 | 0.009759817 | 0.6959127 | 0.008709058 |  |  | 685.0000002 | 0.5221266 | 0.6123007 | 0.1120731 | 0.5555567 | 0.002910035 | 0.5555473 | 0.003815575
|  |  | 542.0000004 | 0.5847174 | 0.5672413 | 0.01014579 | 0.5876319 | 0.0652482 | 0.5875699 | 0.1447584 |  |  | 466.0000002 | 0.4847131 | 0.4837921 | 0.0212463 | 0.4911088 | 0.01856914 | 0.4910504 | 0.02216611 |  |  | 690 | 0.7100669 | 0.6601178 | 0.06270029 | 0.6843297 | 0.05925847 | 0.6844302 | 0.04203709 |  |  | 690 | 0.7110229 | 0.7229362 | 0.1142921 | 0.7429944 | 0.01595229 | 0.7431923 | 0.03854222 |  |  | 25860 | 0.6981015 | 0.8678712 | 0.01311987 | 0.6962693 | 0.009762705 | 0.6962473 | 0.008714949 |  |  | 690 | 0.5221266 | 0.6135133 | 0.1113936 | 0.5555782 | 0.002902433 | 0.5555683 | 0.00381122
|  |  | 547.0000002 | 0.5891972 | 0.5697561 | 0.01017716 | 0.5904608 | 0.06555775 | 0.5903957 | 0.1453981 |  |  | 471 | 0.488555 | 0.4863557 | 0.02134739 | 0.4936986 | 0.01865311 | 0.4936419 | 0.02226625 |  |  | 694.9999998 | 0.714383 | 0.6621972 | 0.06272528 | 0.6862335 | 0.0591674 | 0.6863347 | 0.0419735 |  |  | 694.9999998 | 0.7076599 | 0.7248076 | 0.1139999 | 0.743777 | 0.01579762 | 0.7439725 | 0.03806102 |  |  | 26160 | 0.7003395 | 0.8678712 | 0.01311987 | 0.6966035 | 0.009765617 | 0.6965815 | 0.008720883 |  |  | 695.0000004 | 0.5177757 | 0.6147097 | 0.1107125 | 0.555599 | 0.002895497 | 0.5555887 | 0.003807256
|  |  | 552 | 0.592781 | 0.5722556 | 0.01020791 | 0.5932645 | 0.06586453 | 0.5931962 | 0.1460322 |  |  | 475.9999998 | 0.4914363 | 0.4889042 | 0.0214473 | 0.4962724 | 0.01873592 | 0.4962175 | 0.02236501 |  |  | 700.0000002 | 0.715462 | 0.6642624 | 0.06274713 | 0.6881207 | 0.05907345 | 0.6882226 | 0.04190787 |  |  | 699.9999996 | 0.7127043 | 0.7266608 | 0.1137026 | 0.744544 | 0.01564488 | 0.7447371 | 0.03758448 |  |  | 26460 | 0.7070533 | 0.8678712 | 0.01311987 | 0.6969372 | 0.009768553 | 0.6969154 | 0.008726861 |  |  | 700.0000002 | 0.5221266 | 0.6158903 | 0.1100299 | 0.5556192 | 0.002889169 | 0.5556084 | 0.003803649
|  |  | 557.0000004 | 0.594573 | 0.57474 | 0.01023804 | 0.5960433 | 0.06616857 | 0.5959719 | 0.146661 |  |  | 481.0000002 | 0.4943177 | 0.4914377 | 0.02154604 | 0.4988306 | 0.01881758 | 0.4987773 | 0.02246238 |  |  | 705 | 0.716541 | 0.6663136 | 0.06276588 | 0.6899914 | 0.05897667 | 0.690094 | 0.04184026 |  |  | 705 | 0.7110229 | 0.728496 | 0.1134003 | 0.7452959 | 0.01549408 | 0.7454866 | 0.03711262 |  |  | 26760 | 0.7048154 | 0.8678712 | 0.01311987 | 0.6972706 | 0.009771511 | 0.6972488 | 0.008732882 |  |  | 705 | 0.5156002 | 0.6170552 | 0.1093459 | 0.5556387 | 0.002883399 | 0.5556274 | 0.003800367
|  |  | 562.0000002 | 0.5963649 | 0.5772094 | 0.01026756 | 0.5987974 | 0.06646989 | 0.5987229 | 0.1472845 |  |  | 486 | 0.4981595 | 0.4939565 | 0.0216436 | 0.5013732 | 0.01889809 | 0.5013216 | 0.02255838 |  |  | 709.9999998 | 0.71762 | 0.6683509 | 0.06278156 | 0.6918458 | 0.05887714 | 0.691949 | 0.04177069 |  |  | 709.9999998 | 0.7127043 | 0.7303133 | 0.1130932 | 0.7460329 | 0.01534521 | 0.7462212 | 0.03664547 |  |  | 27060 | 0.7048154 | 0.8678712 | 0.01311987 | 0.6976036 | 0.009774493 | 0.6975819 | 0.008738946 |  |  | 710.0000004 | 0.5199511 | 0.6182045 | 0.1086608 | 0.5556575 | 0.00287814 | 0.5556459 | 0.003797381
|  |  | 567 | 0.5990527 | 0.5796638 | 0.01029647 | 0.601527 | 0.06676853 | 0.6014496 | 0.1479027 |  |  | 490.9999998 | 0.5020014 | 0.4964607 | 0.02173999 | 0.5039004 | 0.01897744 | 0.5038505 | 0.022653 |  |  | 715.0000002 | 0.7208571 | 0.6703743 | 0.06279422 | 0.6936839 | 0.05877489 | 0.6937878 | 0.04169922 |  |  | 714.9999996 | 0.7110229 | 0.7321128 | 0.1127813 | 0.7467552 | 0.0151983 | 0.7469411 | 0.03618304 |  |  | 27360 | 0.7048154 | 0.8678712 | 0.01311987 | 0.6979362 | 0.009777497 | 0.6979146 | 0.008745052 |  |  | 715.0000002 | 0.5177757 | 0.6193387 | 0.1079747 | 0.5556758 | 0.002873346 | 0.5556638 | 0.003794666
|  |  | 572.0000004 | 0.6026366 | 0.5821035 | 0.01032478 | 0.6042325 | 0.06706452 | 0.6041522 | 0.1485156 |  |  | 496.0000002 | 0.5048827 | 0.4989505 | 0.0218352 | 0.5064124 | 0.01905565 | 0.5063641 | 0.02274625 |  |  | 720 | 0.7219361 | 0.6723839 | 0.06280389 | 0.695506 | 0.05866999 | 0.6956105 | 0.04162587 |  |  | 720 | 0.7093414 | 0.7338949 | 0.1124648 | 0.7474633 | 0.01505334 | 0.7476468 | 0.03572534 |  |  | 27660 | 0.7115292 | 0.8678712 | 0.01311987 | 0.6982684 | 0.009780525 | 0.6982469 | 0.0087512 |  |  | 720 | 0.5156002 | 0.6204577 | 0.1072877 | 0.5556936 | 0.00286898 | 0.5556811 | 0.003792198
|  |  | 577.0000002 | 0.6053245 | 0.5845285 | 0.01035247 | 0.6069141 | 0.06735788 | 0.6068309 | 0.1491234 |  |  | 501 | 0.5077641 | 0.501426 | 0.02192924 | 0.5089094 | 0.01913272 | 0.5088626 | 0.02283813 |  |  | 724.9999998 | 0.7240941 | 0.6743799 | 0.0628106 | 0.6973122 | 0.05856249 | 0.6974173 | 0.04155069 |  |  | 724.9999998 | 0.7127043 | 0.7356596 | 0.1121439 | 0.7481573 | 0.01491034 | 0.7483384 | 0.03527239 |  |  | 27960 | 0.7070533 | 0.8678712 | 0.01311987 | 0.6986003 | 0.009783574 | 0.6985789 | 0.008757389 |  |  | 725.0000004 | 0.524302 | 0.6215619 | 0.1065999 | 0.5557108 | 0.002865003 | 0.555698 | 0.003789955
|  |  | 582 | 0.6071164 | 0.5869389 | 0.01037957 | 0.6095721 | 0.06764864 | 0.609486 | 0.149726 |  |  | 505.9999998 | 0.5106455 | 0.5038874 | 0.02202211 | 0.5113914 | 0.01920864 | 0.5113462 | 0.02292864 |  |  | 730.0000002 | 0.7262522 | 0.6763624 | 0.06281441 | 0.6991026 | 0.05845244 | 0.6992082 | 0.04147371 |  |  | 729.9999996 | 0.7110229 | 0.7374071 | 0.1118185 | 0.7488376 | 0.01476929 | 0.7490164 | 0.03482419 |  |  | 28260 | 0.7048154 | 0.8678712 | 0.01311987 | 0.6989317 | 0.009786646 | 0.6989104 | 0.008763618 |  |  | 730.0000002 | 0.5264774 | 0.6226514 | 0.1059116 | 0.5557275 | 0.002861383 | 0.5557144 | 0.003787917
|  |  | 587.0000004 | 0.6098042 | 0.5893349 | 0.01040607 | 0.6122066 | 0.06793683 | 0.6121178 | 0.1503235 |  |  | 511.0000002 | 0.5154478 | 0.5063348 | 0.02211382 | 0.5138586 | 0.01928342 | 0.513815 | 0.02301778 |  |  | 735 | 0.7262522 | 0.6783313 | 0.06281533 | 0.7008773 | 0.05833989 | 0.7009836 | 0.04139497 |  |  | 735 | 0.7143858 | 0.7391375 | 0.1114889 | 0.7495044 | 0.0146302 | 0.7496808 | 0.03438074 |  |  | 28560 | 0.7003395 | 0.8678712 | 0.01311987 | 0.6992628 | 0.00978974 | 0.6992416 | 0.008769888 |  |  | 735 | 0.5221266 | 0.6237265 | 0.1052229 | 0.5557438 | 0.002858087 | 0.5557304 | 0.003786065
|  |  | 592.0000002 | 0.6124921 | 0.5917166 | 0.01043198 | 0.614818 | 0.06822248 | 0.6147264 | 0.1509159 |  |  | 516 | 0.5173687 | 0.5087684 | 0.02220435 | 0.5163112 | 0.01935706 | 0.5162692 | 0.02310557 |  |  | 739.9999998 | 0.7284102 | 0.680287 | 0.06281341 | 0.7026366 | 0.05822491 | 0.7027434 | 0.04131451 |  |  | 739.9999998 | 0.7160673 | 0.7408511 | 0.1111552 | 0.750158 | 0.01449306 | 0.7503321 | 0.03394207 |  |  | 28860 | 0.7070533 | 0.8678712 | 0.01311987 | 0.6995936 | 0.009792856 | 0.6995724 | 0.008776198 |  |  | 740.0000004 | 0.5177757 | 0.6247872 | 0.1045338 | 0.5557596 | 0.002855089 | 0.5557459 | 0.003784383
|  |  | 597 | 0.61518 | 0.594084 | 0.0104573 | 0.6174065 | 0.06850561 | 0.6173122 | 0.1515034 |  |  | 520.9999998 | 0.5212105 | 0.5111883 | 0.02229372 | 0.5187493 | 0.01942957 | 0.5187089 | 0.023192 |  |  | 745.0000002 | 0.7294892 | 0.6822293 | 0.06280869 | 0.7043805 | 0.05810753 | 0.7044878 | 0.04123236 |  |  | 744.9999996 | 0.7160673 | 0.742548 | 0.1108174 | 0.7507986 | 0.01435789 | 0.7509704 | 0.03350816 |  |  | 29160 | 0.7115292 | 0.8678712 | 0.01311987 | 0.6999239 | 0.009795993 | 0.6999028 | 0.008782548 |  |  | 745.0000002 | 0.5221266 | 0.6258339 | 0.1038446 | 0.555775 | 0.002852361 | 0.555761 | 0.003782856
|  |  | 602.0000004 | 0.6178679 | 0.5964373 | 0.01048203 | 0.6199724 | 0.06878625 | 0.6198754 | 0.1520858 |  |  | 526.0000002 | 0.5231314 | 0.5135947 | 0.02238192 | 0.521173 | 0.01950095 | 0.5211341 | 0.02327708 |  |  | 750 | 0.7305682 | 0.6841584 | 0.06280119 | 0.7061091 | 0.05798781 | 0.7062169 | 0.04114856 |  |  | 750 | 0.7143858 | 0.7442284 | 0.1104757 | 0.7514266 | 0.01422467 | 0.7515961 | 0.03307902 |  |  | 29460 | 0.7160051 | 0.8678712 | 0.01311987 | 0.7002538 | 0.009799151 | 0.7002329 | 0.008788936 |  |  | 750 | 0.524302 | 0.6268666 | 0.1031553 | 0.55579 | 0.00284988 | 0.5557757 | 0.003781469
|  |  | 607.0000002 | 0.6187638 | 0.5987766 | 0.01050618 | 0.6225158 | 0.06906443 | 0.6224161 | 0.1526634 |  |  | 531 | 0.5260128 | 0.5159876 | 0.02246897 | 0.5235825 | 0.01957121 | 0.5235451 | 0.0233608 |  |  | 754.9999998 | 0.7327263 | 0.6860745 | 0.06279096 | 0.7078226 | 0.0578658 | 0.707931 | 0.04106314 |  |  | 754.9999998 | 0.7143858 | 0.7458924 | 0.1101301 | 0.7520422 | 0.01409341 | 0.7522094 | 0.03265465 |  |  | 29760 | 0.7070533 | 0.8678712 | 0.01311987 | 0.7005834 | 0.009802331 | 0.7005625 | 0.008795362 |  |  | 755.0000004 | 0.5199511 | 0.6278857 | 0.1024661 | 0.5558047 | 0.002847625 | 0.5557901 | 0.00378021
|  |  | 612 | 0.6205557 | 0.6011019 | 0.01052976 | 0.625037 | 0.06934017 | 0.6249348 | 0.153236 |  |  | 535.9999998 | 0.5288942 | 0.5183673 | 0.02255485 | 0.525978 | 0.01964034 | 0.525942 | 0.02344319 |  |  | 760.0000002 | 0.7338053 | 0.6879775 | 0.06277803 | 0.7095212 | 0.05774154 | 0.70963 | 0.04097615 |  |  | 759.9999996 | 0.7127043 | 0.7475402 | 0.1097809 | 0.7526456 | 0.01396409 | 0.7528105 | 0.03223504 |  |  | 30060 | 0.7115292 | 0.8678712 | 0.01311987 | 0.7009126 | 0.009805532 | 0.7008918 | 0.008801826 |  |  | 760.0000002 | 0.524302 | 0.6288912 | 0.1017771 | 0.555819 | 0.002845575 | 0.5558041 | 0.003779068
|  |  | 617.0000004 | 0.6250355 | 0.6034135 | 0.01055276 | 0.6275362 | 0.0696135 | 0.6274315 | 0.1538038 |  |  | 541.0000002 | 0.5317755 | 0.5207338 | 0.02263957 | 0.5283594 | 0.01970835 | 0.528325 | 0.02352423 |  |  | 765 | 0.7348843 | 0.6898677 | 0.06276244 | 0.711205 | 0.05761509 | 0.7113143 | 0.04088761 |  |  | 765 | 0.7160673 | 0.749172 | 0.109428 | 0.753237 | 0.01383673 | 0.7533998 | 0.03182019 |  |  | 30360 | 0.7092912 | 0.8678712 | 0.01311987 | 0.7012415 | 0.009808754 | 0.7012207 | 0.008808328 |  |  | 765 | 0.524302 | 0.6298833 | 0.1010884 | 0.5558329 | 0.002843712 | 0.5558178 | 0.003778032
|  |  | 622.0000002 | 0.6268274 | 0.6057113 | 0.01057519 | 0.6300137 | 0.06988445 | 0.6299065 | 0.1543668 |  |  | 546 | 0.5336964 | 0.5230873 | 0.02272314 | 0.530727 | 0.01977524 | 0.530694 | 0.02360394 |  |  | 769.9999998 | 0.7370423 | 0.691745 | 0.06274422 | 0.712874 | 0.0574865 | 0.7129837 | 0.04079756 |  |  | 769.9999998 | 0.7143858 | 0.7507878 | 0.1090717 | 0.7538168 | 0.01371131 | 0.7539773 | 0.03141011 |  |  | 30660 | 0.7115292 | 0.8678712 | 0.01311987 | 0.7015699 | 0.009811997 | 0.7015493 | 0.008814867 |  |  | 770.0000004 | 0.5221266 | 0.6308623 | 0.1004001 | 0.5558465 | 0.002842019 | 0.5558312 | 0.003777093
|  |  | 627 | 0.6295153 | 0.6079955 | 0.01059705 | 0.6324697 | 0.07015304 | 0.6323601 | 0.154925 |  |  | 550.9999998 | 0.5384987 | 0.5254278 | 0.02280555 | 0.5330808 | 0.01984103 | 0.5330493 | 0.02368231 |  |  | 775.0000002 | 0.7392004 | 0.6936096 | 0.0627234 | 0.7145285 | 0.0573558 | 0.7146386 | 0.04070603 |  |  | 774.9999996 | 0.7160673 | 0.752388 | 0.1087119 | 0.7543852 | 0.01358782 | 0.7545434 | 0.03100477 |  |  | 30960 | 0.7137671 | 0.8678712 | 0.01311987 | 0.701898 | 0.00981526 | 0.7018774 | 0.008821442 |  |  | 775.0000002 | 0.524302 | 0.6318282 | 0.09971232 | 0.5558599 | 0.002840482 | 0.5558443 | 0.00377624
|  |  | 632.0000004 | 0.6313072 | 0.6102662 | 0.01061835 | 0.6349044 | 0.07041929 | 0.6347924 | 0.1554784 |  |  | 556.0000002 | 0.5413801 | 0.5277555 | 0.02288681 | 0.535421 | 0.01990571 | 0.5353909 | 0.02375936 |  |  | 780 | 0.7402794 | 0.6954615 | 0.06270003 | 0.7161685 | 0.05722306 | 0.7162791 | 0.04061305 |  |  | 780 | 0.7177488 | 0.7539725 | 0.1083489 | 0.7549423 | 0.01346627 | 0.7550983 | 0.03060417 |  |  | 31260 | 0.7137671 | 0.8678712 | 0.01311987 | 0.7022257 | 0.009818543 | 0.7022052 | 0.008828054 |  |  | 780 | 0.5221266 | 0.6327814 | 0.09902522 | 0.5558729 | 0.002839087 | 0.5558572 | 0.003775468
|  |  | 637.0000002 | 0.6330991 | 0.6125234 | 0.01063909 | 0.637318 | 0.07068322 | 0.6372037 | 0.1560272 |  |  | 561 | 0.543301 | 0.5300706 | 0.02296693 | 0.5377478 | 0.01996928 | 0.5377191 | 0.02383509 |  |  | 784.9999998 | 0.7413584 | 0.6973009 | 0.06267413 | 0.7177942 | 0.05708831 | 0.7179052 | 0.04051866 |  |  | 784.9999998 | 0.7160673 | 0.7555416 | 0.1079826 | 0.7554884 | 0.01334663 | 0.7556422 | 0.0302083 |  |  | 31560 | 0.7160051 | 0.8678712 | 0.01311987 | 0.702553 | 0.009821846 | 0.7025326 | 0.008834701 |  |  | 785.0000004 | 0.524302 | 0.6337218 | 0.09833886 | 0.5558857 | 0.00283782 | 0.5558697 | 0.003774768
|  |  | 642 | 0.635787 | 0.6147673 | 0.01065928 | 0.6397108 | 0.07094488 | 0.6395942 | 0.1565713 |  |  | 565.9999998 | 0.5461824 | 0.532373 | 0.02304589 | 0.5400611 | 0.02003176 | 0.5400338 | 0.02390951 |  |  | 790.0000002 | 0.7413584 | 0.6991277 | 0.06264573 | 0.7194057 | 0.05695159 | 0.719517 | 0.04042289 |  |  | 789.9999996 | 0.7160673 | 0.7570954 | 0.1076133 | 0.7560237 | 0.01322892 | 0.7561754 | 0.02981715 |  |  | 31860 | 0.7092912 | 0.8678712 | 0.01311987 | 0.70288 | 0.009825169 | 0.7028596 | 0.008841383 |  |  | 790.0000002 | 0.524302 | 0.6346498 | 0.09765335 | 0.5558982 | 0.002836671 | 0.5558821 | 0.003774134
|  |  | 647.0000004 | 0.6402668 | 0.6169979 | 0.01067891 | 0.642083 | 0.07120427 | 0.6419641 | 0.1571108 |  |  | 571.0000002 | 0.5490638 | 0.534663 | 0.02312372 | 0.5423611 | 0.02009314 | 0.5423352 | 0.02398261 |  |  | 795 | 0.7424374 | 0.7009422 | 0.06261488 | 0.7210031 | 0.05681296 | 0.7211148 | 0.04032577 |  |  | 795 | 0.7194303 | 0.758634 | 0.1072409 | 0.7565485 | 0.01311312 | 0.756698 | 0.02943071 |  |  | 32160 | 0.7137671 | 0.8678712 | 0.01311987 | 0.7032065 | 0.009828512 | 0.7031863 | 0.0088481 |  |  | 795 | 0.524302 | 0.6355654 | 0.0969688 | 0.5559105 | 0.002835628 | 0.5558941 | 0.003773559
|  |  | 652.0000002 | 0.6411628 | 0.6192154 | 0.010698 | 0.6444347 | 0.07146142 | 0.6443136 | 0.1576458 |  |  | 576 | 0.5509847 | 0.5369406 | 0.02320041 | 0.544648 | 0.02015343 | 0.5446235 | 0.02405441 |  |  | 799.9999998 | 0.7435164 | 0.7027444 | 0.0625816 | 0.7225865 | 0.05667246 | 0.7226986 | 0.04022733 |  |  | 799.9999998 | 0.7194303 | 0.7601577 | 0.1068656 | 0.7570629 | 0.01299921 | 0.7572103 | 0.02904896 |  |  | 32460 | 0.7160051 | 0.8678712 | 0.01311987 | 0.7035327 | 0.009831875 | 0.7035126 | 0.008854851 |  |  | 800.0000004 | 0.5286529 | 0.6364689 | 0.09628529 | 0.5559225 | 0.002834683 | 0.555906 | 0.003773039
|  |  | 657 | 0.6438506 | 0.6214199 | 0.01071655 | 0.6467663 | 0.07171635 | 0.6466429 | 0.1581761 |  |  | 580.9999998 | 0.555787 | 0.5392059 | 0.02327596 | 0.5469218 | 0.02021264 | 0.5468986 | 0.02412491 |  |  | 805.0000002 | 0.7445954 | 0.7045344 | 0.06254593 | 0.7241562 | 0.05653013 | 0.7242686 | 0.04012761 |  |  | 804.9999996 | 0.7194303 | 0.7616665 | 0.1064875 | 0.7575672 | 0.0128872 | 0.7577125 | 0.02867189 |  |  | 32760 | 0.7160051 | 0.8678712 | 0.01311987 | 0.7038586 | 0.009835256 | 0.7038385 | 0.008861636 |  |  | 805.0000002 | 0.5286529 | 0.6373603 | 0.09560292 | 0.5559344 | 0.002833825 | 0.5559177 | 0.003772568
|  |  | 662.0000004 | 0.6456426 | 0.6236113 | 0.01073457 | 0.6490778 | 0.07196909 | 0.6489523 | 0.158702 |  |  | 586.0000002 | 0.5567474 | 0.5414591 | 0.02335037 | 0.5491826 | 0.02027077 | 0.5491608 | 0.02419412 |  |  | 810 | 0.7467535 | 0.7063122 | 0.0625079 | 0.7257121 | 0.05638602 | 0.7258249 | 0.04002663 |  |  | 810 | 0.7194303 | 0.7631607 | 0.1061067 | 0.7580615 | 0.01277706 | 0.7582047 | 0.02829949 |  |  | 33060 | 0.7137671 | 0.8678712 | 0.01311987 | 0.704184 | 0.009838657 | 0.704164 | 0.008868455 |  |  | 810 | 0.524302 | 0.63824 | 0.09492179 | 0.555946 | 0.002833049 | 0.5559292 | 0.003772142
|  |  | 667.0000002 | 0.6465385 | 0.6257898 | 0.01075204 | 0.6513695 | 0.07221967 | 0.651242 | 0.1592233 |  |  | 591 | 0.5615497 | 0.5437002 | 0.02342366 | 0.5514306 | 0.02032783 | 0.55141 | 0.02426205 |  |  | 814.9999998 | 0.7489115 | 0.708078 | 0.06246754 | 0.7272544 | 0.05624016 | 0.7273675 | 0.03992442 |  |  | 814.9999998 | 0.7194303 | 0.7646403 | 0.1057232 | 0.7585461 | 0.0126688 | 0.7586872 | 0.02793173 |  |  | 33360 | 0.7115292 | 0.8678712 | 0.01311987 | 0.7045091 | 0.009842077 | 0.7044892 | 0.008875306 |  |  | 815.0000004 | 0.5264774 | 0.6391079 | 0.09424198 | 0.5559574 | 0.002832345 | 0.5559404 | 0.003771756
|  |  | 672 | 0.6492264 | 0.6279556 | 0.01076899 | 0.6536416 | 0.07246809 | 0.6535121 | 0.1597403 |  |  | 595.9999998 | 0.5625102 | 0.5459294 | 0.02349582 | 0.5536657 | 0.02038382 | 0.5536465 | 0.02432869 |  |  | 820.0000002 | 0.7489115 | 0.7098318 | 0.06242488 | 0.7287833 | 0.05609259 | 0.7288967 | 0.03982101 |  |  | 819.9999996 | 0.7177488 | 0.7661054 | 0.1053372 | 0.7590212 | 0.0125624 | 0.7591602 | 0.0275686 |  |  | 33660 | 0.7160051 | 0.8678712 | 0.01311987 | 0.7048338 | 0.009845516 | 0.704814 | 0.00888219 |  |  | 820.0000002 | 0.5264774 | 0.6399643 | 0.09356357 | 0.5559687 | 0.002831708 | 0.5559515 | 0.003771408
|  |  | 677.0000004 | 0.6519143 | 0.6301086 | 0.01078542 | 0.6558944 | 0.07271439 | 0.6557628 | 0.1602528 |  |  | 601.0000002 | 0.5653915 | 0.5481466 | 0.02356686 | 0.5558882 | 0.02043874 | 0.5558703 | 0.02439406 |  |  | 825 | 0.7521486 | 0.7115737 | 0.06237997 | 0.7302988 | 0.05594337 | 0.7304125 | 0.03971644 |  |  | 825 | 0.7177488 | 0.7675563 | 0.1049487 | 0.7594869 | 0.01245784 | 0.7596239 | 0.02721007 |  |  | 33960 | 0.718243 | 0.8678712 | 0.01311987 | 0.7051582 | 0.009848973 | 0.7051384 | 0.008889107 |  |  | 850.0000002 | 0.524302 | 0.644869 | 0.08952722 | 0.5560328 | 0.002828978 | 0.5560149 | 0.00376992
|  |  | 682.0000002 | 0.6546021 | 0.6322489 | 0.01080132 | 0.6581279 | 0.07295859 | 0.6579944 | 0.1607609 |  |  | 606 | 0.5673124 | 0.5503521 | 0.02363678 | 0.5580981 | 0.02049261 | 0.5580815 | 0.02445817 |  |  | 829.9999998 | 0.7532276 | 0.7133038 | 0.06233282 | 0.7318011 | 0.05579253 | 0.7319151 | 0.03961073 |  |  | 829.9999998 | 0.7194303 | 0.7689931 | 0.1045578 | 0.7599434 | 0.01235512 | 0.7600784 | 0.02685614 |  |  | 34260 | 0.7160051 | 0.8678712 | 0.01311987 | 0.7054821 | 0.009852449 | 0.7054625 | 0.008896054 |  |  | 880.0000002 | 0.5286529 | 0.6493955 | 0.08556058 | 0.5560924 | 0.002827506 | 0.5560739 | 0.003769122
|  |  | 687 | 0.6563941 | 0.6343767 | 0.01081671 | 0.6603425 | 0.07320071 | 0.660207 | 0.1612647 |  |  | 610.9999998 | 0.5701938 | 0.5525459 | 0.02370559 | 0.5602955 | 0.02054543 | 0.5602802 | 0.02452101 |  |  | 835.0000002 | 0.7543066 | 0.7150222 | 0.06228347 | 0.7332903 | 0.05564011 | 0.7334045 | 0.03950391 |  |  | 834.9999996 | 0.7211118 | 0.7704158 | 0.1041646 | 0.760391 | 0.01225422 | 0.7605239 | 0.02650677 |  |  | 34560 | 0.7160051 | 0.8678712 | 0.01311987 | 0.7058057 | 0.009855943 | 0.7057862 | 0.008903033 |  |  | 910.0000002 | 0.524302 | 0.6535729 | 0.08167712 | 0.5561486 | 0.002826741 | 0.5561298 | 0.003768706
|  |  | 692.0000004 | 0.6563941 | 0.636492 | 0.01083159 | 0.6625382 | 0.07344077 | 0.6624008 | 0.1617642 |  |  | 616.0000002 | 0.5730752 | 0.5547281 | 0.02377329 | 0.5624806 | 0.0205972 | 0.5624665 | 0.0245826 |  |  | 840 | 0.7543066 | 0.716729 | 0.06223195 | 0.7347665 | 0.05548614 | 0.734881 | 0.039396 |  |  | 840 | 0.7227932 | 0.7718248 | 0.1037692 | 0.7608298 | 0.01215513 | 0.7609607 | 0.02616196 |  |  | 34860 | 0.720481 | 0.8678712 | 0.01311987 | 0.706129 | 0.009859455 | 0.7061095 | 0.008910043 |  |  | 940.0000002 | 0.524302 | 0.6574282 | 0.07788785 | 0.5562025 | 0.00282637 | 0.5561833 | 0.0037685
|  |  | 697.0000002 | 0.6608738 | 0.638595 | 0.01084595 | 0.6647153 | 0.07367879 | 0.6645761 | 0.1622593 |  |  | 621 | 0.5749961 | 0.5568987 | 0.02383988 | 0.5646533 | 0.02064792 | 0.5646404 | 0.02464294 |  |  | 844.9999998 | 0.7564646 | 0.7184241 | 0.06217829 | 0.7362297 | 0.05533068 | 0.7363445 | 0.03928704 |  |  | 844.9999998 | 0.7211118 | 0.7732199 | 0.1033717 | 0.7612599 | 0.01205783 | 0.7613889 | 0.02582166 |  |  | 35160 | 0.720481 | 0.8678712 | 0.01311987 | 0.7064518 | 0.009862984 | 0.7064324 | 0.008917084 |  |  | 970.0000002 | 0.5264774 | 0.6609862 | 0.07420158 | 0.5562547 | 0.00282622 | 0.5562353 | 0.003768409
|  |  | 702 | 0.6626658 | 0.6406856 | 0.01085982 | 0.666874 | 0.07391479 | 0.666733 | 0.1627503 |  |  | 625.9999998 | 0.576917 | 0.5590579 | 0.02390537 | 0.5668138 | 0.02069762 | 0.5668021 | 0.02470204 |  |  | 850.0000002 | 0.7553856 | 0.7201078 | 0.06212253 | 0.7376803 | 0.05517375 | 0.7377952 | 0.03917705 |  |  | 849.9999996 | 0.7211118 | 0.7746015 | 0.1029721 | 0.7616816 | 0.01196232 | 0.7618086 | 0.02548587 |  |  | 35460 | 0.7271948 | 0.8678712 | 0.01311987 | 0.7067743 | 0.009866532 | 0.706755 | 0.008924154 |  |  | 1000 | 0.5330038 | 0.6642698 | 0.07062523 | 0.5563056 | 0.002826192 | 0.556286 | 0.003768381
|  |  | 707.0000004 | 0.6644577 | 0.6427639 | 0.01087318 | 0.6690144 | 0.07414879 | 0.6688716 | 0.163237 |  |  | 631.0000002 | 0.5807588 | 0.5612058 | 0.02396976 | 0.5689621 | 0.02074628 | 0.5689517 | 0.02475991 |  |  | 855 | 0.7564646 | 0.7217801 | 0.06206469 | 0.7391181 | 0.05501539 | 0.7392332 | 0.03906606 |  |  | 855 | 0.7244747 | 0.7759697 | 0.1025705 | 0.762095 | 0.01186857 | 0.7622201 | 0.02515456 |  |  | 35760 | 0.7227189 | 0.8678712 | 0.01311987 | 0.7070964 | 0.009870097 | 0.7070772 | 0.008931254 |  |  | 1030 | 0.5373547 | 0.6673002 | 0.06716405 | 0.5563556 | 0.002826233 | 0.5563359 | 0.003768387
|  |  | 712.0000002 | 0.6653536 | 0.6448301 | 0.01088606 | 0.6711368 | 0.07438082 | 0.6709923 | 0.1637195 |  |  | 636 | 0.5826798 | 0.5633424 | 0.02403306 | 0.5710984 | 0.02079393 | 0.5710892 | 0.02481656 |  |  | 859.9999998 | 0.7586227 | 0.723441 | 0.0620048 | 0.7405434 | 0.05485565 | 0.7406587 | 0.0389541 |  |  | 859.9999998 | 0.7211118 | 0.7773245 | 0.102167 | 0.7625003 | 0.01177658 | 0.7626235 | 0.0248277 |  |  | 36060 | 0.7294327 | 0.8678712 | 0.01311987 | 0.7074182 | 0.009873679 | 0.707399 | 0.008938383 |  |  | 1060 | 0.5351792 | 0.670097 | 0.06382187 | 0.556405 | 0.002826313 | 0.5563852 | 0.003768411
|  |  | 717 | 0.6689375 | 0.6468843 | 0.01089844 | 0.6732413 | 0.0746109 | 0.6730951 | 0.1641979 |  |  | 640.9999998 | 0.5855611 | 0.5654678 | 0.02409527 | 0.5732227 | 0.02084055 | 0.5732147 | 0.02487199 |  |  | 865.0000002 | 0.7575436 | 0.7250907 | 0.06194289 | 0.7419562 | 0.05469455 | 0.7420718 | 0.03884118 |  |  | 864.9999996 | 0.7211118 | 0.7786661 | 0.1017617 | 0.7628976 | 0.01168632 | 0.7630189 | 0.02450527 |  |  | 36360 | 0.7249568 | 0.8678712 | 0.01311987 | 0.7077396 | 0.009877279 | 0.7077205 | 0.008945541 |  |  | 1090 | 0.5330038 | 0.672678 | 0.06060122 | 0.5564539 | 0.002826415 | 0.556434 | 0.003768445
|  |  | 722.0000004 | 0.6698334 | 0.6489264 | 0.01091033 | 0.6753281 | 0.07483904 | 0.6751802 | 0.1646721 |  |  | 646.0000002 | 0.5884425 | 0.5675821 | 0.0241564 | 0.5753352 | 0.02088617 | 0.5753283 | 0.02492621 |  |  | 870 | 0.7597017 | 0.7267292 | 0.061879 | 0.7433567 | 0.05453214 | 0.7434724 | 0.03872734 |  |  | 870 | 0.7211118 | 0.7799946 | 0.1013546 | 0.7632872 | 0.01159779 | 0.7634066 | 0.02418725 |  |  | 36660 | 0.7227189 | 0.8678712 | 0.01311987 | 0.7080606 | 0.009880895 | 0.7080416 | 0.008952727 |  |  | 1120 | 0.5395301 | 0.6750601 | 0.0575036 | 0.5565024 | 0.002826531 | 0.5564826 | 0.003768484
|  |  | 727.0000002 | 0.6725213 | 0.6509566 | 0.01092174 | 0.6773973 | 0.07506526 | 0.6772479 | 0.1651422 |  |  | 651 | 0.5903634 | 0.5696854 | 0.02421645 | 0.5774358 | 0.02093078 | 0.5774301 | 0.02497922 |  |  | 874.9999998 | 0.7629387 | 0.7283566 | 0.06181314 | 0.744745 | 0.05436845 | 0.7448609 | 0.03861261 |  |  | 874.9999998 | 0.7227932 | 0.7813102 | 0.1009459 | 0.7636691 | 0.01151096 | 0.7637867 | 0.0238736 |  |  | 36960 | 0.7227189 | 0.8678712 | 0.01311987 | 0.7083813 | 0.009884529 | 0.7083623 | 0.008959941 |  |  | 1150 | 0.5351792 | 0.6772584 | 0.05452954 | 0.5565508 | 0.002826656 | 0.5565309 | 0.003768527
|  |  | 732 | 0.6716253 | 0.6529749 | 0.01093268 | 0.6794493 | 0.07528959 | 0.6792983 | 0.1656083 |  |  | 655.9999998 | 0.5922843 | 0.5717777 | 0.02427543 | 0.5795247 | 0.02097439 | 0.5795202 | 0.02503104 |  |  | 880.0000002 | 0.7650967 | 0.7299729 | 0.06174536 | 0.7461212 | 0.05420351 | 0.7462372 | 0.038497 |  |  | 879.9999996 | 0.7227932 | 0.782613 | 0.1005355 | 0.7640436 | 0.01142581 | 0.7641592 | 0.0235643 |  |  | 37260 | 0.7227189 | 0.8678712 | 0.01311987 | 0.7087015 | 0.009888179 | 0.7086827 | 0.008967183 |  |  | 1180 | 0.5373547 | 0.6792872 | 0.05167882 | 0.5565989 | 0.002826786 | 0.556579 | 0.003768571
|  |  | 737.0000004 | 0.6743132 | 0.6549814 | 0.01094314 | 0.681484 | 0.07551204 | 0.6813315 | 0.1660703 |  |  | 661.0000002 | 0.5942052 | 0.5738591 | 0.02433334 | 0.581602 | 0.02101702 | 0.5815986 | 0.02508167 |  |  | 885 | 0.7629387 | 0.7315784 | 0.06167567 | 0.7474853 | 0.05403737 | 0.7476015 | 0.03838054 |  |  | 885 | 0.7227932 | 0.7839031 | 0.1001236 | 0.7644107 | 0.01134234 | 0.7645245 | 0.02325933 |  |  | 37560 | 0.720481 | 0.8678712 | 0.01311987 | 0.7090215 | 0.009891845 | 0.7090027 | 0.008974452 |  |  | 1210 | 0.5330038 | 0.6811596 | 0.0489505 | 0.5566469 | 0.002826922 | 0.556627 | 0.003768617
|  |  | 742.0000002 | 0.677897 | 0.6569763 | 0.01095313 | 0.6835018 | 0.07573264 | 0.6833478 | 0.1665283 |  |  | 666 | 0.5961262 | 0.5759297 | 0.02439018 | 0.5836677 | 0.02105866 | 0.5836655 | 0.02513112 |  |  | 889.9999998 | 0.7650967 | 0.7331729 | 0.06160411 | 0.7488376 | 0.05387004 | 0.7489539 | 0.03826326 |  |  | 889.9999998 | 0.7244747 | 0.7851806 | 0.09971023 | 0.7647706 | 0.01126052 | 0.7648826 | 0.02295865 |  |  | 37860 | 0.7249568 | 0.8678712 | 0.01311987 | 0.709341 | 0.009895528 | 0.7093223 | 0.008981747 |  |  | 1240 | 0.5373547 | 0.6828876 | 0.04634312 | 0.5566948 | 0.002827061 | 0.5566749 | 0.003768663
|  |  | 747 | 0.679689 | 0.6589595 | 0.01096266 | 0.6855027 | 0.07595139 | 0.6853472 | 0.1669823 |  |  | 670.9999998 | 0.599968 | 0.5779896 | 0.02444597 | 0.5857219 | 0.02109932 | 0.5857208 | 0.0251794 |  |  | 895.0000002 | 0.7672548 | 0.7347566 | 0.06153071 | 0.750178 | 0.05370158 | 0.7502944 | 0.03814518 |  |  | 894.9999996 | 0.7227932 | 0.7864457 | 0.09929546 | 0.7651235 | 0.01118034 | 0.7652337 | 0.02266223 |  |  | 38160 | 0.7294327 | 0.8678712 | 0.01311987 | 0.7096602 | 0.009899227 | 0.7096416 | 0.008989069 |  |  | 1270 | 0.5373547 | 0.6844823 | 0.04385473 | 0.5567426 | 0.002827204 | 0.5567227 | 0.003768711
|  |  | 752.0000004 | 0.6814809 | 0.6609311 | 0.01097173 | 0.687487 | 0.07616833 | 0.6873301 | 0.1674323 |  |  | 676.0000002 | 0.6018889 | 0.5800388 | 0.02450071 | 0.5877647 | 0.02113901 | 0.5877647 | 0.02522652 |  |  | 900 | 0.7672548 | 0.7363296 | 0.06145549 | 0.7515067 | 0.053532 | 0.7516232 | 0.03802632 |  |  | 900 | 0.7227932 | 0.7876984 | 0.09887936 | 0.7654695 | 0.01110178 | 0.765578 | 0.02237006 |  |  | 38460 | 0.7227189 | 0.8678712 | 0.01311987 | 0.709979 | 0.009902942 | 0.7099605 | 0.008996417 |  |  | 1300 | 0.5373547 | 0.6859541 | 0.04148297 | 0.5567904 | 0.00282735 | 0.5567705 | 0.00376876
|  |  | 757.0000002 | 0.6832728 | 0.6628913 | 0.01098035 | 0.6894548 | 0.07638347 | 0.6892965 | 0.1678785 |  |  | 681 | 0.6047703 | 0.5820774 | 0.0245544 | 0.5897961 | 0.02117773 | 0.5897972 | 0.02527248 |  |  | 904.9999998 | 0.7672548 | 0.737892 | 0.06137847 | 0.7528239 | 0.05336135 | 0.7529405 | 0.03790671 |  |  | 904.9999998 | 0.7227932 | 0.788939 | 0.09846198 | 0.7658087 | 0.01102482 | 0.7659154 | 0.0220821 |  |  | 38760 | 0.720481 | 0.8678712 | 0.01311987 | 0.7102975 | 0.009906673 | 0.710279 | 0.009003791 |  |  | 1330 | 0.5373547 | 0.6873123 | 0.03922521 | 0.5568382 | 0.0028275 | 0.5568182 | 0.00376881
|  |  | 762 | 0.6859607 | 0.66484 | 0.01098851 | 0.6914062 | 0.07659682 | 0.6912466 | 0.1683207 |  |  | 685.9999998 | 0.6066912 | 0.5841055 | 0.02460705 | 0.5918163 | 0.0212155 | 0.5918185 | 0.02531729 |  |  | 910.0000002 | 0.7694128 | 0.7394437 | 0.0612997 | 0.7541295 | 0.05318965 | 0.7542462 | 0.03778636 |  |  | 909.9999996 | 0.7244747 | 0.7901674 | 0.0980434 | 0.7661413 | 0.01094944 | 0.7662463 | 0.02179831 |  |  | 39060 | 0.7249568 | 0.8678712 | 0.01311987 | 0.7106156 | 0.009910419 | 0.7105972 | 0.009011189 |  |  | 1360 | 0.5330038 | 0.6885658 | 0.03707854 | 0.5568859 | 0.002827653 | 0.5568659 | 0.003768861
|  |  | 767.0000004 | 0.6868566 | 0.6667774 | 0.01099623 | 0.6933415 | 0.0768084 | 0.6931805 | 0.168759 |  |  | 691.0000002 | 0.6095726 | 0.5861231 | 0.02465866 | 0.5938253 | 0.02125231 | 0.5938285 | 0.02536096 |  |  | 915 | 0.7672548 | 0.740985 | 0.06121919 | 0.7554237 | 0.05301694 | 0.7555405 | 0.03766531 |  |  | 915 | 0.7227932 | 0.7913839 | 0.09762368 | 0.7664674 | 0.01087563 | 0.7665707 | 0.02151868 |  |  | 39360 | 0.7271948 | 0.8678712 | 0.01311987 | 0.7109333 | 0.009914181 | 0.710915 | 0.009018613 |  |  | 1390 | 0.5351792 | 0.6897227 | 0.03503984 | 0.5569335 | 0.00282781 | 0.5569136 | 0.003768912
|  |  | 772.0000002 | 0.6886485 | 0.6687035 | 0.0110035 | 0.6952607 | 0.07701824 | 0.6950985 | 0.1691935 |  |  | 696 | 0.6114935 | 0.5881304 | 0.02470924 | 0.5958232 | 0.02128819 | 0.5958275 | 0.0254035 |  |  | 919.9999998 | 0.7726499 | 0.7425158 | 0.06113697 | 0.7567067 | 0.05284325 | 0.7568235 | 0.03754357 |  |  | 919.9999998 | 0.7244747 | 0.7925886 | 0.09720288 | 0.7667871 | 0.01080335 | 0.7668887 | 0.02124317 |  |  | 39660 | 0.7227189 | 0.8678712 | 0.01311987 | 0.7112507 | 0.009917958 | 0.7112324 | 0.009026061 |  |  | 1420 | 0.5351792 | 0.6907904 | 0.03310589 | 0.5569812 | 0.002827969 | 0.5569613 | 0.003768965
|  |  | 777 | 0.6904405 | 0.6706183 | 0.01101033 | 0.6971642 | 0.07722635 | 0.6970007 | 0.1696242 |  |  | 700.9999998 | 0.6124539 | 0.5901273 | 0.0247588 | 0.59781 | 0.02132312 | 0.5978153 | 0.02544492 |  |  | 925.0000002 | 0.7704918 | 0.7440362 | 0.06105307 | 0.7579784 | 0.05266861 | 0.7580953 | 0.03742117 |  |  | 924.9999996 | 0.7261562 | 0.7937815 | 0.09678106 | 0.7671006 | 0.01073261 | 0.7672006 | 0.02097175 |  |  | 39960 | 0.7249568 | 0.8678712 | 0.01311987 | 0.7115677 | 0.00992175 | 0.7115495 | 0.009033533 |  |  | 1450 | 0.5395301 | 0.6917757 | 0.03127334 | 0.5570288 | 0.002828132 | 0.5570089 | 0.003769019
|  |  | 782.0000004 | 0.6931283 | 0.6725221 | 0.01101673 | 0.6990519 | 0.07743275 | 0.6988872 | 0.170051 |  |  | 706.0000002 | 0.6172562 | 0.5921139 | 0.02480734 | 0.5997858 | 0.02135712 | 0.5997922 | 0.02548522 |  |  | 930 | 0.7737289 | 0.7455464 | 0.06096752 | 0.759239 | 0.05249305 | 0.759356 | 0.03729812 |  |  | 930 | 0.7244747 | 0.7949628 | 0.09635828 | 0.767408 | 0.01066337 | 0.7675063 | 0.02070439 |  |  | 40260 | 0.7339086 | 0.8678712 | 0.01311987 | 0.7118843 | 0.009925558 | 0.7118662 | 0.009041029 |  |  | 1480 | 0.5373547 | 0.692685 | 0.02953875 | 0.5570765 | 0.002828298 | 0.5570566 | 0.003769074
|  |  | 787.0000002 | 0.6949202 | 0.6744147 | 0.0110227 | 0.7009241 | 0.07763746 | 0.7007582 | 0.1704741 |  |  | 711 | 0.6191771 | 0.5940903 | 0.02485486 | 0.6017507 | 0.0213902 | 0.6017581 | 0.02552441 |  |  | 934.9999998 | 0.7748079 | 0.7470463 | 0.06088033 | 0.7604887 | 0.05231659 | 0.7606057 | 0.03717446 |  |  | 934.9999998 | 0.7278377 | 0.7961326 | 0.09593461 | 0.7677095 | 0.01059562 | 0.7678061 | 0.02044106 |  |  | 40560 | 0.7271948 | 0.8678712 | 0.01311987 | 0.7122006 | 0.00992938 | 0.7121826 | 0.009048548 |  |  | 1510 | 0.5395301 | 0.6935242 | 0.02789869 | 0.5571241 | 0.002828468 | 0.5571042 | 0.00376913
|  |  | 792 | 0.6967122 | 0.6762964 | 0.01102825 | 0.7027808 | 0.07784048 | 0.7026139 | 0.1708935 |  |  | 715.9999998 | 0.621098 | 0.5960567 | 0.02490138 | 0.6037047 | 0.02142237 | 0.6037132 | 0.02556251 |  |  | 940.0000002 | 0.7737289 | 0.748536 | 0.06079154 | 0.7617274 | 0.05213928 | 0.7618444 | 0.03705019 |  |  | 939.9999996 | 0.7295192 | 0.797291 | 0.09551009 | 0.768005 | 0.01052934 | 0.7681 | 0.02018172 |  |  | 40860 | 0.7271948 | 0.8678712 | 0.01311987 | 0.7125165 | 0.009933216 | 0.7124986 | 0.00905609 |  |  | 1540 | 0.5417056 | 0.6942987 | 0.0263497 | 0.5571717 | 0.002828641 | 0.5571518 | 0.003769187
|  |  | 797.0000004 | 0.6985041 | 0.6781671 | 0.01103337 | 0.7046224 | 0.07804185 | 0.7044543 | 0.1713091 |  |  | 721.0000002 | 0.6220585 | 0.5980129 | 0.0249469 | 0.605648 | 0.02145362 | 0.6056574 | 0.02559951 |  |  | 945 | 0.7758869 | 0.7500157 | 0.06070117 | 0.7629553 | 0.05196113 | 0.7630724 | 0.03692534 |  |  | 945 | 0.7278377 | 0.7984381 | 0.09508479 | 0.7682948 | 0.0104645 | 0.7683882 | 0.01992635 |  |  | 41160 | 0.7294327 | 0.8678712 | 0.01311987 | 0.7128321 | 0.009937068 | 0.7128142 | 0.009063655 |  |  | 1570 | 0.5395301 | 0.6950135 | 0.02488832 | 0.5572193 | 0.002828817 | 0.5571994 | 0.003769245
|  |  | 802.0000002 | 0.700296 | 0.6800269 | 0.01103808 | 0.7064489 | 0.07824157 | 0.7062797 | 0.171721 |  |  | 726 | 0.6239794 | 0.5999591 | 0.02499143 | 0.6075806 | 0.02148397 | 0.607591 | 0.02563544 |  |  | 949.9999998 | 0.7748079 | 0.7514853 | 0.06060925 | 0.7641725 | 0.05178218 | 0.7642896 | 0.03679993 |  |  | 949.9999998 | 0.7278377 | 0.799574 | 0.09465876 | 0.768579 | 0.01040109 | 0.7686708 | 0.01967492 |  |  | 41460 | 0.7294327 | 0.8678712 | 0.01311987 | 0.7131473 | 0.009940933 | 0.7131295 | 0.009071242 |  |  | 1600 | 0.5395301 | 0.6956732 | 0.02351115 | 0.5572668 | 0.002828996 | 0.557247 | 0.003769304
|  |  | 807 | 0.701192 | 0.6818759 | 0.01104237 | 0.7082604 | 0.07843967 | 0.7080902 | 0.1721293 |  |  | 730.9999998 | 0.6278212 | 0.6018954 | 0.02503496 | 0.6095025 | 0.02151343 | 0.6095139 | 0.02567029 |  |  | 955.0000002 | 0.7769659 | 0.752945 | 0.06051579 | 0.7653791 | 0.05160245 | 0.7654962 | 0.03667398 |  |  | 954.9999996 | 0.7244747 | 0.8006989 | 0.09423206 | 0.7688576 | 0.01033909 | 0.7689479 | 0.01942738 |  |  | 41760 | 0.7339086 | 0.8678712 | 0.01311987 | 0.7134621 | 0.009944813 | 0.7134444 | 0.00907885 |  |  | 1630 | 0.5395301 | 0.696282 | 0.02221481 | 0.5573144 | 0.002829179 | 0.5572946 | 0.003769365
|  |  | 812.0000004 | 0.7047758 | 0.6837142 | 0.01104625 | 0.7100571 | 0.07863615 | 0.709886 | 0.1725339 |  |  | 736.0000002 | 0.6278212 | 0.6038218 | 0.02507751 | 0.6114138 | 0.02154199 | 0.6114262 | 0.02570407 |  |  | 960 | 0.7769659 | 0.7543948 | 0.06042084 | 0.7665752 | 0.05142197 | 0.7666922 | 0.03654751 |  |  | 960 | 0.7244747 | 0.8018128 | 0.09380474 | 0.7691309 | 0.01027847 | 0.7692196 | 0.01918372 |  |  | 42060 | 0.7316707 | 0.8678712 | 0.01311987 | 0.7137766 | 0.009948707 | 0.713759 | 0.009086481 |  |  | 1660 | 0.5417056 | 0.6968438 | 0.02099601 | 0.557362 | 0.002829365 | 0.5573421 | 0.003769426
|  |  | 817.0000002 | 0.7065677 | 0.6855418 | 0.01104973 | 0.7118392 | 0.07883104 | 0.7116671 | 0.1729349 |  |  | 741 | 0.6316631 | 0.6057383 | 0.02511909 | 0.6133146 | 0.02156968 | 0.6133279 | 0.0257368 |  |  | 964.9999998 | 0.779124 | 0.7558347 | 0.0603244 | 0.7677608 | 0.05124078 | 0.7678778 | 0.03642054 |  |  | 964.9999998 | 0.7278377 | 0.8029158 | 0.09337685 | 0.7693988 | 0.01021923 | 0.769486 | 0.0189439 |  |  | 42360 | 0.7249568 | 0.8678712 | 0.01311987 | 0.7140907 | 0.009952614 | 0.7140732 | 0.009094132 |  |  | 1690 | 0.5417056 | 0.6973623 | 0.0198515 | 0.5574095 | 0.002829554 | 0.5573897 | 0.003769489
|  |  | 822 | 0.7083596 | 0.6873588 | 0.01105281 | 0.7136068 | 0.07902435 | 0.7134337 | 0.1733323 |  |  | 745.9999998 | 0.633584 | 0.6076451 | 0.02515969 | 0.6152049 | 0.02159649 | 0.6152192 | 0.02576848 |  |  | 970.0000002 | 0.7780449 | 0.7572649 | 0.06022651 | 0.768936 | 0.05105888 | 0.7690531 | 0.03629308 |  |  | 969.9999996 | 0.7345636 | 0.8040082 | 0.09294845 | 0.7696615 | 0.01016133 | 0.7697472 | 0.01870788 |  |  | 42660 | 0.7294327 | 0.8678712 | 0.01311987 | 0.7144045 | 0.009956535 | 0.714387 | 0.009101804 |  |  | 1720 | 0.5395301 | 0.6978408 | 0.01877813 | 0.5574571 | 0.002829746 | 0.5574373 | 0.003769552
|  |  | 827.0000004 | 0.7083596 | 0.6891652 | 0.0110555 | 0.7153601 | 0.07921609 | 0.7151861 | 0.1737262 |  |  | 751.0000002 | 0.6355049 | 0.6095422 | 0.02519934 | 0.6170849 | 0.02162243 | 0.6171001 | 0.02579912 |  |  | 975 | 0.780203 | 0.7586855 | 0.06012719 | 0.770101 | 0.05087633 | 0.770218 | 0.03616516 |  |  | 975 | 0.7244747 | 0.8050898 | 0.09251958 | 0.7699192 | 0.01010475 | 0.7700034 | 0.01847564 |  |  | 42960 | 0.7294327 | 0.8678712 | 0.01311987 | 0.7147178 | 0.00996047 | 0.7147005 | 0.009109497 |  |  | 1750 | 0.543881 | 0.6982825 | 0.01777282 | 0.5575046 | 0.002829942 | 0.5574848 | 0.003769617
|  |  | 832.0000002 | 0.7101515 | 0.6909611 | 0.01105779 | 0.7170991 | 0.07940629 | 0.7169242 | 0.1741165 |  |  | 756 | 0.6364653 | 0.6114296 | 0.02523802 | 0.6189545 | 0.02164752 | 0.6189707 | 0.02582873 |  |  | 979.9999998 | 0.781282 | 0.7600964 | 0.06002646 | 0.7712559 | 0.05069312 | 0.7713728 | 0.0360368 |  |  | 979.9999998 | 0.7295192 | 0.806161 | 0.0920903 | 0.7701719 | 0.01004948 | 0.7702546 | 0.01824713 |  |  | 43260 | 0.7294327 | 0.8678712 | 0.01311987 | 0.7150309 | 0.009964418 | 0.7150136 | 0.00911721 |  |  | 1780 | 0.543881 | 0.6986901 | 0.01683257 | 0.5575522 | 0.002830141 | 0.5575324 | 0.003769683
|  |  | 837 | 0.7128394 | 0.6927466 | 0.01105969 | 0.718824 | 0.07959495 | 0.7186483 | 0.1745032 |  |  | 760.9999998 | 0.6403072 | 0.6133074 | 0.02527575 | 0.6208139 | 0.02167175 | 0.6208309 | 0.02585732 |  |  | 985.0000002 | 0.782361 | 0.7614977 | 0.05992435 | 0.7724006 | 0.05050931 | 0.7725175 | 0.03590801 |  |  | 984.9999996 | 0.7295192 | 0.8072217 | 0.09166066 | 0.7704197 | 0.009995496 | 0.7705009 | 0.01802233 |  |  | 43560 | 0.7316707 | 0.8678712 | 0.01311987 | 0.7153436 | 0.00996838 | 0.7153263 | 0.009124942 |  |  | 1900 | 0.5417056 | 0.7000294 | 0.01366524 | 0.5577422 | 0.00283097 | 0.5577224 | 0.003769956
|  |  | 842.0000004 | 0.7146313 | 0.6945218 | 0.01106121 | 0.720535 | 0.0797821 | 0.7203585 | 0.1748865 |  |  | 766.0000002 | 0.6431885 | 0.6151756 | 0.02531254 | 0.622663 | 0.02169513 | 0.622681 | 0.02588489 |  |  | 990 | 0.78344 | 0.7628896 | 0.05982087 | 0.7735354 | 0.0503249 | 0.7736523 | 0.03577881 |  |  | 990 | 0.7261562 | 0.808272 | 0.0912307 | 0.7706626 | 0.009942776 | 0.7707424 | 0.01780121 |  |  | 43860 | 0.7339086 | 0.8678712 | 0.01311987 | 0.7156559 | 0.009972354 | 0.7156387 | 0.009132694 |  |  | 2020 | 0.5482319 | 0.701001 | 0.01132029 | 0.5579321 | 0.002831851 | 0.5579124 | 0.003770247
|  |  | 847.0000002 | 0.7164232 | 0.6962866 | 0.01106235 | 0.7222322 | 0.07996775 | 0.7220549 | 0.1752663 |  |  | 771 | 0.6431885 | 0.6170344 | 0.02534839 | 0.624502 | 0.02171768 | 0.6245209 | 0.02591146 |  |  | 994.9999998 | 0.782361 | 0.764272 | 0.05971606 | 0.7746603 | 0.05013993 | 0.7747771 | 0.03564922 |  |  | 994.9999998 | 0.7312006 | 0.8093122 | 0.09080047 | 0.7709009 | 0.0098913 | 0.7709793 | 0.01758373 |  |  | 44160 | 0.7361466 | 0.8678712 | 0.01311987 | 0.7159679 | 0.009976342 | 0.7159508 | 0.009140465 |  |  | 2140 | 0.543881 | 0.7017058 | 0.009641225 | 0.5581219 | 0.002832784 | 0.5581022 | 0.003770555
|  |  | 852 | 0.7173192 | 0.6980412 | 0.01106311 | 0.7239157 | 0.08015191 | 0.7237376 | 0.1756426 |  |  | 775.9999998 | 0.6470304 | 0.6188837 | 0.0253833 | 0.6263309 | 0.02173939 | 0.6263507 | 0.02593703 |  |  | 1000 | 0.7855981 | 0.7656451 | 0.05960993 | 0.7757753 | 0.04995441 | 0.775892 | 0.03551926 |  |  | 999.9999996 | 0.7312006 | 0.8103422 | 0.09037002 | 0.7711346 | 0.009841047 | 0.7712116 | 0.01736986 |  |  | 44460 | 0.7294327 | 0.8678712 | 0.01311987 | 0.7162795 | 0.009980342 | 0.7162625 | 0.009148255 |  |  | 2260 | 0.5460565 | 0.702217 | 0.008484597 | 0.5583115 | 0.002833768 | 0.5582919 | 0.003770881
|  |  | 857.0000004 | 0.7200071 | 0.6997856 | 0.0110635 | 0.7255856 | 0.08033459 | 0.7254068 | 0.1760155 |  |  | 781.0000002 | 0.6479908 | 0.6207237 | 0.02541729 | 0.6281498 | 0.02176028 | 0.6281705 | 0.02596161 |  |  | 1005 | 0.7855981 | 0.7670088 | 0.05950251 | 0.7768807 | 0.04976838 | 0.7769973 | 0.03538894 |  |  | 1005 | 0.7295192 | 0.8113621 | 0.08993939 | 0.7713638 | 0.009791996 | 0.7714394 | 0.01715956 |  |  | 44760 | 0.7271948 | 0.8678712 | 0.01311987 | 0.7165907 | 0.009984355 | 0.7165738 | 0.009156063 |  |  | 2560 | 0.543881 | 0.7029624 | 0.007064297 | 0.5587851 | 0.002836454 | 0.5587656 | 0.003771768
|  |  | 862.0000002 | 0.720903 | 0.7015199 | 0.01106353 | 0.7272422 | 0.08051582 | 0.7270627 | 0.176385 |  |  | 786 | 0.6499117 | 0.6225543 | 0.02545036 | 0.6299587 | 0.02178035 | 0.6299803 | 0.02598521 |  |  | 1010 | 0.7877561 | 0.7683634 | 0.05939382 | 0.7779763 | 0.04958185 | 0.7780929 | 0.03525828 |  |  | 1010 | 0.7295192 | 0.8123722 | 0.08950863 | 0.7715886 | 0.009744128 | 0.7716628 | 0.0169528 |  |  | 45060 | 0.7316707 | 0.8678712 | 0.01311987 | 0.7169016 | 0.00998838 | 0.7168848 | 0.009163889 |  |  | 2860 | 0.5417056 | 0.7032965 | 0.006646402 | 0.5592579 | 0.002839456 | 0.5592385 | 0.003772761
|  |  | 867 | 0.721799 | 0.7032441 | 0.01106319 | 0.7288854 | 0.08069561 | 0.7287053 | 0.1767511 |  |  | 790.9999998 | 0.6537536 | 0.6243756 | 0.02548252 | 0.6317577 | 0.02179962 | 0.6317801 | 0.02600784 |  |  | 1015 | 0.7877561 | 0.7697087 | 0.05928388 | 0.7790624 | 0.04939486 | 0.7791789 | 0.0351273 |  |  | 1015 | 0.7261562 | 0.8133724 | 0.08907778 | 0.771809 | 0.009697421 | 0.7718819 | 0.01674955 |  |  | 45360 | 0.7316707 | 0.8678712 | 0.01311987 | 0.7172122 | 0.009992418 | 0.7171954 | 0.009171733 |  |  | 3160 | 0.5525828 | 0.7034462 | 0.006537229 | 0.5597299 | 0.002842771 | 0.5597106 | 0.003773858
|  |  | 872.0000004 | 0.7235909 | 0.7049583 | 0.01106249 | 0.7305155 | 0.08087396 | 0.7303347 | 0.1771139 |  |  | 796.0000002 | 0.654714 | 0.6261877 | 0.02551377 | 0.6335469 | 0.02181808 | 0.6335701 | 0.02602951 |  |  | 1020 | 0.7877561 | 0.771045 | 0.05917271 | 0.7801391 | 0.04920741 | 0.7802554 | 0.034996 |  |  | 1020 | 0.7278377 | 0.8143628 | 0.08864688 | 0.7720252 | 0.009651854 | 0.7720967 | 0.01654977 |  |  | 45660 | 0.7316707 | 0.8678712 | 0.01311987 | 0.7175223 | 0.009996468 | 0.7175056 | 0.009179595 |  |  | 3460 | 0.5482319 | 0.7035134 | 0.006510295 | 0.5602011 | 0.002846395 | 0.560182 | 0.003775058
|  |  | 877.0000002 | 0.7262788 | 0.7066626 | 0.01106143 | 0.7321326 | 0.0810509 | 0.7319512 | 0.1774733 |  |  | 801 | 0.6566349 | 0.6279906 | 0.02554412 | 0.6353262 | 0.02183574 | 0.6353503 | 0.02605023 |  |  | 1025 | 0.7909931 | 0.7723721 | 0.05906034 | 0.7812063 | 0.04901954 | 0.7813226 | 0.03486442 |  |  | 1025 | 0.7278377 | 0.8153436 | 0.08821598 | 0.7722373 | 0.009607408 | 0.7723074 | 0.01635343 |  |  | 45960 | 0.7361466 | 0.8678712 | 0.01311987 | 0.7178322 | 0.01000053 | 0.7178155 | 0.009187473 |  |  | 3760 | 0.5504074 | 0.7035434 | 0.006503889 | 0.5606715 | 0.002850323 | 0.5606525 | 0.003776361
|  |  | 882 | 0.7271747 | 0.708357 | 0.01106002 | 0.7337368 | 0.08122644 | 0.7335548 | 0.1778294 |  |  | 805.9999998 | 0.6575954 | 0.6297845 | 0.02557358 | 0.6370958 | 0.02185261 | 0.6371208 | 0.02606999 |  |  | 1030 | 0.7909931 | 0.7736903 | 0.05894678 | 0.7822643 | 0.04883127 | 0.7823804 | 0.03473256 |  |  | 1030 | 0.7295192 | 0.8163149 | 0.08778512 | 0.7724453 | 0.009564062 | 0.7725141 | 0.0161605 |  |  | 46260 | 0.7294327 | 0.8678712 | 0.01311987 | 0.7181417 | 0.0100046 | 0.7181251 | 0.009195369 |  |  | 4060 | 0.5482319 | 0.7035569 | 0.00650242 | 0.5611412 | 0.002854551 | 0.5611222 | 0.003777763
|  |  | 887.0000004 | 0.7289666 | 0.7100415 | 0.01105826 | 0.7353282 | 0.08140059 | 0.7351456 | 0.1781822 |  |  | 811.0000002 | 0.6595163 | 0.6315692 | 0.02560215 | 0.6388558 | 0.0218687 | 0.6388815 | 0.02608882 |  |  | 1035 | 0.7920722 | 0.7749996 | 0.05883207 | 0.783313 | 0.04864262 | 0.783429 | 0.03460045 |  |  | 1035 | 0.7295192 | 0.8172767 | 0.08735434 | 0.7726493 | 0.009521797 | 0.7727168 | 0.01597095 |  |  | 46560 | 0.7428604 | 0.8678712 | 0.01311987 | 0.7184508 | 0.01000869 | 0.7184343 | 0.00920328 |  |  | 4360 | 0.5504074 | 0.703563 | 0.006502102 | 0.56161 | 0.002859075 | 0.5615912 | 0.003779266
|  |  | 892.0000002 | 0.7316545 | 0.7117163 | 0.01105616 | 0.7369069 | 0.08157337 | 0.7367239 | 0.1785318 |  |  | 816 | 0.6623977 | 0.6333449 | 0.02562984 | 0.6406061 | 0.02188402 | 0.6406327 | 0.02610672 |  |  | 1040 | 0.7920722 | 0.7763 | 0.05871621 | 0.7843525 | 0.04845361 | 0.7844684 | 0.03446808 |  |  | 1040 | 0.7261562 | 0.8182291 | 0.08692368 | 0.7728493 | 0.00948059 | 0.7729156 | 0.01578473 |  |  | 46860 | 0.7383845 | 0.8678712 | 0.01311987 | 0.7187595 | 0.01001279 | 0.7187431 | 0.009211208 |  |  | 4660 | 0.5482319 | 0.7035657 | 0.00650204 | 0.5620781 | 0.002863891 | 0.5620594 | 0.003780867
|  |  | 897 | 0.7316545 | 0.7133814 | 0.01105372 | 0.7384731 | 0.08174479 | 0.7382896 | 0.1788781 |  |  | 820.9999998 | 0.6643186 | 0.6351117 | 0.02565666 | 0.6423468 | 0.02189857 | 0.6423742 | 0.0261237 |  |  | 1045 | 0.7920722 | 0.7775916 | 0.05859922 | 0.785383 | 0.04826426 | 0.7854988 | 0.03433549 |  |  | 1045 | 0.7312006 | 0.8191722 | 0.08649317 | 0.7730456 | 0.009440423 | 0.7731106 | 0.01560181 |  |  | 47160 | 0.7383845 | 0.8678712 | 0.01311987 | 0.719068 | 0.01001689 | 0.7190516 | 0.009219152 |  |  | 4960 | 0.5504074 | 0.7035669 | 0.006502031 | 0.5625454 | 0.002868994 | 0.5625267 | 0.003782565
|  |  | 902.0000004 | 0.7334464 | 0.7150369 | 0.01105094 | 0.7400269 | 0.08191486 | 0.7398429 | 0.1792211 |  |  | 826.0000002 | 0.6652791 | 0.6368695 | 0.02568261 | 0.644078 | 0.02191236 | 0.6441062 | 0.02613977 |  |  | 1050 | 0.7920722 | 0.7788745 | 0.05848114 | 0.7864045 | 0.04807459 | 0.7865201 | 0.03420269 |  |  | 1050 | 0.7278377 | 0.8201062 | 0.08606286 | 0.7732381 | 0.009401276 | 0.7733018 | 0.01542217 |  |  | 47460 | 0.7339086 | 0.8678712 | 0.01311987 | 0.719376 | 0.01002101 | 0.7193598 | 0.009227111 |  |  | 5260 | 0.5525828 | 0.7035674 | 0.006502031 | 0.5630119 | 0.002874379 | 0.5629933 | 0.00378436
|  |  | 907.0000002 | 0.7352384 | 0.7166827 | 0.01104783 | 0.7415684 | 0.08208359 | 0.7413839 | 0.179561 |  |  | 831 | 0.6681604 | 0.6386185 | 0.0257077 | 0.6457998 | 0.02192539 | 0.6458288 | 0.02615493 |  |  | 1055 | 0.7931512 | 0.7801486 | 0.05836198 | 0.7874171 | 0.04788463 | 0.7875326 | 0.03406968 |  |  | 1055 | 0.7328821 | 0.8210311 | 0.08563278 | 0.7734269 | 0.009363129 | 0.7734894 | 0.01524576 |  |  | 47760 | 0.7339086 | 0.8678712 | 0.01311987 | 0.7196837 | 0.01002515 | 0.7196675 | 0.009235085 |  |  | 5560 | 0.5591092 | 0.7035677 | 0.006502033 | 0.5634776 | 0.002880042 | 0.5634592 | 0.00378625
|  |  | 912 | 0.7379262 | 0.718319 | 0.01104439 | 0.7430977 | 0.08225101 | 0.7429128 | 0.1798976 |  |  | 835.9999998 | 0.6700813 | 0.6403586 | 0.02573194 | 0.6475121 | 0.02193768 | 0.6475419 | 0.0261692 |  |  | 1060 | 0.7942302 | 0.7814142 | 0.05824176 | 0.7884208 | 0.04769439 | 0.7885362 | 0.03393649 |  |  | 1060 | 0.7295192 | 0.8219469 | 0.08520297 | 0.7736121 | 0.009325962 | 0.7736734 | 0.01507256 |  |  | 48060 | 0.7383845 | 0.8678712 | 0.01311987 | 0.7199911 | 0.01002929 | 0.719975 | 0.009243075 |  |  | 5860 | 0.5569337 | 0.7035678 | 0.006502033 | 0.5639425 | 0.002885979 | 0.5639242 | 0.003788234
|  |  | 917.0000004 | 0.7397181 | 0.7199458 | 0.01104063 | 0.744615 | 0.08241712 | 0.7444297 | 0.1802311 |  |  | 841.0000002 | 0.6710418 | 0.64209 | 0.02575533 | 0.6492151 | 0.02194923 | 0.6492457 | 0.02618258 |  |  | 1065 | 0.7953092 | 0.7826711 | 0.05812049 | 0.7894158 | 0.04750389 | 0.789531 | 0.03380313 |  |  | 1065 | 0.7278377 | 0.8228538 | 0.08477347 | 0.7737937 | 0.009289755 | 0.7738539 | 0.01490252 |  |  | 48360 | 0.7383845 | 0.8678712 | 0.01311987 | 0.7202981 | 0.01003344 | 0.7202821 | 0.009251078 |  |  | 6160 | 0.5591092 | 0.7035678 | 0.006502034 | 0.5644067 | 0.002892185 | 0.5643885 | 0.00379031
|  |  | 922.0000002 | 0.7397181 | 0.7215632 | 0.01103654 | 0.7461203 | 0.08258193 | 0.7459347 | 0.1805615 |  |  | 846 | 0.6739232 | 0.6438126 | 0.02577787 | 0.6509088 | 0.02196004 | 0.6509401 | 0.02619509 |  |  | 1070 | 0.7942302 | 0.7839196 | 0.05799821 | 0.7904021 | 0.04731316 | 0.7905171 | 0.0336696 |  |  | 1070 | 0.7312006 | 0.8237519 | 0.08434431 | 0.7739719 | 0.009254489 | 0.7740309 | 0.01473562 |  |  | 48660 | 0.7406224 | 0.8678712 | 0.01311987 | 0.7206048 | 0.0100376 | 0.7205888 | 0.009259097 |  |  | 6460 | 0.5569337 | 0.7035678 | 0.006502034 | 0.56487 | 0.002898656 | 0.5648519 | 0.003792478
|  |  | 927 | 0.7415101 | 0.7231713 | 0.01103213 | 0.7476138 | 0.08274546 | 0.7474278 | 0.1808887 |  |  | 850.9999998 | 0.6758441 | 0.6455265 | 0.02579959 | 0.6525933 | 0.02197013 | 0.6526253 | 0.02620672 |  |  | 1075 | 0.7974672 | 0.7851596 | 0.05787492 | 0.7913798 | 0.04712221 | 0.7914947 | 0.03353594 |  |  | 1075 | 0.7312006 | 0.8246413 | 0.08391552 | 0.7741468 | 0.009220146 | 0.7742045 | 0.01457181 |  |  | 48960 | 0.7428604 | 0.8678712 | 0.01311987 | 0.7209111 | 0.01004178 | 0.7208952 | 0.009267129 |  |  | 6760 | 0.5591092 | 0.7035679 | 0.006502034 | 0.5653326 | 0.002905386 | 0.5653147 | 0.003794737
|  |  | 932.0000004 | 0.742406 | 0.72477 | 0.01102741 | 0.7490956 | 0.08290772 | 0.7489092 | 0.1812129 |  |  | 856.0000002 | 0.6768045 | 0.6472318 | 0.02582047 | 0.6542685 | 0.0219795 | 0.6543013 | 0.02621749 |  |  | 1080 | 0.7985463 | 0.7863912 | 0.05775065 | 0.792349 | 0.04693106 | 0.7924637 | 0.03340214 |  |  | 1080 | 0.7328821 | 0.8255219 | 0.08348714 | 0.7743182 | 0.009186705 | 0.7743749 | 0.01441108 |  |  | 49260 | 0.7383845 | 0.8678712 | 0.01311987 | 0.721217 | 0.01004596 | 0.7212012 | 0.009275174 |  |  | 7060 | 0.5634601 | 0.7035679 | 0.006502034 | 0.5657945 | 0.002912372 | 0.5657766 | 0.003797085
|  |  | 937.0000002 | 0.7450939 | 0.7263594 | 0.01102238 | 0.7505657 | 0.08306872 | 0.7503791 | 0.1815339 |  |  | 861 | 0.6787255 | 0.6489286 | 0.02584054 | 0.6559347 | 0.02198816 | 0.6559682 | 0.02622741 |  |  | 1085 | 0.7963882 | 0.7876144 | 0.05762542 | 0.7933097 | 0.04673972 | 0.7934242 | 0.03326823 |  |  | 1085 | 0.7295192 | 0.8263941 | 0.08305921 | 0.7744865 | 0.009154148 | 0.774542 | 0.01425337 |  |  | 49560 | 0.7406224 | 0.8678712 | 0.01311987 | 0.7215226 | 0.01005016 | 0.7215069 | 0.009283234 |  |  | 7360 | 0.5591092 | 0.7035679 | 0.006502034 | 0.5662555 | 0.002919608 | 0.5662377 | 0.003799522
|  |  | 942 | 0.7450939 | 0.7279396 | 0.01101705 | 0.7520244 | 0.08322848 | 0.7518375 | 0.1818519 |  |  | 865.9999998 | 0.6796859 | 0.6506167 | 0.02585979 | 0.6575917 | 0.02199612 | 0.6576259 | 0.02623648 |  |  | 1090 | 0.7985463 | 0.7888294 | 0.05749924 | 0.7942621 | 0.04654823 | 0.7943764 | 0.03313421 |  |  | 1090 | 0.7312006 | 0.8272577 | 0.08263175 | 0.7746515 | 0.009122456 | 0.7747059 | 0.01409866 |  |  | 49860 | 0.7428604 | 0.8678712 | 0.01311987 | 0.7218279 | 0.01005436 | 0.7218122 | 0.009291306 |  |  | 7660 | 0.5612846 | 0.7035679 | 0.006502034 | 0.5667158 | 0.002927091 | 0.5666981 | 0.003802045
|  |  | 947.0000004 | 0.7468858 | 0.7295107 | 0.01101141 | 0.7534716 | 0.083387 | 0.7532845 | 0.1821669 |  |  | 871.0000002 | 0.6835277 | 0.6522964 | 0.02587823 | 0.6592397 | 0.02200337 | 0.6592746 | 0.02624471 |  |  | 1095 | 0.7974672 | 0.7900362 | 0.05737214 | 0.7952061 | 0.04635659 | 0.7953202 | 0.0330001 |  |  | 1095 | 0.7328821 | 0.8281129 | 0.0822048 | 0.7748134 | 0.009091611 | 0.7748667 | 0.01394691 |  |  | 50160 | 0.7428604 | 0.8678712 | 0.01311987 | 0.7221328 | 0.01005858 | 0.7221172 | 0.009299391 |  |  | 7960 | 0.5591092 | 0.7035679 | 0.006502034 | 0.5671753 | 0.002934816 | 0.5671578 | 0.003804655
|  |  | 952.0000002 | 0.7477818 | 0.7310727 | 0.01100547 | 0.7549076 | 0.0835443 | 0.7547203 | 0.1824788 |  |  | 876 | 0.6844882 | 0.6539676 | 0.02589587 | 0.6608787 | 0.02200993 | 0.6609143 | 0.02625211 |  |  | 1100 | 0.7985463 | 0.7912347 | 0.05724412 | 0.7961419 | 0.04616483 | 0.7962558 | 0.03286591 |  |  | 1100 | 0.7312006 | 0.8289597 | 0.08177838 | 0.7749723 | 0.009061595 | 0.7750244 | 0.01379809 |  |  | 50460 | 0.7473363 | 0.8678712 | 0.01311987 | 0.7224374 | 0.01006281 | 0.7224218 | 0.009307488 |  |  | 8260 | 0.5612846 | 0.7035679 | 0.006502034 | 0.5676341 | 0.002942777 | 0.5676166 | 0.00380735
|  |  | 957 | 0.7495737 | 0.7326256 | 0.01099923 | 0.7563324 | 0.08370039 | 0.7561449 | 0.1827878 |  |  | 880.9999998 | 0.6864091 | 0.6556305 | 0.02591272 | 0.6625087 | 0.02201581 | 0.6625451 | 0.0262587 |  |  | 1105 | 0.8007043 | 0.7924252 | 0.05711522 | 0.7970696 | 0.04597296 | 0.7971833 | 0.03273166 |  |  | 1105 | 0.7312006 | 0.8297983 | 0.08135253 | 0.7751281 | 0.009032389 | 0.7751792 | 0.01365217 |  |  | 50760 | 0.7428604 | 0.8678712 | 0.01311987 | 0.7227416 | 0.01006704 | 0.7227261 | 0.009315598 |  |  | 8560 | 0.5612846 | 0.7035679 | 0.006502034 | 0.568092 | 0.002950971 | 0.5680747 | 0.003810129
|  |  | 962.0000004 | 0.7513656 | 0.7341695 | 0.0109927 | 0.7577462 | 0.08385529 | 0.7575585 | 0.1830937 |  |  | 886.0000002 | 0.68833 | 0.6572849 | 0.02592878 | 0.6641299 | 0.02202101 | 0.664167 | 0.02626446 |  |  | 1110 | 0.8007043 | 0.7936076 | 0.05698544 | 0.7979891 | 0.045781 | 0.7981026 | 0.03259735 |  |  | 1110 | 0.7312006 | 0.8306288 | 0.08092728 | 0.775281 | 0.009003976 | 0.775331 | 0.0135091 |  |  | 51060 | 0.7428604 | 0.8678712 | 0.01311987 | 0.7230454 | 0.01007129 | 0.72303 | 0.00932372 |  |  | 8860 | 0.5656355 | 0.7035679 | 0.006502034 | 0.5685492 | 0.002959393 | 0.568532 | 0.00381299
|  |  | 967.0000002 | 0.7531575 | 0.7357045 | 0.01098588 | 0.7591489 | 0.08400899 | 0.7589611 | 0.1833968 |  |  | 891 | 0.6912114 | 0.6589311 | 0.02594406 | 0.6657422 | 0.02202554 | 0.66578 | 0.02626943 |  |  | 1115 | 0.7996253 | 0.7947819 | 0.05685481 | 0.7989007 | 0.04558896 | 0.799014 | 0.032463 |  |  | 1115 | 0.7328821 | 0.8314511 | 0.08050266 | 0.775431 | 0.008976337 | 0.77548 | 0.01336886 |  |  | 51360 | 0.7406224 | 0.8678712 | 0.01311987 | 0.7233489 | 0.01007554 | 0.7233336 | 0.009331853 |  |  | 9160 | 0.567811 | 0.7035679 | 0.006502034 | 0.5690057 | 0.002968038 | 0.5689885 | 0.003815933
|  |  | 972 | 0.7531575 | 0.7372306 | 0.01097877 | 0.7605408 | 0.08416152 | 0.7603529 | 0.1836968 |  |  | 895.9999998 | 0.6921719 | 0.6605689 | 0.02595856 | 0.6673457 | 0.02202941 | 0.6673842 | 0.0262736 |  |  | 1120 | 0.8007043 | 0.7959484 | 0.05672335 | 0.7998042 | 0.04539686 | 0.7999173 | 0.03232861 |  |  | 1120 | 0.7328821 | 0.8322655 | 0.0800787 | 0.7755782 | 0.008949457 | 0.7756261 | 0.0132314 |  |  | 51660 | 0.7450983 | 0.8678712 | 0.01311987 | 0.7236521 | 0.0100798 | 0.7236369 | 0.009339998 |  |  | 9460 | 0.5699864 | 0.7035679 | 0.006502034 | 0.5694613 | 0.002976902 | 0.5694443 | 0.003818956
|  |  | 977.0000004 | 0.7549494 | 0.7387479 | 0.01097139 | 0.761922 | 0.08431289 | 0.7617339 | 0.183994 |  |  | 901.0000002 | 0.6931323 | 0.6621986 | 0.02597229 | 0.6689405 | 0.02203261 | 0.6689797 | 0.02627697 |  |  | 1125 | 0.8028623 | 0.7971069 | 0.05659106 | 0.8006999 | 0.04520472 | 0.8008128 | 0.03219421 |  |  | 1125 | 0.7312006 | 0.8330719 | 0.07965541 | 0.7757226 | 0.008923316 | 0.7757695 | 0.01309671 |  |  | 51960 | 0.7450983 | 0.8678712 | 0.01311987 | 0.7239549 | 0.01008408 | 0.7239397 | 0.009348154 |  |  | 9760 | 0.5721619 | 0.7035679 | 0.006502034 | 0.5699163 | 0.002985981 | 0.5698993 | 0.00382206
|  |  | 982.0000002 | 0.7567413 | 0.7402563 | 0.01096372 | 0.7632925 | 0.08446311 | 0.7631043 | 0.1842882 |  |  | 906 | 0.6940928 | 0.66382 | 0.02598526 | 0.6705267 | 0.02203517 | 0.6705664 | 0.02627957 |  |  | 1130 | 0.8017833 | 0.7982576 | 0.05645797 | 0.8015878 | 0.04501255 | 0.8017005 | 0.0320598 |  |  | 1130 | 0.7328821 | 0.8338704 | 0.07923284 | 0.7758643 | 0.008897899 | 0.7759102 | 0.01296473 |  |  | 52260 | 0.7450983 | 0.8678712 | 0.01311987 | 0.7242574 | 0.01008836 | 0.7242423 | 0.009356321 |  |  | 10060 | 0.5721619 | 0.7035679 | 0.006502034 | 0.5703704 | 0.002995269 | 0.5703536 | 0.003825241
|  |  | 987 | 0.7576373 | 0.7417561 | 0.01095578 | 0.7646524 | 0.08461218 | 0.7644642 | 0.1845796 |  |  | 910.9999998 | 0.6969741 | 0.6654333 | 0.02599748 | 0.6721041 | 0.02203708 | 0.6721446 | 0.02628139 |  |  | 1135 | 0.8060994 | 0.7994005 | 0.0563241 | 0.802468 | 0.04482038 | 0.8025804 | 0.03192539 |  |  | 1135 | 0.7312006 | 0.8346612 | 0.07881101 | 0.7760033 | 0.008873188 | 0.7760482 | 0.01283544 |  |  | 52560 | 0.7450983 | 0.8678712 | 0.01311987 | 0.7245595 | 0.01009265 | 0.7245445 | 0.009364498 |  |  | 10360 | 0.5699864 | 0.7035679 | 0.006502034 | 0.5708238 | 0.003004763 | 0.5708071 | 0.0038285
|  |  | 992.0000004 | 0.7594292 | 0.7432471 | 0.01094756 | 0.7660019 | 0.08476012 | 0.7658136 | 0.1848681 |  |  | 916.0000002 | 0.6988951 | 0.6670385 | 0.02600894 | 0.673673 | 0.02203835 | 0.6737141 | 0.02628245 |  |  | 1140 | 0.8039413 | 0.8005356 | 0.05618945 | 0.8033404 | 0.0446282 | 0.8034526 | 0.031791 |  |  | 1140 | 0.7328821 | 0.8354443 | 0.07838994 | 0.7761397 | 0.008849167 | 0.7761837 | 0.0127088 |  |  | 52860 | 0.7406224 | 0.8678712 | 0.01311987 | 0.7248613 | 0.01009695 | 0.7248463 | 0.009372685 |  |  | 10660 | 0.5699864 | 0.7035679 | 0.006502034 | 0.5712764 | 0.003014458 | 0.5712598 | 0.003831835
|  |  | 997.0000002 | 0.7603252 | 0.7447295 | 0.01093908 | 0.767341 | 0.08490694 | 0.7671527 | 0.1851538 |  |  | 921 | 0.6998555 | 0.6686357 | 0.02601966 | 0.6752333 | 0.02203899 | 0.6752751 | 0.02628275 |  |  | 1145 | 0.8060994 | 0.8016631 | 0.05605406 | 0.8042053 | 0.04443605 | 0.8043172 | 0.03165663 |  |  | 1145 | 0.7312006 | 0.8362197 | 0.07796966 | 0.7762736 | 0.008825821 | 0.7763166 | 0.01258478 |  |  | 53160 | 0.7406224 | 0.8678712 | 0.01311987 | 0.7251628 | 0.01010126 | 0.7251479 | 0.009380883 |  |  | 10960 | 0.5721619 | 0.7035679 | 0.006502034 | 0.5717283 | 0.003024349 | 0.5717118 | 0.003835245
|  |  | 1002 | 0.7621171 | 0.7462034 | 0.01093033 | 0.7686699 | 0.08505266 | 0.7684816 | 0.1854366 |  |  | 925.9999998 | 0.7017764 | 0.6702248 | 0.02602965 | 0.6767852 | 0.02203901 | 0.6768275 | 0.0262823 |  |  | 1150 | 0.8050204 | 0.8027829 | 0.05591793 | 0.8050626 | 0.04424393 | 0.8051743 | 0.0315223 |  |  | 1150 | 0.7345636 | 0.8369876 | 0.0775502 | 0.776405 | 0.008803132 | 0.776447 | 0.01246334 |  |  | 53460 | 0.7450983 | 0.8678712 | 0.01311987 | 0.7254638 | 0.01010558 | 0.725449 | 0.00938909 |  |  | 11260 | 0.5743373 | 0.7035679 | 0.006502034 | 0.5721794 | 0.003034433 | 0.572163 | 0.003838729
|  |  | 1007 | 0.763909 | 0.7476687 | 0.01092132 | 0.7699886 | 0.08519727 | 0.7698003 | 0.1857167 |  |  | 931.0000002 | 0.7017764 | 0.671806 | 0.02603891 | 0.6783285 | 0.0220384 | 0.6783715 | 0.02628111 |  |  | 1155 | 0.8060994 | 0.8038952 | 0.05578108 | 0.8059125 | 0.04405187 | 0.8060239 | 0.03138801 |  |  | 1155 | 0.7312006 | 0.837748 | 0.07713157 | 0.7765339 | 0.008781085 | 0.776575 | 0.01234445 |  |  | 53760 | 0.7495742 | 0.8678712 | 0.01311987 | 0.7257646 | 0.0101099 | 0.7257498 | 0.009397307 |  |  | 11560 | 0.5699864 | 0.7035679 | 0.006502034 | 0.5726298 | 0.003044705 | 0.5726135 | 0.003842286
|  |  | 1012 | 0.764805 | 0.7491255 | 0.01091205 | 0.7712972 | 0.0853408 | 0.771109 | 0.185994 |  |  | 936 | 0.7056183 | 0.6733792 | 0.02604744 | 0.6798635 | 0.02203719 | 0.6799071 | 0.02627918 |  |  | 1160 | 0.8060994 | 0.8049999 | 0.05564352 | 0.8067549 | 0.04385986 | 0.8068661 | 0.03125378 |  |  | 1160 | 0.7345636 | 0.838501 | 0.07671381 | 0.7766604 | 0.008759665 | 0.7767006 | 0.01222808 |  |  | 54060 | 0.7473363 | 0.8678712 | 0.01311987 | 0.726065 | 0.01011424 | 0.7260503 | 0.009405533 |  |  | 11860 | 0.5721619 | 0.7035679 | 0.006502034 | 0.5730794 | 0.003055161 | 0.5730632 | 0.003845915
|  |  | 1017 | 0.7657009 | 0.7505739 | 0.01090252 | 0.7725958 | 0.08548324 | 0.7724077 | 0.1862685 |  |  | 940.9999998 | 0.7056183 | 0.6749445 | 0.02605525 | 0.6813901 | 0.02203537 | 0.6814343 | 0.02627653 |  |  | 1165 | 0.8071784 | 0.8060971 | 0.05550528 | 0.80759 | 0.04366794 | 0.8077009 | 0.03111962 |  |  | 1165 | 0.7345636 | 0.8392467 | 0.07629694 | 0.7767846 | 0.008738856 | 0.7768238 | 0.01211418 |  |  | 54360 | 0.7473363 | 0.8678712 | 0.01311987 | 0.7263651 | 0.01011858 | 0.7263504 | 0.009413768 |  |  | 12160 | 0.5721619 | 0.7035679 | 0.006502034 | 0.5735282 | 0.003065796 | 0.5735121 | 0.003849615
|  |  | 1022 | 0.7683888 | 0.7520139 | 0.01089274 | 0.7738846 | 0.08562463 | 0.7736965 | 0.1865402 |  |  | 946.0000002 | 0.7084996 | 0.676502 | 0.02606236 | 0.6829084 | 0.02203295 | 0.6829533 | 0.02627316 |  |  | 1170 | 0.8071784 | 0.8071869 | 0.05536636 | 0.8084178 | 0.0434761 | 0.8085285 | 0.03098553 |  |  | 1170 | 0.7362451 | 0.8399851 | 0.07588097 | 0.7769064 | 0.008718644 | 0.7769447 | 0.01200273 |  |  | 54660 | 0.7450983 | 0.8678712 | 0.01311987 | 0.7266648 | 0.01012293 | 0.7266502 | 0.009422011 |  |  | 12460 | 0.5743373 | 0.7035679 | 0.006502034 | 0.5739763 | 0.003076606 | 0.5739603 | 0.003853385
|  |  | 1027 | 0.7683888 | 0.7534455 | 0.01088271 | 0.7751635 | 0.08576495 | 0.7749756 | 0.1868093 |  |  | 951 | 0.7084996 | 0.6780517 | 0.02606876 | 0.6844185 | 0.02202993 | 0.6844639 | 0.02626907 |  |  | 1175 | 0.8082574 | 0.8082693 | 0.05522679 | 0.8092384 | 0.04328438 | 0.8093488 | 0.03085153 |  |  | 1175 | 0.7345636 | 0.8407163 | 0.07546594 | 0.777026 | 0.008699013 | 0.7770634 | 0.01189368 |  |  | 54960 | 0.7540501 | 0.8678712 | 0.01311987 | 0.7269642 | 0.01012729 | 0.7269497 | 0.009430263 |  |  | 12760 | 0.5808637 | 0.7035679 | 0.006502034 | 0.5744237 | 0.003087588 | 0.5744078 | 0.003857224
|  |  | 1032 | 0.7701807 | 0.7548689 | 0.01087244 | 0.7764328 | 0.08590422 | 0.776245 | 0.1870756 |  |  | 955.9999998 | 0.711381 | 0.6795936 | 0.02607446 | 0.6859203 | 0.02202633 | 0.6859663 | 0.02626428 |  |  | 1180 | 0.8071784 | 0.8093444 | 0.05508658 | 0.8100518 | 0.04309277 | 0.810162 | 0.03071762 |  |  | 1180 | 0.7345636 | 0.8414404 | 0.07505186 | 0.7771434 | 0.00867995 | 0.7771799 | 0.01178702 |  |  | 55260 | 0.7450983 | 0.8678712 | 0.01311987 | 0.7272632 | 0.01013166 | 0.7272488 | 0.009438524 |  |  | 13060 | 0.5786882 | 0.7035679 | 0.006502034 | 0.5748703 | 0.003098737 | 0.5748545 | 0.003861131
|  |  | 1037 | 0.7701807 | 0.756284 | 0.01086192 | 0.7776924 | 0.08604246 | 0.7775047 | 0.1873392 |  |  | 961.0000002 | 0.7133019 | 0.6811278 | 0.02607947 | 0.6874139 | 0.02202215 | 0.6874605 | 0.0262588 |  |  | 1185 | 0.8082574 | 0.8104122 | 0.05494574 | 0.8108582 | 0.04290129 | 0.8109681 | 0.03058382 |  |  | 1185 | 0.7362451 | 0.8421575 | 0.07463876 | 0.7772586 | 0.008661439 | 0.7772943 | 0.01168269 |  |  | 55560 | 0.7473363 | 0.8678712 | 0.01311987 | 0.7275619 | 0.01013603 | 0.7275475 | 0.009446792 |  |  | 13360 | 0.5808637 | 0.7035679 | 0.006502034 | 0.5753162 | 0.003110049 | 0.5753004 | 0.003865104
|  |  | 1042 | 0.7719726 | 0.757691 | 0.01085116 | 0.7789425 | 0.08617967 | 0.778755 | 0.1876002 |  |  | 966 | 0.7152228 | 0.6826542 | 0.02608379 | 0.6888995 | 0.02201739 | 0.6889466 | 0.02625262 |  |  | 1190 | 0.8114945 | 0.8114728 | 0.05480428 | 0.8116575 | 0.04270996 | 0.8117671 | 0.03045013 |  |  | 1190 | 0.7345636 | 0.8428675 | 0.07422665 | 0.7773716 | 0.008643468 | 0.7774065 | 0.01158067 |  |  | 55860 | 0.7495742 | 0.8678712 | 0.01311987 | 0.7278602 | 0.01014041 | 0.727846 | 0.009455068 |  |  | 13660 | 0.5765128 | 0.7035679 | 0.006502034 | 0.5757613 | 0.003121519 | 0.5757456 | 0.003869143
|  |  | 1047 | 0.7737645 | 0.7590897 | 0.01084017 | 0.7801832 | 0.08631586 | 0.7799959 | 0.1878585 |  |  | 970.9999998 | 0.7142624 | 0.6841731 | 0.02608743 | 0.6903769 | 0.02201207 | 0.6904246 | 0.02624577 |  |  | 1195 | 0.8071784 | 0.8125262 | 0.05466224 | 0.8124498 | 0.04251879 | 0.8125592 | 0.03031657 |  |  | 1195 | 0.7379266 | 0.8435706 | 0.07381555 | 0.7774826 | 0.008626022 | 0.7775166 | 0.01148093 |  |  | 56160 | 0.7450983 | 0.8678712 | 0.01311987 | 0.7281582 | 0.0101448 | 0.728144 | 0.009463351 |  |  | 13960 | 0.5786882 | 0.7035679 | 0.006502034 | 0.5762056 | 0.003133145 | 0.5761901 | 0.003873247
|  |  | 1052 | 0.7746605 | 0.7604804 | 0.01082894 | 0.7814145 | 0.08645105 | 0.7812274 | 0.1881142 |  |  | 976.0000002 | 0.7181042 | 0.6856843 | 0.0260904 | 0.6918463 | 0.02200618 | 0.6918946 | 0.02623824 |  |  | 1200 | 0.8114945 | 0.8135725 | 0.05451961 | 0.8132353 | 0.04232778 | 0.8133443 | 0.03018313 |  |  | 1200 | 0.7379266 | 0.8442669 | 0.0734055 | 0.7775915 | 0.008609088 | 0.7776247 | 0.01138342 |  |  | 56460 | 0.7495742 | 0.8678712 | 0.01311987 | 0.7284559 | 0.0101492 | 0.7284418 | 0.009471642 |  |  | 14260 | 0.5808637 | 0.7035679 | 0.006502034 | 0.5766493 | 0.003144923 | 0.5766338 | 0.003877415
|  |  | 1057 | 0.7773484 | 0.7618631 | 0.01081748 | 0.7826366 | 0.08658523 | 0.7824497 | 0.1883672 |  |  | 981 | 0.7190647 | 0.6871879 | 0.02609271 | 0.6933077 | 0.02199974 | 0.6933565 | 0.02623004 |  |  | 1205 | 0.8093364 | 0.8146116 | 0.05437641 | 0.8140139 | 0.04213696 | 0.8141227 | 0.03004984 |  |  | 1205 | 0.7345636 | 0.8449564 | 0.0729965 | 0.7776985 | 0.008592652 | 0.7777308 | 0.01128812 |  |  | 56760 | 0.7495742 | 0.8678712 | 0.01311987 | 0.7287532 | 0.0101536 | 0.7287392 | 0.009479939 |  |  | 14560 | 0.5786882 | 0.7035679 | 0.006502034 | 0.5770921 | 0.003156847 | 0.5770768 | 0.003881645
|  |  | 1062 | 0.7773484 | 0.7632377 | 0.01080579 | 0.7838495 | 0.08671843 | 0.7836628 | 0.1886177 |  |  | 985.9999998 | 0.7200251 | 0.688684 | 0.02609435 | 0.6947611 | 0.02199275 | 0.6948105 | 0.02622118 |  |  | 1210 | 0.8104154 | 0.8156438 | 0.05423265 | 0.8147857 | 0.04194634 | 0.8148942 | 0.0299167 |  |  | 1210 | 0.7312006 | 0.8456392 | 0.07258857 | 0.7778035 | 0.008576703 | 0.777835 | 0.01119498 |  |  | 57060 | 0.7518122 | 0.8678712 | 0.01311987 | 0.7290502 | 0.01015802 | 0.7290362 | 0.009488243 |  |  | 14860 | 0.5808637 | 0.7035679 | 0.006502034 | 0.5775343 | 0.003168915 | 0.577519 | 0.003885938
|  |  | 1067 | 0.7782443 | 0.7646044 | 0.01079388 | 0.7850533 | 0.08685064 | 0.7848669 | 0.1888656 |  |  | 991.0000002 | 0.721946 | 0.6901727 | 0.02609533 | 0.6962067 | 0.02198521 | 0.6962566 | 0.02621167 |  |  | 1215 | 0.8104154 | 0.8166689 | 0.05408836 | 0.8155507 | 0.04175592 | 0.815659 | 0.02978371 |  |  | 1215 | 0.7362451 | 0.8463154 | 0.07218173 | 0.7779065 | 0.008561226 | 0.7779373 | 0.01110399 |  |  | 57360 | 0.7495742 | 0.8678712 | 0.01311987 | 0.7293469 | 0.01016243 | 0.7293329 | 0.009496554 |  |  | 15160 | 0.58739 | 0.7035679 | 0.006502034 | 0.5779757 | 0.003181123 | 0.5779605 | 0.003890291
|  |  | 1072 | 0.7791403 | 0.7659632 | 0.01078174 | 0.7862481 | 0.08698189 | 0.786062 | 0.1891109 |  |  | 996 | 0.7238669 | 0.6916538 | 0.02609567 | 0.6976444 | 0.02197713 | 0.6976948 | 0.02620151 |  |  | 1220 | 0.8125735 | 0.8176871 | 0.05394355 | 0.8163091 | 0.04156572 | 0.8164171 | 0.02965089 |  |  | 1220 | 0.7362451 | 0.8469849 | 0.07177601 | 0.7780077 | 0.00854621 | 0.7780376 | 0.01101509 |  |  | 57660 | 0.7473363 | 0.8678712 | 0.01311987 | 0.7296432 | 0.01016686 | 0.7296293 | 0.009504871 |  |  | 15460 | 0.58739 | 0.7035679 | 0.006502034 | 0.5784163 | 0.003193467 | 0.5784013 | 0.003894703
|  |  | 1077 | 0.7809322 | 0.7673141 | 0.01076939 | 0.787434 | 0.08711217 | 0.7872481 | 0.1893536 |  |  | 1001 | 0.7248274 | 0.6931276 | 0.02609537 | 0.6990742 | 0.02196853 | 0.6991252 | 0.02619072 |  |  | 1225 | 0.8114945 | 0.8186984 | 0.05379822 | 0.8170609 | 0.04137574 | 0.8171686 | 0.02951825 |  |  | 1225 | 0.7412895 | 0.8476479 | 0.07137141 | 0.778107 | 0.008531643 | 0.7781362 | 0.01092826 |  |  | 57960 | 0.7495742 | 0.8678712 | 0.01311987 | 0.7299392 | 0.01017129 | 0.7299254 | 0.009513194 |  |  | 15760 | 0.5786882 | 0.7035679 | 0.006502034 | 0.5788562 | 0.003205943 | 0.5788413 | 0.003899175
|  |  | 1082 | 0.7827241 | 0.7686572 | 0.01075682 | 0.788611 | 0.0872415 | 0.7884255 | 0.1895939 |  |  | 1006 | 0.7267483 | 0.6945939 | 0.02609442 | 0.7004963 | 0.02195939 | 0.7005478 | 0.02617929 |  |  | 1230 | 0.8125735 | 0.8197029 | 0.05365239 | 0.8178062 | 0.04118601 | 0.8179135 | 0.02938578 |  |  | 1230 | 0.7362451 | 0.8483045 | 0.07096796 | 0.7782045 | 0.008517512 | 0.7782329 | 0.01084347 |  |  | 58260 | 0.7473363 | 0.8678712 | 0.01311987 | 0.7302348 | 0.01017573 | 0.7302211 | 0.009521522 |  |  | 16060 | 0.5852146 | 0.7035679 | 0.006502034 | 0.5792954 | 0.003218548 | 0.5792806 | 0.003903704
|  |  | 1087 | 0.7836201 | 0.7699925 | 0.01074404 | 0.7897793 | 0.08736988 | 0.789594 | 0.1898316 |  |  | 1011 | 0.7277088 | 0.6960529 | 0.02609285 | 0.7019107 | 0.02194974 | 0.7019627 | 0.02616724 |  |  | 1235 | 0.8158105 | 0.8207006 | 0.05350608 | 0.8185449 | 0.04099653 | 0.818652 | 0.02925351 |  |  | 1235 | 0.7379266 | 0.8489547 | 0.07056567 | 0.7783002 | 0.008503806 | 0.7783279 | 0.01076068 |  |  | 58560 | 0.7518122 | 0.8678712 | 0.01311987 | 0.7305301 | 0.01018018 | 0.7305164 | 0.009529857 |  |  | 16360 | 0.5852146 | 0.7035679 | 0.006502034 | 0.5797339 | 0.003231279 | 0.5797191 | 0.003908291
|  |  | 1092 | 0.784516 | 0.7713201 | 0.01073104 | 0.7909389 | 0.08749733 | 0.790754 | 0.1900668 |  |  | 1016 | 0.7286692 | 0.6975047 | 0.02609065 | 0.7033173 | 0.02193957 | 0.7033699 | 0.02615457 |  |  | 1240 | 0.8136525 | 0.8216915 | 0.0533593 | 0.8192772 | 0.04080731 | 0.819384 | 0.02912143 |  |  | 1240 | 0.7362451 | 0.8495985 | 0.07016456 | 0.7783942 | 0.008490514 | 0.7784212 | 0.01067985 |  |  | 58860 | 0.7518122 | 0.8678712 | 0.01311987 | 0.730825 | 0.01018463 | 0.7308114 | 0.009538196 |  |  | 16660 | 0.58739 | 0.7035679 | 0.006502034 | 0.5801716 | 0.003244132 | 0.5801569 | 0.003912933
|  |  | 1097 | 0.7872039 | 0.77264 | 0.01071784 | 0.7920899 | 0.08762385 | 0.7919053 | 0.1902996 |  |  | 1021 | 0.7305901 | 0.6989491 | 0.02608783 | 0.7047163 | 0.02192889 | 0.7047694 | 0.02614129 |  |  | 1245 | 0.8125735 | 0.8226756 | 0.05321205 | 0.8200032 | 0.04061837 | 0.8201096 | 0.02898956 |  |  | 1245 | 0.7379266 | 0.8502361 | 0.06976465 | 0.7784865 | 0.008477624 | 0.7785127 | 0.01060096 |  |  | 59160 | 0.756288 | 0.8678712 | 0.01311987 | 0.7311197 | 0.01018909 | 0.7311061 | 0.009546541 |  |  | 16960 | 0.58739 | 0.7035679 | 0.006502034 | 0.5806085 | 0.003257102 | 0.580594 | 0.00391763
|  |  | 1102 | 0.7889958 | 0.7739522 | 0.01070443 | 0.7932323 | 0.08774946 | 0.7930482 | 0.1905299 |  |  | 1026 | 0.7315506 | 0.7003863 | 0.0260844 | 0.7061077 | 0.02191771 | 0.7061613 | 0.02612741 |  |  | 1250 | 0.8158105 | 0.8236532 | 0.05306437 | 0.8207228 | 0.04042971 | 0.8208289 | 0.0288579 |  |  | 1250 | 0.7345636 | 0.8508674 | 0.06936594 | 0.7785771 | 0.008465126 | 0.7786026 | 0.01052397 |  |  | 59460 | 0.7540501 | 0.8678712 | 0.01311987 | 0.7314139 | 0.01019355 | 0.7314005 | 0.00955489 |  |  | 17260 | 0.58739 | 0.7035679 | 0.006502034 | 0.5810448 | 0.003270188 | 0.5810303 | 0.003922381
|  |  | 1107 | 0.7880999 | 0.7752569 | 0.01069083 | 0.7943663 | 0.08787416 | 0.7941826 | 0.1907578 |  |  | 1031 | 0.734432 | 0.7018164 | 0.02608036 | 0.7074916 | 0.02190604 | 0.7075456 | 0.02611293 |  |  | 1255 | 0.8147315 | 0.8246241 | 0.05291625 | 0.8214361 | 0.04024134 | 0.8215419 | 0.02872646 |  |  | 1255 | 0.7345636 | 0.8514926 | 0.06896845 | 0.7786661 | 0.008453008 | 0.7786909 | 0.01044884 |  |  | 59760 | 0.7450983 | 0.8678712 | 0.01311987 | 0.7317079 | 0.01019802 | 0.7316945 | 0.009563245 |  |  | 17560 | 0.5895654 | 0.7035679 | 0.006502034 | 0.5814803 | 0.003283386 | 0.5814659 | 0.003927186
|  |  | 1112 | 0.7889958 | 0.776554 | 0.01067702 | 0.795492 | 0.08799795 | 0.7953086 | 0.1909832 |  |  | 1036 | 0.7353924 | 0.7032392 | 0.02607572 | 0.7088679 | 0.02189387 | 0.7089224 | 0.02609786 |  |  | 1260 | 0.8158105 | 0.8255884 | 0.05276771 | 0.8221432 | 0.04005327 | 0.8222487 | 0.02859525 |  |  | 1260 | 0.7345636 | 0.8521118 | 0.06857221 | 0.7787535 | 0.008441261 | 0.7787776 | 0.01037555 |  |  | 60060 | 0.7540501 | 0.8678712 | 0.01311987 | 0.7320015 | 0.0102025 | 0.7319882 | 0.009571603 |  |  | 17860 | 0.58739 | 0.7035679 | 0.006502034 | 0.5819151 | 0.003296692 | 0.5819008 | 0.003932043
|  |  | 1117 | 0.7907877 | 0.7778436 | 0.01066301 | 0.7966094 | 0.08812085 | 0.7964264 | 0.1912062 |  |  | 1041 | 0.7373133 | 0.704655 | 0.02607048 | 0.7102367 | 0.02188121 | 0.7102917 | 0.02608221 |  |  | 1265 | 0.8168895 | 0.8265462 | 0.05261876 | 0.8228441 | 0.03986552 | 0.8229493 | 0.02846427 |  |  | 1265 | 0.7379266 | 0.8527248 | 0.06817721 | 0.7788393 | 0.008429874 | 0.7788627 | 0.01030407 |  |  | 60360 | 0.7540501 | 0.8678712 | 0.01311987 | 0.7322948 | 0.01020698 | 0.7322815 | 0.009579966 |  |  | 18160 | 0.5852146 | 0.7035679 | 0.006502034 | 0.5823492 | 0.003310104 | 0.582335 | 0.003936951
|  |  | 1122 | 0.7907877 | 0.7791258 | 0.01064882 | 0.7977185 | 0.08824287 | 0.797536 | 0.1914269 |  |  | 1046 | 0.7382738 | 0.7060636 | 0.02606466 | 0.7115981 | 0.02186808 | 0.7116535 | 0.02606598 |  |  | 1270 | 0.8168895 | 0.8274975 | 0.05246942 | 0.823539 | 0.03967809 | 0.8236439 | 0.02833353 |  |  | 1270 | 0.7379266 | 0.853332 | 0.06778349 | 0.7789236 | 0.008418836 | 0.7789463 | 0.01023435 |  |  | 60660 | 0.758526 | 0.8678712 | 0.01311987 | 0.7325877 | 0.01021147 | 0.7325745 | 0.009588333 |  |  | 18460 | 0.5939163 | 0.7035679 | 0.006502034 | 0.5827825 | 0.003323618 | 0.5827684 | 0.003941909
|  |  | 1127 | 0.7916837 | 0.7804005 | 0.01063443 | 0.7988195 | 0.08836401 | 0.7986374 | 0.1916451 |  |  | 1051 | 0.7401947 | 0.7074652 | 0.02605825 | 0.7129521 | 0.02185447 | 0.713008 | 0.02604918 |  |  | 1275 | 0.8190476 | 0.8284424 | 0.0523197 | 0.8242278 | 0.03949099 | 0.8243323 | 0.02820304 |  |  | 1275 | 0.7362451 | 0.8539331 | 0.06739104 | 0.7790063 | 0.008408139 | 0.7790284 | 0.01016636 |  |  | 60960 | 0.7518122 | 0.8678712 | 0.01311987 | 0.7328803 | 0.01021597 | 0.7328672 | 0.009596703 |  |  | 18760 | 0.5917409 | 0.7035679 | 0.006502034 | 0.5832151 | 0.00333723 | 0.5832011 | 0.003946917
|  |  | 1132 | 0.7943716 | 0.7816679 | 0.01061985 | 0.7999124 | 0.08848429 | 0.7997308 | 0.191861 |  |  | 1056 | 0.7401947 | 0.7088598 | 0.02605126 | 0.7142987 | 0.02184039 | 0.7143551 | 0.02603182 |  |  | 1280 | 0.8168895 | 0.8293809 | 0.0521696 | 0.8249106 | 0.03930423 | 0.8250148 | 0.0280728 |  |  | 1280 | 0.739608 | 0.8545285 | 0.06699989 | 0.7790876 | 0.008397773 | 0.779109 | 0.01010008 |  |  | 61260 | 0.7518122 | 0.8678712 | 0.01311987 | 0.7331726 | 0.01022047 | 0.7331595 | 0.009605077 |  |  | 19060 | 0.5917409 | 0.7035679 | 0.006502034 | 0.583647 | 0.003350939 | 0.5836331 | 0.003951974
|  |  | 1137 | 0.7961635 | 0.7829279 | 0.01060509 | 0.8009974 | 0.0886037 | 0.8008162 | 0.1920746 |  |  | 1061 | 0.7411552 | 0.7102475 | 0.02604369 | 0.715638 | 0.02182584 | 0.7156948 | 0.0260139 |  |  | 1285 | 0.8179686 | 0.830313 | 0.05201915 | 0.8255874 | 0.03911782 | 0.8256913 | 0.02794283 |  |  | 1285 | 0.7379266 | 0.855118 | 0.06661004 | 0.7791675 | 0.008387729 | 0.7791882 | 0.01003547 |  |  | 61560 | 0.758526 | 0.8678712 | 0.01311987 | 0.7334645 | 0.01022497 | 0.7334515 | 0.009613454 |  |  | 19360 | 0.5939163 | 0.7035679 | 0.006502034 | 0.5840781 | 0.003364741 | 0.5840643 | 0.003957078
|  |  | 1142 | 0.7961635 | 0.7841806 | 0.01059014 | 0.8020744 | 0.08872226 | 0.8018938 | 0.1922858 |  |  | 1066 | 0.7440365 | 0.7116282 | 0.02603556 | 0.71697 | 0.02181084 | 0.7170273 | 0.02599542 |  |  | 1290 | 0.8179686 | 0.8312388 | 0.05186835 | 0.8262583 | 0.03893178 | 0.8263619 | 0.02781312 |  |  | 1290 | 0.7412895 | 0.8557018 | 0.06622151 | 0.7792459 | 0.008377997 | 0.779266 | 0.009972507 |  |  | 61860 | 0.7540501 | 0.8678712 | 0.01311987 | 0.7337561 | 0.01022948 | 0.7337432 | 0.009621835 |  |  | 19660 | 0.5830391 | 0.7035679 | 0.006502034 | 0.5845086 | 0.003378633 | 0.5844948 | 0.003962229
|  |  | 1147 | 0.7988514 | 0.7854261 | 0.01057501 | 0.8031436 | 0.08883998 | 0.8029634 | 0.1924948 |  |  | 1071 | 0.7440365 | 0.7130019 | 0.02602687 | 0.7182948 | 0.02179539 | 0.7183525 | 0.02597641 |  |  | 1295 | 0.8190476 | 0.8321583 | 0.05171721 | 0.8269234 | 0.0387461 | 0.8270267 | 0.02768368 |  |  | 1295 | 0.7345636 | 0.8562799 | 0.06583431 | 0.7793229 | 0.008368568 | 0.7793424 | 0.009911148 |  |  | 62160 | 0.7518122 | 0.8678712 | 0.01311987 | 0.7340474 | 0.010234 | 0.7340345 | 0.009630218 |  |  | 19960 | 0.5939163 | 0.7035679 | 0.006502034 | 0.5849383 | 0.003392612 | 0.5849246 | 0.003967427
|  |  | 1152 | 0.7997473 | 0.7866643 | 0.01055971 | 0.804205 | 0.08895686 | 0.8040254 | 0.1927014 |  |  | 1076 | 0.7469179 | 0.7143688 | 0.02601763 | 0.7196124 | 0.02177948 | 0.7196705 | 0.02595686 |  |  | 1300 | 0.8190476 | 0.8330716 | 0.05156575 | 0.8275827 | 0.03856079 | 0.8276857 | 0.02755452 |  |  | 1300 | 0.7379266 | 0.8568524 | 0.06544845 | 0.7793986 | 0.008359435 | 0.7794175 | 0.009851366 |  |  | 62460 | 0.7518122 | 0.8678712 | 0.01311987 | 0.7343383 | 0.01023852 | 0.7343255 | 0.009638604 |  |  | 20260 | 0.5917409 | 0.7035679 | 0.006502034 | 0.5853673 | 0.003406676 | 0.5853537 | 0.003972669
|  |  | 1157 | 0.7997473 | 0.7878954 | 0.01054423 | 0.8052587 | 0.08907291 | 0.8050796 | 0.1929058 |  |  | 1081 | 0.7478784 | 0.7157289 | 0.02600783 | 0.7209228 | 0.02176314 | 0.7209814 | 0.02593677 |  |  | 1305 | 0.8201266 | 0.8339788 | 0.05141398 | 0.8282363 | 0.03837587 | 0.8283389 | 0.02742564 |  |  | 1305 | 0.7362451 | 0.8574193 | 0.06506394 | 0.7794729 | 0.008350588 | 0.7794912 | 0.00979313 |  |  | 62760 | 0.7540501 | 0.8678712 | 0.01311987 | 0.7346289 | 0.01024305 | 0.7346162 | 0.009646993 |  |  | 20560 | 0.6026181 | 0.7035679 | 0.006502034 | 0.5857956 | 0.003420821 | 0.5857821 | 0.003977956
|  |  | 1162 | 0.8006433 | 0.7891194 | 0.01052858 | 0.8063047 | 0.08918814 | 0.8061262 | 0.1931079 |  |  | 1086 | 0.7497993 | 0.7170822 | 0.02599749 | 0.7222261 | 0.02174635 | 0.7222851 | 0.02591617 |  |  | 1310 | 0.8190476 | 0.8348797 | 0.0512619 | 0.8288841 | 0.03819134 | 0.8289864 | 0.02729706 |  |  | 1310 | 0.7412895 | 0.8579807 | 0.0646808 | 0.779546 | 0.008342019 | 0.7795636 | 0.009736409 |  |  | 63060 | 0.756288 | 0.8678712 | 0.01311987 | 0.7349192 | 0.01024758 | 0.7349065 | 0.009655384 |  |  | 20860 | 0.5917409 | 0.7035679 | 0.006502034 | 0.5862231 | 0.003435045 | 0.5862097 | 0.003983286
|  |  | 1167 | 0.8015392 | 0.7903363 | 0.01051275 | 0.8073432 | 0.08930256 | 0.8071652 | 0.1933077 |  |  | 1091 | 0.7488388 | 0.7184287 | 0.02598661 | 0.7235223 | 0.02172914 | 0.7235817 | 0.02589504 |  |  | 1315 | 0.8201266 | 0.8357746 | 0.05110954 | 0.8295263 | 0.03800721 | 0.8296283 | 0.02716877 |  |  | 1315 | 0.7412895 | 0.8585366 | 0.06429903 | 0.7796177 | 0.00833372 | 0.7796348 | 0.009681172 |  |  | 63360 | 0.7495742 | 0.8678712 | 0.01311987 | 0.7352091 | 0.01025211 | 0.7351965 | 0.009663777 |  |  | 21160 | 0.5939163 | 0.7035679 | 0.006502034 | 0.58665 | 0.003449345 | 0.5866367 | 0.003988659
|  |  | 1172 | 0.8024352 | 0.7915461 | 0.01049676 | 0.8083742 | 0.08941617 | 0.8081968 | 0.1935053 |  |  | 1096 | 0.7517202 | 0.7197684 | 0.02597519 | 0.7248115 | 0.0217115 | 0.7248713 | 0.0258734 |  |  | 1320 | 0.8190476 | 0.8366634 | 0.05095689 | 0.830163 | 0.0378235 | 0.8302646 | 0.02704078 |  |  | 1320 | 0.739608 | 0.8590871 | 0.06391864 | 0.7796882 | 0.008325684 | 0.7797047 | 0.009627389 |  |  | 63660 | 0.7518122 | 0.8678712 | 0.01311987 | 0.7354987 | 0.01025666 | 0.7354862 | 0.009672172 |  |  | 21460 | 0.6047936 | 0.7035679 | 0.006502034 | 0.5870761 | 0.003463719 | 0.5870629 | 0.003994073
|  |  | 1177 | 0.8051231 | 0.792749 | 0.0104806 | 0.8093977 | 0.08952898 | 0.8092209 | 0.1937008 |  |  | 1101 | 0.7517202 | 0.7211015 | 0.02596324 | 0.7260937 | 0.02169344 | 0.7261539 | 0.02585125 |  |  | 1325 | 0.8201266 | 0.8375462 | 0.05080398 | 0.830794 | 0.03764019 | 0.8308953 | 0.0269131 |  |  | 1325 | 0.7345636 | 0.8596323 | 0.06353965 | 0.7797574 | 0.008317903 | 0.7797733 | 0.009575031 |  |  | 63960 | 0.756288 | 0.8678712 | 0.01311987 | 0.735788 | 0.0102612 | 0.7357755 | 0.009680569 |  |  | 21760 | 0.606969 | 0.7035679 | 0.006502034 | 0.5875015 | 0.003478164 | 0.5874884 | 0.003999529
|  |  | 1182 | 0.806019 | 0.7939449 | 0.01046428 | 0.8104139 | 0.089641 | 0.8102377 | 0.193894 |  |  | 1106 | 0.7526807 | 0.7224279 | 0.02595078 | 0.7273689 | 0.02167496 | 0.7274295 | 0.02582861 |  |  | 1330 | 0.8222846 | 0.838423 | 0.05065081 | 0.8314196 | 0.03745731 | 0.8315206 | 0.02678573 |  |  | 1330 | 0.739608 | 0.8601721 | 0.06316206 | 0.7798255 | 0.008310369 | 0.7798408 | 0.009524066 |  |  | 64260 | 0.756288 | 0.8678712 | 0.01311987 | 0.7360769 | 0.01026575 | 0.7360645 | 0.009688967 |  |  | 22060 | 0.6004427 | 0.7035679 | 0.006502034 | 0.5879262 | 0.003492677 | 0.5879132 | 0.004005024
|  |  | 1187 | 0.806019 | 0.7951338 | 0.0104478 | 0.8114228 | 0.08975223 | 0.8112472 | 0.194085 |  |  | 1111 | 0.7565225 | 0.7237477 | 0.02593779 | 0.7286371 | 0.02165607 | 0.7286981 | 0.02580547 |  |  | 1335 | 0.8222846 | 0.8392939 | 0.05049739 | 0.8320397 | 0.03727486 | 0.8321404 | 0.02665868 |  |  | 1335 | 0.739608 | 0.8607067 | 0.06278588 | 0.7798923 | 0.008303075 | 0.7799071 | 0.009474467 |  |  | 64560 | 0.7607639 | 0.8678712 | 0.01311987 | 0.7363655 | 0.01027031 | 0.7363532 | 0.009697366 |  |  | 22360 | 0.5960918 | 0.7035679 | 0.006502034 | 0.5883502 | 0.003507257 | 0.5883373 | 0.004010559
|  |  | 1192 | 0.8078109 | 0.7963159 | 0.01043116 | 0.8124244 | 0.08986269 | 0.8122494 | 0.1942739 |  |  | 1116 | 0.7574829 | 0.7250608 | 0.02592429 | 0.7298985 | 0.02163677 | 0.7299599 | 0.02578184 |  |  | 1340 | 0.8212056 | 0.8401589 | 0.05034374 | 0.8326545 | 0.03709285 | 0.8327547 | 0.02653195 |  |  | 1340 | 0.739608 | 0.861236 | 0.06241113 | 0.779958 | 0.008296014 | 0.7799723 | 0.009426202 |  |  | 64860 | 0.7540501 | 0.8678712 | 0.01311987 | 0.7366538 | 0.01027487 | 0.7366415 | 0.009705767 |  |  | 22660 | 0.6004427 | 0.7035679 | 0.006502034 | 0.5887735 | 0.0035219 | 0.5887607 | 0.004016133
|  |  | 1197 | 0.8087069 | 0.7974912 | 0.01041437 | 0.8134189 | 0.08997238 | 0.8132445 | 0.1944606 |  |  | 1121 | 0.7584434 | 0.7263674 | 0.02591029 | 0.7311531 | 0.02161707 | 0.7312148 | 0.02575773 |  |  | 1345 | 0.8222846 | 0.841018 | 0.05018986 | 0.8332639 | 0.03691129 | 0.8333638 | 0.02640555 |  |  | 1345 | 0.739608 | 0.8617602 | 0.06203781 | 0.7800226 | 0.008289179 | 0.7800363 | 0.009379245 |  |  | 65160 | 0.7540501 | 0.8678712 | 0.01311987 | 0.7369418 | 0.01027943 | 0.7369296 | 0.009714169 |  |  | 22960 | 0.5982672 | 0.7035679 | 0.006502034 | 0.5891961 | 0.003536605 | 0.5891833 | 0.004021744
|  |  | 1202 | 0.8096029 | 0.7986596 | 0.01039742 | 0.8144063 | 0.0900813 | 0.8142325 | 0.1946452 |  |  | 1126 | 0.7594039 | 0.7276675 | 0.02589578 | 0.7324008 | 0.02159697 | 0.7324629 | 0.02573314 |  |  | 1350 | 0.8233636 | 0.8418713 | 0.05003576 | 0.8338679 | 0.03673017 | 0.8339675 | 0.02627949 |  |  | 1350 | 0.739608 | 0.8622793 | 0.06166592 | 0.7800861 | 0.008282564 | 0.7800992 | 0.009333566 |  |  | 65460 | 0.7540501 | 0.8678712 | 0.01311987 | 0.7372294 | 0.010284 | 0.7372172 | 0.009722571 |  |  | 23260 | 0.5939163 | 0.7035679 | 0.006502034 | 0.5896179 | 0.003551368 | 0.5896053 | 0.004027393
|  |  | 1207 | 0.8104988 | 0.7998213 | 0.01038032 | 0.8153866 | 0.09018947 | 0.8152135 | 0.1948277 |  |  | 1131 | 0.7594039 | 0.7289611 | 0.02588077 | 0.7336417 | 0.02157649 | 0.7337042 | 0.02570809 |  |  | 1355 | 0.8244427 | 0.8427189 | 0.04988145 | 0.8344667 | 0.03654952 | 0.834566 | 0.02615376 |  |  | 1355 | 0.739608 | 0.8627934 | 0.06129549 | 0.7801484 | 0.008276162 | 0.7801611 | 0.009289136 |  |  | 65760 | 0.756288 | 0.8678712 | 0.01311987 | 0.7375167 | 0.01028857 | 0.7375046 | 0.009730974 |  |  | 23560 | 0.5982672 | 0.7035679 | 0.006502034 | 0.5900391 | 0.003566188 | 0.5900265 | 0.004033078
|  |  | 1212 | 0.8122907 | 0.8009763 | 0.01036307 | 0.8163599 | 0.09029688 | 0.8161875 | 0.195008 |  |  | 1136 | 0.7622852 | 0.7302482 | 0.02586528 | 0.7348759 | 0.02155561 | 0.7349388 | 0.02568257 |  |  | 1360 | 0.8233636 | 0.8435607 | 0.04972695 | 0.8350603 | 0.03636933 | 0.8351592 | 0.02602837 |  |  | 1360 | 0.7412895 | 0.8633024 | 0.0609265 | 0.7802097 | 0.008269966 | 0.7802218 | 0.009245929 |  |  | 66060 | 0.7630019 | 0.8678712 | 0.01311987 | 0.7378036 | 0.01029314 | 0.7377916 | 0.009739377 |  |  | 23860 | 0.6004427 | 0.7035679 | 0.006502034 | 0.5904595 | 0.003581062 | 0.5904471 | 0.004038798
|  |  | 1217 | 0.8131867 | 0.8021245 | 0.01034568 | 0.8173264 | 0.09040356 | 0.8171546 | 0.1951863 |  |  | 1141 | 0.7632457 | 0.7315288 | 0.02584929 | 0.7361034 | 0.02153436 | 0.7361666 | 0.02565659 |  |  | 1365 | 0.8222846 | 0.8443968 | 0.04957227 | 0.8356487 | 0.03618961 | 0.8357473 | 0.02590333 |  |  | 1365 | 0.7412895 | 0.8638065 | 0.06055898 | 0.78027 | 0.008263971 | 0.7802816 | 0.009203917 |  |  | 66360 | 0.7630019 | 0.8678712 | 0.01311987 | 0.7380903 | 0.01029772 | 0.7380783 | 0.00974778 |  |  | 24160 | 0.6004427 | 0.7035679 | 0.006502034 | 0.5908793 | 0.003595989 | 0.5908669 | 0.004044552
|  |  | 1222 | 0.8149786 | 0.8032662 | 0.01032814 | 0.8182859 | 0.0905095 | 0.8181149 | 0.1953625 |  |  | 1146 | 0.7642061 | 0.7328031 | 0.02583283 | 0.7373242 | 0.02151273 | 0.7373878 | 0.02563015 |  |  | 1370 | 0.8222846 | 0.8452272 | 0.0494174 | 0.836232 | 0.03601036 | 0.8363302 | 0.02577865 |  |  | 1370 | 0.739608 | 0.8643056 | 0.06019293 | 0.7803292 | 0.00825817 | 0.7803403 | 0.009163072 |  |  | 66660 | 0.756288 | 0.8678712 | 0.01311987 | 0.7383766 | 0.01030231 | 0.7383647 | 0.009756184 |  |  | 24460 | 0.5982672 | 0.7035679 | 0.006502034 | 0.5912983 | 0.003610966 | 0.591286 | 0.004050341
|  |  | 1227 | 0.8158746 | 0.8044012 | 0.01031046 | 0.8192387 | 0.09061471 | 0.8190684 | 0.1955366 |  |  | 1151 | 0.7670875 | 0.734071 | 0.02581589 | 0.7385383 | 0.02149072 | 0.7386023 | 0.02560327 |  |  | 1375 | 0.8233636 | 0.846052 | 0.04926237 | 0.8368103 | 0.03583161 | 0.8369081 | 0.02565431 |  |  | 1375 | 0.7412895 | 0.8647999 | 0.05982836 | 0.7803874 | 0.008252558 | 0.780398 | 0.009123367 |  |  | 66960 | 0.7607639 | 0.8678712 | 0.01311987 | 0.7386626 | 0.01030689 | 0.7386508 | 0.009764587 |  |  | 24760 | 0.6004427 | 0.7035679 | 0.006502034 | 0.5917167 | 0.00362599 | 0.5917045 | 0.004056163
|  |  | 1232 | 0.8158746 | 0.8055297 | 0.01029264 | 0.8201848 | 0.09071919 | 0.8200151 | 0.1957087 |  |  | 1156 | 0.766127 | 0.7353326 | 0.02579848 | 0.7397459 | 0.02146835 | 0.7398102 | 0.02557595 |  |  | 1380 | 0.8244427 | 0.8468712 | 0.04910718 | 0.8373834 | 0.03565334 | 0.8374809 | 0.02553034 |  |  | 1380 | 0.7412895 | 0.8652894 | 0.05946526 | 0.7804447 | 0.008247128 | 0.7804548 | 0.009084777 |  |  | 67260 | 0.758526 | 0.8678712 | 0.01311987 | 0.7389482 | 0.01031149 | 0.7389365 | 0.00977299 |  |  | 25060 | 0.606969 | 0.7035679 | 0.006502034 | 0.5921343 | 0.003641061 | 0.5921222 | 0.004062018
|  |  | 1237 | 0.8176665 | 0.8066516 | 0.01027468 | 0.8211241 | 0.09082296 | 0.8209552 | 0.1958788 |  |  | 1161 | 0.7670875 | 0.7365878 | 0.0257806 | 0.740947 | 0.02144562 | 0.7410116 | 0.0255482 |  |  | 1385 | 0.8244427 | 0.8476849 | 0.04895184 | 0.8379516 | 0.03547557 | 0.8380488 | 0.02540673 |  |  | 1385 | 0.742971 | 0.8657741 | 0.05910366 | 0.7805009 | 0.008241876 | 0.7805106 | 0.009047276 |  |  | 67560 | 0.758526 | 0.8678712 | 0.01311987 | 0.7392336 | 0.01031608 | 0.7392219 | 0.009781393 |  |  | 25360 | 0.606969 | 0.7035679 | 0.006502034 | 0.5925513 | 0.003656175 | 0.5925392 | 0.004067904
|  |  | 1242 | 0.8176665 | 0.807767 | 0.01025659 | 0.8220569 | 0.09092602 | 0.8218887 | 0.1960469 |  |  | 1166 | 0.7690084 | 0.7378368 | 0.02576226 | 0.7421415 | 0.02142252 | 0.7422064 | 0.02552001 |  |  | 1390 | 0.8255217 | 0.848493 | 0.04879636 | 0.8385149 | 0.0352983 | 0.8386117 | 0.02528349 |  |  | 1390 | 0.739608 | 0.8662541 | 0.05874355 | 0.7805563 | 0.008236796 | 0.7805654 | 0.009010836 |  |  | 67860 | 0.758526 | 0.8678712 | 0.01311987 | 0.7395186 | 0.01032068 | 0.7395069 | 0.009789794 |  |  | 25660 | 0.6004427 | 0.7035679 | 0.006502034 | 0.5929675 | 0.003671332 | 0.5929556 | 0.004073821
|  |  | 1247 | 0.8185624 | 0.808876 | 0.01023836 | 0.8229831 | 0.09102838 | 0.8228156 | 0.1962129 |  |  | 1171 | 0.7690084 | 0.7390795 | 0.02574346 | 0.7433295 | 0.02139908 | 0.7433948 | 0.0254914 |  |  | 1395 | 0.8255217 | 0.8492957 | 0.04864075 | 0.8390732 | 0.03512153 | 0.8391696 | 0.02516063 |  |  | 1395 | 0.739608 | 0.8667294 | 0.05838495 | 0.7806106 | 0.008231883 | 0.7806193 | 0.008975434 |  |  | 68160 | 0.7607639 | 0.8678712 | 0.01311987 | 0.7398032 | 0.01032528 | 0.7397917 | 0.009798195 |  |  | 25960 | 0.6026181 | 0.7035679 | 0.006502034 | 0.5933831 | 0.003686528 | 0.5933712 | 0.004079769
|  |  | 1252 | 0.8203544 | 0.8099786 | 0.01022 | 0.8239028 | 0.09113004 | 0.8237361 | 0.196377 |  |  | 1176 | 0.7718898 | 0.7403161 | 0.02572421 | 0.744511 | 0.02137528 | 0.7445766 | 0.02546237 |  |  | 1400 | 0.8255217 | 0.850093 | 0.04848502 | 0.8396267 | 0.03494528 | 0.8397228 | 0.02503814 |  |  | 1400 | 0.7446525 | 0.8672001 | 0.05802785 | 0.7806641 | 0.008227131 | 0.7806724 | 0.008941045 |  |  | 68460 | 0.756288 | 0.8678712 | 0.01311987 | 0.7400876 | 0.01032988 | 0.7400761 | 0.009806595 |  |  | 26260 | 0.6026181 | 0.7035679 | 0.006502034 | 0.5937979 | 0.003701763 | 0.5937861 | 0.004085746
|  |  | 1257 | 0.8212503 | 0.8110748 | 0.01020151 | 0.824816 | 0.091231 | 0.8246501 | 0.1965391 |  |  | 1181 | 0.7718898 | 0.7415464 | 0.02570452 | 0.7456862 | 0.02135114 | 0.7457521 | 0.02543292 |  |  | 1405 | 0.8244427 | 0.8508848 | 0.04832917 | 0.8401754 | 0.03476955 | 0.8402711 | 0.02491603 |  |  | 1405 | 0.7412895 | 0.8676662 | 0.05767226 | 0.7807167 | 0.008222536 | 0.7807245 | 0.008907643 |  |  | 68760 | 0.7607639 | 0.8678712 | 0.01311987 | 0.7403716 | 0.01033449 | 0.7403602 | 0.009814994 |  |  | 26560 | 0.606969 | 0.7035679 | 0.006502034 | 0.5942121 | 0.003717034 | 0.5942004 | 0.004091752
|  |  | 1262 | 0.8221463 | 0.8121646 | 0.0101829 | 0.8257229 | 0.09133129 | 0.8255577 | 0.1966992 |  |  | 1186 | 0.7738107 | 0.7427706 | 0.02568438 | 0.7468549 | 0.02132667 | 0.7469212 | 0.02540307 |  |  | 1410 | 0.8276797 | 0.8516713 | 0.04817323 | 0.8407193 | 0.03459434 | 0.8408146 | 0.0247943 |  |  | 1410 | 0.739608 | 0.8681278 | 0.05731819 | 0.7807685 | 0.008218093 | 0.7807758 | 0.008875204 |  |  | 69060 | 0.7652398 | 0.8678712 | 0.01311987 | 0.7406553 | 0.0103391 | 0.7406439 | 0.009823391 |  |  | 26860 | 0.6047936 | 0.7035679 | 0.006502034 | 0.5946256 | 0.003732339 | 0.5946139 | 0.004097787
|  |  | 1267 | 0.8239382 | 0.8132481 | 0.01016416 | 0.8266234 | 0.09143089 | 0.8264591 | 0.1968574 |  |  | 1191 | 0.7747712 | 0.7439887 | 0.02566381 | 0.7480173 | 0.02130185 | 0.7480839 | 0.02537281 |  |  | 1415 | 0.8255217 | 0.8524525 | 0.04801718 | 0.8412584 | 0.03441966 | 0.8413534 | 0.02467296 |  |  | 1415 | 0.739608 | 0.8685849 | 0.05696564 | 0.7808193 | 0.008213797 | 0.7808262 | 0.008843706 |  |  | 69360 | 0.7630019 | 0.8678712 | 0.01311987 | 0.7409387 | 0.01034371 | 0.7409274 | 0.009831786 |  |  | 27160 | 0.6091445 | 0.7035679 | 0.006502034 | 0.5950383 | 0.003747677 | 0.5950268 | 0.004103849
|  |  | 1272 | 0.8248341 | 0.8143254 | 0.0101453 | 0.8275177 | 0.09152982 | 0.8273541 | 0.1970137 |  |  | 1196 | 0.7757316 | 0.7452007 | 0.02564281 | 0.7491734 | 0.0212767 | 0.7492403 | 0.02534215 |  |  | 1420 | 0.8255217 | 0.8532284 | 0.04786105 | 0.8417929 | 0.03424551 | 0.8418875 | 0.02455201 |  |  | 1420 | 0.7412895 | 0.8690375 | 0.05661462 | 0.7808694 | 0.008209643 | 0.7808758 | 0.008813124 |  |  | 69660 | 0.7607639 | 0.8678712 | 0.01311987 | 0.7412217 | 0.01034833 | 0.7412105 | 0.00984018 |  |  | 27460 | 0.6091445 | 0.7035679 | 0.006502034 | 0.5954504 | 0.003763046 | 0.595439 | 0.004109938
|  |  | 1277 | 0.8248341 | 0.8153964 | 0.01012632 | 0.8284058 | 0.09162808 | 0.828243 | 0.197168 |  |  | 1201 | 0.7776525 | 0.7464066 | 0.02562137 | 0.7503232 | 0.02125123 | 0.7503904 | 0.02531111 |  |  | 1425 | 0.8266007 | 0.853999 | 0.04770484 | 0.8423227 | 0.0340719 | 0.842417 | 0.02443146 |  |  | 1425 | 0.7412895 | 0.8694857 | 0.05626513 | 0.7809186 | 0.008205628 | 0.7809246 | 0.008783436 |  |  | 69960 | 0.7607639 | 0.8678712 | 0.01311987 | 0.7415045 | 0.01035295 | 0.7414933 | 0.009848573 |  |  | 27760 | 0.6047936 | 0.7035679 | 0.006502034 | 0.5958618 | 0.003778444 | 0.5958504 | 0.004116053
|  |  | 1282 | 0.8248341 | 0.8164613 | 0.01010721 | 0.8292876 | 0.09172568 | 0.8291257 | 0.1973205 |  |  | 1206 | 0.778613 | 0.7476065 | 0.02559952 | 0.7514668 | 0.02122544 | 0.7515343 | 0.02527967 |  |  | 1430 | 0.8255217 | 0.8547644 | 0.04754856 | 0.8428479 | 0.03389883 | 0.8429418 | 0.02431131 |  |  | 1430 | 0.7412895 | 0.8699295 | 0.05591718 | 0.780967 | 0.008201747 | 0.7809726 | 0.008754619 |  |  | 70260 | 0.7630019 | 0.8678712 | 0.01311987 | 0.7417869 | 0.01035757 | 0.7417757 | 0.009856963 |  |  | 28060 | 0.606969 | 0.7035679 | 0.006502034 | 0.5962725 | 0.00379387 | 0.5962612 | 0.004122194
|  |  | 1287 | 0.8257301 | 0.8175199 | 0.010088 | 0.8301634 | 0.09182263 | 0.8300023 | 0.197471 |  |  | 1211 | 0.7805339 | 0.7488005 | 0.02557724 | 0.7526041 | 0.02119933 | 0.7526719 | 0.02524786 |  |  | 1435 | 0.8276797 | 0.8555246 | 0.04739222 | 0.8433685 | 0.03372631 | 0.8434621 | 0.02419155 |  |  | 1435 | 0.739608 | 0.8703691 | 0.05557076 | 0.7810146 | 0.008197995 | 0.7810198 | 0.008726651 |  |  | 70560 | 0.7630019 | 0.8678712 | 0.01311987 | 0.742069 | 0.01036219 | 0.7420579 | 0.00986535 |  |  | 28360 | 0.6026181 | 0.7035679 | 0.006502034 | 0.5966825 | 0.003809322 | 0.5966713 | 0.00412836
|  |  | 1292 | 0.8266261 | 0.8185725 | 0.01006866 | 0.8310331 | 0.09191893 | 0.8308728 | 0.1976197 |  |  | 1216 | 0.7805339 | 0.7499884 | 0.02555456 | 0.7537353 | 0.0211729 | 0.7538034 | 0.02521566 |  |  | 1440 | 0.8276797 | 0.8562797 | 0.04723582 | 0.8438846 | 0.03355434 | 0.8439778 | 0.02407221 |  |  | 1440 | 0.7379266 | 0.8708043 | 0.05522589 | 0.7810614 | 0.00819437 | 0.7810662 | 0.00869951 |  |  | 70860 | 0.7652398 | 0.8678712 | 0.01311987 | 0.7423507 | 0.01036682 | 0.7423397 | 0.009873736 |  |  | 28660 | 0.6091445 | 0.7035679 | 0.006502034 | 0.5970918 | 0.003824798 | 0.5970807 | 0.00413455
|  |  | 1297 | 0.8293139 | 0.819619 | 0.01004922 | 0.8318969 | 0.09201458 | 0.8317374 | 0.1977665 |  |  | 1221 | 0.7805339 | 0.7511704 | 0.02553146 | 0.7548603 | 0.02114617 | 0.7549287 | 0.0251831 |  |  | 1445 | 0.8287587 | 0.8570296 | 0.04707938 | 0.8443962 | 0.03338293 | 0.844489 | 0.02395326 |  |  | 1445 | 0.7412895 | 0.8712353 | 0.05488257 | 0.7811075 | 0.008190866 | 0.7811119 | 0.008673175 |  |  | 71160 | 0.7630019 | 0.8678712 | 0.01311987 | 0.7426322 | 0.01037145 | 0.7426212 | 0.009882119 |  |  | 28960 | 0.606969 | 0.7035679 | 0.006502034 | 0.5975005 | 0.003840297 | 0.5974895 | 0.004140763
|  |  | 1302 | 0.8293139 | 0.8206594 | 0.01002966 | 0.8327546 | 0.0921096 | 0.832596 | 0.1979115 |  |  | 1226 | 0.7824548 | 0.7523465 | 0.02550796 | 0.7559793 | 0.02111913 | 0.7560479 | 0.02515016 |  |  | 1450 | 0.8287587 | 0.8577745 | 0.0469229 | 0.8449033 | 0.03321208 | 0.8449958 | 0.02383473 |  |  | 1450 | 0.739608 | 0.8716621 | 0.0545408 | 0.7811529 | 0.00818748 | 0.7811569 | 0.008647624 |  |  | 71460 | 0.7652398 | 0.8678712 | 0.01311987 | 0.7429133 | 0.01037608 | 0.7429024 | 0.009890499 |  |  | 29260 | 0.6047936 | 0.7035679 | 0.006502034 | 0.5979085 | 0.003855817 | 0.5978975 | 0.004147
|  |  | 1307 | 0.8311059 | 0.8216937 | 0.01001 | 0.8336065 | 0.09220398 | 0.8334487 | 0.1980547 |  |  | 1231 | 0.7834153 | 0.7535167 | 0.02548406 | 0.7570921 | 0.02109178 | 0.757161 | 0.02511687 |  |  | 1455 | 0.8276797 | 0.8585143 | 0.04676638 | 0.8454061 | 0.03304179 | 0.8454982 | 0.02371662 |  |  | 1455 | 0.742971 | 0.8720847 | 0.05420058 | 0.7811975 | 0.008184208 | 0.7812011 | 0.008622838 |  |  | 71760 | 0.7652398 | 0.8678712 | 0.01311987 | 0.7431941 | 0.01038072 | 0.7431832 | 0.009898876 |  |  | 29560 | 0.6113199 | 0.7035679 | 0.006502034 | 0.5983157 | 0.003871357 | 0.5983049 | 0.004153259
|  |  | 1312 | 0.8302099 | 0.8227221 | 0.009990226 | 0.8344525 | 0.09229774 | 0.8342956 | 0.198196 |  |  | 1236 | 0.7853362 | 0.7546811 | 0.02545977 | 0.7581989 | 0.02106415 | 0.7582681 | 0.02508322 |  |  | 1460 | 0.8266007 | 0.8592491 | 0.04660985 | 0.8459044 | 0.03287207 | 0.8459962 | 0.02359892 |  |  | 1460 | 0.739608 | 0.8725033 | 0.05386191 | 0.7812414 | 0.008181047 | 0.7812446 | 0.008598796 |  |  | 72060 | 0.7674778 | 0.8678712 | 0.01311987 | 0.7434745 | 0.01038535 | 0.7434638 | 0.009907251 |  |  | 29860 | 0.6134954 | 0.7035679 | 0.006502034 | 0.5987223 | 0.003886916 | 0.5987115 | 0.00415954
|  |  | 1317 | 0.8320018 | 0.8237446 | 0.00997035 | 0.8352928 | 0.09239088 | 0.8351367 | 0.1983355 |  |  | 1241 | 0.7843757 | 0.7558397 | 0.02543508 | 0.7592997 | 0.02103622 | 0.7593691 | 0.02504921 |  |  | 1465 | 0.8309167 | 0.859979 | 0.0464533 | 0.8463985 | 0.03270293 | 0.8464899 | 0.02348164 |  |  | 1465 | 0.7412895 | 0.8729177 | 0.05352481 | 0.7812846 | 0.008177993 | 0.7812875 | 0.008575479 |  |  | 72360 | 0.7674778 | 0.8678712 | 0.01311987 | 0.7437547 | 0.01038999 | 0.743744 | 0.009915622 |  |  | 30160 | 0.6178463 | 0.7035679 | 0.006502034 | 0.5991282 | 0.003902491 | 0.5991175 | 0.004165842
|  |  | 1322 | 0.8337937 | 0.8247611 | 0.00995037 | 0.8361273 | 0.09248339 | 0.8359721 | 0.1984733 |  |  | 1246 | 0.7853362 | 0.7569925 | 0.02541001 | 0.7603945 | 0.021008 | 0.7604642 | 0.02501486 |  |  | 1470 | 0.8287587 | 0.8607039 | 0.04629674 | 0.8468882 | 0.03253436 | 0.8469792 | 0.02336478 |  |  | 1470 | 0.742971 | 0.8733281 | 0.05318926 | 0.7813271 | 0.008175043 | 0.7813296 | 0.008552867 |  |  | 72660 | 0.7652398 | 0.8678712 | 0.01311987 | 0.7440345 | 0.01039463 | 0.7440239 | 0.00992399 |  |  | 30460 | 0.6091445 | 0.7035679 | 0.006502034 | 0.5995335 | 0.003918082 | 0.5995228 | 0.004172165
|  |  | 1327 | 0.8346897 | 0.8257718 | 0.009930289 | 0.8369561 | 0.0925753 | 0.8368017 | 0.1986092 |  |  | 1251 | 0.7872571 | 0.7581395 | 0.02538456 | 0.7614834 | 0.02097949 | 0.7615533 | 0.02498017 |  |  | 1475 | 0.8298377 | 0.8614239 | 0.04614018 | 0.8473737 | 0.03236637 | 0.8474643 | 0.02324835 |  |  | 1475 | 0.739608 | 0.8737345 | 0.05285528 | 0.781369 | 0.008172193 | 0.7813711 | 0.00853094 |  |  | 72960 | 0.7697157 | 0.8678712 | 0.01311987 | 0.744314 | 0.01039927 | 0.7443034 | 0.009932355 |  |  | 30760 | 0.6091445 | 0.7035679 | 0.006502034 | 0.599938 | 0.003933687 | 0.5999275 | 0.004178508
|  |  | 1332 | 0.8355856 | 0.8267766 | 0.009910108 | 0.8377792 | 0.09266661 | 0.8376258 | 0.1987434 |  |  | 1256 | 0.7901385 | 0.7592808 | 0.02535872 | 0.7625663 | 0.02095071 | 0.7626365 | 0.02494514 |  |  | 1480 | 0.8298377 | 0.862139 | 0.04598362 | 0.8478549 | 0.03219896 | 0.8479452 | 0.02313234 |  |  | 1480 | 0.742971 | 0.874137 | 0.05252287 | 0.7814102 | 0.008169441 | 0.781412 | 0.008509682 |  |  | 73260 | 0.7652398 | 0.8678712 | 0.01311987 | 0.7445932 | 0.01040392 | 0.7445827 | 0.009940716 |  |  | 31060 | 0.606969 | 0.7035679 | 0.006502034 | 0.6003419 | 0.003949305 | 0.6003314 | 0.00418487
|  |  | 1337 | 0.8346897 | 0.8277756 | 0.00988983 | 0.8385968 | 0.09275731 | 0.8384442 | 0.1988759 |  |  | 1261 | 0.789178 | 0.7604164 | 0.02533252 | 0.7636434 | 0.02092165 | 0.7637138 | 0.02490978 |  |  | 1485 | 0.8309167 | 0.8628493 | 0.04582709 | 0.848332 | 0.03203214 | 0.8484219 | 0.02301677 |  |  | 1485 | 0.742971 | 0.8745355 | 0.05219203 | 0.7814507 | 0.008166783 | 0.7814522 | 0.008489072 |  |  | 73560 | 0.7652398 | 0.8678712 | 0.01311987 | 0.7448721 | 0.01040856 | 0.7448616 | 0.009949073 |  |  | 31360 | 0.6200217 | 0.7035679 | 0.006502034 | 0.6007451 | 0.003964934 | 0.6007347 | 0.004191251
|  |  | 1342 | 0.8382735 | 0.8287688 | 0.009869456 | 0.8394088 | 0.09284742 | 0.8392571 | 0.1990066 |  |  | 1266 | 0.7910989 | 0.7615463 | 0.02530595 | 0.7647146 | 0.02089232 | 0.7647853 | 0.02487409 |  |  | 1490 | 0.8287587 | 0.8635547 | 0.04567057 | 0.8488049 | 0.03186591 | 0.8488944 | 0.02290162 |  |  | 1490 | 0.7412895 | 0.8749302 | 0.05186275 | 0.7814906 | 0.008164216 | 0.7814917 | 0.008469095 |  |  | 73860 | 0.7607639 | 0.8678712 | 0.01311987 | 0.7451506 | 0.01041321 | 0.7451402 | 0.009957426 |  |  | 31660 | 0.6113199 | 0.7035679 | 0.006502034 | 0.6011476 | 0.003980574 | 0.6011373 | 0.00419765
|  |  | 1347 | 0.8382735 | 0.8297562 | 0.009848988 | 0.8402153 | 0.09293694 | 0.8400645 | 0.1991356 |  |  | 1271 | 0.7901385 | 0.7626705 | 0.02527901 | 0.76578 | 0.02086271 | 0.765851 | 0.02483807 |  |  | 1495 | 0.8298377 | 0.8642554 | 0.04551408 | 0.8492737 | 0.03170028 | 0.8493629 | 0.02278692 |  |  | 1495 | 0.742971 | 0.875321 | 0.05153505 | 0.7815299 | 0.008161737 | 0.7815307 | 0.008449731 |  |  | 74160 | 0.7607639 | 0.8678712 | 0.01311987 | 0.7454289 | 0.01041786 | 0.7454185 | 0.009965776 |  |  | 31960 | 0.6156708 | 0.7035679 | 0.006502034 | 0.6015495 | 0.003996223 | 0.6015393 | 0.004204067
|  |  | 1352 | 0.8382735 | 0.830738 | 0.009828428 | 0.8410163 | 0.09302587 | 0.8408665 | 0.1992629 |  |  | 1276 | 0.7920594 | 0.7637892 | 0.02525171 | 0.7668396 | 0.02083285 | 0.7669108 | 0.02480174 |  |  | 1500 | 0.8309167 | 0.8649514 | 0.04535762 | 0.8497384 | 0.03153524 | 0.8498272 | 0.02267265 |  |  | 1500 | 0.739608 | 0.875708 | 0.05120892 | 0.7815686 | 0.008159344 | 0.7815691 | 0.008430965 |  |  | 74460 | 0.7652398 | 0.8678712 | 0.01311987 | 0.7457068 | 0.01042251 | 0.7456965 | 0.009974121 |  |  | 32260 | 0.6156708 | 0.7035679 | 0.006502034 | 0.6019507 | 0.004011879 | 0.6019405 | 0.004210501
|  |  | 1357 | 0.8391695 | 0.831714 | 0.009807777 | 0.841812 | 0.09311423 | 0.8416631 | 0.1993884 |  |  | 1281 | 0.7939803 | 0.7649022 | 0.02522406 | 0.7678935 | 0.02080272 | 0.7679649 | 0.02476509 |  |  | 1505 | 0.8309167 | 0.8656426 | 0.0452012 | 0.8501991 | 0.0313708 | 0.8502875 | 0.02255882 |  |  | 1505 | 0.746334 | 0.8760912 | 0.05088436 | 0.7816067 | 0.008157033 | 0.7816068 | 0.00841278 |  |  | 74760 | 0.7607639 | 0.8678712 | 0.01311987 | 0.7459844 | 0.01042716 | 0.7459742 | 0.009982462 |  |  | 32560 | 0.6134954 | 0.7035679 | 0.006502034 | 0.6023512 | 0.004027542 | 0.6023411 | 0.004216952
|  |  | 1362 | 0.8409614 | 0.8326844 | 0.009787038 | 0.8426022 | 0.09320201 | 0.8424543 | 0.1995123 |  |  | 1286 | 0.7949408 | 0.7660097 | 0.02519605 | 0.7689416 | 0.02077234 | 0.7690133 | 0.02472814 |  |  | 1510 | 0.8319958 | 0.8663291 | 0.04504483 | 0.8506557 | 0.03120696 | 0.8507438 | 0.02244543 |  |  | 1510 | 0.742971 | 0.8764707 | 0.05056138 | 0.7816443 | 0.008154803 | 0.781644 | 0.008395158 |  |  | 75060 | 0.7697157 | 0.8678712 | 0.01311987 | 0.7462617 | 0.01043181 | 0.7462515 | 0.009990798 |  |  | 32860 | 0.6134954 | 0.7035679 | 0.006502034 | 0.602751 | 0.004043211 | 0.602741 | 0.004223419
|  |  | 1367 | 0.8418573 | 0.8336492 | 0.009766211 | 0.8433872 | 0.09328922 | 0.8432402 | 0.1996345 |  |  | 1291 | 0.7949408 | 0.7671117 | 0.0251677 | 0.7699841 | 0.0207417 | 0.7700559 | 0.02469088 |  |  | 1515 | 0.8298377 | 0.867011 | 0.04488852 | 0.8511084 | 0.03104374 | 0.8511962 | 0.02233248 |  |  | 1515 | 0.746334 | 0.8768465 | 0.05023997 | 0.7816812 | 0.00815265 | 0.7816807 | 0.008378085 |  |  | 75360 | 0.7607639 | 0.8678712 | 0.01311987 | 0.7465386 | 0.01043647 | 0.7465285 | 0.00999913 |  |  | 33160 | 0.6200217 | 0.7035679 | 0.006502034 | 0.6031502 | 0.004058884 | 0.6031403 | 0.004229901
|  |  | 1372 | 0.8418573 | 0.8346085 | 0.0097453 | 0.8441669 | 0.09337587 | 0.8440209 | 0.1997551 |  |  | 1296 | 0.7978221 | 0.7682082 | 0.025139 | 0.7710209 | 0.02071081 | 0.771093 | 0.02465331 |  |  | 1520 | 0.8319958 | 0.8676883 | 0.04473227 | 0.8515572 | 0.03088111 | 0.8516445 | 0.02221998 |  |  | 1520 | 0.739608 | 0.8772186 | 0.04992015 | 0.7817176 | 0.008150572 | 0.7817167 | 0.008361546 |  |  | 75660 | 0.7652398 | 0.8678712 | 0.01311987 | 0.7468153 | 0.01044112 | 0.7468053 | 0.01000746 |  |  | 33460 | 0.6178463 | 0.7035679 | 0.006502034 | 0.6035487 | 0.00407456 | 0.6035388 | 0.004236398
|  |  | 1377 | 0.8436493 | 0.8355621 | 0.009724304 | 0.8449414 | 0.09346196 | 0.8447963 | 0.199874 |  |  | 1301 | 0.7968617 | 0.7692991 | 0.02510997 | 0.772052 | 0.02067968 | 0.7721243 | 0.02461546 |  |  | 1525 | 0.8330748 | 0.868361 | 0.04457608 | 0.852002 | 0.03071911 | 0.852089 | 0.02210793 |  |  | 1525 | 0.742971 | 0.8775871 | 0.0496019 | 0.7817534 | 0.008148566 | 0.7817523 | 0.008345523 |  |  | 75960 | 0.7652398 | 0.8678712 | 0.01311987 | 0.7470916 | 0.01044578 | 0.7470816 | 0.01001578 |  |  | 33760 | 0.6156708 | 0.7035679 | 0.006502034 | 0.6039465 | 0.004090238 | 0.6039368 | 0.00424291
|  |  | 1382 | 0.8445452 | 0.8365103 | 0.009703227 | 0.8457107 | 0.09354749 | 0.8455665 | 0.1999912 |  |  | 1306 | 0.7978221 | 0.7703847 | 0.0250806 | 0.7730776 | 0.0206483 | 0.7731501 | 0.02457731 |  |  | 1530 | 0.8309167 | 0.8690292 | 0.04441997 | 0.852443 | 0.03055771 | 0.8525297 | 0.02199633 |  |  | 1530 | 0.7412895 | 0.8779521 | 0.04928522 | 0.7817887 | 0.008146631 | 0.7817873 | 0.008330004 |  |  | 76260 | 0.7630019 | 0.8678712 | 0.01311987 | 0.7473676 | 0.01045044 | 0.7473577 | 0.0100241 |  |  | 34060 | 0.6156708 | 0.7035679 | 0.006502034 | 0.6043437 | 0.004105917 | 0.604334 | 0.004249436
|  |  | 1387 | 0.8454412 | 0.837453 | 0.009682069 | 0.8464749 | 0.09363248 | 0.8463317 | 0.2001069 |  |  | 1311 | 0.799743 | 0.7714648 | 0.02505089 | 0.7740976 | 0.02061669 | 0.7741703 | 0.02453887 |  |  | 1535 | 0.8319958 | 0.8696928 | 0.04426394 | 0.8528802 | 0.03039693 | 0.8529664 | 0.02188518 |  |  | 1535 | 0.742971 | 0.8783134 | 0.04897013 | 0.7818235 | 0.008144764 | 0.7818218 | 0.008314974 |  |  | 76560 | 0.7652398 | 0.8678712 | 0.01311987 | 0.7476433 | 0.0104551 | 0.7476335 | 0.01003241 |  |  | 34360 | 0.6156708 | 0.7035679 | 0.006502034 | 0.6047402 | 0.004121596 | 0.6047306 | 0.004255975
|  |  | 1392 | 0.8454412 | 0.8383902 | 0.009660833 | 0.847234 | 0.09371691 | 0.8470917 | 0.2002209 |  |  | 1316 | 0.8007035 | 0.7725395 | 0.02502086 | 0.775112 | 0.02058484 | 0.7751849 | 0.02450015 |  |  | 1540 | 0.8319958 | 0.8703519 | 0.04410799 | 0.8533135 | 0.03023678 | 0.8533994 | 0.02177448 |  |  | 1540 | 0.739608 | 0.8786713 | 0.04865662 | 0.7818578 | 0.008142962 | 0.7818557 | 0.008300417 |  |  | 76860 | 0.7652398 | 0.8678712 | 0.01311987 | 0.7479187 | 0.01045976 | 0.7479089 | 0.01004072 |  |  | 34660 | 0.6178463 | 0.7035679 | 0.006502034 | 0.605136 | 0.004137274 | 0.6051265 | 0.004262527
|  |  | 1397 | 0.8472331 | 0.839322 | 0.00963952 | 0.847988 | 0.09380081 | 0.8478467 | 0.2003334 |  |  | 1321 | 0.8007035 | 0.7736088 | 0.02499051 | 0.776121 | 0.02055276 | 0.7761941 | 0.02446115 |  |  | 1545 | 0.8341538 | 0.8710065 | 0.04395214 | 0.8537431 | 0.03007724 | 0.8538286 | 0.02166424 |  |  | 1545 | 0.742971 | 0.8790256 | 0.04834468 | 0.7818916 | 0.008141224 | 0.7818892 | 0.008286322 |  |  | 77160 | 0.7674778 | 0.8678712 | 0.01311987 | 0.7481938 | 0.01046442 | 0.748184 | 0.01004902 |  |  | 34960 | 0.6200217 | 0.7035679 | 0.006502034 | 0.6055312 | 0.00415295 | 0.6055217 | 0.004269092
|  |  | 1402 | 0.8472331 | 0.8402484 | 0.009618131 | 0.848737 | 0.09388417 | 0.8485967 | 0.2004442 |  |  | 1326 | 0.801664 | 0.7746729 | 0.02495984 | 0.7771244 | 0.02052045 | 0.7771978 | 0.02442188 |  |  | 1550 | 0.8341538 | 0.8716568 | 0.04379639 | 0.854169 | 0.02991833 | 0.8542541 | 0.02155445 |  |  | 1550 | 0.7480154 | 0.8793765 | 0.04803432 | 0.7819248 | 0.008139547 | 0.7819222 | 0.008272673 |  |  | 77460 | 0.7719536 | 0.8678712 | 0.01311987 | 0.7484685 | 0.01046908 | 0.7484589 | 0.01005731 |  |  | 35260 | 0.6243726 | 0.7035679 | 0.006502034 | 0.6059257 | 0.004168624 | 0.6059163 | 0.004275668
|  |  | 1407 | 0.8472331 | 0.8411694 | 0.009596668 | 0.8494811 | 0.093967 | 0.8493418 | 0.2005535 |  |  | 1331 | 0.8045453 | 0.7757315 | 0.02492885 | 0.7781225 | 0.02048792 | 0.778196 | 0.02438234 |  |  | 1555 | 0.8330748 | 0.8723026 | 0.04364073 | 0.8545911 | 0.02976004 | 0.8546759 | 0.02144513 |  |  | 1555 | 0.7446525 | 0.879724 | 0.04772554 | 0.7819576 | 0.00813793 | 0.7819547 | 0.008259459 |  |  | 77760 | 0.7719536 | 0.8678712 | 0.01311987 | 0.748743 | 0.01047374 | 0.7487334 | 0.0100656 |  |  | 35560 | 0.6221972 | 0.7035679 | 0.006502034 | 0.6063195 | 0.004184293 | 0.6063103 | 0.004282256
|  |  | 1412 | 0.849921 | 0.8420851 | 0.009575133 | 0.8502203 | 0.0940493 | 0.850082 | 0.2006612 |  |  | 1336 | 0.8045453 | 0.7767849 | 0.02489755 | 0.7791151 | 0.02045517 | 0.7791887 | 0.02434253 |  |  | 1560 | 0.8341538 | 0.872944 | 0.04348519 | 0.8550096 | 0.02960238 | 0.855094 | 0.02133626 |  |  | 1560 | 0.7446525 | 0.8800681 | 0.04741834 | 0.7819899 | 0.00813637 | 0.7819867 | 0.008246666 |  |  | 78060 | 0.7719536 | 0.8678712 | 0.01311987 | 0.7490171 | 0.01047841 | 0.7490075 | 0.01007389 |  |  | 35860 | 0.6221972 | 0.7035679 | 0.006502034 | 0.6067127 | 0.004199957 | 0.6067035 | 0.004288856
|  |  | 1417 | 0.8508169 | 0.8429955 | 0.009553528 | 0.8509545 | 0.09413108 | 0.8508172 | 0.2007673 |  |  | 1341 | 0.8055058 | 0.7778331 | 0.02486594 | 0.7801023 | 0.0204222 | 0.7801761 | 0.02430246 |  |  | 1565 | 0.8341538 | 0.8735811 | 0.04332976 | 0.8554244 | 0.02944535 | 0.8555085 | 0.02122786 |  |  | 1565 | 0.742971 | 0.8804089 | 0.04711272 | 0.7820218 | 0.008134866 | 0.7820183 | 0.008234283 |  |  | 78360 | 0.7652398 | 0.8678712 | 0.01311987 | 0.7492909 | 0.01048307 | 0.7492814 | 0.01008217 |  |  | 36160 | 0.6091445 | 0.7035679 | 0.006502034 | 0.6071053 | 0.004215616 | 0.6070961 | 0.004295465
|  |  | 1422 | 0.849921 | 0.8439006 | 0.009531853 | 0.851684 | 0.09421235 | 0.8515477 | 0.200872 |  |  | 1346 | 0.8064662 | 0.778876 | 0.02483403 | 0.7810841 | 0.02038902 | 0.7811582 | 0.02426213 |  |  | 1570 | 0.8341538 | 0.8742139 | 0.04317446 | 0.8558357 | 0.02928896 | 0.8559194 | 0.02111992 |  |  | 1570 | 0.7446525 | 0.8807463 | 0.04680867 | 0.7820532 | 0.008133416 | 0.7820494 | 0.008222296 |  |  | 78660 | 0.7652398 | 0.8678712 | 0.01311987 | 0.7495644 | 0.01048773 | 0.749555 | 0.01009044 |  |  | 36460 | 0.6221972 | 0.7035679 | 0.006502034 | 0.6074971 | 0.004231268 | 0.6074881 | 0.004302085
|  |  | 1427 | 0.8508169 | 0.8448006 | 0.00951011 | 0.8524087 | 0.0942931 | 0.8522733 | 0.2009751 |  |  | 1351 | 0.8064662 | 0.7799137 | 0.02480182 | 0.7820606 | 0.02035562 | 0.7821349 | 0.02422155 |  |  | 1575 | 0.8330748 | 0.8748424 | 0.04301928 | 0.8562433 | 0.0291332 | 0.8563267 | 0.02101244 |  |  | 1575 | 0.742971 | 0.8810805 | 0.0465062 | 0.7820841 | 0.008132017 | 0.7820801 | 0.008210694 |  |  | 78960 | 0.7674778 | 0.8678712 | 0.01311987 | 0.7498376 | 0.0104924 | 0.7498282 | 0.01009871 |  |  | 36760 | 0.6200217 | 0.7035679 | 0.006502034 | 0.6078884 | 0.004246912 | 0.6078794 | 0.004308714
|  |  | 1432 | 0.8526088 | 0.8456952 | 0.009488302 | 0.8531286 | 0.09437333 | 0.8529942 | 0.2010766 |  |  | 1356 | 0.8064662 | 0.7809462 | 0.02476931 | 0.7830318 | 0.02032202 | 0.7831063 | 0.02418072 |  |  | 1580 | 0.8341538 | 0.8754667 | 0.04286423 | 0.8566474 | 0.02897807 | 0.8567304 | 0.02090543 |  |  | 1580 | 0.7446525 | 0.8814114 | 0.0462053 | 0.7821146 | 0.008130669 | 0.7821103 | 0.008199466 |  |  | 79260 | 0.7652398 | 0.8678712 | 0.01311987 | 0.7501105 | 0.01049706 | 0.7501012 | 0.01010697 |  |  | 37060 | 0.6243726 | 0.7035679 | 0.006502034 | 0.6082789 | 0.004262548 | 0.60827 | 0.004315352
|  |  | 1437 | 0.8517129 | 0.8465848 | 0.009466428 | 0.8538437 | 0.09445307 | 0.8537104 | 0.2011767 |  |  | 1361 | 0.8083872 | 0.7819735 | 0.02473651 | 0.7839978 | 0.02028822 | 0.7840724 | 0.02413965 |  |  | 1585 | 0.8352328 | 0.8760867 | 0.04270932 | 0.857048 | 0.02882359 | 0.8571307 | 0.02079888 |  |  | 1585 | 0.7446525 | 0.881739 | 0.04590598 | 0.7821447 | 0.00812937 | 0.7821402 | 0.0081886 |  |  | 79560 | 0.7764295 | 0.8678712 | 0.01311987 | 0.7503831 | 0.01050173 | 0.7503738 | 0.01011522 |  |  | 37360 | 0.6221972 | 0.7035679 | 0.006502034 | 0.6086688 | 0.004278175 | 0.60866 | 0.004322
|  |  | 1442 | 0.8535048 | 0.8474691 | 0.009444492 | 0.8545543 | 0.0945323 | 0.854422 | 0.2012753 |  |  | 1366 | 0.8103081 | 0.7829957 | 0.02470342 | 0.7849585 | 0.02025421 | 0.7850332 | 0.02409833 |  |  | 1590 | 0.8341538 | 0.8767025 | 0.04255455 | 0.8574452 | 0.02866974 | 0.8575274 | 0.02069281 |  |  | 1590 | 0.7446525 | 0.8820635 | 0.04560823 | 0.7821743 | 0.008128118 | 0.7821696 | 0.008178086 |  |  | 79860 | 0.7719536 | 0.8678712 | 0.01311987 | 0.7506553 | 0.01050639 | 0.7506461 | 0.01012347 |  |  | 37660 | 0.6134954 | 0.7035679 | 0.006502034 | 0.6090581 | 0.004293792 | 0.6090493 | 0.004328655
|  |  | 1447 | 0.8544008 | 0.8483484 | 0.009422494 | 0.8552601 | 0.09461104 | 0.8551289 | 0.2013724 |  |  | 1371 | 0.8112685 | 0.7840129 | 0.02467005 | 0.785914 | 0.02022001 | 0.7859889 | 0.02405677 |  |  | 1595 | 0.8352328 | 0.8773142 | 0.04239993 | 0.8578388 | 0.02851653 | 0.8579207 | 0.0205872 |  |  | 1595 | 0.746334 | 0.8823848 | 0.04531205 | 0.7822036 | 0.008126911 | 0.7821985 | 0.008167912 |  |  | 80160 | 0.7719536 | 0.8678712 | 0.01311987 | 0.7509272 | 0.01051106 | 0.7509181 | 0.01013171 |  |  | 37960 | 0.6200217 | 0.7035679 | 0.006502034 | 0.6094467 | 0.004309398 | 0.609438 | 0.004335318
|  |  | 1452 | 0.8552967 | 0.8492226 | 0.009400436 | 0.8559614 | 0.09468929 | 0.8558312 | 0.201468 |  |  | 1376 | 0.8112685 | 0.7850249 | 0.02463639 | 0.7868643 | 0.02018562 | 0.7869393 | 0.02401499 |  |  | 1600 | 0.8341538 | 0.8779217 | 0.04224547 | 0.8582291 | 0.02836397 | 0.8583106 | 0.02048207 |  |  | 1600 | 0.746334 | 0.882703 | 0.04501745 | 0.7822324 | 0.008125748 | 0.7822271 | 0.00815807 |  |  | 80460 | 0.7697157 | 0.8678712 | 0.01311987 | 0.7511989 | 0.01051572 | 0.7511898 | 0.01013994 |  |  | 38260 | 0.6221972 | 0.7035679 | 0.006502034 | 0.6098347 | 0.004324993 | 0.609826 | 0.004341989
|  |  | 1457 | 0.8552967 | 0.8500917 | 0.009378318 | 0.8566582 | 0.09476704 | 0.8565289 | 0.2015622 |  |  | 1381 | 0.8131894 | 0.7860319 | 0.02460246 | 0.7878094 | 0.02015103 | 0.7878846 | 0.02397297 |  |  | 1605 | 0.8363118 | 0.8785251 | 0.04209116 | 0.8586159 | 0.02821205 | 0.8586971 | 0.0203774 |  |  | 1605 | 0.7412895 | 0.8830181 | 0.04472441 | 0.7822608 | 0.008124628 | 0.7822553 | 0.008148547 |  |  | 80760 | 0.7674778 | 0.8678712 | 0.01311987 | 0.7514702 | 0.01052039 | 0.7514611 | 0.01014817 |  |  | 38560 | 0.6243726 | 0.7035679 | 0.006502034 | 0.610222 | 0.004340575 | 0.6102134 | 0.004348666
|  |  | 1462 | 0.8570886 | 0.8509558 | 0.009356144 | 0.8573504 | 0.09484431 | 0.8572222 | 0.2016549 |  |  | 1386 | 0.812229 | 0.7870338 | 0.02456825 | 0.7887494 | 0.02011626 | 0.7888248 | 0.02393072 |  |  | 1610 | 0.8352328 | 0.8791244 | 0.04193701 | 0.8589994 | 0.02806078 | 0.8590802 | 0.02027321 |  |  | 1610 | 0.7446525 | 0.8833301 | 0.04443293 | 0.7822889 | 0.008123548 | 0.7822832 | 0.008139336 |  |  | 81060 | 0.7697157 | 0.8678712 | 0.01311987 | 0.7517412 | 0.01052505 | 0.7517322 | 0.01015639 |  |  | 38860 | 0.6265481 | 0.7035679 | 0.006502034 | 0.6106086 | 0.004356144 | 0.6106001 | 0.00435535
|  |  | 1467 | 0.8588805 | 0.8518148 | 0.009333914 | 0.8580381 | 0.09492111 | 0.8579109 | 0.2017462 |  |  | 1391 | 0.8141499 | 0.7880308 | 0.02453377 | 0.7896843 | 0.0200813 | 0.7897598 | 0.02388826 |  |  | 1615 | 0.8363118 | 0.8797196 | 0.04178304 | 0.8593796 | 0.02791015 | 0.85946 | 0.02016949 |  |  | 1615 | 0.746334 | 0.8836391 | 0.04414302 | 0.7823165 | 0.008122509 | 0.7823106 | 0.008130426 |  |  | 81360 | 0.7719536 | 0.8678712 | 0.01311987 | 0.7520119 | 0.01052972 | 0.752003 | 0.0101646 |  |  | 39160 | 0.6330744 | 0.7035679 | 0.006502034 | 0.6109946 | 0.0043717 | 0.6109862 | 0.00436204
|  |  | 1472 | 0.8588805 | 0.852669 | 0.009311628 | 0.8587214 | 0.09499742 | 0.8585953 | 0.2018361 |  |  | 1396 | 0.8151104 | 0.7890227 | 0.02449902 | 0.7906141 | 0.02004616 | 0.7906898 | 0.02384557 |  |  | 1620 | 0.8352328 | 0.8803108 | 0.04162923 | 0.8597565 | 0.02776017 | 0.8598366 | 0.02006625 |  |  | 1620 | 0.7446525 | 0.8839451 | 0.04385468 | 0.7823438 | 0.008121508 | 0.7823377 | 0.008121807 |  |  | 81660 | 0.7719536 | 0.8678712 | 0.01311987 | 0.7522823 | 0.01053438 | 0.7522734 | 0.01017281 |  |  | 39460 | 0.6287235 | 0.7035679 | 0.006502034 | 0.61138 | 0.004387241 | 0.6113717 | 0.004368736
|  |  | 1477 | 0.8579846 | 0.8535181 | 0.00928929 | 0.8594003 | 0.09507327 | 0.8592752 | 0.2019246 |  |  | 1401 | 0.8170313 | 0.7900097 | 0.02446401 | 0.7915389 | 0.02001085 | 0.7916147 | 0.02380267 |  |  | 1625 | 0.8373908 | 0.880898 | 0.04147561 | 0.8601301 | 0.02761084 | 0.8602098 | 0.01996348 |  |  | 1625 | 0.746334 | 0.8842481 | 0.0435679 | 0.7823708 | 0.008120544 | 0.7823644 | 0.008113472 |  |  | 81960 | 0.7764295 | 0.8678712 | 0.01311987 | 0.7525524 | 0.01053905 | 0.7525435 | 0.01018101 |  |  | 39760 | 0.6287235 | 0.7035679 | 0.006502034 | 0.6117647 | 0.004402767 | 0.6117565 | 0.004375438
|  |  | 1482 | 0.8606725 | 0.8543624 | 0.0092669 | 0.8600748 | 0.09514865 | 0.8599508 | 0.2020116 |  |  | 1406 | 0.8170313 | 0.7909918 | 0.02442874 | 0.7924587 | 0.01997536 | 0.7925346 | 0.02375956 |  |  | 1630 | 0.8363118 | 0.8814813 | 0.04132216 | 0.8605004 | 0.02746216 | 0.8605798 | 0.01986119 |  |  | 1630 | 0.746334 | 0.8845481 | 0.04328267 | 0.7823974 | 0.008119615 | 0.7823907 | 0.008105411 |  |  | 82260 | 0.7719536 | 0.8678712 | 0.01311987 | 0.7528221 | 0.01054371 | 0.7528134 | 0.0101892 |  |  | 40060 | 0.6265481 | 0.7035679 | 0.006502034 | 0.6121488 | 0.004418277 | 0.6121406 | 0.004382144
|  |  | 1487 | 0.8606725 | 0.8552017 | 0.00924446 | 0.860745 | 0.09522356 | 0.860622 | 0.2020973 |  |  | 1411 | 0.8170313 | 0.791969 | 0.02439322 | 0.7933734 | 0.0199397 | 0.7934495 | 0.02371624 |  |  | 1635 | 0.8373908 | 0.8820606 | 0.0411689 | 0.8608675 | 0.02731414 | 0.8609465 | 0.01975938 |  |  | 1635 | 0.746334 | 0.8848452 | 0.04299901 | 0.7824236 | 0.008118722 | 0.7824167 | 0.008097616 |  |  | 82560 | 0.7719536 | 0.8678712 | 0.01311987 | 0.7530916 | 0.01054838 | 0.7530829 | 0.01019738 |  |  | 40360 | 0.6265481 | 0.7035679 | 0.006502034 | 0.6125322 | 0.004433771 | 0.6125241 | 0.004388855
|  |  | 1492 | 0.8606725 | 0.8560363 | 0.00922197 | 0.8614109 | 0.09529801 | 0.861289 | 0.2021816 |  |  | 1416 | 0.8179917 | 0.7929413 | 0.02435744 | 0.7942832 | 0.01990387 | 0.7943595 | 0.02367272 |  |  | 1640 | 0.8352328 | 0.8826359 | 0.04101584 | 0.8612315 | 0.02716676 | 0.8613101 | 0.01965804 |  |  | 1640 | 0.7496969 | 0.8851394 | 0.04271689 | 0.7824495 | 0.008117862 | 0.7824424 | 0.008090078 |  |  | 82860 | 0.7719536 | 0.8678712 | 0.01311987 | 0.7533607 | 0.01055304 | 0.7533521 | 0.01020556 |  |  | 40660 | 0.6330744 | 0.7035679 | 0.006502034 | 0.612915 | 0.004449247 | 0.612907 | 0.004395569
|  |  | 1497 | 0.8624644 | 0.8568659 | 0.009199433 | 0.8620725 | 0.09537201 | 0.8619516 | 0.2022645 |  |  | 1421 | 0.8199126 | 0.7939087 | 0.02432141 | 0.7951881 | 0.01986787 | 0.7952644 | 0.023629 |  |  | 1645 | 0.8384699 | 0.8832074 | 0.04086297 | 0.8615923 | 0.02702004 | 0.8616705 | 0.01955719 |  |  | 1645 | 0.7446525 | 0.8854308 | 0.04243633 | 0.782475 | 0.008117034 | 0.7824677 | 0.00808279 |  |  | 83160 | 0.7741916 | 0.8678712 | 0.01311987 | 0.7536296 | 0.0105577 | 0.753621 | 0.01021373 |  |  | 40960 | 0.6287235 | 0.7035679 | 0.006502034 | 0.6132972 | 0.004464706 | 0.6132892 | 0.004402288
|  |  | 1502 | 0.8624644 | 0.8576908 | 0.009176849 | 0.8627299 | 0.09544555 | 0.8626101 | 0.2023461 |  |  | 1426 | 0.8199126 | 0.7948713 | 0.02428513 | 0.796088 | 0.01983171 | 0.7961645 | 0.02358508 |  |  | 1650 | 0.8384699 | 0.883775 | 0.0407103 | 0.8619499 | 0.02687397 | 0.8620278 | 0.01945681 |  |  | 1650 | 0.7480154 | 0.8857193 | 0.04215732 | 0.7825002 | 0.008116237 | 0.7824928 | 0.008075744 |  |  | 83460 | 0.7697157 | 0.8678712 | 0.01311987 | 0.7538981 | 0.01056236 | 0.7538896 | 0.01022189 |  |  | 41260 | 0.630899 | 0.7035679 | 0.006502034 | 0.6136787 | 0.004480147 | 0.6136708 | 0.00440901
|  |  | 1507 | 0.8642563 | 0.8585109 | 0.00915422 | 0.8633831 | 0.09551864 | 0.8632644 | 0.2024263 |  |  | 1431 | 0.8208731 | 0.7958291 | 0.02424861 | 0.7969831 | 0.01979539 | 0.7970597 | 0.02354097 |  |  | 1655 | 0.8384699 | 0.8843387 | 0.04055783 | 0.8623044 | 0.02672856 | 0.862382 | 0.01935691 |  |  | 1655 | 0.7446525 | 0.886005 | 0.04187986 | 0.7825251 | 0.008115471 | 0.7825174 | 0.008068932 |  |  | 83760 | 0.7786675 | 0.8678712 | 0.01311987 | 0.7541664 | 0.01056702 | 0.7541579 | 0.01023004 |  |  | 41560 | 0.6287235 | 0.7035679 | 0.006502034 | 0.6140595 | 0.004495568 | 0.6140517 | 0.004415735
|  |  | 1512 | 0.8651523 | 0.8593263 | 0.009131547 | 0.8640322 | 0.09559129 | 0.8639145 | 0.2025052 |  |  | 1436 | 0.822794 | 0.7967821 | 0.02421185 | 0.7978733 | 0.01975892 | 0.79795 | 0.02349666 |  |  | 1660 | 0.8384699 | 0.8848987 | 0.04040558 | 0.8626559 | 0.02658381 | 0.8627331 | 0.01925749 |  |  | 1660 | 0.7480154 | 0.8862879 | 0.04160394 | 0.7825497 | 0.008114734 | 0.7825418 | 0.008062346 |  |  | 84060 | 0.7719536 | 0.8678712 | 0.01311987 | 0.7544343 | 0.01057169 | 0.7544259 | 0.01023819 |  |  | 41860 | 0.6265481 | 0.7035679 | 0.006502034 | 0.6144398 | 0.00451097 | 0.614432 | 0.004422463
|  |  | 1517 | 0.8633603 | 0.860137 | 0.009108831 | 0.8646771 | 0.0956635 | 0.8645605 | 0.2025828 |  |  | 1441 | 0.822794 | 0.7977303 | 0.02417485 | 0.7987586 | 0.01972229 | 0.7988355 | 0.02345218 |  |  | 1665 | 0.8373908 | 0.8854548 | 0.04025353 | 0.8630043 | 0.02643971 | 0.8630812 | 0.01915856 |  |  | 1665 | 0.7446525 | 0.8865681 | 0.04132957 | 0.7825739 | 0.008114025 | 0.7825659 | 0.008055981 |  |  | 84360 | 0.7764295 | 0.8678712 | 0.01311987 | 0.7547019 | 0.01057635 | 0.7546935 | 0.01024632 |  |  | 42160 | 0.630899 | 0.7035679 | 0.006502034 | 0.6148194 | 0.004526352 | 0.6148117 | 0.004429193
|  |  | 1522 | 0.8651523 | 0.8609429 | 0.009086074 | 0.865318 | 0.09573527 | 0.8652024 | 0.202659 |  |  | 1446 | 0.822794 | 0.7986739 | 0.02413762 | 0.7996392 | 0.01968551 | 0.7997162 | 0.02340751 |  |  | 1670 | 0.8373908 | 0.8860072 | 0.04010171 | 0.8633497 | 0.02629627 | 0.8634262 | 0.0190601 |  |  | 1670 | 0.746334 | 0.8868455 | 0.04105673 | 0.7825979 | 0.008113343 | 0.7825897 | 0.008049828 |  |  | 84660 | 0.7809054 | 0.8678712 | 0.01311987 | 0.7549692 | 0.010581 | 0.7549609 | 0.01025445 |  |  | 42460 | 0.630899 | 0.7035679 | 0.006502034 | 0.6151983 | 0.004541714 | 0.6151907 | 0.004435925
|  |  | 1527 | 0.8669442 | 0.8617442 | 0.009063277 | 0.8659548 | 0.0958066 | 0.8658403 | 0.202734 |  |  | 1451 | 0.8247149 | 0.7996127 | 0.02410017 | 0.800515 | 0.01964858 | 0.8005921 | 0.02336266 |  |  | 1675 | 0.8384699 | 0.8865558 | 0.0399501 | 0.8636921 | 0.02615348 | 0.8637682 | 0.01896213 |  |  | 1675 | 0.7446525 | 0.8871203 | 0.04078543 | 0.7826216 | 0.008112688 | 0.7826131 | 0.008043881 |  |  | 84960 | 0.7697157 | 0.8678712 | 0.01311987 | 0.7552362 | 0.01058566 | 0.755228 | 0.01026257 |  |  | 42760 | 0.6330744 | 0.7035679 | 0.006502034 | 0.6155766 | 0.004557054 | 0.6155691 | 0.004442658
|  |  | 1532 | 0.8669442 | 0.8625409 | 0.009040441 | 0.8665876 | 0.09587751 | 0.8664742 | 0.2028076 |  |  | 1456 | 0.8247149 | 0.8005468 | 0.02406248 | 0.801386 | 0.0196115 | 0.8014632 | 0.02331763 |  |  | 1680 | 0.8395489 | 0.8871008 | 0.03979873 | 0.8640315 | 0.02601136 | 0.8641073 | 0.01886464 |  |  | 1680 | 0.7446525 | 0.8873923 | 0.04051567 | 0.7826449 | 0.008112058 | 0.7826363 | 0.008038133 |  |  | 85260 | 0.7697157 | 0.8678712 | 0.01311987 | 0.7555029 | 0.01059032 | 0.7554947 | 0.01027068 |  |  | 43060 | 0.6287235 | 0.7035679 | 0.006502034 | 0.6159543 | 0.004572373 | 0.6159468 | 0.004449393
|  |  | 1537 | 0.8687361 | 0.8633329 | 0.009017567 | 0.8672164 | 0.09594798 | 0.8671041 | 0.20288 |  |  | 1461 | 0.8266358 | 0.8014762 | 0.02402457 | 0.8022523 | 0.01957429 | 0.8023296 | 0.02327244 |  |  | 1685 | 0.8384699 | 0.887642 | 0.03964758 | 0.864368 | 0.02586989 | 0.8644434 | 0.01876764 |  |  | 1685 | 0.746334 | 0.8876618 | 0.04024743 | 0.782668 | 0.008111452 | 0.7826592 | 0.008032579 |  |  | 85560 | 0.7719536 | 0.8678712 | 0.01311987 | 0.7557693 | 0.01059498 | 0.7557612 | 0.01027878 |  |  | 43360 | 0.6330744 | 0.7035679 | 0.006502034 | 0.6163314 | 0.004587669 | 0.616324 | 0.004456129
|  |  | 1542 | 0.8678401 | 0.8641204 | 0.008994657 | 0.8678412 | 0.09601803 | 0.86773 | 0.2029511 |  |  | 1466 | 0.8275963 | 0.802401 | 0.02398644 | 0.8031139 | 0.01953693 | 0.8031913 | 0.02322707 |  |  | 1690 | 0.8373908 | 0.8881796 | 0.03949666 | 0.8647015 | 0.02572909 | 0.8647766 | 0.01867111 |  |  | 1690 | 0.7480154 | 0.8879285 | 0.03998072 | 0.7826908 | 0.00811087 | 0.7826818 | 0.008027212 |  |  | 85860 | 0.7741916 | 0.8678712 | 0.01311987 | 0.7560354 | 0.01059963 | 0.7560273 | 0.01028688 |  |  | 43660 | 0.6287235 | 0.7035679 | 0.006502034 | 0.6167078 | 0.004602943 | 0.6167005 | 0.004462865
|  |  | 1547 | 0.8687361 | 0.8649033 | 0.008971711 | 0.8684621 | 0.09608767 | 0.868352 | 0.2030209 |  |  | 1471 | 0.8275963 | 0.8033212 | 0.02394809 | 0.8039708 | 0.01949944 | 0.8040484 | 0.02318154 |  |  | 1695 | 0.8395489 | 0.8887135 | 0.03934598 | 0.8650322 | 0.02558894 | 0.8651069 | 0.01857507 |  |  | 1695 | 0.7480154 | 0.8881927 | 0.03971554 | 0.7827134 | 0.008110312 | 0.7827042 | 0.008022026 |  |  | 86160 | 0.7652398 | 0.8678712 | 0.01311987 | 0.7563012 | 0.01060429 | 0.7562932 | 0.01029496 |  |  | 43960 | 0.6352499 | 0.7035679 | 0.006502034 | 0.6170836 | 0.004618193 | 0.6170763 | 0.004469601
|  |  | 1552 | 0.871424 | 0.8656817 | 0.008948731 | 0.8690792 | 0.09615688 | 0.8689701 | 0.2030895 |  |  | 1476 | 0.8285568 | 0.8042368 | 0.02390953 | 0.8048231 | 0.01946181 | 0.8049007 | 0.02313584 |  |  | 1700 | 0.8384699 | 0.8892438 | 0.03919555 | 0.86536 | 0.02544945 | 0.8654343 | 0.01847952 |  |  | 1700 | 0.7480154 | 0.8884543 | 0.03945188 | 0.7827356 | 0.008109775 | 0.7827263 | 0.008017015 |  |  | 86460 | 0.7674778 | 0.8678712 | 0.01311987 | 0.7565667 | 0.01060894 | 0.7565587 | 0.01030304 |  |  | 44260 | 0.6352499 | 0.7035679 | 0.006502034 | 0.6174588 | 0.00463342 | 0.6174516 | 0.004476338
|  |  | 1557 | 0.870528 | 0.8664556 | 0.008925719 | 0.8696924 | 0.09622568 | 0.8695844 | 0.2031568 |  |  | 1481 | 0.8285568 | 0.8051478 | 0.02387076 | 0.8056707 | 0.01942405 | 0.8057485 | 0.02308999 |  |  | 1705 | 0.8395489 | 0.8897705 | 0.03904535 | 0.8656849 | 0.02531063 | 0.8657589 | 0.01838444 |  |  | 1705 | 0.746334 | 0.8887134 | 0.03918973 | 0.7827576 | 0.008109259 | 0.7827481 | 0.008012173 |  |  | 86760 | 0.7719536 | 0.8678712 | 0.01311987 | 0.7568319 | 0.01061359 | 0.7568239 | 0.01031111 |  |  | 44560 | 0.6287235 | 0.7035679 | 0.006502034 | 0.6178333 | 0.004648623 | 0.6178262 | 0.004483074
|  |  | 1562 | 0.870528 | 0.867225 | 0.008902674 | 0.8703017 | 0.09629408 | 0.8701948 | 0.203223 |  |  | 1486 | 0.8304777 | 0.8060543 | 0.02383177 | 0.8065138 | 0.01938617 | 0.8065916 | 0.02304398 |  |  | 1710 | 0.8395489 | 0.8902937 | 0.03889541 | 0.866007 | 0.02517246 | 0.8660807 | 0.01828986 |  |  | 1710 | 0.7480154 | 0.8889699 | 0.0389291 | 0.7827793 | 0.008108765 | 0.7827697 | 0.008007496 |  |  | 87060 | 0.7674778 | 0.8678712 | 0.01311987 | 0.7570967 | 0.01061824 | 0.7570889 | 0.01031917 |  |  | 44860 | 0.6330744 | 0.7035679 | 0.006502034 | 0.6182072 | 0.004663801 | 0.6182002 | 0.004489809
|  |  | 1567 | 0.8723199 | 0.8679899 | 0.008879599 | 0.8709073 | 0.09636206 | 0.8708015 | 0.2032878 |  |  | 1491 | 0.8314381 | 0.8069562 | 0.02379259 | 0.8073523 | 0.01934815 | 0.8074302 | 0.02299781 |  |  | 1715 | 0.8384699 | 0.8908133 | 0.03874572 | 0.8663263 | 0.02503496 | 0.8663997 | 0.01819575 |  |  | 1715 | 0.746334 | 0.889224 | 0.03866997 | 0.7828008 | 0.00810829 | 0.782791 | 0.008002978 |  |  | 87360 | 0.7719536 | 0.8678712 | 0.01311987 | 0.7573613 | 0.01062289 | 0.7573535 | 0.01032722 |  |  | 45160 | 0.6417762 | 0.7035679 | 0.006502034 | 0.6185805 | 0.004678954 | 0.6185735 | 0.004496543
|  |  | 1572 | 0.8723199 | 0.8687504 | 0.008856495 | 0.8715091 | 0.09642964 | 0.8714044 | 0.2033515 |  |  | 1496 | 0.8314381 | 0.8078536 | 0.0237532 | 0.8081862 | 0.01931002 | 0.8082642 | 0.0229515 |  |  | 1720 | 0.8395489 | 0.8913294 | 0.03859628 | 0.8666429 | 0.02489811 | 0.8667159 | 0.01810213 |  |  | 1720 | 0.746334 | 0.8894755 | 0.03841236 | 0.7828221 | 0.008107834 | 0.782812 | 0.007998613 |  |  | 87660 | 0.7719536 | 0.8678712 | 0.01311987 | 0.7576256 | 0.01062754 | 0.7576178 | 0.01033526 |  |  | 45460 | 0.630899 | 0.7035679 | 0.006502034 | 0.6189532 | 0.004694081 | 0.6189462 | 0.004503276
|  |  | 1577 | 0.8732159 | 0.8695066 | 0.008833362 | 0.8721071 | 0.09649682 | 0.8720035 | 0.203414 |  |  | 1501 | 0.8323986 | 0.8087466 | 0.02371361 | 0.8090156 | 0.01927176 | 0.8090936 | 0.02290504 |  |  | 1725 | 0.8406279 | 0.891842 | 0.0384471 | 0.8669567 | 0.02476193 | 0.8670293 | 0.018009 |  |  | 1725 | 0.7496969 | 0.8897247 | 0.03815625 | 0.782843 | 0.008107397 | 0.7828329 | 0.007994397 |  |  | 87960 | 0.7786675 | 0.8678712 | 0.01311987 | 0.7578895 | 0.01063218 | 0.7578818 | 0.01034329 |  |  | 45760 | 0.6330744 | 0.7035679 | 0.006502034 | 0.6193252 | 0.004709183 | 0.6193183 | 0.004510007
|  |  | 1582 | 0.8732159 | 0.8702583 | 0.008810202 | 0.8727015 | 0.09656361 | 0.872599 | 0.2034753 |  |  | 1506 | 0.833359 | 0.8096351 | 0.02367383 | 0.8098404 | 0.01923338 | 0.8099186 | 0.02285844 |  |  | 1730 | 0.8406279 | 0.8923511 | 0.03829819 | 0.8672678 | 0.02462641 | 0.8673401 | 0.01791635 |  |  | 1730 | 0.7480154 | 0.8899713 | 0.03790164 | 0.7828638 | 0.008106978 | 0.7828535 | 0.007990326 |  |  | 88260 | 0.7697157 | 0.8678712 | 0.01311987 | 0.7581532 | 0.01063683 | 0.7581455 | 0.01035131 |  |  | 46060 | 0.6330744 | 0.7035679 | 0.006502034 | 0.6196966 | 0.004724258 | 0.6196898 | 0.004516737
|  |  | 1587 | 0.8750078 | 0.8710057 | 0.008787016 | 0.8732922 | 0.09663 | 0.8731908 | 0.2035354 |  |  | 1511 | 0.8343195 | 0.8105191 | 0.02363385 | 0.8106609 | 0.01919489 | 0.8107391 | 0.02281169 |  |  | 1735 | 0.8417069 | 0.8928568 | 0.03814954 | 0.8675762 | 0.02449155 | 0.8676481 | 0.01782418 |  |  | 1735 | 0.746334 | 0.8902156 | 0.03764852 | 0.7828843 | 0.008106576 | 0.7828738 | 0.007986393 |  |  | 88560 | 0.7764295 | 0.8678712 | 0.01311987 | 0.7584166 | 0.01064147 | 0.758409 | 0.01035932 |  |  | 46360 | 0.6352499 | 0.7035679 | 0.006502034 | 0.6200674 | 0.004739307 | 0.6200607 | 0.004523464
|  |  | 1592 | 0.8741118 | 0.8717488 | 0.008763804 | 0.8738792 | 0.09669599 | 0.8737789 | 0.2035943 |  |  | 1516 | 0.833359 | 0.8113987 | 0.02359369 | 0.8114768 | 0.01915628 | 0.8115551 | 0.02276481 |  |  | 1740 | 0.8406279 | 0.893359 | 0.03800116 | 0.8678819 | 0.02435735 | 0.8679535 | 0.0177325 |  |  | 1740 | 0.7513784 | 0.8904575 | 0.0373969 | 0.7829046 | 0.008106191 | 0.782894 | 0.007982596 |  |  | 88860 | 0.7719536 | 0.8678712 | 0.01311987 | 0.7586796 | 0.01064611 | 0.7586721 | 0.01036732 |  |  | 46660 | 0.6374253 | 0.7035679 | 0.006502034 | 0.6204376 | 0.004754329 | 0.6204309 | 0.004530188
|  |  | 1597 | 0.8759037 | 0.8724875 | 0.008740569 | 0.8744627 | 0.09676161 | 0.8743634 | 0.2036521 |  |  | 1521 | 0.8362404 | 0.812274 | 0.02355333 | 0.8122883 | 0.01911757 | 0.8123667 | 0.02271779 |  |  | 1745 | 0.8406279 | 0.8938579 | 0.03785305 | 0.868185 | 0.02422381 | 0.8682562 | 0.01764131 |  |  | 1745 | 0.7480154 | 0.8906971 | 0.03714676 | 0.7829247 | 0.008105822 | 0.7829139 | 0.007978929 |  |  | 89160 | 0.7786675 | 0.8678712 | 0.01311987 | 0.7589424 | 0.01065075 | 0.7589349 | 0.01037532 |  |  | 46960 | 0.6352499 | 0.7035679 | 0.006502034 | 0.6208071 | 0.004769323 | 0.6208005 | 0.00453691
|  |  | 1602 | 0.8759037 | 0.873222 | 0.00871731 | 0.8750425 | 0.09682683 | 0.8749444 | 0.2037087 |  |  | 1526 | 0.83528 | 0.8131449 | 0.02351279 | 0.8130955 | 0.01907874 | 0.8131739 | 0.02267064 |  |  | 1750 | 0.8417069 | 0.8943533 | 0.03770522 | 0.8684854 | 0.02409094 | 0.8685563 | 0.0175506 |  |  | 1750 | 0.7480154 | 0.8909343 | 0.03689811 | 0.7829445 | 0.008105468 | 0.7829336 | 0.007975388 |  |  | 89460 | 0.7764295 | 0.8678712 | 0.01311987 | 0.7592049 | 0.01065539 | 0.7591974 | 0.0103833 |  |  | 47260 | 0.6352499 | 0.7035679 | 0.006502034 | 0.6211761 | 0.004784289 | 0.6211695 | 0.004543628
|  |  | 1607 | 0.8767997 | 0.8739523 | 0.00869403 | 0.8756188 | 0.09689168 | 0.8755218 | 0.2037641 |  |  | 1531 | 0.8362404 | 0.8140114 | 0.02347208 | 0.8138982 | 0.01903981 | 0.8139767 | 0.02262337 |  |  | 1755 | 0.8406279 | 0.8948454 | 0.03755766 | 0.8687832 | 0.02395872 | 0.8688538 | 0.01746037 |  |  | 1755 | 0.7530599 | 0.8911692 | 0.03665094 | 0.7829641 | 0.00810513 | 0.7829531 | 0.007971969 |  |  | 89760 | 0.7697157 | 0.8678712 | 0.01311987 | 0.759467 | 0.01066002 | 0.7594596 | 0.01039127 |  |  | 47560 | 0.6330744 | 0.7035679 | 0.006502034 | 0.6215444 | 0.004799227 | 0.6215379 | 0.004550344
|  |  | 1612 | 0.8776957 | 0.8746783 | 0.008670729 | 0.8761916 | 0.09695615 | 0.8760957 | 0.2038185 |  |  | 1536 | 0.8381613 | 0.8148736 | 0.02343118 | 0.8146966 | 0.01900078 | 0.8147752 | 0.02257596 |  |  | 1760 | 0.8427859 | 0.8953342 | 0.03741039 | 0.8690785 | 0.02382716 | 0.8691487 | 0.01737063 |  |  | 1760 | 0.7496969 | 0.8914018 | 0.03640524 | 0.7829835 | 0.008104806 | 0.7829723 | 0.007968668 |  |  | 90060 | 0.7741916 | 0.8678712 | 0.01311987 | 0.7597289 | 0.01066465 | 0.7597215 | 0.01039924 |  |  | 47860 | 0.630899 | 0.7035679 | 0.006502034 | 0.6219121 | 0.004814137 | 0.6219057 | 0.004557055
|  |  | 1617 | 0.8794876 | 0.8754001 | 0.008647408 | 0.8767608 | 0.09702024 | 0.876666 | 0.2038717 |  |  | 1541 | 0.8381613 | 0.8157315 | 0.0233901 | 0.8154906 | 0.01896164 | 0.8155693 | 0.02252844 |  |  | 1765 | 0.8417069 | 0.8958197 | 0.0372634 | 0.8693712 | 0.02369627 | 0.869441 | 0.01728137 |  |  | 1765 | 0.7496969 | 0.8916322 | 0.03616102 | 0.7830028 | 0.008104495 | 0.7829914 | 0.007965481 |  |  | 90360 | 0.7719536 | 0.8678712 | 0.01311987 | 0.7599905 | 0.01066929 | 0.7599832 | 0.01040719 |  |  | 48160 | 0.6352499 | 0.7035679 | 0.006502034 | 0.6222791 | 0.004829018 | 0.6222728 | 0.004563763
|  |  | 1622 | 0.8785916 | 0.8761178 | 0.008624068 | 0.8773266 | 0.09708396 | 0.8772329 | 0.2039238 |  |  | 1546 | 0.8391218 | 0.8165851 | 0.02334885 | 0.8162804 | 0.01892241 | 0.8163591 | 0.02248079 |  |  | 1770 | 0.8417069 | 0.8963019 | 0.0371167 | 0.8696613 | 0.02356603 | 0.8697308 | 0.01719259 |  |  | 1770 | 0.7496969 | 0.8918603 | 0.03591826 | 0.7830218 | 0.008104199 | 0.7830103 | 0.007962405 |  |  | 90660 | 0.7764295 | 0.8678712 | 0.01311987 | 0.7602517 | 0.01067392 | 0.7602445 | 0.01041513 |  |  | 48460 | 0.6374253 | 0.7035679 | 0.006502034 | 0.6226456 | 0.004843869 | 0.6226393 | 0.004570466
|  |  | 1627 | 0.8803835 | 0.8768313 | 0.00860071 | 0.877889 | 0.09714731 | 0.8777964 | 0.2039748 |  |  | 1551 | 0.8400822 | 0.8174344 | 0.02330744 | 0.8170658 | 0.01888308 | 0.8171446 | 0.02243303 |  |  | 1775 | 0.8417069 | 0.8967808 | 0.03697029 | 0.8699489 | 0.02343646 | 0.8700181 | 0.0171043 |  |  | 1775 | 0.7496969 | 0.8920862 | 0.03567697 | 0.7830406 | 0.008103915 | 0.7830289 | 0.007959435 |  |  | 90960 | 0.7764295 | 0.8678712 | 0.01311987 | 0.7605127 | 0.01067854 | 0.7605055 | 0.01042307 |  |  | 48760 | 0.6374253 | 0.7035679 | 0.006502034 | 0.6230115 | 0.004858691 | 0.6230053 | 0.004577165
|  |  | 1632 | 0.8794876 | 0.8775406 | 0.008577336 | 0.878448 | 0.09721029 | 0.8783565 | 0.2040246 |  |  | 1556 | 0.8400822 | 0.8182795 | 0.02326585 | 0.817847 | 0.01884365 | 0.8179259 | 0.02238515 |  |  | 1780 | 0.8427859 | 0.8972565 | 0.03682417 | 0.8702341 | 0.02330754 | 0.8703029 | 0.0170165 |  |  | 1780 | 0.7513784 | 0.8923099 | 0.03543714 | 0.7830592 | 0.008103644 | 0.7830474 | 0.007956569 |  |  | 91260 | 0.7719536 | 0.8678712 | 0.01311987 | 0.7607733 | 0.01068317 | 0.7607662 | 0.01043099 |  |  | 49060 | 0.6374253 | 0.7035679 | 0.006502034 | 0.6233767 | 0.004873483 | 0.6233706 | 0.004583859
|  |  | 1637 | 0.8821755 | 0.8782459 | 0.008553945 | 0.8790035 | 0.09727291 | 0.8789131 | 0.2040735 |  |  | 1561 | 0.8400822 | 0.8191204 | 0.0232241 | 0.818624 | 0.01880414 | 0.8187029 | 0.02233716 |  |  | 1785 | 0.8427859 | 0.8977289 | 0.03667835 | 0.8705167 | 0.02317928 | 0.8705853 | 0.01692917 |  |  | 1785 | 0.7530599 | 0.8925314 | 0.03519876 | 0.7830776 | 0.008103386 | 0.7830657 | 0.007953802 |  |  | 91560 | 0.7764295 | 0.8678712 | 0.01311987 | 0.7610337 | 0.01068779 | 0.7610266 | 0.0104389 |  |  | 49360 | 0.6374253 | 0.7035679 | 0.006502034 | 0.6237413 | 0.004888244 | 0.6237353 | 0.004590548
|  |  | 1642 | 0.8821755 | 0.8789471 | 0.00853054 | 0.8795557 | 0.09733517 | 0.8794664 | 0.2041212 |  |  | 1566 | 0.8410427 | 0.819957 | 0.02318219 | 0.8193967 | 0.01876453 | 0.8194757 | 0.02228906 |  |  | 1790 | 0.8427859 | 0.8981982 | 0.03653283 | 0.870797 | 0.02305168 | 0.8708651 | 0.01684233 |  |  | 1790 | 0.7480154 | 0.8927507 | 0.03496184 | 0.7830958 | 0.008103138 | 0.7830838 | 0.007951133 |  |  | 91860 | 0.7786675 | 0.8678712 | 0.01311987 | 0.7612938 | 0.01069241 | 0.7612868 | 0.01044681 |  |  | 49660 | 0.6417762 | 0.7035679 | 0.006502034 | 0.6241054 | 0.004902975 | 0.6240993 | 0.004597232
|  |  | 1647 | 0.8821755 | 0.8796442 | 0.008507121 | 0.8801046 | 0.09739707 | 0.8800164 | 0.2041678 |  |  | 1571 | 0.8420032 | 0.8207895 | 0.02314011 | 0.8201653 | 0.01872484 | 0.8202443 | 0.02224086 |  |  | 1795 | 0.8417069 | 0.8986643 | 0.03638761 | 0.8710747 | 0.02292474 | 0.8711426 | 0.01675597 |  |  | 1795 | 0.7480154 | 0.8929679 | 0.03472636 | 0.7831139 | 0.008102903 | 0.7831017 | 0.007948556 |  |  | 92160 | 0.7809054 | 0.8678712 | 0.01311987 | 0.7615536 | 0.01069703 | 0.7615466 | 0.0104547 |  |  | 49960 | 0.6330744 | 0.7035679 | 0.006502034 | 0.6244688 | 0.004917676 | 0.6244628 | 0.004603911
|  |  | 1652 | 0.8830714 | 0.8803373 | 0.008483689 | 0.8806501 | 0.09745862 | 0.8805631 | 0.2042134 |  |  | 1576 | 0.8420032 | 0.8216179 | 0.02309788 | 0.8209297 | 0.01868507 | 0.8210087 | 0.02219255 |  |  | 1800 | 0.8406279 | 0.8991272 | 0.03624269 | 0.8713501 | 0.02279845 | 0.8714176 | 0.01667009 |  |  | 1800 | 0.7496969 | 0.893183 | 0.03449232 | 0.7831318 | 0.008102678 | 0.7831195 | 0.00794607 |  |  | 92460 | 0.7809054 | 0.8678712 | 0.01311987 | 0.761813 | 0.01070165 | 0.7618061 | 0.01046258 |  |  | 50260 | 0.6374253 | 0.7035679 | 0.006502034 | 0.6248316 | 0.004932345 | 0.6248257 | 0.004610584
|  |  | 1657 | 0.8830714 | 0.8810264 | 0.008460245 | 0.8811924 | 0.09751981 | 0.8811065 | 0.204258 |  |  | 1581 | 0.8439241 | 0.8224421 | 0.0230555 | 0.8216899 | 0.01864521 | 0.821769 | 0.02214414 |  |  | 1805 | 0.8427859 | 0.899587 | 0.03609808 | 0.8716231 | 0.02267282 | 0.8716903 | 0.0165847 |  |  | 1805 | 0.7480154 | 0.893396 | 0.03425972 | 0.7831495 | 0.008102463 | 0.7831371 | 0.007943672 |  |  | 92760 | 0.7809054 | 0.8678712 | 0.01311987 | 0.7620722 | 0.01070626 | 0.7620653 | 0.01047045 |  |  | 50560 | 0.6461271 | 0.7035679 | 0.006502034 | 0.6251938 | 0.004946983 | 0.6251879 | 0.004617251
|  |  | 1662 | 0.8848633 | 0.8817115 | 0.00843679 | 0.8817315 | 0.09758066 | 0.8816466 | 0.2043015 |  |  | 1586 | 0.8439241 | 0.8232622 | 0.02301296 | 0.822446 | 0.01860527 | 0.8225251 | 0.02209564 |  |  | 1810 | 0.8438649 | 0.9000436 | 0.03595378 | 0.8718938 | 0.02254785 | 0.8719606 | 0.01649979 |  |  | 1810 | 0.7480154 | 0.8936069 | 0.03402856 | 0.783167 | 0.008102259 | 0.7831545 | 0.007941357 |  |  | 93060 | 0.7809054 | 0.8678712 | 0.01311987 | 0.7623311 | 0.01071088 | 0.7623243 | 0.01047831 |  |  | 50860 | 0.6439517 | 0.7035679 | 0.006502034 | 0.6255553 | 0.004961589 | 0.6255496 | 0.004623911
|  |  | 1667 | 0.8848633 | 0.8823926 | 0.008413324 | 0.8822673 | 0.09764115 | 0.8821835 | 0.2043439 |  |  | 1591 | 0.8448845 | 0.8240781 | 0.02297028 | 0.823198 | 0.01856525 | 0.8232772 | 0.02204703 |  |  | 1815 | 0.8427859 | 0.9004972 | 0.03580979 | 0.872162 | 0.02242354 | 0.8722286 | 0.01641535 |  |  | 1815 | 0.7480154 | 0.8938158 | 0.03379882 | 0.7831843 | 0.008102064 | 0.7831717 | 0.007939125 |  |  | 93360 | 0.7831434 | 0.8678712 | 0.01311987 | 0.7625897 | 0.01071549 | 0.7625829 | 0.01048616 |  |  | 51160 | 0.6396008 | 0.7035679 | 0.006502034 | 0.6259163 | 0.004976164 | 0.6259106 | 0.004630566
|  |  | 1672 | 0.8857593 | 0.8830698 | 0.00838985 | 0.8827998 | 0.09770131 | 0.8827172 | 0.2043854 |  |  | 1596 | 0.845845 | 0.8248901 | 0.02292745 | 0.8239459 | 0.01852516 | 0.8240251 | 0.02199834 |  |  | 1820 | 0.8427859 | 0.9009477 | 0.03566612 | 0.872428 | 0.02229987 | 0.8724942 | 0.0163314 |  |  | 1820 | 0.7496969 | 0.8940226 | 0.03357051 | 0.7832015 | 0.008101879 | 0.7831888 | 0.007936971 |  |  | 93660 | 0.7764295 | 0.8678712 | 0.01311987 | 0.762848 | 0.01072009 | 0.7628413 | 0.010494 |  |  | 51460 | 0.6352499 | 0.7035679 | 0.006502034 | 0.6262767 | 0.004990706 | 0.6262711 | 0.004637213
|  |  | 1677 | 0.8857593 | 0.883743 | 0.008366367 | 0.8833293 | 0.09776112 | 0.8832477 | 0.2044258 |  |  | 1601 | 0.8448845 | 0.8256979 | 0.02288447 | 0.8246898 | 0.01848499 | 0.824769 | 0.02194955 |  |  | 1825 | 0.8438649 | 0.9013952 | 0.03552276 | 0.8726917 | 0.02217687 | 0.8727575 | 0.01624793 |  |  | 1825 | 0.746334 | 0.8942275 | 0.03334361 | 0.7832185 | 0.008101703 | 0.7832057 | 0.007934894 |  |  | 93960 | 0.7786675 | 0.8678712 | 0.01311987 | 0.763106 | 0.0107247 | 0.7630993 | 0.01050183 |  |  | 51760 | 0.6417762 | 0.7035679 | 0.006502034 | 0.6266365 | 0.005005216 | 0.6266309 | 0.004643854
|  |  | 1682 | 0.8875512 | 0.8844124 | 0.008342876 | 0.8838555 | 0.09782059 | 0.8837751 | 0.2044652 |  |  | 1606 | 0.8468054 | 0.8265017 | 0.02284135 | 0.8254296 | 0.01844475 | 0.8255089 | 0.02190068 |  |  | 1830 | 0.8427859 | 0.9018396 | 0.03537972 | 0.872953 | 0.02205451 | 0.8730186 | 0.01616494 |  |  | 1830 | 0.7496969 | 0.8944303 | 0.03311813 | 0.7832354 | 0.008101536 | 0.7832224 | 0.00793289 |  |  | 94260 | 0.7786675 | 0.8678712 | 0.01311987 | 0.7633637 | 0.0107293 | 0.7633571 | 0.01050964 |  |  | 52060 | 0.6417762 | 0.7035679 | 0.006502034 | 0.6269956 | 0.005019693 | 0.6269901 | 0.004650488
|  |  | 1687 | 0.8875512 | 0.8850779 | 0.008319379 | 0.8843787 | 0.09787973 | 0.8842994 | 0.2045036 |  |  | 1611 | 0.845845 | 0.8273015 | 0.02279809 | 0.8261654 | 0.01840444 | 0.8262447 | 0.02185172 |  |  | 1835 | 0.8417069 | 0.902281 | 0.03523701 | 0.8732121 | 0.02193281 | 0.8732774 | 0.01608242 |  |  | 1835 | 0.7547414 | 0.8946311 | 0.03289406 | 0.7832521 | 0.008101377 | 0.783239 | 0.007930957 |  |  | 94560 | 0.7764295 | 0.8678712 | 0.01311987 | 0.7636211 | 0.0107339 | 0.7636145 | 0.01051745 |  |  | 52360 | 0.6396008 | 0.7035679 | 0.006502034 | 0.6273542 | 0.005034137 | 0.6273488 | 0.004657114
|  |  | 1692 | 0.8875512 | 0.8857396 | 0.008295876 | 0.8848987 | 0.09793853 | 0.8848205 | 0.2045411 |  |  | 1616 | 0.8477659 | 0.8280974 | 0.0227547 | 0.8268972 | 0.01836407 | 0.8269766 | 0.02180268 |  |  | 1840 | 0.844944 | 0.9027195 | 0.03509462 | 0.873469 | 0.02181176 | 0.8735339 | 0.01600039 |  |  | 1840 | 0.7513784 | 0.89483 | 0.0326714 | 0.7832687 | 0.008101226 | 0.7832555 | 0.007929094 |  |  | 94860 | 0.7831434 | 0.8678712 | 0.01311987 | 0.7638782 | 0.01073849 | 0.7638717 | 0.01052524 |  |  | 52660 | 0.6396008 | 0.7035679 | 0.006502034 | 0.6277122 | 0.005048548 | 0.6277068 | 0.004663733
|  |  | 1697 | 0.8884472 | 0.8863974 | 0.008272369 | 0.8854157 | 0.09799701 | 0.8853386 | 0.2045775 |  |  | 1621 | 0.8477659 | 0.8288892 | 0.02271117 | 0.8276251 | 0.01832363 | 0.8277044 | 0.02175356 |  |  | 1845 | 0.8438649 | 0.9031549 | 0.03495255 | 0.8737237 | 0.02169136 | 0.8737882 | 0.01591883 |  |  | 1845 | 0.7480154 | 0.895027 | 0.03245013 | 0.7832851 | 0.008101084 | 0.7832718 | 0.007927297 |  |  | 95160 | 0.7853813 | 0.8678712 | 0.01311987 | 0.764135 | 0.01074309 | 0.7641285 | 0.01053303 |  |  | 52960 | 0.6439517 | 0.7035679 | 0.006502034 | 0.6280695 | 0.005062926 | 0.6280642 | 0.004670344
|  |  | 1702 | 0.8884472 | 0.8870514 | 0.008248857 | 0.8859296 | 0.09805515 | 0.8858536 | 0.204613 |  |  | 1626 | 0.8496868 | 0.8296771 | 0.02266751 | 0.8283489 | 0.01828312 | 0.8284284 | 0.02170436 |  |  | 1850 | 0.8438649 | 0.9035874 | 0.03481081 | 0.8739761 | 0.02157161 | 0.8740403 | 0.01583775 |  |  | 1850 | 0.7513784 | 0.895222 | 0.03223026 | 0.7833013 | 0.008100949 | 0.7832879 | 0.007925564 |  |  | 95460 | 0.7809054 | 0.8678712 | 0.01311987 | 0.7643915 | 0.01074768 | 0.7643851 | 0.0105408 |  |  | 53260 | 0.6396008 | 0.7035679 | 0.006502034 | 0.6284263 | 0.00507727 | 0.628421 | 0.004676947
|  |  | 1707 | 0.8893431 | 0.8877016 | 0.008225342 | 0.8864404 | 0.09811297 | 0.8863656 | 0.2046475 |  |  | 1631 | 0.8516077 | 0.830461 | 0.02262372 | 0.8290689 | 0.01824256 | 0.8291484 | 0.02165508 |  |  | 1855 | 0.844944 | 0.904017 | 0.0346694 | 0.8742263 | 0.02145252 | 0.8742903 | 0.01575715 |  |  | 1855 | 0.7480154 | 0.8954152 | 0.03201179 | 0.7833175 | 0.008100821 | 0.783304 | 0.007923894 |  |  | 95760 | 0.7786675 | 0.8678712 | 0.01311987 | 0.7646478 | 0.01075227 | 0.7646414 | 0.01054856 |  |  | 53560 | 0.6417762 | 0.7035679 | 0.006502034 | 0.6287825 | 0.00509158 | 0.6287773 | 0.004683542
|  |  | 1712 | 0.8902391 | 0.8883481 | 0.008201825 | 0.8869483 | 0.09817047 | 0.8868745 | 0.2046811 |  |  | 1636 | 0.8496868 | 0.8312411 | 0.02257981 | 0.829785 | 0.01820193 | 0.8298644 | 0.02160574 |  |  | 1860 | 0.846023 | 0.9044437 | 0.03452833 | 0.8744744 | 0.02133407 | 0.874538 | 0.01567702 |  |  | 1860 | 0.7496969 | 0.8956064 | 0.03179469 | 0.7833334 | 0.0081007 | 0.7833198 | 0.007922283 |  |  | 96060 | 0.7809054 | 0.8678712 | 0.01311987 | 0.7649037 | 0.01075685 | 0.7648974 | 0.01055631 |  |  | 53860 | 0.6396008 | 0.7035679 | 0.006502034 | 0.6291381 | 0.005105856 | 0.6291329 | 0.004690129
|  |  | 1717 | 0.8902391 | 0.8889908 | 0.008178306 | 0.8874532 | 0.09822764 | 0.8873805 | 0.2047137 |  |  | 1641 | 0.8506473 | 0.8320172 | 0.02253577 | 0.8304971 | 0.01816125 | 0.8305766 | 0.02155632 |  |  | 1865 | 0.846023 | 0.9048675 | 0.03438758 | 0.8747204 | 0.02121626 | 0.8747836 | 0.01559736 |  |  | 1865 | 0.7496969 | 0.8957958 | 0.03157898 | 0.7833493 | 0.008100586 | 0.7833356 | 0.007920731 |  |  | 96360 | 0.7831434 | 0.8678712 | 0.01311987 | 0.7651593 | 0.01076143 | 0.7651531 | 0.01056405 |  |  | 54160 | 0.6396008 | 0.7035679 | 0.006502034 | 0.629493 | 0.005120098 | 0.629488 | 0.004696707
|  |  | 1722 | 0.8902391 | 0.8896298 | 0.008154787 | 0.8879551 | 0.0982845 | 0.8878836 | 0.2047453 |  |  | 1646 | 0.8516077 | 0.8327894 | 0.0224916 | 0.8312055 | 0.01812052 | 0.831285 | 0.02150683 |  |  | 1870 | 0.844944 | 0.9052884 | 0.03424718 | 0.8749642 | 0.02109911 | 0.8750271 | 0.01551819 |  |  | 1870 | 0.7513784 | 0.8959834 | 0.03136465 | 0.783365 | 0.008100478 | 0.7833512 | 0.007919235 |  |  | 96660 | 0.7809054 | 0.8678712 | 0.01311987 | 0.7654147 | 0.01076601 | 0.7654085 | 0.01057177 |  |  | 54460 | 0.6417762 | 0.7035679 | 0.006502034 | 0.6298474 | 0.005134306 | 0.6298424 | 0.004703276
|  |  | 1727 | 0.892031 | 0.8902651 | 0.008131268 | 0.8884541 | 0.09834104 | 0.8883837 | 0.2047761 |  |  | 1651 | 0.8516077 | 0.8335578 | 0.02244732 | 0.8319099 | 0.01807973 | 0.8319894 | 0.02145728 |  |  | 1875 | 0.844944 | 0.9057064 | 0.03410711 | 0.8752059 | 0.0209826 | 0.8752685 | 0.01543948 |  |  | 1875 | 0.7496969 | 0.8961691 | 0.03115169 | 0.7833805 | 0.008100377 | 0.7833666 | 0.007917793 |  |  | 96960 | 0.7831434 | 0.8678712 | 0.01311987 | 0.7656698 | 0.01077059 | 0.7656636 | 0.01057949 |  |  | 54760 | 0.6417762 | 0.7035679 | 0.006502034 | 0.6302012 | 0.005148479 | 0.6301963 | 0.004709837
|  |  | 1732 | 0.891135 | 0.8908968 | 0.008107749 | 0.8889502 | 0.09839726 | 0.8888808 | 0.2048059 |  |  | 1656 | 0.8525682 | 0.8343224 | 0.02240292 | 0.8326106 | 0.01803889 | 0.8326901 | 0.02140766 |  |  | 1880 | 0.846023 | 0.9061217 | 0.03396739 | 0.8754455 | 0.02086673 | 0.8755078 | 0.01536125 |  |  | 1880 | 0.7513784 | 0.896353 | 0.03094009 | 0.783396 | 0.008100282 | 0.783382 | 0.007916403 |  |  | 97260 | 0.7853813 | 0.8678712 | 0.01311987 | 0.7659245 | 0.01077516 | 0.7659184 | 0.01058719 |  |  | 55060 | 0.6483025 | 0.7035679 | 0.006502034 | 0.6305544 | 0.005162617 | 0.6305495 | 0.004716388
|  |  | 1737 | 0.892927 | 0.8915248 | 0.008084233 | 0.8894434 | 0.09845318 | 0.8893751 | 0.2048348 |  |  | 1661 | 0.8535286 | 0.8350832 | 0.0223584 | 0.8333074 | 0.01799799 | 0.833387 | 0.02135798 |  |  | 1885 | 0.847102 | 0.9065341 | 0.033828 | 0.875683 | 0.02075151 | 0.875745 | 0.01528349 |  |  | 1885 | 0.7496969 | 0.8965351 | 0.03072986 | 0.7834113 | 0.008100193 | 0.7833972 | 0.007915064 |  |  | 97560 | 0.7876192 | 0.8678712 | 0.01311987 | 0.766179 | 0.01077973 | 0.7661729 | 0.01059488 |  |  | 55360 | 0.6461271 | 0.7035679 | 0.006502034 | 0.630907 | 0.005176721 | 0.6309022 | 0.00472293
|  |  | 1742 | 0.892927 | 0.8921491 | 0.008060719 | 0.8899337 | 0.09850879 | 0.8898665 | 0.2048628 |  |  | 1666 | 0.8544891 | 0.8358401 | 0.02231377 | 0.8340005 | 0.01795706 | 0.83408 | 0.02130825 |  |  | 1890 | 0.844944 | 0.9069437 | 0.03368896 | 0.8759185 | 0.02063693 | 0.8759802 | 0.0152062 |  |  | 1890 | 0.7496969 | 0.8967155 | 0.03052098 | 0.7834265 | 0.008100109 | 0.7834123 | 0.007913775 |  |  | 97860 | 0.7876192 | 0.8678712 | 0.01311987 | 0.7664332 | 0.0107843 | 0.7664272 | 0.01060256 |  |  | 55660 | 0.6439517 | 0.7035679 | 0.006502034 | 0.631259 | 0.005190789 | 0.6312543 | 0.004729462
|  |  | 1747 | 0.892927 | 0.8927698 | 0.008037207 | 0.8904211 | 0.09856409 | 0.8903551 | 0.2048898 |  |  | 1671 | 0.8554496 | 0.8365933 | 0.02226903 | 0.8346898 | 0.01791607 | 0.8347693 | 0.02125845 |  |  | 1895 | 0.844944 | 0.9073506 | 0.03355027 | 0.876152 | 0.02052299 | 0.8762133 | 0.01512939 |  |  | 1895 | 0.7496969 | 0.8968941 | 0.03031345 | 0.7834415 | 0.008100031 | 0.7834273 | 0.007912532 |  |  | 98160 | 0.7876192 | 0.8678712 | 0.01311987 | 0.7666871 | 0.01078886 | 0.7666811 | 0.01061023 |  |  | 55960 | 0.6417762 | 0.7035679 | 0.006502034 | 0.6316105 | 0.005204822 | 0.6316057 | 0.004735985
|  |  | 1752 | 0.8947189 | 0.893387 | 0.0080137 | 0.8909058 | 0.09861908 | 0.8908409 | 0.204916 |  |  | 1676 | 0.8554496 | 0.8373427 | 0.02222419 | 0.8353753 | 0.01787504 | 0.8354549 | 0.0212086 |  |  | 1900 | 0.846023 | 0.9077547 | 0.03341192 | 0.8763834 | 0.02040969 | 0.8764444 | 0.01505304 |  |  | 1900 | 0.7480154 | 0.8970709 | 0.03010727 | 0.7834565 | 0.008099958 | 0.7834421 | 0.007911335 |  |  | 98460 | 0.7853813 | 0.8678712 | 0.01311987 | 0.7669407 | 0.01079343 | 0.7669348 | 0.01061789 |  |  | 56260 | 0.6417762 | 0.7035679 | 0.006502034 | 0.6319613 | 0.005218819 | 0.6319566 | 0.004742498
|  |  | 1757 | 0.8956148 | 0.8940006 | 0.007990198 | 0.8913876 | 0.09867378 | 0.8913238 | 0.2049414 |  |  | 1681 | 0.85641 | 0.8380883 | 0.02217923 | 0.8360572 | 0.01783397 | 0.8361368 | 0.0211587 |  |  | 1905 | 0.846023 | 0.908156 | 0.03327393 | 0.8766128 | 0.02029703 | 0.8766735 | 0.01497716 |  |  | 1905 | 0.746334 | 0.897246 | 0.02990243 | 0.7834713 | 0.00809989 | 0.7834569 | 0.007910182 |  |  | 98760 | 0.7853813 | 0.8678712 | 0.01311987 | 0.767194 | 0.01079798 | 0.7671882 | 0.01062553 |  |  | 56560 | 0.6461271 | 0.7035679 | 0.006502034 | 0.6323116 | 0.005232781 | 0.632307 | 0.004749001
|  |  | 1762 | 0.8947189 | 0.8946106 | 0.007966701 | 0.8918667 | 0.09872817 | 0.891804 | 0.2049658 |  |  | 1686 | 0.85641 | 0.8388303 | 0.02213417 | 0.8367353 | 0.01779286 | 0.8368149 | 0.02110875 |  |  | 1910 | 0.847102 | 0.9085547 | 0.03313628 | 0.8768402 | 0.02018501 | 0.8769006 | 0.01490175 |  |  | 1910 | 0.7513784 | 0.8974195 | 0.02969892 | 0.783486 | 0.008099827 | 0.7834715 | 0.007909072 |  |  | 99060 | 0.7831434 | 0.8678712 | 0.01311987 | 0.767447 | 0.01080254 | 0.7674412 | 0.01063316 |  |  | 56860 | 0.6461271 | 0.7035679 | 0.006502034 | 0.6326612 | 0.005246707 | 0.6326567 | 0.004755493
|  |  | 1767 | 0.8947189 | 0.8952171 | 0.007943211 | 0.892343 | 0.09878227 | 0.8922814 | 0.2049894 |  |  | 1691 | 0.85641 | 0.8395685 | 0.02208901 | 0.8374098 | 0.01775172 | 0.8374894 | 0.02105875 |  |  | 1915 | 0.846023 | 0.9089506 | 0.03299899 | 0.8770657 | 0.02007363 | 0.8771258 | 0.01482681 |  |  | 1915 | 0.7496969 | 0.8975912 | 0.02949675 | 0.7835006 | 0.008099769 | 0.783486 | 0.007908003 |  |  | 99360 | 0.7853813 | 0.8678712 | 0.01311987 | 0.7676998 | 0.01080709 | 0.767694 | 0.01064079 |  |  | 57160 | 0.6461271 | 0.7035679 | 0.006502034 | 0.6330103 | 0.005260598 | 0.6330058 | 0.004761976
|  |  | 1772 | 0.8956148 | 0.89582 | 0.007919727 | 0.8928165 | 0.09883607 | 0.892756 | 0.2050121 |  |  | 1696 | 0.8573705 | 0.840303 | 0.02204375 | 0.8380806 | 0.01771053 | 0.8381602 | 0.02100871 |  |  | 1920 | 0.846023 | 0.9093439 | 0.03286205 | 0.8772892 | 0.01996288 | 0.877349 | 0.01475233 |  |  | 1920 | 0.7496969 | 0.8977612 | 0.0292959 | 0.7835151 | 0.008099716 | 0.7835004 | 0.007906973 |  |  | 99660 | 0.7876192 | 0.8678712 | 0.01311987 | 0.7679522 | 0.01081163 | 0.7679465 | 0.01064839 |  |  | 57460 | 0.6591798 | 0.7035679 | 0.006502034 | 0.6333588 | 0.005274452 | 0.6333544 | 0.004768448
|  |  | 1777 | 0.8983027 | 0.8964195 | 0.007896251 | 0.8932874 | 0.09888958 | 0.893228 | 0.205034 |  |  | 1701 | 0.8592914 | 0.8410339 | 0.02199839 | 0.8387478 | 0.01766931 | 0.8388273 | 0.02095862 |  |  | 1925 | 0.846023 | 0.9097345 | 0.03272547 | 0.8775108 | 0.01985276 | 0.8775703 | 0.01467832 |  |  | 1925 | 0.7530599 | 0.8979296 | 0.02909638 | 0.7835295 | 0.008099666 | 0.7835147 | 0.007905982 |  |  | 99960 | 0.7853813 | 0.8678712 | 0.01311987 | 0.7682044 | 0.01081618 | 0.7681987 | 0.01065599 |  |  | 57760 | 0.6483025 | 0.7035679 | 0.006502034 | 0.6337067 | 0.00528827 | 0.6337023 | 0.004774909
|  |  | 1782 | 0.8974067 | 0.8970156 | 0.007872783 | 0.8937555 | 0.0989428 | 0.8936972 | 0.205055 |  |  | 1706 | 0.8573705 | 0.8417611 | 0.02195293 | 0.8394113 | 0.01762806 | 0.8394909 | 0.02090849 |  |  | 1930 | 0.846023 | 0.9101224 | 0.03258924 | 0.8777305 | 0.01974328 | 0.8777897 | 0.01460478 |  |  | 1930 | 0.7480154 | 0.8980964 | 0.02889817 | 0.7835438 | 0.008099621 | 0.7835289 | 0.007905029 |  |  | 100260 | 0.7876192 | 0.8678712 | 0.01311987 | 0.7684562 | 0.01082072 | 0.7684506 | 0.01066357 |  |  | 58060 | 0.6483025 | 0.7035679 | 0.006502034 | 0.6340541 | 0.005302051 | 0.6340497 | 0.004781359
|  |  | 1787 | 0.8974067 | 0.8976081 | 0.007849324 | 0.894221 | 0.09899574 | 0.8941638 | 0.2050751 |  |  | 1711 | 0.8592914 | 0.8424847 | 0.02190738 | 0.8400713 | 0.01758678 | 0.8401508 | 0.02085832 |  |  | 1935 | 0.846023 | 0.9105078 | 0.03245337 | 0.8779483 | 0.01963443 | 0.8780071 | 0.0145317 |  |  | 1935 | 0.7496969 | 0.8982615 | 0.02870127 | 0.7835579 | 0.00809958 | 0.783543 | 0.007904111 |  |  | 100560 | 0.7898572 | 0.8678712 | 0.01311987 | 0.7687078 | 0.01082526 | 0.7687023 | 0.01067114 |  |  | 58360 | 0.6461271 | 0.7035679 | 0.006502034 | 0.6344008 | 0.005315796 | 0.6343965 | 0.004787798
|  |  | 1792 | 0.8983027 | 0.8981973 | 0.007825875 | 0.8946838 | 0.09904838 | 0.8946277 | 0.2050945 |  |  | 1716 | 0.8592914 | 0.8432047 | 0.02186174 | 0.8407276 | 0.01754546 | 0.8408072 | 0.02080811 |  |  | 1940 | 0.846023 | 0.9108905 | 0.03231787 | 0.8781642 | 0.01952621 | 0.8782227 | 0.01445908 |  |  | 1940 | 0.7480154 | 0.8984251 | 0.02850567 | 0.783572 | 0.008099543 | 0.783557 | 0.007903228 |  |  | 100860 | 0.7876192 | 0.8678712 | 0.01311987 | 0.7689591 | 0.01082979 | 0.7689536 | 0.0106787 |  |  | 58660 | 0.6461271 | 0.7035679 | 0.006502034 | 0.634747 | 0.005329505 | 0.6347428 | 0.004794226
|  |  | 1797 | 0.9000946 | 0.898783 | 0.007802437 | 0.895144 | 0.09910074 | 0.8950889 | 0.205113 |  |  | 1721 | 0.8602518 | 0.8439211 | 0.02181601 | 0.8413804 | 0.01750412 | 0.84146 | 0.02075787 |  |  | 1945 | 0.847102 | 0.9112706 | 0.03218272 | 0.8783782 | 0.01941862 | 0.8784364 | 0.01438692 |  |  | 1945 | 0.7530599 | 0.898587 | 0.02831137 | 0.783586 | 0.008099509 | 0.7835709 | 0.007902378 |  |  | 101160 | 0.7853813 | 0.8678712 | 0.01311987 | 0.7692101 | 0.01083432 | 0.7692047 | 0.01068625 |  |  | 58960 | 0.6417762 | 0.7035679 | 0.006502034 | 0.6350926 | 0.005343176 | 0.6350884 | 0.004800643
|  |  | 1802 | 0.9009906 | 0.8993654 | 0.007779009 | 0.8956015 | 0.09915282 | 0.8955476 | 0.2051307 |  |  | 1726 | 0.8612123 | 0.8446339 | 0.02177019 | 0.8420297 | 0.01746275 | 0.8421092 | 0.02070759 |  |  | 1950 | 0.847102 | 0.9116481 | 0.03204794 | 0.8785904 | 0.01931166 | 0.8786483 | 0.01431522 |  |  | 1950 | 0.7530599 | 0.8987474 | 0.02811837 | 0.7835998 | 0.00809948 | 0.7835847 | 0.00790156 |  |  | 101460 | 0.7853813 | 0.8678712 | 0.01311987 | 0.7694609 | 0.01083885 | 0.7694554 | 0.01069378 |  |  | 59260 | 0.6461271 | 0.7035679 | 0.006502034 | 0.6354376 | 0.005356811 | 0.6354335 | 0.004807048
|  |  | 1807 | 0.9009906 | 0.8999444 | 0.007755593 | 0.8960565 | 0.09920462 | 0.8960036 | 0.2051476 |  |  | 1731 | 0.8612123 | 0.8453432 | 0.02172429 | 0.8426754 | 0.01742136 | 0.842755 | 0.02065728 |  |  | 1955 | 0.847102 | 0.9120231 | 0.03191353 | 0.8788007 | 0.01920533 | 0.8788584 | 0.01424398 |  |  | 1955 | 0.7530599 | 0.8989062 | 0.02792666 | 0.7836136 | 0.008099453 | 0.7835984 | 0.007900774 |  |  | 101760 | 0.7809054 | 0.8678712 | 0.01311987 | 0.7697113 | 0.01084337 | 0.7697059 | 0.01070131 |  |  | 59560 | 0.6417762 | 0.7035679 | 0.006502034 | 0.635782 | 0.005370409 | 0.635778 | 0.004813442
|  |  | 1812 | 0.9000946 | 0.90052 | 0.00773219 | 0.8965089 | 0.09925614 | 0.8964571 | 0.2051638 |  |  | 1736 | 0.8621728 | 0.8460489 | 0.0216783 | 0.8433177 | 0.01737995 | 0.8433972 | 0.02060694 |  |  | 1960 | 0.847102 | 0.9123956 | 0.03177948 | 0.8790092 | 0.01909962 | 0.8790666 | 0.01417321 |  |  | 1960 | 0.7513784 | 0.8990634 | 0.02773624 | 0.7836273 | 0.00809943 | 0.783612 | 0.007900018 |  |  | 102060 | 0.7809054 | 0.8678712 | 0.01311987 | 0.7699614 | 0.01084789 | 0.7699561 | 0.01070882 |  |  | 59860 | 0.6526534 | 0.7035679 | 0.006502034 | 0.6361259 | 0.00538397 | 0.6361219 | 0.004819824
|  |  | 1817 | 0.9009906 | 0.9010923 | 0.007708799 | 0.8969587 | 0.09930739 | 0.896908 | 0.2051791 |  |  | 1741 | 0.8631332 | 0.846751 | 0.02163223 | 0.8439564 | 0.01733851 | 0.8440359 | 0.02055657 |  |  | 1965 | 0.848181 | 0.9127655 | 0.03164579 | 0.8792159 | 0.01899453 | 0.879273 | 0.01410289 |  |  | 1965 | 0.7530599 | 0.8992191 | 0.02754709 | 0.7836409 | 0.008099411 | 0.7836255 | 0.007899291 |  |  | 102360 | 0.7853813 | 0.8678712 | 0.01311987 | 0.7702113 | 0.0108524 | 0.770206 | 0.01071631 |  |  | 60160 | 0.6548289 | 0.7035679 | 0.006502034 | 0.6364691 | 0.005397494 | 0.6364652 | 0.004826193
|  |  | 1822 | 0.9027825 | 0.9016613 | 0.007685423 | 0.897406 | 0.09935836 | 0.8973564 | 0.2051936 |  |  | 1746 | 0.8631332 | 0.8474497 | 0.02158608 | 0.8445917 | 0.01729706 | 0.8446712 | 0.02050618 |  |  | 1970 | 0.847102 | 0.9131329 | 0.03151248 | 0.8794209 | 0.01889007 | 0.8794776 | 0.01403302 |  |  | 1970 | 0.7530599 | 0.8993733 | 0.02735922 | 0.7836544 | 0.008099394 | 0.7836389 | 0.007898592 |  |  | 102660 | 0.7876192 | 0.8678712 | 0.01311987 | 0.7704609 | 0.01085691 | 0.7704556 | 0.0107238 |  |  | 60460 | 0.6548289 | 0.7035679 | 0.006502034 | 0.6368118 | 0.00541098 | 0.636808 | 0.004832551
|  |  | 1827 | 0.9018865 | 0.902227 | 0.00766206 | 0.8978508 | 0.09940906 | 0.8978023 | 0.2052074 |  |  | 1751 | 0.8631332 | 0.8481449 | 0.02153986 | 0.8452236 | 0.01725558 | 0.845303 | 0.02045577 |  |  | 1975 | 0.848181 | 0.9134979 | 0.03137953 | 0.879624 | 0.01878622 | 0.8796805 | 0.01396361 |  |  | 1975 | 0.7513784 | 0.899526 | 0.02717261 | 0.7836678 | 0.00809938 | 0.7836523 | 0.00789792 |  |  | 102960 | 0.7876192 | 0.8678712 | 0.01311987 | 0.7707102 | 0.01086142 | 0.770705 | 0.01073127 |  |  | 60760 | 0.6591798 | 0.7035679 | 0.006502034 | 0.637154 | 0.005424429 | 0.6371502 | 0.004838897
|  |  | 1832 | 0.9027825 | 0.9027894 | 0.007638713 | 0.8982931 | 0.09945949 | 0.8982456 | 0.2052203 |  |  | 1756 | 0.8650541 | 0.8488366 | 0.02149356 | 0.845852 | 0.01721409 | 0.8459314 | 0.02040533 |  |  | 1980 | 0.847102 | 0.9138604 | 0.03124696 | 0.8798255 | 0.018683 | 0.8798816 | 0.01389466 |  |  | 1980 | 0.7496969 | 0.8996772 | 0.02698727 | 0.7836811 | 0.00809937 | 0.7836655 | 0.007897275 |  |  | 103260 | 0.7853813 | 0.8678712 | 0.01311987 | 0.7709592 | 0.01086592 | 0.770954 | 0.01073873 |  |  | 61060 | 0.6548289 | 0.7035679 | 0.006502034 | 0.6374955 | 0.005437841 | 0.6374918 | 0.00484523
|  |  | 1837 | 0.9018865 | 0.9033486 | 0.007615381 | 0.8987329 | 0.09950965 | 0.8986865 | 0.2052326 |  |  | 1761 | 0.8660146 | 0.8495248 | 0.02144718 | 0.846477 | 0.01717259 | 0.8465564 | 0.02035487 |  |  | 1985 | 0.846023 | 0.9142204 | 0.03111476 | 0.8800251 | 0.01858039 | 0.880081 | 0.01382616 |  |  | 1985 | 0.7496969 | 0.899827 | 0.02680319 | 0.7836943 | 0.008099362 | 0.7836787 | 0.007896655 |  |  | 103560 | 0.7876192 | 0.8678712 | 0.01311987 | 0.7712079 | 0.01087042 | 0.7712028 | 0.01074617 |  |  | 61360 | 0.6570043 | 0.7035679 | 0.006502034 | 0.6378365 | 0.005451215 | 0.6378328 | 0.004851551
|  |  | 1842 | 0.9036784 | 0.9039045 | 0.007592066 | 0.8991702 | 0.09955955 | 0.8991249 | 0.205244 |  |  | 1766 | 0.8660146 | 0.8502097 | 0.02140074 | 0.8470986 | 0.01713107 | 0.847178 | 0.0203044 |  |  | 1990 | 0.84926 | 0.9145779 | 0.03098293 | 0.8802231 | 0.01847841 | 0.8802787 | 0.01375811 |  |  | 1990 | 0.7547414 | 0.8999753 | 0.02662035 | 0.7837075 | 0.008099356 | 0.7836918 | 0.007896059 |  |  | 103860 | 0.7920951 | 0.8678712 | 0.01311987 | 0.7714563 | 0.01087492 | 0.7714513 | 0.01075361 |  |  | 61660 | 0.6570043 | 0.7035679 | 0.006502034 | 0.6381769 | 0.005464551 | 0.6381733 | 0.00485786
|  |  | 1847 | 0.9036784 | 0.9044572 | 0.007568767 | 0.8996051 | 0.09960918 | 0.8995609 | 0.2052547 |  |  | 1771 | 0.8650541 | 0.8508911 | 0.02135422 | 0.8477169 | 0.01708954 | 0.8477962 | 0.0202539 |  |  | 1995 | 0.847102 | 0.9149331 | 0.03085147 | 0.8804193 | 0.01837703 | 0.8804746 | 0.01369051 |  |  | 1995 | 0.7530599 | 0.9001221 | 0.02643877 | 0.7837205 | 0.008099354 | 0.7837048 | 0.007895487 |  |  | 104160 | 0.7898572 | 0.8678712 | 0.01311987 | 0.7717045 | 0.01087941 | 0.7716995 | 0.01076103 |  |  | 61960 | 0.6526534 | 0.7035679 | 0.006502034 | 0.6385168 | 0.00547785 | 0.6385132 | 0.004864155
|  |  | 1852 | 0.9036784 | 0.9050067 | 0.007545485 | 0.9000376 | 0.09965855 | 0.8999945 | 0.2052647 |  |  | 1776 | 0.8660146 | 0.8515691 | 0.02130763 | 0.8483318 | 0.017048 | 0.8484111 | 0.0202034 |  |  | 2000 | 0.850339 | 0.9152858 | 0.03072039 | 0.8806139 | 0.01827627 | 0.8806689 | 0.01362336 |  |  | 2000 | 0.7530599 | 0.9002675 | 0.02625843 | 0.7837335 | 0.008099353 | 0.7837177 | 0.007894937 |  |  | 104460 | 0.7898572 | 0.8678712 | 0.01311987 | 0.7719523 | 0.0108839 | 0.7719474 | 0.01076843 |  |  | 62260 | 0.6526534 | 0.7035679 | 0.006502034 | 0.638856 | 0.005491111 | 0.6388525 | 0.004870438
|  |  | 1857 | 0.9045744 | 0.9055531 | 0.007522222 | 0.9004676 | 0.09970766 | 0.9004256 | 0.2052739 |  |  | 1781 | 0.866975 | 0.8522437 | 0.02126098 | 0.8489433 | 0.01700645 | 0.8490226 | 0.02015288 |  |  | 2005 | 0.848181 | 0.9156362 | 0.03058969 | 0.8808067 | 0.01817612 | 0.8808614 | 0.01355666 |  |  | 2005 | 0.7496969 | 0.9004115 | 0.02607932 | 0.7837464 | 0.008099356 | 0.7837306 | 0.00789441 |  |  | 104760 | 0.7943331 | 0.8678712 | 0.01311987 | 0.7721999 | 0.01088838 | 0.772195 | 0.01077583 |  |  | 62560 | 0.650478 | 0.7035679 | 0.006502034 | 0.6391948 | 0.005504334 | 0.6391913 | 0.004876708
|  |  | 1862 | 0.9045744 | 0.9060963 | 0.007498977 | 0.9008953 | 0.09975651 | 0.9008543 | 0.2052824 |  |  | 1786 | 0.8679355 | 0.8529149 | 0.02121427 | 0.8495516 | 0.0169649 | 0.8496308 | 0.02010235 |  |  | 2010 | 0.848181 | 0.9159842 | 0.03045936 | 0.8809979 | 0.01807659 | 0.8810524 | 0.01349041 |  |  | 2010 | 0.7547414 | 0.9005541 | 0.02590145 | 0.7837593 | 0.00809936 | 0.7837433 | 0.007893904 |  |  | 105060 | 0.7943331 | 0.8678712 | 0.01311987 | 0.7724472 | 0.01089286 | 0.7724424 | 0.01078321 |  |  | 62860 | 0.6548289 | 0.7035679 | 0.006502034 | 0.6395329 | 0.005517518 | 0.6395295 | 0.004882965
|  |  | 1867 | 0.9081582 | 0.9066363 | 0.007475751 | 0.9013206 | 0.09980511 | 0.9012807 | 0.2052902 |  |  | 1791 | 0.8679355 | 0.8535828 | 0.02116749 | 0.8501565 | 0.01692334 | 0.8502358 | 0.02005181 |  |  | 2015 | 0.848181 | 0.9163298 | 0.03032941 | 0.8811875 | 0.01797766 | 0.8812416 | 0.01342461 |  |  | 2015 | 0.7530599 | 0.9006953 | 0.0257248 | 0.783772 | 0.008099367 | 0.783756 | 0.007893418 |  |  | 105360 | 0.7898572 | 0.8678712 | 0.01311987 | 0.7726942 | 0.01089734 | 0.7726894 | 0.01079058 |  |  | 63160 | 0.6570043 | 0.7035679 | 0.006502034 | 0.6398705 | 0.005530665 | 0.6398671 | 0.004889208
|  |  | 1872 | 0.9072623 | 0.9071732 | 0.007452544 | 0.9017435 | 0.09985345 | 0.9017047 | 0.2052973 |  |  | 1796 | 0.8679355 | 0.8542473 | 0.02112065 | 0.8507582 | 0.01688177 | 0.8508374 | 0.02000126 |  |  | 2020 | 0.84926 | 0.9166731 | 0.03019985 | 0.8813754 | 0.01787934 | 0.8814293 | 0.01335925 |  |  | 2020 | 0.7547414 | 0.9008351 | 0.02554938 | 0.7837847 | 0.008099376 | 0.7837687 | 0.007892953 |  |  | 105660 | 0.7876192 | 0.8678712 | 0.01311987 | 0.772941 | 0.01090181 | 0.7729362 | 0.01079793 |  |  | 63460 | 0.6570043 | 0.7035679 | 0.006502034 | 0.6402075 | 0.005543774 | 0.6402041 | 0.004895438
|  |  | 1877 | 0.9072623 | 0.907707 | 0.007429358 | 0.9021642 | 0.09990154 | 0.9021264 | 0.2053037 |  |  | 1801 | 0.8679355 | 0.8549086 | 0.02107375 | 0.8513566 | 0.0168402 | 0.8514358 | 0.01995071 |  |  | 2025 | 0.848181 | 0.9170141 | 0.03007066 | 0.8815617 | 0.01778162 | 0.8816153 | 0.01329433 |  |  | 2025 | 0.7480154 | 0.9009736 | 0.02537517 | 0.7837973 | 0.008099387 | 0.7837812 | 0.007892506 |  |  | 105960 | 0.7853813 | 0.8678712 | 0.01311987 | 0.7731874 | 0.01090627 | 0.7731827 | 0.01080527 |  |  | 63760 | 0.6570043 | 0.7035679 | 0.006502034 | 0.6405439 | 0.005556845 | 0.6405406 | 0.004901655
|  |  | 1882 | 0.9072623 | 0.9082377 | 0.007406193 | 0.9025824 | 0.09994938 | 0.9025457 | 0.2053093 |  |  | 1806 | 0.8679355 | 0.8555665 | 0.02102679 | 0.8519517 | 0.01679863 | 0.8520309 | 0.01990015 |  |  | 2030 | 0.84926 | 0.9173527 | 0.02994185 | 0.8817464 | 0.01768451 | 0.8817997 | 0.01322986 |  |  | 2030 | 0.7547414 | 0.9011107 | 0.02520217 | 0.7838099 | 0.008099399 | 0.7837937 | 0.007892078 |  |  | 106260 | 0.7920951 | 0.8678712 | 0.01311987 | 0.7734336 | 0.01091074 | 0.7734289 | 0.0108126 |  |  | 64060 | 0.6591798 | 0.7035679 | 0.006502034 | 0.6408798 | 0.005569877 | 0.6408766 | 0.004907858
|  |  | 1887 | 0.9081582 | 0.9087654 | 0.007383049 | 0.9029984 | 0.09999697 | 0.9029628 | 0.2053143 |  |  | 1811 | 0.8698564 | 0.8562211 | 0.02097978 | 0.8525436 | 0.01675706 | 0.8526228 | 0.01984959 |  |  | 2035 | 0.848181 | 0.9176891 | 0.02981342 | 0.8819295 | 0.017588 | 0.8819825 | 0.01316583 |  |  | 2035 | 0.7547414 | 0.9012464 | 0.02503037 | 0.7838223 | 0.008099414 | 0.7838061 | 0.007891668 |  |  | 106560 | 0.7898572 | 0.8678712 | 0.01311987 | 0.7736795 | 0.0109152 | 0.7736749 | 0.01081992 |  |  | 64360 | 0.6548289 | 0.7035679 | 0.006502034 | 0.6412151 | 0.005582871 | 0.6412119 | 0.004914048
|  |  | 1892 | 0.9081582 | 0.90929 | 0.007359927 | 0.9034121 | 0.1000443 | 0.9033776 | 0.2053186 |  |  | 1816 | 0.8708169 | 0.8568725 | 0.02093272 | 0.8531324 | 0.01671549 | 0.8532114 | 0.01979903 |  |  | 2040 | 0.848181 | 0.9180232 | 0.02968538 | 0.882111 | 0.01749209 | 0.8821637 | 0.01310224 |  |  | 2040 | 0.7547414 | 0.9013809 | 0.02485978 | 0.7838347 | 0.008099431 | 0.7838185 | 0.007891275 |  |  | 106860 | 0.7943331 | 0.8678712 | 0.01311987 | 0.7739251 | 0.01091965 | 0.7739205 | 0.01082722 |  |  | 64660 | 0.6483025 | 0.7035679 | 0.006502034 | 0.6415499 | 0.005595827 | 0.6415468 | 0.004920223
|  |  | 1897 | 0.9081582 | 0.9098115 | 0.007336828 | 0.9038236 | 0.1000914 | 0.9037901 | 0.2053222 |  |  | 1821 | 0.8698564 | 0.8575206 | 0.0208856 | 0.8537179 | 0.01667393 | 0.8537969 | 0.01974847 |  |  | 2045 | 0.84926 | 0.918355 | 0.02955772 | 0.882291 | 0.01739679 | 0.8823434 | 0.01303909 |  |  | 2045 | 0.7547414 | 0.901514 | 0.02469038 | 0.7838471 | 0.008099449 | 0.7838308 | 0.007890898 |  |  | 107160 | 0.7876192 | 0.8678712 | 0.01311987 | 0.7741704 | 0.0109241 | 0.7741659 | 0.01083451 |  |  | 64960 | 0.6548289 | 0.7035679 | 0.006502034 | 0.6418841 | 0.005608744 | 0.641881 | 0.004926385
|  |  | 1902 | 0.9090542 | 0.9103301 | 0.007313751 | 0.9042328 | 0.1001383 | 0.9042003 | 0.2053251 |  |  | 1826 | 0.8717773 | 0.8581655 | 0.02083843 | 0.8543002 | 0.01663237 | 0.8543792 | 0.01969791 |  |  | 2050 | 0.847102 | 0.9186846 | 0.02943044 | 0.8824694 | 0.01730207 | 0.8825215 | 0.01297637 |  |  | 2050 | 0.7530599 | 0.9016459 | 0.02452216 | 0.7838593 | 0.008099469 | 0.783843 | 0.007890538 |  |  | 107460 | 0.7920951 | 0.8678712 | 0.01311987 | 0.7744155 | 0.01092855 | 0.774411 | 0.01084178 |  |  | 65260 | 0.6570043 | 0.7035679 | 0.006502034 | 0.6422177 | 0.005621623 | 0.6422147 | 0.004932533
|  |  | 1907 | 0.9099502 | 0.9108456 | 0.007290698 | 0.9046397 | 0.1001849 | 0.9046083 | 0.2053274 |  |  | 1831 | 0.8708169 | 0.8588072 | 0.02079122 | 0.8548794 | 0.01659081 | 0.8549584 | 0.01964736 |  |  | 2055 | 0.850339 | 0.9190119 | 0.02930355 | 0.8826462 | 0.01720796 | 0.8826981 | 0.01291409 |  |  | 2055 | 0.7530599 | 0.9017764 | 0.02435513 | 0.7838716 | 0.008099491 | 0.7838551 | 0.007890193 |  |  | 107760 | 0.7920951 | 0.8678712 | 0.01311987 | 0.7746602 | 0.01093299 | 0.7746558 | 0.01084904 |  |  | 65560 | 0.6613552 | 0.7035679 | 0.006502034 | 0.6425508 | 0.005634463 | 0.6425478 | 0.004938667
|  |  | 1912 | 0.9108461 | 0.9113582 | 0.007267668 | 0.9050445 | 0.1002313 | 0.9050141 | 0.205329 |  |  | 1836 | 0.8727378 | 0.8594456 | 0.02074395 | 0.8554555 | 0.01654926 | 0.8555344 | 0.01959681 |  |  | 2060 | 0.84926 | 0.919337 | 0.02917705 | 0.8828216 | 0.01711444 | 0.8828732 | 0.01285225 |  |  | 2060 | 0.7547414 | 0.9019057 | 0.02418928 | 0.7838837 | 0.008099514 | 0.7838672 | 0.007889863 |  |  | 108060 | 0.798809 | 0.8678712 | 0.01311987 | 0.7749047 | 0.01093742 | 0.7749003 | 0.01085629 |  |  | 65860 | 0.6526534 | 0.7035679 | 0.006502034 | 0.6428833 | 0.005647265 | 0.6428804 | 0.004944786
|  |  | 1917 | 0.9108461 | 0.9118678 | 0.007244663 | 0.905447 | 0.1002774 | 0.9054177 | 0.2053299 |  |  | 1841 | 0.8717773 | 0.8600809 | 0.02069664 | 0.8560284 | 0.01650772 | 0.8561072 | 0.01954627 |  |  | 2065 | 0.850339 | 0.9196599 | 0.02905093 | 0.8829954 | 0.01702151 | 0.8830467 | 0.01279084 |  |  | 2065 | 0.7530599 | 0.9020338 | 0.02402461 | 0.7838958 | 0.008099539 | 0.7838793 | 0.007889548 |  |  | 108360 | 0.798809 | 0.8678712 | 0.01311987 | 0.7751489 | 0.01094186 | 0.7751446 | 0.01086353 |  |  | 66160 | 0.650478 | 0.7035679 | 0.006502034 | 0.6432153 | 0.005660028 | 0.6432124 | 0.004950892
|  |  | 1922 | 0.9117421 | 0.9123744 | 0.007221684 | 0.9058473 | 0.1003233 | 0.9058191 | 0.2053302 |  |  | 1846 | 0.8736982 | 0.860713 | 0.02064929 | 0.8565982 | 0.01646619 | 0.856677 | 0.01949574 |  |  | 2070 | 0.850339 | 0.9199807 | 0.0289252 | 0.8831677 | 0.01692918 | 0.8832188 | 0.01272986 |  |  | 2070 | 0.7530599 | 0.9021605 | 0.0238611 | 0.7839078 | 0.008099565 | 0.7838912 | 0.007889246 |  |  | 108660 | 0.7876192 | 0.8678712 | 0.01311987 | 0.7753929 | 0.01094628 | 0.7753886 | 0.01087075 |  |  | 66460 | 0.6570043 | 0.7035679 | 0.006502034 | 0.6435467 | 0.005672753 | 0.6435439 | 0.004956983
|  |  | 1927 | 0.9108461 | 0.9128781 | 0.007198729 | 0.9062455 | 0.1003689 | 0.9062183 | 0.2053298 |  |  | 1851 | 0.8746587 | 0.8613419 | 0.0206019 | 0.8571649 | 0.01642467 | 0.8572437 | 0.01944522 |  |  | 2075 | 0.84926 | 0.9202992 | 0.02879985 | 0.8833386 | 0.01683743 | 0.8833893 | 0.01266932 |  |  | 2075 | 0.7564229 | 0.9022861 | 0.02369875 | 0.7839198 | 0.008099592 | 0.7839031 | 0.007888958 |  |  | 108960 | 0.7898572 | 0.8678712 | 0.01311987 | 0.7756365 | 0.01095071 | 0.7756323 | 0.01087796 |  |  | 66760 | 0.6526534 | 0.7035679 | 0.006502034 | 0.6438775 | 0.005685438 | 0.6438748 | 0.004963059
|  |  | 1932 | 0.912638 | 0.9133789 | 0.007175801 | 0.9066415 | 0.1004144 | 0.9066153 | 0.2053288 |  |  | 1856 | 0.8746587 | 0.8619677 | 0.02055446 | 0.8577286 | 0.01638316 | 0.8578073 | 0.01939471 |  |  | 2080 | 0.8514181 | 0.9206157 | 0.0286749 | 0.8835079 | 0.01674627 | 0.8835584 | 0.0126092 |  |  | 2080 | 0.7530599 | 0.9024104 | 0.02353756 | 0.7839317 | 0.008099621 | 0.783915 | 0.007888683 |  |  | 109260 | 0.7920951 | 0.8678712 | 0.01311987 | 0.7758799 | 0.01095513 | 0.7758757 | 0.01088515 |  |  | 67060 | 0.6591798 | 0.7035679 | 0.006502034 | 0.6442078 | 0.005698086 | 0.6442051 | 0.004969121
|  |  | 1937 | 0.913534 | 0.9138768 | 0.007152898 | 0.9070354 | 0.1004596 | 0.9070103 | 0.2053272 |  |  | 1861 | 0.8736982 | 0.8625904 | 0.02050699 | 0.8582892 | 0.01634167 | 0.8583679 | 0.01934422 |  |  | 2085 | 0.8514181 | 0.9209299 | 0.02855033 | 0.8836759 | 0.01665569 | 0.8837261 | 0.01254952 |  |  | 2085 | 0.7564229 | 0.9025335 | 0.02337752 | 0.7839435 | 0.008099652 | 0.7839268 | 0.00788842 |  |  | 109560 | 0.796571 | 0.8678712 | 0.01311987 | 0.776123 | 0.01095954 | 0.7761188 | 0.01089233 |  |  | 67360 | 0.6548289 | 0.7035679 | 0.006502034 | 0.6445376 | 0.005710694 | 0.6445349 | 0.004975168
|  |  | 1942 | 0.913534 | 0.9143718 | 0.007130023 | 0.9074272 | 0.1005045 | 0.9074031 | 0.205325 |  |  | 1866 | 0.8756192 | 0.8632099 | 0.02045948 | 0.8588467 | 0.01630019 | 0.8589254 | 0.01929374 |  |  | 2090 | 0.8514181 | 0.9212421 | 0.02842615 | 0.8838423 | 0.0165657 | 0.8838923 | 0.01249026 |  |  | 2090 | 0.7547414 | 0.9026555 | 0.02321863 | 0.7839553 | 0.008099683 | 0.7839386 | 0.00788817 |  |  | 109860 | 0.796571 | 0.8678712 | 0.01311987 | 0.7763658 | 0.01096395 | 0.7763617 | 0.0108995 |  |  | 67660 | 0.6570043 | 0.7035679 | 0.006502034 | 0.6448668 | 0.005723263 | 0.6448642 | 0.004981201
|  |  | 1947 | 0.913534 | 0.914864 | 0.007107175 | 0.9078168 | 0.1005493 | 0.9077938 | 0.2053221 |  |  | 1871 | 0.8765796 | 0.8638264 | 0.02041193 | 0.8594013 | 0.01625872 | 0.8594798 | 0.01924328 |  |  | 2095 | 0.850339 | 0.9215521 | 0.02830237 | 0.8840074 | 0.0164763 | 0.884057 | 0.01243142 |  |  | 2095 | 0.7547414 | 0.9027762 | 0.02306088 | 0.783967 | 0.008099716 | 0.7839503 | 0.007887931 |  |  | 110160 | 0.7920951 | 0.8678712 | 0.01311987 | 0.7766083 | 0.01096835 | 0.7766043 | 0.01090665 |  |  | 67960 | 0.6591798 | 0.7035679 | 0.006502034 | 0.6451954 | 0.005735794 | 0.6451929 | 0.004987218
|  |  | 1952 | 0.913534 | 0.9153533 | 0.007084355 | 0.9082044 | 0.1005938 | 0.9081823 | 0.2053187 |  |  | 1876 | 0.8765796 | 0.8644398 | 0.02036435 | 0.8599528 | 0.01621727 | 0.8600313 | 0.01919283 |  |  | 2100 | 0.8524971 | 0.92186 | 0.02817897 | 0.884171 | 0.01638747 | 0.8842204 | 0.01237301 |  |  | 2100 | 0.7530599 | 0.9028957 | 0.02290426 | 0.7839787 | 0.00809975 | 0.7839619 | 0.007887703 |  |  | 110460 | 0.7943331 | 0.8678712 | 0.01311987 | 0.7768506 | 0.01097275 | 0.7768466 | 0.01091379 |  |  | 68260 | 0.6570043 | 0.7035679 | 0.006502034 | 0.6455235 | 0.005748286 | 0.645521 | 0.004993221
|  |  | 1957 | 0.913534 | 0.9158398 | 0.007061563 | 0.9085899 | 0.1006381 | 0.9085689 | 0.2053146 |  |  | 1881 | 0.8775401 | 0.8650501 | 0.02031673 | 0.8605013 | 0.01617585 | 0.8605798 | 0.0191424 |  |  | 2105 | 0.850339 | 0.9221658 | 0.02805596 | 0.8843332 | 0.01629922 | 0.8843823 | 0.01231503 |  |  | 2105 | 0.7513784 | 0.9030141 | 0.02274877 | 0.7839904 | 0.008099784 | 0.7839735 | 0.007887487 |  |  | 110760 | 0.7943331 | 0.8678712 | 0.01311987 | 0.7770926 | 0.01097715 | 0.7770886 | 0.01092092 |  |  | 68560 | 0.650478 | 0.7035679 | 0.006502034 | 0.645851 | 0.005760739 | 0.6458486 | 0.004999209
|  |  | 1962 | 0.9144299 | 0.9163234 | 0.0070388 | 0.9089733 | 0.1006821 | 0.9089533 | 0.2053099 |  |  | 1886 | 0.8756192 | 0.8656574 | 0.02026909 | 0.8610469 | 0.01613444 | 0.8611253 | 0.019092 |  |  | 2110 | 0.8514181 | 0.9224696 | 0.02793335 | 0.884494 | 0.01621155 | 0.8845429 | 0.01225746 |  |  | 2110 | 0.7547414 | 0.9031313 | 0.02259441 | 0.7840019 | 0.00809982 | 0.783985 | 0.007887281 |  |  | 111060 | 0.8010469 | 0.8678712 | 0.01311987 | 0.7773343 | 0.01098154 | 0.7773303 | 0.01092803 |  |  | 68860 | 0.6548289 | 0.7035679 | 0.006502034 | 0.646178 | 0.005773153 | 0.6461756 | 0.005005181
|  |  | 1967 | 0.912638 | 0.9168043 | 0.007016066 | 0.9093547 | 0.100726 | 0.9093357 | 0.2053046 |  |  | 1891 | 0.8775401 | 0.8662616 | 0.02022141 | 0.8615895 | 0.01609305 | 0.8616678 | 0.01904162 |  |  | 2115 | 0.850339 | 0.9227713 | 0.02781113 | 0.8846534 | 0.01612445 | 0.884702 | 0.01220032 |  |  | 2115 | 0.7530599 | 0.9032474 | 0.02244117 | 0.7840135 | 0.008099857 | 0.7839965 | 0.007887085 |  |  | 111360 | 0.7943331 | 0.8678712 | 0.01311987 | 0.7775757 | 0.01098593 | 0.7775718 | 0.01093513 |  |  | 69160 | 0.6570043 | 0.7035679 | 0.006502034 | 0.6465045 | 0.005785529 | 0.6465021 | 0.005011138
|  |  | 1972 | 0.9144299 | 0.9172824 | 0.006993361 | 0.909734 | 0.1007696 | 0.9097161 | 0.2052988 |  |  | 1896 | 0.8785005 | 0.8668629 | 0.02017371 | 0.8621291 | 0.01605168 | 0.8622074 | 0.01899126 |  |  | 2120 | 0.8514181 | 0.923071 | 0.02768929 | 0.8848115 | 0.01603793 | 0.8848598 | 0.01214359 |  |  | 2120 | 0.7547414 | 0.9033624 | 0.02228905 | 0.784025 | 0.008099895 | 0.7840079 | 0.007886899 |  |  | 111660 | 0.796571 | 0.8678712 | 0.01311987 | 0.7778169 | 0.01099031 | 0.777813 | 0.01094221 |  |  | 69460 | 0.6570043 | 0.7035679 | 0.006502034 | 0.6468304 | 0.005797865 | 0.6468281 | 0.005017081
|  |  | 1977 | 0.9153259 | 0.9177577 | 0.006970687 | 0.9101113 | 0.100813 | 0.9100944 | 0.2052923 |  |  | 1901 | 0.8765796 | 0.8674611 | 0.02012598 | 0.8626659 | 0.01601034 | 0.8627441 | 0.01894092 |  |  | 2125 | 0.8524971 | 0.9233686 | 0.02756786 | 0.8849681 | 0.01595198 | 0.8850162 | 0.01208728 |  |  | 2125 | 0.7547414 | 0.9034762 | 0.02213803 | 0.7840364 | 0.008099934 | 0.7840193 | 0.007886722 |  |  | 111960 | 0.7898572 | 0.8678712 | 0.01311987 | 0.7780577 | 0.01099469 | 0.7780539 | 0.01094928 |  |  | 69760 | 0.6570043 | 0.7035679 | 0.006502034 | 0.6471557 | 0.005810162 | 0.6471535 | 0.005023007
|  |  | 1982 | 0.9162219 | 0.9182302 | 0.006948042 | 0.9104867 | 0.1008562 | 0.9104707 | 0.2052853 |  |  | 1906 | 0.8785005 | 0.8680563 | 0.02007822 | 0.8631997 | 0.01596902 | 0.8632779 | 0.01889062 |  |  | 2130 | 0.8535761 | 0.9236642 | 0.02744681 | 0.8851235 | 0.0158666 | 0.8851713 | 0.01203139 |  |  | 2130 | 0.7581043 | 0.903589 | 0.02198812 | 0.7840478 | 0.008099974 | 0.7840307 | 0.007886554 |  |  | 112260 | 0.796571 | 0.8678712 | 0.01311987 | 0.7782983 | 0.01099906 | 0.7782946 | 0.01095634 |  |  | 70060 | 0.6613552 | 0.7035679 | 0.006502034 | 0.6474805 | 0.005822421 | 0.6474783 | 0.005028919
|  |  | 1987 | 0.9153259 | 0.9187001 | 0.006925429 | 0.91086 | 0.1008992 | 0.9108451 | 0.2052778 |  |  | 1911 | 0.879461 | 0.8686486 | 0.02003044 | 0.8637306 | 0.01592772 | 0.8638088 | 0.01884034 |  |  | 2135 | 0.8535761 | 0.9239579 | 0.02732616 | 0.8852775 | 0.01578178 | 0.8853251 | 0.01197591 |  |  | 2135 | 0.7547414 | 0.9037006 | 0.02183931 | 0.7840591 | 0.008100015 | 0.784042 | 0.007886396 |  |  | 112560 | 0.7920951 | 0.8678712 | 0.01311987 | 0.7785387 | 0.01100342 | 0.7785349 | 0.01096338 |  |  | 70360 | 0.6548289 | 0.7035679 | 0.006502034 | 0.6478048 | 0.00583464 | 0.6478026 | 0.005034815
|  |  | 1992 | 0.9180138 | 0.9191672 | 0.006902847 | 0.9112313 | 0.1009419 | 0.9112174 | 0.2052696 |  |  | 1916 | 0.8785005 | 0.8692379 | 0.01998264 | 0.8642587 | 0.01588646 | 0.8643367 | 0.01879009 |  |  | 2140 | 0.8524971 | 0.9242495 | 0.0272059 | 0.8854302 | 0.01569753 | 0.8854775 | 0.01192084 |  |  | 2140 | 0.7530599 | 0.9038112 | 0.02169159 | 0.7840704 | 0.008100057 | 0.7840532 | 0.007886245 |  |  | 112860 | 0.798809 | 0.8678712 | 0.01311987 | 0.7787787 | 0.01100779 | 0.778775 | 0.01097041 |  |  | 70660 | 0.6591798 | 0.7035679 | 0.006502034 | 0.6481285 | 0.005846821 | 0.6481264 | 0.005040695
|  |  | 1997 | 0.9171178 | 0.9196316 | 0.006880297 | 0.9116007 | 0.1009845 | 0.9115878 | 0.2052609 |  |  | 1921 | 0.8804214 | 0.8698242 | 0.01993481 | 0.8647839 | 0.01584522 | 0.8648619 | 0.01873987 |  |  | 2145 | 0.8524971 | 0.9245391 | 0.02708603 | 0.8855815 | 0.01561385 | 0.8856286 | 0.01186619 |  |  | 2145 | 0.7547414 | 0.9039206 | 0.02154496 | 0.7840816 | 0.008100099 | 0.7840645 | 0.007886103 |  |  | 113160 | 0.796571 | 0.8678712 | 0.01311987 | 0.7790185 | 0.01101214 | 0.7790149 | 0.01097743 |  |  | 70960 | 0.6570043 | 0.7035679 | 0.006502034 | 0.6484517 | 0.005858962 | 0.6484496 | 0.005046559
|  |  | 2002 | 0.9189097 | 0.9200933 | 0.006857778 | 0.9119682 | 0.1010268 | 0.9119563 | 0.2052516 |  |  | 1926 | 0.8804214 | 0.8704077 | 0.01988697 | 0.8653062 | 0.015804 | 0.8653842 | 0.01868968 |  |  | 2150 | 0.8514181 | 0.9248268 | 0.02696656 | 0.8857316 | 0.01553073 | 0.8857784 | 0.01181194 |  |  | 2150 | 0.7530599 | 0.904029 | 0.02139941 | 0.7840928 | 0.008100142 | 0.7840756 | 0.007885969 |  |  | 113460 | 0.796571 | 0.8678712 | 0.01311987 | 0.779258 | 0.0110165 | 0.7792544 | 0.01098443 |  |  | 71260 | 0.6570043 | 0.7035679 | 0.006502034 | 0.6487743 | 0.005871065 | 0.6487723 | 0.005052408
|  |  | 2007 | 0.9180138 | 0.9205523 | 0.006835292 | 0.9123337 | 0.1010689 | 0.9123228 | 0.2052418 |  |  | 1931 | 0.8804214 | 0.8709882 | 0.01983911 | 0.8658257 | 0.01576282 | 0.8659036 | 0.01863952 |  |  | 2155 | 0.8524971 | 0.9251126 | 0.02684749 | 0.8858804 | 0.01544817 | 0.8859269 | 0.0117581 |  |  | 2155 | 0.7530599 | 0.9041364 | 0.02125494 | 0.784104 | 0.008100186 | 0.7840867 | 0.007885842 |  |  | 113760 | 0.7920951 | 0.8678712 | 0.01311987 | 0.7794972 | 0.01102084 | 0.7794937 | 0.01099141 |  |  | 71560 | 0.6570043 | 0.7035679 | 0.006502034 | 0.6490964 | 0.005883128 | 0.6490945 | 0.005058242
|  |  | 2012 | 0.9189097 | 0.9210087 | 0.006812839 | 0.9126973 | 0.1011108 | 0.9126874 | 0.2052315 |  |  | 1936 | 0.8823424 | 0.8715658 | 0.01979123 | 0.8663424 | 0.01572167 | 0.8664202 | 0.0185894 |  |  | 2160 | 0.850339 | 0.9253964 | 0.02672881 | 0.8860279 | 0.01536616 | 0.8860742 | 0.01170467 |  |  | 2160 | 0.7530599 | 0.9042427 | 0.02111154 | 0.7841151 | 0.008100231 | 0.7840978 | 0.007885723 |  |  | 114060 | 0.7920951 | 0.8678712 | 0.01311987 | 0.7797362 | 0.01102519 | 0.7797327 | 0.01099838 |  |  | 71860 | 0.6526534 | 0.7035679 | 0.006502034 | 0.649418 | 0.005895153 | 0.6494161 | 0.005064059
|  |  | 2017 | 0.9171178 | 0.9214625 | 0.00679042 | 0.913059 | 0.1011525 | 0.9130501 | 0.2052206 |  |  | 1941 | 0.8804214 | 0.8721405 | 0.01974334 | 0.8668563 | 0.01568055 | 0.866934 | 0.01853932 |  |  | 2165 | 0.8514181 | 0.9256783 | 0.02661052 | 0.8861741 | 0.01528472 | 0.8862201 | 0.01165165 |  |  | 2165 | 0.7564229 | 0.9043479 | 0.02096921 | 0.7841262 | 0.008100276 | 0.7841089 | 0.007885611 |  |  | 114360 | 0.796571 | 0.8678712 | 0.01311987 | 0.7799749 | 0.01102952 | 0.7799714 | 0.01100534 |  |  | 72160 | 0.6548289 | 0.7035679 | 0.006502034 | 0.649739 | 0.005907138 | 0.6497372 | 0.00506986
|  |  | 2022 | 0.9180138 | 0.9219136 | 0.006768033 | 0.9134188 | 0.101194 | 0.9134109 | 0.2052092 |  |  | 1946 | 0.8823424 | 0.8727124 | 0.01969543 | 0.8673674 | 0.01563947 | 0.8674451 | 0.01848927 |  |  | 2170 | 0.8546551 | 0.9259583 | 0.02649263 | 0.8863191 | 0.01520383 | 0.8863649 | 0.01159903 |  |  | 2170 | 0.7564229 | 0.9044522 | 0.02082794 | 0.7841372 | 0.008100322 | 0.7841199 | 0.007885506 |  |  | 114660 | 0.7943331 | 0.8678712 | 0.01311987 | 0.7802133 | 0.01103385 | 0.7802099 | 0.01101229 |  |  | 72460 | 0.6591798 | 0.7035679 | 0.006502034 | 0.6500595 | 0.005919085 | 0.6500577 | 0.005075646
|  |  | 2027 | 0.9198057 | 0.9223621 | 0.006745681 | 0.9137767 | 0.1012353 | 0.9137698 | 0.2051973 |  |  | 1951 | 0.8823424 | 0.8732814 | 0.01964751 | 0.8678758 | 0.01559842 | 0.8679534 | 0.01843926 |  |  | 2175 | 0.8524971 | 0.9262363 | 0.02637513 | 0.8864628 | 0.01512349 | 0.8865083 | 0.01154681 |  |  | 2175 | 0.7530599 | 0.9045554 | 0.02068773 | 0.7841482 | 0.008100369 | 0.7841308 | 0.007885408 |  |  | 114960 | 0.8010469 | 0.8678712 | 0.01311987 | 0.7804514 | 0.01103818 | 0.780448 | 0.01101922 |  |  | 72760 | 0.6591798 | 0.7035679 | 0.006502034 | 0.6503795 | 0.005930992 | 0.6503777 | 0.005081415
|  |  | 2032 | 0.9189097 | 0.922808 | 0.006723363 | 0.9141327 | 0.1012764 | 0.9141268 | 0.2051848 |  |  | 1956 | 0.8823424 | 0.8738476 | 0.01959958 | 0.8683813 | 0.0155574 | 0.8684589 | 0.01838929 |  |  | 2180 | 0.8524971 | 0.9265125 | 0.02625803 | 0.8866053 | 0.0150437 | 0.8866506 | 0.01149499 |  |  | 2180 | 0.7547414 | 0.9046576 | 0.02054857 | 0.7841592 | 0.008100416 | 0.7841418 | 0.007885315 |  |  | 115260 | 0.8010469 | 0.8678712 | 0.01311987 | 0.7806893 | 0.0110425 | 0.7806859 | 0.01102613 |  |  | 73060 | 0.6570043 | 0.7035679 | 0.006502034 | 0.6506989 | 0.005942861 | 0.6506971 | 0.005087169
|  |  | 2037 | 0.9198057 | 0.9232514 | 0.00670108 | 0.9144869 | 0.1013173 | 0.914482 | 0.2051719 |  |  | 1961 | 0.8833028 | 0.8744109 | 0.01955164 | 0.8688842 | 0.01551642 | 0.8689616 | 0.01833936 |  |  | 2185 | 0.8524971 | 0.9267869 | 0.02614133 | 0.8867466 | 0.01496446 | 0.8867916 | 0.01144357 |  |  | 2185 | 0.7597858 | 0.9047588 | 0.02041046 | 0.7841701 | 0.008100464 | 0.7841527 | 0.007885229 |  |  | 115560 | 0.796571 | 0.8678712 | 0.01311987 | 0.7809269 | 0.01104682 | 0.7809236 | 0.01103303 |  |  | 73360 | 0.6678816 | 0.7035679 | 0.006502034 | 0.6510177 | 0.00595469 | 0.6510161 | 0.005092906
|  |  | 2042 | 0.9215976 | 0.9236922 | 0.006678831 | 0.9148393 | 0.101358 | 0.9148353 | 0.2051584 |  |  | 1966 | 0.8842633 | 0.8749714 | 0.01950369 | 0.8693843 | 0.01547548 | 0.8694617 | 0.01828947 |  |  | 2190 | 0.8524971 | 0.9270593 | 0.02602502 | 0.8868866 | 0.01488577 | 0.8869314 | 0.01139255 |  |  | 2190 | 0.7530599 | 0.9048591 | 0.02027339 | 0.784181 | 0.008100512 | 0.7841635 | 0.007885149 |  |  | 115860 | 0.796571 | 0.8678712 | 0.01311987 | 0.7811642 | 0.01105113 | 0.7811609 | 0.01103992 |  |  | 73660 | 0.6635307 | 0.7035679 | 0.006502034 | 0.6513361 | 0.005966481 | 0.6513344 | 0.005098627
|  |  | 2047 | 0.9224936 | 0.9241304 | 0.006656619 | 0.9151898 | 0.1013985 | 0.9151868 | 0.2051444 |  |  | 1971 | 0.8833028 | 0.8755291 | 0.01945573 | 0.8698817 | 0.01543457 | 0.869959 | 0.01823962 |  |  | 2195 | 0.8546551 | 0.92733 | 0.0259091 | 0.8870255 | 0.01480763 | 0.88707 | 0.01134193 |  |  | 2195 | 0.7530599 | 0.9049583 | 0.02013735 | 0.7841918 | 0.008100561 | 0.7841743 | 0.007885075 |  |  | 116160 | 0.7920951 | 0.8678712 | 0.01311987 | 0.7814012 | 0.01105544 | 0.781398 | 0.01104679 |  |  | 73960 | 0.6591798 | 0.7035679 | 0.006502034 | 0.6516539 | 0.005978232 | 0.6516523 | 0.005104331
|  |  | 2052 | 0.9224936 | 0.9245661 | 0.006634442 | 0.9155385 | 0.1014388 | 0.9155365 | 0.2051299 |  |  | 1976 | 0.8842633 | 0.8760841 | 0.01940777 | 0.8703764 | 0.01539371 | 0.8704536 | 0.01818982 |  |  | 2200 | 0.8524971 | 0.9275988 | 0.02579358 | 0.8871631 | 0.01473002 | 0.8872074 | 0.0112917 |  |  | 2200 | 0.7581043 | 0.9050566 | 0.02000235 | 0.7842027 | 0.008100611 | 0.7841851 | 0.007885007 |  |  | 116460 | 0.798809 | 0.8678712 | 0.01311987 | 0.781638 | 0.01105974 | 0.7816349 | 0.01105365 |  |  | 74260 | 0.6591798 | 0.7035679 | 0.006502034 | 0.6519712 | 0.005989945 | 0.6519696 | 0.00511002
|  |  | 2057 | 0.9215976 | 0.9249992 | 0.0066123 | 0.9158855 | 0.1014788 | 0.9158844 | 0.205115 |  |  | 1981 | 0.8852237 | 0.8766362 | 0.0193598 | 0.8708684 | 0.01535288 | 0.8709456 | 0.01814007 |  |  | 2205 | 0.8546551 | 0.9278657 | 0.02567846 | 0.8872996 | 0.01465296 | 0.8873437 | 0.01124186 |  |  | 2205 | 0.7564229 | 0.905154 | 0.01986837 | 0.7842134 | 0.008100661 | 0.7841959 | 0.007884943 |  |  | 116760 | 0.796571 | 0.8678712 | 0.01311987 | 0.7818745 | 0.01106404 | 0.7818714 | 0.01106049 |  |  | 74560 | 0.6613552 | 0.7035679 | 0.006502034 | 0.6522879 | 0.006001619 | 0.6522864 | 0.005115692
|  |  | 2062 | 0.9224936 | 0.9254299 | 0.006590196 | 0.9162306 | 0.1015187 | 0.9162305 | 0.2050995 |  |  | 1986 | 0.8833028 | 0.8771856 | 0.01931182 | 0.8713578 | 0.0153121 | 0.8714349 | 0.01809036 |  |  | 2210 | 0.8535761 | 0.9281309 | 0.02556374 | 0.8874349 | 0.01457644 | 0.8874788 | 0.01119242 |  |  | 2210 | 0.7530599 | 0.9052504 | 0.01973542 | 0.7842242 | 0.008100711 | 0.7842066 | 0.007884885 |  |  | 117060 | 0.7943331 | 0.8678712 | 0.01311987 | 0.7821107 | 0.01106833 | 0.7821077 | 0.01106732 |  |  | 74860 | 0.6591798 | 0.7035679 | 0.006502034 | 0.6526041 | 0.006013253 | 0.6526027 | 0.005121347
|  |  | 2067 | 0.9224936 | 0.9258581 | 0.006568128 | 0.9165739 | 0.1015585 | 0.9165748 | 0.2050836 |  |  | 1991 | 0.8852237 | 0.8777323 | 0.01926385 | 0.8718445 | 0.01527135 | 0.8719215 | 0.01804069 |  |  | 2215 | 0.8546551 | 0.9283943 | 0.0254494 | 0.8875691 | 0.01450046 | 0.8876127 | 0.01114336 |  |  | 2215 | 0.7547414 | 0.9053458 | 0.01960348 | 0.7842349 | 0.008100762 | 0.7842173 | 0.007884832 |  |  | 117360 | 0.796571 | 0.8678712 | 0.01311987 | 0.7823467 | 0.01107261 | 0.7823437 | 0.01107414 |  |  | 75160 | 0.6678816 | 0.7035679 | 0.006502034 | 0.6529198 | 0.006024849 | 0.6529184 | 0.005126986
|  |  | 2072 | 0.9224936 | 0.9262838 | 0.006546097 | 0.9169155 | 0.101598 | 0.9169174 | 0.2050672 |  |  | 1996 | 0.8861842 | 0.8782762 | 0.01921587 | 0.8723285 | 0.01523065 | 0.8724055 | 0.01799108 |  |  | 2220 | 0.8514181 | 0.9286559 | 0.02533547 | 0.8877021 | 0.01442501 | 0.8877454 | 0.01109469 |  |  | 2220 | 0.7547414 | 0.9054403 | 0.01947255 | 0.7842456 | 0.008100814 | 0.7842279 | 0.007884784 |  |  | 117660 | 0.8010469 | 0.8678712 | 0.01311987 | 0.7825824 | 0.01107689 | 0.7825794 | 0.01108094 |  |  | 75460 | 0.6635307 | 0.7035679 | 0.006502034 | 0.653235 | 0.006036406 | 0.6532336 | 0.005132609
|  |  | 2077 | 0.9233895 | 0.926707 | 0.006524104 | 0.9172553 | 0.1016373 | 0.9172582 | 0.2050503 |  |  | 2001 | 0.8852237 | 0.8788175 | 0.01916789 | 0.87281 | 0.01519 | 0.8728868 | 0.01794152 |  |  | 2225 | 0.8535761 | 0.9289157 | 0.02522193 | 0.8878339 | 0.01435009 | 0.887877 | 0.01104641 |  |  | 2225 | 0.7564229 | 0.9055339 | 0.01934262 | 0.7842562 | 0.008100866 | 0.7842385 | 0.00788474 |  |  | 117960 | 0.8010469 | 0.8678712 | 0.01311987 | 0.7828178 | 0.01108117 | 0.7828149 | 0.01108773 |  |  | 75760 | 0.6548289 | 0.7035679 | 0.006502034 | 0.6535496 | 0.006047924 | 0.6535483 | 0.005138215
|  |  | 2082 | 0.9233895 | 0.9271278 | 0.006502148 | 0.9175934 | 0.1016764 | 0.9175972 | 0.205033 |  |  | 2006 | 0.8852237 | 0.879356 | 0.01911992 | 0.8732888 | 0.01514939 | 0.8733656 | 0.01789201 |  |  | 2230 | 0.8524971 | 0.9291737 | 0.02510879 | 0.8879647 | 0.01427571 | 0.8880075 | 0.01099852 |  |  | 2230 | 0.7530599 | 0.9056266 | 0.0192137 | 0.7842668 | 0.008100918 | 0.7842491 | 0.007884701 |  |  | 118260 | 0.8032848 | 0.8678712 | 0.01311987 | 0.783053 | 0.01108544 | 0.7830501 | 0.0110945 |  |  | 76060 | 0.6526534 | 0.7035679 | 0.006502034 | 0.6538637 | 0.006059403 | 0.6538624 | 0.005143804
|  |  | 2087 | 0.9233895 | 0.9275461 | 0.00648023 | 0.9179298 | 0.1017154 | 0.9179345 | 0.2050152 |  |  | 2011 | 0.8871446 | 0.8798918 | 0.01907194 | 0.8737651 | 0.01510882 | 0.8738418 | 0.01784255 |  |  | 2235 | 0.8546551 | 0.92943 | 0.02499604 | 0.8880943 | 0.01420186 | 0.8881369 | 0.010951 |  |  | 2235 | 0.7547414 | 0.9057184 | 0.01908577 | 0.7842774 | 0.008100971 | 0.7842597 | 0.007884666 |  |  | 118560 | 0.798809 | 0.8678712 | 0.01311987 | 0.7832879 | 0.0110897 | 0.783285 | 0.01110125 |  |  | 76360 | 0.6613552 | 0.7035679 | 0.006502034 | 0.6541773 | 0.006070843 | 0.654176 | 0.005149377
|  |  | 2092 | 0.9242855 | 0.9279621 | 0.006458351 | 0.9182644 | 0.1017541 | 0.9182701 | 0.2049969 |  |  | 2016 | 0.8881051 | 0.8804249 | 0.01902397 | 0.8742387 | 0.0150683 | 0.8743153 | 0.01779314 |  |  | 2240 | 0.8546551 | 0.9296846 | 0.02488369 | 0.8882228 | 0.01412853 | 0.8882651 | 0.01090387 |  |  | 2240 | 0.7564229 | 0.9058093 | 0.01895883 | 0.7842879 | 0.008101024 | 0.7842702 | 0.007884635 |  |  | 118860 | 0.798809 | 0.8678712 | 0.01311987 | 0.7835225 | 0.01109396 | 0.7835197 | 0.011108 |  |  | 76660 | 0.6591798 | 0.7035679 | 0.006502034 | 0.6544903 | 0.006082244 | 0.6544891 | 0.005154933
|  |  | 2097 | 0.9233895 | 0.9283756 | 0.00643651 | 0.9185974 | 0.1017927 | 0.918604 | 0.2049782 |  |  | 2021 | 0.8871446 | 0.8809554 | 0.01897601 | 0.8747098 | 0.01502783 | 0.8747863 | 0.01774378 |  |  | 2245 | 0.8546551 | 0.9299375 | 0.02477174 | 0.8883501 | 0.01405573 | 0.8883923 | 0.01085712 |  |  | 2245 | 0.7564229 | 0.9058993 | 0.01883288 | 0.7842985 | 0.008101077 | 0.7842807 | 0.007884609 |  |  | 119160 | 0.8010469 | 0.8678712 | 0.01311987 | 0.7837569 | 0.01109821 | 0.7837541 | 0.01111473 |  |  | 76960 | 0.6591798 | 0.7035679 | 0.006502034 | 0.6548029 | 0.006093607 | 0.6548017 | 0.005160472
|  |  | 2102 | 0.9260774 | 0.9287867 | 0.006414708 | 0.9189286 | 0.1018311 | 0.9189362 | 0.2049591 |  |  | 2026 | 0.8890656 | 0.8814833 | 0.01892805 | 0.8751783 | 0.01498741 | 0.8752548 | 0.01769449 |  |  | 2250 | 0.8535761 | 0.9301886 | 0.02466018 | 0.8884764 | 0.01398345 | 0.8885184 | 0.01081075 |  |  | 2250 | 0.7547414 | 0.9059884 | 0.01870791 | 0.7843089 | 0.008101131 | 0.7842911 | 0.007884586 |  |  | 119460 | 0.8010469 | 0.8678712 | 0.01311987 | 0.7839909 | 0.01110246 | 0.7839882 | 0.01112144 |  |  | 77260 | 0.6613552 | 0.7035679 | 0.006502034 | 0.6551149 | 0.006104931 | 0.6551138 | 0.005165994
|  |  | 2107 | 0.9251814 | 0.9291955 | 0.006392946 | 0.9192582 | 0.1018693 | 0.9192667 | 0.2049395 |  |  | 2031 | 0.8881051 | 0.8820085 | 0.0188801 | 0.8756443 | 0.01494704 | 0.8757207 | 0.01764524 |  |  | 2255 | 0.8546551 | 0.930438 | 0.02454901 | 0.8886017 | 0.0139117 | 0.8886433 | 0.01076475 |  |  | 2255 | 0.7564229 | 0.9060767 | 0.01858391 | 0.7843194 | 0.008101185 | 0.7843016 | 0.007884567 |  |  | 119760 | 0.8032848 | 0.8678712 | 0.01311987 | 0.7842248 | 0.0111067 | 0.7842221 | 0.01112814 |  |  | 77560 | 0.6635307 | 0.7035679 | 0.006502034 | 0.6554263 | 0.006116216 | 0.6554253 | 0.005171499
|  |  | 2112 | 0.9251814 | 0.9296018 | 0.006371223 | 0.9195861 | 0.1019073 | 0.9195955 | 0.2049194 |  |  | 2036 | 0.8890656 | 0.882531 | 0.01883215 | 0.8761078 | 0.01490671 | 0.8761841 | 0.01759606 |  |  | 2260 | 0.8557341 | 0.9306858 | 0.02443824 | 0.8887258 | 0.01384046 | 0.8887673 | 0.01071913 |  |  | 2260 | 0.7547414 | 0.9061641 | 0.01846089 | 0.7843298 | 0.00810124 | 0.784312 | 0.007884551 |  |  | 120060 | 0.8010469 | 0.8678712 | 0.01311987 | 0.7844583 | 0.01111094 | 0.7844557 | 0.01113482 |  |  | 77860 | 0.6591798 | 0.7035679 | 0.006502034 | 0.6557373 | 0.006127462 | 0.6557363 | 0.005176988
|  |  | 2117 | 0.9260774 | 0.9300059 | 0.006349539 | 0.9199123 | 0.1019452 | 0.9199227 | 0.204899 |  |  | 2041 | 0.8890656 | 0.883051 | 0.01878422 | 0.8765688 | 0.01486644 | 0.876645 | 0.01754693 |  |  | 2265 | 0.8546551 | 0.9309318 | 0.02432787 | 0.8888489 | 0.01376975 | 0.8888901 | 0.01067389 |  |  | 2265 | 0.7564229 | 0.9062506 | 0.01833883 | 0.7843402 | 0.008101295 | 0.7843224 | 0.00788454 |  |  | 120360 | 0.8077607 | 0.8678712 | 0.01311987 | 0.7846916 | 0.01111517 | 0.784689 | 0.01114149 |  |  | 78160 | 0.6613552 | 0.7035679 | 0.006502034 | 0.6560477 | 0.00613867 | 0.6560468 | 0.00518246
|  |  | 2122 | 0.9269734 | 0.9304076 | 0.006327896 | 0.9202369 | 0.1019828 | 0.9202482 | 0.2048781 |  |  | 2046 | 0.890026 | 0.8835684 | 0.01873629 | 0.8770272 | 0.01482622 | 0.8771033 | 0.01749787 |  |  | 2270 | 0.8568131 | 0.9311762 | 0.02421789 | 0.8889709 | 0.01369954 | 0.8890119 | 0.01062901 |  |  | 2270 | 0.7547414 | 0.9063363 | 0.01821773 | 0.7843506 | 0.00810135 | 0.7843327 | 0.007884531 |  |  | 120660 | 0.8055228 | 0.8678712 | 0.01311987 | 0.7849246 | 0.0111194 | 0.784922 | 0.01114815 |  |  | 78460 | 0.6591798 | 0.7035679 | 0.006502034 | 0.6563577 | 0.006149838 | 0.6563567 | 0.005187914
|  |  | 2127 | 0.9278693 | 0.9308069 | 0.006306293 | 0.9205599 | 0.1020203 | 0.9205721 | 0.2048568 |  |  | 2051 | 0.890026 | 0.8840832 | 0.01868838 | 0.8774832 | 0.01478605 | 0.8775592 | 0.01744886 |  |  | 2275 | 0.8557341 | 0.931419 | 0.0241083 | 0.8890919 | 0.01362985 | 0.8891327 | 0.0105845 |  |  | 2275 | 0.7564229 | 0.9064212 | 0.01809758 | 0.784361 | 0.008101406 | 0.784343 | 0.007884526 |  |  | 120960 | 0.8010469 | 0.8678712 | 0.01311987 | 0.7851573 | 0.01112362 | 0.7851548 | 0.01115479 |  |  | 78760 | 0.6635307 | 0.7035679 | 0.006502034 | 0.6566671 | 0.006160969 | 0.6566662 | 0.005193352
|  |  | 2132 | 0.9269734 | 0.931204 | 0.006284731 | 0.9208812 | 0.1020576 | 0.9208944 | 0.2048351 |  |  | 2056 | 0.890026 | 0.8845954 | 0.01864048 | 0.8779367 | 0.01474594 | 0.8780127 | 0.01739991 |  |  | 2280 | 0.8524971 | 0.9316601 | 0.02399912 | 0.8892118 | 0.01356068 | 0.8892524 | 0.01054037 |  |  | 2280 | 0.7597858 | 0.9065053 | 0.01797839 | 0.7843713 | 0.008101461 | 0.7843534 | 0.007884524 |  |  | 121260 | 0.8010469 | 0.8678712 | 0.01311987 | 0.7853898 | 0.01112783 | 0.7853874 | 0.01116141 |  |  | 79060 | 0.6591798 | 0.7035679 | 0.006502034 | 0.6569759 | 0.00617206 | 0.6569751 | 0.005198772
|  |  | 2137 | 0.9269734 | 0.9315987 | 0.006263209 | 0.9212009 | 0.1020947 | 0.921215 | 0.2048129 |  |  | 2061 | 0.8909865 | 0.885105 | 0.01859259 | 0.8783878 | 0.01470588 | 0.8784636 | 0.01735103 |  |  | 2285 | 0.8546551 | 0.9318996 | 0.02389032 | 0.8893308 | 0.01349201 | 0.8893711 | 0.0104966 |  |  | 2285 | 0.7547414 | 0.9065885 | 0.01786014 | 0.7843816 | 0.008101517 | 0.7843636 | 0.007884525 |  |  | 121560 | 0.7943331 | 0.8678712 | 0.01311987 | 0.785622 | 0.01113204 | 0.7856196 | 0.01116802 |  |  | 79360 | 0.6613552 | 0.7035679 | 0.006502034 | 0.6572843 | 0.006183113 | 0.6572835 | 0.005204176
|  |  | 2142 | 0.9269734 | 0.9319912 | 0.006241729 | 0.9215191 | 0.1021317 | 0.921534 | 0.2047904 |  |  | 2066 | 0.8909865 | 0.8856121 | 0.01854472 | 0.8788364 | 0.01466587 | 0.8789121 | 0.01730221 |  |  | 2290 | 0.8557341 | 0.9321374 | 0.02378192 | 0.8894487 | 0.01342385 | 0.8894888 | 0.01045319 |  |  | 2290 | 0.7581043 | 0.9066709 | 0.01774283 | 0.7843919 | 0.008101574 | 0.7843739 | 0.007884529 |  |  | 121860 | 0.8010469 | 0.8678712 | 0.01311987 | 0.785854 | 0.01113625 | 0.7858516 | 0.01117462 |  |  | 79660 | 0.6635307 | 0.7035679 | 0.006502034 | 0.6575921 | 0.006194128 | 0.6575914 | 0.005209562
|  |  | 2147 | 0.9278693 | 0.9323814 | 0.00622029 | 0.9218356 | 0.1021685 | 0.9218515 | 0.2047674 |  |  | 2071 | 0.8909865 | 0.8861167 | 0.01849686 | 0.8792826 | 0.01462592 | 0.8793582 | 0.01725345 |  |  | 2295 | 0.8535761 | 0.9323737 | 0.02367391 | 0.8895655 | 0.0133562 | 0.8896054 | 0.01041015 |  |  | 2295 | 0.7581043 | 0.9067525 | 0.01762646 | 0.7844021 | 0.00810163 | 0.7843841 | 0.007884536 |  |  | 122160 | 0.798809 | 0.8678712 | 0.01311987 | 0.7860857 | 0.01114044 | 0.7860833 | 0.0111812 |  |  | 79960 | 0.6591798 | 0.7035679 | 0.006502034 | 0.6578995 | 0.006205104 | 0.6578988 | 0.005214931
|  |  | 2152 | 0.9287653 | 0.9327694 | 0.006198893 | 0.9221505 | 0.1022051 | 0.9221673 | 0.2047441 |  |  | 2076 | 0.890026 | 0.8866188 | 0.01844902 | 0.8797263 | 0.01458603 | 0.8798019 | 0.01720476 |  |  | 2300 | 0.8557341 | 0.9326083 | 0.0235663 | 0.8896814 | 0.01328905 | 0.8897211 | 0.01036747 |  |  | 2300 | 0.7581043 | 0.9068333 | 0.01751101 | 0.7844124 | 0.008101687 | 0.7843943 | 0.007884545 |  |  | 122460 | 0.7943331 | 0.8678712 | 0.01311987 | 0.7863171 | 0.01114464 | 0.7863148 | 0.01118777 |  |  | 80260 | 0.6613552 | 0.7035679 | 0.006502034 | 0.6582063 | 0.006216041 | 0.6582056 | 0.005220283
|  |  | 2157 | 0.9296612 | 0.9331551 | 0.006177537 | 0.9224639 | 0.1022415 | 0.9224816 | 0.2047204 |  |  | 2081 | 0.8909865 | 0.8871183 | 0.0184012 | 0.8801677 | 0.01454619 | 0.8802431 | 0.01715613 |  |  | 2305 | 0.8557341 | 0.9328413 | 0.02345908 | 0.8897963 | 0.0132224 | 0.8898358 | 0.01032515 |  |  | 2305 | 0.7597858 | 0.9069133 | 0.0173965 | 0.7844226 | 0.008101744 | 0.7844045 | 0.007884558 |  |  | 122760 | 0.8055228 | 0.8678712 | 0.01311987 | 0.7865483 | 0.01114882 | 0.786546 | 0.01119432 |  |  | 80560 | 0.6591798 | 0.7035679 | 0.006502034 | 0.6585126 | 0.00622694 | 0.658512 | 0.005225618
|  |  | 2162 | 0.9296612 | 0.9335386 | 0.006156224 | 0.9227757 | 0.1022778 | 0.9227943 | 0.2046963 |  |  | 2086 | 0.8919469 | 0.8876154 | 0.01835339 | 0.8806066 | 0.01450641 | 0.880682 | 0.01710757 |  |  | 2310 | 0.8546551 | 0.9330728 | 0.02335225 | 0.8899103 | 0.01315625 | 0.8899495 | 0.01028319 |  |  | 2310 | 0.7614673 | 0.9069926 | 0.0172829 | 0.7844327 | 0.008101802 | 0.7844147 | 0.007884572 |  |  | 123060 | 0.8055228 | 0.8678712 | 0.01311987 | 0.7867792 | 0.01115301 | 0.7867769 | 0.01120086 |  |  | 80860 | 0.6591798 | 0.7035679 | 0.006502034 | 0.6588184 | 0.006237801 | 0.6588178 | 0.005230935
|  |  | 2167 | 0.9296612 | 0.9339198 | 0.006134953 | 0.923086 | 0.1023138 | 0.9231055 | 0.2046717 |  |  | 2091 | 0.8938678 | 0.88811 | 0.01830561 | 0.8810432 | 0.0144667 | 0.8811185 | 0.01705908 |  |  | 2315 | 0.8557341 | 0.9333027 | 0.02324582 | 0.8900232 | 0.01309059 | 0.8900622 | 0.01024158 |  |  | 2315 | 0.7581043 | 0.9070711 | 0.01717022 | 0.7844429 | 0.008101859 | 0.7844248 | 0.007884589 |  |  | 123360 | 0.8099987 | 0.8678712 | 0.01311987 | 0.7870098 | 0.01115718 | 0.7870076 | 0.01120738 |  |  | 81160 | 0.6678816 | 0.7035679 | 0.006502034 | 0.6591237 | 0.006248623 | 0.6591231 | 0.005236236
|  |  | 2172 | 0.9296612 | 0.9342989 | 0.006113724 | 0.9233947 | 0.1023498 | 0.9234151 | 0.2046469 |  |  | 2096 | 0.8919469 | 0.8886021 | 0.01825785 | 0.8814774 | 0.01442704 | 0.8815526 | 0.01701066 |  |  | 2320 | 0.8546551 | 0.9335311 | 0.02313978 | 0.8901352 | 0.01302544 | 0.890174 | 0.01020033 |  |  | 2320 | 0.7513784 | 0.9071488 | 0.01705846 | 0.784453 | 0.008101917 | 0.7844349 | 0.007884609 |  |  | 123660 | 0.8077607 | 0.8678712 | 0.01311987 | 0.7872401 | 0.01116135 | 0.787238 | 0.01121389 |  |  | 81460 | 0.6722325 | 0.7035679 | 0.006502034 | 0.6594284 | 0.006259407 | 0.6594279 | 0.005241519
|  |  | 2177 | 0.9305572 | 0.9346757 | 0.006092539 | 0.9237019 | 0.1023855 | 0.9237232 | 0.2046216 |  |  | 2101 | 0.8929074 | 0.8890917 | 0.0182101 | 0.8819093 | 0.01438744 | 0.8819844 | 0.01696231 |  |  | 2325 | 0.8557341 | 0.9337579 | 0.02303413 | 0.8902462 | 0.01296077 | 0.8902848 | 0.01015943 |  |  | 2325 | 0.7614673 | 0.9072257 | 0.01694759 | 0.7844631 | 0.008101975 | 0.784445 | 0.007884631 |  |  | 123960 | 0.8032848 | 0.8678712 | 0.01311987 | 0.7874702 | 0.01116551 | 0.7874681 | 0.01122038 |  |  | 81760 | 0.670057 | 0.7035679 | 0.006502034 | 0.6597327 | 0.006270152 | 0.6597322 | 0.005246784
|  |  | 2182 | 0.9305572 | 0.9350504 | 0.006071396 | 0.9240075 | 0.1024211 | 0.9240297 | 0.204596 |  |  | 2106 | 0.8938678 | 0.8895789 | 0.01816239 | 0.8823388 | 0.0143479 | 0.8824138 | 0.01691402 |  |  | 2330 | 0.8557341 | 0.9339831 | 0.02292887 | 0.8903563 | 0.0128966 | 0.8903946 | 0.01011888 |  |  | 2330 | 0.7581043 | 0.907302 | 0.01683764 | 0.7844732 | 0.008102033 | 0.7844551 | 0.007884655 |  |  | 124260 | 0.8032848 | 0.8678712 | 0.01311987 | 0.7877001 | 0.01116967 | 0.787698 | 0.01122686 |  |  | 82060 | 0.6613552 | 0.7035679 | 0.006502034 | 0.6600364 | 0.006280859 | 0.660036 | 0.005252032
|  |  | 2187 | 0.9314531 | 0.9354229 | 0.006050297 | 0.9243117 | 0.1024565 | 0.9243348 | 0.20457 |  |  | 2111 | 0.8948283 | 0.8900637 | 0.01811469 | 0.882766 | 0.01430843 | 0.8828409 | 0.01686581 |  |  | 2335 | 0.8557341 | 0.9342069 | 0.02282401 | 0.8904654 | 0.01283292 | 0.8905035 | 0.01007869 |  |  | 2335 | 0.7547414 | 0.9073774 | 0.01672857 | 0.7844833 | 0.008102092 | 0.7844651 | 0.007884681 |  |  | 124560 | 0.798809 | 0.8678712 | 0.01311987 | 0.7879297 | 0.01117383 | 0.7879276 | 0.01123332 |  |  | 82360 | 0.6678816 | 0.7035679 | 0.006502034 | 0.6603397 | 0.006291528 | 0.6603393 | 0.005257263
|  |  | 2192 | 0.9323491 | 0.9357932 | 0.006029241 | 0.9246144 | 0.1024918 | 0.9246383 | 0.2045436 |  |  | 2116 | 0.8948283 | 0.890546 | 0.01806702 | 0.8831909 | 0.01426901 | 0.8832657 | 0.01681767 |  |  | 2340 | 0.8557341 | 0.9344291 | 0.02271953 | 0.8905736 | 0.01276972 | 0.8906115 | 0.01003884 |  |  | 2340 | 0.7564229 | 0.9074521 | 0.0166204 | 0.7844934 | 0.00810215 | 0.7844752 | 0.00788471 |  |  | 124860 | 0.8032848 | 0.8678712 | 0.01311987 | 0.788159 | 0.01117797 | 0.788157 | 0.01123977 |  |  | 82660 | 0.670057 | 0.7035679 | 0.006502034 | 0.6606424 | 0.006302159 | 0.6606421 | 0.005262477
|  |  | 2197 | 0.9314531 | 0.9361615 | 0.006008229 | 0.9249155 | 0.1025269 | 0.9249404 | 0.2045169 |  |  | 2121 | 0.8948283 | 0.8910259 | 0.01801938 | 0.8836135 | 0.01422966 | 0.8836882 | 0.0167696 |  |  | 2345 | 0.8557341 | 0.9346498 | 0.02261545 | 0.8906809 | 0.01270701 | 0.8907186 | 0.009999332 |  |  | 2345 | 0.7564229 | 0.9075261 | 0.01651312 | 0.7845034 | 0.008102209 | 0.7844852 | 0.00788474 |  |  | 125160 | 0.8099987 | 0.8678712 | 0.01311987 | 0.788388 | 0.01118211 | 0.7883861 | 0.0112462 |  |  | 82960 | 0.6678816 | 0.7035679 | 0.006502034 | 0.6609446 | 0.006312752 | 0.6609443 | 0.005267673
|  |  | 2202 | 0.9323491 | 0.9365275 | 0.005987261 | 0.9252152 | 0.1025618 | 0.9252409 | 0.2044899 |  |  | 2126 | 0.8948283 | 0.8915035 | 0.01797176 | 0.8840338 | 0.01419038 | 0.8841084 | 0.01672161 |  |  | 2350 | 0.8568131 | 0.934869 | 0.02251176 | 0.8907872 | 0.01264478 | 0.8908247 | 0.009960173 |  |  | 2350 | 0.7581043 | 0.9075994 | 0.01640672 | 0.7845134 | 0.008102268 | 0.7844952 | 0.007884772 |  |  | 125460 | 0.8077607 | 0.8678712 | 0.01311987 | 0.7886168 | 0.01118625 | 0.7886149 | 0.01125262 |  |  | 83260 | 0.6678816 | 0.7035679 | 0.006502034 | 0.6612464 | 0.006323307 | 0.6612461 | 0.005272851
|  |  | 2207 | 0.9314531 | 0.9368915 | 0.005966337 | 0.9255135 | 0.1025966 | 0.92554 | 0.2044625 |  |  | 2131 | 0.8957887 | 0.8919786 | 0.01792417 | 0.8844518 | 0.01415115 | 0.8845263 | 0.01667369 |  |  | 2355 | 0.8557341 | 0.9350868 | 0.02240846 | 0.8908927 | 0.01258303 | 0.89093 | 0.009921356 |  |  | 2355 | 0.7581043 | 0.907672 | 0.01630119 | 0.7845234 | 0.008102327 | 0.7845052 | 0.007884806 |  |  | 125760 | 0.8032848 | 0.8678712 | 0.01311987 | 0.7888453 | 0.01119038 | 0.7888435 | 0.01125902 |  |  | 83560 | 0.6635307 | 0.7035679 | 0.006502034 | 0.6615476 | 0.006333823 | 0.6615473 | 0.005278012
|  |  | 2212 | 0.9323491 | 0.9372533 | 0.005945457 | 0.9258102 | 0.1026312 | 0.9258377 | 0.2044347 |  |  | 2136 | 0.8948283 | 0.8924514 | 0.01787661 | 0.8848675 | 0.014112 | 0.884942 | 0.01662584 |  |  | 2360 | 0.8578922 | 0.935303 | 0.02230554 | 0.8909972 | 0.01252176 | 0.8910343 | 0.009882879 |  |  | 2360 | 0.7581043 | 0.9077439 | 0.01619654 | 0.7845334 | 0.008102386 | 0.7845151 | 0.007884842 |  |  | 126060 | 0.8010469 | 0.8678712 | 0.01311987 | 0.7890736 | 0.0111945 | 0.7890718 | 0.01126541 |  |  | 83860 | 0.6591798 | 0.7035679 | 0.006502034 | 0.6618483 | 0.006344302 | 0.6618481 | 0.005283156
|  |  | 2217 | 0.935037 | 0.9376131 | 0.005924622 | 0.9261056 | 0.1026657 | 0.9261339 | 0.2044066 |  |  | 2141 | 0.8967492 | 0.8929218 | 0.01782907 | 0.885281 | 0.01407291 | 0.8853554 | 0.01657807 |  |  | 2365 | 0.8557341 | 0.9355178 | 0.02220302 | 0.8911009 | 0.01246097 | 0.8911378 | 0.009844742 |  |  | 2365 | 0.7564229 | 0.907815 | 0.01609276 | 0.7845433 | 0.008102446 | 0.7845251 | 0.00788488 |  |  | 126360 | 0.8077607 | 0.8678712 | 0.01311987 | 0.7893016 | 0.01119862 | 0.7892998 | 0.01127179 |  |  | 84160 | 0.6678816 | 0.7035679 | 0.006502034 | 0.6621485 | 0.006354742 | 0.6621483 | 0.005288282
|  |  | 2222 | 0.934141 | 0.9379708 | 0.005903831 | 0.9263994 | 0.1027 | 0.9264286 | 0.2043782 |  |  | 2146 | 0.8957887 | 0.8933899 | 0.01778157 | 0.8856923 | 0.01403388 | 0.8857665 | 0.01653038 |  |  | 2370 | 0.8557341 | 0.9357312 | 0.02210088 | 0.8912037 | 0.01240065 | 0.8912403 | 0.009806942 |  |  | 2370 | 0.7564229 | 0.9078855 | 0.01598984 | 0.7845532 | 0.008102506 | 0.784535 | 0.007884919 |  |  | 126660 | 0.8010469 | 0.8678712 | 0.01311987 | 0.7895293 | 0.01120273 | 0.7895276 | 0.01127814 |  |  | 84460 | 0.6635307 | 0.7035679 | 0.006502034 | 0.6624482 | 0.006365145 | 0.6624481 | 0.00529339
|  |  | 2227 | 0.934141 | 0.9383264 | 0.005883086 | 0.9266919 | 0.1027341 | 0.9267219 | 0.2043494 |  |  | 2151 | 0.8957887 | 0.8938556 | 0.0177341 | 0.8861013 | 0.01399493 | 0.8861755 | 0.01648277 |  |  | 2375 | 0.8557341 | 0.9359431 | 0.02199914 | 0.8913056 | 0.01234081 | 0.891342 | 0.009769477 |  |  | 2375 | 0.7564229 | 0.9079553 | 0.01588778 | 0.7845632 | 0.008102565 | 0.7845449 | 0.00788496 |  |  | 126960 | 0.8077607 | 0.8678712 | 0.01311987 | 0.7897568 | 0.01120683 | 0.7897551 | 0.01128449 |  |  | 84760 | 0.670057 | 0.7035679 | 0.006502034 | 0.6627474 | 0.00637551 | 0.6627473 | 0.005298481
|  |  | 2232 | 0.934141 | 0.9386799 | 0.005862385 | 0.9269829 | 0.1027681 | 0.9270138 | 0.2043203 |  |  | 2156 | 0.8967492 | 0.894319 | 0.01768666 | 0.8865081 | 0.01395604 | 0.8865822 | 0.01643523 |  |  | 2380 | 0.8557341 | 0.9361535 | 0.02189778 | 0.8914066 | 0.01228143 | 0.8914429 | 0.009732345 |  |  | 2380 | 0.7581043 | 0.9080244 | 0.01578657 | 0.7845731 | 0.008102625 | 0.7845548 | 0.007885003 |  |  | 127260 | 0.8055228 | 0.8678712 | 0.01311987 | 0.789984 | 0.01121093 | 0.7899824 | 0.01129082 |  |  | 85060 | 0.6678816 | 0.7035679 | 0.006502034 | 0.6630461 | 0.006385837 | 0.6630461 | 0.005303554
|  |  | 2237 | 0.934141 | 0.9390314 | 0.00584173 | 0.9272725 | 0.1028019 | 0.9273042 | 0.2042909 |  |  | 2161 | 0.8967492 | 0.8947801 | 0.01763925 | 0.8869127 | 0.01391722 | 0.8869867 | 0.01638777 |  |  | 2385 | 0.8568131 | 0.9363626 | 0.02179681 | 0.8915068 | 0.01222252 | 0.8915428 | 0.009695546 |  |  | 2385 | 0.7581043 | 0.9080928 | 0.01568622 | 0.7845829 | 0.008102685 | 0.7845646 | 0.007885047 |  |  | 127560 | 0.8077607 | 0.8678712 | 0.01311987 | 0.790211 | 0.01121503 | 0.7902094 | 0.01129713 |  |  | 85360 | 0.6657061 | 0.7035679 | 0.006502034 | 0.6633443 | 0.006396126 | 0.6633443 | 0.00530861
|  |  | 2242 | 0.935037 | 0.9393809 | 0.00582112 | 0.9275607 | 0.1028356 | 0.9275933 | 0.2042612 |  |  | 2166 | 0.8977097 | 0.8952389 | 0.01759188 | 0.8873151 | 0.01387847 | 0.887389 | 0.0163404 |  |  | 2390 | 0.8568131 | 0.9365702 | 0.02169622 | 0.8916061 | 0.01216408 | 0.8916419 | 0.009659076 |  |  | 2390 | 0.7547414 | 0.9081606 | 0.01558671 | 0.7845928 | 0.008102746 | 0.7845745 | 0.007885093 |  |  | 127860 | 0.8077607 | 0.8678712 | 0.01311987 | 0.7904377 | 0.01121912 | 0.7904361 | 0.01130343 |  |  | 85660 | 0.6613552 | 0.7035679 | 0.006502034 | 0.663642 | 0.006406378 | 0.663642 | 0.005313648
|  |  | 2247 | 0.9359329 | 0.9397284 | 0.005800556 | 0.9278475 | 0.1028691 | 0.9278809 | 0.2042312 |  |  | 2171 | 0.8977097 | 0.8956954 | 0.01754454 | 0.8877154 | 0.01383978 | 0.8877891 | 0.0162931 |  |  | 2395 | 0.8546551 | 0.9367764 | 0.02159603 | 0.8917045 | 0.01210611 | 0.8917402 | 0.009622935 |  |  | 2395 | 0.7581043 | 0.9082277 | 0.01548803 | 0.7846027 | 0.008102806 | 0.7845843 | 0.00788514 |  |  | 128160 | 0.8122366 | 0.8678712 | 0.01311987 | 0.7906642 | 0.0112232 | 0.7906626 | 0.01130971 |  |  | 85960 | 0.6657061 | 0.7035679 | 0.006502034 | 0.6639392 | 0.006416591 | 0.6639393 | 0.005318669
|  |  | 2252 | 0.934141 | 0.9400738 | 0.005780038 | 0.928133 | 0.1029025 | 0.9281672 | 0.2042008 |  |  | 2176 | 0.8977097 | 0.8961496 | 0.01749724 | 0.8881135 | 0.01380117 | 0.8881871 | 0.01624588 |  |  | 2400 | 0.8568131 | 0.9369812 | 0.02149622 | 0.8918022 | 0.01204859 | 0.8918376 | 0.00958712 |  |  | 2400 | 0.7597858 | 0.9082941 | 0.0153902 | 0.7846125 | 0.008102867 | 0.7845941 | 0.007885188 |  |  | 128460 | 0.8077607 | 0.8678712 | 0.01311987 | 0.7908903 | 0.01122727 | 0.7908888 | 0.01131598 |  |  | 86260 | 0.6657061 | 0.7035679 | 0.006502034 | 0.6642359 | 0.006426768 | 0.664236 | 0.005323671
|  |  | 2257 | 0.935037 | 0.9404172 | 0.005759565 | 0.928417 | 0.1029357 | 0.9284521 | 0.2041702 |  |  | 2181 | 0.8996306 | 0.8966016 | 0.01744997 | 0.8885094 | 0.01376263 | 0.8885829 | 0.01619875 |  |  | 2405 | 0.8578922 | 0.9371847 | 0.02139679 | 0.891899 | 0.01199154 | 0.8919342 | 0.009551629 |  |  | 2405 | 0.7581043 | 0.9083599 | 0.01529319 | 0.7846223 | 0.008102927 | 0.7846039 | 0.007885238 |  |  | 128760 | 0.8099987 | 0.8678712 | 0.01311987 | 0.7911163 | 0.01123134 | 0.7911148 | 0.01132223 |  |  | 86560 | 0.6765834 | 0.7035679 | 0.006502034 | 0.6645321 | 0.006436906 | 0.6645323 | 0.005328657
|  |  | 2262 | 0.9359329 | 0.9407587 | 0.005739139 | 0.9286997 | 0.1029688 | 0.9287356 | 0.2041392 |  |  | 2186 | 0.8986701 | 0.8970513 | 0.01740274 | 0.8889031 | 0.01372416 | 0.8889766 | 0.0161517 |  |  | 2410 | 0.8557341 | 0.9373867 | 0.02129775 | 0.8919949 | 0.01193494 | 0.89203 | 0.009516462 |  |  | 2410 | 0.7581043 | 0.9084251 | 0.01519701 | 0.7846321 | 0.008102988 | 0.7846137 | 0.007885289 |  |  | 129060 | 0.8077607 | 0.8678712 | 0.01311987 | 0.7913419 | 0.01123541 | 0.7913405 | 0.01132847 |  |  | 86860 | 0.670057 | 0.7035679 | 0.006502034 | 0.6648278 | 0.006447008 | 0.664828 | 0.005333624
|  |  | 2267 | 0.9368289 | 0.9410982 | 0.005718759 | 0.928981 | 0.1030017 | 0.9290178 | 0.2041079 |  |  | 2191 | 0.8996306 | 0.8974987 | 0.01735555 | 0.8892948 | 0.01368577 | 0.8893681 | 0.01610473 |  |  | 2415 | 0.8568131 | 0.9375874 | 0.02119909 | 0.8920901 | 0.0118788 | 0.892125 | 0.009481615 |  |  | 2415 | 0.7581043 | 0.9084896 | 0.01510166 | 0.7846419 | 0.008103049 | 0.7846235 | 0.007885341 |  |  | 129360 | 0.8077607 | 0.8678712 | 0.01311987 | 0.7915673 | 0.01123947 | 0.7915659 | 0.0113347 |  |  | 87160 | 0.670057 | 0.7035679 | 0.006502034 | 0.665123 | 0.006457071 | 0.6651233 | 0.005338574
|  |  | 2272 | 0.9359329 | 0.9414357 | 0.005698426 | 0.929261 | 0.1030344 | 0.9292986 | 0.2040764 |  |  | 2196 | 0.8986701 | 0.8979439 | 0.0173084 | 0.8896843 | 0.01364744 | 0.8897575 | 0.01605785 |  |  | 2420 | 0.8568131 | 0.9377868 | 0.02110082 | 0.8921844 | 0.01182311 | 0.8922191 | 0.009447088 |  |  | 2420 | 0.7513784 | 0.9085535 | 0.01500711 | 0.7846517 | 0.00810311 | 0.7846333 | 0.007885394 |  |  | 129660 | 0.8032848 | 0.8678712 | 0.01311987 | 0.7917925 | 0.01124352 | 0.7917911 | 0.0113409 |  |  | 87460 | 0.6635307 | 0.7035679 | 0.006502034 | 0.6654177 | 0.006467098 | 0.665418 | 0.005343506
|  |  | 2277 | 0.9368289 | 0.9417713 | 0.005678139 | 0.9295396 | 0.1030671 | 0.929578 | 0.2040445 |  |  | 2201 | 0.900591 | 0.8983869 | 0.01726129 | 0.8900717 | 0.01360919 | 0.8901448 | 0.01601105 |  |  | 2425 | 0.8568131 | 0.9379847 | 0.02100293 | 0.892278 | 0.01176787 | 0.8923125 | 0.009412877 |  |  | 2425 | 0.7581043 | 0.9086167 | 0.01491339 | 0.7846614 | 0.008103171 | 0.784643 | 0.007885449 |  |  | 129960 | 0.8055228 | 0.8678712 | 0.01311987 | 0.7920174 | 0.01124756 | 0.7920161 | 0.0113471 |  |  | 87760 | 0.6657061 | 0.7035679 | 0.006502034 | 0.665712 | 0.006477087 | 0.6657123 | 0.005348421
|  |  | 2282 | 0.9368289 | 0.9421049 | 0.005657899 | 0.9298169 | 0.1030995 | 0.9298561 | 0.2040124 |  |  | 2206 | 0.900591 | 0.8988277 | 0.01721421 | 0.890457 | 0.01357101 | 0.89053 | 0.01596433 |  |  | 2430 | 0.8568131 | 0.9381814 | 0.02090542 | 0.8923707 | 0.01171308 | 0.892405 | 0.009378983 |  |  | 2430 | 0.7581043 | 0.9086794 | 0.01482047 | 0.7846712 | 0.008103233 | 0.7846527 | 0.007885505 |  |  | 130260 | 0.8099987 | 0.8678712 | 0.01311987 | 0.792242 | 0.0112516 | 0.7922407 | 0.01135328 |  |  | 88060 | 0.6657061 | 0.7035679 | 0.006502034 | 0.6660057 | 0.006487038 | 0.6660061 | 0.005353317
|  |  | 2287 | 0.9368289 | 0.9424366 | 0.005637706 | 0.9300929 | 0.1031319 | 0.9301329 | 0.20398 |  |  | 2211 | 0.9015515 | 0.8992663 | 0.01716718 | 0.8908402 | 0.01353291 | 0.8909131 | 0.0159177 |  |  | 2435 | 0.8578922 | 0.9383767 | 0.0208083 | 0.8924627 | 0.01165874 | 0.8924968 | 0.009345402 |  |  | 2435 | 0.7581043 | 0.9087415 | 0.01472835 | 0.7846809 | 0.008103294 | 0.7846625 | 0.007885562 |  |  | 130560 | 0.8144746 | 0.8678712 | 0.01311987 | 0.7924664 | 0.01125564 | 0.7924651 | 0.01135944 |  |  | 88360 | 0.6722325 | 0.7035679 | 0.006502034 | 0.666299 | 0.006496953 | 0.6662993 | 0.005358196
|  |  | 2292 | 0.9368289 | 0.9427663 | 0.005617561 | 0.9303676 | 0.103164 | 0.9304084 | 0.2039473 |  |  | 2216 | 0.900591 | 0.8997026 | 0.01712019 | 0.8912214 | 0.01349488 | 0.8912942 | 0.01587116 |  |  | 2440 | 0.8568131 | 0.9385707 | 0.02071156 | 0.8925539 | 0.01160485 | 0.8925878 | 0.009312133 |  |  | 2440 | 0.7581043 | 0.9088029 | 0.01463703 | 0.7846906 | 0.008103356 | 0.7846722 | 0.007885619 |  |  | 130860 | 0.8189504 | 0.8678712 | 0.01311987 | 0.7926905 | 0.01125966 | 0.7926893 | 0.01136559 |  |  | 88660 | 0.6744079 | 0.7035679 | 0.006502034 | 0.6665917 | 0.00650683 | 0.6665921 | 0.005363057
|  |  | 2297 | 0.9377248 | 0.9430942 | 0.005597462 | 0.9306409 | 0.1031961 | 0.9306825 | 0.2039143 |  |  | 2221 | 0.9015515 | 0.9001368 | 0.01707325 | 0.8916005 | 0.01345693 | 0.8916732 | 0.01582471 |  |  | 2445 | 0.8578922 | 0.9387633 | 0.02061519 | 0.8926443 | 0.0115514 | 0.892678 | 0.009279174 |  |  | 2445 | 0.7581043 | 0.9088637 | 0.01454651 | 0.7847003 | 0.008103417 | 0.7846819 | 0.007885678 |  |  | 131160 | 0.8122366 | 0.8678712 | 0.01311987 | 0.7929144 | 0.01126368 | 0.7929132 | 0.01137172 |  |  | 88960 | 0.6678816 | 0.7035679 | 0.006502034 | 0.666884 | 0.00651667 | 0.6668844 | 0.005367901
|  |  | 2302 | 0.9377248 | 0.9434202 | 0.00557741 | 0.930913 | 0.103228 | 0.9309554 | 0.2038811 |  |  | 2226 | 0.9015515 | 0.9005689 | 0.01702634 | 0.8919775 | 0.01341905 | 0.8920501 | 0.01577834 |  |  | 2450 | 0.8568131 | 0.9389547 | 0.02051921 | 0.8927339 | 0.01149838 | 0.8927674 | 0.009246523 |  |  | 2450 | 0.7564229 | 0.908924 | 0.01445677 | 0.78471 | 0.008103479 | 0.7846915 | 0.007885738 |  |  | 131460 | 0.8055228 | 0.8678712 | 0.01311987 | 0.793138 | 0.0112677 | 0.7931369 | 0.01137784 |  |  | 89260 | 0.6678816 | 0.7035679 | 0.006502034 | 0.6671757 | 0.006526473 | 0.6671762 | 0.005372727
|  |  | 2307 | 0.9386208 | 0.9437442 | 0.005557407 | 0.9311837 | 0.1032597 | 0.931227 | 0.2038476 |  |  | 2231 | 0.9025119 | 0.9009988 | 0.01697948 | 0.8923525 | 0.01338125 | 0.892425 | 0.01573206 |  |  | 2455 | 0.8578922 | 0.9391448 | 0.02042361 | 0.8928228 | 0.01144581 | 0.8928561 | 0.009214178 |  |  | 2455 | 0.7597858 | 0.9089837 | 0.01436783 | 0.7847197 | 0.008103541 | 0.7847012 | 0.007885799 |  |  | 131760 | 0.8077607 | 0.8678712 | 0.01311987 | 0.7933614 | 0.01127171 | 0.7933603 | 0.01138394 |  |  | 89560 | 0.6678816 | 0.7035679 | 0.006502034 | 0.667467 | 0.006536239 | 0.6674676 | 0.005377535
|  |  | 2312 | 0.9386208 | 0.9440664 | 0.00553745 | 0.9314532 | 0.1032913 | 0.9314972 | 0.2038138 |  |  | 2236 | 0.9015515 | 0.9014265 | 0.01693267 | 0.8927254 | 0.01334352 | 0.8927978 | 0.01568587 |  |  | 2460 | 0.8568131 | 0.9393336 | 0.02032839 | 0.8929109 | 0.01139367 | 0.892944 | 0.009182138 |  |  | 2460 | 0.7581043 | 0.9090427 | 0.01427966 | 0.7847293 | 0.008103603 | 0.7847109 | 0.007885861 |  |  | 132060 | 0.8122366 | 0.8678712 | 0.01311987 | 0.7935845 | 0.01127571 | 0.7935834 | 0.01139003 |  |  | 89860 | 0.670057 | 0.7035679 | 0.006502034 | 0.6677578 | 0.006545969 | 0.6677584 | 0.005382325
|  |  | 2317 | 0.9386208 | 0.9443868 | 0.005517542 | 0.9317214 | 0.1033228 | 0.9317662 | 0.2037798 |  |  | 2241 | 0.900591 | 0.9018521 | 0.0168859 | 0.8930964 | 0.01330588 | 0.8931686 | 0.01563977 |  |  | 2465 | 0.8578922 | 0.9395211 | 0.02023355 | 0.8929983 | 0.01134197 | 0.8930312 | 0.009150401 |  |  | 2465 | 0.7581043 | 0.9091012 | 0.01419227 | 0.784739 | 0.008103665 | 0.7847205 | 0.007885923 |  |  | 132360 | 0.8122366 | 0.8678712 | 0.01311987 | 0.7938073 | 0.01127971 | 0.7938063 | 0.0113961 |  |  | 90160 | 0.6744079 | 0.7035679 | 0.006502034 | 0.6680481 | 0.006555661 | 0.6680487 | 0.005387097
|  |  | 2322 | 0.9395168 | 0.9447053 | 0.005497682 | 0.9319884 | 0.1033541 | 0.932034 | 0.2037455 |  |  | 2246 | 0.9025119 | 0.9022755 | 0.01683917 | 0.8934653 | 0.01326831 | 0.8935375 | 0.01559376 |  |  | 2470 | 0.8589712 | 0.9397073 | 0.02013908 | 0.8930849 | 0.0112907 | 0.8931177 | 0.009118965 |  |  | 2470 | 0.7564229 | 0.9091592 | 0.01410565 | 0.7847486 | 0.008103727 | 0.7847301 | 0.007885987 |  |  | 132660 | 0.8099987 | 0.8678712 | 0.01311987 | 0.7940299 | 0.0112837 | 0.7940289 | 0.01140216 |  |  | 90460 | 0.6722325 | 0.7035679 | 0.006502034 | 0.668338 | 0.006565316 | 0.6683386 | 0.005391852
|  |  | 2327 | 0.9395168 | 0.9450219 | 0.005477869 | 0.9322541 | 0.1033853 | 0.9323004 | 0.2037109 |  |  | 2251 | 0.9025119 | 0.9026969 | 0.0167925 | 0.8938322 | 0.01323082 | 0.8939043 | 0.01554784 |  |  | 2475 | 0.8568131 | 0.9398923 | 0.02004499 | 0.8931708 | 0.01123986 | 0.8932034 | 0.009087827 |  |  | 2475 | 0.7581043 | 0.9092166 | 0.0140198 | 0.7847583 | 0.008103789 | 0.7847397 | 0.007886051 |  |  | 132960 | 0.8144746 | 0.8678712 | 0.01311987 | 0.7942522 | 0.01128768 | 0.7942513 | 0.0114082 |  |  | 90760 | 0.670057 | 0.7035679 | 0.006502034 | 0.6686273 | 0.006574935 | 0.668628 | 0.005396589
|  |  | 2332 | 0.9386208 | 0.9453367 | 0.005458105 | 0.9325185 | 0.1034164 | 0.9325656 | 0.2036761 |  |  | 2256 | 0.9034724 | 0.9031161 | 0.01674587 | 0.8941972 | 0.01319341 | 0.8942691 | 0.01550201 |  |  | 2480 | 0.8578922 | 0.940076 | 0.01995128 | 0.8932559 | 0.01118945 | 0.8932883 | 0.009056987 |  |  | 2480 | 0.7564229 | 0.9092734 | 0.01393471 | 0.7847679 | 0.008103852 | 0.7847493 | 0.007886116 |  |  | 133260 | 0.8122366 | 0.8678712 | 0.01311987 | 0.7944743 | 0.01129166 | 0.7944734 | 0.01141423 |  |  | 91060 | 0.6765834 | 0.7035679 | 0.006502034 | 0.6689161 | 0.006584517 | 0.6689169 | 0.005401308
|  |  | 2337 | 0.9395168 | 0.9456497 | 0.005438389 | 0.9327817 | 0.1034473 | 0.9328296 | 0.2036411 |  |  | 2261 | 0.9034724 | 0.9035333 | 0.01669929 | 0.8945601 | 0.01315607 | 0.894632 | 0.01545628 |  |  | 2485 | 0.8589712 | 0.9402585 | 0.01985795 | 0.8933404 | 0.01113946 | 0.8933726 | 0.009026442 |  |  | 2485 | 0.7581043 | 0.9093296 | 0.01385038 | 0.7847775 | 0.008103914 | 0.7847589 | 0.007886182 |  |  | 133560 | 0.8032848 | 0.8678712 | 0.01311987 | 0.7946961 | 0.01129563 | 0.7946953 | 0.01142024 |  |  | 91360 | 0.6765834 | 0.7035679 | 0.006502034 | 0.6692045 | 0.006594062 | 0.6692053 | 0.00540601
|  |  | 2342 | 0.9404127 | 0.9459609 | 0.005418721 | 0.9330436 | 0.1034781 | 0.9330923 | 0.2036058 |  |  | 2266 | 0.9025119 | 0.9039484 | 0.01665276 | 0.8949211 | 0.01311882 | 0.8949929 | 0.01541064 |  |  | 2490 | 0.8568131 | 0.9404397 | 0.01976499 | 0.8934241 | 0.0110899 | 0.8934561 | 0.008996191 |  |  | 2490 | 0.7581043 | 0.9093853 | 0.0137668 | 0.7847871 | 0.008103977 | 0.7847685 | 0.007886249 |  |  | 133860 | 0.8099987 | 0.8678712 | 0.01311987 | 0.7949177 | 0.0112996 | 0.7949169 | 0.01142623 |  |  | 91660 | 0.670057 | 0.7035679 | 0.006502034 | 0.6694924 | 0.006603571 | 0.6694932 | 0.005410693
|  |  | 2347 | 0.9404127 | 0.9462703 | 0.005399102 | 0.9333044 | 0.1035087 | 0.9333538 | 0.2035703 |  |  | 2271 | 0.9025119 | 0.9043614 | 0.01660627 | 0.8952802 | 0.01308165 | 0.8953518 | 0.01536509 |  |  | 2495 | 0.8578922 | 0.9406197 | 0.0196724 | 0.8935071 | 0.01104076 | 0.893539 | 0.008966231 |  |  | 2495 | 0.7614673 | 0.9094405 | 0.01368397 | 0.7847966 | 0.008104039 | 0.7847781 | 0.007886316 |  |  | 134160 | 0.8167125 | 0.8678712 | 0.01311987 | 0.795139 | 0.01130356 | 0.7951382 | 0.01143222 |  |  | 91960 | 0.6722325 | 0.7035679 | 0.006502034 | 0.6697798 | 0.006613043 | 0.6697806 | 0.005415359
|  |  | 2352 | 0.9413087 | 0.9465778 | 0.005379531 | 0.9335639 | 0.1035392 | 0.9336141 | 0.2035345 |  |  | 2276 | 0.9034724 | 0.9047723 | 0.01655984 | 0.8956373 | 0.01304456 | 0.8957088 | 0.01531963 |  |  | 2500 | 0.8578922 | 0.9407985 | 0.01958019 | 0.8935894 | 0.01099203 | 0.8936211 | 0.008936561 |  |  | 2500 | 0.7614673 | 0.9094951 | 0.01360189 | 0.7848062 | 0.008104102 | 0.7847877 | 0.007886384 |  |  | 134460 | 0.8144746 | 0.8678712 | 0.01311987 | 0.7953601 | 0.01130751 | 0.7953593 | 0.01143818 |  |  | 92260 | 0.6678816 | 0.7035679 | 0.006502034 | 0.6700667 | 0.006622478 | 0.6700676 | 0.005420007
|  |  | 2357 | 0.9404127 | 0.9468837 | 0.005360009 | 0.9338222 | 0.1035696 | 0.9338732 | 0.2034985 |  |  | 2281 | 0.9044329 | 0.9051812 | 0.01651346 | 0.8959925 | 0.01300755 | 0.8960639 | 0.01527427 |  |  | 2505 | 0.8589712 | 0.9409761 | 0.01948835 | 0.893671 | 0.01094373 | 0.8937025 | 0.008907179 |  |  | 2505 | 0.7614673 | 0.9095492 | 0.01352055 | 0.7848158 | 0.008104165 | 0.7847972 | 0.007886453 |  |  | 134760 | 0.8099987 | 0.8678712 | 0.01311987 | 0.7955809 | 0.01131146 | 0.7955802 | 0.01144413 |  |  | 92560 | 0.6744079 | 0.7035679 | 0.006502034 | 0.6703532 | 0.006631878 | 0.6703541 | 0.005424637
|  |  | 2362 | 0.9413087 | 0.9471877 | 0.005340536 | 0.9340793 | 0.1035998 | 0.934131 | 0.2034623 |  |  | 2286 | 0.9044329 | 0.905588 | 0.01646713 | 0.8963457 | 0.01297062 | 0.896417 | 0.015229 |  |  | 2510 | 0.8589712 | 0.9411525 | 0.01939689 | 0.893752 | 0.01089584 | 0.8937833 | 0.008878083 |  |  | 2510 | 0.7614673 | 0.9096028 | 0.01343995 | 0.7848253 | 0.008104228 | 0.7848067 | 0.007886523 |  |  | 135060 | 0.8144746 | 0.8678712 | 0.01311987 | 0.7958015 | 0.0113154 | 0.7958008 | 0.01145007 |  |  | 92860 | 0.6744079 | 0.7035679 | 0.006502034 | 0.6706391 | 0.006641241 | 0.6706401 | 0.00542925
|  |  | 2367 | 0.9422046 | 0.94749 | 0.005321112 | 0.9343352 | 0.1036299 | 0.9343877 | 0.2034259 |  |  | 2291 | 0.9053933 | 0.9059928 | 0.01642086 | 0.8966971 | 0.01293377 | 0.8967682 | 0.01518383 |  |  | 2515 | 0.8589712 | 0.9413277 | 0.0193058 | 0.8938322 | 0.01084836 | 0.8938633 | 0.008849271 |  |  | 2515 | 0.7681932 | 0.9096559 | 0.01336008 | 0.7848349 | 0.008104291 | 0.7848163 | 0.007886593 |  |  | 135360 | 0.8256643 | 0.8678712 | 0.01311987 | 0.7960218 | 0.01131933 | 0.7960211 | 0.01145599 |  |  | 93160 | 0.6722325 | 0.7035679 | 0.006502034 | 0.6709246 | 0.006650567 | 0.6709256 | 0.005433844
|  |  | 2372 | 0.9413087 | 0.9477905 | 0.005301737 | 0.9345899 | 0.1036599 | 0.9346431 | 0.2033892 |  |  | 2296 | 0.9044329 | 0.9063956 | 0.01637464 | 0.8970465 | 0.01289701 | 0.8971176 | 0.01513875 |  |  | 2520 | 0.8578922 | 0.9415017 | 0.01921508 | 0.8939117 | 0.01080129 | 0.8939427 | 0.008820742 |  |  | 2520 | 0.7581043 | 0.9097084 | 0.01328094 | 0.7848444 | 0.008104354 | 0.7848258 | 0.007886664 |  |  | 135660 | 0.8189504 | 0.8678712 | 0.01311987 | 0.7962418 | 0.01132326 | 0.7962412 | 0.01146189 |  |  | 93460 | 0.6722325 | 0.7035679 | 0.006502034 | 0.6712096 | 0.006659858 | 0.6712106 | 0.005438421
|  |  | 2377 | 0.9422046 | 0.9480893 | 0.005282411 | 0.9348434 | 0.1036898 | 0.9348974 | 0.2033523 |  |  | 2301 | 0.9044329 | 0.9067964 | 0.01632847 | 0.897394 | 0.01286033 | 0.897465 | 0.01509377 |  |  | 2525 | 0.8600502 | 0.9416745 | 0.01912473 | 0.8939906 | 0.01075463 | 0.8940214 | 0.008792493 |  |  | 2525 | 0.7581043 | 0.9097604 | 0.01320252 | 0.7848539 | 0.008104417 | 0.7848353 | 0.007886735 |  |  | 135960 | 0.8144746 | 0.8678712 | 0.01311987 | 0.7964616 | 0.01132718 | 0.7964611 | 0.01146778 |  |  | 93760 | 0.6765834 | 0.7035679 | 0.006502034 | 0.6714942 | 0.006669112 | 0.6714952 | 0.00544298
|  |  | 2382 | 0.9422046 | 0.9483864 | 0.005263134 | 0.9350957 | 0.1037195 | 0.9351505 | 0.2033152 |  |  | 2306 | 0.9044329 | 0.9071952 | 0.01628235 | 0.8977397 | 0.01282373 | 0.8978105 | 0.01504888 |  |  | 2530 | 0.8578922 | 0.9418461 | 0.01903474 | 0.8940688 | 0.01070838 | 0.8940995 | 0.008764523 |  |  | 2530 | 0.7614673 | 0.9098119 | 0.01312482 | 0.7848634 | 0.008104481 | 0.7848448 | 0.007886807 |  |  | 136260 | 0.8144746 | 0.8678712 | 0.01311987 | 0.7966812 | 0.0113311 | 0.7966806 | 0.01147366 |  |  | 94060 | 0.6722325 | 0.7035679 | 0.006502034 | 0.6717782 | 0.00667833 | 0.6717793 | 0.005447522
|  |  | 2387 | 0.9431006 | 0.9486817 | 0.005243906 | 0.9353469 | 0.1037491 | 0.9354024 | 0.2032779 |  |  | 2311 | 0.9044329 | 0.9075919 | 0.01623629 | 0.8980835 | 0.01278722 | 0.8981542 | 0.0150041 |  |  | 2535 | 0.8589712 | 0.9420166 | 0.01894513 | 0.8941464 | 0.01066253 | 0.8941768 | 0.00873683 |  |  | 2535 | 0.7597858 | 0.909863 | 0.01304783 | 0.7848729 | 0.008104544 | 0.7848543 | 0.00788688 |  |  | 136560 | 0.8144746 | 0.8678712 | 0.01311987 | 0.7969005 | 0.011335 | 0.7969 | 0.01147952 |  |  | 94360 | 0.6809343 | 0.7035679 | 0.006502034 | 0.6720618 | 0.006687512 | 0.6720629 | 0.005452045
|  |  | 2392 | 0.9422046 | 0.9489753 | 0.005224728 | 0.9355969 | 0.1037785 | 0.9356531 | 0.2032404 |  |  | 2316 | 0.9053933 | 0.9079867 | 0.01619029 | 0.8984254 | 0.01275079 | 0.898496 | 0.01495941 |  |  | 2540 | 0.8578922 | 0.942186 | 0.01885589 | 0.8942233 | 0.01061708 | 0.8942536 | 0.008709412 |  |  | 2540 | 0.7547414 | 0.9099135 | 0.01297156 | 0.7848824 | 0.008104608 | 0.7848638 | 0.007886953 |  |  | 136860 | 0.8189504 | 0.8678712 | 0.01311987 | 0.7971196 | 0.01133891 | 0.7971191 | 0.01148536 |  |  | 94660 | 0.6765834 | 0.7035679 | 0.006502034 | 0.6723449 | 0.006696659 | 0.672346 | 0.005456551
|  |  | 2397 | 0.9422046 | 0.9492673 | 0.0052056 | 0.9358458 | 0.1038078 | 0.9359027 | 0.2032027 |  |  | 2321 | 0.9053933 | 0.9083796 | 0.01614434 | 0.8987655 | 0.01271444 | 0.898836 | 0.01491481 |  |  | 2545 | 0.8611292 | 0.9423541 | 0.01876701 | 0.8942995 | 0.01057204 | 0.8943296 | 0.008682266 |  |  | 2545 | 0.7614673 | 0.9099635 | 0.01289599 | 0.7848919 | 0.008104671 | 0.7848733 | 0.007887027 |  |  | 137160 | 0.8167125 | 0.8678712 | 0.01311987 | 0.7973384 | 0.0113428 | 0.7973379 | 0.01149119 |  |  | 94960 | 0.6787588 | 0.7035679 | 0.006502034 | 0.6726275 | 0.006705769 | 0.6726287 | 0.005461039
|  |  | 2402 | 0.9422046 | 0.9495575 | 0.00518652 | 0.9360935 | 0.103837 | 0.9361512 | 0.2031648 |  |  | 2326 | 0.9053933 | 0.9087704 | 0.01609845 | 0.8991037 | 0.01267818 | 0.8991741 | 0.01487032 |  |  | 2550 | 0.8589712 | 0.9425212 | 0.01867851 | 0.8943751 | 0.01052739 | 0.8944051 | 0.008655393 |  |  | 2550 | 0.7614673 | 0.910013 | 0.01282113 | 0.7849014 | 0.008104735 | 0.7848827 | 0.007887101 |  |  | 137460 | 0.8189504 | 0.8678712 | 0.01311987 | 0.7975569 | 0.01134669 | 0.7975565 | 0.01149701 |  |  | 95260 | 0.6744079 | 0.7035679 | 0.006502034 | 0.6729097 | 0.006714843 | 0.6729109 | 0.005465509
|  |  | 2407 | 0.9439966 | 0.9498461 | 0.005167491 | 0.9363401 | 0.1038661 | 0.9363985 | 0.2031266 |  |  | 2331 | 0.9063538 | 0.9091593 | 0.01605261 | 0.8994401 | 0.012642 | 0.8995104 | 0.01482593 |  |  | 2555 | 0.8589712 | 0.9426871 | 0.01859036 | 0.8944501 | 0.01048313 | 0.8944799 | 0.008628788 |  |  | 2555 | 0.7597858 | 0.9100621 | 0.01274696 | 0.7849108 | 0.008104799 | 0.7848922 | 0.007887176 |  |  | 137760 | 0.8167125 | 0.8678712 | 0.01311987 | 0.7977752 | 0.01135058 | 0.7977748 | 0.01150281 |  |  | 95560 | 0.6722325 | 0.7035679 | 0.006502034 | 0.6731914 | 0.006723882 | 0.6731926 | 0.005469962
|  |  | 2412 | 0.9422046 | 0.950133 | 0.005148511 | 0.9365855 | 0.1038951 | 0.9366447 | 0.2030883 |  |  | 2336 | 0.9073142 | 0.9095463 | 0.01600683 | 0.8997747 | 0.01260591 | 0.8998449 | 0.01478163 |  |  | 2560 | 0.8589712 | 0.9428519 | 0.01850259 | 0.8945244 | 0.01043927 | 0.894554 | 0.008602451 |  |  | 2560 | 0.7581043 | 0.9101107 | 0.01267349 | 0.7849203 | 0.008104862 | 0.7849016 | 0.007887251 |  |  | 138060 | 0.8144746 | 0.8678712 | 0.01311987 | 0.7979933 | 0.01135445 | 0.7979929 | 0.01150859 |  |  | 95860 | 0.6744079 | 0.7035679 | 0.006502034 | 0.6734726 | 0.006732885 | 0.6734738 | 0.005474397
|  |  | 2417 | 0.9439966 | 0.9504182 | 0.005129581 | 0.9368299 | 0.1039239 | 0.9368897 | 0.2030498 |  |  | 2341 | 0.9063538 | 0.9099313 | 0.01596112 | 0.9001075 | 0.01256991 | 0.9001776 | 0.01473744 |  |  | 2565 | 0.8589712 | 0.9430156 | 0.01841518 | 0.8945981 | 0.0103958 | 0.8946276 | 0.00857638 |  |  | 2565 | 0.7597858 | 0.9101588 | 0.0126007 | 0.7849297 | 0.008104926 | 0.7849111 | 0.007887327 |  |  | 138360 | 0.8099987 | 0.8678712 | 0.01311987 | 0.7982111 | 0.01135832 | 0.7982108 | 0.01151436 |  |  | 96160 | 0.6787588 | 0.7035679 | 0.006502034 | 0.6737533 | 0.006741853 | 0.6737546 | 0.005478814
|  |  | 2422 | 0.9431006 | 0.9507018 | 0.005110701 | 0.9370731 | 0.1039526 | 0.9371336 | 0.2030111 |  |  | 2346 | 0.9073142 | 0.9103145 | 0.01591546 | 0.9004385 | 0.01253399 | 0.9005084 | 0.01469334 |  |  | 2570 | 0.8589712 | 0.9431782 | 0.01832813 | 0.8946712 | 0.01035272 | 0.8947005 | 0.008550573 |  |  | 2570 | 0.7581043 | 0.9102064 | 0.0125286 | 0.7849392 | 0.00810499 | 0.7849205 | 0.007887403 |  |  | 138660 | 0.8144746 | 0.8678712 | 0.01311987 | 0.7984286 | 0.01136219 | 0.7984283 | 0.01152011 |  |  | 96460 | 0.6787588 | 0.7035679 | 0.006502034 | 0.6740336 | 0.006750785 | 0.6740349 | 0.005483213
|  |  | 2427 | 0.9448925 | 0.9509837 | 0.005091871 | 0.9373152 | 0.1039812 | 0.9373764 | 0.2029722 |  |  | 2351 | 0.9063538 | 0.9106957 | 0.01586986 | 0.9007677 | 0.01249816 | 0.9008375 | 0.01464935 |  |  | 2575 | 0.8589712 | 0.9433396 | 0.01824144 | 0.8947437 | 0.01031003 | 0.8947728 | 0.008525027 |  |  | 2575 | 0.7614673 | 0.9102536 | 0.01245718 | 0.7849486 | 0.008105054 | 0.7849299 | 0.00788748 |  |  | 138960 | 0.8189504 | 0.8678712 | 0.01311987 | 0.7986459 | 0.01136605 | 0.7986457 | 0.01152585 |  |  | 96760 | 0.6787588 | 0.7035679 | 0.006502034 | 0.6743134 | 0.006759681 | 0.6743147 | 0.005487595
|  |  | 2432 | 0.9439966 | 0.9512641 | 0.005073091 | 0.9375561 | 0.1040096 | 0.9376181 | 0.2029331 |  |  | 2356 | 0.9063538 | 0.911075 | 0.01582432 | 0.9010951 | 0.01246242 | 0.9011648 | 0.01460545 |  |  | 2580 | 0.8600502 | 0.9435 | 0.01815512 | 0.8948155 | 0.01026772 | 0.8948445 | 0.008499742 |  |  | 2580 | 0.7614673 | 0.9103003 | 0.01238644 | 0.784958 | 0.008105119 | 0.7849393 | 0.007887557 |  |  | 139260 | 0.8144746 | 0.8678712 | 0.01311987 | 0.798863 | 0.0113699 | 0.7988628 | 0.01153157 |  |  | 97060 | 0.670057 | 0.7035679 | 0.006502034 | 0.6745927 | 0.006768542 | 0.6745941 | 0.005491958
|  |  | 2437 | 0.9448925 | 0.9515428 | 0.005054361 | 0.937796 | 0.104038 | 0.9378587 | 0.2028939 |  |  | 2361 | 0.9073142 | 0.9114524 | 0.01577884 | 0.9014207 | 0.01242676 | 0.9014903 | 0.01456166 |  |  | 2585 | 0.8600502 | 0.9436593 | 0.01806916 | 0.8948868 | 0.01022579 | 0.8949155 | 0.008474716 |  |  | 2585 | 0.7547414 | 0.9103465 | 0.01231637 | 0.7849674 | 0.008105183 | 0.7849487 | 0.007887634 |  |  | 139560 | 0.8167125 | 0.8678712 | 0.01311987 | 0.7990798 | 0.01137374 | 0.7990796 | 0.01153728 |  |  | 97360 | 0.6744079 | 0.7035679 | 0.006502034 | 0.6748716 | 0.006777368 | 0.674873 | 0.005496304
|  |  | 2442 | 0.9448925 | 0.9518198 | 0.005035681 | 0.9380348 | 0.1040662 | 0.9380982 | 0.2028544 |  |  | 2366 | 0.9082747 | 0.9118279 | 0.01573342 | 0.9017446 | 0.0123912 | 0.901814 | 0.01451797 |  |  | 2590 | 0.8600502 | 0.9438175 | 0.01798356 | 0.8949574 | 0.01018424 | 0.894986 | 0.008449945 |  |  | 2590 | 0.7614673 | 0.9103924 | 0.01224697 | 0.7849768 | 0.008105247 | 0.7849581 | 0.007887712 |  |  | 139860 | 0.8167125 | 0.8678712 | 0.01311987 | 0.7992964 | 0.01137758 | 0.7992962 | 0.01154297 |  |  | 97660 | 0.6722325 | 0.7035679 | 0.006502034 | 0.67515 | 0.006786158 | 0.6751514 | 0.005500633
|  |  | 2447 | 0.9448925 | 0.9520953 | 0.005017051 | 0.9382725 | 0.1040943 | 0.9383366 | 0.2028148 |  |  | 2371 | 0.9073142 | 0.9122015 | 0.01568806 | 0.9020667 | 0.01235572 | 0.902136 | 0.01447439 |  |  | 2595 | 0.8589712 | 0.9439746 | 0.01789832 | 0.8950274 | 0.01014307 | 0.8950559 | 0.00842543 |  |  | 2595 | 0.7597858 | 0.9104377 | 0.01217824 | 0.7849862 | 0.008105312 | 0.7849675 | 0.007887791 |  |  | 140160 | 0.8211884 | 0.8678712 | 0.01311987 | 0.7995127 | 0.01138141 | 0.7995126 | 0.01154865 |  |  | 97960 | 0.670057 | 0.7035679 | 0.006502034 | 0.6754279 | 0.006794913 | 0.6754294 | 0.005504944
|  |  | 2452 | 0.9457885 | 0.9523692 | 0.004998471 | 0.9385092 | 0.1041222 | 0.9385739 | 0.2027751 |  |  | 2376 | 0.9082747 | 0.9125733 | 0.01564277 | 0.9023871 | 0.01232032 | 0.9024563 | 0.0144309 |  |  | 2600 | 0.8600502 | 0.9441307 | 0.01781344 | 0.8950969 | 0.01010228 | 0.8951252 | 0.008401167 |  |  | 2600 | 0.7614673 | 0.9104826 | 0.01211016 | 0.7849956 | 0.008105376 | 0.7849769 | 0.00788787 |  |  | 140460 | 0.8189504 | 0.8678712 | 0.01311987 | 0.7997287 | 0.01138524 | 0.7997287 | 0.01155431 |  |  | 98260 | 0.6722325 | 0.7035679 | 0.006502034 | 0.6757054 | 0.006803633 | 0.6757069 | 0.005509237
|  |  | 2457 | 0.9448925 | 0.9526415 | 0.004979942 | 0.9387447 | 0.1041501 | 0.9388102 | 0.2027351 |  |  | 2381 | 0.9092351 | 0.9129432 | 0.01559754 | 0.9027057 | 0.01228502 | 0.9027748 | 0.01438752 |  |  | 2605 | 0.8600502 | 0.9442857 | 0.01772892 | 0.8951658 | 0.01006186 | 0.8951939 | 0.008377155 |  |  | 2605 | 0.7614673 | 0.9105271 | 0.01204274 | 0.785005 | 0.008105441 | 0.7849863 | 0.007887949 |  |  | 140760 | 0.8167125 | 0.8678712 | 0.01311987 | 0.7999445 | 0.01138906 | 0.7999445 | 0.01155996 |  |  | 98560 | 0.6765834 | 0.7035679 | 0.006502034 | 0.6759824 | 0.006812318 | 0.6759839 | 0.005513512
|  |  | 2462 | 0.9457885 | 0.9529122 | 0.004961463 | 0.9389792 | 0.1041778 | 0.9390453 | 0.202695 |  |  | 2386 | 0.9092351 | 0.9133113 | 0.01555237 | 0.9030226 | 0.01224981 | 0.9030916 | 0.01434424 |  |  | 2610 | 0.8611292 | 0.9444397 | 0.01764476 | 0.8952341 | 0.01002181 | 0.8952621 | 0.008353392 |  |  | 2610 | 0.7597858 | 0.9105712 | 0.01197597 | 0.7850144 | 0.008105505 | 0.7849957 | 0.007888028 |  |  | 141060 | 0.8144746 | 0.8678712 | 0.01311987 | 0.8001601 | 0.01139287 | 0.8001601 | 0.01156559 |  |  | 98860 | 0.6765834 | 0.7035679 | 0.006502034 | 0.6762589 | 0.006820968 | 0.6762605 | 0.00551777
|  |  | 2467 | 0.9457885 | 0.9531814 | 0.004943035 | 0.9392127 | 0.1042054 | 0.9392794 | 0.2026547 |  |  | 2391 | 0.9101956 | 0.9136775 | 0.01550726 | 0.9033378 | 0.01221468 | 0.9034067 | 0.01430107 |  |  | 2615 | 0.8611292 | 0.9445926 | 0.01756095 | 0.8953018 | 0.009982129 | 0.8953296 | 0.008329876 |  |  | 2615 | 0.7597858 | 0.9106148 | 0.01190985 | 0.7850237 | 0.00810557 | 0.785005 | 0.007888108 |  |  | 141360 | 0.8167125 | 0.8678712 | 0.01311987 | 0.8003754 | 0.01139668 | 0.8003755 | 0.01157121 |  |  | 99160 | 0.6831097 | 0.7035679 | 0.006502034 | 0.676535 | 0.006829583 | 0.6765366 | 0.00552201
|  |  | 2472 | 0.9457885 | 0.953449 | 0.004924657 | 0.939445 | 0.1042329 | 0.9395125 | 0.2026143 |  |  | 2396 | 0.9092351 | 0.9140419 | 0.01546222 | 0.9036513 | 0.01217965 | 0.9037201 | 0.014258 |  |  | 2620 | 0.8611292 | 0.9447445 | 0.0174775 | 0.8953689 | 0.009942817 | 0.8953966 | 0.008306606 |  |  | 2620 | 0.7581043 | 0.910658 | 0.01184438 | 0.7850331 | 0.008105635 | 0.7850144 | 0.007888189 |  |  | 141660 | 0.8189504 | 0.8678712 | 0.01311987 | 0.8005905 | 0.01140047 | 0.8005906 | 0.01157681 |  |  | 99460 | 0.6852852 | 0.7035679 | 0.006502034 | 0.6768106 | 0.006838163 | 0.6768122 | 0.005526232
|  |  | 2477 | 0.9457885 | 0.953715 | 0.00490633 | 0.9396764 | 0.1042603 | 0.9397445 | 0.2025737 |  |  | 2401 | 0.9082747 | 0.9144045 | 0.01541725 | 0.9039631 | 0.0121447 | 0.9040318 | 0.01421504 |  |  | 2625 | 0.8611292 | 0.9448954 | 0.0173944 | 0.8954355 | 0.009903869 | 0.895463 | 0.00828358 |  |  | 2625 | 0.7614673 | 0.9107007 | 0.01177954 | 0.7850425 | 0.0081057 | 0.7850237 | 0.007888269 |  |  | 141960 | 0.8189504 | 0.8678712 | 0.01311987 | 0.8008054 | 0.01140427 | 0.8008055 | 0.0115824 |  |  | 99760 | 0.6765834 | 0.7035679 | 0.006502034 | 0.6770857 | 0.006846708 | 0.6770874 | 0.005530437
|  |  | 2482 | 0.9466844 | 0.9539795 | 0.004888053 | 0.9399067 | 0.1042876 | 0.9399755 | 0.202533 |  |  | 2406 | 0.9101956 | 0.9147653 | 0.01537234 | 0.9042732 | 0.01210985 | 0.9043418 | 0.01417218 |  |  | 2630 | 0.8600502 | 0.9450452 | 0.01731166 | 0.8955015 | 0.009865284 | 0.8955289 | 0.008260795 |  |  | 2630 | 0.7614673 | 0.9107431 | 0.01171533 | 0.7850518 | 0.008105765 | 0.7850331 | 0.00788835 |  |  | 142260 | 0.8167125 | 0.8678712 | 0.01311987 | 0.8010199 | 0.01140805 | 0.8010201 | 0.01158797 |  |  | 100060 | 0.6809343 | 0.7035679 | 0.006502034 | 0.6773604 | 0.006855219 | 0.6773621 | 0.005534624
|  |  | 2487 | 0.9466844 | 0.9542425 | 0.004869826 | 0.9401359 | 0.1043147 | 0.9402054 | 0.2024921 |  |  | 2411 | 0.9082747 | 0.9151243 | 0.01532749 | 0.9045816 | 0.01207509 | 0.9046501 | 0.01412942 |  |  | 2635 | 0.8611292 | 0.945194 | 0.01722927 | 0.895567 | 0.009827059 | 0.8955942 | 0.00823825 |  |  | 2635 | 0.7631488 | 0.910785 | 0.01165176 | 0.7850611 | 0.00810583 | 0.7850424 | 0.007888432 |  |  | 142560 | 0.8211884 | 0.8678712 | 0.01311987 | 0.8012343 | 0.01141183 | 0.8012345 | 0.01159352 |  |  | 100360 | 0.6831097 | 0.7035679 | 0.006502034 | 0.6776347 | 0.006863695 | 0.6776364 | 0.005538793
|  |  | 2492 | 0.9475804 | 0.954504 | 0.004851651 | 0.9403641 | 0.1043418 | 0.9404343 | 0.202451 |  |  | 2416 | 0.9082747 | 0.9154814 | 0.01528272 | 0.9048884 | 0.01204041 | 0.9049567 | 0.01408677 |  |  | 2640 | 0.8611292 | 0.9453419 | 0.01714723 | 0.8956319 | 0.009789193 | 0.895659 | 0.008215944 |  |  | 2640 | 0.7597858 | 0.9108266 | 0.01158882 | 0.7850705 | 0.008105895 | 0.7850517 | 0.007888513 |  |  | 142860 | 0.8256643 | 0.8678712 | 0.01311987 | 0.8014484 | 0.01141561 | 0.8014486 | 0.01159906 |  |  | 100660 | 0.6809343 | 0.7035679 | 0.006502034 | 0.6779084 | 0.006872136 | 0.6779102 | 0.005542945
|  |  | 2497 | 0.9466844 | 0.9547639 | 0.004833526 | 0.9405914 | 0.1043687 | 0.9406621 | 0.2024098 |  |  | 2421 | 0.9121165 | 0.9158368 | 0.015238 | 0.9051935 | 0.01200583 | 0.9052617 | 0.01404423 |  |  | 2645 | 0.8611292 | 0.9454887 | 0.01706555 | 0.8956963 | 0.009751683 | 0.8957232 | 0.008193874 |  |  | 2645 | 0.7614673 | 0.9108677 | 0.0115265 | 0.7850798 | 0.00810596 | 0.7850611 | 0.007888596 |  |  | 143160 | 0.8234263 | 0.8678712 | 0.01311987 | 0.8016622 | 0.01141937 | 0.8016625 | 0.01160459 |  |  | 100960 | 0.6787588 | 0.7035679 | 0.006502034 | 0.6781817 | 0.006880543 | 0.6781835 | 0.005547079
|  |  | 2502 | 0.9475804 | 0.9550224 | 0.004815451 | 0.9408175 | 0.1043955 | 0.940889 | 0.2023685 |  |  | 2426 | 0.9121165 | 0.9161905 | 0.01519336 | 0.905497 | 0.01197134 | 0.905565 | 0.01400179 |  |  | 2650 | 0.8600502 | 0.9456345 | 0.01698422 | 0.8957601 | 0.009714526 | 0.8957869 | 0.008172038 |  |  | 2650 | 0.7597858 | 0.9109084 | 0.01146479 | 0.7850891 | 0.008106026 | 0.7850704 | 0.007888678 |  |  | 143460 | 0.8189504 | 0.8678712 | 0.01311987 | 0.8018758 | 0.01142313 | 0.8018761 | 0.0116101 |  |  | 101260 | 0.6809343 | 0.7035679 | 0.006502034 | 0.6784546 | 0.006888915 | 0.6784564 | 0.005551196
|  |  | 2507 | 0.9484763 | 0.9552793 | 0.004797428 | 0.9410427 | 0.1044222 | 0.9411148 | 0.202327 |  |  | 2431 | 0.9111561 | 0.9165423 | 0.01514878 | 0.9057988 | 0.01193694 | 0.9058667 | 0.01395946 |  |  | 2655 | 0.8611292 | 0.9457793 | 0.01690324 | 0.8958234 | 0.009677722 | 0.89585 | 0.008150435 |  |  | 2655 | 0.7614673 | 0.9109488 | 0.01140371 | 0.7850984 | 0.008106091 | 0.7850797 | 0.007888761 |  |  | 143760 | 0.8234263 | 0.8678712 | 0.01311987 | 0.8020892 | 0.01142689 | 0.8020895 | 0.01161559 |  |  | 101560 | 0.6787588 | 0.7035679 | 0.006502034 | 0.678727 | 0.006897253 | 0.6787288 | 0.005555295
|  |  | 2512 | 0.9475804 | 0.9555348 | 0.004779455 | 0.9412669 | 0.1044488 | 0.9413396 | 0.2022854 |  |  | 2436 | 0.9121165 | 0.9168924 | 0.01510427 | 0.906099 | 0.01190264 | 0.9061668 | 0.01391724 |  |  | 2660 | 0.8600502 | 0.9459232 | 0.0168226 | 0.8958862 | 0.009641267 | 0.8959126 | 0.008129062 |  |  | 2660 | 0.7614673 | 0.9109887 | 0.01134323 | 0.7851078 | 0.008106157 | 0.785089 | 0.007888844 |  |  | 144060 | 0.8144746 | 0.8678712 | 0.01311987 | 0.8023023 | 0.01143064 | 0.8023027 | 0.01162107 |  |  | 101860 | 0.6852852 | 0.7035679 | 0.006502034 | 0.6789989 | 0.006905557 | 0.6790008 | 0.005559377
|  |  | 2517 | 0.9484763 | 0.9557888 | 0.004761533 | 0.9414901 | 0.1044753 | 0.9415634 | 0.2022437 |  |  | 2441 | 0.9121165 | 0.9172408 | 0.01505983 | 0.9063975 | 0.01186842 | 0.9064652 | 0.01387512 |  |  | 2665 | 0.8622082 | 0.9460661 | 0.01674232 | 0.8959484 | 0.009605159 | 0.8959747 | 0.008107919 |  |  | 2665 | 0.7631488 | 0.9110283 | 0.01128336 | 0.7851171 | 0.008106222 | 0.7850983 | 0.007888927 |  |  | 144360 | 0.8234263 | 0.8678712 | 0.01311987 | 0.8025152 | 0.01143438 | 0.8025156 | 0.01162654 |  |  | 102160 | 0.6831097 | 0.7035679 | 0.006502034 | 0.6792704 | 0.006913827 | 0.6792723 | 0.005563441
|  |  | 2522 | 0.9493723 | 0.9560413 | 0.004743662 | 0.9417123 | 0.1045016 | 0.9417863 | 0.2022018 |  |  | 2446 | 0.9111561 | 0.9175874 | 0.01501546 | 0.9066945 | 0.0118343 | 0.9067621 | 0.01383312 |  |  | 2670 | 0.8622082 | 0.946208 | 0.01666238 | 0.8960101 | 0.009569396 | 0.8960363 | 0.008087003 |  |  | 2670 | 0.7631488 | 0.9110674 | 0.01122409 | 0.7851264 | 0.008106288 | 0.7851076 | 0.00788901 |  |  | 144660 | 0.8234263 | 0.8678712 | 0.01311987 | 0.8027278 | 0.01143811 | 0.8027282 | 0.01163199 |  |  | 102460 | 0.6787588 | 0.7035679 | 0.006502034 | 0.6795414 | 0.006922062 | 0.6795434 | 0.005567488
|  |  | 2527 | 0.9493723 | 0.9562923 | 0.004725842 | 0.9419335 | 0.1045279 | 0.9420081 | 0.2021598 |  |  | 2451 | 0.9121165 | 0.9179322 | 0.01497116 | 0.9069898 | 0.01180027 | 0.9070573 | 0.01379121 |  |  | 2675 | 0.8622082 | 0.9463489 | 0.01658279 | 0.8960713 | 0.009533976 | 0.8960973 | 0.008066313 |  |  | 2675 | 0.7597858 | 0.9111062 | 0.01116542 | 0.7851357 | 0.008106354 | 0.7851169 | 0.007889094 |  |  | 144960 | 0.8279022 | 0.8678712 | 0.01311987 | 0.8029402 | 0.01144184 | 0.8029407 | 0.01163742 |  |  | 102760 | 0.6744079 | 0.7035679 | 0.006502034 | 0.679812 | 0.006930263 | 0.679814 | 0.005571517
|  |  | 2532 | 0.9493723 | 0.9565419 | 0.004708073 | 0.9421537 | 0.104554 | 0.9422289 | 0.2021177 |  |  | 2456 | 0.9121165 | 0.9182754 | 0.01492692 | 0.9072835 | 0.01176634 | 0.9073509 | 0.01374942 |  |  | 2680 | 0.8600502 | 0.9464889 | 0.01650355 | 0.896132 | 0.009498898 | 0.8961579 | 0.008045846 |  |  | 2680 | 0.7631488 | 0.9111446 | 0.01110735 | 0.7851449 | 0.00810642 | 0.7851262 | 0.007889178 |  |  | 145260 | 0.8234263 | 0.8678712 | 0.01311987 | 0.8031524 | 0.01144556 | 0.8031528 | 0.01164284 |  |  | 103060 | 0.6787588 | 0.7035679 | 0.006502034 | 0.6800821 | 0.006938431 | 0.6800842 | 0.005575529
|  |  | 2537 | 0.9484763 | 0.9567901 | 0.004690355 | 0.9423729 | 0.10458 | 0.9424488 | 0.2020754 |  |  | 2461 | 0.9111561 | 0.9186168 | 0.01488276 | 0.9075757 | 0.01173249 | 0.9076429 | 0.01370774 |  |  | 2685 | 0.8611292 | 0.946628 | 0.01642465 | 0.8961922 | 0.009464157 | 0.8962179 | 0.008025601 |  |  | 2685 | 0.7614673 | 0.9111826 | 0.01104986 | 0.7851542 | 0.008106485 | 0.7851355 | 0.007889263 |  |  | 145560 | 0.8234263 | 0.8678712 | 0.01311987 | 0.8033643 | 0.01144927 | 0.8033648 | 0.01164824 |  |  | 103360 | 0.6809343 | 0.7035679 | 0.006502034 | 0.6803518 | 0.006946564 | 0.6803539 | 0.005579523
|  |  | 2542 | 0.9493723 | 0.9570368 | 0.004672687 | 0.9425912 | 0.104606 | 0.9426677 | 0.202033 |  |  | 2466 | 0.913077 | 0.9189566 | 0.01483867 | 0.9078663 | 0.01169875 | 0.9079334 | 0.01366616 |  |  | 2690 | 0.8622082 | 0.9467661 | 0.01634609 | 0.8962518 | 0.009429753 | 0.8962774 | 0.008005576 |  |  | 2690 | 0.7614673 | 0.9112203 | 0.01099296 | 0.7851635 | 0.008106551 | 0.7851447 | 0.007889347 |  |  | 145860 | 0.8256643 | 0.8678712 | 0.01311987 | 0.8035759 | 0.01145298 | 0.8035765 | 0.01165363 |  |  | 103660 | 0.6874606 | 0.7035679 | 0.006502034 | 0.680621 | 0.006954663 | 0.6806231 | 0.005583499
|  |  | 2547 | 0.9493723 | 0.9572821 | 0.004655071 | 0.9428085 | 0.1046318 | 0.9428856 | 0.2019906 |  |  | 2471 | 0.9121165 | 0.9192946 | 0.01479465 | 0.9081553 | 0.01166509 | 0.9082223 | 0.0136247 |  |  | 2695 | 0.8622082 | 0.9469032 | 0.01626788 | 0.896311 | 0.009395684 | 0.8963365 | 0.00798577 |  |  | 2695 | 0.7631488 | 0.9112576 | 0.01093665 | 0.7851728 | 0.008106618 | 0.785154 | 0.007889432 |  |  | 146160 | 0.8211884 | 0.8678712 | 0.01311987 | 0.8037873 | 0.01145668 | 0.8037879 | 0.01165901 |  |  | 103960 | 0.6874606 | 0.7035679 | 0.006502034 | 0.6808898 | 0.006962729 | 0.6808919 | 0.005587459
|  |  | 2552 | 0.9493723 | 0.957526 | 0.004637505 | 0.9430248 | 0.1046575 | 0.9431026 | 0.2019479 |  |  | 2476 | 0.9101956 | 0.919631 | 0.0147507 | 0.9084427 | 0.01163153 | 0.9085096 | 0.01358334 |  |  | 2700 | 0.8622082 | 0.9470395 | 0.01619001 | 0.8963697 | 0.009361946 | 0.896395 | 0.00796618 |  |  | 2700 | 0.7631488 | 0.9112945 | 0.01088091 | 0.7851821 | 0.008106684 | 0.7851633 | 0.007889518 |  |  | 146460 | 0.8189504 | 0.8678712 | 0.01311987 | 0.8039985 | 0.01146038 | 0.8039991 | 0.01166436 |  |  | 104260 | 0.6787588 | 0.7035679 | 0.006502034 | 0.6811581 | 0.006970761 | 0.6811602 | 0.005591401
|  |  | 2557 | 0.9502683 | 0.9577684 | 0.004619991 | 0.9432402 | 0.1046831 | 0.9433186 | 0.2019052 |  |  | 2481 | 0.9121165 | 0.9199656 | 0.01470682 | 0.9087286 | 0.01159806 | 0.9087953 | 0.01354209 |  |  | 2705 | 0.8622082 | 0.9471748 | 0.01611248 | 0.8964279 | 0.009328538 | 0.896453 | 0.007946804 |  |  | 2705 | 0.7614673 | 0.9113311 | 0.01082575 | 0.7851913 | 0.00810675 | 0.7851725 | 0.007889603 |  |  | 146760 | 0.8189504 | 0.8678712 | 0.01311987 | 0.8042094 | 0.01146406 | 0.8042101 | 0.01166971 |  |  | 104560 | 0.6852852 | 0.7035679 | 0.006502034 | 0.681426 | 0.006978759 | 0.6814281 | 0.005595325
|  |  | 2562 | 0.9502683 | 0.9580095 | 0.004602527 | 0.9434547 | 0.1047086 | 0.9435336 | 0.2018624 |  |  | 2486 | 0.913077 | 0.9202986 | 0.01466301 | 0.9090129 | 0.01156469 | 0.9090795 | 0.01350095 |  |  | 2710 | 0.8622082 | 0.9473092 | 0.0160353 | 0.8964856 | 0.009295458 | 0.8965106 | 0.007927642 |  |  | 2710 | 0.7631488 | 0.9113673 | 0.01077116 | 0.7852006 | 0.008106816 | 0.7851818 | 0.007889689 |  |  | 147060 | 0.8189504 | 0.8678712 | 0.01311987 | 0.8044201 | 0.01146774 | 0.8044208 | 0.01167504 |  |  | 104860 | 0.6787588 | 0.7035679 | 0.006502034 | 0.6816934 | 0.006986724 | 0.6816956 | 0.005599232
|  |  | 2567 | 0.9493723 | 0.9582491 | 0.004585115 | 0.9436682 | 0.104734 | 0.9437477 | 0.2018194 |  |  | 2491 | 0.9140374 | 0.92063 | 0.01461928 | 0.9092957 | 0.01153141 | 0.9093622 | 0.01345993 |  |  | 2715 | 0.8600502 | 0.9474427 | 0.01595845 | 0.8965428 | 0.009262704 | 0.8965677 | 0.007908691 |  |  | 2715 | 0.7614673 | 0.9114032 | 0.01071713 | 0.7852098 | 0.008106883 | 0.785191 | 0.007889775 |  |  | 147360 | 0.8234263 | 0.8678712 | 0.01311987 | 0.8046306 | 0.01147142 | 0.8046313 | 0.01168035 |  |  | 105160 | 0.6809343 | 0.7035679 | 0.006502034 | 0.6819604 | 0.006994656 | 0.6819626 | 0.005603122
|  |  | 2572 | 0.9511642 | 0.9584874 | 0.004567754 | 0.9438807 | 0.1047593 | 0.9439609 | 0.2017764 |  |  | 2496 | 0.913077 | 0.9209596 | 0.01457562 | 0.909577 | 0.01149823 | 0.9096434 | 0.01341901 |  |  | 2720 | 0.8611292 | 0.9475753 | 0.01588194 | 0.8965995 | 0.009230273 | 0.8966243 | 0.007889949 |  |  | 2720 | 0.7614673 | 0.9114387 | 0.01066367 | 0.7852191 | 0.008106949 | 0.7852003 | 0.007889861 |  |  | 147660 | 0.8234263 | 0.8678712 | 0.01311987 | 0.8048408 | 0.01147509 | 0.8048415 | 0.01168565 |  |  | 105460 | 0.6765834 | 0.7035679 | 0.006502034 | 0.6822269 | 0.007002553 | 0.6822292 | 0.005606994
|  |  | 2577 | 0.9502683 | 0.9587243 | 0.004550443 | 0.9440924 | 0.1047845 | 0.9441731 | 0.2017332 |  |  | 2501 | 0.9140374 | 0.9212877 | 0.01453203 | 0.9098567 | 0.01146514 | 0.909923 | 0.0133782 |  |  | 2725 | 0.8632872 | 0.947707 | 0.01580577 | 0.8966558 | 0.009198163 | 0.8966804 | 0.007871415 |  |  | 2725 | 0.7665117 | 0.9114739 | 0.01061077 | 0.7852283 | 0.008107016 | 0.7852095 | 0.007889947 |  |  | 147960 | 0.8211884 | 0.8678712 | 0.01311987 | 0.8050508 | 0.01147875 | 0.8050515 | 0.01169093 |  |  | 105760 | 0.6874606 | 0.7035679 | 0.006502034 | 0.682493 | 0.007010418 | 0.6824953 | 0.00561085
|  |  | 2582 | 0.9511642 | 0.9589598 | 0.004533184 | 0.9443031 | 0.1048095 | 0.9443844 | 0.20169 |  |  | 2506 | 0.9140374 | 0.9216141 | 0.01448852 | 0.9101349 | 0.01143214 | 0.9102011 | 0.01333751 |  |  | 2730 | 0.8622082 | 0.9478378 | 0.01572994 | 0.8967116 | 0.009166372 | 0.896736 | 0.007853087 |  |  | 2730 | 0.7614673 | 0.9115087 | 0.01055842 | 0.7852376 | 0.008107082 | 0.7852188 | 0.007890034 |  |  | 148260 | 0.8211884 | 0.8678712 | 0.01311987 | 0.8052605 | 0.0114824 | 0.8052613 | 0.0116962 |  |  | 106060 | 0.6918115 | 0.7035679 | 0.006502034 | 0.6827586 | 0.007018249 | 0.6827609 | 0.005614687
|  |  | 2587 | 0.9511642 | 0.959194 | 0.004515976 | 0.9445129 | 0.1048345 | 0.9445948 | 0.2016466 |  |  | 2511 | 0.913077 | 0.9219388 | 0.01444508 | 0.9104117 | 0.01139924 | 0.9104777 | 0.01329692 |  |  | 2735 | 0.8622082 | 0.9479677 | 0.01565444 | 0.8967669 | 0.009134897 | 0.8967912 | 0.007834963 |  |  | 2735 | 0.7631488 | 0.9115432 | 0.01050662 | 0.7852468 | 0.008107149 | 0.785228 | 0.007890121 |  |  | 148560 | 0.8234263 | 0.8678712 | 0.01311987 | 0.80547 | 0.01148605 | 0.8054708 | 0.01170145 |  |  | 106360 | 0.6874606 | 0.7035679 | 0.006502034 | 0.6830238 | 0.007026047 | 0.6830261 | 0.005618508
|  |  | 2592 | 0.9520602 | 0.9594268 | 0.004498819 | 0.9447217 | 0.1048594 | 0.9448043 | 0.2016032 |  |  | 2516 | 0.9140374 | 0.922262 | 0.01440171 | 0.9106869 | 0.01136644 | 0.9107528 | 0.01325645 |  |  | 2740 | 0.8611292 | 0.9480967 | 0.01557928 | 0.8968218 | 0.009103738 | 0.896846 | 0.007817042 |  |  | 2740 | 0.7631488 | 0.9115773 | 0.01045537 | 0.785256 | 0.008107216 | 0.7852372 | 0.007890208 |  |  | 148860 | 0.8189504 | 0.8678712 | 0.01311987 | 0.8056793 | 0.01148969 | 0.8056801 | 0.01170669 |  |  | 106660 | 0.6852852 | 0.7035679 | 0.006502034 | 0.6832886 | 0.007033812 | 0.6832909 | 0.005622311
|  |  | 2597 | 0.9520602 | 0.9596583 | 0.004481712 | 0.9449297 | 0.1048841 | 0.9450128 | 0.2015596 |  |  | 2521 | 0.9140374 | 0.9225835 | 0.01435842 | 0.9109607 | 0.01133374 | 0.9110265 | 0.01321608 |  |  | 2745 | 0.8622082 | 0.9482249 | 0.01550445 | 0.8968762 | 0.00907289 | 0.8969002 | 0.007799321 |  |  | 2745 | 0.7614673 | 0.9116111 | 0.01040466 | 0.7852653 | 0.008107283 | 0.7852465 | 0.007890295 |  |  | 149160 | 0.8256643 | 0.8678712 | 0.01311987 | 0.8058883 | 0.01149333 | 0.8058892 | 0.01171191 |  |  | 106960 | 0.6831097 | 0.7035679 | 0.006502034 | 0.6835529 | 0.007041544 | 0.6835552 | 0.005626097
|  |  | 2602 | 0.9511642 | 0.9598884 | 0.004464657 | 0.9451367 | 0.1049088 | 0.9452204 | 0.201516 |  |  | 2526 | 0.9149979 | 0.9229034 | 0.01431521 | 0.9112329 | 0.01130112 | 0.9112986 | 0.01317583 |  |  | 2750 | 0.8622082 | 0.9483522 | 0.01542996 | 0.8969301 | 0.009042354 | 0.8969541 | 0.0077818 |  |  | 2750 | 0.7614673 | 0.9116446 | 0.01035449 | 0.7852745 | 0.00810735 | 0.7852557 | 0.007890383 |  |  | 149460 | 0.8256643 | 0.8678712 | 0.01311987 | 0.806097 | 0.01149695 | 0.806098 | 0.01171711 |  |  | 107260 | 0.6896361 | 0.7035679 | 0.006502034 | 0.6838167 | 0.007049243 | 0.6838191 | 0.005629866
|  |  | 2607 | 0.9520602 | 0.9601172 | 0.004447653 | 0.9453429 | 0.1049334 | 0.9454272 | 0.2014723 |  |  | 2531 | 0.9140374 | 0.9232218 | 0.01427206 | 0.9115037 | 0.01126861 | 0.9115693 | 0.01313569 |  |  | 2755 | 0.8611292 | 0.9484786 | 0.0153558 | 0.8969836 | 0.009012125 | 0.8970074 | 0.007764475 |  |  | 2755 | 0.7631488 | 0.9116778 | 0.01030486 | 0.7852837 | 0.008107417 | 0.7852649 | 0.007890471 |  |  | 149760 | 0.8256643 | 0.8678712 | 0.01311987 | 0.8063056 | 0.01150057 | 0.8063065 | 0.01172231 |  |  | 107560 | 0.6852852 | 0.7035679 | 0.006502034 | 0.6840801 | 0.007056909 | 0.6840826 | 0.005633618
|  |  | 2612 | 0.9502683 | 0.9603447 | 0.0044307 | 0.9455481 | 0.1049578 | 0.945633 | 0.2014284 |  |  | 2536 | 0.9149979 | 0.9235385 | 0.014229 | 0.911773 | 0.01123619 | 0.9118385 | 0.01309567 |  |  | 2760 | 0.8632872 | 0.9486042 | 0.01528197 | 0.8970367 | 0.008982202 | 0.8970604 | 0.007747346 |  |  | 2760 | 0.7631488 | 0.9117106 | 0.01025576 | 0.7852929 | 0.008107484 | 0.7852741 | 0.007890559 |  |  | 150060 | 0.8211884 | 0.8678712 | 0.01311987 | 0.8065139 | 0.01150419 | 0.8065149 | 0.01172748 |  |  | 107860 | 0.6831097 | 0.7035679 | 0.006502034 | 0.6843431 | 0.007064542 | 0.6843456 | 0.005637352
|  |  | 2617 | 0.9520602 | 0.9605708 | 0.004413798 | 0.9457525 | 0.1049822 | 0.9458379 | 0.2013845 |  |  | 2541 | 0.9159583 | 0.9238536 | 0.01418601 | 0.9120409 | 0.01120387 | 0.9121062 | 0.01305575 |  |  | 2765 | 0.8622082 | 0.9487289 | 0.01520847 | 0.8970893 | 0.008952583 | 0.8971128 | 0.007730412 |  |  | 2765 | 0.7648303 | 0.9117431 | 0.01020718 | 0.7853021 | 0.008107551 | 0.7852833 | 0.007890647 |  |  | 150360 | 0.8189504 | 0.8678712 | 0.01311987 | 0.8067219 | 0.0115078 | 0.806723 | 0.01173264 |  |  | 108160 | 0.6852852 | 0.7035679 | 0.006502034 | 0.6846057 | 0.007072142 | 0.6846081 | 0.005641069
|  |  | 2622 | 0.9511642 | 0.9607957 | 0.004396948 | 0.945956 | 0.1050065 | 0.946042 | 0.2013406 |  |  | 2546 | 0.9169188 | 0.9241672 | 0.0141431 | 0.9123073 | 0.01117164 | 0.9123725 | 0.01301595 |  |  | 2770 | 0.8622082 | 0.9488528 | 0.0151353 | 0.8971415 | 0.008923266 | 0.8971649 | 0.007713669 |  |  | 2770 | 0.7597858 | 0.9117754 | 0.01015913 | 0.7853113 | 0.008107619 | 0.7852925 | 0.007890735 |  |  | 150660 | 0.8189504 | 0.8678712 | 0.01311987 | 0.8069298 | 0.0115114 | 0.8069308 | 0.01173779 |  |  | 108460 | 0.6787588 | 0.7035679 | 0.006502034 | 0.6848678 | 0.00707971 | 0.6848703 | 0.005644769
|  |  | 2627 | 0.9520602 | 0.9610192 | 0.004380148 | 0.9461586 | 0.1050307 | 0.9462452 | 0.2012965 |  |  | 2551 | 0.9159583 | 0.9244792 | 0.01410026 | 0.9125723 | 0.01113951 | 0.9126374 | 0.01297626 |  |  | 2775 | 0.8632872 | 0.9489758 | 0.01506246 | 0.8971933 | 0.008894248 | 0.8972165 | 0.007697116 |  |  | 2775 | 0.7614673 | 0.9118072 | 0.0101116 | 0.7853205 | 0.008107686 | 0.7853017 | 0.007890824 |  |  | 150960 | 0.8256643 | 0.8678712 | 0.01311987 | 0.8071373 | 0.01151499 | 0.8071384 | 0.01174292 |  |  | 108760 | 0.6896361 | 0.7035679 | 0.006502034 | 0.6851294 | 0.007087245 | 0.6851319 | 0.005648452
|  |  | 2632 | 0.9520602 | 0.9612415 | 0.004363399 | 0.9463603 | 0.1050547 | 0.9464474 | 0.2012523 |  |  | 2556 | 0.9159583 | 0.9247897 | 0.0140575 | 0.9128359 | 0.01110748 | 0.9129008 | 0.01293668 |  |  | 2780 | 0.8622082 | 0.949098 | 0.01498995 | 0.8972446 | 0.008865528 | 0.8972677 | 0.007680753 |  |  | 2780 | 0.7631488 | 0.9118388 | 0.01006458 | 0.7853297 | 0.008107754 | 0.7853109 | 0.007890913 |  |  | 151260 | 0.8256643 | 0.8678712 | 0.01311987 | 0.8073447 | 0.01151858 | 0.8073458 | 0.01174804 |  |  | 109060 | 0.6918115 | 0.7035679 | 0.006502034 | 0.6853906 | 0.007094748 | 0.6853932 | 0.005652118
|  |  | 2637 | 0.9538521 | 0.9614624 | 0.004346701 | 0.9465612 | 0.1050787 | 0.9466489 | 0.2012081 |  |  | 2561 | 0.9159583 | 0.9250986 | 0.01401482 | 0.913098 | 0.01107555 | 0.9131628 | 0.01289722 |  |  | 2785 | 0.8622082 | 0.9492194 | 0.01491776 | 0.8972955 | 0.008837102 | 0.8973185 | 0.007664576 |  |  | 2785 | 0.7614673 | 0.9118701 | 0.01001808 | 0.7853389 | 0.008107821 | 0.7853201 | 0.007891002 |  |  | 151560 | 0.8234263 | 0.8678712 | 0.01311987 | 0.8075518 | 0.01152216 | 0.8075529 | 0.01175314 |  |  | 109360 | 0.6852852 | 0.7035679 | 0.006502034 | 0.6856514 | 0.007102218 | 0.685654 | 0.005655767
|  |  | 2642 | 0.9529561 | 0.9616821 | 0.004330054 | 0.9467612 | 0.1051026 | 0.9468494 | 0.2011638 |  |  | 2566 | 0.9159583 | 0.925406 | 0.01397222 | 0.9133587 | 0.01104371 | 0.9134234 | 0.01285787 |  |  | 2790 | 0.8632872 | 0.94934 | 0.0148459 | 0.8973459 | 0.00880897 | 0.8973688 | 0.007648585 |  |  | 2790 | 0.7631488 | 0.9119011 | 0.009972085 | 0.7853481 | 0.008107889 | 0.7853293 | 0.007891091 |  |  | 151860 | 0.8256643 | 0.8678712 | 0.01311987 | 0.8077587 | 0.01152574 | 0.8077598 | 0.01175823 |  |  | 109660 | 0.693987 | 0.7035679 | 0.006502034 | 0.6859118 | 0.007109656 | 0.6859144 | 0.005659399
|  |  | 2647 | 0.9520602 | 0.9619005 | 0.004313458 | 0.9469603 | 0.1051263 | 0.9470491 | 0.2011195 |  |  | 2571 | 0.9159583 | 0.9257118 | 0.01392969 | 0.913618 | 0.01101197 | 0.9136826 | 0.01281863 |  |  | 2795 | 0.8643663 | 0.9494597 | 0.01477437 | 0.897396 | 0.008781129 | 0.8974187 | 0.007632778 |  |  | 2795 | 0.7631488 | 0.9119317 | 0.009926593 | 0.7853573 | 0.008107957 | 0.7853385 | 0.00789118 |  |  | 152160 | 0.8211884 | 0.8678712 | 0.01311987 | 0.8079653 | 0.0115293 | 0.8079665 | 0.0117633 |  |  | 109960 | 0.6896361 | 0.7035679 | 0.006502034 | 0.6861717 | 0.007117062 | 0.6861743 | 0.005663014
|  |  | 2652 | 0.9520602 | 0.9621177 | 0.004296914 | 0.9471586 | 0.10515 | 0.9472479 | 0.201075 |  |  | 2576 | 0.9169188 | 0.9260161 | 0.01388724 | 0.9138759 | 0.01098033 | 0.9139404 | 0.01277951 |  |  | 2800 | 0.8632872 | 0.9495786 | 0.01470316 | 0.8974456 | 0.008753576 | 0.8974682 | 0.007617152 |  |  | 2800 | 0.7631488 | 0.9119621 | 0.009881601 | 0.7853665 | 0.008108025 | 0.7853477 | 0.00789127 |  |  | 152460 | 0.8189504 | 0.8678712 | 0.01311987 | 0.8081717 | 0.01153286 | 0.8081729 | 0.01176835 |  |  | 110260 | 0.6896361 | 0.7035679 | 0.006502034 | 0.6864311 | 0.007124435 | 0.6864338 | 0.005666611
|  |  | 2657 | 0.954748 | 0.9623336 | 0.00428042 | 0.947356 | 0.1051736 | 0.9474459 | 0.2010305 |  |  | 2581 | 0.9169188 | 0.9263189 | 0.01384487 | 0.9141324 | 0.01094878 | 0.9141968 | 0.0127405 |  |  | 2805 | 0.8643663 | 0.9496967 | 0.01463228 | 0.8974948 | 0.008726311 | 0.8975173 | 0.007601707 |  |  | 2805 | 0.7631488 | 0.9119921 | 0.009837107 | 0.7853757 | 0.008108093 | 0.7853569 | 0.00789136 |  |  | 152760 | 0.8211884 | 0.8678712 | 0.01311987 | 0.8083779 | 0.01153642 | 0.8083791 | 0.01177339 |  |  | 110560 | 0.6831097 | 0.7035679 | 0.006502034 | 0.6866902 | 0.007131776 | 0.6866929 | 0.005670192
|  |  | 2662 | 0.9529561 | 0.9625482 | 0.004263977 | 0.9475526 | 0.1051971 | 0.947643 | 0.200986 |  |  | 2586 | 0.9169188 | 0.9266201 | 0.01380258 | 0.9143875 | 0.01091733 | 0.9144518 | 0.0127016 |  |  | 2810 | 0.8643663 | 0.9498141 | 0.01456171 | 0.8975436 | 0.008699329 | 0.897566 | 0.007586441 |  |  | 2810 | 0.7648303 | 0.9120219 | 0.009793105 | 0.7853848 | 0.008108161 | 0.785366 | 0.00789145 |  |  | 153060 | 0.8211884 | 0.8678712 | 0.01311987 | 0.8085838 | 0.01153997 | 0.8085851 | 0.01177842 |  |  | 110860 | 0.6874606 | 0.7035679 | 0.006502034 | 0.6869488 | 0.007139085 | 0.6869515 | 0.005673756
|  |  | 2667 | 0.9538521 | 0.9627616 | 0.004247585 | 0.9477483 | 0.1052205 | 0.9478392 | 0.2009413 |  |  | 2591 | 0.9169188 | 0.9269199 | 0.01376037 | 0.9146413 | 0.01088598 | 0.9147054 | 0.01266282 |  |  | 2815 | 0.8611292 | 0.9499306 | 0.01449147 | 0.897592 | 0.00867263 | 0.8976143 | 0.007571352 |  |  | 2815 | 0.7614673 | 0.9120514 | 0.009749592 | 0.785394 | 0.008108229 | 0.7853752 | 0.00789154 |  |  | 153360 | 0.8256643 | 0.8678712 | 0.01311987 | 0.8087895 | 0.01154351 | 0.8087908 | 0.01178343 |  |  | 111160 | 0.6874606 | 0.7035679 | 0.006502034 | 0.687207 | 0.007146362 | 0.6872097 | 0.005677303
|  |  | 2672 | 0.9538521 | 0.9629738 | 0.004231244 | 0.9479432 | 0.1052438 | 0.9480347 | 0.2008966 |  |  | 2596 | 0.9159583 | 0.9272182 | 0.01371824 | 0.9148936 | 0.01085473 | 0.9149576 | 0.01262415 |  |  | 2820 | 0.8632872 | 0.9500463 | 0.01442155 | 0.89764 | 0.008646211 | 0.8976622 | 0.007556438 |  |  | 2820 | 0.7614673 | 0.9120806 | 0.009706564 | 0.7854032 | 0.008108297 | 0.7853844 | 0.00789163 |  |  | 153660 | 0.8189504 | 0.8678712 | 0.01311987 | 0.8089949 | 0.01154704 | 0.8089963 | 0.01178843 |  |  | 111460 | 0.6896361 | 0.7035679 | 0.006502034 | 0.6874647 | 0.007153607 | 0.6874675 | 0.005680833
|  |  | 2677 | 0.954748 | 0.9631847 | 0.004214953 | 0.9481373 | 0.105267 | 0.9482292 | 0.2008519 |  |  | 2601 | 0.9188397 | 0.9275149 | 0.01367618 | 0.9151447 | 0.01082358 | 0.9152085 | 0.0125856 |  |  | 2825 | 0.8632872 | 0.9501613 | 0.01435195 | 0.8976876 | 0.008620071 | 0.8977096 | 0.007541698 |  |  | 2825 | 0.7631488 | 0.9121095 | 0.009664017 | 0.7854123 | 0.008108365 | 0.7853935 | 0.007891721 |  |  | 153960 | 0.8211884 | 0.8678712 | 0.01311987 | 0.8092002 | 0.01155057 | 0.8092015 | 0.01179341 |  |  | 111760 | 0.693987 | 0.7035679 | 0.006502034 | 0.687722 | 0.007160821 | 0.6877248 | 0.005684346
|  |  | 2682 | 0.954748 | 0.9633944 | 0.004198714 | 0.9483305 | 0.1052901 | 0.948423 | 0.2008071 |  |  | 2606 | 0.9178793 | 0.9278102 | 0.01363421 | 0.9153943 | 0.01079252 | 0.915458 | 0.01254716 |  |  | 2830 | 0.8632872 | 0.9502755 | 0.01428267 | 0.8977349 | 0.008594206 | 0.8977567 | 0.007527131 |  |  | 2830 | 0.7631488 | 0.9121382 | 0.009621949 | 0.7854215 | 0.008108434 | 0.7854027 | 0.007891811 |  |  | 154260 | 0.8189504 | 0.8678712 | 0.01311987 | 0.8094051 | 0.01155409 | 0.8094066 | 0.01179837 |  |  | 112060 | 0.6896361 | 0.7035679 | 0.006502034 | 0.6879789 | 0.007168002 | 0.6879817 | 0.005687842
|  |  | 2687 | 0.955644 | 0.9636029 | 0.004182525 | 0.9485229 | 0.1053132 | 0.9486159 | 0.2007622 |  |  | 2611 | 0.9169188 | 0.928104 | 0.01359232 | 0.9156426 | 0.01076156 | 0.9157062 | 0.01250883 |  |  | 2835 | 0.8643663 | 0.9503889 | 0.01421371 | 0.8977817 | 0.008568616 | 0.8978034 | 0.007512734 |  |  | 2835 | 0.7631488 | 0.9121665 | 0.009580353 | 0.7854307 | 0.008108502 | 0.7854119 | 0.007891902 |  |  | 154560 | 0.8256643 | 0.8678712 | 0.01311987 | 0.8096099 | 0.0115576 | 0.8096113 | 0.01180333 |  |  | 112360 | 0.6874606 | 0.7035679 | 0.006502034 | 0.6882353 | 0.007175152 | 0.6882382 | 0.005691322
|  |  | 2692 | 0.955644 | 0.9638102 | 0.004166387 | 0.9487145 | 0.1053361 | 0.948808 | 0.2007173 |  |  | 2616 | 0.9188397 | 0.9283964 | 0.0135505 | 0.9158896 | 0.0107307 | 0.9159531 | 0.01247062 |  |  | 2840 | 0.8643663 | 0.9505015 | 0.01414506 | 0.8978281 | 0.008543297 | 0.8978498 | 0.007498506 |  |  | 2840 | 0.7648303 | 0.9121946 | 0.009539229 | 0.7854398 | 0.008108571 | 0.785421 | 0.007891993 |  |  | 154860 | 0.8189504 | 0.8678712 | 0.01311987 | 0.8098144 | 0.01156111 | 0.8098159 | 0.01180826 |  |  | 112660 | 0.6918115 | 0.7035679 | 0.006502034 | 0.6884914 | 0.00718227 | 0.6884942 | 0.005694784
|  |  | 2697 | 0.954748 | 0.9640163 | 0.0041503 | 0.9489053 | 0.1053589 | 0.9489993 | 0.2006723 |  |  | 2621 | 0.9188397 | 0.9286873 | 0.01350877 | 0.9161352 | 0.01069994 | 0.9161986 | 0.01243253 |  |  | 2845 | 0.8632872 | 0.9506134 | 0.01407673 | 0.8978742 | 0.008518247 | 0.8978957 | 0.007484446 |  |  | 2845 | 0.7631488 | 0.9122224 | 0.00949857 | 0.785449 | 0.00810864 | 0.7854302 | 0.007892085 |  |  | 155160 | 0.8256643 | 0.8678712 | 0.01311987 | 0.8100187 | 0.01156461 | 0.8100202 | 0.01181318 |  |  | 112960 | 0.693987 | 0.7035679 | 0.006502034 | 0.6887469 | 0.007189357 | 0.6887498 | 0.00569823
|  |  | 2702 | 0.954748 | 0.9642213 | 0.004134264 | 0.9490953 | 0.1053817 | 0.9491898 | 0.2006273 |  |  | 2626 | 0.9178793 | 0.9289767 | 0.01346712 | 0.9163795 | 0.01066928 | 0.9164427 | 0.01239454 |  |  | 2850 | 0.8654453 | 0.9507245 | 0.01400871 | 0.8979198 | 0.008493466 | 0.8979412 | 0.007470551 |  |  | 2850 | 0.7631488 | 0.9122499 | 0.009458374 | 0.7854581 | 0.008108708 | 0.7854393 | 0.007892176 |  |  | 155460 | 0.8234263 | 0.8678712 | 0.01311987 | 0.8102227 | 0.0115681 | 0.8102243 | 0.01181809 |  |  | 113260 | 0.693987 | 0.7035679 | 0.006502034 | 0.6890021 | 0.007196412 | 0.689005 | 0.005701659
|  |  | 2707 | 0.95654 | 0.964425 | 0.004118278 | 0.9492844 | 0.1054043 | 0.9493795 | 0.2005823 |  |  | 2631 | 0.9178793 | 0.9292647 | 0.01342555 | 0.9166225 | 0.01063872 | 0.9166856 | 0.01235668 |  |  | 2855 | 0.8632872 | 0.9508349 | 0.01394101 | 0.8979651 | 0.00846895 | 0.8979864 | 0.007456821 |  |  | 2855 | 0.7631488 | 0.9122772 | 0.009418637 | 0.7854673 | 0.008108777 | 0.7854485 | 0.007892268 |  |  | 155760 | 0.8256643 | 0.8678712 | 0.01311987 | 0.8104266 | 0.01157159 | 0.8104281 | 0.01182298 |  |  | 113560 | 0.6961624 | 0.7035679 | 0.006502034 | 0.6892568 | 0.007203436 | 0.6892598 | 0.005705072
|  |  | 2712 | 0.955644 | 0.9646275 | 0.004102343 | 0.9494728 | 0.1054269 | 0.9495683 | 0.2005371 |  |  | 2636 | 0.9207606 | 0.9295513 | 0.01338406 | 0.9168641 | 0.01060825 | 0.9169271 | 0.01231893 |  |  | 2860 | 0.8622082 | 0.9509445 | 0.01387362 | 0.8980101 | 0.008444697 | 0.8980312 | 0.007443253 |  |  | 2860 | 0.7631488 | 0.9123042 | 0.009379354 | 0.7854764 | 0.008108846 | 0.7854576 | 0.007892359 |  |  | 156060 | 0.8234263 | 0.8678712 | 0.01311987 | 0.8106301 | 0.01157507 | 0.8106317 | 0.01182786 |  |  | 113860 | 0.6918115 | 0.7035679 | 0.006502034 | 0.6895111 | 0.007210429 | 0.6895141 | 0.005708467
|  |  | 2717 | 0.9583319 | 0.9648289 | 0.004086459 | 0.9496604 | 0.1054494 | 0.9497564 | 0.200492 |  |  | 2641 | 0.9169188 | 0.9298364 | 0.01334265 | 0.9171045 | 0.01057789 | 0.9171674 | 0.01228129 |  |  | 2865 | 0.8622082 | 0.9510534 | 0.01380654 | 0.8980546 | 0.008420705 | 0.8980756 | 0.007429846 |  |  | 2865 | 0.7631488 | 0.9123309 | 0.009340524 | 0.7854856 | 0.008108915 | 0.7854668 | 0.007892451 |  |  | 156360 | 0.8211884 | 0.8678712 | 0.01311987 | 0.8108335 | 0.01157854 | 0.8108351 | 0.01183272 |  |  | 114160 | 0.6918115 | 0.7035679 | 0.006502034 | 0.689765 | 0.00721739 | 0.689768 | 0.005711846
|  |  | 2722 | 0.955644 | 0.9650291 | 0.004070626 | 0.9498471 | 0.1054718 | 0.9499437 | 0.2004468 |  |  | 2646 | 0.9188397 | 0.9301201 | 0.01330132 | 0.9173435 | 0.01054762 | 0.9174063 | 0.01224377 |  |  | 2870 | 0.8654453 | 0.9511615 | 0.01373978 | 0.8980988 | 0.008396973 | 0.8981197 | 0.007416599 |  |  | 2870 | 0.7648303 | 0.9123574 | 0.009302141 | 0.7854947 | 0.008108984 | 0.7854759 | 0.007892543 |  |  | 156660 | 0.8211884 | 0.8678712 | 0.01311987 | 0.8110366 | 0.01158201 | 0.8110383 | 0.01183756 |  |  | 114460 | 0.6896361 | 0.7035679 | 0.006502034 | 0.6900185 | 0.00722432 | 0.6900215 | 0.005715208
|  |  | 2727 | 0.95654 | 0.9652281 | 0.004054842 | 0.9500331 | 0.1054941 | 0.9501302 | 0.2004016 |  |  | 2651 | 0.9198002 | 0.9304024 | 0.01326008 | 0.9175813 | 0.01051746 | 0.917644 | 0.01220637 |  |  | 2875 | 0.8622082 | 0.9512689 | 0.01367332 | 0.8981426 | 0.008373498 | 0.8981634 | 0.00740351 |  |  | 2875 | 0.7631488 | 0.9123836 | 0.009264201 | 0.7855039 | 0.008109054 | 0.785485 | 0.007892636 |  |  | 156960 | 0.8279022 | 0.8678712 | 0.01311987 | 0.8112395 | 0.01158547 | 0.8112412 | 0.0118424 |  |  | 114760 | 0.6874606 | 0.7035679 | 0.006502034 | 0.6902715 | 0.007231219 | 0.6902746 | 0.005718554
|  |  | 2732 | 0.955644 | 0.965426 | 0.00403911 | 0.9502183 | 0.1055163 | 0.9503158 | 0.2003563 |  |  | 2656 | 0.9188397 | 0.9306832 | 0.01321892 | 0.9178178 | 0.01048739 | 0.9178803 | 0.01216908 |  |  | 2880 | 0.8643663 | 0.9513756 | 0.01360718 | 0.8981861 | 0.008350278 | 0.8982068 | 0.007390577 |  |  | 2880 | 0.7648303 | 0.9124096 | 0.009226703 | 0.785513 | 0.008109123 | 0.7854942 | 0.007892728 |  |  | 157260 | 0.8279022 | 0.8678712 | 0.01311987 | 0.8114422 | 0.01158892 | 0.8114439 | 0.01184721 |  |  | 115060 | 0.6918115 | 0.7035679 | 0.006502034 | 0.6905241 | 0.007238087 | 0.6905272 | 0.005721883
|  |  | 2737 | 0.95654 | 0.9656228 | 0.004023428 | 0.9504027 | 0.1055384 | 0.9505007 | 0.200311 |  |  | 2661 | 0.9188397 | 0.9309627 | 0.01317784 | 0.918053 | 0.01045742 | 0.9181154 | 0.01213191 |  |  | 2885 | 0.8643663 | 0.9514815 | 0.01354134 | 0.8982292 | 0.008327311 | 0.8982497 | 0.0073778 |  |  | 2885 | 0.7614673 | 0.9124353 | 0.00918964 | 0.7855221 | 0.008109192 | 0.7855033 | 0.007892821 |  |  | 157560 | 0.8256643 | 0.8678712 | 0.01311987 | 0.8116446 | 0.01159237 | 0.8116463 | 0.01185201 |  |  | 115360 | 0.6874606 | 0.7035679 | 0.006502034 | 0.6907763 | 0.007244925 | 0.6907794 | 0.005725196
|  |  | 2742 | 0.955644 | 0.9658184 | 0.004007796 | 0.9505864 | 0.1055604 | 0.9506849 | 0.2002656 |  |  | 2666 | 0.9207606 | 0.9312408 | 0.01313684 | 0.9182869 | 0.01042755 | 0.9183492 | 0.01209485 |  |  | 2890 | 0.8643663 | 0.9515868 | 0.01347581 | 0.8982719 | 0.008304595 | 0.8982924 | 0.007365176 |  |  | 2890 | 0.7665117 | 0.9124608 | 0.009153011 | 0.7855313 | 0.008109262 | 0.7855124 | 0.007892913 |  |  | 157860 | 0.8256643 | 0.8678712 | 0.01311987 | 0.8118468 | 0.01159581 | 0.8118485 | 0.0118568 |  |  | 115660 | 0.6961624 | 0.7035679 | 0.006502034 | 0.6910281 | 0.007251731 | 0.6910312 | 0.005728492
|  |  | 2747 | 0.9574359 | 0.9660129 | 0.003992215 | 0.9507693 | 0.1055824 | 0.9508682 | 0.2002203 |  |  | 2671 | 0.9198002 | 0.9315175 | 0.01309593 | 0.9185196 | 0.01039778 | 0.9185818 | 0.01205791 |  |  | 2895 | 0.8632872 | 0.9516913 | 0.01341059 | 0.8983143 | 0.008282128 | 0.8983347 | 0.007352703 |  |  | 2895 | 0.7614673 | 0.912486 | 0.009116811 | 0.7855404 | 0.008109331 | 0.7855216 | 0.007893006 |  |  | 158160 | 0.8256643 | 0.8678712 | 0.01311987 | 0.8120487 | 0.01159924 | 0.8120505 | 0.01186157 |  |  | 115960 | 0.6961624 | 0.7035679 | 0.006502034 | 0.6912794 | 0.007258506 | 0.6912825 | 0.005731771
|  |  | 2752 | 0.9574359 | 0.9662062 | 0.003976684 | 0.9509514 | 0.1056042 | 0.9510508 | 0.2001749 |  |  | 2676 | 0.9207606 | 0.9317928 | 0.0130551 | 0.918751 | 0.01036811 | 0.9188131 | 0.01202108 |  |  | 2900 | 0.8654453 | 0.9517951 | 0.01334567 | 0.8983563 | 0.008259907 | 0.8983766 | 0.007340381 |  |  | 2900 | 0.7631488 | 0.9125109 | 0.009081037 | 0.7855495 | 0.008109401 | 0.7855307 | 0.007893099 |  |  | 158460 | 0.8234263 | 0.8678712 | 0.01311987 | 0.8122505 | 0.01160267 | 0.8122523 | 0.01186633 |  |  | 116260 | 0.693987 | 0.7035679 | 0.006502034 | 0.6915303 | 0.007265251 | 0.6915335 | 0.005735034
|  |  | 2757 | 0.9574359 | 0.9663985 | 0.003961204 | 0.9511327 | 0.105626 | 0.9512326 | 0.2001294 |  |  | 2681 | 0.9198002 | 0.9320667 | 0.01301435 | 0.9189812 | 0.01033854 | 0.9190431 | 0.01198437 |  |  | 2905 | 0.8632872 | 0.9518982 | 0.01328106 | 0.898398 | 0.008237932 | 0.8984182 | 0.007328208 |  |  | 2905 | 0.7631488 | 0.9125357 | 0.009045685 | 0.7855586 | 0.008109471 | 0.7855398 | 0.007893193 |  |  | 158760 | 0.8234263 | 0.8678712 | 0.01311987 | 0.812452 | 0.01160609 | 0.8124538 | 0.01187107 |  |  | 116560 | 0.6852852 | 0.7035679 | 0.006502034 | 0.6917808 | 0.007271966 | 0.691784 | 0.00573828
|  |  | 2762 | 0.95654 | 0.9665896 | 0.003945774 | 0.9513133 | 0.1056477 | 0.9514137 | 0.200084 |  |  | 2686 | 0.9207606 | 0.9323393 | 0.01297369 | 0.9192101 | 0.01030906 | 0.9192719 | 0.01194778 |  |  | 2910 | 0.8654453 | 0.9520006 | 0.01321675 | 0.8984394 | 0.008216199 | 0.8984594 | 0.007316182 |  |  | 2910 | 0.7698747 | 0.9125601 | 0.009010751 | 0.7855677 | 0.008109541 | 0.7855489 | 0.007893286 |  |  | 159060 | 0.8256643 | 0.8678712 | 0.01311987 | 0.8126532 | 0.0116095 | 0.8126551 | 0.0118758 |  |  | 116860 | 0.6918115 | 0.7035679 | 0.006502034 | 0.6920309 | 0.007278649 | 0.6920341 | 0.005741511
|  |  | 2767 | 0.95654 | 0.9667796 | 0.003930394 | 0.9514931 | 0.1056693 | 0.9515939 | 0.2000385 |  |  | 2691 | 0.9207606 | 0.9326105 | 0.0129331 | 0.9194378 | 0.01027969 | 0.9194995 | 0.0119113 |  |  | 2915 | 0.8643663 | 0.9521024 | 0.01315275 | 0.8984804 | 0.008194707 | 0.8985003 | 0.007304303 |  |  | 2915 | 0.7648303 | 0.9125844 | 0.008976232 | 0.7855769 | 0.008109611 | 0.7855581 | 0.00789338 |  |  | 159360 | 0.8301402 | 0.8678712 | 0.01311987 | 0.8128543 | 0.0116129 | 0.8128562 | 0.01188051 |  |  | 117160 | 0.6874606 | 0.7035679 | 0.006502034 | 0.6922806 | 0.007285302 | 0.6922838 | 0.005744724
|  |  | 2772 | 0.9583319 | 0.9669685 | 0.003915064 | 0.9516722 | 0.1056908 | 0.9517735 | 0.199993 |  |  | 2696 | 0.9198002 | 0.9328803 | 0.01289261 | 0.9196643 | 0.01025042 | 0.9197258 | 0.01187494 |  |  | 2920 | 0.8654453 | 0.9522034 | 0.01308905 | 0.8985211 | 0.008173454 | 0.8985409 | 0.007292567 |  |  | 2920 | 0.7631488 | 0.9126084 | 0.008942124 | 0.785586 | 0.008109681 | 0.7855672 | 0.007893473 |  |  | 159660 | 0.8234263 | 0.8678712 | 0.01311987 | 0.8130551 | 0.0116163 | 0.813057 | 0.01188521 |  |  | 117460 | 0.6961624 | 0.7035679 | 0.006502034 | 0.6925298 | 0.007291925 | 0.6925331 | 0.005747921
|  |  | 2777 | 0.9583319 | 0.9671564 | 0.003899784 | 0.9518505 | 0.1057122 | 0.9519523 | 0.1999474 |  |  | 2701 | 0.9207606 | 0.9331488 | 0.01285219 | 0.9198895 | 0.01022124 | 0.919951 | 0.0118387 |  |  | 2925 | 0.8643663 | 0.9523037 | 0.01302564 | 0.8985614 | 0.008152437 | 0.8985811 | 0.007280975 |  |  | 2925 | 0.7631488 | 0.9126322 | 0.008908423 | 0.7855951 | 0.008109751 | 0.7855763 | 0.007893567 |  |  | 159960 | 0.8211884 | 0.8678712 | 0.01311987 | 0.8132556 | 0.01161969 | 0.8132576 | 0.01188989 |  |  | 117760 | 0.7005133 | 0.7035679 | 0.006502034 | 0.6927787 | 0.007298518 | 0.6927819 | 0.005751102
|  |  | 2782 | 0.9574359 | 0.9673431 | 0.003884555 | 0.9520281 | 0.1057336 | 0.9521303 | 0.1999019 |  |  | 2706 | 0.9188397 | 0.933416 | 0.01281187 | 0.9201135 | 0.01019217 | 0.9201749 | 0.01180257 |  |  | 2930 | 0.8654453 | 0.9524034 | 0.01296254 | 0.8986015 | 0.008131655 | 0.898621 | 0.007269524 |  |  | 2930 | 0.7631488 | 0.9126557 | 0.008875127 | 0.7856042 | 0.008109821 | 0.7855854 | 0.007893661 |  |  | 160260 | 0.8279022 | 0.8678712 | 0.01311987 | 0.813456 | 0.01162308 | 0.813458 | 0.01189456 |  |  | 118060 | 0.6983379 | 0.7035679 | 0.006502034 | 0.6930271 | 0.00730508 | 0.6930304 | 0.005754267
|  |  | 2787 | 0.9574359 | 0.9675288 | 0.003869376 | 0.952205 | 0.1057548 | 0.9523076 | 0.1998563 |  |  | 2711 | 0.9217211 | 0.9336818 | 0.01277162 | 0.9203363 | 0.0101632 | 0.9203975 | 0.01176656 |  |  | 2935 | 0.8643663 | 0.9525024 | 0.01289974 | 0.8986411 | 0.008111106 | 0.8986606 | 0.007258214 |  |  | 2935 | 0.7614673 | 0.912679 | 0.00884223 | 0.7856133 | 0.008109891 | 0.7855945 | 0.007893756 |  |  | 160560 | 0.8279022 | 0.8678712 | 0.01311987 | 0.8136561 | 0.01162646 | 0.8136582 | 0.01189922 |  |  | 118360 | 0.7005133 | 0.7035679 | 0.006502034 | 0.6932751 | 0.007311612 | 0.6932784 | 0.005757415
|  |  | 2792 | 0.9574359 | 0.9677133 | 0.003854246 | 0.9523811 | 0.105776 | 0.9524842 | 0.1998107 |  |  | 2716 | 0.9217211 | 0.9339463 | 0.01273146 | 0.9205579 | 0.01013432 | 0.920619 | 0.01173066 |  |  | 2940 | 0.8665243 | 0.9526007 | 0.01283723 | 0.8986805 | 0.008090788 | 0.8986999 | 0.007247041 |  |  | 2940 | 0.7648303 | 0.9127021 | 0.008809731 | 0.7856224 | 0.008109962 | 0.7856036 | 0.00789385 |  |  | 160860 | 0.8279022 | 0.8678712 | 0.01311987 | 0.813856 | 0.01162983 | 0.8138581 | 0.01190385 |  |  | 118660 | 0.6983379 | 0.7035679 | 0.006502034 | 0.6935226 | 0.007318114 | 0.693526 | 0.005760547
|  |  | 2797 | 0.9583319 | 0.9678969 | 0.003839167 | 0.9525564 | 0.1057971 | 0.95266 | 0.1997651 |  |  | 2721 | 0.9217211 | 0.9342094 | 0.01269139 | 0.9207784 | 0.01010555 | 0.9208393 | 0.01169488 |  |  | 2945 | 0.8665243 | 0.9526984 | 0.01277502 | 0.8987195 | 0.008070698 | 0.8987388 | 0.007236007 |  |  | 2945 | 0.7631488 | 0.912725 | 0.008777625 | 0.7856315 | 0.008110032 | 0.7856127 | 0.007893944 |  |  | 161160 | 0.8279022 | 0.8678712 | 0.01311987 | 0.8140557 | 0.0116332 | 0.8140578 | 0.01190848 |  |  | 118960 | 0.6961624 | 0.7035679 | 0.006502034 | 0.6937698 | 0.007324586 | 0.6937732 | 0.005763663
|  |  | 2802 | 0.9574359 | 0.9680793 | 0.003824137 | 0.9527311 | 0.1058181 | 0.9528351 | 0.1997195 |  |  | 2726 | 0.923642 | 0.9344713 | 0.0126514 | 0.9209976 | 0.01007687 | 0.9210584 | 0.01165922 |  |  | 2950 | 0.8654453 | 0.9527954 | 0.01271311 | 0.8987583 | 0.008050835 | 0.8987774 | 0.007225108 |  |  | 2950 | 0.7665117 | 0.9127476 | 0.008745909 | 0.7856406 | 0.008110103 | 0.7856218 | 0.007894039 |  |  | 161460 | 0.8234263 | 0.8678712 | 0.01311987 | 0.8142551 | 0.01163655 | 0.8142572 | 0.01191309 |  |  | 119260 | 0.693987 | 0.7035679 | 0.006502034 | 0.6940166 | 0.007331028 | 0.6940199 | 0.005766762
|  |  | 2807 | 0.9574359 | 0.9682607 | 0.003809158 | 0.952905 | 0.1058391 | 0.9530094 | 0.1996739 |  |  | 2731 | 0.9217211 | 0.9347319 | 0.01261149 | 0.9212156 | 0.0100483 | 0.9212763 | 0.01162367 |  |  | 2955 | 0.8665243 | 0.9528917 | 0.0126515 | 0.8987967 | 0.008031197 | 0.8988157 | 0.007214343 |  |  | 2955 | 0.7665117 | 0.91277 | 0.008714579 | 0.7856497 | 0.008110174 | 0.7856309 | 0.007894134 |  |  | 161760 | 0.8256643 | 0.8678712 | 0.01311987 | 0.8144543 | 0.0116399 | 0.8144565 | 0.01191768 |  |  | 119560 | 0.6896361 | 0.7035679 | 0.006502034 | 0.6942629 | 0.00733744 | 0.6942663 | 0.005769846
|  |  | 2812 | 0.9574359 | 0.9684411 | 0.003794228 | 0.9530782 | 0.1058599 | 0.9531831 | 0.1996282 |  |  | 2736 | 0.9226815 | 0.9349911 | 0.01257167 | 0.9214325 | 0.01001983 | 0.9214931 | 0.01158824 |  |  | 2960 | 0.8665243 | 0.9529874 | 0.01259018 | 0.8988348 | 0.008011781 | 0.8988537 | 0.007203712 |  |  | 2960 | 0.7631488 | 0.9127922 | 0.008683631 | 0.7856588 | 0.008110244 | 0.78564 | 0.007894229 |  |  | 162060 | 0.8279022 | 0.8678712 | 0.01311987 | 0.8146533 | 0.01164325 | 0.8146555 | 0.01192226 |  |  | 119860 | 0.7005133 | 0.7035679 | 0.006502034 | 0.6945088 | 0.007343823 | 0.6945122 | 0.005772913
|  |  | 2817 | 0.9592278 | 0.9686204 | 0.003779348 | 0.9532507 | 0.1058807 | 0.953356 | 0.1995826 |  |  | 2741 | 0.9217211 | 0.9352491 | 0.01253194 | 0.9216482 | 0.009991451 | 0.9217086 | 0.01155293 |  |  | 2965 | 0.8654453 | 0.9530824 | 0.01252915 | 0.8988725 | 0.007992586 | 0.8988914 | 0.007193212 |  |  | 2965 | 0.7648303 | 0.9128142 | 0.008653063 | 0.7856679 | 0.008110315 | 0.7856491 | 0.007894324 |  |  | 162360 | 0.8301402 | 0.8678712 | 0.01311987 | 0.814852 | 0.01164659 | 0.8148542 | 0.01192683 |  |  | 120160 | 0.6961624 | 0.7035679 | 0.006502034 | 0.6947543 | 0.007350175 | 0.6947578 | 0.005775964
|  |  | 2822 | 0.9592278 | 0.9687986 | 0.003764517 | 0.9534225 | 0.1059014 | 0.9535282 | 0.1995369 |  |  | 2746 | 0.9217211 | 0.9355057 | 0.01249229 | 0.9218627 | 0.009963176 | 0.921923 | 0.01151773 |  |  | 2970 | 0.8665243 | 0.9531768 | 0.01246841 | 0.89891 | 0.00797361 | 0.8989288 | 0.007182842 |  |  | 2970 | 0.7614673 | 0.912836 | 0.008622871 | 0.785677 | 0.008110386 | 0.7856582 | 0.007894419 |  |  | 162660 | 0.8279022 | 0.8678712 | 0.01311987 | 0.8150505 | 0.01164992 | 0.8150528 | 0.01193138 |  |  | 120460 | 0.6961624 | 0.7035679 | 0.006502034 | 0.6949994 | 0.007356498 | 0.6950029 | 0.005778999
|  |  | 2827 | 0.9601238 | 0.9689759 | 0.003749736 | 0.9535936 | 0.105922 | 0.9536997 | 0.1994913 |  |  | 2751 | 0.9226815 | 0.9357611 | 0.01245272 | 0.922076 | 0.009935001 | 0.9221363 | 0.01148265 |  |  | 2975 | 0.8654453 | 0.9532706 | 0.01240797 | 0.8989472 | 0.007954851 | 0.8989658 | 0.007172601 |  |  | 2975 | 0.7631488 | 0.9128575 | 0.00859305 | 0.7856861 | 0.008110457 | 0.7856673 | 0.007894515 |  |  | 162960 | 0.8234263 | 0.8678712 | 0.01311987 | 0.8152488 | 0.01165324 | 0.8152511 | 0.01193591 |  |  | 120760 | 0.6918115 | 0.7035679 | 0.006502034 | 0.6952441 | 0.007362792 | 0.6952476 | 0.005782018
|  |  | 2832 | 0.9592278 | 0.9691521 | 0.003735005 | 0.9537639 | 0.1059425 | 0.9538705 | 0.1994456 |  |  | 2756 | 0.9226815 | 0.9360152 | 0.01241324 | 0.9222883 | 0.009906926 | 0.9223484 | 0.01144769 |  |  | 2980 | 0.8643663 | 0.9533637 | 0.01234781 | 0.898984 | 0.007936307 | 0.8990026 | 0.007162488 |  |  | 2980 | 0.7631488 | 0.9128789 | 0.008563599 | 0.7856952 | 0.008110529 | 0.7856764 | 0.00789461 |  |  | 163260 | 0.8211884 | 0.8678712 | 0.01311987 | 0.8154469 | 0.01165656 | 0.8154492 | 0.01194043 |  |  | 121060 | 0.6983379 | 0.7035679 | 0.006502034 | 0.6954884 | 0.007369056 | 0.6954919 | 0.005785021
|  |  | 2837 | 0.9601238 | 0.9693273 | 0.003720323 | 0.9539336 | 0.105963 | 0.9540406 | 0.1993999 |  |  | 2761 | 0.9217211 | 0.936268 | 0.01237385 | 0.9224993 | 0.009878951 | 0.9225593 | 0.01141285 |  |  | 2985 | 0.8665243 | 0.9534562 | 0.01228795 | 0.8990206 | 0.007917976 | 0.8990391 | 0.007152501 |  |  | 2985 | 0.7631488 | 0.9129 | 0.008534513 | 0.7857043 | 0.0081106 | 0.7856855 | 0.007894706 |  |  | 163560 | 0.8234263 | 0.8678712 | 0.01311987 | 0.8156448 | 0.01165987 | 0.8156471 | 0.01194494 |  |  | 121360 | 0.6896361 | 0.7035679 | 0.006502034 | 0.6957323 | 0.00737529 | 0.6957358 | 0.005788008
|  |  | 2842 | 0.9592278 | 0.9695015 | 0.003705691 | 0.9541026 | 0.1059833 | 0.9542099 | 0.1993543 |  |  | 2766 | 0.9217211 | 0.9365196 | 0.01233455 | 0.9227093 | 0.009851076 | 0.9227691 | 0.01137812 |  |  | 2990 | 0.8665243 | 0.9535481 | 0.01222837 | 0.8990569 | 0.007899856 | 0.8990752 | 0.007142639 |  |  | 2990 | 0.7614673 | 0.9129209 | 0.008505789 | 0.7857134 | 0.008110671 | 0.7856946 | 0.007894802 |  |  | 163860 | 0.8279022 | 0.8678712 | 0.01311987 | 0.8158424 | 0.01166317 | 0.8158447 | 0.01194943 |  |  | 121660 | 0.6983379 | 0.7035679 | 0.006502034 | 0.6959757 | 0.007381496 | 0.6959793 | 0.005790979
|  |  | 2847 | 0.9601238 | 0.9696746 | 0.003691108 | 0.9542708 | 0.1060036 | 0.9543786 | 0.1993086 |  |  | 2771 | 0.9226815 | 0.9367699 | 0.01229533 | 0.9229181 | 0.009823301 | 0.9229778 | 0.0113435 |  |  | 2995 | 0.8665243 | 0.9536393 | 0.01216909 | 0.8990928 | 0.007881945 | 0.8991111 | 0.0071329 |  |  | 2995 | 0.7631488 | 0.9129417 | 0.008477423 | 0.7857225 | 0.008110743 | 0.7857037 | 0.007894898 |  |  | 164160 | 0.8256643 | 0.8678712 | 0.01311987 | 0.8160398 | 0.01166647 | 0.8160421 | 0.01195391 |  |  | 121960 | 0.6983379 | 0.7035679 | 0.006502034 | 0.6962188 | 0.007387672 | 0.6962224 | 0.005793934
|  |  | 2852 | 0.9592278 | 0.9698468 | 0.003676575 | 0.9544384 | 0.1060238 | 0.9545466 | 0.1992629 |  |  | 2776 | 0.9246025 | 0.937019 | 0.01225619 | 0.9231257 | 0.009795626 | 0.9231854 | 0.01130901 |  |  | 3000 | 0.8643663 | 0.9537299 | 0.01211009 | 0.8991285 | 0.007864242 | 0.8991467 | 0.007123283 |  |  | 3000 | 0.7631488 | 0.9129622 | 0.008449412 | 0.7857315 | 0.008110814 | 0.7857127 | 0.007894994 |  |  | 164460 | 0.8256643 | 0.8678712 | 0.01311987 | 0.8162369 | 0.01166976 | 0.8162393 | 0.01195837 |  |  | 122260 | 0.6961624 | 0.7035679 | 0.006502034 | 0.6964614 | 0.007393819 | 0.696465 | 0.005796873
|  |  | 2857 | 0.9601238 | 0.970018 | 0.00366209 | 0.9546053 | 0.106044 | 0.9547139 | 0.1992173 |  |  | 2781 | 0.923642 | 0.9372668 | 0.01221715 | 0.9233323 | 0.009768051 | 0.9233918 | 0.01127463 |  |  | 3005 | 0.8654453 | 0.95382 | 0.01205137 | 0.8991639 | 0.007846744 | 0.899182 | 0.007113788 |  |  | 3005 | 0.7648303 | 0.9129825 | 0.008421753 | 0.7857406 | 0.008110886 | 0.7857218 | 0.007895091 |  |  | 164760 | 0.8211884 | 0.8678712 | 0.01311987 | 0.8164339 | 0.01167305 | 0.8164363 | 0.01196282 |  |  | 122560 | 0.7026888 | 0.7035679 | 0.006502034 | 0.6967037 | 0.007399937 | 0.6967073 | 0.005799796
|  |  | 2862 | 0.9583319 | 0.9701882 | 0.003647655 | 0.9547715 | 0.106064 | 0.9548805 | 0.1991716 |  |  | 2786 | 0.9226815 | 0.9375134 | 0.01217818 | 0.9235377 | 0.009740576 | 0.9235971 | 0.01124037 |  |  | 3010 | 0.8665243 | 0.9539094 | 0.01199294 | 0.899199 | 0.00782945 | 0.899217 | 0.007104412 |  |  | 3010 | 0.7648303 | 0.9130026 | 0.008394442 | 0.7857497 | 0.008110958 | 0.7857309 | 0.007895187 |  |  | 165060 | 0.8256643 | 0.8678712 | 0.01311987 | 0.8166306 | 0.01167632 | 0.816633 | 0.01196725 |  |  | 122860 | 0.7005133 | 0.7035679 | 0.006502034 | 0.6969455 | 0.007406025 | 0.6969492 | 0.005802704
|  |  | 2867 | 0.9601238 | 0.9703574 | 0.003633269 | 0.954937 | 0.106084 | 0.9550464 | 0.199126 |  |  | 2791 | 0.9226815 | 0.9377588 | 0.01213931 | 0.923742 | 0.009713201 | 0.9238013 | 0.01120622 |  |  | 3015 | 0.8654453 | 0.9539981 | 0.0119348 | 0.8992338 | 0.007812357 | 0.8992517 | 0.007095154 |  |  | 3015 | 0.7648303 | 0.9130226 | 0.008367476 | 0.7857588 | 0.00811103 | 0.78574 | 0.007895284 |  |  | 165360 | 0.8279022 | 0.8678712 | 0.01311987 | 0.8168271 | 0.01167959 | 0.8168296 | 0.01197167 |  |  | 123160 | 0.7026888 | 0.7035679 | 0.006502034 | 0.697187 | 0.007412085 | 0.6971906 | 0.005805595
|  |  | 2872 | 0.9601238 | 0.9705256 | 0.003618933 | 0.9551019 | 0.1061039 | 0.9552117 | 0.1990803 |  |  | 2796 | 0.923642 | 0.9380029 | 0.01210052 | 0.9239453 | 0.009685926 | 0.9240044 | 0.01117219 |  |  | 3020 | 0.8676033 | 0.9540863 | 0.01187693 | 0.8992684 | 0.007795463 | 0.8992861 | 0.007086013 |  |  | 3020 | 0.7631488 | 0.9130423 | 0.008340851 | 0.7857679 | 0.008111102 | 0.7857491 | 0.00789538 |  |  | 165660 | 0.8234263 | 0.8678712 | 0.01311987 | 0.8170233 | 0.01168286 | 0.8170258 | 0.01197607 |  |  | 123460 | 0.7026888 | 0.7035679 | 0.006502034 | 0.697428 | 0.007418116 | 0.6974317 | 0.005808471
|  |  | 2877 | 0.9601238 | 0.9706928 | 0.003604645 | 0.9552661 | 0.1061237 | 0.9553762 | 0.1990347 |  |  | 2801 | 0.923642 | 0.9382458 | 0.01206182 | 0.9241474 | 0.00965875 | 0.9242064 | 0.01113828 |  |  | 3025 | 0.8654453 | 0.9541739 | 0.01181935 | 0.8993026 | 0.007778768 | 0.8993203 | 0.007076988 |  |  | 3025 | 0.7648303 | 0.9130619 | 0.008314565 | 0.7857769 | 0.008111174 | 0.7857581 | 0.007895477 |  |  | 165960 | 0.8256643 | 0.8678712 | 0.01311987 | 0.8172194 | 0.01168611 | 0.8172219 | 0.01198046 |  |  | 123760 | 0.7005133 | 0.7035679 | 0.006502034 | 0.6976686 | 0.007424118 | 0.6976723 | 0.005811331
|  |  | 2882 | 0.9601238 | 0.9708591 | 0.003590406 | 0.9554296 | 0.1061435 | 0.9555401 | 0.1989891 |  |  | 2806 | 0.923642 | 0.9384875 | 0.01202321 | 0.9243484 | 0.009631675 | 0.9244073 | 0.01110449 |  |  | 3030 | 0.8643663 | 0.9542609 | 0.01176206 | 0.8993366 | 0.007762269 | 0.8993542 | 0.007068077 |  |  | 3030 | 0.7665117 | 0.9130812 | 0.008288613 | 0.785786 | 0.008111246 | 0.7857672 | 0.007895574 |  |  | 166260 | 0.8301402 | 0.8678712 | 0.01311987 | 0.8174152 | 0.01168936 | 0.8174178 | 0.01198484 |  |  | 124060 | 0.6983379 | 0.7035679 | 0.006502034 | 0.6979088 | 0.007430092 | 0.6979125 | 0.005814175
|  |  | 2887 | 0.9592278 | 0.9710244 | 0.003576216 | 0.9555924 | 0.1061631 | 0.9557034 | 0.1989434 |  |  | 2811 | 0.9246025 | 0.938728 | 0.01198468 | 0.9245484 | 0.009604699 | 0.9246072 | 0.01107081 |  |  | 3035 | 0.8665243 | 0.9543474 | 0.01170504 | 0.8993703 | 0.007745964 | 0.8993878 | 0.007059279 |  |  | 3035 | 0.7648303 | 0.9131004 | 0.008262993 | 0.7857951 | 0.008111318 | 0.7857763 | 0.007895672 |  |  | 166560 | 0.8301402 | 0.8678712 | 0.01311987 | 0.8176108 | 0.01169261 | 0.8176134 | 0.0119892 |  |  | 124360 | 0.7048642 | 0.7035679 | 0.006502034 | 0.6981487 | 0.007436037 | 0.6981524 | 0.005817004
|  |  | 2892 | 0.9619157 | 0.9711888 | 0.003562075 | 0.9557546 | 0.1061827 | 0.9558659 | 0.1988978 |  |  | 2816 | 0.9255629 | 0.9389673 | 0.01194624 | 0.9247472 | 0.009577824 | 0.9248059 | 0.01103725 |  |  | 3040 | 0.8686823 | 0.9544332 | 0.0116483 | 0.8994037 | 0.007729851 | 0.8994211 | 0.007050594 |  |  | 3040 | 0.7648303 | 0.9131194 | 0.008237702 | 0.7858041 | 0.00811139 | 0.7857854 | 0.007895769 |  |  | 166860 | 0.8211884 | 0.8678712 | 0.01311987 | 0.8178061 | 0.01169584 | 0.8178088 | 0.01199355 |  |  | 124660 | 0.7026888 | 0.7035679 | 0.006502034 | 0.6983881 | 0.007441953 | 0.6983918 | 0.005819817
|  |  | 2897 | 0.9619157 | 0.9713522 | 0.003547982 | 0.9559161 | 0.1062023 | 0.9560278 | 0.1988523 |  |  | 2821 | 0.9255629 | 0.9392054 | 0.01190789 | 0.924945 | 0.009551048 | 0.9250036 | 0.0110038 |  |  | 3045 | 0.8676033 | 0.9545184 | 0.01159184 | 0.8994369 | 0.007713929 | 0.8994542 | 0.007042019 |  |  | 3045 | 0.7648303 | 0.9131382 | 0.008212735 | 0.7858132 | 0.008111463 | 0.7857944 | 0.007895867 |  |  | 167160 | 0.8234263 | 0.8678712 | 0.01311987 | 0.8180013 | 0.01169907 | 0.8180039 | 0.01199788 |  |  | 124960 | 0.6983379 | 0.7035679 | 0.006502034 | 0.6986271 | 0.007447841 | 0.6986309 | 0.005822614
|  |  | 2902 | 0.9619157 | 0.9715146 | 0.003533939 | 0.956077 | 0.1062217 | 0.9561891 | 0.1988067 |  |  | 2826 | 0.9246025 | 0.9394423 | 0.01186963 | 0.9251418 | 0.009524372 | 0.9252002 | 0.01097047 |  |  | 3050 | 0.8676033 | 0.9546031 | 0.01153565 | 0.8994698 | 0.007698196 | 0.899487 | 0.007033554 |  |  | 3050 | 0.7648303 | 0.9131568 | 0.00818809 | 0.7858223 | 0.008111535 | 0.7858035 | 0.007895964 |  |  | 167460 | 0.8279022 | 0.8678712 | 0.01311987 | 0.8181962 | 0.01170229 | 0.8181989 | 0.01200219 |  |  | 125260 | 0.6961624 | 0.7035679 | 0.006502034 | 0.6988657 | 0.0074537 | 0.6988695 | 0.005825396
|  |  | 2907 | 0.9610198 | 0.9716762 | 0.003519943 | 0.9562372 | 0.1062411 | 0.9563496 | 0.1987611 |  |  | 2831 | 0.923642 | 0.939678 | 0.01183145 | 0.9253374 | 0.009497796 | 0.9253958 | 0.01093726 |  |  | 3055 | 0.8676033 | 0.9546872 | 0.01147975 | 0.8995024 | 0.007682649 | 0.8995195 | 0.007025196 |  |  | 3055 | 0.7648303 | 0.9131752 | 0.008163763 | 0.7858313 | 0.008111608 | 0.7858126 | 0.007896062 |  |  | 167760 | 0.8279022 | 0.8678712 | 0.01311987 | 0.8183909 | 0.01170551 | 0.8183936 | 0.0120065 |  |  | 125560 | 0.7005133 | 0.7035679 | 0.006502034 | 0.6991039 | 0.007459531 | 0.6991077 | 0.005828162
|  |  | 2912 | 0.9610198 | 0.9718367 | 0.003505997 | 0.9563967 | 0.1062604 | 0.9565096 | 0.1987156 |  |  | 2836 | 0.9246025 | 0.9399126 | 0.01179336 | 0.9255321 | 0.00947132 | 0.9255903 | 0.01090417 |  |  | 3060 | 0.8654453 | 0.9547707 | 0.01142412 | 0.8995348 | 0.007667287 | 0.8995518 | 0.007016946 |  |  | 3060 | 0.7665117 | 0.9131935 | 0.008139752 | 0.7858404 | 0.008111681 | 0.7858216 | 0.00789616 |  |  | 168060 | 0.8279022 | 0.8678712 | 0.01311987 | 0.8185854 | 0.01170872 | 0.8185881 | 0.01201078 |  |  | 125860 | 0.7005133 | 0.7035679 | 0.006502034 | 0.6993417 | 0.007465334 | 0.6993456 | 0.005830913
|  |  | 2917 | 0.9610198 | 0.9719964 | 0.003492099 | 0.9565557 | 0.1062796 | 0.9566689 | 0.1986701 |  |  | 2841 | 0.9246025 | 0.9401459 | 0.01175536 | 0.9257256 | 0.009444943 | 0.9257837 | 0.01087119 |  |  | 3065 | 0.8665243 | 0.9548537 | 0.01136876 | 0.8995669 | 0.007652109 | 0.8995838 | 0.007008802 |  |  | 3065 | 0.7648303 | 0.9132115 | 0.008116053 | 0.7858495 | 0.008111754 | 0.7858307 | 0.007896258 |  |  | 168360 | 0.8256643 | 0.8678712 | 0.01311987 | 0.8187796 | 0.01171192 | 0.8187824 | 0.01201506 |  |  | 126160 | 0.6983379 | 0.7035679 | 0.006502034 | 0.6995792 | 0.007471108 | 0.699583 | 0.005833648
|  |  | 2922 | 0.9610198 | 0.9721551 | 0.003478249 | 0.9567139 | 0.1062988 | 0.9568275 | 0.1986246 |  |  | 2846 | 0.9246025 | 0.9403781 | 0.01171745 | 0.9259182 | 0.009418666 | 0.9259761 | 0.01083833 |  |  | 3070 | 0.8665243 | 0.9549361 | 0.01131368 | 0.8995987 | 0.007637113 | 0.8996155 | 0.007000763 |  |  | 3070 | 0.7648303 | 0.9132294 | 0.008092662 | 0.7858585 | 0.008111827 | 0.7858397 | 0.007896356 |  |  | 168660 | 0.8256643 | 0.8678712 | 0.01311987 | 0.8189737 | 0.01171512 | 0.8189765 | 0.01201932 |  |  | 126460 | 0.7026888 | 0.7035679 | 0.006502034 | 0.6998162 | 0.007476855 | 0.69982 | 0.005836367
|  |  | 2927 | 0.9610198 | 0.972313 | 0.003464448 | 0.9568716 | 0.1063178 | 0.9569855 | 0.1985791 |  |  | 2851 | 0.9246025 | 0.9406092 | 0.01167962 | 0.9261096 | 0.009392489 | 0.9261675 | 0.01080558 |  |  | 3075 | 0.8676033 | 0.9550179 | 0.01125887 | 0.8996303 | 0.007622296 | 0.899647 | 0.006992827 |  |  | 3075 | 0.7648303 | 0.9132472 | 0.008069577 | 0.7858676 | 0.0081119 | 0.7858488 | 0.007896455 |  |  | 168960 | 0.8256643 | 0.8678712 | 0.01311987 | 0.8191675 | 0.01171831 | 0.8191703 | 0.01202356 |  |  | 126760 | 0.7005133 | 0.7035679 | 0.006502034 | 0.7000528 | 0.007482573 | 0.7000567 | 0.005839072
|  |  | 2932 | 0.9610198 | 0.9724699 | 0.003450694 | 0.9570285 | 0.1063368 | 0.9571428 | 0.1985337 |  |  | 2856 | 0.9246025 | 0.9408391 | 0.01164188 | 0.9263001 | 0.009366411 | 0.9263578 | 0.01077296 |  |  | 3080 | 0.8665243 | 0.9550992 | 0.01120433 | 0.8996616 | 0.007607657 | 0.8996783 | 0.006984993 |  |  | 3080 | 0.7648303 | 0.9132647 | 0.008046795 | 0.7858767 | 0.008111973 | 0.7858579 | 0.007896553 |  |  | 169260 | 0.8279022 | 0.8678712 | 0.01311987 | 0.8193611 | 0.01172149 | 0.8193639 | 0.01202779 |  |  | 127060 | 0.7026888 | 0.7035679 | 0.006502034 | 0.700289 | 0.007488263 | 0.7002929 | 0.00584176
|  |  | 2937 | 0.9628117 | 0.9726259 | 0.003436989 | 0.9571849 | 0.1063558 | 0.9572995 | 0.1984883 |  |  | 2861 | 0.9265234 | 0.9410678 | 0.01160423 | 0.9264895 | 0.009340433 | 0.9265471 | 0.01074044 |  |  | 3085 | 0.8686823 | 0.95518 | 0.01115006 | 0.8996927 | 0.007593194 | 0.8997093 | 0.006977261 |  |  | 3085 | 0.7648303 | 0.9132821 | 0.008024312 | 0.7858857 | 0.008112046 | 0.7858669 | 0.007896652 |  |  | 169560 | 0.8256643 | 0.8678712 | 0.01311987 | 0.8195544 | 0.01172466 | 0.8195573 | 0.01203201 |  |  | 127360 | 0.6983379 | 0.7035679 | 0.006502034 | 0.7005249 | 0.007493926 | 0.7005288 | 0.005844434
|  |  | 2942 | 0.9619157 | 0.9727809 | 0.003423332 | 0.9573406 | 0.1063746 | 0.9574556 | 0.1984429 |  |  | 2866 | 0.9246025 | 0.9412954 | 0.01156667 | 0.9266779 | 0.009314554 | 0.9267354 | 0.01070805 |  |  | 3090 | 0.8665243 | 0.9552602 | 0.01109607 | 0.8997235 | 0.007578906 | 0.89974 | 0.006969629 |  |  | 3090 | 0.7631488 | 0.9132993 | 0.008002124 | 0.7858948 | 0.008112119 | 0.785876 | 0.007896751 |  |  | 169860 | 0.8211884 | 0.8678712 | 0.01311987 | 0.8197476 | 0.01172783 | 0.8197505 | 0.01203621 |  |  | 127660 | 0.7048642 | 0.7035679 | 0.006502034 | 0.7007603 | 0.007499561 | 0.7007642 | 0.005847092
|  |  | 2947 | 0.9619157 | 0.9729351 | 0.003409724 | 0.9574957 | 0.1063934 | 0.9576111 | 0.1983975 |  |  | 2871 | 0.9255629 | 0.9415219 | 0.01152919 | 0.9268653 | 0.009288775 | 0.9269227 | 0.01067577 |  |  | 3095 | 0.8686823 | 0.9553398 | 0.01104234 | 0.8997541 | 0.00756479 | 0.8997705 | 0.006962095 |  |  | 3095 | 0.7648303 | 0.9133163 | 0.00798023 | 0.7859038 | 0.008112193 | 0.785885 | 0.00789685 |  |  | 170160 | 0.8234263 | 0.8678712 | 0.01311987 | 0.8199405 | 0.01173099 | 0.8199434 | 0.0120404 |  |  | 127960 | 0.7048642 | 0.7035679 | 0.006502034 | 0.7009954 | 0.007505168 | 0.7009993 | 0.005849734
|  |  | 2952 | 0.9619157 | 0.9730884 | 0.003396163 | 0.9576502 | 0.1064121 | 0.9577659 | 0.1983522 |  |  | 2876 | 0.9255629 | 0.9417472 | 0.01149181 | 0.9270517 | 0.009263095 | 0.927109 | 0.01064361 |  |  | 3100 | 0.8686823 | 0.9554189 | 0.01098888 | 0.8997845 | 0.007550846 | 0.8998008 | 0.006954659 |  |  | 3100 | 0.7648303 | 0.9133332 | 0.007958626 | 0.7859129 | 0.008112266 | 0.7858941 | 0.007896949 |  |  | 170460 | 0.8211884 | 0.8678712 | 0.01311987 | 0.8201332 | 0.01173415 | 0.8201361 | 0.01204457 |  |  | 128260 | 0.7026888 | 0.7035679 | 0.006502034 | 0.70123 | 0.007510747 | 0.701234 | 0.005852362
|  |  | 2957 | 0.9619157 | 0.9732409 | 0.00338265 | 0.9578041 | 0.1064308 | 0.9579201 | 0.1983069 |  |  | 2881 | 0.9246025 | 0.9419714 | 0.01145451 | 0.927237 | 0.009237515 | 0.9272942 | 0.01061156 |  |  | 3105 | 0.8686823 | 0.9554975 | 0.01093569 | 0.8998146 | 0.007537071 | 0.8998308 | 0.00694732 |  |  | 3105 | 0.7648303 | 0.9133499 | 0.007937309 | 0.7859219 | 0.00811234 | 0.7859031 | 0.007897048 |  |  | 170760 | 0.8256643 | 0.8678712 | 0.01311987 | 0.8203257 | 0.0117373 | 0.8203287 | 0.01204873 |  |  | 128560 | 0.7026888 | 0.7035679 | 0.006502034 | 0.7014643 | 0.007516299 | 0.7014682 | 0.005854974
|  |  | 2962 | 0.9628117 | 0.9733924 | 0.003369184 | 0.9579573 | 0.1064494 | 0.9580737 | 0.1982616 |  |  | 2886 | 0.9265234 | 0.9421945 | 0.0114173 | 0.9274214 | 0.009212034 | 0.9274785 | 0.01057963 |  |  | 3110 | 0.8686823 | 0.9555755 | 0.01088276 | 0.8998444 | 0.007523463 | 0.8998606 | 0.006940077 |  |  | 3110 | 0.7665117 | 0.9133665 | 0.007916275 | 0.785931 | 0.008112414 | 0.7859122 | 0.007897147 |  |  | 171060 | 0.8301402 | 0.8678712 | 0.01311987 | 0.8205179 | 0.01174044 | 0.8205209 | 0.01205287 |  |  | 128860 | 0.7048642 | 0.7035679 | 0.006502034 | 0.7016981 | 0.007521823 | 0.7017021 | 0.005857571
|  |  | 2967 | 0.9619157 | 0.9735431 | 0.003355767 | 0.9581099 | 0.1064679 | 0.9582266 | 0.1982163 |  |  | 2891 | 0.9265234 | 0.9424165 | 0.01138018 | 0.9276048 | 0.009186652 | 0.9276617 | 0.01054782 |  |  | 3115 | 0.8686823 | 0.955653 | 0.0108301 | 0.899874 | 0.007510022 | 0.8998901 | 0.006932928 |  |  | 3115 | 0.7648303 | 0.9133829 | 0.007895523 | 0.78594 | 0.008112487 | 0.7859212 | 0.007897247 |  |  | 171360 | 0.8211884 | 0.8678712 | 0.01311987 | 0.82071 | 0.01174357 | 0.820713 | 0.012057 |  |  | 129160 | 0.7005133 | 0.7035679 | 0.006502034 | 0.7019316 | 0.00752732 | 0.7019356 | 0.005860153
|  |  | 2972 | 0.9628117 | 0.9736928 | 0.003342397 | 0.9582619 | 0.1064863 | 0.958379 | 0.1981711 |  |  | 2896 | 0.9265234 | 0.9426374 | 0.01134315 | 0.9277872 | 0.009161369 | 0.927844 | 0.01051612 |  |  | 3120 | 0.8676033 | 0.95573 | 0.01077771 | 0.8999034 | 0.007496744 | 0.8999194 | 0.006925872 |  |  | 3120 | 0.7648303 | 0.9133991 | 0.007875047 | 0.7859491 | 0.008112561 | 0.7859303 | 0.007897347 |  |  | 171660 | 0.8234263 | 0.8678712 | 0.01311987 | 0.8209018 | 0.0117467 | 0.8209049 | 0.01206112 |  |  | 129460 | 0.7048642 | 0.7035679 | 0.006502034 | 0.7021647 | 0.00753279 | 0.7021687 | 0.00586272
|  |  | 2977 | 0.9619157 | 0.9738418 | 0.003329074 | 0.9584134 | 0.1065047 | 0.9585307 | 0.198126 |  |  | 2901 | 0.9265234 | 0.9428571 | 0.0113062 | 0.9279686 | 0.009136185 | 0.9280253 | 0.01048454 |  |  | 3125 | 0.8665243 | 0.9558065 | 0.01072558 | 0.8999326 | 0.00748363 | 0.8999484 | 0.006918909 |  |  | 3125 | 0.7648303 | 0.9134152 | 0.007854847 | 0.7859581 | 0.008112635 | 0.7859393 | 0.007897447 |  |  | 171960 | 0.8323781 | 0.8678712 | 0.01311987 | 0.8210934 | 0.01174982 | 0.8210965 | 0.01206522 |  |  | 129760 | 0.7113905 | 0.7035679 | 0.006502034 | 0.7023974 | 0.007538232 | 0.7024014 | 0.005865271
|  |  | 2982 | 0.9619157 | 0.9739898 | 0.0033158 | 0.9585642 | 0.106523 | 0.9586818 | 0.1980808 |  |  | 2906 | 0.9265234 | 0.9430758 | 0.01126935 | 0.928149 | 0.009111101 | 0.9282056 | 0.01045307 |  |  | 3130 | 0.8676033 | 0.9558824 | 0.01067371 | 0.8999615 | 0.007470676 | 0.8999773 | 0.006912037 |  |  | 3130 | 0.7648303 | 0.9134311 | 0.007834918 | 0.7859672 | 0.008112709 | 0.7859484 | 0.007897547 |  |  | 172260 | 0.8301402 | 0.8678712 | 0.01311987 | 0.8212848 | 0.01175294 | 0.8212879 | 0.01206931 |  |  | 130060 | 0.7070396 | 0.7035679 | 0.006502034 | 0.7026297 | 0.007543647 | 0.7026338 | 0.005867808
|  |  | 2987 | 0.9637076 | 0.974137 | 0.003302572 | 0.9587143 | 0.1065412 | 0.9588323 | 0.1980357 |  |  | 2911 | 0.9255629 | 0.9432934 | 0.01123258 | 0.9283285 | 0.009086115 | 0.9283849 | 0.01042172 |  |  | 3135 | 0.8676033 | 0.9559579 | 0.0106221 | 0.8999902 | 0.007457881 | 0.9000059 | 0.006905255 |  |  | 3135 | 0.7648303 | 0.9134468 | 0.007815258 | 0.7859762 | 0.008112784 | 0.7859574 | 0.007897647 |  |  | 172560 | 0.8279022 | 0.8678712 | 0.01311987 | 0.821476 | 0.01175604 | 0.8214791 | 0.01207338 |  |  | 130360 | 0.7005133 | 0.7035679 | 0.006502034 | 0.7028616 | 0.007549035 | 0.7028657 | 0.005870329
|  |  | 2992 | 0.9637076 | 0.9742834 | 0.003289392 | 0.9588639 | 0.1065594 | 0.9589823 | 0.1979907 |  |  | 2916 | 0.9265234 | 0.9435099 | 0.0111959 | 0.928507 | 0.009061228 | 0.9285633 | 0.01039049 |  |  | 3140 | 0.8686823 | 0.9560328 | 0.01057076 | 0.9000186 | 0.007445244 | 0.9000342 | 0.006898562 |  |  | 3140 | 0.7648303 | 0.9134624 | 0.007795864 | 0.7859852 | 0.008112858 | 0.7859665 | 0.007897747 |  |  | 172860 | 0.8256643 | 0.8678712 | 0.01311987 | 0.8216669 | 0.01175914 | 0.8216701 | 0.01207744 |  |  | 130660 | 0.7026888 | 0.7035679 | 0.006502034 | 0.7030931 | 0.007554395 | 0.7030972 | 0.005872836
|  |  | 2997 | 0.9637076 | 0.9744289 | 0.003276259 | 0.9590129 | 0.1065775 | 0.9591316 | 0.1979456 |  |  | 2921 | 0.9265234 | 0.9437253 | 0.01115931 | 0.9286845 | 0.009036441 | 0.9287407 | 0.01035937 |  |  | 3145 | 0.8676033 | 0.9561072 | 0.01051967 | 0.9000468 | 0.007432763 | 0.9000624 | 0.006891957 |  |  | 3145 | 0.7648303 | 0.9134779 | 0.007776732 | 0.7859943 | 0.008112932 | 0.7859755 | 0.007897847 |  |  | 173160 | 0.8167125 | 0.8678712 | 0.01311987 | 0.8218576 | 0.01176224 | 0.8218608 | 0.01208148 |  |  | 130960 | 0.7026888 | 0.7035679 | 0.006502034 | 0.7033243 | 0.007559729 | 0.7033284 | 0.005875327
|  |  | 3002 | 0.9637076 | 0.9745735 | 0.003263173 | 0.9591613 | 0.1065955 | 0.9592803 | 0.1979006 |  |  | 2926 | 0.9274838 | 0.9439396 | 0.01112281 | 0.9288611 | 0.009011751 | 0.9289172 | 0.01032837 |  |  | 3150 | 0.8676033 | 0.9561811 | 0.01046884 | 0.9000748 | 0.007420437 | 0.9000903 | 0.006885439 |  |  | 3150 | 0.7665117 | 0.9134932 | 0.007757861 | 0.7860033 | 0.008113007 | 0.7859846 | 0.007897948 |  |  | 173460 | 0.8189504 | 0.8678712 | 0.01311987 | 0.8220482 | 0.01176533 | 0.8220514 | 0.01208551 |  |  | 131260 | 0.7005133 | 0.7035679 | 0.006502034 | 0.703555 | 0.007565036 | 0.7035592 | 0.005877803
|  |  | 3007 | 0.9637076 | 0.9747174 | 0.003250134 | 0.9593092 | 0.1066134 | 0.9594284 | 0.1978557 |  |  | 2931 | 0.9265234 | 0.9441529 | 0.0110864 | 0.9290367 | 0.008987161 | 0.9290927 | 0.01029748 |  |  | 3155 | 0.8686823 | 0.9562545 | 0.01041827 | 0.9001026 | 0.007408263 | 0.900118 | 0.006879007 |  |  | 3155 | 0.7648303 | 0.9135084 | 0.007739246 | 0.7860124 | 0.008113082 | 0.7859936 | 0.007898049 |  |  | 173760 | 0.8279022 | 0.8678712 | 0.01311987 | 0.8222384 | 0.01176841 | 0.8222417 | 0.01208953 |  |  | 131560 | 0.7048642 | 0.7035679 | 0.006502034 | 0.7037854 | 0.007570316 | 0.7037895 | 0.005880265
|  |  | 3012 | 0.9637076 | 0.9748603 | 0.003237143 | 0.9594564 | 0.1066313 | 0.9595759 | 0.1978108 |  |  | 2936 | 0.9255629 | 0.9443651 | 0.01105008 | 0.9292113 | 0.008962669 | 0.9292672 | 0.01026671 |  |  | 3160 | 0.8686823 | 0.9563274 | 0.01036796 | 0.9001302 | 0.007396241 | 0.9001455 | 0.006872661 |  |  | 3160 | 0.7648303 | 0.9135234 | 0.007720886 | 0.7860214 | 0.008113156 | 0.7860026 | 0.007898149 |  |  | 174060 | 0.8256643 | 0.8678712 | 0.01311987 | 0.8224285 | 0.01177148 | 0.8224318 | 0.01209353 |  |  | 131860 | 0.7048642 | 0.7035679 | 0.006502034 | 0.7040154 | 0.00757557 | 0.7040195 | 0.005882712
|  |  | 3017 | 0.9637076 | 0.9750025 | 0.003224198 | 0.959603 | 0.1066491 | 0.9597229 | 0.1977659 |  |  | 2941 | 0.9274838 | 0.9445762 | 0.01101384 | 0.9293851 | 0.008938276 | 0.9294408 | 0.01023606 |  |  | 3165 | 0.8686823 | 0.9563999 | 0.01031791 | 0.9001575 | 0.007384368 | 0.9001727 | 0.006866398 |  |  | 3165 | 0.7648303 | 0.9135382 | 0.007702776 | 0.7860304 | 0.008113231 | 0.7860117 | 0.00789825 |  |  | 174360 | 0.8279022 | 0.8678712 | 0.01311987 | 0.8226184 | 0.01177455 | 0.8226217 | 0.01209752 |  |  | 132160 | 0.7092151 | 0.7035679 | 0.006502034 | 0.704245 | 0.007580796 | 0.7042491 | 0.005885144
|  |  | 3022 | 0.9646036 | 0.9751439 | 0.0032113 | 0.9597491 | 0.1066669 | 0.9598693 | 0.1977211 |  |  | 2946 | 0.9274838 | 0.9447863 | 0.01097769 | 0.9295579 | 0.008913981 | 0.9296135 | 0.01020552 |  |  | 3170 | 0.8686823 | 0.9564718 | 0.01026811 | 0.9001846 | 0.007372643 | 0.9001998 | 0.006860218 |  |  | 3170 | 0.7665117 | 0.9135529 | 0.007684915 | 0.7860395 | 0.008113306 | 0.7860207 | 0.007898352 |  |  | 174660 | 0.8256643 | 0.8678712 | 0.01311987 | 0.822808 | 0.01177761 | 0.8228113 | 0.01210149 |  |  | 132460 | 0.6983379 | 0.7035679 | 0.006502034 | 0.7044742 | 0.007585996 | 0.7044784 | 0.005887561
|  |  | 3027 | 0.9646036 | 0.9752844 | 0.003198448 | 0.9598946 | 0.1066846 | 0.960015 | 0.1976763 |  |  | 2951 | 0.9265234 | 0.9449953 | 0.01094164 | 0.9297297 | 0.008889784 | 0.9297853 | 0.01017509 |  |  | 3175 | 0.8686823 | 0.9565432 | 0.01021856 | 0.9002115 | 0.007361064 | 0.9002266 | 0.00685412 |  |  | 3175 | 0.7648303 | 0.9135675 | 0.0076673 | 0.7860485 | 0.008113381 | 0.7860298 | 0.007898453 |  |  | 174960 | 0.8256643 | 0.8678712 | 0.01311987 | 0.8229974 | 0.01178066 | 0.8230008 | 0.01210545 |  |  | 132760 | 0.7026888 | 0.7035679 | 0.006502034 | 0.704703 | 0.00759117 | 0.7047072 | 0.005889963
|  |  | 3032 | 0.9646036 | 0.9754241 | 0.003185644 | 0.9600395 | 0.1067022 | 0.9601602 | 0.1976316 |  |  | 2956 | 0.9274838 | 0.9452033 | 0.01090567 | 0.9299007 | 0.008865686 | 0.9299561 | 0.01014479 |  |  | 3180 | 0.8686823 | 0.9566142 | 0.01016927 | 0.9002382 | 0.00734963 | 0.9002532 | 0.006848103 |  |  | 3180 | 0.7681932 | 0.9135819 | 0.007649927 | 0.7860575 | 0.008113456 | 0.7860388 | 0.007898554 |  |  | 175260 | 0.8279022 | 0.8678712 | 0.01311987 | 0.8231867 | 0.01178371 | 0.82319 | 0.0121094 |  |  | 133060 | 0.7026888 | 0.7035679 | 0.006502034 | 0.7049314 | 0.007596317 | 0.7049357 | 0.00589235
|  |  | 3037 | 0.9646036 | 0.975563 | 0.003172886 | 0.9601838 | 0.1067198 | 0.9603048 | 0.1975869 |  |  | 2961 | 0.9274838 | 0.9454102 | 0.01086979 | 0.9300707 | 0.008841685 | 0.930126 | 0.01011459 |  |  | 3185 | 0.8686823 | 0.9566847 | 0.01012023 | 0.9002647 | 0.00733834 | 0.9002796 | 0.006842167 |  |  | 3185 | 0.7665117 | 0.9135962 | 0.007632795 | 0.7860666 | 0.008113531 | 0.7860478 | 0.007898656 |  |  | 175560 | 0.8279022 | 0.8678712 | 0.01311987 | 0.8233756 | 0.01178675 | 0.823379 | 0.01211333 |  |  | 133360 | 0.7092151 | 0.7035679 | 0.006502034 | 0.7051595 | 0.007601437 | 0.7051637 | 0.005894723
|  |  | 3042 | 0.9637076 | 0.9757011 | 0.003160174 | 0.9603275 | 0.1067372 | 0.9604489 | 0.1975423 |  |  | 2966 | 0.9274838 | 0.9456162 | 0.010834 | 0.9302398 | 0.008817783 | 0.930295 | 0.01008451 |  |  | 3190 | 0.8665243 | 0.9567547 | 0.01007144 | 0.900291 | 0.007327192 | 0.9003058 | 0.006836309 |  |  | 3190 | 0.7665117 | 0.9136104 | 0.007615899 | 0.7860756 | 0.008113607 | 0.7860569 | 0.007898757 |  |  | 175860 | 0.8279022 | 0.8678712 | 0.01311987 | 0.8235644 | 0.01178978 | 0.8235678 | 0.01211724 |  |  | 133660 | 0.7048642 | 0.7035679 | 0.006502034 | 0.7053872 | 0.007606532 | 0.7053914 | 0.005897081
|  |  | 3047 | 0.9646036 | 0.9758384 | 0.003147509 | 0.9604707 | 0.1067547 | 0.9605924 | 0.1974977 |  |  | 2971 | 0.9284443 | 0.945821 | 0.0107983 | 0.930408 | 0.008793979 | 0.930463 | 0.01005455 |  |  | 3195 | 0.8686823 | 0.9568242 | 0.01002291 | 0.900317 | 0.007316184 | 0.9003318 | 0.006830529 |  |  | 3195 | 0.7648303 | 0.9136244 | 0.007599238 | 0.7860846 | 0.008113682 | 0.7860659 | 0.007898859 |  |  | 176160 | 0.8234263 | 0.8678712 | 0.01311987 | 0.823753 | 0.01179281 | 0.8237564 | 0.01212115 |  |  | 133960 | 0.7113905 | 0.7035679 | 0.006502034 | 0.7056145 | 0.0076116 | 0.7056187 | 0.005899425
|  |  | 3052 | 0.9654995 | 0.9759749 | 0.00313489 | 0.9606133 | 0.106772 | 0.9607353 | 0.1974532 |  |  | 2976 | 0.9274838 | 0.9460249 | 0.01076268 | 0.9305753 | 0.008770273 | 0.9306302 | 0.0100247 |  |  | 3200 | 0.8686823 | 0.9568933 | 0.009974623 | 0.9003429 | 0.007305314 | 0.9003576 | 0.006824827 |  |  | 3200 | 0.7648303 | 0.9136383 | 0.007582809 | 0.7860937 | 0.008113758 | 0.7860749 | 0.007898961 |  |  | 176460 | 0.8211884 | 0.8678712 | 0.01311987 | 0.8239413 | 0.01179583 | 0.8239448 | 0.01212504 |  |  | 134260 | 0.7092151 | 0.7035679 | 0.006502034 | 0.7058414 | 0.007616642 | 0.7058457 | 0.005901753
|  |  | 3057 | 0.9646036 | 0.9761106 | 0.003122317 | 0.9607554 | 0.1067893 | 0.9608776 | 0.1974087 |  |  | 2981 | 0.9284443 | 0.9462278 | 0.01072716 | 0.9307416 | 0.008746664 | 0.9307965 | 0.009994965 |  |  | 3205 | 0.8686823 | 0.9569618 | 0.009926586 | 0.9003686 | 0.007294582 | 0.9003832 | 0.006819201 |  |  | 3205 | 0.7614673 | 0.913652 | 0.007566609 | 0.7861027 | 0.008113833 | 0.7860839 | 0.007899063 |  |  | 176760 | 0.8211884 | 0.8678712 | 0.01311987 | 0.8241295 | 0.01179884 | 0.8241329 | 0.01212891 |  |  | 134560 | 0.7113905 | 0.7035679 | 0.006502034 | 0.7060679 | 0.007621657 | 0.7060722 | 0.005904068
|  |  | 3062 | 0.9654995 | 0.9762455 | 0.003109791 | 0.9608969 | 0.1068066 | 0.9610194 | 0.1973643 |  |  | 2986 | 0.9294047 | 0.9464296 | 0.01069173 | 0.9309071 | 0.008723153 | 0.9309619 | 0.009965346 |  |  | 3210 | 0.8676033 | 0.95703 | 0.009878798 | 0.900394 | 0.007283986 | 0.9004085 | 0.006813651 |  |  | 3210 | 0.7681932 | 0.9136656 | 0.007550635 | 0.7861117 | 0.008113909 | 0.786093 | 0.007899166 |  |  | 177060 | 0.8301402 | 0.8678712 | 0.01311987 | 0.8243174 | 0.01180185 | 0.8243209 | 0.01213277 |  |  | 134860 | 0.7092151 | 0.7035679 | 0.006502034 | 0.7062941 | 0.007626647 | 0.7062984 | 0.005906367
|  |  | 3067 | 0.9646036 | 0.9763797 | 0.00309731 | 0.9610378 | 0.1068237 | 0.9611606 | 0.1973199 |  |  | 2991 | 0.9294047 | 0.9466304 | 0.01065638 | 0.9310717 | 0.00869974 | 0.9311263 | 0.009935841 |  |  | 3215 | 0.8686823 | 0.9570976 | 0.009831257 | 0.9004193 | 0.007273524 | 0.9004337 | 0.006808175 |  |  | 3215 | 0.7665117 | 0.9136791 | 0.007534885 | 0.7861207 | 0.008113985 | 0.786102 | 0.007899268 |  |  | 177360 | 0.8234263 | 0.8678712 | 0.01311987 | 0.8245051 | 0.01180485 | 0.8245086 | 0.01213662 |  |  | 135160 | 0.7070396 | 0.7035679 | 0.006502034 | 0.7065199 | 0.007631611 | 0.7065242 | 0.005908653
|  |  | 3072 | 0.9654995 | 0.9765131 | 0.003084876 | 0.9611782 | 0.1068408 | 0.9613013 | 0.1972756 |  |  | 2996 | 0.9284443 | 0.9468302 | 0.01062112 | 0.9312354 | 0.008676424 | 0.9312899 | 0.00990645 |  |  | 3220 | 0.8697613 | 0.9571648 | 0.009783963 | 0.9004443 | 0.007263195 | 0.9004587 | 0.006802772 |  |  | 3220 | 0.7681932 | 0.9136924 | 0.007519356 | 0.7861298 | 0.008114061 | 0.786111 | 0.007899371 |  |  | 177660 | 0.834616 | 0.8678712 | 0.01311987 | 0.8246925 | 0.01180784 | 0.8246961 | 0.01214045 |  |  | 135460 | 0.7070396 | 0.7035679 | 0.006502034 | 0.7067453 | 0.007636549 | 0.7067496 | 0.005910923
|  |  | 3077 | 0.9654995 | 0.9766457 | 0.003072487 | 0.9613181 | 0.1068579 | 0.9614414 | 0.1972314 |  |  | 3001 | 0.9303652 | 0.9470291 | 0.01058596 | 0.9313982 | 0.008653205 | 0.9314526 | 0.009877174 |  |  | 3225 | 0.8676033 | 0.9572316 | 0.009736914 | 0.9004692 | 0.007252997 | 0.9004835 | 0.006797442 |  |  | 3225 | 0.7665117 | 0.9137056 | 0.007504045 | 0.7861388 | 0.008114137 | 0.7861201 | 0.007899473 |  |  | 177960 | 0.8301402 | 0.8678712 | 0.01311987 | 0.8248798 | 0.01181083 | 0.8248834 | 0.01214427 |  |  | 135760 | 0.7113905 | 0.7035679 | 0.006502034 | 0.7069703 | 0.007641461 | 0.7069746 | 0.00591318
|  |  | 3082 | 0.9654995 | 0.9767775 | 0.003060144 | 0.9614573 | 0.1068748 | 0.9615809 | 0.1971871 |  |  | 3006 | 0.9294047 | 0.9472269 | 0.01055088 | 0.9315602 | 0.008630084 | 0.9316145 | 0.009848012 |  |  | 3230 | 0.8676033 | 0.9572979 | 0.00969011 | 0.9004938 | 0.007242929 | 0.9005081 | 0.006792184 |  |  | 3230 | 0.7681932 | 0.9137187 | 0.00748895 | 0.7861478 | 0.008114213 | 0.7861291 | 0.007899576 |  |  | 178260 | 0.8301402 | 0.8678712 | 0.01311987 | 0.8250669 | 0.01181381 | 0.8250705 | 0.01214808 |  |  | 136060 | 0.7048642 | 0.7035679 | 0.006502034 | 0.7071949 | 0.007646348 | 0.7071993 | 0.005915421
|  |  | 3087 | 0.9663955 | 0.9769086 | 0.003047847 | 0.9615961 | 0.1068918 | 0.9617199 | 0.197143 |  |  | 3011 | 0.9274838 | 0.9474237 | 0.01051589 | 0.9317213 | 0.00860706 | 0.9317754 | 0.009818964 |  |  | 3235 | 0.8665243 | 0.9573637 | 0.00964355 | 0.9005183 | 0.00723299 | 0.9005325 | 0.006786997 |  |  | 3235 | 0.7648303 | 0.9137317 | 0.007474068 | 0.7861568 | 0.008114289 | 0.7861381 | 0.007899679 |  |  | 178560 | 0.8279022 | 0.8678712 | 0.01311987 | 0.8252537 | 0.01181678 | 0.8252573 | 0.01215187 |  |  | 136360 | 0.713566 | 0.7035679 | 0.006502034 | 0.7074192 | 0.007651208 | 0.7074236 | 0.005917649
|  |  | 3092 | 0.9663955 | 0.9770389 | 0.003035595 | 0.9617343 | 0.1069086 | 0.9618584 | 0.1970989 |  |  | 3016 | 0.9284443 | 0.9476196 | 0.01048099 | 0.9318815 | 0.008584132 | 0.9319355 | 0.009790031 |  |  | 3240 | 0.8697613 | 0.9574291 | 0.009597233 | 0.9005426 | 0.007223178 | 0.9005567 | 0.00678188 |  |  | 3240 | 0.7665117 | 0.9137445 | 0.007459397 | 0.7861659 | 0.008114366 | 0.7861471 | 0.007899782 |  |  | 178860 | 0.8301402 | 0.8678712 | 0.01311987 | 0.8254403 | 0.01181975 | 0.825444 | 0.01215565 |  |  | 136660 | 0.7200923 | 0.7035679 | 0.006502034 | 0.7076431 | 0.007656043 | 0.7076475 | 0.005919862
|  |  | 3097 | 0.9654995 | 0.9771684 | 0.003023389 | 0.9618719 | 0.1069254 | 0.9619963 | 0.1970549 |  |  | 3021 | 0.9274838 | 0.9478145 | 0.01044618 | 0.9320408 | 0.008561302 | 0.9320948 | 0.009761211 |  |  | 3245 | 0.8686823 | 0.9574941 | 0.009551158 | 0.9005667 | 0.007213492 | 0.9005807 | 0.006776832 |  |  | 3245 | 0.7665117 | 0.9137572 | 0.007444933 | 0.7861749 | 0.008114442 | 0.7861562 | 0.007899885 |  |  | 179160 | 0.8256643 | 0.8678712 | 0.01311987 | 0.8256267 | 0.01182271 | 0.8256304 | 0.01215941 |  |  | 136960 | 0.7200923 | 0.7035679 | 0.006502034 | 0.7078666 | 0.007660853 | 0.707871 | 0.005922061
|  |  | 3102 | 0.9663955 | 0.9772972 | 0.003011228 | 0.962009 | 0.1069421 | 0.9621336 | 0.1970109 |  |  | 3026 | 0.9294047 | 0.9480084 | 0.01041145 | 0.9321993 | 0.008538569 | 0.9322531 | 0.009732505 |  |  | 3250 | 0.8686823 | 0.9575586 | 0.009505324 | 0.9005906 | 0.00720393 | 0.9006045 | 0.006771852 |  |  | 3250 | 0.7665117 | 0.9137698 | 0.007430676 | 0.7861839 | 0.008114519 | 0.7861652 | 0.007899989 |  |  | 179460 | 0.8279022 | 0.8678712 | 0.01311987 | 0.8258129 | 0.01182566 | 0.8258166 | 0.01216316 |  |  | 137260 | 0.7092151 | 0.7035679 | 0.006502034 | 0.7080897 | 0.007665637 | 0.7080942 | 0.005924245
|  |  | 3107 | 0.9663955 | 0.9774253 | 0.002999113 | 0.9621456 | 0.1069588 | 0.9622705 | 0.196967 |  |  | 3031 | 0.9294047 | 0.9482013 | 0.01037682 | 0.932357 | 0.008515932 | 0.9324107 | 0.009703912 |  |  | 3255 | 0.8686823 | 0.9576227 | 0.009459731 | 0.9006143 | 0.00719449 | 0.9006282 | 0.00676694 |  |  | 3255 | 0.7665117 | 0.9137823 | 0.007416621 | 0.7861929 | 0.008114595 | 0.7861742 | 0.007900092 |  |  | 179760 | 0.8301402 | 0.8678712 | 0.01311987 | 0.8259989 | 0.01182861 | 0.8260026 | 0.01216689 |  |  | 137560 | 0.7113905 | 0.7035679 | 0.006502034 | 0.7083125 | 0.007670396 | 0.708317 | 0.005926416
|  |  | 3112 | 0.9663955 | 0.9775526 | 0.002987042 | 0.9622816 | 0.1069754 | 0.9624068 | 0.1969231 |  |  | 3036 | 0.9284443 | 0.9483933 | 0.01034227 | 0.9325137 | 0.008493391 | 0.9325673 | 0.009675434 |  |  | 3260 | 0.8686823 | 0.9576863 | 0.009414377 | 0.9006378 | 0.007185173 | 0.9006516 | 0.006762094 |  |  | 3260 | 0.7665117 | 0.9137946 | 0.007402767 | 0.7862019 | 0.008114672 | 0.7861832 | 0.007900196 |  |  | 180060 | 0.8279022 | 0.8678712 | 0.01311987 | 0.8261847 | 0.01183155 | 0.8261884 | 0.01217062 |  |  | 137860 | 0.713566 | 0.7035679 | 0.006502034 | 0.7085349 | 0.00767513 | 0.7085394 | 0.005928572
|  |  | 3117 | 0.9654995 | 0.9776792 | 0.002975017 | 0.9624171 | 0.1069919 | 0.9625425 | 0.1968793 |  |  | 3041 | 0.9303652 | 0.9485843 | 0.01030782 | 0.9326697 | 0.008470948 | 0.9327232 | 0.009647068 |  |  | 3265 | 0.8697613 | 0.9577496 | 0.009369262 | 0.9006611 | 0.007175975 | 0.9006749 | 0.006757314 |  |  | 3265 | 0.7648303 | 0.9138068 | 0.007389112 | 0.786211 | 0.008114749 | 0.7861922 | 0.0079003 |  |  | 180360 | 0.8256643 | 0.8678712 | 0.01311987 | 0.8263703 | 0.01183448 | 0.826374 | 0.01217432 |  |  | 138160 | 0.7070396 | 0.7035679 | 0.006502034 | 0.7087569 | 0.007679838 | 0.7087614 | 0.005930714
|  |  | 3122 | 0.9663955 | 0.9778051 | 0.002963037 | 0.9625521 | 0.1070084 | 0.9626777 | 0.1968356 |  |  | 3046 | 0.9294047 | 0.9487744 | 0.01027345 | 0.9328248 | 0.0084486 | 0.9328782 | 0.009618816 |  |  | 3270 | 0.8686823 | 0.9578123 | 0.009324384 | 0.9006843 | 0.007166896 | 0.900698 | 0.0067526 |  |  | 3270 | 0.7648303 | 0.9138189 | 0.007375651 | 0.78622 | 0.008114826 | 0.7862013 | 0.007900404 |  |  | 180660 | 0.8301402 | 0.8678712 | 0.01311987 | 0.8265556 | 0.01183741 | 0.8265594 | 0.01217802 |  |  | 138460 | 0.7070396 | 0.7035679 | 0.006502034 | 0.7089786 | 0.007684521 | 0.7089831 | 0.005932842
|  |  | 3127 | 0.9672915 | 0.9779302 | 0.002951102 | 0.9626866 | 0.1070248 | 0.9628124 | 0.1967919 |  |  | 3051 | 0.9294047 | 0.9489635 | 0.01023917 | 0.9329791 | 0.008426348 | 0.9330323 | 0.009590678 |  |  | 3275 | 0.8697613 | 0.9578747 | 0.009279743 | 0.9007073 | 0.007157935 | 0.9007209 | 0.006747949 |  |  | 3275 | 0.7665117 | 0.9138309 | 0.007362385 | 0.786229 | 0.008114903 | 0.7862103 | 0.007900508 |  |  | 180960 | 0.8301402 | 0.8678712 | 0.01311987 | 0.8267408 | 0.01184033 | 0.8267446 | 0.0121817 |  |  | 138760 | 0.7179169 | 0.7035679 | 0.006502034 | 0.7091999 | 0.00768918 | 0.7092044 | 0.005934955
|  |  | 3132 | 0.9663955 | 0.9780546 | 0.002939212 | 0.9628205 | 0.1070412 | 0.9629466 | 0.1967483 |  |  | 3056 | 0.9303652 | 0.9491516 | 0.01020498 | 0.9331325 | 0.008404193 | 0.9331856 | 0.009562652 |  |  | 3280 | 0.8686823 | 0.9579367 | 0.009235339 | 0.9007301 | 0.00714909 | 0.9007436 | 0.006743362 |  |  | 3280 | 0.7665117 | 0.9138428 | 0.007349308 | 0.786238 | 0.00811498 | 0.7862193 | 0.007900612 |  |  | 181260 | 0.8301402 | 0.8678712 | 0.01311987 | 0.8269257 | 0.01184324 | 0.8269295 | 0.01218537 |  |  | 139060 | 0.7287941 | 0.7035679 | 0.006502034 | 0.7094208 | 0.007693813 | 0.7094253 | 0.005937055
|  |  | 3137 | 0.9654995 | 0.9781783 | 0.002927366 | 0.9629539 | 0.1070575 | 0.9630802 | 0.1967048 |  |  | 3061 | 0.9303652 | 0.9493389 | 0.01017088 | 0.9332851 | 0.008382134 | 0.9333381 | 0.009534739 |  |  | 3285 | 0.8697613 | 0.9579982 | 0.009191169 | 0.9007527 | 0.00714036 | 0.9007662 | 0.006738837 |  |  | 3285 | 0.7681932 | 0.9138545 | 0.007336421 | 0.786247 | 0.008115057 | 0.7862283 | 0.007900716 |  |  | 181560 | 0.8323781 | 0.8678712 | 0.01311987 | 0.8271104 | 0.01184615 | 0.8271142 | 0.01218902 |  |  | 139360 | 0.713566 | 0.7035679 | 0.006502034 | 0.7096413 | 0.007698421 | 0.7096459 | 0.005939141
|  |  | 3142 | 0.9654995 | 0.9783012 | 0.002915566 | 0.9630868 | 0.1070737 | 0.9632134 | 0.1966613 |  |  | 3066 | 0.9294047 | 0.9495252 | 0.01013687 | 0.9334369 | 0.00836017 | 0.9334898 | 0.009506939 |  |  | 3290 | 0.8697613 | 0.9580593 | 0.009147234 | 0.9007752 | 0.007131743 | 0.9007886 | 0.006734375 |  |  | 3290 | 0.7665117 | 0.9138662 | 0.007323719 | 0.786256 | 0.008115135 | 0.7862373 | 0.007900821 |  |  | 181860 | 0.8279022 | 0.8678712 | 0.01311987 | 0.8272949 | 0.01184905 | 0.8272988 | 0.01219266 |  |  | 139660 | 0.7222678 | 0.7035679 | 0.006502034 | 0.7098615 | 0.007703004 | 0.7098661 | 0.005941212
|  |  | 3147 | 0.9672915 | 0.9784235 | 0.002903809 | 0.9632191 | 0.1070899 | 0.963346 | 0.1966179 |  |  | 3071 | 0.9303652 | 0.9497105 | 0.01010295 | 0.9335879 | 0.008338302 | 0.9336407 | 0.009479251 |  |  | 3295 | 0.8697613 | 0.95812 | 0.009103532 | 0.9007974 | 0.007123239 | 0.9008108 | 0.006729973 |  |  | 3295 | 0.7648303 | 0.9138777 | 0.007311202 | 0.786265 | 0.008115212 | 0.7862463 | 0.007900926 |  |  | 182160 | 0.8301402 | 0.8678712 | 0.01311987 | 0.8274792 | 0.01185194 | 0.8274831 | 0.01219628 |  |  | 139960 | 0.7157414 | 0.7035679 | 0.006502034 | 0.7100813 | 0.007707563 | 0.7100859 | 0.00594327
|  |  | 3152 | 0.9672915 | 0.978545 | 0.002892098 | 0.963351 | 0.107106 | 0.963478 | 0.1965746 |  |  | 3076 | 0.9313257 | 0.949895 | 0.01006911 | 0.933738 | 0.008316529 | 0.9337907 | 0.009451676 |  |  | 3300 | 0.8697613 | 0.9581803 | 0.009060062 | 0.9008195 | 0.007114845 | 0.9008328 | 0.006725632 |  |  | 3300 | 0.7681932 | 0.9138891 | 0.007298866 | 0.7862741 | 0.00811529 | 0.7862553 | 0.00790103 |  |  | 182460 | 0.8323781 | 0.8678712 | 0.01311987 | 0.8276633 | 0.01185483 | 0.8276672 | 0.0121999 |  |  | 140260 | 0.713566 | 0.7035679 | 0.006502034 | 0.7103007 | 0.007712097 | 0.7103053 | 0.005945314
|  |  | 3157 | 0.9663955 | 0.9786659 | 0.00288043 | 0.9634823 | 0.1071221 | 0.9636096 | 0.1965313 |  |  | 3081 | 0.9303652 | 0.9500785 | 0.01003537 | 0.9338874 | 0.008294852 | 0.93394 | 0.009424214 |  |  | 3305 | 0.8697613 | 0.9582401 | 0.009016825 | 0.9008415 | 0.007106561 | 0.9008547 | 0.00672135 |  |  | 3305 | 0.7681932 | 0.9139004 | 0.007286709 | 0.7862831 | 0.008115368 | 0.7862644 | 0.007901135 |  |  | 182760 | 0.8323781 | 0.8678712 | 0.01311987 | 0.8278472 | 0.01185771 | 0.8278511 | 0.01220349 |  |  | 140560 | 0.7113905 | 0.7035679 | 0.006502034 | 0.7105198 | 0.007716606 | 0.7105244 | 0.005947344
|  |  | 3162 | 0.9681874 | 0.978786 | 0.002868807 | 0.9636132 | 0.1071381 | 0.9637407 | 0.1964881 |  |  | 3086 | 0.9303652 | 0.9502611 | 0.01000171 | 0.9340359 | 0.00827327 | 0.9340884 | 0.009396864 |  |  | 3310 | 0.8708404 | 0.9582996 | 0.008973818 | 0.9008632 | 0.007098385 | 0.9008764 | 0.006717127 |  |  | 3310 | 0.7648303 | 0.9139116 | 0.007274728 | 0.7862921 | 0.008115445 | 0.7862734 | 0.00790124 |  |  | 183060 | 0.8323781 | 0.8678712 | 0.01311987 | 0.8280308 | 0.01186058 | 0.8280348 | 0.01220708 |  |  | 140860 | 0.713566 | 0.7035679 | 0.006502034 | 0.7107385 | 0.007721091 | 0.7107431 | 0.00594936
|  |  | 3167 | 0.9663955 | 0.9789055 | 0.002857228 | 0.9637435 | 0.107154 | 0.9638712 | 0.196445 |  |  | 3091 | 0.9322861 | 0.9504428 | 0.009968144 | 0.9341837 | 0.008251783 | 0.9342361 | 0.009369625 |  |  | 3315 | 0.8697613 | 0.9583587 | 0.008931041 | 0.9008848 | 0.007090317 | 0.9008979 | 0.006712962 |  |  | 3315 | 0.7681932 | 0.9139226 | 0.007262923 | 0.7863011 | 0.008115523 | 0.7862824 | 0.007901346 |  |  | 183360 | 0.8301402 | 0.8678712 | 0.01311987 | 0.8282143 | 0.01186345 | 0.8282182 | 0.01221065 |  |  | 141160 | 0.7113905 | 0.7035679 | 0.006502034 | 0.7109569 | 0.007725551 | 0.7109615 | 0.005951362
|  |  | 3172 | 0.9681874 | 0.9790242 | 0.002845694 | 0.9638733 | 0.1071699 | 0.9640013 | 0.1964019 |  |  | 3096 | 0.9303652 | 0.9506236 | 0.009934664 | 0.9343306 | 0.008230391 | 0.9343829 | 0.009342499 |  |  | 3320 | 0.8697613 | 0.9584173 | 0.008888493 | 0.9009062 | 0.007082354 | 0.9009192 | 0.006708854 |  |  | 3320 | 0.7681932 | 0.9139336 | 0.00725129 | 0.7863101 | 0.008115601 | 0.7862914 | 0.007901451 |  |  | 183660 | 0.8323781 | 0.8678712 | 0.01311987 | 0.8283975 | 0.01186631 | 0.8284015 | 0.01221421 |  |  | 141460 | 0.7092151 | 0.7035679 | 0.006502034 | 0.7111748 | 0.007729987 | 0.7111795 | 0.00595335
|  |  | 3177 | 0.9681874 | 0.9791423 | 0.002834203 | 0.9640026 | 0.1071857 | 0.9641308 | 0.1963589 |  |  | 3101 | 0.9313257 | 0.9508034 | 0.009901274 | 0.9344768 | 0.008209094 | 0.934529 | 0.009315485 |  |  | 3325 | 0.8686823 | 0.9584756 | 0.008846174 | 0.9009275 | 0.007074496 | 0.9009404 | 0.006704803 |  |  | 3325 | 0.7631488 | 0.9139445 | 0.007239827 | 0.7863191 | 0.008115679 | 0.7863004 | 0.007901557 |  |  | 183960 | 0.834616 | 0.8678712 | 0.01311987 | 0.8285805 | 0.01186916 | 0.8285846 | 0.01221775 |  |  | 141760 | 0.713566 | 0.7035679 | 0.006502034 | 0.7113924 | 0.007734398 | 0.7113971 | 0.005955325
|  |  | 3182 | 0.9672915 | 0.9792597 | 0.002822756 | 0.9641314 | 0.1072015 | 0.9642598 | 0.196316 |  |  | 3106 | 0.9322861 | 0.9509824 | 0.009867972 | 0.9346222 | 0.008187891 | 0.9346742 | 0.009288582 |  |  | 3330 | 0.8697613 | 0.9585335 | 0.008804082 | 0.9009486 | 0.007066742 | 0.9009615 | 0.006700808 |  |  | 3330 | 0.7648303 | 0.9139552 | 0.007228532 | 0.7863281 | 0.008115757 | 0.7863094 | 0.007901662 |  |  | 184260 | 0.8279022 | 0.8678712 | 0.01311987 | 0.8287634 | 0.01187201 | 0.8287674 | 0.01222128 |  |  | 142060 | 0.7266187 | 0.7035679 | 0.006502034 | 0.7116097 | 0.007738785 | 0.7116143 | 0.005957286
|  |  | 3187 | 0.9672915 | 0.9793764 | 0.002811353 | 0.9642597 | 0.1072172 | 0.9643883 | 0.1962732 |  |  | 3111 | 0.9294047 | 0.9511605 | 0.009834758 | 0.9347668 | 0.008166783 | 0.9348187 | 0.009261791 |  |  | 3335 | 0.8697613 | 0.9585909 | 0.008762216 | 0.9009695 | 0.00705909 | 0.9009823 | 0.006696868 |  |  | 3335 | 0.7681932 | 0.9139659 | 0.007217403 | 0.7863371 | 0.008115836 | 0.7863184 | 0.007901768 |  |  | 184560 | 0.8234263 | 0.8678712 | 0.01311987 | 0.828946 | 0.01187485 | 0.82895 | 0.0122248 |  |  | 142360 | 0.7157414 | 0.7035679 | 0.006502034 | 0.7118265 | 0.007743148 | 0.7118312 | 0.005959233
|  |  | 3192 | 0.9672915 | 0.9794924 | 0.002799994 | 0.9643876 | 0.1072329 | 0.9645164 | 0.1962304 |  |  | 3116 | 0.9322861 | 0.9513377 | 0.009801633 | 0.9349106 | 0.008145769 | 0.9349624 | 0.009235111 |  |  | 3340 | 0.8708404 | 0.958648 | 0.008720576 | 0.9009903 | 0.007051538 | 0.901003 | 0.006692982 |  |  | 3340 | 0.7665117 | 0.9139764 | 0.007206438 | 0.7863461 | 0.008115914 | 0.7863274 | 0.007901874 |  |  | 184860 | 0.836854 | 0.8678712 | 0.01311987 | 0.8291284 | 0.01187769 | 0.8291325 | 0.0122283 |  |  | 142660 | 0.7113905 | 0.7035679 | 0.006502034 | 0.7120431 | 0.007747487 | 0.7120477 | 0.005961167
|  |  | 3197 | 0.9672915 | 0.9796078 | 0.002788678 | 0.9645149 | 0.1072484 | 0.9646439 | 0.1961877 |  |  | 3121 | 0.9313257 | 0.951514 | 0.009768596 | 0.9350536 | 0.00812485 | 0.9351054 | 0.009208542 |  |  | 3345 | 0.8708404 | 0.9587047 | 0.008679162 | 0.9010109 | 0.007044087 | 0.9010236 | 0.006689151 |  |  | 3345 | 0.7665117 | 0.9139869 | 0.007195634 | 0.7863551 | 0.008115993 | 0.7863364 | 0.00790198 |  |  | 185160 | 0.836854 | 0.8678712 | 0.01311987 | 0.8293106 | 0.01188051 | 0.8293147 | 0.01223179 |  |  | 142960 | 0.7092151 | 0.7035679 | 0.006502034 | 0.7122592 | 0.007751801 | 0.7122639 | 0.005963087
|  |  | 3202 | 0.9690834 | 0.9797225 | 0.002777406 | 0.9646417 | 0.107264 | 0.964771 | 0.1961451 |  |  | 3126 | 0.9322861 | 0.9516894 | 0.009735648 | 0.9351959 | 0.008104024 | 0.9352475 | 0.009182084 |  |  | 3350 | 0.8686823 | 0.9587611 | 0.008637971 | 0.9010314 | 0.007036734 | 0.901044 | 0.006685372 |  |  | 3350 | 0.7631488 | 0.9139972 | 0.00718499 | 0.7863641 | 0.008116071 | 0.7863454 | 0.007902086 |  |  | 185460 | 0.834616 | 0.8678712 | 0.01311987 | 0.8294926 | 0.01188333 | 0.8294967 | 0.01223527 |  |  | 143260 | 0.7070396 | 0.7035679 | 0.006502034 | 0.712475 | 0.007756092 | 0.7124797 | 0.005964993
|  |  | 3207 | 0.9681874 | 0.9798365 | 0.002766177 | 0.9647681 | 0.1072795 | 0.9648975 | 0.1961025 |  |  | 3131 | 0.9322861 | 0.951864 | 0.009702788 | 0.9353374 | 0.008083293 | 0.9353889 | 0.009155737 |  |  | 3355 | 0.8708404 | 0.958817 | 0.008597003 | 0.9010517 | 0.007029479 | 0.9010642 | 0.006681645 |  |  | 3355 | 0.7681932 | 0.9140075 | 0.007174503 | 0.7863731 | 0.00811615 | 0.7863544 | 0.007902193 |  |  | 185760 | 0.834616 | 0.8678712 | 0.01311987 | 0.8296743 | 0.01188615 | 0.8296785 | 0.01223873 |  |  | 143560 | 0.7113905 | 0.7035679 | 0.006502034 | 0.7126904 | 0.007760359 | 0.7126951 | 0.005966886
|  |  | 3212 | 0.9690834 | 0.9799499 | 0.002754992 | 0.9648939 | 0.1072949 | 0.9650236 | 0.1960601 |  |  | 3136 | 0.9303652 | 0.9520377 | 0.009670017 | 0.9354782 | 0.008062655 | 0.9355296 | 0.009129501 |  |  | 3360 | 0.8708404 | 0.9588726 | 0.008556258 | 0.9010718 | 0.00702232 | 0.9010843 | 0.006677971 |  |  | 3360 | 0.7681932 | 0.9140176 | 0.007164171 | 0.7863821 | 0.008116229 | 0.7863634 | 0.007902299 |  |  | 186060 | 0.8323781 | 0.8678712 | 0.01311987 | 0.8298559 | 0.01188896 | 0.8298601 | 0.01224218 |  |  | 143860 | 0.713566 | 0.7035679 | 0.006502034 | 0.7129055 | 0.007764602 | 0.7129102 | 0.005968765
|  |  | 3217 | 0.9681874 | 0.9800626 | 0.002743849 | 0.9650193 | 0.1073103 | 0.9651491 | 0.1960177 |  |  | 3141 | 0.9303652 | 0.9522105 | 0.009637333 | 0.9356182 | 0.008042111 | 0.9356695 | 0.009103376 |  |  | 3365 | 0.8708404 | 0.9589277 | 0.008515734 | 0.9010918 | 0.007015256 | 0.9011042 | 0.006674347 |  |  | 3365 | 0.7715562 | 0.9140277 | 0.007153993 | 0.7863911 | 0.008116308 | 0.7863724 | 0.007902406 |  |  | 186360 | 0.834616 | 0.8678712 | 0.01311987 | 0.8300373 | 0.01189176 | 0.8300415 | 0.01224561 |  |  | 144160 | 0.7157414 | 0.7035679 | 0.006502034 | 0.7131202 | 0.007768821 | 0.7131249 | 0.005970631
|  |  | 3222 | 0.9672915 | 0.9801747 | 0.00273275 | 0.9651442 | 0.1073256 | 0.9652742 | 0.1959754 |  |  | 3146 | 0.9322861 | 0.9523824 | 0.009604738 | 0.9357574 | 0.00802166 | 0.9358086 | 0.00907736 |  |  | 3370 | 0.8708404 | 0.9589826 | 0.008475431 | 0.9011116 | 0.007008286 | 0.901124 | 0.006670774 |  |  | 3370 | 0.7614673 | 0.9140376 | 0.007143966 | 0.7864001 | 0.008116387 | 0.7863814 | 0.007902512 |  |  | 186660 | 0.836854 | 0.8678712 | 0.01311987 | 0.8302184 | 0.01189455 | 0.8302227 | 0.01224904 |  |  | 144460 | 0.7179169 | 0.7035679 | 0.006502034 | 0.7133345 | 0.007773016 | 0.7133393 | 0.005972483
|  |  | 3227 | 0.9681874 | 0.9802861 | 0.002721694 | 0.9652686 | 0.1073408 | 0.9653988 | 0.1959331 |  |  | 3151 | 0.9322861 | 0.9525535 | 0.009572231 | 0.9358959 | 0.008001302 | 0.935947 | 0.009051456 |  |  | 3375 | 0.8708404 | 0.959037 | 0.008435348 | 0.9011313 | 0.007001409 | 0.9011436 | 0.006667251 |  |  | 3375 | 0.7681932 | 0.9140475 | 0.007134088 | 0.7864091 | 0.008116466 | 0.7863905 | 0.007902619 |  |  | 186960 | 0.8301402 | 0.8678712 | 0.01311987 | 0.8303994 | 0.01189734 | 0.8304036 | 0.01225244 |  |  | 144760 | 0.713566 | 0.7035679 | 0.006502034 | 0.7135485 | 0.007777188 | 0.7135533 | 0.005974322
|  |  | 3232 | 0.9690834 | 0.9803969 | 0.002710681 | 0.9653926 | 0.107356 | 0.965523 | 0.195891 |  |  | 3156 | 0.9322861 | 0.9527238 | 0.009539812 | 0.9360337 | 0.007981038 | 0.9360846 | 0.009025661 |  |  | 3380 | 0.8719194 | 0.9590911 | 0.008395484 | 0.9011509 | 0.006994624 | 0.9011631 | 0.006663776 |  |  | 3380 | 0.7665117 | 0.9140572 | 0.007124357 | 0.7864181 | 0.008116545 | 0.7863995 | 0.007902726 |  |  | 187260 | 0.8301402 | 0.8678712 | 0.01311987 | 0.8305801 | 0.01190012 | 0.8305844 | 0.01225584 |  |  | 145060 | 0.7092151 | 0.7035679 | 0.006502034 | 0.7137622 | 0.007781336 | 0.7137669 | 0.005976148
|  |  | 3237 | 0.9690834 | 0.980507 | 0.002699711 | 0.965516 | 0.1073712 | 0.9656466 | 0.1958489 |  |  | 3161 | 0.9322861 | 0.9528931 | 0.009507481 | 0.9361707 | 0.007960867 | 0.9362215 | 0.008999976 |  |  | 3385 | 0.8697613 | 0.9591448 | 0.008355839 | 0.9011703 | 0.00698793 | 0.9011824 | 0.006660351 |  |  | 3385 | 0.7665117 | 0.9140669 | 0.007114772 | 0.7864271 | 0.008116624 | 0.7864085 | 0.007902834 |  |  | 187560 | 0.8390919 | 0.8678712 | 0.01311987 | 0.8307607 | 0.01190289 | 0.830765 | 0.01225922 |  |  | 145360 | 0.7244432 | 0.7035679 | 0.006502034 | 0.7139754 | 0.007785461 | 0.7139802 | 0.00597796
|  |  | 3242 | 0.9681874 | 0.9806165 | 0.002688783 | 0.965639 | 0.1073863 | 0.9657698 | 0.1958069 |  |  | 3166 | 0.9322861 | 0.9530617 | 0.009475238 | 0.9363069 | 0.007940788 | 0.9363577 | 0.008974401 |  |  | 3390 | 0.8708404 | 0.9591981 | 0.00831641 | 0.9011895 | 0.006981325 | 0.9012016 | 0.006656973 |  |  | 3390 | 0.7665117 | 0.9140764 | 0.00710533 | 0.7864361 | 0.008116704 | 0.7864175 | 0.007902941 |  |  | 187860 | 0.834616 | 0.8678712 | 0.01311987 | 0.830941 | 0.01190566 | 0.8309453 | 0.01226259 |  |  | 145660 | 0.7157414 | 0.7035679 | 0.006502034 | 0.7141884 | 0.007789562 | 0.7141932 | 0.005979759
|  |  | 3247 | 0.9681874 | 0.9807254 | 0.002677898 | 0.9657615 | 0.1074013 | 0.9658925 | 0.195765 |  |  | 3171 | 0.9332466 | 0.9532294 | 0.009443083 | 0.9364425 | 0.007920802 | 0.9364931 | 0.008948935 |  |  | 3395 | 0.8697613 | 0.9592511 | 0.008277198 | 0.9012086 | 0.006974809 | 0.9012207 | 0.006653642 |  |  | 3395 | 0.7681932 | 0.9140859 | 0.007096029 | 0.7864451 | 0.008116783 | 0.7864265 | 0.007903048 |  |  | 188160 | 0.836854 | 0.8678712 | 0.01311987 | 0.8311211 | 0.01190842 | 0.8311254 | 0.01226594 |  |  | 145960 | 0.7244432 | 0.7035679 | 0.006502034 | 0.7144009 | 0.00779364 | 0.7144057 | 0.005981545
|  |  | 3252 | 0.9690834 | 0.9808336 | 0.002667056 | 0.9658836 | 0.1074163 | 0.9660147 | 0.1957231 |  |  | 3176 | 0.9313257 | 0.9533962 | 0.009411016 | 0.9365773 | 0.007900908 | 0.9366278 | 0.008923579 |  |  | 3400 | 0.8708404 | 0.9593037 | 0.008238202 | 0.9012275 | 0.00696838 | 0.9012395 | 0.006650358 |  |  | 3400 | 0.7665117 | 0.9140953 | 0.007086868 | 0.7864541 | 0.008116863 | 0.7864354 | 0.007903156 |  |  | 188460 | 0.8413299 | 0.8678712 | 0.01311987 | 0.831301 | 0.01191118 | 0.8313054 | 0.01226929 |  |  | 146260 | 0.7157414 | 0.7035679 | 0.006502034 | 0.7146131 | 0.007797694 | 0.7146179 | 0.005983318
|  |  | 3257 | 0.9681874 | 0.9809412 | 0.002656256 | 0.9660051 | 0.1074312 | 0.9661364 | 0.1956813 |  |  | 3181 | 0.9322861 | 0.9535623 | 0.009379037 | 0.9367114 | 0.007881106 | 0.9367618 | 0.008898332 |  |  | 3405 | 0.8686823 | 0.959356 | 0.008199421 | 0.9012463 | 0.006962038 | 0.9012583 | 0.00664712 |  |  | 3405 | 0.7665117 | 0.9141046 | 0.007077845 | 0.7864631 | 0.008116943 | 0.7864444 | 0.007903264 |  |  | 188760 | 0.8323781 | 0.8678712 | 0.01311987 | 0.8314807 | 0.01191393 | 0.8314851 | 0.01227261 |  |  | 146560 | 0.713566 | 0.7035679 | 0.006502034 | 0.714825 | 0.007801726 | 0.7148298 | 0.005985077
|  |  | 3262 | 0.9681874 | 0.9810482 | 0.002645499 | 0.9661262 | 0.1074461 | 0.9662577 | 0.1956397 |  |  | 3186 | 0.9332466 | 0.9537275 | 0.009347145 | 0.9368447 | 0.007861397 | 0.9368951 | 0.008873194 |  |  | 3410 | 0.8697613 | 0.9594079 | 0.008160854 | 0.901265 | 0.006955781 | 0.9012769 | 0.006643927 |  |  | 3410 | 0.7648303 | 0.9141138 | 0.007068957 | 0.7864721 | 0.008117022 | 0.7864534 | 0.007903372 |  |  | 189060 | 0.8323781 | 0.8678712 | 0.01311987 | 0.8316602 | 0.01191667 | 0.8316646 | 0.01227593 |  |  | 146860 | 0.7179169 | 0.7035679 | 0.006502034 | 0.7150365 | 0.007805734 | 0.7150413 | 0.005986823
|  |  | 3267 | 0.9690834 | 0.9811545 | 0.002634783 | 0.9662469 | 0.1074609 | 0.9663786 | 0.1955981 |  |  | 3191 | 0.9313257 | 0.9538919 | 0.009315341 | 0.9369774 | 0.00784178 | 0.9370276 | 0.008848165 |  |  | 3415 | 0.8708404 | 0.9594594 | 0.008122501 | 0.9012835 | 0.006949608 | 0.9012954 | 0.006640779 |  |  | 3415 | 0.7698747 | 0.9141229 | 0.007060204 | 0.7864811 | 0.008117102 | 0.7864624 | 0.00790348 |  |  | 189360 | 0.8413299 | 0.8678712 | 0.01311987 | 0.8318395 | 0.0119194 | 0.831844 | 0.01227923 |  |  | 147160 | 0.7222678 | 0.7035679 | 0.006502034 | 0.7152476 | 0.007809719 | 0.7152525 | 0.005988556
|  |  | 3272 | 0.9681874 | 0.9812603 | 0.00262411 | 0.9663671 | 0.1074757 | 0.9664989 | 0.1955566 |  |  | 3196 | 0.9313257 | 0.9540554 | 0.009283624 | 0.9371093 | 0.007822254 | 0.9371594 | 0.008823244 |  |  | 3420 | 0.8719194 | 0.9595107 | 0.008084359 | 0.9013019 | 0.006943519 | 0.9013137 | 0.006637675 |  |  | 3420 | 0.7648303 | 0.9141319 | 0.007051582 | 0.7864901 | 0.008117182 | 0.7864714 | 0.007903588 |  |  | 189660 | 0.8390919 | 0.8678712 | 0.01311987 | 0.8320186 | 0.01192213 | 0.8320231 | 0.01228252 |  |  | 147460 | 0.7200923 | 0.7035679 | 0.006502034 | 0.7154584 | 0.007813681 | 0.7154632 | 0.005990276
|  |  | 3277 | 0.9690834 | 0.9813654 | 0.002613479 | 0.9664868 | 0.1074904 | 0.9666188 | 0.1955151 |  |  | 3201 | 0.9322861 | 0.9542181 | 0.009251996 | 0.9372405 | 0.00780282 | 0.9372906 | 0.008798432 |  |  | 3425 | 0.8697613 | 0.9595615 | 0.00804643 | 0.9013201 | 0.006937511 | 0.9013319 | 0.006634615 |  |  | 3425 | 0.7681932 | 0.9141408 | 0.007043091 | 0.7864991 | 0.008117262 | 0.7864804 | 0.007903696 |  |  | 189960 | 0.836854 | 0.8678712 | 0.01311987 | 0.8321975 | 0.01192485 | 0.832202 | 0.0122858 |  |  | 147760 | 0.7266187 | 0.7035679 | 0.006502034 | 0.7156688 | 0.00781762 | 0.7156737 | 0.005991983
|  |  | 3282 | 0.9690834 | 0.9814699 | 0.00260289 | 0.9666061 | 0.1075051 | 0.9667383 | 0.1954738 |  |  | 3206 | 0.934207 | 0.9543801 | 0.009220454 | 0.9373711 | 0.007783477 | 0.937421 | 0.008773729 |  |  | 3430 | 0.8697613 | 0.959612 | 0.008008711 | 0.9013383 | 0.006931585 | 0.9013499 | 0.006631598 |  |  | 3430 | 0.7681932 | 0.9141497 | 0.007034728 | 0.7865081 | 0.008117343 | 0.7864894 | 0.007903805 |  |  | 190260 | 0.836854 | 0.8678712 | 0.01311987 | 0.8323762 | 0.01192757 | 0.8323807 | 0.01228906 |  |  | 148060 | 0.7244432 | 0.7035679 | 0.006502034 | 0.7158789 | 0.007821536 | 0.7158838 | 0.005993677
|  |  | 3287 | 0.9690834 | 0.9815738 | 0.002592342 | 0.9667249 | 0.1075197 | 0.9668572 | 0.1954325 |  |  | 3211 | 0.9322861 | 0.9545412 | 0.009189 | 0.9375009 | 0.007764225 | 0.9375507 | 0.008749133 |  |  | 3435 | 0.8708404 | 0.9596622 | 0.007971203 | 0.9013562 | 0.00692574 | 0.9013678 | 0.006628624 |  |  | 3435 | 0.7665117 | 0.9141585 | 0.007026492 | 0.7865171 | 0.008117423 | 0.7864984 | 0.007903913 |  |  | 190560 | 0.8390919 | 0.8678712 | 0.01311987 | 0.8325547 | 0.01193028 | 0.8325592 | 0.01229231 |  |  | 148360 | 0.7200923 | 0.7035679 | 0.006502034 | 0.7160886 | 0.00782543 | 0.7160935 | 0.005995357
|  |  | 3292 | 0.9672915 | 0.9816772 | 0.002581837 | 0.9668433 | 0.1075342 | 0.9669758 | 0.1953913 |  |  | 3216 | 0.934207 | 0.9547015 | 0.009157633 | 0.93763 | 0.007745065 | 0.9376797 | 0.008724646 |  |  | 3440 | 0.8697613 | 0.959712 | 0.007933903 | 0.9013741 | 0.006919973 | 0.9013856 | 0.006625692 |  |  | 3440 | 0.7681932 | 0.9141671 | 0.007018381 | 0.7865261 | 0.008117503 | 0.7865074 | 0.007904022 |  |  | 190860 | 0.836854 | 0.8678712 | 0.01311987 | 0.832733 | 0.01193298 | 0.8327375 | 0.01229554 |  |  | 148660 | 0.7070396 | 0.7035679 | 0.006502034 | 0.716298 | 0.0078293 | 0.7163029 | 0.005997025
|  |  | 3297 | 0.9681874 | 0.9817799 | 0.002571373 | 0.9669612 | 0.1075487 | 0.9670938 | 0.1953502 |  |  | 3221 | 0.934207 | 0.954861 | 0.009126354 | 0.9377584 | 0.007725995 | 0.937808 | 0.008700266 |  |  | 3445 | 0.8708404 | 0.9597615 | 0.007896813 | 0.9013918 | 0.006914285 | 0.9014033 | 0.006622801 |  |  | 3445 | 0.7631488 | 0.9141757 | 0.007010393 | 0.7865351 | 0.008117584 | 0.7865164 | 0.007904131 |  |  | 191160 | 0.836854 | 0.8678712 | 0.01311987 | 0.832911 | 0.01193568 | 0.8329156 | 0.01229876 |  |  | 148960 | 0.713566 | 0.7035679 | 0.006502034 | 0.716507 | 0.007833148 | 0.7165119 | 0.00599868
|  |  | 3302 | 0.9699793 | 0.981882 | 0.00256095 | 0.9670786 | 0.1075632 | 0.9672115 | 0.1953092 |  |  | 3226 | 0.9322861 | 0.9550197 | 0.009095161 | 0.9378862 | 0.007707016 | 0.9379357 | 0.008675994 |  |  | 3450 | 0.8708404 | 0.9598107 | 0.007859929 | 0.9014093 | 0.006908675 | 0.9014208 | 0.00661995 |  |  | 3450 | 0.7665117 | 0.9141842 | 0.007002527 | 0.786544 | 0.008117665 | 0.7865254 | 0.00790424 |  |  | 191460 | 0.836854 | 0.8678712 | 0.01311987 | 0.8330889 | 0.01193837 | 0.8330935 | 0.01230197 |  |  | 149260 | 0.7287941 | 0.7035679 | 0.006502034 | 0.7167157 | 0.007836974 | 0.7167206 | 0.006000322
|  |  | 3307 | 0.9699793 | 0.9819836 | 0.002550569 | 0.9671957 | 0.1075776 | 0.9673286 | 0.1952683 |  |  | 3231 | 0.9332466 | 0.9551776 | 0.009064056 | 0.9380132 | 0.007688128 | 0.9380626 | 0.00865183 |  |  | 3455 | 0.8708404 | 0.9598595 | 0.007823253 | 0.9014268 | 0.00690314 | 0.9014382 | 0.006617141 |  |  | 3455 | 0.7681932 | 0.9141926 | 0.006994781 | 0.786553 | 0.008117745 | 0.7865344 | 0.007904349 |  |  | 191760 | 0.8390919 | 0.8678712 | 0.01311987 | 0.8332666 | 0.01194105 | 0.8332712 | 0.01230517 |  |  | 149560 | 0.7222678 | 0.7035679 | 0.006502034 | 0.716924 | 0.007840777 | 0.716929 | 0.006001952
|  |  | 3312 | 0.9699793 | 0.9820845 | 0.00254023 | 0.9673122 | 0.1075919 | 0.9674454 | 0.1952275 |  |  | 3236 | 0.9322861 | 0.9553348 | 0.009033037 | 0.9381396 | 0.007669329 | 0.9381889 | 0.008627772 |  |  | 3460 | 0.8719194 | 0.959908 | 0.007786783 | 0.9014441 | 0.006897681 | 0.9014554 | 0.00661437 |  |  | 3460 | 0.7681932 | 0.914201 | 0.006987153 | 0.786562 | 0.008117826 | 0.7865434 | 0.007904458 |  |  | 192060 | 0.8413299 | 0.8678712 | 0.01311987 | 0.833444 | 0.01194373 | 0.8334487 | 0.01230835 |  |  | 149860 | 0.7200923 | 0.7035679 | 0.006502034 | 0.717132 | 0.007844557 | 0.717137 | 0.006003568
|  |  | 3317 | 0.9699793 | 0.9821849 | 0.002529931 | 0.9674284 | 0.1076062 | 0.9675616 | 0.1951867 |  |  | 3241 | 0.9332466 | 0.9554911 | 0.009002106 | 0.9382653 | 0.007650621 | 0.9383145 | 0.008603822 |  |  | 3465 | 0.8708404 | 0.9599562 | 0.007750518 | 0.9014612 | 0.006892296 | 0.9014725 | 0.00661164 |  |  | 3465 | 0.7665117 | 0.9142092 | 0.006979642 | 0.786571 | 0.008117907 | 0.7865524 | 0.007904568 |  |  | 192360 | 0.8435678 | 0.8678712 | 0.01311987 | 0.8336213 | 0.0119464 | 0.8336259 | 0.01231152 |  |  | 150160 | 0.713566 | 0.7035679 | 0.006502034 | 0.7173396 | 0.007848315 | 0.7173446 | 0.006005172
|  |  | 3322 | 0.9708753 | 0.9822846 | 0.002519674 | 0.9675441 | 0.1076205 | 0.9676775 | 0.1951461 |  |  | 3246 | 0.9322861 | 0.9556467 | 0.008971261 | 0.9383903 | 0.007632003 | 0.9384394 | 0.008579978 |  |  | 3470 | 0.8708404 | 0.9600041 | 0.007714457 | 0.9014783 | 0.006886985 | 0.9014895 | 0.006608948 |  |  | 3470 | 0.7665117 | 0.9142174 | 0.006972245 | 0.78658 | 0.008117988 | 0.7865614 | 0.007904677 |  |  | 192660 | 0.836854 | 0.8678712 | 0.01311987 | 0.8337984 | 0.01194906 | 0.833803 | 0.01231468 |  |  | 150460 | 0.713566 | 0.7035679 | 0.006502034 | 0.7175469 | 0.007852051 | 0.7175519 | 0.006006763
|  |  | 3327 | 0.9717712 | 0.9823839 | 0.002509458 | 0.9676593 | 0.1076347 | 0.9677929 | 0.1951055 |  |  | 3251 | 0.9332466 | 0.9558015 | 0.008940503 | 0.9385146 | 0.007613475 | 0.9385636 | 0.008556241 |  |  | 3475 | 0.8708404 | 0.9600516 | 0.0076786 | 0.9014952 | 0.006881747 | 0.9015064 | 0.006606294 |  |  | 3475 | 0.7681932 | 0.9142255 | 0.006964962 | 0.786589 | 0.008118069 | 0.7865703 | 0.007904787 |  |  | 192960 | 0.8390919 | 0.8678712 | 0.01311987 | 0.8339752 | 0.01195172 | 0.8339799 | 0.01231782 |  |  | 150760 | 0.7200923 | 0.7035679 | 0.006502034 | 0.7177538 | 0.007855764 | 0.7177588 | 0.006008341
|  |  | 3332 | 0.9699793 | 0.9824825 | 0.002499283 | 0.9677741 | 0.1076488 | 0.9679078 | 0.195065 |  |  | 3256 | 0.9322861 | 0.9559555 | 0.008909832 | 0.9386383 | 0.007595036 | 0.9386872 | 0.008532611 |  |  | 3480 | 0.8708404 | 0.9600988 | 0.007642946 | 0.901512 | 0.00687658 | 0.9015231 | 0.006603678 |  |  | 3480 | 0.7681932 | 0.9142335 | 0.006957791 | 0.786598 | 0.008118151 | 0.7865793 | 0.007904897 |  |  | 193260 | 0.8323781 | 0.8678712 | 0.01311987 | 0.8341519 | 0.01195437 | 0.8341566 | 0.01232095 |  |  | 151060 | 0.713566 | 0.7035679 | 0.006502034 | 0.7179604 | 0.007859455 | 0.7179654 | 0.006009907
|  |  | 3337 | 0.9690834 | 0.9825805 | 0.002489148 | 0.9678885 | 0.1076629 | 0.9680223 | 0.1950246 |  |  | 3261 | 0.934207 | 0.9561087 | 0.008879247 | 0.9387613 | 0.007576686 | 0.9388101 | 0.008509086 |  |  | 3485 | 0.8708404 | 0.9601457 | 0.007607495 | 0.9015287 | 0.006871484 | 0.9015398 | 0.006601099 |  |  | 3485 | 0.7681932 | 0.9142415 | 0.00695073 | 0.786607 | 0.008118232 | 0.7865883 | 0.007905007 |  |  | 193560 | 0.8413299 | 0.8678712 | 0.01311987 | 0.8343283 | 0.01195702 | 0.834333 | 0.01232407 |  |  | 151360 | 0.7157414 | 0.7035679 | 0.006502034 | 0.7181667 | 0.007863125 | 0.7181717 | 0.006011459
|  |  | 3342 | 0.9699793 | 0.982678 | 0.002479054 | 0.9680024 | 0.1076769 | 0.9681364 | 0.1949843 |  |  | 3266 | 0.9332466 | 0.9562612 | 0.008848749 | 0.9388837 | 0.007558426 | 0.9389324 | 0.008485668 |  |  | 3490 | 0.8719194 | 0.9601922 | 0.007572244 | 0.9015452 | 0.006866458 | 0.9015563 | 0.006598557 |  |  | 3490 | 0.7698747 | 0.9142493 | 0.006943777 | 0.7866159 | 0.008118314 | 0.7865973 | 0.007905117 |  |  | 193860 | 0.836854 | 0.8678712 | 0.01311987 | 0.8345046 | 0.01195965 | 0.8345093 | 0.01232718 |  |  | 151660 | 0.7244432 | 0.7035679 | 0.006502034 | 0.7183726 | 0.007866772 | 0.7183776 | 0.006013
|  |  | 3347 | 0.9717712 | 0.982775 | 0.002469001 | 0.968116 | 0.1076909 | 0.9682501 | 0.1949441 |  |  | 3271 | 0.9332466 | 0.9564129 | 0.008818337 | 0.9390054 | 0.007540254 | 0.9390539 | 0.008462356 |  |  | 3495 | 0.8719194 | 0.9602385 | 0.007537194 | 0.9015617 | 0.006861501 | 0.9015726 | 0.006596051 |  |  | 3495 | 0.7698747 | 0.9142571 | 0.006936932 | 0.7866249 | 0.008118395 | 0.7866063 | 0.007905227 |  |  | 194160 | 0.8390919 | 0.8678712 | 0.01311987 | 0.8346806 | 0.01196229 | 0.8346854 | 0.01233027 |  |  | 151960 | 0.7266187 | 0.7035679 | 0.006502034 | 0.7185781 | 0.007870397 | 0.7185831 | 0.006014528
|  |  | 3352 | 0.9690834 | 0.9828713 | 0.002458989 | 0.9682291 | 0.1077049 | 0.9683633 | 0.194904 |  |  | 3276 | 0.934207 | 0.9565639 | 0.008788012 | 0.9391264 | 0.007522172 | 0.9391749 | 0.008439149 |  |  | 3500 | 0.8719194 | 0.9602844 | 0.007502344 | 0.901578 | 0.006856613 | 0.9015889 | 0.006593581 |  |  | 3500 | 0.7698747 | 0.9142648 | 0.006930192 | 0.7866339 | 0.008118477 | 0.7866153 | 0.007905338 |  |  | 194460 | 0.8390919 | 0.8678712 | 0.01311987 | 0.8348565 | 0.01196491 | 0.8348612 | 0.01233335 |  |  | 152260 | 0.7200923 | 0.7035679 | 0.006502034 | 0.7187833 | 0.007874 | 0.7187884 | 0.006016043
|  |  | 3357 | 0.9717712 | 0.9829672 | 0.002449017 | 0.9683417 | 0.1077188 | 0.9684761 | 0.194864 |  |  | 3281 | 0.934207 | 0.9567141 | 0.008757772 | 0.9392468 | 0.007504178 | 0.9392952 | 0.008416048 |  |  | 3505 | 0.8708404 | 0.96033 | 0.007467693 | 0.9015941 | 0.006851791 | 0.901605 | 0.006591146 |  |  | 3505 | 0.7665117 | 0.9142725 | 0.006923556 | 0.7866429 | 0.008118559 | 0.7866243 | 0.007905448 |  |  | 194760 | 0.8390919 | 0.8678712 | 0.01311987 | 0.8350321 | 0.01196753 | 0.8350369 | 0.01233641 |  |  | 152560 | 0.7222678 | 0.7035679 | 0.006502034 | 0.7189882 | 0.007877581 | 0.7189932 | 0.006017545
|  |  | 3362 | 0.9699793 | 0.9830624 | 0.002439085 | 0.9684539 | 0.1077326 | 0.9685885 | 0.194824 |  |  | 3286 | 0.9351675 | 0.9568636 | 0.008727619 | 0.9393666 | 0.007486272 | 0.9394148 | 0.008393052 |  |  | 3510 | 0.8719194 | 0.9603753 | 0.00743324 | 0.9016102 | 0.006847036 | 0.901621 | 0.006588746 |  |  | 3510 | 0.7665117 | 0.91428 | 0.006917023 | 0.7866519 | 0.008118641 | 0.7866333 | 0.007905559 |  |  | 195060 | 0.8435678 | 0.8678712 | 0.01311987 | 0.8352076 | 0.01197014 | 0.8352124 | 0.01233947 |  |  | 152860 | 0.7287941 | 0.7035679 | 0.006502034 | 0.7191927 | 0.00788114 | 0.7191978 | 0.006019036
|  |  | 3367 | 0.9717712 | 0.9831571 | 0.002429193 | 0.9685658 | 0.1077464 | 0.9687004 | 0.1947842 |  |  | 3291 | 0.9351675 | 0.9570123 | 0.008697552 | 0.9394857 | 0.007468454 | 0.9395338 | 0.008370161 |  |  | 3515 | 0.8708404 | 0.9604203 | 0.007398984 | 0.9016262 | 0.006842347 | 0.9016369 | 0.00658638 |  |  | 3515 | 0.7665117 | 0.9142875 | 0.006910591 | 0.7866609 | 0.008118723 | 0.7866422 | 0.00790567 |  |  | 195360 | 0.8480437 | 0.8678712 | 0.01311987 | 0.8353828 | 0.01197275 | 0.8353876 | 0.01234251 |  |  | 153160 | 0.7222678 | 0.7035679 | 0.006502034 | 0.7193969 | 0.007884678 | 0.719402 | 0.006020513
|  |  | 3372 | 0.9717712 | 0.9832513 | 0.002419342 | 0.9686771 | 0.1077601 | 0.9688119 | 0.1947444 |  |  | 3296 | 0.9351675 | 0.9571602 | 0.008667571 | 0.9396041 | 0.007450725 | 0.9396522 | 0.008347375 |  |  | 3520 | 0.8740774 | 0.960465 | 0.007364925 | 0.901642 | 0.006837722 | 0.9016527 | 0.006584048 |  |  | 3520 | 0.7665117 | 0.914295 | 0.006904259 | 0.7866698 | 0.008118805 | 0.7866512 | 0.007905781 |  |  | 195660 | 0.834616 | 0.8678712 | 0.01311987 | 0.8355578 | 0.01197535 | 0.8355627 | 0.01234553 |  |  | 153460 | 0.7200923 | 0.7035679 | 0.006502034 | 0.7196007 | 0.007888194 | 0.7196058 | 0.006021979
|  |  | 3377 | 0.9708753 | 0.9833449 | 0.00240953 | 0.9687881 | 0.1077738 | 0.968923 | 0.1947048 |  |  | 3301 | 0.934207 | 0.9573075 | 0.008637676 | 0.939722 | 0.007433083 | 0.9397699 | 0.008324693 |  |  | 3525 | 0.8708404 | 0.9605094 | 0.007331062 | 0.9016577 | 0.006833161 | 0.9016684 | 0.006581749 |  |  | 3525 | 0.7698747 | 0.9143023 | 0.006898025 | 0.7866788 | 0.008118887 | 0.7866602 | 0.007905892 |  |  | 195960 | 0.8390919 | 0.8678712 | 0.01311987 | 0.8357327 | 0.01197794 | 0.8357376 | 0.01234855 |  |  | 153760 | 0.7179169 | 0.7035679 | 0.006502034 | 0.7198042 | 0.007891689 | 0.7198093 | 0.006023432
|  |  | 3382 | 0.9717712 | 0.983438 | 0.002399759 | 0.9688987 | 0.1077875 | 0.9690337 | 0.1946652 |  |  | 3306 | 0.934207 | 0.957454 | 0.008607866 | 0.9398392 | 0.007415528 | 0.939887 | 0.008302116 |  |  | 3530 | 0.8719194 | 0.9605535 | 0.007297394 | 0.9016733 | 0.006828664 | 0.9016839 | 0.006579484 |  |  | 3530 | 0.7665117 | 0.9143096 | 0.006891888 | 0.7866878 | 0.008118969 | 0.7866692 | 0.007906003 |  |  | 196260 | 0.8413299 | 0.8678712 | 0.01311987 | 0.8359073 | 0.01198053 | 0.8359122 | 0.01235155 |  |  | 154060 | 0.7179169 | 0.7035679 | 0.006502034 | 0.7200074 | 0.007895162 | 0.7200125 | 0.006024873
|  |  | 3387 | 0.9717712 | 0.9835305 | 0.002390027 | 0.9690088 | 0.1078011 | 0.9691439 | 0.1946257 |  |  | 3311 | 0.9332466 | 0.9575997 | 0.008578142 | 0.9399557 | 0.007398061 | 0.9400035 | 0.008279643 |  |  | 3535 | 0.8719194 | 0.9605973 | 0.00726392 | 0.9016888 | 0.006824228 | 0.9016993 | 0.006577251 |  |  | 3535 | 0.7665117 | 0.9143168 | 0.006885846 | 0.7866968 | 0.008119052 | 0.7866782 | 0.007906115 |  |  | 196560 | 0.8435678 | 0.8678712 | 0.01311987 | 0.8360818 | 0.01198311 | 0.8360867 | 0.01235454 |  |  | 154360 | 0.7200923 | 0.7035679 | 0.006502034 | 0.7202102 | 0.007898613 | 0.7202153 | 0.006026301
|  |  | 3392 | 0.9717712 | 0.9836225 | 0.002380335 | 0.9691185 | 0.1078146 | 0.9692538 | 0.1945864 |  |  | 3316 | 0.9351675 | 0.9577448 | 0.008548504 | 0.9400717 | 0.007380682 | 0.9401193 | 0.008257274 |  |  | 3540 | 0.8719194 | 0.9606409 | 0.00723064 | 0.9017041 | 0.006819855 | 0.9017147 | 0.00657505 |  |  | 3540 | 0.7665117 | 0.9143239 | 0.006879898 | 0.7867058 | 0.008119134 | 0.7866872 | 0.007906226 |  |  | 196860 | 0.8435678 | 0.8678712 | 0.01311987 | 0.836256 | 0.01198568 | 0.8362609 | 0.01235752 |  |  | 154660 | 0.7200923 | 0.7035679 | 0.006502034 | 0.7204127 | 0.007902043 | 0.7204178 | 0.006027717
|  |  | 3397 | 0.9717712 | 0.983714 | 0.002370683 | 0.9692278 | 0.1078281 | 0.9693632 | 0.1945471 |  |  | 3321 | 0.934207 | 0.9578891 | 0.008518951 | 0.940187 | 0.007363389 | 0.9402346 | 0.008235009 |  |  | 3545 | 0.8719194 | 0.9606841 | 0.007197553 | 0.9017194 | 0.006815542 | 0.9017299 | 0.006572881 |  |  | 3545 | 0.7648303 | 0.914331 | 0.006874043 | 0.7867147 | 0.008119217 | 0.7866961 | 0.007906338 |  |  | 197160 | 0.8413299 | 0.8678712 | 0.01311987 | 0.8364301 | 0.01198825 | 0.836435 | 0.01236048 |  |  | 154960 | 0.7266187 | 0.7035679 | 0.006502034 | 0.7206148 | 0.007905452 | 0.7206199 | 0.006029121
|  |  | 3402 | 0.9717712 | 0.9838049 | 0.00236107 | 0.9693367 | 0.1078416 | 0.9694722 | 0.1945079 |  |  | 3326 | 0.9351675 | 0.9580327 | 0.008489483 | 0.9403017 | 0.007346183 | 0.9403492 | 0.008212848 |  |  | 3550 | 0.8719194 | 0.960727 | 0.007164658 | 0.9017345 | 0.006811288 | 0.901745 | 0.006570743 |  |  | 3550 | 0.7665117 | 0.914338 | 0.00686828 | 0.7867237 | 0.008119299 | 0.7867051 | 0.00790645 |  |  | 197460 | 0.8413299 | 0.8678712 | 0.01311987 | 0.8366039 | 0.01199081 | 0.8366089 | 0.01236343 |  |  | 155260 | 0.7157414 | 0.7035679 | 0.006502034 | 0.7208166 | 0.00790884 | 0.7208217 | 0.006030513
|  |  | 3407 | 0.9708753 | 0.9838953 | 0.002351496 | 0.9694452 | 0.107855 | 0.9695808 | 0.1944688 |  |  | 3331 | 0.9351675 | 0.9581755 | 0.008460101 | 0.9404158 | 0.007329063 | 0.9404631 | 0.008190789 |  |  | 3555 | 0.8729984 | 0.9607696 | 0.007131954 | 0.9017496 | 0.006807095 | 0.90176 | 0.006568635 |  |  | 3555 | 0.7648303 | 0.9143449 | 0.006862606 | 0.7867327 | 0.008119382 | 0.7867141 | 0.007906562 |  |  | 197760 | 0.8390919 | 0.8678712 | 0.01311987 | 0.8367776 | 0.01199337 | 0.8367825 | 0.01236637 |  |  | 155560 | 0.7222678 | 0.7035679 | 0.006502034 | 0.7210181 | 0.007912206 | 0.7210232 | 0.006031893
|  |  | 3412 | 0.9708753 | 0.9839852 | 0.002341962 | 0.9695533 | 0.1078683 | 0.969689 | 0.1944298 |  |  | 3336 | 0.9351675 | 0.9583177 | 0.008430804 | 0.9405293 | 0.00731203 | 0.9405765 | 0.008168834 |  |  | 3560 | 0.8719194 | 0.9608119 | 0.007099441 | 0.9017645 | 0.006802959 | 0.9017748 | 0.006566558 |  |  | 3560 | 0.7681932 | 0.9143517 | 0.006857022 | 0.7867417 | 0.008119465 | 0.7867231 | 0.007906674 |  |  | 198060 | 0.8390919 | 0.8678712 | 0.01311987 | 0.836951 | 0.01199591 | 0.836956 | 0.01236929 |  |  | 155860 | 0.7200923 | 0.7035679 | 0.006502034 | 0.7212192 | 0.007915551 | 0.7212243 | 0.00603326
|  |  | 3417 | 0.9708753 | 0.9840746 | 0.002332467 | 0.969661 | 0.1078817 | 0.9697967 | 0.1943909 |  |  | 3341 | 0.934207 | 0.9584591 | 0.008401591 | 0.9406421 | 0.007295083 | 0.9406893 | 0.008146982 |  |  | 3565 | 0.8719194 | 0.960854 | 0.007067117 | 0.9017793 | 0.006798881 | 0.9017896 | 0.006564512 |  |  | 3565 | 0.7681932 | 0.9143585 | 0.006851524 | 0.7867506 | 0.008119548 | 0.7867321 | 0.007906786 |  |  | 198360 | 0.8413299 | 0.8678712 | 0.01311987 | 0.8371243 | 0.01199846 | 0.8371293 | 0.0123722 |  |  | 156160 | 0.7222678 | 0.7035679 | 0.006502034 | 0.72142 | 0.007918875 | 0.7214251 | 0.006034616
|  |  | 3422 | 0.9708753 | 0.9841634 | 0.002323011 | 0.9697682 | 0.1078949 | 0.9699041 | 0.194352 |  |  | 3346 | 0.934207 | 0.9585999 | 0.008372464 | 0.9407544 | 0.007278221 | 0.9408015 | 0.008125233 |  |  | 3570 | 0.8719194 | 0.9608958 | 0.007034983 | 0.901794 | 0.00679486 | 0.9018043 | 0.006562494 |  |  | 3570 | 0.7665117 | 0.9143653 | 0.006846113 | 0.7867596 | 0.008119631 | 0.786741 | 0.007906898 |  |  | 198660 | 0.8435678 | 0.8678712 | 0.01311987 | 0.8372973 | 0.01200099 | 0.8373023 | 0.0123751 |  |  | 156460 | 0.7244432 | 0.7035679 | 0.006502034 | 0.7216204 | 0.007922179 | 0.7216256 | 0.006035959
|  |  | 3427 | 0.9708753 | 0.9842517 | 0.002313595 | 0.9698751 | 0.1079081 | 0.9700111 | 0.1943133 |  |  | 3351 | 0.9351675 | 0.9587399 | 0.008343422 | 0.9408661 | 0.007261446 | 0.940913 | 0.008103586 |  |  | 3575 | 0.8729984 | 0.9609372 | 0.007003037 | 0.9018086 | 0.006790895 | 0.9018188 | 0.006560506 |  |  | 3575 | 0.7665117 | 0.9143719 | 0.006840787 | 0.7867686 | 0.008119715 | 0.78675 | 0.007907011 |  |  | 198960 | 0.8458057 | 0.8678712 | 0.01311987 | 0.8374702 | 0.01200352 | 0.8374752 | 0.01237799 |  |  | 156760 | 0.7244432 | 0.7035679 | 0.006502034 | 0.7218205 | 0.007925461 | 0.7218257 | 0.00603729
|  |  | 3432 | 0.9717712 | 0.9843396 | 0.002304217 | 0.9699816 | 0.1079213 | 0.9701177 | 0.1942747 |  |  | 3356 | 0.9351675 | 0.9588793 | 0.008314464 | 0.9409771 | 0.007244756 | 0.941024 | 0.008082041 |  |  | 3580 | 0.8729984 | 0.9609784 | 0.006971278 | 0.9018231 | 0.006786986 | 0.9018333 | 0.006558547 |  |  | 3580 | 0.7665117 | 0.9143785 | 0.006835544 | 0.7867776 | 0.008119798 | 0.786759 | 0.007907124 |  |  | 199260 | 0.8413299 | 0.8678712 | 0.01311987 | 0.8376428 | 0.01200605 | 0.8376479 | 0.01238086 |  |  | 157060 | 0.7222678 | 0.7035679 | 0.006502034 | 0.7220203 | 0.007928722 | 0.7220255 | 0.00603861
|  |  | 3437 | 0.9726672 | 0.9844269 | 0.002294877 | 0.9700876 | 0.1079344 | 0.9702238 | 0.1942362 |  |  | 3361 | 0.9351675 | 0.9590179 | 0.008285591 | 0.9410876 | 0.007228151 | 0.9411343 | 0.008060598 |  |  | 3585 | 0.8729984 | 0.9610194 | 0.006939706 | 0.9018375 | 0.006783131 | 0.9018476 | 0.006556616 |  |  | 3585 | 0.7648303 | 0.914385 | 0.006830384 | 0.7867865 | 0.008119881 | 0.786768 | 0.007907236 |  |  | 199560 | 0.8458057 | 0.8678712 | 0.01311987 | 0.8378153 | 0.01200856 | 0.8378204 | 0.01238373 |  |  | 157360 | 0.7266187 | 0.7035679 | 0.006502034 | 0.7222197 | 0.007931963 | 0.7222249 | 0.006039917
|  |  | 3442 | 0.9708753 | 0.9845137 | 0.002285577 | 0.9701933 | 0.1079475 | 0.9703296 | 0.1941978 |  |  | 3366 | 0.9351675 | 0.9591559 | 0.008256802 | 0.9411975 | 0.007211631 | 0.9412441 | 0.008039258 |  |  | 3590 | 0.8719194 | 0.96106 | 0.00690832 | 0.9018518 | 0.006779331 | 0.9018619 | 0.006554712 |  |  | 3590 | 0.7665117 | 0.9143915 | 0.006825305 | 0.7867955 | 0.008119965 | 0.7867769 | 0.007907349 |  |  | 199860 | 0.8458057 | 0.8678712 | 0.01311987 | 0.8379875 | 0.01201107 | 0.8379927 | 0.01238657 |  |  | 157660 | 0.7157414 | 0.7035679 | 0.006502034 | 0.7224189 | 0.007935183 | 0.722424 | 0.006041213
|  |  | 3447 | 0.9717712 | 0.9846 | 0.002276315 | 0.9702986 | 0.1079605 | 0.970435 | 0.1941594 |  |  | 3371 | 0.934207 | 0.9592931 | 0.008228098 | 0.9413067 | 0.007195196 | 0.9413533 | 0.008018018 |  |  | 3595 | 0.8719194 | 0.9611004 | 0.00687712 | 0.901866 | 0.006775583 | 0.901876 | 0.006552837 |  |  | 3595 | 0.7681932 | 0.9143979 | 0.006820306 | 0.7868045 | 0.008120048 | 0.7867859 | 0.007907462 |  |  | 200160 | 0.8413299 | 0.8678712 | 0.01311987 | 0.8381596 | 0.01201358 | 0.8381647 | 0.01238941 |  |  | 157960 | 0.7244432 | 0.7035679 | 0.006502034 | 0.7226176 | 0.007938382 | 0.7226228 | 0.006042496
|  |  | 3452 | 0.9726672 | 0.9846858 | 0.002267092 | 0.9704035 | 0.1079735 | 0.9705399 | 0.1941212 |  |  | 3376 | 0.9361279 | 0.9594297 | 0.008199478 | 0.9414154 | 0.007178845 | 0.9414619 | 0.00799688 |  |  | 3600 | 0.8719194 | 0.9611405 | 0.006846104 | 0.9018801 | 0.006771889 | 0.90189 | 0.006550989 |  |  | 3600 | 0.7665117 | 0.9144043 | 0.006815386 | 0.7868135 | 0.008120132 | 0.7867949 | 0.007907576 |  |  | 200460 | 0.8458057 | 0.8678712 | 0.01311987 | 0.8383315 | 0.01201608 | 0.8383366 | 0.01239223 |  |  | 158260 | 0.7200923 | 0.7035679 | 0.006502034 | 0.7228161 | 0.00794156 | 0.7228213 | 0.006043768
|  |  | 3457 | 0.9717712 | 0.9847711 | 0.002257907 | 0.970508 | 0.1079864 | 0.9706445 | 0.1940831 |  |  | 3381 | 0.9351675 | 0.9595656 | 0.008170942 | 0.9415236 | 0.007162579 | 0.9415699 | 0.007975844 |  |  | 3605 | 0.8729984 | 0.9611803 | 0.006815272 | 0.9018941 | 0.006768246 | 0.901904 | 0.006549167 |  |  | 3605 | 0.7681932 | 0.9144105 | 0.006810544 | 0.7868224 | 0.008120216 | 0.7868039 | 0.007907689 |  |  | 200760 | 0.8435678 | 0.8678712 | 0.01311987 | 0.8385031 | 0.01201857 | 0.8385083 | 0.01239505 |  |  | 158560 | 0.7222678 | 0.7035679 | 0.006502034 | 0.7230142 | 0.007944719 | 0.7230194 | 0.006045028
|  |  | 3462 | 0.9717712 | 0.984856 | 0.00224876 | 0.9706121 | 0.1079993 | 0.9707487 | 0.194045 |  |  | 3386 | 0.9351675 | 0.9597008 | 0.008142491 | 0.9416311 | 0.007146397 | 0.9416774 | 0.007954908 |  |  | 3610 | 0.8719194 | 0.9612199 | 0.006784623 | 0.9019079 | 0.006764654 | 0.9019178 | 0.006547372 |  |  | 3610 | 0.7681932 | 0.9144167 | 0.006805778 | 0.7868314 | 0.0081203 | 0.7868128 | 0.007907802 |  |  | 201060 | 0.8413299 | 0.8678712 | 0.01311987 | 0.8386746 | 0.01202105 | 0.8386798 | 0.01239784 |  |  | 158860 | 0.7309696 | 0.7035679 | 0.006502034 | 0.723212 | 0.007947856 | 0.7232172 | 0.006046277
|  |  | 3467 | 0.9717712 | 0.9849403 | 0.002239652 | 0.9707158 | 0.1080122 | 0.9708525 | 0.1940071 |  |  | 3391 | 0.9351675 | 0.9598353 | 0.008114123 | 0.9417381 | 0.007130299 | 0.9417842 | 0.007934073 |  |  | 3615 | 0.8729984 | 0.9612591 | 0.006754156 | 0.9019217 | 0.006761113 | 0.9019316 | 0.006545604 |  |  | 3615 | 0.7681932 | 0.9144229 | 0.006801088 | 0.7868404 | 0.008120384 | 0.7868218 | 0.007907916 |  |  | 201360 | 0.8458057 | 0.8678712 | 0.01311987 | 0.8388459 | 0.01202353 | 0.8388511039 | 0.01240063 |  |  | 159160 | 0.7244432 | 0.7035679 | 0.006502034 | 0.7234094 | 0.007950973 | 0.7234146 | 0.006047513
|  |  | 3472 | 0.9726672 | 0.9850241 | 0.002230581 | 0.9708191 | 0.108025 | 0.9709559 | 0.1939692 |  |  | 3396 | 0.9361279 | 0.9599692 | 0.008085839 | 0.9418444 | 0.007114285 | 0.9418905 | 0.007913338 |  |  | 3620 | 0.8740774 | 0.9612982 | 0.006723871 | 0.9019354 | 0.006757622 | 0.9019452 | 0.006543861 |  |  | 3620 | 0.7665117 | 0.914429 | 0.006796472 | 0.7868493 | 0.008120468 | 0.7868308 | 0.00790803 |  |  | 201660 | 0.8458057 | 0.8678712 | 0.01311987 | 0.839017 | 0.012026 | 0.8390222 | 0.0124034 |  |  | 159460 | 0.7179169 | 0.7035679 | 0.006502034 | 0.7236065 | 0.00795407 | 0.7236118 | 0.006048738
|  |  | 3477 | 0.9726672 | 0.9851075 | 0.002221549 | 0.970922 | 0.1080377 | 0.9710589 | 0.1939315 |  |  | 3401 | 0.9361279 | 0.9601024 | 0.008057639 | 0.9419503 | 0.007098354 | 0.9419962 | 0.007892703 |  |  | 3625 | 0.8729984 | 0.9613369 | 0.006693767 | 0.901949 | 0.00675418 | 0.9019588 | 0.006542143 |  |  | 3625 | 0.7681932 | 0.914435 | 0.006791929 | 0.7868583 | 0.008120553 | 0.7868398 | 0.007908144 |  |  | 201960 | 0.8413299 | 0.8678712 | 0.01311987 | 0.8391879 | 0.01202847 | 0.8391931 | 0.01240617 |  |  | 159760 | 0.7222678 | 0.7035679 | 0.006502034 | 0.7238033 | 0.007957147 | 0.7238086 | 0.006049951
|  |  | 3482 | 0.9726672 | 0.9851904 | 0.002212554 | 0.9710246 | 0.1080504 | 0.9711616 | 0.1938939 |  |  | 3406 | 0.9361279 | 0.9602349 | 0.008029522 | 0.9420555 | 0.007082507 | 0.9421014 | 0.007872169 |  |  | 3630 | 0.8729984 | 0.9613754 | 0.006663843 | 0.9019625 | 0.006750787 | 0.9019722 | 0.00654045 |  |  | 3630 | 0.7681932 | 0.914441 | 0.006787458 | 0.7868673 | 0.008120637 | 0.7868487 | 0.007908258 |  |  | 202260 | 0.8435678 | 0.8678712 | 0.01311987 | 0.8393585 | 0.01203093 | 0.8393638 | 0.01240891 |  |  | 160060 | 0.7222678 | 0.7035679 | 0.006502034 | 0.7239998 | 0.007960203 | 0.724005 | 0.006051153
|  |  | 3487 | 0.9735632 | 0.9852727 | 0.002203597 | 0.9711268 | 0.1080631 | 0.9712638 | 0.1938563 |  |  | 3411 | 0.9351675 | 0.9603668 | 0.008001489 | 0.9421602 | 0.007066742 | 0.942206 | 0.007851734 |  |  | 3635 | 0.8729984 | 0.9614137 | 0.006634098 | 0.9019759 | 0.006747441 | 0.9019856 | 0.006538783 |  |  | 3635 | 0.7665117 | 0.9144469 | 0.006783058 | 0.7868763 | 0.008120721 | 0.7868577 | 0.007908372 |  |  | 202560 | 0.8413299 | 0.8678712 | 0.01311987 | 0.839529 | 0.01203338 | 0.8395343 | 0.01241165 |  |  | 160360 | 0.7266187 | 0.7035679 | 0.006502034 | 0.7241959 | 0.007963239 | 0.7242012 | 0.006052342
|  |  | 3492 | 0.9717712 | 0.9853547 | 0.002194678 | 0.9712286 | 0.1080757 | 0.9713657 | 0.1938189 |  |  | 3416 | 0.9370884 | 0.960498 | 0.007973539 | 0.9422643 | 0.00705106 | 0.94231 | 0.007831399 |  |  | 3640 | 0.8729984 | 0.9614516 | 0.006604532 | 0.9019892 | 0.006744143 | 0.9019988 | 0.006537139 |  |  | 3640 | 0.7648303 | 0.9144528 | 0.006778728 | 0.7868852 | 0.008120806 | 0.7868667 | 0.007908486 |  |  | 202860 | 0.8435678 | 0.8678712 | 0.01311987 | 0.8396993 | 0.01203583 | 0.8397047 | 0.01241437 |  |  | 160660 | 0.7266187 | 0.7035679 | 0.006502034 | 0.7243917 | 0.007966255 | 0.724397 | 0.006053521
|  |  | 3497 | 0.9726672 | 0.9854361 | 0.002185797 | 0.97133 | 0.1080883 | 0.9714672 | 0.1937815 |  |  | 3421 | 0.9361279 | 0.9606286 | 0.007945673 | 0.9423679 | 0.007035461 | 0.9424135 | 0.007811163 |  |  | 3645 | 0.8740774 | 0.9614894 | 0.006575144 | 0.9020024 | 0.006740892 | 0.902012 | 0.00653552 |  |  | 3645 | 0.7648303 | 0.9144586 | 0.006774467 | 0.7868942 | 0.008120891 | 0.7868756 | 0.007908601 |  |  | 203160 | 0.8502816 | 0.8678712 | 0.01311987 | 0.8398695 | 0.01203827 | 0.8398748 | 0.01241709 |  |  | 160960 | 0.7266187 | 0.7035679 | 0.006502034 | 0.7245872 | 0.007969252 | 0.7245924 | 0.006054688
|  |  | 3502 | 0.9726672 | 0.9855171 | 0.002176953 | 0.971431 | 0.1081008 | 0.9715683 | 0.1937443 |  |  | 3426 | 0.9361279 | 0.9607585 | 0.007917889 | 0.9424709 | 0.007019944 | 0.9425164 | 0.007791026 |  |  | 3650 | 0.8729984 | 0.9615268 | 0.006545933 | 0.9020155 | 0.006737687 | 0.902025 | 0.006533924 |  |  | 3650 | 0.7681932 | 0.9144644 | 0.006770273 | 0.7869032 | 0.008120975 | 0.7868846 | 0.007908715 |  |  | 203460 | 0.8480437 | 0.8678712 | 0.01311987 | 0.8400394 | 0.01204071 | 0.8400447 | 0.01241979 |  |  | 161260 | 0.7266187 | 0.7035679 | 0.006502034 | 0.7247823 | 0.007972228 | 0.7247876 | 0.006055843
|  |  | 3507 | 0.9726672 | 0.9855976 | 0.002168146 | 0.9715317 | 0.1081133 | 0.971669 | 0.1937072 |  |  | 3431 | 0.9361279 | 0.9608878 | 0.007890189 | 0.9425734 | 0.00700451 | 0.9426188 | 0.007770988 |  |  | 3655 | 0.8729984 | 0.961564 | 0.006516899 | 0.9020285 | 0.006734527 | 0.902038 | 0.006532352 |  |  | 3655 | 0.7665117 | 0.9144701 | 0.006766147 | 0.7869121 | 0.00812106 | 0.7868936 | 0.00790883 |  |  | 203760 | 0.8413299 | 0.8678712 | 0.01311987 | 0.8402091 | 0.01204314 | 0.8402144 | 0.01242247 |  |  | 161560 | 0.7287941 | 0.7035679 | 0.006502034 | 0.7249771 | 0.007975184 | 0.7249824 | 0.006056987
|  |  | 3512 | 0.9726672 | 0.9856776 | 0.002159376 | 0.971632 | 0.1081258 | 0.9717694 | 0.1936701 |  |  | 3436 | 0.9351675 | 0.9610164 | 0.007862571 | 0.9426753 | 0.006989157 | 0.9427206 | 0.007751049 |  |  | 3660 | 0.8740774 | 0.961601 | 0.006488041 | 0.9020415 | 0.006731412 | 0.9020509 | 0.006530802 |  |  | 3660 | 0.7681932 | 0.9144757 | 0.006762086 | 0.7869211 | 0.008121145 | 0.7869025 | 0.007908945 |  |  | 204060 | 0.8435678 | 0.8678712 | 0.01311987 | 0.8403786 | 0.01204556 | 0.840384 | 0.01242515 |  |  | 161860 | 0.7222678 | 0.7035679 | 0.006502034 | 0.7251716 | 0.00797812 | 0.7251769 | 0.006058119
|  |  | 3517 | 0.9735632 | 0.9857572 | 0.002150644 | 0.9717319 | 0.1081382 | 0.9718694 | 0.1936332 |  |  | 3441 | 0.9380489 | 0.9611443 | 0.007835037 | 0.9427767 | 0.006973886 | 0.9428219 | 0.007731208 |  |  | 3665 | 0.8751564 | 0.9616377 | 0.006459357 | 0.9020543 | 0.006728341 | 0.9020637 | 0.006529276 |  |  | 3665 | 0.7648303 | 0.9144813 | 0.00675809 | 0.7869301 | 0.00812123 | 0.7869115 | 0.00790906 |  |  | 204360 | 0.8480437 | 0.8678712 | 0.01311987 | 0.8405479 | 0.01204798 | 0.8405533 | 0.01242781 |  |  | 162160 | 0.7287941 | 0.7035679 | 0.006502034 | 0.7253658 | 0.007981037 | 0.7253711 | 0.00605924
|  |  | 3522 | 0.9735632 | 0.9858363 | 0.002141949 | 0.9718314 | 0.1081505 | 0.971969 | 0.1935963 |  |  | 3446 | 0.9380489 | 0.9612717 | 0.007807584 | 0.9428775 | 0.006958696 | 0.9429226 | 0.007711464 |  |  | 3670 | 0.8719194 | 0.9616741 | 0.006430848 | 0.902067 | 0.006725314 | 0.9020764 | 0.006527772 |  |  | 3670 | 0.7665117 | 0.9144868 | 0.006754158 | 0.786939 | 0.008121316 | 0.7869205 | 0.007909175 |  |  | 204660 | 0.8458057 | 0.8678712 | 0.01311987 | 0.8407171 | 0.01205039 | 0.8407225 | 0.01243046 |  |  | 162460 | 0.7244432 | 0.7035679 | 0.006502034 | 0.7255596 | 0.007983934 | 0.7255649 | 0.00606035
|  |  | 3527 | 0.9735632 | 0.985915 | 0.002133291 | 0.9719306 | 0.1081628 | 0.9720682 | 0.1935596 |  |  | 3451 | 0.9351675 | 0.9613984 | 0.007780215 | 0.9429778 | 0.006943587 | 0.9430228 | 0.007691819 |  |  | 3675 | 0.8729984 | 0.9617104 | 0.006402513 | 0.9020797 | 0.006722329 | 0.902089 | 0.006526289 |  |  | 3675 | 0.7665117 | 0.9144923 | 0.006750289 | 0.786948 | 0.008121401 | 0.7869294 | 0.00790929 |  |  | 204960 | 0.8458057 | 0.8678712 | 0.01311987 | 0.840886 | 0.01205279 | 0.8408914 | 0.0124331 |  |  | 162760 | 0.7244432 | 0.7035679 | 0.006502034 | 0.7257532 | 0.007986811 | 0.7257585 | 0.006061448
|  |  | 3532 | 0.9726672 | 0.9859932 | 0.002124669 | 0.9720294 | 0.1081751 | 0.9721671 | 0.193523 |  |  | 3456 | 0.9370884 | 0.9615244 | 0.007752928 | 0.9430775 | 0.00692856 | 0.9431225 | 0.007672272 |  |  | 3680 | 0.8729984 | 0.9617463 | 0.006374351 | 0.9020923 | 0.006719388 | 0.9021016 | 0.006524829 |  |  | 3680 | 0.7648303 | 0.9144977 | 0.006746482 | 0.786957 | 0.008121486 | 0.7869384 | 0.007909406 |  |  | 205260 | 0.8480437 | 0.8678712 | 0.01311987 | 0.8410548 | 0.01205519 | 0.8410602 | 0.01243572 |  |  | 163060 | 0.7200923 | 0.7035679 | 0.006502034 | 0.7259463 | 0.007989669 | 0.7259517 | 0.006062535
|  |  | 3537 | 0.9726672 | 0.9860709 | 0.002116084 | 0.9721279 | 0.1081873 | 0.9722656 | 0.1934864 |  |  | 3461 | 0.9361279 | 0.9616499 | 0.007725723 | 0.9431767 | 0.006913613 | 0.9432216 | 0.007652821 |  |  | 3685 | 0.8740774 | 0.961782 | 0.006346361 | 0.9021048 | 0.006716488 | 0.902114 | 0.00652339 |  |  | 3685 | 0.7698747 | 0.9145031 | 0.006742736 | 0.7869659 | 0.008121572 | 0.7869474 | 0.007909521 |  |  | 205560 | 0.8458057 | 0.8678712 | 0.01311987 | 0.8412233 | 0.01205758 | 0.8412288 | 0.01243833 |  |  | 163360 | 0.7244432 | 0.7035679 | 0.006502034 | 0.7261392 | 0.007992507 | 0.7261445 | 0.006063611
|  |  | 3542 | 0.9726672 | 0.9861482 | 0.002107536 | 0.972226 | 0.1081995 | 0.9723638 | 0.19345 |  |  | 3466 | 0.9361279 | 0.9617747 | 0.0076986 | 0.9432754 | 0.006898747 | 0.9433202 | 0.007633468 |  |  | 3690 | 0.8729984 | 0.9618175 | 0.006318542 | 0.9021171 | 0.00671363 | 0.9021264 | 0.006521973 |  |  | 3690 | 0.7681932 | 0.9145084 | 0.00673905 | 0.7869749 | 0.008121657 | 0.7869563 | 0.007909637 |  |  | 205860 | 0.8502816 | 0.8678712 | 0.01311987 | 0.8413917 | 0.01205997 | 0.8413972 | 0.01244094 |  |  | 163660 | 0.7266187 | 0.7035679 | 0.006502034 | 0.7263318 | 0.007995326 | 0.7263371 | 0.006064676
|  |  | 3547 | 0.9735632 | 0.9862251 | 0.002099025 | 0.9723237 | 0.1082117 | 0.9724615 | 0.1934137 |  |  | 3471 | 0.9361279 | 0.9618988 | 0.007671559 | 0.9433736 | 0.00688396 | 0.9434182 | 0.007614212 |  |  | 3695 | 0.8751564 | 0.9618528 | 0.006290895 | 0.9021295 | 0.006710812 | 0.9021386 | 0.006520576 |  |  | 3695 | 0.7665117 | 0.9145137 | 0.006735423 | 0.7869838 | 0.008121743 | 0.7869653 | 0.007909753 |  |  | 206160 | 0.8480437 | 0.8678712 | 0.01311987 | 0.8415599 | 0.01206235 | 0.8415654 | 0.01244352 |  |  | 163960 | 0.7244432 | 0.7035679 | 0.006502034 | 0.726524 | 0.007998126 | 0.7265293 | 0.006065729
|  |  | 3552 | 0.9726672 | 0.9863015 | 0.00209055 | 0.972421 | 0.1082238 | 0.9725589 | 0.1933774 |  |  | 3476 | 0.9361279 | 0.9620224 | 0.0076446 | 0.9434712 | 0.006869254 | 0.9435158 | 0.007595053 |  |  | 3700 | 0.8729984 | 0.9618878 | 0.006263417 | 0.9021417 | 0.006708035 | 0.9021508 | 0.0065192 |  |  | 3700 | 0.7715562 | 0.9145189 | 0.006731854 | 0.7869928 | 0.008121829 | 0.7869743 | 0.007909869 |  |  | 206460 | 0.8458057 | 0.8678712 | 0.01311987 | 0.8417278 | 0.01206472 | 0.8417334 | 0.0124461 |  |  | 164260 | 0.7244432 | 0.7035679 | 0.006502034 | 0.7267159 | 0.008000906 | 0.7267212 | 0.006066771
|  |  | 3557 | 0.9735632 | 0.9863774 | 0.002082111 | 0.972518 | 0.1082358 | 0.972656 | 0.1933413 |  |  | 3481 | 0.9361279 | 0.9621454 | 0.007617723 | 0.9435683 | 0.006854628 | 0.9436128 | 0.007575989 |  |  | 3705 | 0.8751564 | 0.9619225 | 0.006236109 | 0.9021538 | 0.006705297 | 0.9021629 | 0.006517844 |  |  | 3705 | 0.7665117 | 0.914524 | 0.006728343 | 0.7870018 | 0.008121915 | 0.7869832 | 0.007909985 |  |  | 206760 | 0.8525196 | 0.8678712 | 0.01311987 | 0.8418956 | 0.01206709 | 0.8419012 | 0.01244866 |  |  | 164560 | 0.7266187 | 0.7035679 | 0.006502034 | 0.7269075 | 0.008003667 | 0.7269128 | 0.006067802
|  |  | 3562 | 0.9735632 | 0.986453 | 0.002073709 | 0.9726147 | 0.1082478 | 0.9727527 | 0.1933053 |  |  | 3486 | 0.9361279 | 0.9622677 | 0.007590927 | 0.9436649 | 0.006840081 | 0.9437093 | 0.007557022 |  |  | 3710 | 0.8751564 | 0.9619571 | 0.006208969 | 0.9021659 | 0.006702599 | 0.9021749 | 0.006516509 |  |  | 3710 | 0.7681932 | 0.9145291 | 0.006724888 | 0.7870107 | 0.008122001 | 0.7869922 | 0.007910101 |  |  | 207060 | 0.8480437 | 0.8678712 | 0.01311987 | 0.8420632 | 0.01206945 | 0.8420688 | 0.01245122 |  |  | 164860 | 0.7266187 | 0.7035679 | 0.006502034 | 0.7270987 | 0.008006408 | 0.7271041 | 0.006068823
|  |  | 3567 | 0.9735632 | 0.9865281 | 0.002065343 | 0.9727109 | 0.1082598 | 0.972849 | 0.1932694 |  |  | 3491 | 0.9370884 | 0.9623894 | 0.007564213 | 0.943761 | 0.006825613 | 0.9438053 | 0.007538151 |  |  | 3715 | 0.8740774 | 0.9619914 | 0.006181998 | 0.9021778 | 0.006699939 | 0.9021869 | 0.006515193 |  |  | 3715 | 0.7665117 | 0.9145342 | 0.006721489 | 0.7870197 | 0.008122087 | 0.7870012 | 0.007910218 |  |  | 207360 | 0.8458057 | 0.8678712 | 0.01311987 | 0.8422306 | 0.0120718 | 0.8422362 | 0.01245376 |  |  | 165160 | 0.7244432 | 0.7035679 | 0.006502034 | 0.7272897 | 0.008009131 | 0.727295 | 0.006069831
|  |  | 3572 | 0.9735632 | 0.9866027 | 0.002057012 | 0.9728069 | 0.1082717 | 0.972945 | 0.1932335 |  |  | 3496 | 0.9370884 | 0.9625105 | 0.00753758 | 0.9438565 | 0.006811225 | 0.9439007 | 0.007519376 |  |  | 3720 | 0.8729984 | 0.9620254 | 0.006155194 | 0.9021897 | 0.006697318 | 0.9021987 | 0.006513896 |  |  | 3720 | 0.7681932 | 0.9145392 | 0.006718144 | 0.7870286 | 0.008122173 | 0.7870101 | 0.007910334 |  |  | 207660 | 0.8502816 | 0.8678712 | 0.01311987 | 0.8423978 | 0.01207415 | 0.8424034 | 0.01245628 |  |  | 165460 | 0.7287941 | 0.7035679 | 0.006502034 | 0.7274803 | 0.008011834 | 0.7274856 | 0.006070829
|  |  | 3577 | 0.9726672 | 0.9866769 | 0.002048718 | 0.9729024 | 0.1082836 | 0.9730406 | 0.1931978 |  |  | 3501 | 0.9380489 | 0.962631 | 0.007511029 | 0.9439516 | 0.006796915 | 0.9439957 | 0.007500696 |  |  | 3725 | 0.8740774 | 0.9620593 | 0.006128556 | 0.9022015 | 0.006694734 | 0.9022105 | 0.006512619 |  |  | 3725 | 0.7681932 | 0.9145442 | 0.006714854 | 0.7870376 | 0.008122259 | 0.7870191 | 0.007910451 |  |  | 207960 | 0.8458057 | 0.8678712 | 0.01311987 | 0.8425649 | 0.01207649 | 0.8425705 | 0.0124588 |  |  | 165760 | 0.7309696 | 0.7035679 | 0.006502034 | 0.7276706 | 0.008014518 | 0.727676 | 0.006071816
|  |  | 3582 | 0.9744591 | 0.9867507 | 0.00204046 | 0.9729977 | 0.1082955 | 0.9731359 | 0.1931622 |  |  | 3506 | 0.9370884 | 0.9627509 | 0.007484558 | 0.9440461 | 0.006782684 | 0.9440901 | 0.007482111 |  |  | 3730 | 0.8740774 | 0.9620929 | 0.006102085 | 0.9022133 | 0.006692187 | 0.9022222 | 0.006511361 |  |  | 3730 | 0.7681932 | 0.9145491 | 0.006711616 | 0.7870466 | 0.008122346 | 0.7870281 | 0.007910568 |  |  | 208260 | 0.8480437 | 0.8678712 | 0.01311987 | 0.8427317 | 0.01207883 | 0.8427373 | 0.0124613 |  |  | 166060 | 0.7266187 | 0.7035679 | 0.006502034 | 0.7278606 | 0.008017184 | 0.7278659 | 0.006072792
|  |  | 3587 | 0.9753551 | 0.9868241 | 0.002032237 | 0.9730925 | 0.1083073 | 0.9732308 | 0.1931267 |  |  | 3511 | 0.9361279 | 0.9628702 | 0.007458169 | 0.9441401 | 0.006768531 | 0.9441841 | 0.00746362 |  |  | 3735 | 0.8740774 | 0.9621262 | 0.006075779 | 0.9022249 | 0.006689676 | 0.9022338 | 0.006510121 |  |  | 3735 | 0.7665117 | 0.914554 | 0.006708431 | 0.7870555 | 0.008122432 | 0.787037 | 0.007910685 |  |  | 208560 | 0.8458057 | 0.8678712 | 0.01311987 | 0.8428983 | 0.01208116 | 0.842904 | 0.0124638 |  |  | 166360 | 0.7200923 | 0.7035679 | 0.006502034 | 0.7280502 | 0.00801983 | 0.7280556 | 0.006073757
|  |  | 3592 | 0.9726672 | 0.986897 | 0.00202405 | 0.973187 | 0.108319 | 0.9733253 | 0.1930913 |  |  | 3516 | 0.9380489 | 0.9629889 | 0.00743186 | 0.9442337 | 0.006754456 | 0.9442775 | 0.007445225 |  |  | 3740 | 0.8740774 | 0.9621594 | 0.006049637 | 0.9022365 | 0.006687202 | 0.9022453 | 0.0065089 |  |  | 3740 | 0.7681932 | 0.9145588 | 0.006705297 | 0.7870645 | 0.008122519 | 0.787046 | 0.007910802 |  |  | 208860 | 0.8480437 | 0.8678712 | 0.01311987 | 0.8430648 | 0.01208349 | 0.8430704 | 0.01246628 |  |  | 166660 | 0.7200923 | 0.7035679 | 0.006502034 | 0.7282396 | 0.008022458 | 0.728245 | 0.006074712
|  |  | 3597 | 0.9744591 | 0.9869695 | 0.002015899 | 0.9732812 | 0.1083308 | 0.9734195 | 0.193056 |  |  | 3521 | 0.9380489 | 0.9631071 | 0.007405632 | 0.9443267 | 0.006740459 | 0.9443705 | 0.007426924 |  |  | 3745 | 0.8740774 | 0.9621923 | 0.006023659 | 0.902248 | 0.006684764 | 0.9022567 | 0.006507697 |  |  | 3745 | 0.7665117 | 0.9145636 | 0.006702214 | 0.7870734 | 0.008122606 | 0.7870549 | 0.007910919 |  |  | 209160 | 0.8480437 | 0.8678712 | 0.01311987 | 0.843231 | 0.0120858 | 0.8432367 | 0.01246874 |  |  | 166960 | 0.7287941 | 0.7035679 | 0.006502034 | 0.7284286 | 0.008025067 | 0.728434 | 0.006075655
|  |  | 3602 | 0.9744591 | 0.9870416 | 0.002007782 | 0.973375 | 0.1083424 | 0.9735134 | 0.1930208 |  |  | 3526 | 0.9370884 | 0.9632246 | 0.007379485 | 0.9444192 | 0.00672654 | 0.9444629 | 0.007408717 |  |  | 3750 | 0.8740774 | 0.962225 | 0.005997844 | 0.9022594 | 0.00668236 | 0.9022681 | 0.006506512 |  |  | 3750 | 0.7665117 | 0.9145683 | 0.006699181 | 0.7870824 | 0.008122693 | 0.7870639 | 0.007911037 |  |  | 209460 | 0.8502816 | 0.8678712 | 0.01311987 | 0.8433971 | 0.01208812 | 0.8434028 | 0.0124712 |  |  | 167260 | 0.7309696 | 0.7035679 | 0.006502034 | 0.7286173 | 0.008027657 | 0.7286227 | 0.006076588
|  |  | 3607 | 0.9735632 | 0.9871133 | 0.001999702 | 0.9734685 | 0.1083541 | 0.9736069 | 0.1929857 |  |  | 3531 | 0.9370884 | 0.9633415 | 0.007353418 | 0.9445113 | 0.006712698 | 0.9445548 | 0.007390604 |  |  | 3755 | 0.8751564 | 0.9622575 | 0.005972192 | 0.9022707 | 0.006679991 | 0.9022794 | 0.006505344 |  |  | 3755 | 0.7681932 | 0.914573 | 0.006696197 | 0.7870914 | 0.008122779 | 0.7870729 | 0.007911154 |  |  | 209760 | 0.8480437 | 0.8678712 | 0.01311987 | 0.843563 | 0.01209042 | 0.8435687 | 0.01247364 |  |  | 167560 | 0.7222678 | 0.7035679 | 0.006502034 | 0.7288057 | 0.008030229 | 0.7288111 | 0.006077509
|  |  | 3612 | 0.9744591 | 0.9871846 | 0.001991656 | 0.9735616 | 0.1083657 | 0.9737001 | 0.1929507 |  |  | 3536 | 0.9370884 | 0.9634579 | 0.007327431 | 0.9446028 | 0.006698933 | 0.9446463 | 0.007372584 |  |  | 3760 | 0.8751564 | 0.9622898 | 0.005946702 | 0.9022819 | 0.006677656 | 0.9022906 | 0.006504194 |  |  | 3760 | 0.7681932 | 0.9145776 | 0.006693261 | 0.7871003 | 0.008122866 | 0.7870818 | 0.007911272 |  |  | 210060 | 0.8480437 | 0.8678712 | 0.01311987 | 0.8437287 | 0.01209272 | 0.8437344 | 0.01247608 |  |  | 167860 | 0.7287941 | 0.7035679 | 0.006502034 | 0.7289938 | 0.008032782 | 0.7289992 | 0.00607842
|  |  | 3617 | 0.9735632 | 0.9872555 | 0.001983646 | 0.9736544 | 0.1083772 | 0.9737929 | 0.1929158 |  |  | 3541 | 0.9370884 | 0.9635737 | 0.007301525 | 0.9446939 | 0.006685245 | 0.9447373 | 0.007354658 |  |  | 3765 | 0.8740774 | 0.9623218 | 0.005921372 | 0.9022931 | 0.006675355 | 0.9023018 | 0.006503061 |  |  | 3765 | 0.7681932 | 0.9145822 | 0.006690373 | 0.7871093 | 0.008122954 | 0.7870908 | 0.00791139 |  |  | 210360 | 0.8480437 | 0.8678712 | 0.01311987 | 0.8438942 | 0.01209502 | 0.8438999 | 0.0124785 |  |  | 168160 | 0.7244432 | 0.7035679 | 0.006502034 | 0.7291816 | 0.008035317 | 0.729187 | 0.006079321
|  |  | 3622 | 0.9744591 | 0.9873259 | 0.001975671 | 0.9737469 | 0.1083888 | 0.9738854 | 0.192881 |  |  | 3546 | 0.9380489 | 0.9636889 | 0.007275698 | 0.9447845 | 0.006671634 | 0.9448277 | 0.007336825 |  |  | 3770 | 0.8740774 | 0.9623536 | 0.005896203 | 0.9023042 | 0.006673088 | 0.9023128 | 0.006501945 |  |  | 3770 | 0.7648303 | 0.9145867 | 0.006687532 | 0.7871182 | 0.008123041 | 0.7870997 | 0.007911507 |  |  | 210660 | 0.8502816 | 0.8678712 | 0.01311987 | 0.8440595 | 0.0120973 | 0.8440652 | 0.0124809 |  |  | 168460 | 0.7222678 | 0.7035679 | 0.006502034 | 0.729369 | 0.008037833 | 0.7293744 | 0.00608021
|  |  | 3627 | 0.9735632 | 0.9873959 | 0.00196773 | 0.973839 | 0.1084002 | 0.9739775 | 0.1928463 |  |  | 3551 | 0.9380489 | 0.9638035 | 0.007249952 | 0.9448745 | 0.006658098 | 0.9449177 | 0.007319085 |  |  | 3775 | 0.8751564 | 0.9623852 | 0.005871194 | 0.9023152 | 0.006670853 | 0.9023238 | 0.006500846 |  |  | 3775 | 0.7681932 | 0.9145912 | 0.006684737 | 0.7871272 | 0.008123128 | 0.7871087 | 0.007911626 |  |  | 210960 | 0.8458057 | 0.8678712 | 0.01311987 | 0.8442246 | 0.01209959 | 0.8442304 | 0.0124833 |  |  | 168760 | 0.7287941 | 0.7035679 | 0.006502034 | 0.7295561 | 0.00804033 | 0.7295616 | 0.006081089
|  |  | 3632 | 0.9753551 | 0.9874656 | 0.001959825 | 0.9739308 | 0.1084117 | 0.9740693 | 0.1928118 |  |  | 3556 | 0.9380489 | 0.9639175 | 0.007224285 | 0.9449641 | 0.006644639 | 0.9450073 | 0.007301437 |  |  | 3780 | 0.8740774 | 0.9624166 | 0.005846344 | 0.9023262 | 0.00666865 | 0.9023347 | 0.006499763 |  |  | 3780 | 0.7681932 | 0.9145957 | 0.006681987 | 0.7871361 | 0.008123216 | 0.7871176 | 0.007911744 |  |  | 211260 | 0.8525196 | 0.8678712 | 0.01311987 | 0.8443895 | 0.01210186 | 0.8443953 | 0.01248569 |  |  | 169060 | 0.7266187 | 0.7035679 | 0.006502034 | 0.729743 | 0.00804281 | 0.7297484 | 0.006081957
|  |  | 3637 | 0.9753551 | 0.9875348 | 0.001951954 | 0.9740222 | 0.1084231 | 0.9741608 | 0.1927773 |  |  | 3561 | 0.9380489 | 0.964031 | 0.007198697 | 0.9450533 | 0.006631256 | 0.9450963 | 0.007283882 |  |  | 3785 | 0.8740774 | 0.9624478 | 0.005821652 | 0.9023371 | 0.006666479 | 0.9023456 | 0.006498696 |  |  | 3785 | 0.7749191 | 0.9146001 | 0.006679282 | 0.7871451 | 0.008123303 | 0.7871266 | 0.007911862 |  |  | 211560 | 0.8502816 | 0.8678712 | 0.01311987 | 0.8445543 | 0.01210413 | 0.8445601 | 0.01248806 |  |  | 169360 | 0.7266187 | 0.7035679 | 0.006502034 | 0.7299295 | 0.008045271 | 0.7299349 | 0.006082815
|  |  | 3642 | 0.9744591 | 0.9876036 | 0.001944118 | 0.9741133 | 0.1084344 | 0.9742519 | 0.1927429 |  |  | 3566 | 0.9390093 | 0.9641439 | 0.00717319 | 0.9451419 | 0.006617949 | 0.9451849 | 0.007266418 |  |  | 3790 | 0.8751564 | 0.9624788 | 0.005797119 | 0.9023479 | 0.00666434 | 0.9023564 | 0.006497645 |  |  | 3790 | 0.7665117 | 0.9146045 | 0.006676622 | 0.787154 | 0.008123391 | 0.7871356 | 0.007911981 |  |  | 211860 | 0.8480437 | 0.8678712 | 0.01311987 | 0.8447188 | 0.01210639 | 0.8447246 | 0.01249042 |  |  | 169660 | 0.7222678 | 0.7035679 | 0.006502034 | 0.7301157 | 0.008047714 | 0.7301211 | 0.006083662
|  |  | 3647 | 0.9753551 | 0.9876721 | 0.001936316 | 0.9742041 | 0.1084458 | 0.9743427 | 0.1927087 |  |  | 3571 | 0.9370884 | 0.9642563 | 0.007147761 | 0.9452301 | 0.006604716 | 0.9452729 | 0.007249047 |  |  | 3795 | 0.8751564 | 0.9625095 | 0.005772742 | 0.9023586 | 0.006662232 | 0.9023671 | 0.00649661 |  |  | 3795 | 0.7681932 | 0.9146088 | 0.006674004 | 0.787163 | 0.008123479 | 0.7871445 | 0.007912099 |  |  | 212160 | 0.8525196 | 0.8678712 | 0.01311987 | 0.8448832 | 0.01210865 | 0.844889 | 0.01249277 |  |  | 169960 | 0.7222678 | 0.7035679 | 0.006502034 | 0.7303016 | 0.008050138 | 0.730307 | 0.006084499
|  |  | 3652 | 0.9753551 | 0.9877401 | 0.001928549 | 0.9742945 | 0.1084571 | 0.9744331 | 0.1926745 |  |  | 3576 | 0.9370884 | 0.9643681 | 0.007122412 | 0.9453178 | 0.006591559 | 0.9453606 | 0.007231767 |  |  | 3800 | 0.8740774 | 0.9625401 | 0.005748521 | 0.9023693 | 0.006660154 | 0.9023777 | 0.006495591 |  |  | 3800 | 0.7665117 | 0.9146131 | 0.006671429 | 0.7871719 | 0.008123566 | 0.7871535 | 0.007912218 |  |  | 212460 | 0.8502816 | 0.8678712 | 0.01311987 | 0.8450474 | 0.0121109 | 0.8450532 | 0.0124951 |  |  | 170260 | 0.7179169 | 0.7035679 | 0.006502034 | 0.7304871 | 0.008052545 | 0.7304926 | 0.006085325
|  |  | 3657 | 0.976251 | 0.9878077 | 0.001920816 | 0.9743846 | 0.1084683 | 0.9745232 | 0.1926404 |  |  | 3581 | 0.9380489 | 0.9644793 | 0.007097142 | 0.945405 | 0.006578477 | 0.9454477 | 0.007214578 |  |  | 3805 | 0.8751564 | 0.9625704 | 0.005724456 | 0.9023799 | 0.006658107 | 0.9023882 | 0.006494587 |  |  | 3805 | 0.7681932 | 0.9146173 | 0.006668896 | 0.7871809 | 0.008123654 | 0.7871624 | 0.007912337 |  |  | 212760 | 0.8547575 | 0.8678712 | 0.01311987 | 0.8452114 | 0.01211315 | 0.8452172 | 0.01249743 |  |  | 170560 | 0.733145 | 0.7035679 | 0.006502034 | 0.7306724 | 0.008054933 | 0.7306779 | 0.006086141
|  |  | 3662 | 0.9753551 | 0.987875 | 0.001913117 | 0.9744744 | 0.1084795 | 0.974613 | 0.1926065 |  |  | 3586 | 0.9390093 | 0.96459 | 0.00707195 | 0.9454918 | 0.006565469 | 0.9455344 | 0.00719748 |  |  | 3810 | 0.8729984 | 0.9626006 | 0.005700547 | 0.9023904 | 0.006656089 | 0.9023987 | 0.006493598 |  |  | 3810 | 0.7665117 | 0.9146216 | 0.006666404 | 0.7871899 | 0.008123742 | 0.7871714 | 0.007912456 |  |  | 213060 | 0.8525196 | 0.8678712 | 0.01311987 | 0.8453752 | 0.01211539 | 0.845381 | 0.01249974 |  |  | 170860 | 0.7287941 | 0.7035679 | 0.006502034 | 0.7308574 | 0.008057304 | 0.7308628 | 0.006086946
|  |  | 3667 | 0.9753551 | 0.9879418 | 0.001905453 | 0.9745638 | 0.1084907 | 0.9747025 | 0.1925727 |  |  | 3591 | 0.9370884 | 0.9647001 | 0.007046838 | 0.9455781 | 0.006552536 | 0.9456206 | 0.007180473 |  |  | 3815 | 0.8751564 | 0.9626305 | 0.005676791 | 0.9024008 | 0.0066541 | 0.9024091 | 0.006492623 |  |  | 3815 | 0.7681932 | 0.9146257 | 0.006663954 | 0.7871988 | 0.008123831 | 0.7871803 | 0.007912575 |  |  | 213360 | 0.8525196 | 0.8678712 | 0.01311987 | 0.8455388 | 0.01211762 | 0.8455447 | 0.01250205 |  |  | 171160 | 0.7287941 | 0.7035679 | 0.006502034 | 0.731042 | 0.008059657 | 0.7310475 | 0.006087741
|  |  | 3672 | 0.9753551 | 0.9880083 | 0.001897822 | 0.9746529 | 0.1085018 | 0.9747916 | 0.1925389 |  |  | 3596 | 0.9380489 | 0.9648097 | 0.007021804 | 0.945664 | 0.006539677 | 0.9457064 | 0.007163557 |  |  | 3820 | 0.8751564 | 0.9626603 | 0.00565319 | 0.9024112 | 0.006652141 | 0.9024195 | 0.006491664 |  |  | 3820 | 0.7665117 | 0.9146298 | 0.006661543 | 0.7872078 | 0.008123919 | 0.7871893 | 0.007912694 |  |  | 213660 | 0.8502816 | 0.8678712 | 0.01311987 | 0.8457022 | 0.01211985 | 0.8457081 | 0.01250434 |  |  | 171460 | 0.7244432 | 0.7035679 | 0.006502034 | 0.7312263 | 0.008061991 | 0.7312318 | 0.006088526
|  |  | 3677 | 0.976251 | 0.9880744 | 0.001890226 | 0.9747417 | 0.1085129 | 0.9748804 | 0.1925053 |  |  | 3601 | 0.9380489 | 0.9649187 | 0.006996849 | 0.9457494 | 0.006526891 | 0.9457917 | 0.00714673 |  |  | 3825 | 0.8751564 | 0.9626898 | 0.005629741 | 0.9024215 | 0.00665021 | 0.9024298 | 0.006490719 |  |  | 3825 | 0.7681932 | 0.9146339 | 0.006659171 | 0.7872167 | 0.008124007 | 0.7871982 | 0.007912814 |  |  | 213960 | 0.8458057 | 0.8678712 | 0.01311987 | 0.8458654 | 0.01212207 | 0.8458714 | 0.01250662 |  |  | 171760 | 0.733145 | 0.7035679 | 0.006502034 | 0.7314104 | 0.008064308 | 0.7314158 | 0.0060893
|  |  | 3682 | 0.9753551 | 0.9881401 | 0.001882663 | 0.9748302 | 0.1085239 | 0.9749689 | 0.1924717 |  |  | 3606 | 0.9370884 | 0.9650272 | 0.006971972 | 0.9458343 | 0.006514179 | 0.9458765 | 0.007129994 |  |  | 3830 | 0.8751564 | 0.9627191 | 0.005606445 | 0.9024318 | 0.006648307 | 0.90244 | 0.006489788 |  |  | 3830 | 0.7698747 | 0.914638 | 0.006656839 | 0.7872257 | 0.008124096 | 0.7872072 | 0.007912933 |  |  | 214260 | 0.8480437 | 0.8678712 | 0.01311987 | 0.8460285 | 0.01212429 | 0.8460344 | 0.01250888 |  |  | 172060 | 0.7222678 | 0.7035679 | 0.006502034 | 0.7315941 | 0.008066608 | 0.7315996 | 0.006090064
|  |  | 3687 | 0.977147 | 0.9882054 | 0.001875134 | 0.9749183 | 0.1085349 | 0.975057 | 0.1924383 |  |  | 3611 | 0.9380489 | 0.9651351 | 0.006947173 | 0.9459188 | 0.006501541 | 0.9459609 | 0.007113347 |  |  | 3835 | 0.8740774 | 0.9627483 | 0.0055833 | 0.9024419 | 0.006646432 | 0.9024501 | 0.006488871 |  |  | 3835 | 0.7698747 | 0.914642 | 0.006654544 | 0.7872346 | 0.008124184 | 0.7872161 | 0.007913053 |  |  | 214560 | 0.8525196 | 0.8678712 | 0.01311987 | 0.8461914 | 0.0121265 | 0.8461973 | 0.01251114 |  |  | 172360 | 0.7309696 | 0.7035679 | 0.006502034 | 0.7317775 | 0.008068889 | 0.731783 | 0.006090818
|  |  | 3692 | 0.9744591 | 0.9882704 | 0.001867639 | 0.9750062 | 0.1085459 | 0.9751449 | 0.192405 |  |  | 3616 | 0.9390093 | 0.9652425 | 0.006922452 | 0.9460028 | 0.006488975 | 0.9460449 | 0.00709679 |  |  | 3840 | 0.8740774 | 0.9627772 | 0.005560307 | 0.902452 | 0.006644585 | 0.9024602 | 0.006487968 |  |  | 3840 | 0.7665117 | 0.9146459 | 0.006652287 | 0.7872436 | 0.008124273 | 0.7872251 | 0.007913173 |  |  | 214860 | 0.8547575 | 0.8678712 | 0.01311987 | 0.846354 | 0.0121287 | 0.84636 | 0.01251338 |  |  | 172660 | 0.7266187 | 0.7035679 | 0.006502034 | 0.7319606 | 0.008071153 | 0.7319661 | 0.006091561
|  |  | 3697 | 0.9744591 | 0.988335 | 0.001860177 | 0.9750937 | 0.1085568 | 0.9752324 | 0.1923718 |  |  | 3621 | 0.9380489 | 0.9653494 | 0.006897809 | 0.9460864 | 0.006476482 | 0.9461284 | 0.007080321 |  |  | 3845 | 0.8751564 | 0.9628059 | 0.005537464 | 0.9024621 | 0.006642764 | 0.9024702 | 0.006487079 |  |  | 3845 | 0.7681932 | 0.9146499 | 0.006650067 | 0.7872525 | 0.008124362 | 0.7872341 | 0.007913293 |  |  | 215160 | 0.8502816 | 0.8678712 | 0.01311987 | 0.8465165 | 0.0121309 | 0.8465225 | 0.01251561 |  |  | 172960 | 0.7244432 | 0.7035679 | 0.006502034 | 0.7321434 | 0.0080734 | 0.7321489 | 0.006092295
|  |  | 3702 | 0.976251 | 0.9883992 | 0.001852749 | 0.9751808 | 0.1085677 | 0.9753196 | 0.1923387 |  |  | 3626 | 0.9380489 | 0.9654557 | 0.006873244 | 0.9461695119 | 0.006464062 | 0.9462114 | 0.007063942 |  |  | 3850 | 0.8762354 | 0.9628345 | 0.005514771 | 0.9024721 | 0.00664097 | 0.9024802 | 0.006486203 |  |  | 3850 | 0.7681932 | 0.9146537 | 0.006647884 | 0.7872615 | 0.008124451 | 0.787243 | 0.007913413 |  |  | 215460 | 0.8525196 | 0.8678712 | 0.01311987 | 0.8466789 | 0.01213309 | 0.8466849 | 0.01251783 |  |  | 173260 | 0.7309696 | 0.7035679 | 0.006502034 | 0.7323259 | 0.008075629 | 0.7323314 | 0.006093018
|  |  | 3707 | 0.9753551 | 0.988463 | 0.001845354 | 0.9752677 | 0.1085786 | 0.9754064 | 0.1923057 |  |  | 3631 | 0.9390093 | 0.9655615 | 0.006848756 | 0.9462522 | 0.006451714 | 0.946294 | 0.007047651 |  |  | 3855 | 0.8751564 | 0.9628628 | 0.005492227 | 0.902482 | 0.006639202 | 0.90249 | 0.00648534 |  |  | 3855 | 0.7665117 | 0.9146576 | 0.006645736 | 0.7872704 | 0.00812454 | 0.787252 | 0.007913533 |  |  | 215760 | 0.8547575 | 0.8678712 | 0.01311987 | 0.846841 | 0.01213528 | 0.846847 | 0.01252004 |  |  | 173560 | 0.7266187 | 0.7035679 | 0.006502034 | 0.7325081 | 0.00807784 | 0.7325136 | 0.006093731
|  |  | 3712 | 0.9753551 | 0.9885264 | 0.001837992 | 0.9753542 | 0.1085894 | 0.975493 | 0.1922728 |  |  | 3636 | 0.9390093 | 0.9656668 | 0.006824346 | 0.9463345 | 0.006439438 | 0.9463762 | 0.007031449 |  |  | 3860 | 0.8740774 | 0.962891 | 0.005469831 | 0.9024918 | 0.00663746 | 0.9024998 | 0.006484491 |  |  | 3860 | 0.7698747 | 0.9146614 | 0.006643623 | 0.7872793 | 0.008124629 | 0.7872609 | 0.007913654 |  |  | 216060 | 0.8502816 | 0.8678712 | 0.01311987 | 0.8470029 | 0.01213746 | 0.847009 | 0.01252224 |  |  | 173860 | 0.7244432 | 0.7035679 | 0.006502034 | 0.73269 | 0.008080034 | 0.7326955 | 0.006094434
|  |  | 3717 | 0.9753551 | 0.9885895 | 0.001830663 | 0.9754405 | 0.1086002 | 0.9755792 | 0.19224 |  |  | 3641 | 0.9399698 | 0.9657715 | 0.006800013 | 0.9464163 | 0.006427234 | 0.9464579 | 0.007015334 |  |  | 3865 | 0.8762354 | 0.962919 | 0.005447583 | 0.9025016 | 0.006635744 | 0.9025096 | 0.006483654 |  |  | 3865 | 0.7648303 | 0.9146652 | 0.006641546 | 0.7872883 | 0.008124718 | 0.7872699 | 0.007913774 |  |  | 216360 | 0.8547575 | 0.8678712 | 0.01311987 | 0.8471647 | 0.01213963 | 0.8471707 | 0.01252443 |  |  | 174160 | 0.7244432 | 0.7035679 | 0.006502034 | 0.7328715 | 0.008082211 | 0.732877 | 0.006095127
|  |  | 3722 | 0.976251 | 0.9886523 | 0.001823368 | 0.9755264 | 0.108611 | 0.9756651 | 0.1922073 |  |  | 3646 | 0.9390093 | 0.9658757 | 0.006775758 | 0.9464976 | 0.006415102 | 0.9465392 | 0.006999307 |  |  | 3870 | 0.8740774 | 0.9629468 | 0.005425482 | 0.9025113 | 0.006634052 | 0.9025193 | 0.00648283 |  |  | 3870 | 0.7681932 | 0.9146689 | 0.006639502 | 0.7872972 | 0.008124807 | 0.7872788 | 0.007913895 |  |  | 216660 | 0.8547575 | 0.8678712 | 0.01311987 | 0.8473262 | 0.0121418 | 0.8473323 | 0.0125266 |  |  | 174460 | 0.7222678 | 0.7035679 | 0.006502034 | 0.7330528 | 0.00808437 | 0.7330583 | 0.00609581
|  |  | 3727 | 0.976251 | 0.9887146 | 0.001816105 | 0.975612 | 0.1086217 | 0.9757507 | 0.1921747 |  |  | 3651 | 0.9370884 | 0.9659794 | 0.006751579 | 0.9465786 | 0.00640304 | 0.94662 | 0.006983368 |  |  | 3875 | 0.8751564 | 0.9629743 | 0.005403528 | 0.902521 | 0.006632386 | 0.9025289 | 0.006482019 |  |  | 3875 | 0.7665117 | 0.9146726 | 0.006637492 | 0.7873062 | 0.008124897 | 0.7872878 | 0.007914016 |  |  | 216960 | 0.8502816 | 0.8678712 | 0.01311987 | 0.8474876 | 0.01214396 | 0.8474937 | 0.01252877 |  |  | 174760 | 0.7222678 | 0.7035679 | 0.006502034 | 0.7332338 | 0.008086513 | 0.7332393 | 0.006096482
|  |  | 3732 | 0.976251 | 0.9887766 | 0.001808876 | 0.9756973 | 0.1086323 | 0.975836 | 0.1921422 |  |  | 3656 | 0.9390093 | 0.9660826 | 0.006727477 | 0.9466591 | 0.00639105 | 0.9467005 | 0.006967516 |  |  | 3880 | 0.8751564 | 0.9630018 | 0.005381719 | 0.9025306 | 0.006630744 | 0.9025385 | 0.00648122 |  |  | 3880 | 0.7665117 | 0.9146763 | 0.006635515 | 0.7873151 | 0.008124986 | 0.7872967 | 0.007914137 |  |  | 217260 | 0.8569955 | 0.8678712 | 0.01311987 | 0.8476488 | 0.01214612 | 0.8476549 | 0.01253092 |  |  | 175060 | 0.7266187 | 0.7035679 | 0.006502034 | 0.7334145 | 0.008088638 | 0.7334199 | 0.006097145
|  |  | 3737 | 0.9753551 | 0.9888383 | 0.001801679 | 0.9757823 | 0.108643 | 0.975921 | 0.1921099 |  |  | 3661 | 0.9390093 | 0.9661853 | 0.006703453 | 0.9467392 | 0.00637913 | 0.9467805 | 0.006951751 |  |  | 3885 | 0.8751564 | 0.963029 | 0.005360056 | 0.9025401 | 0.006629126 | 0.902548 | 0.006480433 |  |  | 3885 | 0.7665117 | 0.9146799 | 0.006633571 | 0.7873241 | 0.008125076 | 0.7873056 | 0.007914258 |  |  | 217560 | 0.8592334 | 0.8678712 | 0.01311987 | 0.8478098 | 0.01214827 | 0.847816 | 0.01253306 |  |  | 175360 | 0.7222678 | 0.7035679 | 0.006502034 | 0.7335948 | 0.008090746 | 0.7336003 | 0.006097798
|  |  | 3742 | 0.976251 | 0.9888996 | 0.001794514 | 0.9758669 | 0.1086536 | 0.9760056 | 0.1920776 |  |  | 3666 | 0.9390093 | 0.9662874 | 0.006679504 | 0.9468188 | 0.006367281 | 0.94686 | 0.006936072 |  |  | 3890 | 0.8751564 | 0.963056 | 0.005338537 | 0.9025496 | 0.006627532 | 0.9025574 | 0.006479658 |  |  | 3890 | 0.7665117 | 0.9146835 | 0.006631658 | 0.787333 | 0.008125165 | 0.7873146 | 0.007914379 |  |  | 217860 | 0.8525196 | 0.8678712 | 0.01311987 | 0.8479707 | 0.01215041 | 0.8479768 | 0.01253519 |  |  | 175660 | 0.7266187 | 0.7035679 | 0.006502034 | 0.7337749 | 0.008092837 | 0.7337804 | 0.006098441
|  |  | 3747 | 0.9753551 | 0.9889605 | 0.001787382 | 0.9759513 | 0.1086641 | 0.97609 | 0.1920454 |  |  | 3671 | 0.9390093 | 0.9663891 | 0.006655632 | 0.946898 | 0.006355502 | 0.9469392 | 0.00692048 |  |  | 3895 | 0.8762354 | 0.9630829 | 0.005317163 | 0.902559 | 0.006625961 | 0.9025668 | 0.006478895 |  |  | 3895 | 0.7681932 | 0.9146871 | 0.006629778 | 0.787342 | 0.008125255 | 0.7873235 | 0.007914501 |  |  | 218160 | 0.8458057 | 0.8678712 | 0.01311987 | 0.8481313 | 0.01215255 | 0.8481375 | 0.0125373 |  |  | 175960 | 0.7244432 | 0.7035679 | 0.006502034 | 0.7339546 | 0.008094911 | 0.7339601 | 0.006099075
|  |  | 3752 | 0.9753551 | 0.9890211 | 0.001780283 | 0.9760354 | 0.1086747 | 0.976174 | 0.1920134 |  |  | 3676 | 0.9390093 | 0.9664902 | 0.006631837 | 0.9469769 | 0.006343793 | 0.9470179 | 0.006904974 |  |  | 3900 | 0.8751564 | 0.9631095 | 0.005295931 | 0.9025683 | 0.006624414 | 0.9025761 | 0.006478143 |  |  | 3900 | 0.7698747 | 0.9146906 | 0.006627928 | 0.7873509 | 0.008125345 | 0.7873325 | 0.007914622 |  |  | 218460 | 0.8525196 | 0.8678712 | 0.01311987 | 0.8482918 | 0.01215468 | 0.848298 | 0.01253941 |  |  | 176260 | 0.7244432 | 0.7035679 | 0.006502034 | 0.7341341 | 0.008096968 | 0.7341396 | 0.006099698
|  |  | 3757 | 0.9753551 | 0.9890813 | 0.001773216 | 0.9761191 | 0.1086852 | 0.9762578 | 0.1919814 |  |  | 3681 | 0.9390093 | 0.9665908 | 0.006608117 | 0.9470552 | 0.006332154 | 0.9470962 | 0.006889554 |  |  | 3905 | 0.8751564 | 0.963136 | 0.005274842 | 0.9025776 | 0.006622889 | 0.9025854 | 0.006477403 |  |  | 3905 | 0.7698747 | 0.9146941 | 0.006626109 | 0.7873599 | 0.008125435 | 0.7873414 | 0.007914744 |  |  | 218760 | 0.8547575 | 0.8678712 | 0.01311987 | 0.8484521 | 0.01215681 | 0.8484582 | 0.01254151 |  |  | 176560 | 0.7179169 | 0.7035679 | 0.006502034 | 0.7343133 | 0.008099008 | 0.7343188 | 0.006100312
|  |  | 3762 | 0.976251 | 0.9891412 | 0.001766182 | 0.9762026 | 0.1086956 | 0.9763412 | 0.1919496 |  |  | 3686 | 0.9399698 | 0.966691 | 0.006584474 | 0.9471332 | 0.006320584 | 0.9471741 | 0.00687422 |  |  | 3910 | 0.8751564 | 0.9631623 | 0.005253895 | 0.9025869 | 0.006621386 | 0.9025946 | 0.006476674 |  |  | 3910 | 0.7681932 | 0.9146975 | 0.006624319 | 0.7873688 | 0.008125525 | 0.7873504 | 0.007914866 |  |  | 219060 | 0.8547575 | 0.8678712 | 0.01311987 | 0.8486122 | 0.01215893 | 0.8486184 | 0.01254359 |  |  | 176860 | 0.7222678 | 0.7035679 | 0.006502034 | 0.7344921 | 0.008101031 | 0.7344976 | 0.006100915
|  |  | 3767 | 0.977147 | 0.9892007 | 0.001759179 | 0.9762857 | 0.108706 | 0.9764243 | 0.1919178 |  |  | 3691 | 0.9390093 | 0.9667906 | 0.006560906 | 0.9472108 | 0.006309083 | 0.9472516 | 0.00685897 |  |  | 3915 | 0.8762354 | 0.9631885 | 0.00523309 | 0.902596 | 0.006619906 | 0.9026037 | 0.006475957 |  |  | 3915 | 0.7665117 | 0.914701 | 0.00662256 | 0.7873777 | 0.008125615 | 0.7873593 | 0.007914988 |  |  | 219360 | 0.8614713 | 0.8678712 | 0.01311987 | 0.8487721 | 0.01216105 | 0.8487783 | 0.01254566 |  |  | 177160 | 0.7179169 | 0.7035679 | 0.006502034 | 0.7346707 | 0.008103038 | 0.7346762 | 0.00610151
|  |  | 3772 | 0.976251 | 0.9892599 | 0.001752209 | 0.9763685 | 0.1087164 | 0.9765072 | 0.1918862 |  |  | 3696 | 0.9390093 | 0.9668897 | 0.006537414 | 0.9472879 | 0.006297651 | 0.9473286 | 0.006843806 |  |  | 3920 | 0.8751564 | 0.9632144 | 0.005212425 | 0.9026052 | 0.006618448 | 0.9026128 | 0.00647525 |  |  | 3920 | 0.7665117 | 0.9147043 | 0.006620829 | 0.7873867 | 0.008125706 | 0.7873683 | 0.00791511 |  |  | 219660 | 0.8569955 | 0.8678712 | 0.01311987 | 0.8489318 | 0.01216316 | 0.848938 | 0.01254772 |  |  | 177460 | 0.7157414 | 0.7035679 | 0.006502034 | 0.7348489 | 0.008105028 | 0.7348544 | 0.006102094
|  |  | 3777 | 0.976251 | 0.9893188 | 0.00174527 | 0.9764511 | 0.1087268 | 0.9765897 | 0.1918547 |  |  | 3701 | 0.9390093 | 0.9669884 | 0.006513998 | 0.9473646 | 0.006286288 | 0.9474053 | 0.006828726 |  |  | 3925 | 0.8751564 | 0.9632402 | 0.0051919 | 0.9026142 | 0.006617011 | 0.9026218 | 0.006474555 |  |  | 3925 | 0.7698747 | 0.9147077 | 0.006619127 | 0.7873956 | 0.008125796 | 0.7873772 | 0.007915232 |  |  | 219960 | 0.8525196 | 0.8678712 | 0.01311987 | 0.8490914 | 0.01216526 | 0.8490976 | 0.01254977 |  |  | 177760 | 0.7179169 | 0.7035679 | 0.006502034 | 0.7350269 | 0.008107001 | 0.7350324 | 0.006102669
|  |  | 3782 | 0.976251 | 0.9893773 | 0.001738364 | 0.9765333 | 0.1087371 | 0.9766719 | 0.1918232 |  |  | 3706 | 0.9380489 | 0.9670865 | 0.006490657 | 0.9474409 | 0.006274993 | 0.9474815 | 0.006813731 |  |  | 3930 | 0.8762354 | 0.9632658 | 0.005171514 | 0.9026232 | 0.006615596 | 0.9026308 | 0.00647387 |  |  | 3930 | 0.7681932 | 0.914711 | 0.006617453 | 0.7874046 | 0.008125887 | 0.7873862 | 0.007915354 |  |  | 220260 | 0.8502816 | 0.8678712 | 0.01311987 | 0.8492507 | 0.01216736 | 0.849257 | 0.01255181 |  |  | 178060 | 0.7287941 | 0.7035679 | 0.006502034 | 0.7352046 | 0.008108958 | 0.7352101 | 0.006103234
|  |  | 3787 | 0.976251 | 0.9894354 | 0.001731489 | 0.9766153 | 0.1087473 | 0.9767538 | 0.1917919 |  |  | 3711 | 0.9390093 | 0.9671842 | 0.006467391 | 0.9475169 | 0.006263767 | 0.9475573 | 0.00679882 |  |  | 3935 | 0.8762354 | 0.9632912 | 0.005151268 | 0.9026321 | 0.006614201 | 0.9026397 | 0.006473195 |  |  | 3935 | 0.7681932 | 0.9147143 | 0.006615807 | 0.7874135 | 0.008125977 | 0.7873951 | 0.007915477 |  |  | 220560 | 0.8547575 | 0.8678712 | 0.01311987 | 0.8494099 | 0.01216945 | 0.8494162 | 0.01255384 |  |  | 178360 | 0.7266187 | 0.7035679 | 0.006502034 | 0.7353819 | 0.008110898 | 0.7353874 | 0.006103789
|  |  | 3792 | 0.978043 | 0.9894933 | 0.001724646 | 0.9766969 | 0.1087576 | 0.9768354 | 0.1917607 |  |  | 3716 | 0.9380489 | 0.9672813 | 0.0064442 | 0.9475924 | 0.006252608 | 0.9476328 | 0.006783993 |  |  | 3940 | 0.8762354 | 0.9633165 | 0.005131159 | 0.902641 | 0.006612827 | 0.9026486 | 0.006472531 |  |  | 3940 | 0.7698747 | 0.9147176 | 0.006614188 | 0.7874224 | 0.008126068 | 0.787404 | 0.007915599 |  |  | 220860 | 0.8502816 | 0.8678712 | 0.01311987 | 0.8495689 | 0.01217154 | 0.8495752 | 0.01255585 |  |  | 178660 | 0.7287941 | 0.7035679 | 0.006502034 | 0.735559 | 0.008112822 | 0.7355645 | 0.006104335
|  |  | 3797 | 0.977147 | 0.9895508 | 0.001717834 | 0.9767783 | 0.1087678 | 0.9769168 | 0.1917296 |  |  | 3721 | 0.9390093 | 0.967378 | 0.006421085 | 0.9476675 | 0.006241516 | 0.9477078 | 0.006769249 |  |  | 3945 | 0.8751564 | 0.9633416 | 0.005111188 | 0.9026499 | 0.006611473 | 0.9026574 | 0.006471877 |  |  | 3945 | 0.7681932 | 0.9147208 | 0.006612596 | 0.7874314 | 0.008126159 | 0.787413 | 0.007915722 |  |  | 221160 | 0.8525196 | 0.8678712 | 0.01311987 | 0.8497277 | 0.01217362 | 0.849734 | 0.01255786 |  |  | 178960 | 0.7244432 | 0.7035679 | 0.006502034 | 0.7357358 | 0.008114729 | 0.7357413 | 0.006104872
|  |  | 3802 | 0.977147 | 0.9896079 | 0.001711054 | 0.9768593 | 0.108778 | 0.9769978 | 0.1916986 |  |  | 3726 | 0.9380489 | 0.9674742 | 0.006398044 | 0.9477422 | 0.006230492 | 0.9477824 | 0.006754589 |  |  | 3950 | 0.8773145 | 0.9633665 | 0.005091354 | 0.9026586 | 0.00661014 | 0.9026661 | 0.006471233 |  |  | 3950 | 0.7698747 | 0.914724 | 0.006611031 | 0.7874403 | 0.00812625 | 0.7874219 | 0.007915845 |  |  | 221460 | 0.8525196 | 0.8678712 | 0.01311987 | 0.8498864 | 0.01217569 | 0.8498927 | 0.01255985 |  |  | 179260 | 0.7244432 | 0.7035679 | 0.006502034 | 0.7359122 | 0.00811662 | 0.7359178 | 0.006105398
|  |  | 3807 | 0.976251 | 0.9896648 | 0.001704305 | 0.9769401 | 0.1087881 | 0.9770785 | 0.1916677 |  |  | 3731 | 0.9380489 | 0.9675699 | 0.006375077 | 0.9478165 | 0.006219535 | 0.9478566 | 0.006740012 |  |  | 3955 | 0.8762354 | 0.9633913 | 0.005071657 | 0.9026674 | 0.006608826 | 0.9026748 | 0.006470599 |  |  | 3955 | 0.7681932 | 0.9147272 | 0.006609491 | 0.7874493 | 0.008126341 | 0.7874309 | 0.007915968 |  |  | 221760 | 0.8547575 | 0.8678712 | 0.01311987 | 0.8500448 | 0.01217776 | 0.8500511 | 0.01256183 |  |  | 179560 | 0.7244432 | 0.7035679 | 0.006502034 | 0.7360884 | 0.008118495 | 0.736094 | 0.006105916
|  |  | 3812 | 0.976251 | 0.9897213 | 0.001697588 | 0.9770205 | 0.1087982 | 0.977159 | 0.1916369 |  |  | 3736 | 0.9399698 | 0.9676652 | 0.006352186 | 0.9478904 | 0.006208645 | 0.9479305 | 0.006725517 |  |  | 3960 | 0.8751564 | 0.9634159 | 0.005052095 | 0.902676 | 0.006607532 | 0.9026835 | 0.006469975 |  |  | 3960 | 0.7681932 | 0.9147303 | 0.006607977 | 0.7874582 | 0.008126432 | 0.7874398 | 0.007916091 |  |  | 222060 | 0.8569955 | 0.8678712 | 0.01311987 | 0.8502031 | 0.01217982 | 0.8502094 | 0.01256381 |  |  | 179860 | 0.7309696 | 0.7035679 | 0.006502034 | 0.7362643 | 0.008120354 | 0.7362698 | 0.006106424
|  |  | 3817 | 0.977147 | 0.9897774 | 0.001690902 | 0.9771007 | 0.1088083 | 0.9772391 | 0.1916062 |  |  | 3741 | 0.9399698 | 0.9677599 | 0.006329368 | 0.9479639 | 0.006197821 | 0.9480039 | 0.006711105 |  |  | 3965 | 0.8773145 | 0.9634403 | 0.005032668 | 0.9026846 | 0.006606257 | 0.9026921 | 0.00646936 |  |  | 3965 | 0.7665117 | 0.9147334 | 0.006606488 | 0.7874671 | 0.008126523 | 0.7874487 | 0.007916214 |  |  | 222360 | 0.8547575 | 0.8678712 | 0.01311987 | 0.8503612 | 0.01218188 | 0.8503675 | 0.01256577 |  |  | 180160 | 0.7266187 | 0.7035679 | 0.006502034 | 0.7364399 | 0.008122196 | 0.7364454 | 0.006106922
|  |  | 3822 | 0.976251 | 0.9898333 | 0.001684247 | 0.9771806 | 0.1088183 | 0.977319 | 0.1915756 |  |  | 3746 | 0.9390093 | 0.9678542 | 0.006306625 | 0.9480371 | 0.006187064 | 0.948077 | 0.006696776 |  |  | 3970 | 0.8773145 | 0.9634645 | 0.005013375 | 0.9026932 | 0.006605 | 0.9027006 | 0.006468755 |  |  | 3970 | 0.7698747 | 0.9147365 | 0.006605023 | 0.7874761 | 0.008126614 | 0.7874577 | 0.007916338 |  |  | 222660 | 0.8592334 | 0.8678712 | 0.01311987 | 0.8505191 | 0.01218393 | 0.8505255 | 0.01256772 |  |  | 180460 | 0.7244432 | 0.7035679 | 0.006502034 | 0.7366152 | 0.008124022 | 0.7366207 | 0.006107412
|  |  | 3827 | 0.977147 | 0.9898888 | 0.001677623 | 0.9772602 | 0.1088283 | 0.9773986 | 0.1915451 |  |  | 3751 | 0.9390093 | 0.967948 | 0.006283955 | 0.9481098 | 0.006176373 | 0.9481496 | 0.006682528 |  |  | 3975 | 0.8762354 | 0.9634886 | 0.004994216 | 0.9027017 | 0.006603763 | 0.9027091 | 0.00646816 |  |  | 3975 | 0.7681932 | 0.9147395 | 0.006603584 | 0.787485 | 0.008126706 | 0.7874666 | 0.007916461 |  |  | 222960 | 0.8525196 | 0.8678712 | 0.01311987 | 0.8506768 | 0.01218598 | 0.8506832 | 0.01256965 |  |  | 180760 | 0.7244432 | 0.7035679 | 0.006502034 | 0.7367902 | 0.008125832 | 0.7367957 | 0.006107891
|  |  | 3832 | 0.977147 | 0.989944 | 0.00167103 | 0.9773395 | 0.1088383 | 0.9774778 | 0.1915148 |  |  | 3756 | 0.9409302 | 0.9680414 | 0.00626136 | 0.9481821 | 0.006165747 | 0.9482219 | 0.006668361 |  |  | 3980 | 0.8762354 | 0.9635125 | 0.00497519 | 0.9027102 | 0.006602544 | 0.9027175 | 0.006467573 |  |  | 3980 | 0.7681932 | 0.9147425 | 0.006602168 | 0.787494 | 0.008126797 | 0.7874756 | 0.007916585 |  |  | 223260 | 0.8525196 | 0.8678712 | 0.01311987 | 0.8508344 | 0.01218802 | 0.8508408 | 0.01257158 |  |  | 181060 | 0.7244432 | 0.7035679 | 0.006502034 | 0.7369649 | 0.008127626 | 0.7369704 | 0.006108362
|  |  | 3837 | 0.977147 | 0.9899989 | 0.001664468 | 0.9774186 | 0.1088482 | 0.9775568 | 0.1914845 |  |  | 3761 | 0.9409302 | 0.9681343 | 0.006238838 | 0.9482541 | 0.006155187 | 0.9482938 | 0.006654276 |  |  | 3985 | 0.8762354 | 0.9635363 | 0.004956297 | 0.9027186 | 0.006601343 | 0.9027259 | 0.006466996 |  |  | 3985 | 0.7681932 | 0.9147455 | 0.006600775 | 0.7875029 | 0.008126889 | 0.7874845 | 0.007916709 |  |  | 223560 | 0.8592334 | 0.8678712 | 0.01311987 | 0.8509918 | 0.01219005 | 0.8509982 | 0.0125735 |  |  | 181360 | 0.7287941 | 0.7035679 | 0.006502034 | 0.7371393 | 0.008129405 | 0.7371449 | 0.006108823
|  |  | 3842 | 0.976251 | 0.9900535 | 0.001657936 | 0.9774973 | 0.1088581 | 0.9776355 | 0.1914543 |  |  | 3766 | 0.9390093 | 0.9682267 | 0.00621639 | 0.9483257 | 0.006144691 | 0.9483653 | 0.006640272 |  |  | 3990 | 0.8773145 | 0.9635599 | 0.004937536 | 0.9027269 | 0.00660016 | 0.9027342 | 0.006466428 |  |  | 3990 | 0.7698747 | 0.9147485 | 0.006599406 | 0.7875118 | 0.008126981 | 0.7874934 | 0.007916833 |  |  | 223860 | 0.8547575 | 0.8678712 | 0.01311987 | 0.8511489 | 0.01219208 | 0.8511554 | 0.0125754 |  |  | 181660 | 0.7244432 | 0.7035679 | 0.006502034 | 0.7373134 | 0.008131167 | 0.737319 | 0.006109275
|  |  | 3847 | 0.976251 | 0.9901077 | 0.001651435 | 0.9775758 | 0.1088679 | 0.9777139 | 0.1914243 |  |  | 3771 | 0.9390093 | 0.9683186 | 0.006194015 | 0.9483969 | 0.006134261 | 0.9484364 | 0.006626349 |  |  | 3995 | 0.8773145 | 0.9635833 | 0.004918906 | 0.9027352 | 0.006598994 | 0.9027425 | 0.006465868 |  |  | 3995 | 0.7698747 | 0.9147514 | 0.006598059 | 0.7875208 | 0.008127073 | 0.7875024 | 0.007916957 |  |  | 224160 | 0.8547575 | 0.8678712 | 0.01311987 | 0.851306 | 0.01219411 | 0.8513124 | 0.0125773 |  |  | 181960 | 0.7222678 | 0.7035679 | 0.006502034 | 0.7374873 | 0.008132913 | 0.7374928 | 0.006109718
|  |  | 3852 | 0.978043 | 0.9901617 | 0.001644965 | 0.9776539 | 0.1088778 | 0.9777921 | 0.1913943 |  |  | 3776 | 0.9399698 | 0.9684101 | 0.006171714 | 0.9484677 | 0.006123896 | 0.9485072 | 0.006612506 |  |  | 4000 | 0.8762354 | 0.9636066 | 0.004900406 | 0.9027435 | 0.006597846 | 0.9027507 | 0.006465317 |  |  | 4000 | 0.7698747 | 0.9147543 | 0.006596735 | 0.7875297 | 0.008127164 | 0.7875113 | 0.007917081 |  |  | 224460 | 0.8525196 | 0.8678712 | 0.01311987 | 0.8514628 | 0.01219612 | 0.8514693 | 0.01257918 |  |  | 182260 | 0.7309696 | 0.7035679 | 0.006502034 | 0.7376608 | 0.008134644 | 0.7376664 | 0.006110151
|  |  | 3857 | 0.977147 | 0.9902153 | 0.001638525 | 0.9777318 | 0.1088876 | 0.9778699 | 0.1913644 |  |  | 3781 | 0.9399698 | 0.9685012 | 0.006149486 | 0.9485382 | 0.006113595 | 0.9485775 | 0.006598743 |  |  | 4005 | 0.8773145 | 0.9636297 | 0.004882037 | 0.9027517 | 0.006596715 | 0.9027589 | 0.006464775 |  |  | 4005 | 0.7698747 | 0.9147572 | 0.006595433 | 0.7875386 | 0.008127257 | 0.7875203 | 0.007917206 |  |  | 224760 | 0.8547575 | 0.8678712 | 0.01311987 | 0.8516194 | 0.01219814 | 0.8516259 | 0.01258105 |  |  | 182560 | 0.7244432 | 0.7035679 | 0.006502034 | 0.7378341 | 0.008136359 | 0.7378396 | 0.006110576
|  |  | 3862 | 0.978043 | 0.9902686 | 0.001632116 | 0.9778094 | 0.1088973 | 0.9779475 | 0.1913347 |  |  | 3786 | 0.9409302 | 0.9685918 | 0.00612733 | 0.9486082 | 0.006103358 | 0.9486475 | 0.006585061 |  |  | 4010 | 0.8762354 | 0.9636527 | 0.004863797 | 0.9027598 | 0.006595601 | 0.902767 | 0.006464241 |  |  | 4010 | 0.7681932 | 0.91476 | 0.006594153 | 0.7875476 | 0.008127349 | 0.7875292 | 0.00791733 |  |  | 225060 | 0.8525196 | 0.8678712 | 0.01311987 | 0.8517759 | 0.01220014 | 0.8517824 | 0.01258291 |  |  | 182860 | 0.7309696 | 0.7035679 | 0.006502034 | 0.738007 | 0.008138058 | 0.7380126 | 0.006110991
|  |  | 3867 | 0.9789389 | 0.9903216 | 0.001625736 | 0.9778868 | 0.108907 | 0.9780248 | 0.1913051 |  |  | 3791 | 0.9409302 | 0.9686819 | 0.006105247 | 0.948678 | 0.006093184 | 0.9487172 | 0.006571457 |  |  | 4015 | 0.8762354 | 0.9636755 | 0.004845686 | 0.9027679 | 0.006594504 | 0.9027751 | 0.006463716 |  |  | 4015 | 0.7698747 | 0.9147628 | 0.006592894 | 0.7875565 | 0.008127441 | 0.7875381 | 0.007917455 |  |  | 225360 | 0.8569955 | 0.8678712 | 0.01311987 | 0.8519322 | 0.01220214 | 0.8519387 | 0.01258476 |  |  | 183160 | 0.7244432 | 0.7035679 | 0.006502034 | 0.7381797 | 0.008139741 | 0.7381853 | 0.006111397
|  |  | 3872 | 0.976251 | 0.9903744 | 0.001619387 | 0.9779638 | 0.1089167 | 0.9781018 | 0.1912755 |  |  | 3796 | 0.9409302 | 0.9687716 | 0.006083237 | 0.9487473 | 0.006083075 | 0.9487864054 | 0.006557933 |  |  | 4020 | 0.8783935 | 0.9636982 | 0.004827703 | 0.902776 | 0.006593423 | 0.9027831 | 0.006463198 |  |  | 4020 | 0.7681932 | 0.9147656 | 0.006591656 | 0.7875654 | 0.008127533 | 0.7875471 | 0.00791758 |  |  | 225660 | 0.8547575 | 0.8678712 | 0.01311987 | 0.8520883 | 0.01220414 | 0.8520948 | 0.0125866 |  |  | 183460 | 0.7244432 | 0.7035679 | 0.006502034 | 0.7383521 | 0.008141409 | 0.7383576 | 0.006111794
|  |  | 3877 | 0.978043 | 0.9904268 | 0.001613068 | 0.9780406 | 0.1089264 | 0.9781785 | 0.1912461 |  |  | 3801 | 0.9399698 | 0.9688608 | 0.0060613 | 0.9488162 | 0.006073028 | 0.9488553 | 0.006544489 |  |  | 4025 | 0.8773145 | 0.9637207 | 0.004809848 | 0.902784 | 0.006592358 | 0.9027911 | 0.006462689 |  |  | 4025 | 0.7698747 | 0.9147684 | 0.006590439 | 0.7875744 | 0.008127626 | 0.787556 | 0.007917705 |  |  | 225960 | 0.8569955 | 0.8678712 | 0.01311987 | 0.8522443 | 0.01220613 | 0.8522508 | 0.01258843 |  |  | 183760 | 0.7266187 | 0.7035679 | 0.006502034 | 0.7385242 | 0.008143062 | 0.7385297 | 0.006112182
|  |  | 3882 | 0.978043 | 0.9904788 | 0.001606779 | 0.9781171 | 0.108936 | 0.978255 | 0.1912168 |  |  | 3806 | 0.9409302 | 0.9689496 | 0.006039435 | 0.9488848 | 0.006063045 | 0.9489238 | 0.006531122 |  |  | 4030 | 0.8773145 | 0.963743 | 0.00479212 | 0.9027919 | 0.006591309 | 0.902799 | 0.006462188 |  |  | 4030 | 0.7681932 | 0.9147711 | 0.006589242 | 0.7875833 | 0.008127718 | 0.7875649 | 0.00791783 |  |  | 226260 | 0.8614713 | 0.8678712 | 0.01311987 | 0.8524 | 0.01220811 | 0.8524066 | 0.01259025 |  |  | 184060 | 0.7244432 | 0.7035679 | 0.006502034 | 0.738696 | 0.008144699 | 0.7387016 | 0.006112561
|  |  | 3887 | 0.978043 | 0.9905306 | 0.00160052 | 0.9781933 | 0.1089456 | 0.9783311 | 0.1911875 |  |  | 3811 | 0.9399698 | 0.969038 | 0.006017642 | 0.9489531 | 0.006053125 | 0.948992 | 0.006517835 |  |  | 4035 | 0.8762354 | 0.9637652 | 0.004774518 | 0.9027999 | 0.006590276 | 0.9028069 | 0.006461694 |  |  | 4035 | 0.7665117 | 0.9147738 | 0.006588065 | 0.7875922 | 0.008127811 | 0.7875739 | 0.007917955 |  |  | 226560 | 0.8592334 | 0.8678712 | 0.01311987 | 0.8525556 | 0.01221009 | 0.8525622 | 0.01259206 |  |  | 184360 | 0.7309696 | 0.7035679 | 0.006502034 | 0.7388675 | 0.00814632 | 0.7388731 | 0.006112931
|  |  | 3892 | 0.978043 | 0.9905821 | 0.00159429 | 0.9782692 | 0.1089552 | 0.978407 | 0.1911584 |  |  | 3816 | 0.9409302 | 0.9691259 | 0.005995921 | 0.9490209 | 0.006043267 | 0.9490598 | 0.006504625 |  |  | 4040 | 0.8783935 | 0.9637873 | 0.004757042 | 0.9028077 | 0.006589259 | 0.9028148 | 0.006461209 |  |  | 4040 | 0.7681932 | 0.9147765 | 0.006586908 | 0.7876012 | 0.008127904 | 0.7875828 | 0.00791808 |  |  | 226860 | 0.8592334 | 0.8678712 | 0.01311987 | 0.852711 | 0.01221206 | 0.8527176 | 0.01259385 |  |  | 184660 | 0.7266187 | 0.7035679 | 0.006502034 | 0.7390387 | 0.008147926 | 0.7390443 | 0.006113292
|  |  | 3897 | 0.978043 | 0.9906333 | 0.001588091 | 0.9783449 | 0.1089647 | 0.9784827 | 0.1911294 |  |  | 3821 | 0.9399698 | 0.9692133 | 0.005974271 | 0.9490884 | 0.006033471 | 0.9491272 | 0.006491494 |  |  | 4045 | 0.8773145 | 0.9638092 | 0.004739691 | 0.9028155 | 0.006588256 | 0.9028225 | 0.006460731 |  |  | 4045 | 0.7681932 | 0.9147791 | 0.00658577 | 0.7876101 | 0.008127996 | 0.7875917 | 0.007918206 |  |  | 227160 | 0.8525196 | 0.8678712 | 0.01311987 | 0.8528662 | 0.01221403 | 0.8528728 | 0.01259564 |  |  | 184960 | 0.7266187 | 0.7035679 | 0.006502034 | 0.7392097 | 0.008149517 | 0.7392153 | 0.006113644
|  |  | 3902 | 0.9798349 | 0.9906842 | 0.001581921 | 0.9784203 | 0.1089742 | 0.978558 | 0.1911005 |  |  | 3826 | 0.9409302 | 0.9693004 | 0.005952694 | 0.9491556 | 0.006023737 | 0.9491943 | 0.006478439 |  |  | 4050 | 0.8762354 | 0.9638309 | 0.004722465 | 0.9028233 | 0.006587269 | 0.9028303 | 0.00646026 |  |  | 4050 | 0.7681932 | 0.9147818 | 0.006584651 | 0.787619 | 0.008128089 | 0.7876007 | 0.007918331 |  |  | 227460 | 0.8614713 | 0.8678712 | 0.01311987 | 0.8530213 | 0.01221599 | 0.8530279 | 0.01259742 |  |  | 185260 | 0.7287941 | 0.7035679 | 0.006502034 | 0.7393803 | 0.008151093 | 0.7393859 | 0.006113988
|  |  | 3907 | 0.977147 | 0.9907348 | 0.00157578 | 0.9784954 | 0.1089837 | 0.9786331 | 0.1910717 |  |  | 3831 | 0.9409302 | 0.969387 | 0.005931188 | 0.9492224 | 0.006014065 | 0.949261 | 0.006465463 |  |  | 4055 | 0.8762354 | 0.9638525 | 0.004705362 | 0.902831 | 0.006586297 | 0.902838 | 0.006459797 |  |  | 4055 | 0.7698747 | 0.9147844 | 0.006583551 | 0.787628 | 0.008128182 | 0.7876096 | 0.007918457 |  |  | 227760 | 0.8569955 | 0.8678712 | 0.01311987 | 0.8531762 | 0.01221794 | 0.8531828 | 0.01259918 |  |  | 185560 | 0.7266187 | 0.7035679 | 0.006502034 | 0.7395507 | 0.008152653 | 0.7395563 | 0.006114322
|  |  | 3912 | 0.978043 | 0.9907852 | 0.001569669 | 0.9785703 | 0.1089931 | 0.9787079 | 0.191043 |  |  | 3836 | 0.9409302 | 0.9694731 | 0.005909753 | 0.9492888 | 0.006004455 | 0.9493273 | 0.006452563 |  |  | 4060 | 0.8783935 | 0.963874 | 0.004688383 | 0.9028387 | 0.006585339 | 0.9028456 | 0.006459341 |  |  | 4060 | 0.7648303 | 0.9147869 | 0.00658247 | 0.7876369 | 0.008128276 | 0.7876185 | 0.007918583 |  |  | 228060 | 0.8592334 | 0.8678712 | 0.01311987 | 0.8533309 | 0.01221989 | 0.8533375 | 0.01260093 |  |  | 185860 | 0.7266187 | 0.7035679 | 0.006502034 | 0.7397208 | 0.008154199 | 0.7397264 | 0.006114648
|  |  | 3917 | 0.9789389 | 0.9908352 | 0.001563587 | 0.9786449 | 0.1090025 | 0.9787824 | 0.1910143 |  |  | 3841 | 0.9399698 | 0.9695588 | 0.00588839 | 0.9493549 | 0.005994905 | 0.9493934 | 0.00643974 |  |  | 4065 | 0.8773145 | 0.9638953 | 0.004671527 | 0.9028463 | 0.006584395 | 0.9028533 | 0.006458893 |  |  | 4065 | 0.7698747 | 0.9147895 | 0.006581406 | 0.7876458 | 0.008128369 | 0.7876275 | 0.007918709 |  |  | 228360 | 0.8569955 | 0.8678712 | 0.01311987 | 0.8534854 | 0.01222184 | 0.853492 | 0.01260268 |  |  | 186160 | 0.733145 | 0.7035679 | 0.006502034 | 0.7398906 | 0.008155729 | 0.7398962 | 0.006114965
|  |  | 3922 | 0.9789389 | 0.9908849 | 0.001557534 | 0.9787192 | 0.1090119 | 0.9788567 | 0.1909858 |  |  | 3846 | 0.9409302 | 0.9696442 | 0.005867098 | 0.9494207 | 0.005985417 | 0.949459 | 0.006426993 |  |  | 4070 | 0.8773145 | 0.9639165 | 0.004654792 | 0.9028539 | 0.006583466 | 0.9028608 | 0.006458451 |  |  | 4070 | 0.7681932 | 0.914792 | 0.00658036 | 0.7876547 | 0.008128462 | 0.7876364 | 0.007918835 |  |  | 228660 | 0.8592334 | 0.8678712 | 0.01311987 | 0.8536397 | 0.01222378 | 0.8536464 | 0.01260441 |  |  | 186460 | 0.7266187 | 0.7035679 | 0.006502034 | 0.7400601 | 0.008157244 | 0.7400657 | 0.006115273
|  |  | 3927 | 0.978043 | 0.9909344 | 0.001551511 | 0.9787933 | 0.1090212 | 0.9789307 | 0.1909575 |  |  | 3851 | 0.9409302 | 0.969729 | 0.005845876 | 0.949486 | 0.005975989 | 0.9495243 | 0.006414322 |  |  | 4075 | 0.8773145 | 0.9639375 | 0.00463818 | 0.9028615 | 0.006582551 | 0.9028683 | 0.006458016 |  |  | 4075 | 0.7698747 | 0.9147945 | 0.006579332 | 0.7876637 | 0.008128556 | 0.7876453 | 0.007918961 |  |  | 228960 | 0.8592334 | 0.8678712 | 0.01311987 | 0.8537939 | 0.01222571 | 0.8538005 | 0.01260613 |  |  | 186760 | 0.7309696 | 0.7035679 | 0.006502034 | 0.7402294 | 0.008158744 | 0.7402349 | 0.006115572
|  |  | 3932 | 0.9789389 | 0.9909835 | 0.001545516 | 0.9788671 | 0.1090305 | 0.9790044 | 0.1909292 |  |  | 3856 | 0.9409302 | 0.9698135 | 0.005824726 | 0.9495511 | 0.005966621 | 0.9495893 | 0.006401727 |  |  | 4080 | 0.8783935 | 0.9639584 | 0.004621688 | 0.902869 | 0.006581649 | 0.9028758 | 0.006457589 |  |  | 4080 | 0.7715562 | 0.914797 | 0.006578321 | 0.7876726 | 0.008128649 | 0.7876543 | 0.007919088 |  |  | 229260 | 0.8614713 | 0.8678712 | 0.01311987 | 0.8539479 | 0.01222764 | 0.8539545 | 0.01260784 |  |  | 187060 | 0.7309696 | 0.7035679 | 0.006502034 | 0.7403983 | 0.00816023 | 0.7404039 | 0.006115863
|  |  | 3937 | 0.978043 | 0.9910324 | 0.001539551 | 0.9789406 | 0.1090398 | 0.9790779 | 0.190901 |  |  | 3861 | 0.9409302 | 0.9698975 | 0.005803646 | 0.9496158 | 0.005957314 | 0.9496539 | 0.006389208 |  |  | 4085 | 0.8794725 | 0.9639791 | 0.004605317 | 0.9028764 | 0.006580761 | 0.9028832 | 0.006457168 |  |  | 4085 | 0.7681932 | 0.9147994 | 0.006577327 | 0.7876815 | 0.008128743 | 0.7876632 | 0.007919214 |  |  | 229560 | 0.8569955 | 0.8678712 | 0.01311987 | 0.8541017 | 0.01222956 | 0.8541084 | 0.01260954 |  |  | 187360 | 0.7266187 | 0.7035679 | 0.006502034 | 0.740567 | 0.0081617 | 0.7405725 | 0.006116145
|  |  | 3942 | 0.9789389 | 0.991081 | 0.001533614 | 0.9790138 | 0.109049 | 0.9791511 | 0.1908729 |  |  | 3866 | 0.9418907 | 0.9699811 | 0.005782636 | 0.9496801 | 0.005948066 | 0.9497182 | 0.006376764 |  |  | 4090 | 0.8783935 | 0.9639997 | 0.004589065 | 0.9028838 | 0.006579887 | 0.9028906 | 0.006456754 |  |  | 4090 | 0.7681932 | 0.9148019 | 0.00657635 | 0.7876905 | 0.008128837 | 0.7876721 | 0.007919341 |  |  | 229860 | 0.8569955 | 0.8678712 | 0.01311987 | 0.8542553 | 0.01223148 | 0.854262 | 0.01261123 |  |  | 187660 | 0.7287941 | 0.7035679 | 0.006502034 | 0.7407354 | 0.008163156 | 0.7407409 | 0.006116418
|  |  | 3947 | 0.978043 | 0.9911293 | 0.001527706 | 0.9790868 | 0.1090582 | 0.979224 | 0.1908449 |  |  | 3871 | 0.9428511 | 0.9700643 | 0.005761697 | 0.9497441 | 0.005938878 | 0.9497821 | 0.006364395 |  |  | 4095 | 0.8773145 | 0.9640202 | 0.004572932 | 0.9028912 | 0.006579025 | 0.902898 | 0.006456346 |  |  | 4095 | 0.7665117 | 0.9148043 | 0.006575389 | 0.7876994 | 0.00812893 | 0.7876811 | 0.007919468 |  |  | 230160 | 0.8592334 | 0.8678712 | 0.01311987 | 0.8544088 | 0.01223339 | 0.8544155 | 0.01261291 |  |  | 187960 | 0.7309696 | 0.7035679 | 0.006502034 | 0.7409035 | 0.008164597 | 0.740909 | 0.006116683
|  |  | 3952 | 0.978043 | 0.9911773 | 0.001521827 | 0.9791596 | 0.1090674 | 0.9792967 | 0.190817 |  |  | 3876 | 0.9399698 | 0.9701471 | 0.005740828 | 0.9498078 | 0.005929749 | 0.9498457 | 0.006352101 |  |  | 4100 | 0.8794725 | 0.9640405 | 0.004556918 | 0.9028985 | 0.006578177 | 0.9029053 | 0.006455945 |  |  | 4100 | 0.7681932 | 0.9148067 | 0.006574444 | 0.7877083 | 0.008129024 | 0.78769 | 0.007919595 |  |  | 230460 | 0.8569955 | 0.8678712 | 0.01311987 | 0.8545621 | 0.01223529 | 0.8545688 | 0.01261458 |  |  | 188260 | 0.7287941 | 0.7035679 | 0.006502034 | 0.7410713 | 0.008166023 | 0.7410769 | 0.006116939
|  |  | 3957 | 0.977147 | 0.9912251 | 0.001515977 | 0.979232 | 0.1090765 | 0.9793691 | 0.1907892 |  |  | 3881 | 0.9409302 | 0.9702295 | 0.005720029 | 0.9498711 | 0.00592068 | 0.949909 | 0.00633988 |  |  | 4105 | 0.8783935 | 0.9640607 | 0.004541022 | 0.9029058 | 0.006577342 | 0.9029126 | 0.00645555 |  |  | 4105 | 0.7698747 | 0.914809 | 0.006573515 | 0.7877172 | 0.008129118 | 0.7876989 | 0.007919722 |  |  | 230760 | 0.8592334 | 0.8678712 | 0.01311987 | 0.8547152 | 0.01223719 | 0.8547219 | 0.01261624 |  |  | 188560 | 0.733145 | 0.7035679 | 0.006502034 | 0.7412388 | 0.008167434 | 0.7412444 | 0.006117187
|  |  | 3962 | 0.9789389 | 0.9912725 | 0.001510154 | 0.9793043 | 0.1090857 | 0.9794413 | 0.1907616 |  |  | 3886 | 0.9418907 | 0.9703114 | 0.005699299 | 0.9499341 | 0.005911669 | 0.9499719 | 0.006327734 |  |  | 4110 | 0.8783935 | 0.9640808 | 0.004525244 | 0.9029131 | 0.006576519 | 0.9029198 | 0.006455161 |  |  | 4110 | 0.7698747 | 0.9148114 | 0.006572602 | 0.7877262 | 0.008129213 | 0.7877078 | 0.007919849 |  |  | 231060 | 0.8592334 | 0.8678712 | 0.01311987 | 0.8548681 | 0.01223909 | 0.8548749 | 0.01261788 |  |  | 188860 | 0.7266187 | 0.7035679 | 0.006502034 | 0.7414061 | 0.008168831 | 0.7414117 | 0.006117426
|  |  | 3967 | 0.9789389 | 0.9913198 | 0.001504361 | 0.9793762 | 0.1090947 | 0.9795131 | 0.190734 |  |  | 3891 | 0.9418907 | 0.970393 | 0.005678639 | 0.9499968 | 0.005902716 | 0.9500345 | 0.006315662 |  |  | 4115 | 0.8783935 | 0.9641007 | 0.004509582 | 0.9029203 | 0.006575709 | 0.902927 | 0.006454779 |  |  | 4115 | 0.7665117 | 0.9148137 | 0.006571704 | 0.7877351 | 0.008129307 | 0.7877168 | 0.007919977 |  |  | 231360 | 0.8592334 | 0.8678712 | 0.01311987 | 0.8550209 | 0.01224097 | 0.8550276 | 0.01261952 |  |  | 189160 | 0.7266187 | 0.7035679 | 0.006502034 | 0.7415731 | 0.008170213 | 0.7415786 | 0.006117657
|  |  | 3972 | 0.978043 | 0.9913667 | 0.001498595 | 0.9794479 | 0.1091038 | 0.9795848 | 0.1907065 |  |  | 3896 | 0.9428511 | 0.9704741 | 0.005658049 | 0.9500591 | 0.005893822 | 0.9500967 | 0.006303663 |  |  | 4120 | 0.8773145 | 0.9641205 | 0.004494036 | 0.9029274 | 0.006574911 | 0.9029341 | 0.006454403 |  |  | 4120 | 0.7698747 | 0.914816 | 0.006570822 | 0.787744 | 0.008129401 | 0.7877257 | 0.007920104 |  |  | 231660 | 0.8637093 | 0.8678712 | 0.01311987 | 0.8551734 | 0.01224286 | 0.8551802 | 0.01262115 |  |  | 189460 | 0.7287941 | 0.7035679 | 0.006502034 | 0.7417398 | 0.008171581 | 0.7417453 | 0.006117879
|  |  | 3977 | 0.9798349 | 0.9914133 | 0.001492858 | 0.9795194 | 0.1091128 | 0.9796562 | 0.1906791 |  |  | 3901 | 0.9409302 | 0.9705548 | 0.005637528 | 0.9501211 | 0.005884986 | 0.9501587 | 0.006291738 |  |  | 4125 | 0.8805515 | 0.9641401 | 0.004478606 | 0.9029345 | 0.006574125 | 0.9029412 | 0.006454033 |  |  | 4125 | 0.7681932 | 0.9148182 | 0.006569954 | 0.7877529 | 0.008129496 | 0.7877346 | 0.007920232 |  |  | 231960 | 0.8659472 | 0.8678712 | 0.01311987 | 0.8553259 | 0.01224474 | 0.8553326 | 0.01262276 |  |  | 189760 | 0.7287941 | 0.7035679 | 0.006502034 | 0.7419062 | 0.008172934 | 0.7419118 | 0.006118093
|  |  | 3982 | 0.978043 | 0.9914597 | 0.001487149 | 0.9795905 | 0.1091218 | 0.9797273 | 0.1906519 |  |  | 3906 | 0.9418907 | 0.9706352 | 0.005617077 | 0.9501828 | 0.005876207 | 0.9502203 | 0.006279885 |  |  | 4130 | 0.8773145 | 0.9641596 | 0.00446329 | 0.9029416 | 0.006573351 | 0.9029483 | 0.006453668 |  |  | 4130 | 0.7681932 | 0.9148205 | 0.0065691 | 0.7877619 | 0.00812959 | 0.7877436 | 0.00792036 |  |  | 232260 | 0.8637093 | 0.8678712 | 0.01311987 | 0.8554781 | 0.01224661 | 0.8554849 | 0.01262437 |  |  | 190060 | 0.7309696 | 0.7035679 | 0.006502034 | 0.7420723 | 0.008174273 | 0.7420779 | 0.006118298
|  |  | 3987 | 0.9798349 | 0.9915058 | 0.001481468 | 0.9796615 | 0.1091308 | 0.9797981 | 0.1906247 |  |  | 3911 | 0.9409302 | 0.9707151 | 0.005596694 | 0.9502441 | 0.005867486 | 0.9502815 | 0.006268105 |  |  | 4135 | 0.8762354 | 0.964179 | 0.004448089 | 0.9029487 | 0.006572588 | 0.9029553 | 0.00645331 |  |  | 4135 | 0.7698747 | 0.9148227 | 0.006568262 | 0.7877708 | 0.008129685 | 0.7877525 | 0.007920487 |  |  | 232560 | 0.8659472 | 0.8678712 | 0.01311987 | 0.8556302 | 0.01224848 | 0.855637 | 0.01262597 |  |  | 190360 | 0.7309696 | 0.7035679 | 0.006502034 | 0.7422382 | 0.008175598 | 0.7422438 | 0.006118495
|  |  | 3992 | 0.9789389 | 0.9915517 | 0.001475815 | 0.9797322 | 0.1091397 | 0.9798687 | 0.1905976 |  |  | 3916 | 0.9409302 | 0.9707946 | 0.00557638 | 0.9503051 | 0.005858822 | 0.9503425 | 0.006256397 |  |  | 4140 | 0.8783935 | 0.9641982 | 0.004433002 | 0.9029557 | 0.006571838 | 0.9029623 | 0.006452957 |  |  | 4140 | 0.7698747 | 0.9148249 | 0.006567437 | 0.7877797 | 0.00812978 | 0.7877614 | 0.007920616 |  |  | 232860 | 0.8681852 | 0.8678712 | 0.01311987 | 0.855782 | 0.01225034 | 0.8557889 | 0.01262755 |  |  | 190660 | 0.7244432 | 0.7035679 | 0.006502034 | 0.7424038 | 0.008176908 | 0.7424094 | 0.006118684
|  |  | 3997 | 0.9789389 | 0.9915973 | 0.00147019 | 0.9798026 | 0.1091486 | 0.9799391 | 0.1905707 |  |  | 3921 | 0.9428511 | 0.9708738 | 0.005556135 | 0.9503658 | 0.005850215 | 0.9504031 | 0.006244761 |  |  | 4145 | 0.8783935 | 0.9642174 | 0.004418029 | 0.9029626 | 0.006571098 | 0.9029692 | 0.00645261 |  |  | 4145 | 0.7665117 | 0.9148271 | 0.006566626 | 0.7877886 | 0.008129875 | 0.7877703 | 0.007920744 |  |  | 233160 | 0.8614713 | 0.8678712 | 0.01311987 | 0.8559338 | 0.01225219 | 0.8559406 | 0.01262912 |  |  | 190960 | 0.7266187 | 0.7035679 | 0.006502034 | 0.7425691 | 0.008178204 | 0.7425747 | 0.006118864
|  |  | 4002 | 0.978043 | 0.9916426 | 0.001464593 | 0.9798727 | 0.1091575 | 0.9800092 | 0.1905438 |  |  | 3926 | 0.9428511 | 0.9709525 | 0.005535959 | 0.9504262 | 0.005841664 | 0.9504634 | 0.006233197 |  |  | 4150 | 0.8783935 | 0.9642363 | 0.004403167 | 0.9029696 | 0.00657037 | 0.9029761 | 0.006452269 |  |  | 4150 | 0.7698747 | 0.9148293 | 0.006565829 | 0.7877976 | 0.00812997 | 0.7877793 | 0.007920872 |  |  | 233460 | 0.8637093 | 0.8678712 | 0.01311987 | 0.8560853 | 0.01225404 | 0.8560921 | 0.01263069 |  |  | 191260 | 0.733145 | 0.7035679 | 0.006502034 | 0.7427341 | 0.008179486 | 0.7427397 | 0.006119036
|  |  | 4007 | 0.978043 | 0.9916877 | 0.001459023 | 0.9799427 | 0.1091663 | 0.980079 | 0.1905171 |  |  | 3931 | 0.9418907 | 0.9710308 | 0.00551585 | 0.9504863 | 0.00583317 | 0.9505234 | 0.006221704 |  |  | 4155 | 0.8773145 | 0.9642552 | 0.004388418 | 0.9029764 | 0.006569653 | 0.902983 | 0.006451933 |  |  | 4155 | 0.7698747 | 0.9148314 | 0.006565045 | 0.7878065 | 0.008130065 | 0.7877882 | 0.007921001 |  |  | 233760 | 0.8637093 | 0.8678712 | 0.01311987 | 0.8562367 | 0.01225589 | 0.8562435 | 0.01263224 |  |  | 191560 | 0.7222678 | 0.7035679 | 0.006502034 | 0.7428989 | 0.008180754 | 0.7429045 | 0.0061192
|  |  | 4012 | 0.9798349 | 0.9917325 | 0.001453481 | 0.9800123 | 0.1091751 | 0.9801486 | 0.1904904 |  |  | 3936 | 0.9428511 | 0.9711088 | 0.00549581 | 0.950546 | 0.005824732 | 0.950583 | 0.006210283 |  |  | 4160 | 0.8794725 | 0.9642739 | 0.004373781 | 0.9029833 | 0.006568947 | 0.9029898 | 0.006451603 |  |  | 4160 | 0.7681932 | 0.9148335 | 0.006564274 | 0.7878154 | 0.00813016 | 0.7877971 | 0.007921129 |  |  | 234060 | 0.8659472 | 0.8678712 | 0.01311987 | 0.8563879 | 0.01225773 | 0.8563947 | 0.01263379 |  |  | 191860 | 0.7309696 | 0.7035679 | 0.006502034 | 0.7430634 | 0.008182007 | 0.7430689 | 0.006119355
|  |  | 4017 | 0.978043 | 0.991777 | 0.001447966 | 0.9800818 | 0.1091839 | 0.980218 | 0.1904638 |  |  | 3941 | 0.9418907 | 0.9711864 | 0.005475838 | 0.9506054 | 0.00581635 | 0.9506424 | 0.006198932 |  |  | 4165 | 0.8783935 | 0.9642925 | 0.004359254 | 0.9029901 | 0.006568252 | 0.9029966 | 0.006451277 |  |  | 4165 | 0.7698747 | 0.9148356 | 0.006563517 | 0.7878243 | 0.008130255 | 0.787806 | 0.007921258 |  |  | 234360 | 0.8614713 | 0.8678712 | 0.01311987 | 0.8565389 | 0.01225956 | 0.8565458 | 0.01263532 |  |  | 192160 | 0.733145 | 0.7035679 | 0.006502034 | 0.7432276 | 0.008183247 | 0.7432331 | 0.006119503
|  |  | 4022 | 0.9807308 | 0.9918213 | 0.001442479 | 0.9801509 | 0.1091926 | 0.9802871 | 0.1904374 |  |  | 3946 | 0.9418907 | 0.9712635 | 0.005455935 | 0.9506645 | 0.005808023 | 0.9507014 | 0.006187652 |  |  | 4170 | 0.8794725 | 0.964311 | 0.004344837 | 0.9029969 | 0.006567567 | 0.9030033 | 0.006450957 |  |  | 4170 | 0.7698747 | 0.9148377 | 0.006562772 | 0.7878332 | 0.00813035 | 0.787815 | 0.007921387 |  |  | 234660 | 0.8659472 | 0.8678712 | 0.01311987 | 0.8566897 | 0.01226139 | 0.8566966 | 0.01263684 |  |  | 192460 | 0.7309696 | 0.7035679 | 0.006502034 | 0.7433915 | 0.008184473 | 0.7433971 | 0.006119642
|  |  | 4027 | 0.9789389 | 0.9918653 | 0.001437019 | 0.9802199 | 0.1092014 | 0.9803559 | 0.190411 |  |  | 3951 | 0.9418907 | 0.9713403 | 0.005436098 | 0.9507233 | 0.005799752 | 0.9507601 | 0.006176442 |  |  | 4175 | 0.8783935 | 0.9643294 | 0.004330531 | 0.9030036 | 0.006566893 | 0.9030101 | 0.006450643 |  |  | 4175 | 0.7681932 | 0.9148397 | 0.00656204 | 0.7878422 | 0.008130446 | 0.7878239 | 0.007921516 |  |  | 234960 | 0.8681852 | 0.8678712 | 0.01311987 | 0.8568404 | 0.01226322 | 0.8568473 | 0.01263836 |  |  | 192760 | 0.7287941 | 0.7035679 | 0.006502034 | 0.7435552 | 0.008185684 | 0.7435607 | 0.006119773
|  |  | 4032 | 0.9789389 | 0.9919091 | 0.001431586 | 0.9802885 | 0.1092101 | 0.9804245 | 0.1903848 |  |  | 3956 | 0.9409302 | 0.9714167 | 0.00541633 | 0.9507818 | 0.005791536 | 0.9508186 | 0.006165302 |  |  | 4180 | 0.8773145 | 0.9643476 | 0.004316333 | 0.9030103 | 0.006566229 | 0.9030167 | 0.006450333 |  |  | 4180 | 0.7698747 | 0.9148418 | 0.00656132 | 0.7878511 | 0.008130541 | 0.7878328 | 0.007921645 |  |  | 235260 | 0.8659472 | 0.8678712 | 0.01311987 | 0.8569909 | 0.01226503 | 0.8569978 | 0.01263986 |  |  | 193060 | 0.733145 | 0.7035679 | 0.006502034 | 0.7437186 | 0.008186882 | 0.7437241 | 0.006119896
|  |  | 4037 | 0.9789389 | 0.9919526 | 0.001426181 | 0.980357 | 0.1092187 | 0.9804929 | 0.1903586 |  |  | 3961 | 0.9418907 | 0.9714928 | 0.005396628 | 0.95084 | 0.005783374 | 0.9508767 | 0.006154231 |  |  | 4185 | 0.8762354 | 0.9643657 | 0.004302244 | 0.903017 | 0.006565575 | 0.9030234 | 0.006450029 |  |  | 4185 | 0.7732377 | 0.9148438 | 0.006560613 | 0.78786 | 0.008130637 | 0.7878417 | 0.007921774 |  |  | 235560 | 0.8681852 | 0.8678712 | 0.01311987 | 0.8571412 | 0.01226685 | 0.8571482 | 0.01264135 |  |  | 193360 | 0.7374959 | 0.7035679 | 0.006502034 | 0.7438817 | 0.008188066 | 0.7438872 | 0.006120011
|  |  | 4042 | 0.9789389 | 0.9919959 | 0.001420802 | 0.9804252 | 0.1092274 | 0.980561 | 0.1903326 |  |  | 3966 | 0.9418907 | 0.9715684 | 0.005376994576 | 0.9508978 | 0.005775267 | 0.9509345 | 0.00614323 |  |  | 4190 | 0.8805515 | 0.9643837 | 0.004288263 | 0.9030236 | 0.006564932 | 0.90303 | 0.006449729 |  |  | 4190 | 0.7715562 | 0.9148458 | 0.006559917 | 0.7878689 | 0.008130733 | 0.7878506 | 0.007921904 |  |  | 235860 | 0.8637093 | 0.8678712 | 0.01311987 | 0.8572914 | 0.01226865 | 0.8572983 | 0.01264283 |  |  | 193660 | 0.733145 | 0.7035679 | 0.006502034 | 0.7440445 | 0.008189236 | 0.7440501 | 0.006120118
|  |  | 4047 | 0.9789389 | 0.9920389 | 0.001415451 | 0.9804931 | 0.109236 | 0.9806288 | 0.1903066 |  |  | 3971 | 0.9428511 | 0.9716437 | 0.005357428 | 0.9509554 | 0.005767214 | 0.9509919 | 0.006132298 |  |  | 4195 | 0.8773145 | 0.9644016 | 0.004274389 | 0.9030302 | 0.006564298 | 0.9030365 | 0.006449434 |  |  | 4195 | 0.7681932 | 0.9148478 | 0.006559233 | 0.7878778 | 0.008130829 | 0.7878596 | 0.007922033 |  |  | 236160 | 0.8637093 | 0.8678712 | 0.01311987 | 0.8574414 | 0.01227046 | 0.8574483 | 0.01264431 |  |  | 193960 | 0.7374959 | 0.7035679 | 0.006502034 | 0.7442071 | 0.008190392 | 0.7442126 | 0.006120217
|  |  | 4052 | 0.9798349 | 0.9920817 | 0.001410126 | 0.9805608 | 0.1092445 | 0.9806965 | 0.1902808 |  |  | 3976 | 0.9418907 | 0.9717186 | 0.005337928 | 0.9510126 | 0.005759215 | 0.9510491 | 0.006121435 |  |  | 4200 | 0.8805515 | 0.9644193 | 0.004260622 | 0.9030367 | 0.006563674 | 0.9030431 | 0.006449144 |  |  | 4200 | 0.7698747 | 0.9148497 | 0.006558561 | 0.7878868 | 0.008130925 | 0.7878685 | 0.007922163 |  |  | 236460 | 0.8592334 | 0.8678712 | 0.01311987 | 0.8575912 | 0.01227225 | 0.8575982 | 0.01264577 |  |  | 194260 | 0.7287941 | 0.7035679 | 0.006502034 | 0.7443693 | 0.008191535 | 0.7443749 | 0.006120308
|  |  | 4057 | 0.9789389 | 0.9921242 | 0.001404828 | 0.9806283 | 0.1092531 | 0.9807638 | 0.190255 |  |  | 3981 | 0.9418907 | 0.9717931 | 0.005318495 | 0.9510696 | 0.00575127 | 0.951106 | 0.00611064 |  |  | 4205 | 0.8783935 | 0.9644369 | 0.004246962 | 0.9030433 | 0.006563059 | 0.9030496 | 0.006448859 |  |  | 4205 | 0.7715562 | 0.9148517 | 0.0065579 | 0.7878957 | 0.008131021 | 0.7878774 | 0.007922293 |  |  | 236760 | 0.8659472 | 0.8678712 | 0.01311987 | 0.8577408 | 0.01227404 | 0.8577478 | 0.01264722 |  |  | 194560 | 0.7287941 | 0.7035679 | 0.006502034 | 0.7445314 | 0.008192664 | 0.7445369 | 0.006120391
|  |  | 4062 | 0.9789389 | 0.9921665 | 0.001399557 | 0.9806955 | 0.1092616 | 0.980831 | 0.1902294 |  |  | 3986 | 0.9418907 | 0.9718672 | 0.005299129 | 0.9511262 | 0.005743379 | 0.9511626 | 0.006099914 |  |  | 4210 | 0.8773145 | 0.9644544 | 0.004233407 | 0.9030497 | 0.006562454 | 0.903056 | 0.006448579 |  |  | 4210 | 0.7681932 | 0.9148536 | 0.006557251 | 0.7879046 | 0.008131117 | 0.7878863 | 0.007922422 |  |  | 237060 | 0.8637093 | 0.8678712 | 0.01311987 | 0.8578903 | 0.01227583 | 0.8578973 | 0.01264866 |  |  | 194860 | 0.7309696 | 0.7035679 | 0.006502034 | 0.7446931 | 0.008193779 | 0.7446987 | 0.006120466
|  |  | 4067 | 0.9798349 | 0.9922085 | 0.001394313 | 0.9807625 | 0.1092701 | 0.9808979 | 0.1902038 |  |  | 3991 | 0.9409302 | 0.971941 | 0.005279829 | 0.9511826 | 0.00573554 | 0.9512189 | 0.006089255 |  |  | 4215 | 0.8783935 | 0.9644718 | 0.004219957 | 0.9030562 | 0.006561858 | 0.9030625 | 0.006448303 |  |  | 4215 | 0.7681932 | 0.9148555 | 0.006556612 | 0.7879135 | 0.008131213 | 0.7878952 | 0.007922553 |  |  | 237360 | 0.8614713 | 0.8678712 | 0.01311987 | 0.8580396 | 0.01227761 | 0.8580466 | 0.01265009 |  |  | 195160 | 0.7353205 | 0.7035679 | 0.006502034 | 0.7448546 | 0.008194881 | 0.7448601 | 0.006120534
|  |  | 4072 | 0.9798349 | 0.9922503 | 0.001389095 | 0.9808292 | 0.1092785 | 0.9809645 | 0.1901783 |  |  | 3996 | 0.9418907 | 0.9720144 | 0.005260595 | 0.9512386 | 0.005727754 | 0.9512748 | 0.006078664 |  |  | 4220 | 0.8783935 | 0.9644891 | 0.004206612 | 0.9030626 | 0.006561271 | 0.9030689 | 0.006448032 |  |  | 4220 | 0.7681932 | 0.9148574 | 0.006555984 | 0.7879224 | 0.00813131 | 0.7879042 | 0.007922683 |  |  | 237660 | 0.8614713 | 0.8678712 | 0.01311987 | 0.8581888 | 0.01227939 | 0.8581958 | 0.01265152 |  |  | 195460 | 0.7287941 | 0.7035679 | 0.006502034 | 0.7450158 | 0.00819597 | 0.7450213 | 0.006120593
|  |  | 4077 | 0.9798349 | 0.9922918 | 0.001383903 | 0.9808957 | 0.109287 | 0.9810309 | 0.190153 |  |  | 4001 | 0.9428511 | 0.9720874 | 0.005241428 | 0.9512944 | 0.005720022 | 0.9513305 | 0.00606814 |  |  | 4225 | 0.8794725 | 0.9645062 | 0.00419337 | 0.903069 | 0.006560693 | 0.9030752 | 0.006447765 |  |  | 4225 | 0.7681932 | 0.9148592 | 0.006555367 | 0.7879313 | 0.008131406 | 0.7879131 | 0.007922813 |  |  | 237960 | 0.8637093 | 0.8678712 | 0.01311987 | 0.8583377 | 0.01228116 | 0.8583447 | 0.01265293 |  |  | 195760 | 0.7309696 | 0.7035679 | 0.006502034 | 0.7451767 | 0.008197045 | 0.7451823 | 0.006120644
|  |  | 4082 | 0.9807308 | 0.9923331 | 0.001378738 | 0.980962 | 0.1092954 | 0.9810971 | 0.1901277 |  |  | 4006 | 0.9428511 | 0.9721601 | 0.005222326 | 0.9513499 | 0.005712341 | 0.9513859 | 0.006057683 |  |  | 4230 | 0.8794725 | 0.9645233 | 0.004180232 | 0.9030753 | 0.006560125 | 0.9030816 | 0.006447502 |  |  | 4230 | 0.7681932 | 0.9148611 | 0.00655476 | 0.7879403 | 0.008131503 | 0.787922 | 0.007922944 |  |  | 238260 | 0.8637093 | 0.8678712 | 0.01311987 | 0.8584865 | 0.01228292 | 0.8584935 | 0.01265433 |  |  | 196060 | 0.7309696 | 0.7035679 | 0.006502034 | 0.7453374 | 0.008198106 | 0.7453429 | 0.006120688
|  |  | 4087 | 0.9798349 | 0.9923742 | 0.001373599 | 0.981028 | 0.1093037 | 0.9811631 | 0.1901026 |  |  | 4011 | 0.9418907 | 0.9722324 | 0.005203291 | 0.951405 | 0.005704713 | 0.951441 | 0.006047293 |  |  | 4235 | 0.8794725 | 0.9645402 | 0.004167197 | 0.9030816 | 0.006559564 | 0.9030879 | 0.006447244 |  |  | 4235 | 0.7681932 | 0.9148629 | 0.006554164 | 0.7879492 | 0.008131599 | 0.7879309 | 0.007923074 |  |  | 238560 | 0.8659472 | 0.8678712 | 0.01311987 | 0.8586351 | 0.01228468 | 0.8586422 | 0.01265572 |  |  | 196360 | 0.7396714 | 0.7035679 | 0.006502034 | 0.7454978 | 0.008199155 | 0.7455033 | 0.006120724
|  |  | 4092 | 0.978043 | 0.992415 | 0.001368486 | 0.9810938 | 0.1093121 | 0.9812288 | 0.1900775 |  |  | 4016 | 0.9418907 | 0.9723044 | 0.005184321 | 0.9514599 | 0.005697136 | 0.9514958 | 0.00603697 |  |  | 4240 | 0.8794725 | 0.964557 | 0.004154264 | 0.9030879 | 0.006559013 | 0.9030941 | 0.00644699 |  |  | 4240 | 0.7698747 | 0.9148647 | 0.006553578 | 0.7879581 | 0.008131696 | 0.7879398 | 0.007923205 |  |  | 238860 | 0.8659472 | 0.8678712 | 0.01311987 | 0.8587836 | 0.01228644 | 0.8587906 | 0.0126571 |  |  | 196660 | 0.7396714 | 0.7035679 | 0.006502034 | 0.7456579 | 0.00820019 | 0.7456635 | 0.006120752
|  |  | 4097 | 0.9798349 | 0.9924556 | 0.0013634 | 0.9811594 | 0.1093204 | 0.9812942 | 0.1900526 |  |  | 4021 | 0.9428511 | 0.972376 | 0.005165416 | 0.9515145 | 0.005689611 | 0.9515503 | 0.006026712 |  |  | 4245 | 0.8783935 | 0.9645737 | 0.004141433 | 0.9030942 | 0.00655847 | 0.9031003 | 0.00644674 |  |  | 4245 | 0.7698747 | 0.9148665 | 0.006553001 | 0.787967 | 0.008131793 | 0.7879487 | 0.007923336 |  |  | 239160 | 0.8637093 | 0.8678712 | 0.01311987 | 0.8589319 | 0.01228818 | 0.8589389 | 0.01265847 |  |  | 196960 | 0.733145 | 0.7035679 | 0.006502034 | 0.7458178 | 0.008201211 | 0.7458233 | 0.006120773
|  |  | 4102 | 0.9807308 | 0.992496 | 0.001358339 | 0.9812247 | 0.1093287 | 0.9813595 | 0.1900277 |  |  | 4026 | 0.9418907 | 0.9724472 | 0.005146577 | 0.9515688 | 0.005682137 | 0.9516046 | 0.00601652 |  |  | 4250 | 0.8783935 | 0.9645902 | 0.004128703 | 0.9031004 | 0.006557935 | 0.9031065 | 0.006446495 |  |  | 4250 | 0.7698747 | 0.9148683 | 0.006552435 | 0.7879759 | 0.00813189 | 0.7879577 | 0.007923467 |  |  | 239460 | 0.8659472 | 0.8678712 | 0.01311987 | 0.85908 | 0.01228993 | 0.8590871 | 0.01265984 |  |  | 197260 | 0.7353205 | 0.7035679 | 0.006502034 | 0.7459774 | 0.00820222 | 0.7459829 | 0.006120785
|  |  | 4107 | 0.9789389 | 0.9925361 | 0.001353304 | 0.9812898 | 0.1093369 | 0.9814245 | 0.1900029 |  |  | 4031 | 0.9428511 | 0.9725181 | 0.005127804 | 0.9516228 | 0.005674715 | 0.9516585 | 0.006006394 |  |  | 4255 | 0.8794725 | 0.9646067 | 0.004116074 | 0.9031066 | 0.006557409 | 0.9031127 | 0.006446253 |  |  | 4255 | 0.7681932 | 0.9148701 | 0.006551878 | 0.7879848 | 0.008131987 | 0.7879666 | 0.007923598 |  |  | 239760 | 0.8637093 | 0.8678712 | 0.01311987 | 0.8592279 | 0.01229167 | 0.859235 | 0.01266119 |  |  | 197560 | 0.7353205 | 0.7035679 | 0.006502034 | 0.7461367 | 0.008203215 | 0.7461422 | 0.006120791
|  |  | 4112 | 0.9798349 | 0.992576 | 0.001348295 | 0.9813547 | 0.1093452 | 0.9814893 | 0.1899783 |  |  | 4036 | 0.9428511 | 0.9725886 | 0.005109095 | 0.9516765 | 0.005667343 | 0.9517122 | 0.005996333 |  |  | 4260 | 0.8794725 | 0.9646231 | 0.004103544 | 0.9031127 | 0.006556891 | 0.9031188 | 0.006446016 |  |  | 4260 | 0.7681932 | 0.9148718 | 0.00655133 | 0.7879937 | 0.008132084 | 0.7879755 | 0.007923729 |  |  | 240060 | 0.8637093 | 0.8678712 | 0.01311987 | 0.8593757 | 0.0122934 | 0.8593828 | 0.01266253 |  |  | 197860 | 0.7353205 | 0.7035679 | 0.006502034 | 0.7462958 | 0.008204198 | 0.7463013 | 0.006120788
|  |  | 4117 | 0.9798349 | 0.9926156 | 0.001343312 | 0.9814193 | 0.1093534 | 0.9815538 | 0.1899537 |  |  | 4041 | 0.9418907 | 0.9726588 | 0.005090451 | 0.95173 | 0.005660022 | 0.9517656 | 0.005986337 |  |  | 4265 | 0.8783935 | 0.9646393 | 0.004091114 | 0.9031188 | 0.006556381 | 0.9031249 | 0.006445782 |  |  | 4265 | 0.7698747 | 0.9148735 | 0.006550792 | 0.7880027 | 0.008132181 | 0.7879844 | 0.007923861 |  |  | 240360 | 0.8592334 | 0.8678712 | 0.01311987 | 0.8595233 | 0.01229513 | 0.8595304 | 0.01266386 |  |  | 198160 | 0.7309696 | 0.7035679 | 0.006502034 | 0.7464546 | 0.008205167 | 0.7464601 | 0.006120778
|  |  | 4122 | 0.9807308 | 0.9926551 | 0.001338355 | 0.9814837 | 0.1093616 | 0.9816181 | 0.1899292 |  |  | 4046 | 0.9418907 | 0.9727286 | 0.005071872 | 0.9517831 | 0.005652751 | 0.9518186 | 0.005976405 |  |  | 4270 | 0.8794725 | 0.9646554 | 0.004078783 | 0.9031249 | 0.006555879 | 0.903131 | 0.006445553 |  |  | 4270 | 0.7715562 | 0.9148752 | 0.006550263 | 0.7880116 | 0.008132279 | 0.7879933 | 0.007923992 |  |  | 240660 | 0.8614713 | 0.8678712 | 0.01311987 | 0.8596707 | 0.01229685 | 0.8596779 | 0.01266518 |  |  | 198460 | 0.733145 | 0.7035679 | 0.006502034 | 0.7466131 | 0.008206123 | 0.7466186 | 0.00612076
|  |  | 4127 | 0.9798349 | 0.9926943 | 0.001333423 | 0.9815479 | 0.1093697 | 0.9816822 | 0.1899048 |  |  | 4051 | 0.9428511 | 0.9727981 | 0.005053358 | 0.951836 | 0.005645531 | 0.9518715 | 0.005966538 |  |  | 4275 | 0.8783935 | 0.9646714 | 0.00406655 | 0.903131 | 0.006555384 | 0.903137 | 0.006445327 |  |  | 4275 | 0.7698747 | 0.9148769 | 0.006549743 | 0.7880205 | 0.008132376 | 0.7880022 | 0.007924124 |  |  | 240960 | 0.8614713 | 0.8678712 | 0.01311987 | 0.859818 | 0.01229857 | 0.8598251 | 0.0126665 |  |  | 198760 | 0.733145 | 0.7035679 | 0.006502034 | 0.7467713 | 0.008207067 | 0.7467769 | 0.006120735
|  |  | 4132 | 0.9798349 | 0.9927333 | 0.001328516 | 0.9816119 | 0.1093778 | 0.981746 | 0.1898806 |  |  | 4056 | 0.9438116 | 0.9728672 | 0.005034908 | 0.9518886 | 0.00563836 | 0.951924 | 0.005956735 |  |  | 4280 | 0.8794725 | 0.9646874 | 0.004054415 | 0.903137 | 0.006554897 | 0.9031431 | 0.006445105 |  |  | 4280 | 0.7698747 | 0.9148786 | 0.006549232 | 0.7880294 | 0.008132474 | 0.7880112 | 0.007924256 |  |  | 241260 | 0.8614713 | 0.8678712 | 0.01311987 | 0.8599651 | 0.01230028 | 0.8599722 | 0.0126678 |  |  | 199060 | 0.7374959 | 0.7035679 | 0.006502034 | 0.7469293 | 0.008207997 | 0.7469349 | 0.006120702
|  |  | 4137 | 0.9789389 | 0.992772 | 0.001323635 | 0.9816756 | 0.1093859 | 0.9818097 | 0.1898564 |  |  | 4061 | 0.9428511 | 0.972936 | 0.005016522 | 0.9519409 | 0.005631238 | 0.9519762 | 0.005946996 |  |  | 4285 | 0.8773145 | 0.9647032 | 0.004042377 | 0.903143 | 0.006554418 | 0.903149 | 0.006444887 |  |  | 4285 | 0.7715562 | 0.9148803 | 0.00654873 | 0.7880383 | 0.008132571 | 0.7880201 | 0.007924388 |  |  | 241560 | 0.8637093 | 0.8678712 | 0.01311987 | 0.860112 | 0.01230199 | 0.8601192 | 0.01266909 |  |  | 199360 | 0.733145 | 0.7035679 | 0.006502034 | 0.7470871 | 0.008208915 | 0.7470926 | 0.006120662
|  |  | 4142 | 0.9807308 | 0.9928105 | 0.001318779 | 0.9817391 | 0.109394 | 0.9818731 | 0.1898323 |  |  | 4066 | 0.9438116 | 0.9730044 | 0.0049982 | 0.951993 | 0.005624166 | 0.9520282 | 0.00593732 |  |  | 4290 | 0.8794725 | 0.9647189 | 0.004030435 | 0.903149 | 0.006553946 | 0.903155 | 0.006444672 |  |  | 4290 | 0.7681932 | 0.9148819 | 0.006548236 | 0.7880472 | 0.008132669 | 0.788029 | 0.00792452 |  |  | 241860 | 0.8637093 | 0.8678712 | 0.01311987 | 0.8602588 | 0.01230369 | 0.860266 | 0.01267038 |  |  | 199660 | 0.7266187 | 0.7035679 | 0.006502034 | 0.7472445 | 0.00820982 | 0.7472501 | 0.006120614
|  |  | 4147 | 0.9816268 | 0.9928488 | 0.001313949 | 0.9818024 | 0.109402 | 0.9819362 | 0.1898083 |  |  | 4071 | 0.9428511 | 0.9730725 | 0.004979942 | 0.9520447 | 0.005617143 | 0.9520799 | 0.005927707 |  |  | 4295 | 0.8783935 | 0.9647345 | 0.00401859 | 0.9031549 | 0.006553482 | 0.9031609 | 0.006444461 |  |  | 4295 | 0.7715562 | 0.9148835 | 0.00654775 | 0.7880561 | 0.008132767 | 0.7880379 | 0.007924652 |  |  | 242160 | 0.8659472 | 0.8678712 | 0.01311987 | 0.8604054 | 0.01230539 | 0.8604126 | 0.01267165 |  |  | 199960 | 0.7309696 | 0.7035679 | 0.006502034 | 0.7474017 | 0.008210712 | 0.7474073 | 0.006120559
|  |  | 4152 | 0.9807308 | 0.9928869 | 0.001309143 | 0.9818654 | 0.10941 | 0.9819992 | 0.1897844 |  |  | 4076 | 0.9428511 | 0.9731403 | 0.004961748 | 0.9520962 | 0.005610169 | 0.9521314 | 0.005918157 |  |  | 4300 | 0.8783935 | 0.9647499 | 0.00400684 | 0.9031608 | 0.006553024 | 0.9031668 | 0.006444254 |  |  | 4300 | 0.7698747 | 0.9148851 | 0.006547273 | 0.788065 | 0.008132865 | 0.7880468 | 0.007924784 |  |  | 242460 | 0.8592334 | 0.8678712 | 0.01311987 | 0.8605518 | 0.01230708 | 0.860559 | 0.01267291 |  |  | 200260 | 0.7440223 | 0.7035679 | 0.006502034 | 0.7475587 | 0.008211591 | 0.7475642 | 0.006120496
|  |  | 4157 | 0.9825227 | 0.9929248 | 0.001304363 | 0.9819282 | 0.109418 | 0.9820619 | 0.1897606 |  |  | 4081 | 0.9428511 | 0.9732077 | 0.004943618 | 0.9521475 | 0.005603243 | 0.9521825 | 0.00590867 |  |  | 4305 | 0.8783935 | 0.9647653 | 0.003995186 | 0.9031667 | 0.006552574 | 0.9031726 | 0.00644405 |  |  | 4305 | 0.7698747 | 0.9148867 | 0.006546804 | 0.7880739 | 0.008132963 | 0.7880557 | 0.007924917 |  |  | 242760 | 0.8592334 | 0.8678712 | 0.01311987 | 0.8606981 | 0.01230876 | 0.8607053 | 0.01267417 |  |  | 200560 | 0.7353205 | 0.7035679 | 0.006502034 | 0.7477154 | 0.008212458 | 0.7477209 | 0.006120426
|  |  | 4162 | 0.9816268 | 0.9929624 | 0.001299608 | 0.9819908 | 0.109426 | 0.9821244 | 0.1897369 |  |  | 4086 | 0.9428511 | 0.9732748 | 0.004925551 | 0.9521984 | 0.005596365 | 0.9522334 | 0.005899245 |  |  | 4310 | 0.8805515 | 0.9647806 | 0.003983625 | 0.9031725 | 0.006552131 | 0.9031785 | 0.00644385 |  |  | 4310 | 0.7681932 | 0.9148883 | 0.006546343 | 0.7880828 | 0.008133061 | 0.7880646 | 0.00792505 |  |  | 243060 | 0.8681852 | 0.8678712 | 0.01311987 | 0.8608442 | 0.01231045 | 0.8608514 | 0.01267541 |  |  | 200860 | 0.7374959 | 0.7035679 | 0.006502034 | 0.7478718 | 0.008213312 | 0.7478773 | 0.006120349
|  |  | 4167 | 0.9798349 | 0.9929998 | 0.001294877 | 0.9820532 | 0.1094339 | 0.9821866 | 0.1897133 |  |  | 4091 | 0.9438116 | 0.9733415 | 0.004907548 | 0.9522491 | 0.005589535 | 0.952284 | 0.005889882 |  |  | 4315 | 0.8783935 | 0.9647958 | 0.003972159 | 0.9031783 | 0.006551695 | 0.9031843 | 0.006443653 |  |  | 4315 | 0.7681932 | 0.9148899 | 0.00654589 | 0.7880918 | 0.00813316 | 0.7880735 | 0.007925182 |  |  | 243360 | 0.8681852 | 0.8678712 | 0.01311987 | 0.8609901 | 0.01231212 | 0.8609973 | 0.01267665 |  |  | 201160 | 0.7374959 | 0.7035679 | 0.006502034 | 0.7480279 | 0.008214153 | 0.7480334 | 0.006120265
|  |  | 4172 | 0.9807308 | 0.9930371 | 0.001290171 | 0.9821154 | 0.1094418 | 0.9822487 | 0.1896898 |  |  | 4096 | 0.9438116 | 0.9734079 | 0.004889607 | 0.9522995 | 0.005582753 | 0.9523344 | 0.005880581 |  |  | 4320 | 0.8783935 | 0.9648109 | 0.003960786 | 0.9031841 | 0.006551265 | 0.90319 | 0.006443459 |  |  | 4320 | 0.7698747 | 0.9148914 | 0.006545445 | 0.7881007 | 0.008133258 | 0.7880825 | 0.007925315 |  |  | 243660 | 0.8614713 | 0.8678712 | 0.01311987 | 0.8611358 | 0.01231379 | 0.8611431 | 0.01267787 |  |  | 201460 | 0.7374959 | 0.7035679 | 0.006502034 | 0.7481838 | 0.008214982 | 0.7481893 | 0.006120173
|  |  | 4177 | 0.9816268 | 0.993074 | 0.00128549 | 0.9821773 | 0.1094497 | 0.9823105 | 0.1896664 |  |  | 4101 | 0.9438116 | 0.973474 | 0.00487173 | 0.9523497 | 0.005576019 | 0.9523845 | 0.005871341 |  |  | 4325 | 0.8794725 | 0.9648258 | 0.003949505 | 0.9031899 | 0.006550843 | 0.9031958 | 0.006443269 |  |  | 4325 | 0.7715562 | 0.914893 | 0.006545007 | 0.7881096 | 0.008133356 | 0.7880914 | 0.007925448 |  |  | 243960 | 0.8681852 | 0.8678712 | 0.01311987 | 0.8612814 | 0.01231546 | 0.8612887 | 0.01267909 |  |  | 201760 | 0.7374959 | 0.7035679 | 0.006502034 | 0.7483395 | 0.008215799 | 0.748345 | 0.006120074
|  |  | 4182 | 0.9798349 | 0.9931108 | 0.001280834 | 0.982239 | 0.1094575 | 0.9823721 | 0.1896431 |  |  | 4106 | 0.9438116 | 0.9735398 | 0.004853916 | 0.9523996 | 0.005569332 | 0.9524343 | 0.005862163 |  |  | 4330 | 0.8794725 | 0.9648407 | 0.003938317 | 0.9031956 | 0.006550427 | 0.9032015 | 0.006443082 |  |  | 4330 | 0.7715562 | 0.9148945 | 0.006544576 | 0.7881185 | 0.008133455 | 0.7881003 | 0.007925581 |  |  | 244260 | 0.8614713 | 0.8678712 | 0.01311987 | 0.8614269 | 0.01231712 | 0.8614341 | 0.01268029 |  |  | 202060 | 0.7396714 | 0.7035679 | 0.006502034 | 0.7484948 | 0.008216603 | 0.7485003 | 0.006119967
|  |  | 4187 | 0.9798349 | 0.9931474 | 0.001276202 | 0.9823005 | 0.1094654 | 0.9824335 | 0.1896199 |  |  | 4111 | 0.9428511 | 0.9736052 | 0.004836164 | 0.9524492 | 0.005562692 | 0.9524839 | 0.005853045 |  |  | 4335 | 0.8794725 | 0.9648555 | 0.00392722 | 0.9032013 | 0.006550017 | 0.9032072 | 0.006442898 |  |  | 4335 | 0.7715562 | 0.914896 | 0.006544153 | 0.7881274 | 0.008133554 | 0.7881092 | 0.007925715 |  |  | 244560 | 0.8659472 | 0.8678712 | 0.01311987 | 0.8615721 | 0.01231877 | 0.8615794 | 0.01268149 |  |  | 202360 | 0.7374959 | 0.7035679 | 0.006502034 | 0.7486499 | 0.008217395 | 0.7486554 | 0.006119853
|  |  | 4192 | 0.9807308 | 0.9931837 | 0.001271595 | 0.9823618 | 0.1094732 | 0.9824947 | 0.1895968 |  |  | 4116 | 0.9438116 | 0.9736703 | 0.004818474 | 0.9524986 | 0.005556098 | 0.9525332 | 0.005843988 |  |  | 4340 | 0.8794725 | 0.9648701 | 0.003916215 | 0.903207 | 0.006549614 | 0.9032128 | 0.006442717 |  |  | 4340 | 0.7698747 | 0.9148975 | 0.006543738 | 0.7881363 | 0.008133652 | 0.7881181 | 0.007925848 |  |  | 244860 | 0.8659472 | 0.8678712 | 0.01311987 | 0.8617172 | 0.01232042 | 0.8617245 | 0.01268267 |  |  | 202660 | 0.7374959 | 0.7035679 | 0.006502034 | 0.7488048 | 0.008218174 | 0.7488103 | 0.006119733
|  |  | 4197 | 0.9807308 | 0.9932199 | 0.001267012 | 0.9824228 | 0.1094809 | 0.9825556 | 0.1895737 |  |  | 4121 | 0.9447721 | 0.973735 | 0.004800847 | 0.9525477 | 0.005549551 | 0.9525822 | 0.00583499 |  |  | 4345 | 0.8794725 | 0.9648847 | 0.0039053 | 0.9032126 | 0.006549217 | 0.9032185 | 0.006442539 |  |  | 4345 | 0.7681932 | 0.9148989 | 0.006543329 | 0.7881452 | 0.008133751 | 0.788127 | 0.007925982 |  |  | 245160 | 0.8659472 | 0.8678712 | 0.01311987 | 0.8618621 | 0.01232207 | 0.8618694 | 0.01268385 |  |  | 202960 | 0.733145 | 0.7035679 | 0.006502034 | 0.7489594 | 0.008218941 | 0.7489649 | 0.006119605
|  |  | 4202 | 0.9807308 | 0.9932558 | 0.001262453 | 0.9824837 | 0.1094887 | 0.9826164 | 0.1895508 |  |  | 4126 | 0.9447721 | 0.9737995 | 0.004783283 | 0.9525965 | 0.00554305 | 0.952631 | 0.005826053 |  |  | 4350 | 0.8794725 | 0.9648992 | 0.003894475 | 0.9032182 | 0.006548826 | 0.9032241 | 0.006442365 |  |  | 4350 | 0.7715562 | 0.9149004 | 0.006542927 | 0.7881541 | 0.00813385 | 0.7881359 | 0.007926115 |  |  | 245460 | 0.8659472 | 0.8678712 | 0.01311987 | 0.8620069 | 0.01232371 | 0.8620142 | 0.01268502 |  |  | 203260 | 0.7396714 | 0.7035679 | 0.006502034 | 0.7491137 | 0.008219696 | 0.7491192 | 0.00611947
|  |  | 4207 | 0.9816268 | 0.9932915 | 0.001257919 | 0.9825443 | 0.1094964 | 0.9826769 | 0.189528 |  |  | 4131 | 0.9438116 | 0.9738636 | 0.00476578 | 0.9526451 | 0.005536596 | 0.9526795 | 0.005817176 |  |  | 4355 | 0.8783935 | 0.9649135 | 0.00388374 | 0.9032238 | 0.006548442 | 0.9032297 | 0.006442193 |  |  | 4355 | 0.7698747 | 0.9149019 | 0.006542532 | 0.788163 | 0.008133949 | 0.7881448 | 0.007926249 |  |  | 245760 | 0.8659472 | 0.8678712 | 0.01311987 | 0.8621515 | 0.01232535 | 0.8621588 | 0.01268618 |  |  | 203560 | 0.7374959 | 0.7035679 | 0.006502034 | 0.7492678 | 0.008220439 | 0.7492733 | 0.006119327
|  |  | 4212 | 0.9807308 | 0.9933271 | 0.001253408 | 0.9826047 | 0.1095041 | 0.9827372 | 0.1895052 |  |  | 4136 | 0.9447721 | 0.9739274 | 0.004748339 | 0.9526935 | 0.005530186 | 0.9527278 | 0.005808358 |  |  | 4360 | 0.8794725 | 0.9649278 | 0.003873094 | 0.9032294 | 0.006548063 | 0.9032352 | 0.006442025 |  |  | 4360 | 0.7715562 | 0.9149033 | 0.006542144 | 0.7881719 | 0.008134048 | 0.7881537 | 0.007926383 |  |  | 246060 | 0.8637093 | 0.8678712 | 0.01311987 | 0.8622959 | 0.01232698 | 0.8623032 | 0.01268733 |  |  | 203860 | 0.7418468 | 0.7035679 | 0.006502034 | 0.7494216 | 0.008221169 | 0.7494271 | 0.006119178
|  |  | 4217 | 0.9807308 | 0.9933624 | 0.001248922 | 0.9826649 | 0.1095118 | 0.9827973 | 0.1894826 |  |  | 4141 | 0.9438116 | 0.9739909 | 0.00473096 | 0.9527415 | 0.005523823 | 0.9527758 | 0.005799599 |  |  | 4365 | 0.8794725 | 0.964942 | 0.003862536 | 0.9032349 | 0.006547691 | 0.9032407 | 0.006441859 |  |  | 4365 | 0.7698747 | 0.9149047 | 0.006541763 | 0.7881808 | 0.008134148 | 0.7881626 | 0.007926517 |  |  | 246360 | 0.8637093 | 0.8678712 | 0.01311987 | 0.8624402 | 0.0123286 | 0.8624475 | 0.01268846 |  |  | 204160 | 0.7353205 | 0.7035679 | 0.006502034 | 0.7495752 | 0.008221888 | 0.7495806 | 0.006119022
|  |  | 4222 | 0.9807308 | 0.9933975 | 0.00124446 | 0.9827249 | 0.1095194 | 0.9828572 | 0.18946 |  |  | 4146 | 0.9447721 | 0.9740541 | 0.004713643 | 0.9527894 | 0.005517504 | 0.9528236 | 0.005790899 |  |  | 4370 | 0.8794725 | 0.9649561 | 0.003852066 | 0.9032405 | 0.006547324 | 0.9032462 | 0.006441696 |  |  | 4370 | 0.7715562 | 0.9149061 | 0.006541388 | 0.7881897 | 0.008134247 | 0.7881715 | 0.007926652 |  |  | 246660 | 0.8726611 | 0.8678712 | 0.01311987 | 0.8625843 | 0.01233022 | 0.8625916 | 0.01268959 |  |  | 204460 | 0.7396714 | 0.7035679 | 0.006502034 | 0.7497285 | 0.008222594 | 0.7497339 | 0.006118859
|  |  | 4227 | 0.9807308 | 0.9934324 | 0.001240021 | 0.9827847 | 0.109527 | 0.9829168 | 0.1894375 |  |  | 4151 | 0.9428511 | 0.9741169 | 0.004696387 | 0.9528369 | 0.005511231 | 0.9528711 | 0.005782257 |  |  | 4375 | 0.8783935 | 0.9649701 | 0.003841683 | 0.9032459 | 0.006546963 | 0.9032517 | 0.006441536 |  |  | 4375 | 0.7715562 | 0.9149075 | 0.00654102 | 0.7881986 | 0.008134346 | 0.7881804 | 0.007926786 |  |  | 246960 | 0.8569955 | 0.8678712 | 0.01311987 | 0.8627282 | 0.01233184 | 0.8627356 | 0.01269071 |  |  | 204760 | 0.7396714 | 0.7035679 | 0.006502034 | 0.7498815 | 0.008223289 | 0.749887 | 0.006118688
|  |  | 4232 | 0.9807308 | 0.9934671 | 0.001235607 | 0.9828443 | 0.1095346 | 0.9829763 | 0.1894152 |  |  | 4156 | 0.9418907 | 0.9741795 | 0.004679192 | 0.9528843 | 0.005505002 | 0.9529184 | 0.005773674 |  |  | 4380 | 0.8783935 | 0.9649839 | 0.003831387 | 0.9032514 | 0.006546608 | 0.9032571 | 0.006441379 |  |  | 4380 | 0.7732377 | 0.9149089 | 0.006540658 | 0.7882075 | 0.008134446 | 0.7881894 | 0.00792692 |  |  | 247260 | 0.8614713 | 0.8678712 | 0.01311987 | 0.862872 | 0.01233345 | 0.8628794 | 0.01269182 |  |  | 205060 | 0.7440223 | 0.7035679 | 0.006502034 | 0.7500343 | 0.008223971 | 0.7500398 | 0.006118511
|  |  | 4237 | 0.9807308 | 0.9935016 | 0.001231216 | 0.9829036 | 0.1095422 | 0.9830355 | 0.1893929 |  |  | 4161 | 0.9428511 | 0.9742417 | 0.004662058 | 0.9529313 | 0.005498818 | 0.9529654 | 0.005765148 |  |  | 4385 | 0.8805515 | 0.9649977 | 0.003821177 | 0.9032568 | 0.006546258 | 0.9032626 | 0.006441225 |  |  | 4385 | 0.7698747 | 0.9149102 | 0.006540302 | 0.7882164 | 0.008134546 | 0.7881983 | 0.007927055 |  |  | 247560 | 0.8659472 | 0.8678712 | 0.01311987 | 0.8630156 | 0.01233505 | 0.863023 | 0.01269293 |  |  | 205360 | 0.7418468 | 0.7035679 | 0.006502034 | 0.7501868 | 0.008224642 | 0.7501923 | 0.006118327
|  |  | 4242 | 0.9807308 | 0.9935359 | 0.001226848 | 0.9829628 | 0.1095497 | 0.9830945 | 0.1893707 |  |  | 4166 | 0.9447721 | 0.9743036 | 0.004644986 | 0.9529782 | 0.005492678 | 0.9530122 | 0.005756681 |  |  | 4390 | 0.8805515 | 0.9650114 | 0.003811053 | 0.9032622 | 0.006545914 | 0.903268 | 0.006441073 |  |  | 4390 | 0.7732377 | 0.9149116 | 0.006539952 | 0.7882253 | 0.008134645 | 0.7882072 | 0.00792719 |  |  | 247860 | 0.8592334 | 0.8678712 | 0.01311987 | 0.863159 | 0.01233665 | 0.8631664 | 0.01269402 |  |  | 205660 | 0.7483732 | 0.7035679 | 0.006502034 | 0.7503391 | 0.008225301 | 0.7503446 | 0.006118136
|  |  | 4247 | 0.9807308 | 0.99357 | 0.001222504 | 0.9830217 | 0.1095572 | 0.9831534 | 0.1893486 |  |  | 4171 | 0.9447721 | 0.9743652 | 0.004627974 | 0.9530248 | 0.005486582 | 0.9530587 | 0.00574827 |  |  | 4395 | 0.8783935 | 0.9650251 | 0.003801014 | 0.9032676 | 0.006545576 | 0.9032733 | 0.006440924 |  |  | 4395 | 0.7715562 | 0.9149129 | 0.006539608 | 0.7882342 | 0.008134745 | 0.7882161 | 0.007927325 |  |  | 248160 | 0.8659472 | 0.8678712 | 0.01311987 | 0.8633023 | 0.01233825 | 0.8633097 | 0.0126951 |  |  | 205960 | 0.7461977 | 0.7035679 | 0.006502034 | 0.7504911 | 0.008225947 | 0.7504966 | 0.006117938
|  |  | 4252 | 0.9807308 | 0.9936039 | 0.001218184 | 0.9830804 | 0.1095647 | 0.983212 | 0.1893266 |  |  | 4176 | 0.9428511 | 0.9744265 | 0.004611022 | 0.9530711 | 0.005480529 | 0.953105 | 0.005739917 |  |  | 4400 | 0.8794725 | 0.9650386 | 0.00379106 | 0.903273 | 0.006545242 | 0.9032787 | 0.006440778 |  |  | 4400 | 0.7698747 | 0.9149142 | 0.00653927 | 0.7882431 | 0.008134845 | 0.788225 | 0.00792746 |  |  | 248460 | 0.8637093 | 0.8678712 | 0.01311987 | 0.8634454 | 0.01233984 | 0.8634528 | 0.01269617 |  |  | 206260 | 0.7418468 | 0.7035679 | 0.006502034 | 0.7506429 | 0.008226583 | 0.7506483 | 0.006117733
|  |  | 4257 | 0.9816268 | 0.9936376 | 0.001213887 | 0.9831389 | 0.1095722 | 0.9832704 | 0.1893047 |  |  | 4181 | 0.9438116 | 0.9744875 | 0.004594132 | 0.9531172 | 0.005474521 | 0.953151 | 0.00573162 |  |  | 4405 | 0.8783935 | 0.965052 | 0.00378119 | 0.9032783 | 0.006544914 | 0.903284 | 0.006440634 |  |  | 4405 | 0.7715562 | 0.9149156 | 0.006538938 | 0.788252 | 0.008134945 | 0.7882339 | 0.007927595 |  |  | 248760 | 0.8637093 | 0.8678712 | 0.01311987 | 0.8635884 | 0.01234142 | 0.8635958 | 0.01269724 |  |  | 206560 | 0.7396714 | 0.7035679 | 0.006502034 | 0.7507944 | 0.008227206 | 0.7507999 | 0.006117521
|  |  | 4262 | 0.9816268 | 0.9936712 | 0.001209613 | 0.9831972 | 0.1095796 | 0.9833285 | 0.1892829 |  |  | 4186 | 0.9428511 | 0.9745482 | 0.004577301 | 0.953163 | 0.005468555 | 0.9531968 | 0.00572338 |  |  | 4410 | 0.8794725 | 0.9650653 | 0.003771403 | 0.9032836 | 0.006544591 | 0.9032893 | 0.006440493 |  |  | 4410 | 0.7715562 | 0.9149169 | 0.006538611 | 0.7882609 | 0.008135045 | 0.7882428 | 0.00792773 |  |  | 249060 | 0.8592334 | 0.8678712 | 0.01311987 | 0.8637312 | 0.012343 | 0.8637386 | 0.01269829 |  |  | 206860 | 0.7440223 | 0.7035679 | 0.006502034 | 0.7509457 | 0.008227818 | 0.7509511 | 0.006117303
|  |  | 4267 | 0.9807308 | 0.9937045 | 0.001205363 | 0.9832554 | 0.1095871 | 0.9833865 | 0.1892612 |  |  | 4191 | 0.9438116 | 0.9746086 | 0.004560531 | 0.9532087 | 0.005462632 | 0.9532423 | 0.005715196 |  |  | 4415 | 0.8805515 | 0.9650786 | 0.0037617 | 0.9032889 | 0.006544274 | 0.9032946 | 0.006440354 |  |  | 4415 | 0.7715562 | 0.9149181 | 0.006538291 | 0.7882698 | 0.008135146 | 0.7882517 | 0.007927866 |  |  | 249360 | 0.8659472 | 0.8678712 | 0.01311987 | 0.8638738 | 0.01234458 | 0.8638812 | 0.01269934 |  |  | 207160 | 0.733145 | 0.7035679 | 0.006502034 | 0.7510967 | 0.008228418 | 0.7511021 | 0.006117078
|  |  | 4272 | 0.9807308 | 0.9937376 | 0.001201136 | 0.9833133 | 0.1095944 | 0.9834443 | 0.1892395 |  |  | 4196 | 0.9438116 | 0.9746687 | 0.004543821 | 0.953254 | 0.005456752 | 0.9532877 | 0.005707069 |  |  | 4420 | 0.8794725 | 0.9650917 | 0.003752079 | 0.9032942 | 0.006543961 | 0.9032998 | 0.006440218 |  |  | 4420 | 0.7698747 | 0.9149194 | 0.006537975 | 0.7882787 | 0.008135246 | 0.7882606 | 0.007928001 |  |  | 249660 | 0.8637093 | 0.8678712 | 0.01311987 | 0.8640162 | 0.01234615 | 0.8640237 | 0.01270037 |  |  | 207460 | 0.7353205 | 0.7035679 | 0.006502034 | 0.7512474 | 0.008229006 | 0.7512529 | 0.006116846
|  |  | 4277 | 0.9807308 | 0.9937706 | 0.001196931 | 0.9833709 | 0.1096018 | 0.9835019 | 0.189218 |  |  | 4201 | 0.9447721 | 0.9747284 | 0.004527171 | 0.9532992 | 0.005450915 | 0.9533327 | 0.005698996 |  |  | 4425 | 0.8794725 | 0.9651048 | 0.00374254 | 0.9032994 | 0.006543653 | 0.903305 | 0.006440084 |  |  | 4425 | 0.7715562 | 0.9149207 | 0.006537665 | 0.7882876 | 0.008135346 | 0.7882695 | 0.007928137 |  |  | 249960 | 0.8614713 | 0.8678712 | 0.01311987 | 0.8641585 | 0.01234771 | 0.864166 | 0.0127014 |  |  | 207760 | 0.7418468 | 0.7035679 | 0.006502034 | 0.7513979 | 0.008229583 | 0.7514034 | 0.006116607
|  |  | 4282 | 0.9807308 | 0.9938033 | 0.00119275 | 0.9834284 | 0.1096091 | 0.9835593 | 0.1891966 |  |  | 4206 | 0.9418907 | 0.9747879 | 0.00451058 | 0.9533441 | 0.00544512 | 0.9533776 | 0.005690979 |  |  | 4430 | 0.8794725 | 0.9651178 | 0.003733083 | 0.9033046 | 0.006543351 | 0.9033102 | 0.006439953 |  |  | 4430 | 0.7698747 | 0.9149219 | 0.006537361 | 0.7882965 | 0.008135447 | 0.7882784 | 0.007928273 |  |  | 250260 | 0.8637093 | 0.8678712 | 0.01311987 | 0.8643007 | 0.01234927 | 0.8643081 | 0.01270242 |  |  | 208060 | 0.7396714 | 0.7035679 | 0.006502034 | 0.7515482 | 0.008230149 | 0.7515536 | 0.006116361
|  |  | 4287 | 0.9807308 | 0.9938359 | 0.001188591 | 0.9834857 | 0.1096165 | 0.9836164 | 0.1891752 |  |  | 4211 | 0.9438116 | 0.9748471 | 0.004494049 | 0.9533887 | 0.005439367 | 0.9534222 | 0.005683018 |  |  | 4435 | 0.8805515 | 0.9651307 | 0.003723707 | 0.9033098 | 0.006543053 | 0.9033154 | 0.006439824 |  |  | 4435 | 0.7732377 | 0.9149232 | 0.006537062 | 0.7883054 | 0.008135548 | 0.7882873 | 0.007928409 |  |  | 250560 | 0.8614713 | 0.8678712 | 0.01311987 | 0.8644427 | 0.01235083 | 0.8644501 | 0.01270343 |  |  | 208360 | 0.7461977 | 0.7035679 | 0.006502034 | 0.7516982 | 0.008230703 | 0.7517036 | 0.006116109
|  |  | 4292 | 0.9816268 | 0.9938682 | 0.001184456 | 0.9835428 | 0.1096238 | 0.9836734 | 0.1891539 |  |  | 4216 | 0.9447721 | 0.974906 | 0.004477577 | 0.9534332 | 0.005433656 | 0.9534665 | 0.005675111 |  |  | 4440 | 0.8805515 | 0.9651435 | 0.003714411 | 0.903315 | 0.00654276 | 0.9033206 | 0.006439697 |  |  | 4440 | 0.7715562 | 0.9149244 | 0.006536767 | 0.7883143 | 0.008135648 | 0.7882962 | 0.007928545 |  |  | 250860 | 0.8704231 | 0.8678712 | 0.01311987 | 0.8645845 | 0.01235238 | 0.8645919 | 0.01270443 |  |  | 208660 | 0.733145 | 0.7035679 | 0.006502034 | 0.7518479 | 0.008231245 | 0.7518533 | 0.006115851
|  |  | 4297 | 0.9816268 | 0.9939004 | 0.001180343 | 0.9835997 | 0.109631 | 0.9837301 | 0.1891328 |  |  | 4221 | 0.9438116 | 0.9749646 | 0.004461165 | 0.9534774 | 0.005427986 | 0.9535107 | 0.005667258 |  |  | 4445 | 0.8816305 | 0.9651562 | 0.003705195 | 0.9033201 | 0.006542471 | 0.9033257 | 0.006439573 |  |  | 4445 | 0.7715562 | 0.9149256 | 0.006536478 | 0.7883232 | 0.008135749 | 0.7883051 | 0.007928681 |  |  | 251160 | 0.8637093 | 0.8678712 | 0.01311987 | 0.8647261 | 0.01235392 | 0.8647336 | 0.01270542 |  |  | 208960 | 0.7418468 | 0.7035679 | 0.006502034 | 0.7519974 | 0.008231777 | 0.7520028 | 0.006115585
|  |  | 4302 | 0.9807308 | 0.9939324 | 0.001176253 | 0.9836564 | 0.1096383 | 0.9837867 | 0.1891117 |  |  | 4226 | 0.9428511 | 0.9750229 | 0.004444811 | 0.9535213 | 0.005422358 | 0.9535546 | 0.00565946 |  |  | 4450 | 0.8805515 | 0.9651688 | 0.003696058 | 0.9033252 | 0.006542187 | 0.9033308 | 0.006439451 |  |  | 4450 | 0.7698747 | 0.9149268 | 0.006536194 | 0.7883321 | 0.00813585 | 0.788314 | 0.007928817 |  |  | 251460 | 0.8704231 | 0.8678712 | 0.01311987 | 0.8648676 | 0.01235546 | 0.8648751 | 0.0127064 |  |  | 209260 | 0.7440223 | 0.7035679 | 0.006502034 | 0.7521467 | 0.008232297 | 0.7521521 | 0.006115313
|  |  | 4307 | 0.9816268 | 0.9939642 | 0.001172185 | 0.9837129 | 0.1096455 | 0.9838431 | 0.1890907 |  |  | 4231 | 0.9428511 | 0.9750809 | 0.004428517 | 0.953565 | 0.00541677 | 0.9535983 | 0.005651716 |  |  | 4455 | 0.8805515 | 0.9651814 | 0.003687 | 0.9033303 | 0.006541908 | 0.9033359 | 0.006439331 |  |  | 4455 | 0.7715562 | 0.914928 | 0.006535915 | 0.788341 | 0.008135951 | 0.7883229 | 0.007928954 |  |  | 251760 | 0.8659472 | 0.8678712 | 0.01311987 | 0.8650089 | 0.012357 | 0.8650164 | 0.01270737 |  |  | 209560 | 0.7461977 | 0.7035679 | 0.006502034 | 0.7522956 | 0.008232805 | 0.7523011 | 0.006115035
|  |  | 4312 | 0.9816268 | 0.9939959 | 0.00116814 | 0.9837692 | 0.1096527 | 0.9838992 | 0.1890698 |  |  | 4236 | 0.9447721 | 0.9751387 | 0.004412281 | 0.9536085 | 0.005411224 | 0.9536417 | 0.005644025 |  |  | 4460 | 0.8805515 | 0.9651938 | 0.003678021 | 0.9033354 | 0.006541633 | 0.9033409 | 0.006439213 |  |  | 4460 | 0.7715562 | 0.9149292 | 0.00653564 | 0.7883499 | 0.008136052 | 0.7883318 | 0.00792909 |  |  | 252060 | 0.8681852 | 0.8678712 | 0.01311987 | 0.8651501 | 0.01235853 | 0.8651576 | 0.01270833 |  |  | 209860 | 0.7374959 | 0.7035679 | 0.006502034 | 0.7524444 | 0.008233303 | 0.7524498 | 0.00611475
|  |  | 4317 | 0.9825227 | 0.9940273 | 0.001164117 | 0.9838252 | 0.1096598 | 0.9839552 | 0.1890489 |  |  | 4241 | 0.9457325 | 0.9751961 | 0.004396104 | 0.9536518 | 0.005405718 | 0.9536849 | 0.005636388 |  |  | 4465 | 0.8794725 | 0.9652062 | 0.003669119 | 0.9033405 | 0.006541362 | 0.903346 | 0.006439098 |  |  | 4465 | 0.7732377 | 0.9149303 | 0.006535371 | 0.7883588 | 0.008136154 | 0.7883407 | 0.007929227 |  |  | 252360 | 0.8681852 | 0.8678712 | 0.01311987 | 0.8652911 | 0.01236005 | 0.8652986 | 0.01270929 |  |  | 210160 | 0.7309696 | 0.7035679 | 0.006502034 | 0.7525929 | 0.008233789 | 0.7525983 | 0.006114458
|  |  | 4322 | 0.9816268 | 0.9940586 | 0.001160116 | 0.9838811 | 0.109667 | 0.9840109 | 0.1890282 |  |  | 4246 | 0.9447721 | 0.9752532 | 0.004379986 | 0.9536949 | 0.005400252 | 0.9537279 | 0.005628803 |  |  | 4470 | 0.8805515 | 0.9652185 | 0.003660295 | 0.9033455 | 0.006541096 | 0.903351 | 0.006438984 |  |  | 4470 | 0.7732377 | 0.9149315 | 0.006535106 | 0.7883677 | 0.008136255 | 0.7883496 | 0.007929364 |  |  | 252660 | 0.8659472 | 0.8678712 | 0.01311987 | 0.8654319 | 0.01236157 | 0.8654395 | 0.01271023 |  |  | 210460 | 0.7440223 | 0.7035679 | 0.006502034 | 0.7527411 | 0.008234264 | 0.7527465 | 0.00611416
|  |  | 4327 | 0.9816268 | 0.9940896 | 0.001156138 | 0.9839368 | 0.1096741 | 0.9840665 | 0.1890076 |  |  | 4251 | 0.9438116 | 0.9753101 | 0.004363926 | 0.9537377 | 0.005394827 | 0.9537707 | 0.005621272 |  |  | 4475 | 0.8805515 | 0.9652307 | 0.003651548 | 0.9033505 | 0.006540834 | 0.903356 | 0.006438873 |  |  | 4475 | 0.7715562 | 0.9149326 | 0.006534845 | 0.7883766 | 0.008136356 | 0.7883585 | 0.007929501 |  |  | 252960 | 0.8726611 | 0.8678712 | 0.01311987 | 0.8655726 | 0.01236309 | 0.8655801 | 0.01271117 |  |  | 210760 | 0.7440223 | 0.7035679 | 0.006502034 | 0.7528891 | 0.008234728 | 0.7528945 | 0.006113856
|  |  | 4332 | 0.9816268 | 0.9941205 | 0.001152182 | 0.9839923 | 0.1096812 | 0.9841219 | 0.188987 |  |  | 4256 | 0.9447721 | 0.9753667 | 0.004347924 | 0.9537803 | 0.005389441 | 0.9538132 | 0.005613793 |  |  | 4480 | 0.8773145 | 0.9652428 | 0.003642877 | 0.9033555 | 0.006540577 | 0.903361 | 0.006438764 |  |  | 4480 | 0.7749191 | 0.9149338 | 0.006534589 | 0.7883855 | 0.008136458 | 0.7883674 | 0.007929638 |  |  | 253260 | 0.8681852 | 0.8678712 | 0.01311987 | 0.8657131 | 0.0123646 | 0.8657207 | 0.01271209 |  |  | 211060 | 0.7505486 | 0.7035679 | 0.006502034 | 0.7530369 | 0.008235181 | 0.7530423 | 0.006113545
|  |  | 4337 | 0.9816268 | 0.9941513 | 0.001148247 | 0.9840476 | 0.1096883 | 0.984177 | 0.1889666 |  |  | 4261 | 0.9447721 | 0.975423 | 0.00433198 | 0.9538227 | 0.005384096 | 0.9538555 | 0.005606367 |  |  | 4485 | 0.8794725 | 0.9652549 | 0.003634282 | 0.9033605 | 0.006540323 | 0.9033659 | 0.006438656 |  |  | 4485 | 0.7715562 | 0.9149349 | 0.006534338 | 0.7883944 | 0.00813656 | 0.7883763 | 0.007929775 |  |  | 253560 | 0.8659472 | 0.8678712 | 0.01311987 | 0.8658535 | 0.01236611 | 0.865861 | 0.01271301 |  |  | 211360 | 0.7418468 | 0.7035679 | 0.006502034 | 0.7531844 | 0.008235623 | 0.7531898 | 0.006113228
|  |  | 4342 | 0.9825227 | 0.9941818 | 0.001144335 | 0.9841027 | 0.1096953 | 0.984232 | 0.1889462 |  |  | 4266 | 0.9438116 | 0.975479 | 0.004316094 | 0.9538648 | 0.005378789 | 0.9538976 | 0.005598992 |  |  | 4490 | 0.8794725 | 0.9652668 | 0.003625762 | 0.9033654 | 0.006540074 | 0.9033708 | 0.006438551 |  |  | 4490 | 0.7715562 | 0.914936 | 0.00653409 | 0.7884033 | 0.008136661 | 0.7883852 | 0.007929913 |  |  | 253860 | 0.8659472 | 0.8678712 | 0.01311987 | 0.8659937 | 0.01236761 | 0.8660012 | 0.01271392 |  |  | 211660 | 0.7374959 | 0.7035679 | 0.006502034 | 0.7533316 | 0.008236054 | 0.753337 | 0.006112904
|  |  | 4347 | 0.9825227 | 0.9942122 | 0.001140445 | 0.9841576 | 0.1097024 | 0.9842868 | 0.1889259 |  |  | 4271 | 0.9447721 | 0.9755347 | 0.004300265 | 0.9539068 | 0.005373522 | 0.9539395 | 0.00559167 |  |  | 4495 | 0.8783935 | 0.9652787 | 0.003617317 | 0.9033703 | 0.006539828 | 0.9033758 | 0.006438448 |  |  | 4495 | 0.7749191 | 0.9149371 | 0.006533847 | 0.7884122 | 0.008136763 | 0.7883941 | 0.00793005 |  |  | 254160 | 0.8659472 | 0.8678712 | 0.01311987 | 0.8661337 | 0.01236911 | 0.8661413 | 0.01271482 |  |  | 211960 | 0.7440223 | 0.7035679 | 0.006502034 | 0.7534787 | 0.008236474 | 0.753484 | 0.006112574
|  |  | 4352 | 0.9807308 | 0.9942424 | 0.001136577 | 0.9842123 | 0.1097094 | 0.9843414 | 0.1889057 |  |  | 4276 | 0.9438116 | 0.9755902 | 0.004284494 | 0.9539485 | 0.005368293 | 0.9539811 | 0.005584398 |  |  | 4500 | 0.8794725 | 0.9652905 | 0.003608946 | 0.9033752 | 0.006539587 | 0.9033806 | 0.006438347 |  |  | 4500 | 0.7715562 | 0.9149382 | 0.006533609 | 0.7884211 | 0.008136865 | 0.788403 | 0.007930188 |  |  | 254460 | 0.8681852 | 0.8678712 | 0.01311987 | 0.8662736 | 0.0123706 | 0.8662812 | 0.01271571 |  |  | 212260 | 0.7353205 | 0.7035679 | 0.006502034 | 0.7536254 | 0.008236883 | 0.7536308 | 0.006112238
|  |  | 4357 | 0.9816268 | 0.9942724 | 0.00113273 | 0.9842669 | 0.1097163 | 0.9843958 | 0.1888856 |  |  | 4281 | 0.9438116 | 0.9756454 | 0.004268781 | 0.95399 | 0.005363104 | 0.9540226 | 0.005577178 |  |  | 4505 | 0.8805515 | 0.9653022 | 0.003600649 | 0.9033801 | 0.00653935 | 0.9033855 | 0.006438247 |  |  | 4505 | 0.7715562 | 0.9149393 | 0.006533374 | 0.78843 | 0.008136967 | 0.7884119 | 0.007930326 |  |  | 254760 | 0.8637093 | 0.8678712 | 0.01311987 | 0.8664133 | 0.01237208 | 0.8664209 | 0.01271659 |  |  | 212560 | 0.7418468 | 0.7035679 | 0.006502034 | 0.7537719 | 0.008237281 | 0.7537773 | 0.006111895
|  |  | 4362 | 0.9816268 | 0.9943022 | 0.001128905 | 0.9843212 | 0.1097233 | 0.98445 | 0.1888656 |  |  | 4286 | 0.9457325 | 0.9757003 | 0.004253125 | 0.9540312 | 0.005357953 | 0.9540638 | 0.005570009 |  |  | 4510 | 0.8805515 | 0.9653139 | 0.003592426 | 0.903385 | 0.006539116 | 0.9033904 | 0.00643815 |  |  | 4510 | 0.7715562 | 0.9149403 | 0.006533143 | 0.7884389 | 0.008137069 | 0.7884208 | 0.007930464 |  |  | 255060 | 0.8637093 | 0.8678712 | 0.01311987 | 0.8665529 | 0.01237357 | 0.8665605 | 0.01271747 |  |  | 212860 | 0.7440223 | 0.7035679 | 0.006502034 | 0.7539182 | 0.008237669 | 0.7539236 | 0.006111546
|  |  | 4367 | 0.9825227 | 0.9943319 | 0.001125102 | 0.9843753 | 0.1097302 | 0.984504 | 0.1888457 |  |  | 4291 | 0.9438116 | 0.9757549 | 0.004237526 | 0.9540723 | 0.00535284 | 0.9541048 | 0.00556289 |  |  | 4515 | 0.8805515 | 0.9653254 | 0.003584275 | 0.9033898 | 0.006538886 | 0.9033952 | 0.006438054 |  |  | 4515 | 0.7715562 | 0.9149414 | 0.006532917 | 0.7884478 | 0.008137171 | 0.7884297 | 0.007930602 |  |  | 255360 | 0.8659472 | 0.8678712 | 0.01311987 | 0.8666922 | 0.01237504 | 0.8666999 | 0.01271833 |  |  | 213160 | 0.733145 | 0.7035679 | 0.006502034 | 0.7540642 | 0.008238046 | 0.7540696 | 0.006111191
|  |  | 4372 | 0.9825227 | 0.9943614 | 0.00112132 | 0.9844293 | 0.1097371 | 0.9845578 | 0.1888258 |  |  | 4296 | 0.9447721 | 0.9758093 | 0.004221983 | 0.9541131 | 0.005347765 | 0.9541456 | 0.005555822 |  |  | 4520 | 0.8816305 | 0.9653369 | 0.003576196 | 0.9033946 | 0.00653866 | 0.9034 | 0.00643796 |  |  | 4520 | 0.7749191 | 0.9149424 | 0.006532694 | 0.7884567 | 0.008137274 | 0.7884386 | 0.00793074 |  |  | 255660 | 0.8659472 | 0.8678712 | 0.01311987 | 0.8668315 | 0.01237652 | 0.8668391 | 0.01271919 |  |  | 213460 | 0.7440223 | 0.7035679 | 0.006502034 | 0.75421 | 0.008238412 | 0.7542154 | 0.00611083
|  |  | 4377 | 0.9816268 | 0.9943907 | 0.001117559 | 0.9844831 | 0.109744 | 0.9846114 | 0.1888061 |  |  | 4301 | 0.9447721 | 0.9758634 | 0.004206498 | 0.9541538 | 0.005342728 | 0.9541862 | 0.005548803 |  |  | 4525 | 0.8805515 | 0.9653483 | 0.00356819 | 0.9033994 | 0.006538437 | 0.9034048 | 0.006437868 |  |  | 4525 | 0.7715562 | 0.9149435 | 0.006532475 | 0.7884655 | 0.008137376 | 0.7884474 | 0.007930878 |  |  | 255960 | 0.8704231 | 0.8678712 | 0.01311987 | 0.8669706 | 0.01237798 | 0.8669782 | 0.01272003 |  |  | 213760 | 0.7505486 | 0.7035679 | 0.006502034 | 0.7543556 | 0.008238767 | 0.7543609 | 0.006110462
|  |  | 4382 | 0.9816268 | 0.9944199 | 0.00111382 | 0.9845366 | 0.1097509 | 0.9846648 | 0.1887864 |  |  | 4306 | 0.9438116 | 0.9759172 | 0.004191069 | 0.9541942 | 0.005337728 | 0.9542265 | 0.005541835 |  |  | 4530 | 0.8805515 | 0.9653597 | 0.003560254 | 0.9034042 | 0.006538219 | 0.9034095 | 0.006437778 |  |  | 4530 | 0.7732377 | 0.9149445 | 0.00653226 | 0.7884744 | 0.008137479 | 0.7884563 | 0.007931017 |  |  | 256260 | 0.8704231 | 0.8678712 | 0.01311987 | 0.8671095 | 0.01237945 | 0.8671171 | 0.01272087 |  |  | 214060 | 0.7396714 | 0.7035679 | 0.006502034 | 0.7545009 | 0.008239112 | 0.7545062 | 0.006110089
|  |  | 4387 | 0.9816268 | 0.9944489 | 0.001110103 | 0.98459 | 0.1097577 | 0.9847181 | 0.1887668 |  |  | 4311 | 0.9447721 | 0.9759707 | 0.004175697 | 0.9542344 | 0.005332766 | 0.9542667 | 0.005534916 |  |  | 4535 | 0.8794725 | 0.9653709 | 0.00355239 | 0.903409 | 0.006538003 | 0.9034143 | 0.006437689 |  |  | 4535 | 0.7715562 | 0.9149455 | 0.006532049 | 0.7884833 | 0.008137581 | 0.7884652 | 0.007931155 |  |  | 256560 | 0.8659472 | 0.8678712 | 0.01311987 | 0.8672482 | 0.01238091 | 0.8672559 | 0.0127217 |  |  | 214360 | 0.7483732 | 0.7035679 | 0.006502034 | 0.7546459 | 0.008239446 | 0.7546513 | 0.006109709
|  |  | 4392 | 0.9834187 | 0.9944777 | 0.001106406 | 0.9846432 | 0.1097645 | 0.9847712 | 0.1887473 |  |  | 4316 | 0.9447721 | 0.976024 | 0.004160381 | 0.9542744 | 0.005327841 | 0.9543066 | 0.005528046 |  |  | 4540 | 0.8805515 | 0.9653821 | 0.003544595 | 0.9034137 | 0.006537791 | 0.903419 | 0.006437602 |  |  | 4540 | 0.7732377 | 0.9149465 | 0.006531841 | 0.7884922 | 0.008137684 | 0.7884741 | 0.007931294 |  |  | 256860 | 0.8681852 | 0.8678712 | 0.01311987 | 0.8673868 | 0.01238236 | 0.8673945 | 0.01272252 |  |  | 214660 | 0.7418468 | 0.7035679 | 0.006502034 | 0.7547907 | 0.00823977 | 0.7547961 | 0.006109323
|  |  | 4397 | 0.9825227 | 0.9945064 | 0.00110273 | 0.9846962 | 0.1097713 | 0.984824 | 0.1887279 |  |  | 4321 | 0.9447721 | 0.976077 | 0.004145121 | 0.9543142 | 0.005322953 | 0.9543464 | 0.005521225 |  |  | 4545 | 0.8805515 | 0.9653932 | 0.003536871 | 0.9034184 | 0.006537583 | 0.9034237 | 0.006437517 |  |  | 4545 | 0.7732377 | 0.9149475 | 0.006531637 | 0.7885011 | 0.008137787 | 0.788483 | 0.007931433 |  |  | 257160 | 0.8681852 | 0.8678712 | 0.01311987 | 0.8675253 | 0.01238381 | 0.8675329 | 0.01272333 |  |  | 214960 | 0.7440223 | 0.7035679 | 0.006502034 | 0.7549353 | 0.008240083 | 0.7549406 | 0.006108931
|  |  | 4402 | 0.9825227 | 0.9945349 | 0.001099076 | 0.984749 | 0.1097781 | 0.9848767 | 0.1887086 |  |  | 4326 | 0.9447721 | 0.9761298 | 0.004129918 | 0.9543538 | 0.005318102 | 0.9543859 | 0.005514453 |  |  | 4550 | 0.8805515 | 0.9654042 | 0.003529216 | 0.9034231 | 0.006537378 | 0.9034284 | 0.006437434 |  |  | 4550 | 0.7715562 | 0.9149485 | 0.006531436 | 0.78851 | 0.00813789 | 0.7884919 | 0.007931572 |  |  | 257460 | 0.8681852 | 0.8678712 | 0.01311987 | 0.8676636 | 0.01238525 | 0.8676712 | 0.01272413 |  |  | 215260 | 0.7505486 | 0.7035679 | 0.006502034 | 0.7550796 | 0.008240386 | 0.755085 | 0.006108533
|  |  | 4407 | 0.9816268 | 0.9945632 | 0.001095442 | 0.9848017 | 0.1097849 | 0.9849292 | 0.1886893 |  |  | 4331 | 0.9447721 | 0.9761822 | 0.00411477 | 0.9543931 | 0.005313287 | 0.9544252 | 0.005507729 |  |  | 4555 | 0.8794725 | 0.9654152 | 0.00352163 | 0.9034278 | 0.006537177 | 0.9034331 | 0.006437352 |  |  | 4555 | 0.7715562 | 0.9149495 | 0.006531239 | 0.7885189 | 0.008137993 | 0.7885008 | 0.007931711 |  |  | 257760 | 0.8681852 | 0.8678712 | 0.01311987 | 0.8678017 | 0.01238669 | 0.8678094 | 0.01272493 |  |  | 215560 | 0.7440223 | 0.7035679 | 0.006502034 | 0.7552237 | 0.008240678 | 0.755229 | 0.006108128
|  |  | 4412 | 0.9816268 | 0.9945914 | 0.00109183 | 0.9848541 | 0.1097916 | 0.9849815 | 0.1886702 |  |  | 4336 | 0.9438116 | 0.9762345 | 0.004099678 | 0.9544323 | 0.005308508 | 0.9544643 | 0.005501054 |  |  | 4560 | 0.8816305 | 0.9654261 | 0.003514112 | 0.9034325 | 0.006536978 | 0.9034377 | 0.006437272 |  |  | 4560 | 0.7698747 | 0.9149505 | 0.006531045 | 0.7885278 | 0.008138096 | 0.7885097 | 0.00793185 |  |  | 258060 | 0.8681852 | 0.8678712 | 0.01311987 | 0.8679397 | 0.01238813 | 0.8679473 | 0.01272571 |  |  | 215860 | 0.7461977 | 0.7035679 | 0.006502034 | 0.7553675 | 0.00824096 | 0.7553729 | 0.006107718
|  |  | 4417 | 0.9825227 | 0.9946194 | 0.001088238 | 0.9849064 | 0.1097983 | 0.9850336 | 0.1886511 |  |  | 4341 | 0.946693 | 0.9762864 | 0.004084641 | 0.9544713 | 0.005303765 | 0.9545032 | 0.005494426 |  |  | 4565 | 0.8827095 | 0.9654369 | 0.003506662 | 0.9034371 | 0.006536784 | 0.9034424 | 0.006437193 |  |  | 4565 | 0.7715562 | 0.9149514 | 0.006530855 | 0.7885367 | 0.008138199 | 0.7885186 | 0.00793199 |  |  | 258360 | 0.8704231 | 0.8678712 | 0.01311987 | 0.8680775 | 0.01238956 | 0.8680852 | 0.01272649 |  |  | 216160 | 0.7483732 | 0.7035679 | 0.006502034 | 0.7555111 | 0.008241232 | 0.7555165 | 0.006107302
|  |  | 4422 | 0.9825227 | 0.9946472 | 0.001084667 | 0.9849585 | 0.109805 | 0.9850856 | 0.1886321 |  |  | 4346 | 0.9457325 | 0.9763381 | 0.00406966 | 0.95451 | 0.005299058 | 0.9545419 | 0.005487846 |  |  | 4570 | 0.8805515 | 0.9654476 | 0.003499279 | 0.9034417 | 0.006536592 | 0.903447 | 0.006437116 |  |  | 4570 | 0.7749191 | 0.9149524 | 0.006530668 | 0.7885456 | 0.008138302 | 0.7885275 | 0.007932129 |  |  | 258660 | 0.8659472 | 0.8678712 | 0.01311987 | 0.8682151 | 0.01239098 | 0.8682228 | 0.01272726 |  |  | 216460 | 0.7483732 | 0.7035679 | 0.006502034 | 0.7556545 | 0.008241493 | 0.7556598 | 0.00610688
|  |  | 4427 | 0.9816268 | 0.9946749 | 0.001081116 | 0.9850104 | 0.1098116 | 0.9851373 | 0.1886132 |  |  | 4351 | 0.9447721 | 0.9763896 | 0.004054735 | 0.9545486 | 0.005294387 | 0.9545804 | 0.005481314 |  |  | 4575 | 0.8805515 | 0.9654582 | 0.003491963 | 0.9034463 | 0.006536403 | 0.9034516 | 0.00643704 |  |  | 4575 | 0.7715562 | 0.9149533 | 0.006530484 | 0.7885544 | 0.008138406 | 0.7885364 | 0.007932269 |  |  | 258960 | 0.8681852 | 0.8678712 | 0.01311987 | 0.8683526 | 0.0123924 | 0.8683603 | 0.01272802 |  |  | 216760 | 0.7461977 | 0.7035679 | 0.006502034 | 0.7557976 | 0.008241744 | 0.7558029 | 0.006106452
|  |  | 4432 | 0.9825227 | 0.9947024 | 0.001077586 | 0.9850621 | 0.1098183 | 0.9851889 | 0.1885944 |  |  | 4356 | 0.9438116 | 0.9764408 | 0.004039864 | 0.954587 | 0.005289751 | 0.9546188 | 0.005474828 |  |  | 4580 | 0.8816305 | 0.9654688 | 0.003484714 | 0.9034509 | 0.006536218 | 0.9034562 | 0.006436966 |  |  | 4580 | 0.7698747 | 0.9149542 | 0.006530304 | 0.7885633 | 0.008138509 | 0.7885453 | 0.007932409 |  |  | 259260 | 0.8659472 | 0.8678712 | 0.01311987 | 0.86849 | 0.01239382 | 0.8684977 | 0.01272877 |  |  | 217060 | 0.7505486 | 0.7035679 | 0.006502034 | 0.7559405 | 0.008241985 | 0.7559458 | 0.006106018
|  |  | 4437 | 0.9825227 | 0.9947297 | 0.001074077 | 0.9851136 | 0.1098249 | 0.9852403 | 0.1885757 |  |  | 4361 | 0.9447721 | 0.9764917 | 0.004025048 | 0.9546251 | 0.00528515 | 0.9546569 | 0.005468389 |  |  | 4585 | 0.8805515 | 0.9654793 | 0.003477531 | 0.9034555 | 0.006536035 | 0.9034607 | 0.006436894 |  |  | 4585 | 0.7732377 | 0.9149552 | 0.006530126 | 0.7885722 | 0.008138613 | 0.7885541 | 0.007932549 |  |  | 259560 | 0.8681852 | 0.8678712 | 0.01311987 | 0.8686271 | 0.01239523 | 0.8686349 | 0.01272951 |  |  | 217360 | 0.7527241 | 0.7035679 | 0.006502034 | 0.7560831 | 0.008242216 | 0.7560884 | 0.006105578
|  |  | 4442 | 0.9825227 | 0.9947569 | 0.001070588 | 0.985165 | 0.1098315 | 0.9852915 | 0.188557 |  |  | 4366 | 0.9457325 | 0.9765424 | 0.004010288 | 0.9546631 | 0.005280583 | 0.9546948 | 0.005461997 |  |  | 4590 | 0.8816305 | 0.9654898 | 0.003470413 | 0.9034601 | 0.006535856 | 0.9034653 | 0.006436823 |  |  | 4590 | 0.7715562 | 0.9149561 | 0.006529952 | 0.7885811 | 0.008138716 | 0.788563 | 0.007932689 |  |  | 259860 | 0.8704231 | 0.8678712 | 0.01311987 | 0.8687642 | 0.01239664 | 0.8687719 | 0.01273024 |  |  | 217660 | 0.7461977 | 0.7035679 | 0.006502034 | 0.7562256 | 0.008242436 | 0.7562308 | 0.006105132
|  |  | 4447 | 0.9816268 | 0.994784 | 0.001067119 | 0.9852162 | 0.109838 | 0.9853426 | 0.1885385 |  |  | 4371 | 0.9457325 | 0.9765928 | 0.003995582 | 0.9547008 | 0.005276052 | 0.9547325 | 0.005455651 |  |  | 4595 | 0.8794725 | 0.9655002 | 0.00346336 | 0.9034646 | 0.006535679 | 0.9034698 | 0.006436753 |  |  | 4595 | 0.7732377 | 0.914957 | 0.006529781 | 0.78859 | 0.00813882 | 0.7885719 | 0.007932829 |  |  | 260160 | 0.8659472 | 0.8678712 | 0.01311987 | 0.868901 | 0.01239804 | 0.8689088 | 0.01273097 |  |  | 217960 | 0.7505486 | 0.7035679 | 0.006502034 | 0.7563677 | 0.008242647 | 0.756373 | 0.00610468
|  |  | 4452 | 0.9825227 | 0.9948109 | 0.001063671 | 0.9852672 | 0.1098446 | 0.9853934 | 0.18852 |  |  | 4376 | 0.946693 | 0.976643 | 0.00398093 | 0.9547384 | 0.005271555 | 0.95477 | 0.005449351 |  |  | 4600 | 0.8794725 | 0.9655105 | 0.003456372 | 0.9034691 | 0.006535506 | 0.9034743 | 0.006436685 |  |  | 4600 | 0.7732377 | 0.9149579 | 0.006529612 | 0.7885989 | 0.008138924 | 0.7885808 | 0.007932969 |  |  | 260460 | 0.8681852 | 0.8678712 | 0.01311987 | 0.8690377 | 0.01239943 | 0.8690455 | 0.01273168 |  |  | 218260 | 0.7483732 | 0.7035679 | 0.006502034 | 0.7565096 | 0.008242847 | 0.7565149 | 0.006104223
|  |  | 4457 | 0.9825227 | 0.9948376 | 0.001060242 | 0.985318 | 0.1098511 | 0.9854441 | 0.1885016 |  |  | 4381 | 0.9447721 | 0.9766929 | 0.003966333 | 0.9547758 | 0.005267092 | 0.9548073 | 0.005443097 |  |  | 4605 | 0.8816305 | 0.9655207 | 0.003449448 | 0.9034736 | 0.006535335 | 0.9034788 | 0.006436618 |  |  | 4605 | 0.7749191 | 0.9149588 | 0.006529447 | 0.7886078 | 0.008139028 | 0.7885897 | 0.00793311 |  |  | 260760 | 0.8637093 | 0.8678712 | 0.01311987 | 0.8691743 | 0.01240083 | 0.8691821 | 0.01273239 |  |  | 218560 | 0.7461977 | 0.7035679 | 0.006502034 | 0.7566513 | 0.008243038 | 0.7566566 | 0.00610376
|  |  | 4462 | 0.9834187 | 0.9948642 | 0.001056834 | 0.9853686 | 0.1098576 | 0.9854946 | 0.1884833 |  |  | 4386 | 0.9457325 | 0.9767426 | 0.00395179 | 0.9548129 | 0.005262664 | 0.9548444 | 0.005436889 |  |  | 4610 | 0.8816305 | 0.9655309 | 0.003442588 | 0.9034781 | 0.006535167 | 0.9034832 | 0.006436553 |  |  | 4610 | 0.7766006 | 0.9149596 | 0.006529284 | 0.7886166 | 0.008139132 | 0.7885986 | 0.00793325 |  |  | 261060 | 0.8637093 | 0.8678712 | 0.01311987 | 0.8693107 | 0.01240222 | 0.8693185 | 0.01273309 |  |  | 218860 | 0.7483732 | 0.7035679 | 0.006502034 | 0.7567928 | 0.008243218 | 0.7567981 | 0.006103291
|  |  | 4467 | 0.9825227 | 0.9948906 | 0.001053446 | 0.9854191 | 0.1098641 | 0.9855449 | 0.188465 |  |  | 4391 | 0.9438116 | 0.976792 | 0.003937301 | 0.9548499 | 0.005258269 | 0.9548813 | 0.005430725 |  |  | 4615 | 0.8805515 | 0.9655409 | 0.00343579 | 0.9034826 | 0.006535002 | 0.9034877 | 0.006436489 |  |  | 4615 | 0.7715562 | 0.9149605 | 0.006529124 | 0.7886255 | 0.008139236 | 0.7886075 | 0.007933391 |  |  | 261360 | 0.8704231 | 0.8678712 | 0.01311987 | 0.8694469 | 0.0124036 | 0.8694547 | 0.01273378 |  |  | 219160 | 0.7461977 | 0.7035679 | 0.006502034 | 0.756934 | 0.008243389 | 0.7569393 | 0.006102816
|  |  | 4472 | 0.9825227 | 0.9949169 | 0.001050078 | 0.9854693 | 0.1098706 | 0.985595 | 0.1884469 |  |  | 4396 | 0.9457325 | 0.9768412 | 0.003922866 | 0.9548867 | 0.005253908 | 0.9549181 | 0.005424607 |  |  | 4620 | 0.8827095 | 0.965551 | 0.003429056 | 0.903487 | 0.00653484 | 0.9034921 | 0.006436426 |  |  | 4620 | 0.7681932 | 0.9149614 | 0.006528967 | 0.7886344 | 0.008139341 | 0.7886164 | 0.007933532 |  |  | 261660 | 0.8704231 | 0.8678712 | 0.01311987 | 0.869583 | 0.01240498 | 0.8695908 | 0.01273446 |  |  | 219460 | 0.7440223 | 0.7035679 | 0.006502034 | 0.757075 | 0.00824355 | 0.7570802 | 0.006102336
|  |  | 4477 | 0.9843147 | 0.994943 | 0.001046729 | 0.9855195 | 0.109877 | 0.985645 | 0.1884288 |  |  | 4401 | 0.9457325 | 0.9768901 | 0.003908485 | 0.9549233 | 0.00524958 | 0.9549546 | 0.005418533 |  |  | 4625 | 0.8816305 | 0.9655609 | 0.003422383 | 0.9034914 | 0.006534681 | 0.9034966 | 0.006436365 |  |  | 4625 | 0.7698747 | 0.9149622 | 0.006528813 | 0.7886433 | 0.008139445 | 0.7886252 | 0.007933673 |  |  | 261960 | 0.8726611 | 0.8678712 | 0.01311987 | 0.869719 | 0.01240635 | 0.8697267 | 0.01273514 |  |  | 219760 | 0.7527241 | 0.7035679 | 0.006502034 | 0.7572157 | 0.008243701 | 0.757221 | 0.006101849
|  |  | 4482 | 0.9825227 | 0.9949689 | 0.0010434 | 0.9855694 | 0.1098834 | 0.9856948 | 0.1884108 |  |  | 4406 | 0.946693 | 0.9769388 | 0.003894158 | 0.9549597 | 0.005245285 | 0.954991 | 0.005412504 |  |  | 4630 | 0.8794725 | 0.9655708 | 0.003415773 | 0.9034958 | 0.006534524 | 0.903501 | 0.006436305 |  |  | 4630 | 0.7715562 | 0.9149631 | 0.006528662 | 0.7886522 | 0.008139549 | 0.7886341 | 0.007933814 |  |  | 262260 | 0.8704231 | 0.8678712 | 0.01311987 | 0.8698547 | 0.01240772 | 0.8698625 | 0.0127358 |  |  | 220060 | 0.7505486 | 0.7035679 | 0.006502034 | 0.7573562 | 0.008243842 | 0.7573615 | 0.006101358
|  |  | 4487 | 0.9825227 | 0.9949948 | 0.001040092 | 0.9856191 | 0.1098898 | 0.9857444 | 0.1883929 |  |  | 4411 | 0.9447721 | 0.9769872 | 0.003879884 | 0.9549959 | 0.005241023 | 0.9550271 | 0.005406519 |  |  | 4635 | 0.8816305 | 0.9655806 | 0.003409223 | 0.9035002 | 0.006534369 | 0.9035054 | 0.006436246 |  |  | 4635 | 0.7732377 | 0.9149639 | 0.006528513 | 0.7886611 | 0.008139654 | 0.788643 | 0.007933955 |  |  | 262560 | 0.8704231 | 0.8678712 | 0.01311987 | 0.8699903 | 0.01240909 | 0.8699982 | 0.01273646 |  |  | 220360 | 0.757075 | 0.7035679 | 0.006502034 | 0.7574965 | 0.008243973 | 0.7575017 | 0.00610086
|  |  | 4492 | 0.9825227 | 0.9950204 | 0.001036802 | 0.9856687 | 0.1098962 | 0.9857938 | 0.1883751 |  |  | 4416 | 0.9457325 | 0.9770354 | 0.003865663 | 0.955032 | 0.005236794 | 0.9550631 | 0.005400578 |  |  | 4640 | 0.8805515 | 0.9655904 | 0.003402735 | 0.9035046 | 0.006534218 | 0.9035097 | 0.006436189 |  |  | 4640 | 0.7732377 | 0.9149647 | 0.006528366 | 0.7886699 | 0.008139759 | 0.7886519 | 0.007934096 |  |  | 262860 | 0.8681852 | 0.8678712 | 0.01311987 | 0.8701258 | 0.01241045 | 0.8701336 | 0.01273711 |  |  | 220660 | 0.7440223 | 0.7035679 | 0.006502034 | 0.7576365 | 0.008244095 | 0.7576418 | 0.006100357
|  |  | 4497 | 0.9825227 | 0.9950459 | 0.001033532 | 0.9857181 | 0.1099026 | 0.9858431 | 0.1883574 |  |  | 4421 | 0.9447721 | 0.9770834 | 0.003851496 | 0.9550678 | 0.005232598 | 0.9550989 | 0.00539468 |  |  | 4645 | 0.8816305 | 0.9656001 | 0.003396306 | 0.903509 | 0.006534069 | 0.9035141 | 0.006436132 |  |  | 4645 | 0.7749191 | 0.9149655 | 0.006528223 | 0.7886788 | 0.008139863 | 0.7886608 | 0.007934238 |  |  | 263160 | 0.8704231 | 0.8678712 | 0.01311987 | 0.8702611 | 0.0124118 | 0.8702689 | 0.01273775 |  |  | 220960 | 0.7440223 | 0.7035679 | 0.006502034 | 0.7577763 | 0.008244207 | 0.7577816 | 0.006099848
|  |  | 4502 | 0.9816268 | 0.9950713 | 0.001030282 | 0.9857674 | 0.1099089 | 0.9858922 | 0.1883397 |  |  | 4426 | 0.9438116 | 0.9771311 | 0.003837381 | 0.9551034 | 0.005228434 | 0.9551345 | 0.005388826 |  |  | 4650 | 0.8805515 | 0.9656097 | 0.003389938 | 0.9035133 | 0.006533922 | 0.9035184 | 0.006436077 |  |  | 4650 | 0.7681932 | 0.9149664 | 0.006528081 | 0.7886877 | 0.008139968 | 0.7886697 | 0.007934379 |  |  | 263460 | 0.8704231 | 0.8678712 | 0.01311987 | 0.8703963 | 0.01241315 | 0.8704041 | 0.01273838 |  |  | 221260 | 0.7353205 | 0.7035679 | 0.006502034 | 0.7579159 | 0.00824431 | 0.7579211 | 0.006099334
|  |  | 4507 | 0.9834187 | 0.9950965 | 0.001027051 | 0.9858164 | 0.1099152 | 0.9859411 | 0.1883221 |  |  | 4431 | 0.9457325 | 0.9771786 | 0.00382332 | 0.9551389 | 0.005224302 | 0.9551699 | 0.005383015 |  |  | 4655 | 0.8816305 | 0.9656193 | 0.003383629 | 0.9035177 | 0.006533778 | 0.9035227 | 0.006436023 |  |  | 4655 | 0.7715562 | 0.9149672 | 0.006527943 | 0.7886966 | 0.008140073 | 0.7886785 | 0.007934521 |  |  | 263760 | 0.8681852 | 0.8678712 | 0.01311987 | 0.8705313 | 0.0124145 | 0.8705391 | 0.012739 |  |  | 221560 | 0.7483732 | 0.7035679 | 0.006502034 | 0.7580552 | 0.008244403 | 0.7580605 | 0.006098814
|  |  | 4512 | 0.9834187 | 0.9951216 | 0.00102384 | 0.9858653 | 0.1099215 | 0.9859898 | 0.1883046 |  |  | 4436 | 0.9457325 | 0.9772259 | 0.003809311 | 0.9551742 | 0.005220202 | 0.9552051 | 0.005377248 |  |  | 4660 | 0.8816305 | 0.9656288 | 0.00337738 | 0.903522 | 0.006533636 | 0.903527 | 0.006435971 |  |  | 4660 | 0.7715562 | 0.9149679 | 0.006527806 | 0.7887055 | 0.008140178 | 0.7886874 | 0.007934663 |  |  | 264060 | 0.8704231 | 0.8678712 | 0.01311987 | 0.8706661 | 0.01241584 | 0.870674 | 0.01273962 |  |  | 221860 | 0.7505486 | 0.7035679 | 0.006502034 | 0.7581943 | 0.008244486 | 0.7581996 | 0.006098289
|  |  | 4517 | 0.9834187 | 0.9951465 | 0.001020647 | 0.985914 | 0.1099278 | 0.9860384 | 0.1882872 |  |  | 4441 | 0.9447721 | 0.9772729 | 0.003795355 | 0.9552093 | 0.005216134 | 0.9552402 | 0.005371522 |  |  | 4665 | 0.8805515 | 0.9656382 | 0.003371188 | 0.9035263 | 0.006533497 | 0.9035313 | 0.006435919 |  |  | 4665 | 0.7732377 | 0.9149687 | 0.006527672 | 0.7887143 | 0.008140283 | 0.7886963 | 0.007934805 |  |  | 264360 | 0.8704231 | 0.8678712 | 0.01311987 | 0.8708008 | 0.01241718 | 0.8708087 | 0.01274023 |  |  | 222160 | 0.7483732 | 0.7035679 | 0.006502034 | 0.7583332 | 0.00824456 | 0.7583384 | 0.006097758
|  |  | 4522 | 0.9834187 | 0.9951713 | 0.001017474 | 0.9859626 | 0.109934 | 0.9860868 | 0.1882699 |  |  | 4446 | 0.946693 | 0.9773197 | 0.003781452 | 0.9552442 | 0.005212097 | 0.9552751 | 0.005365839 |  |  | 4670 | 0.8816305 | 0.9656476 | 0.003365055 | 0.9035306 | 0.00653336 | 0.9035356 | 0.006435869 |  |  | 4670 | 0.7715562 | 0.9149695 | 0.006527541 | 0.7887232 | 0.008140389 | 0.7887052 | 0.007934947 |  |  | 264660 | 0.8704231 | 0.8678712 | 0.01311987 | 0.8709354 | 0.01241851 | 0.8709432 | 0.01274082 |  |  | 222460 | 0.7483732 | 0.7035679 | 0.006502034 | 0.7584718 | 0.008244624 | 0.7584770432 | 0.006097222
|  |  | 4527 | 0.9825227 | 0.995196 | 0.00101432 | 0.9860109 | 0.1099402 | 0.986135 | 0.1882526 |  |  | 4451 | 0.946693 | 0.9773662 | 0.0037676 | 0.9552789 | 0.005208092 | 0.9553097 | 0.005360199 |  |  | 4675 | 0.8827095 | 0.9656569 | 0.00335898 | 0.9035348 | 0.006533226 | 0.9035399 | 0.00643582 |  |  | 4675 | 0.7732377 | 0.9149703 | 0.006527411 | 0.7887321 | 0.008140494 | 0.7887141 | 0.007935089 |  |  | 264960 | 0.8704231 | 0.8678712 | 0.01311987 | 0.8710697 | 0.01241984 | 0.8710776 | 0.01274141 |  |  | 222760 | 0.7548995 | 0.7035679 | 0.006502034 | 0.7586102 | 0.008244679 | 0.7586154 | 0.00609668
|  |  | 4532 | 0.9825227 | 0.9952205 | 0.001011185 | 0.9860592 | 0.1099464 | 0.9861831 | 0.1882354 |  |  | 4456 | 0.9447721 | 0.9774125 | 0.003753801 | 0.9553135 | 0.005204117 | 0.9553442 | 0.0053546 |  |  | 4680 | 0.8837886 | 0.9656661 | 0.003352962 | 0.9035391 | 0.006533093 | 0.9035441 | 0.006435772 |  |  | 4680 | 0.7715562 | 0.9149711 | 0.006527284 | 0.788741 | 0.0081406 | 0.788723 | 0.007935232 |  |  | 265260 | 0.874899 | 0.8678712 | 0.01311987 | 0.871204 | 0.01242117 | 0.8712118 | 0.012742 |  |  | 223060 | 0.7461977 | 0.7035679 | 0.006502034 | 0.7587484 | 0.008244724 | 0.7587536 | 0.006096133
|  |  | 4537 | 0.9834187 | 0.9952448 | 0.001008069 | 0.9861072 | 0.1099526 | 0.9862309 | 0.1882183 |  |  | 4461 | 0.946693 | 0.9774586 | 0.003740054 | 0.9553479 | 0.005200174 | 0.9553786 | 0.005349043 |  |  | 4685 | 0.8805515 | 0.9656753 | 0.003347001 | 0.9035433 | 0.006532963 | 0.9035483 | 0.006435725 |  |  | 4685 | 0.7715562 | 0.9149718 | 0.006527159 | 0.7887499 | 0.008140705 | 0.7887318 | 0.007935374 |  |  | 265560 | 0.8704231 | 0.8678712 | 0.01311987 | 0.871338 | 0.01242249 | 0.8713459 | 0.01274257 |  |  | 223360 | 0.7548995 | 0.7035679 | 0.006502034 | 0.7588864 | 0.008244761 | 0.7588915 | 0.00609558
|  |  | 4542 | 0.9825227 | 0.995269 | 0.001004972 | 0.9861551 | 0.1099588 | 0.9862787 | 0.1882013 |  |  | 4466 | 0.9457325 | 0.9775044 | 0.003726359 | 0.9553821 | 0.005196261 | 0.9554127 | 0.005343527 |  |  | 4690 | 0.8816305 | 0.9656844 | 0.003341096 | 0.9035476 | 0.006532836 | 0.9035526 | 0.006435679 |  |  | 4690 | 0.7732377 | 0.9149726 | 0.006527036 | 0.7887587 | 0.008140811 | 0.7887407 | 0.007935517 |  |  | 265860 | 0.8704231 | 0.8678712 | 0.01311987 | 0.871472 | 0.0124238 | 0.8714799 | 0.01274314 |  |  | 223660 | 0.7483732 | 0.7035679 | 0.006502034 | 0.7590241 | 0.008244787 | 0.7590292 | 0.006095022
|  |  | 4547 | 0.9834187 | 0.9952931 | 0.001001893 | 0.9862028 | 0.1099649 | 0.9863262 | 0.1881844 |  |  | 4471 | 0.9457325 | 0.9775501 | 0.003712716 | 0.9554161 | 0.005192379 | 0.9554467 | 0.005338052 |  |  | 4695 | 0.8805515 | 0.9656935 | 0.003335247 | 0.9035518 | 0.00653271 | 0.9035568 | 0.006435634 |  |  | 4695 | 0.7715562 | 0.9149733 | 0.006526916 | 0.7887676 | 0.008140916 | 0.7887496 | 0.00793566 |  |  | 266160 | 0.8704231 | 0.8678712 | 0.01311987 | 0.8716057 | 0.01242511 | 0.8716136 | 0.01274369 |  |  | 223960 | 0.7505486 | 0.7035679 | 0.006502034 | 0.7591615 | 0.008244805 | 0.7591667 | 0.006094459
|  |  | 4552 | 0.9834187 | 0.9953171 | 0.0009988334 | 0.9862503 | 0.1099711 | 0.9863736 | 0.1881675 |  |  | 4476 | 0.946693 | 0.9775954 | 0.003699124 | 0.9554499 | 0.005188527 | 0.9554805 | 0.005332619 |  |  | 4700 | 0.8827095 | 0.9657024 | 0.003329453 | 0.903556 | 0.006532587 | 0.9035609 | 0.00643559 |  |  | 4700 | 0.7749191 | 0.914974 | 0.006526797 | 0.7887765 | 0.008141022 | 0.7887585 | 0.007935803 |  |  | 266460 | 0.8659472 | 0.8678712 | 0.01311987 | 0.8717394 | 0.01242642 | 0.8717473 | 0.01274424 |  |  | 224260 | 0.7548995 | 0.7035679 | 0.006502034 | 0.7592988 | 0.008244813 | 0.759304 | 0.00609389
|  |  | 4557 | 0.9834187 | 0.9953409 | 0.0009957923 | 0.9862977 | 0.1099772 | 0.9864208 | 0.1881507 |  |  | 4481 | 0.9457325 | 0.9776406 | 0.003685584 | 0.9554836 | 0.005184705 | 0.9555141 | 0.005327226 |  |  | 4705 | 0.8827095 | 0.9657114 | 0.003323715 | 0.9035601 | 0.006532465 | 0.9035651 | 0.006435547 |  |  | 4705 | 0.7665117 | 0.9149748 | 0.006526681 | 0.7887854 | 0.008141128 | 0.7887674 | 0.007935946 |  |  | 266760 | 0.8681852 | 0.8678712 | 0.01311987 | 0.8718728 | 0.01242772 | 0.8718807 | 0.01274478 |  |  | 224560 | 0.7505486 | 0.7035679 | 0.006502034 | 0.7594358 | 0.008244812 | 0.759441 | 0.006093316
|  |  | 4562 | 0.9843147 | 0.9953645 | 0.0009927697 | 0.9863449 | 0.1099833 | 0.9864679 | 0.188134 |  |  | 4486 | 0.9438116 | 0.9776856 | 0.003672095 | 0.9555171 | 0.005180913 | 0.9555475 | 0.005321873 |  |  | 4710 | 0.8816305 | 0.9657202 | 0.003318031 | 0.9035643 | 0.006532346 | 0.9035693 | 0.006435505 |  |  | 4710 | 0.7715562 | 0.9149755 | 0.006526567 | 0.7887942 | 0.008141234 | 0.7887762 | 0.007936089 |  |  | 267060 | 0.8704231 | 0.8678712 | 0.01311987 | 0.8720061 | 0.01242902 | 0.8720141 | 0.01274532 |  |  | 224860 | 0.7483732 | 0.7035679 | 0.006502034 | 0.7595726 | 0.008244802 | 0.7595778 | 0.006092737
|  |  | 4567 | 0.9843147 | 0.9953881 | 0.0009897656 | 0.9863919 | 0.1099893 | 0.9865147 | 0.1881174 |  |  | 4491 | 0.9457325 | 0.9777303 | 0.003658657 | 0.9555504 | 0.005177151 | 0.9555808 | 0.005316561 |  |  | 4715 | 0.8816305 | 0.9657291 | 0.003312402 | 0.9035685 | 0.006532229 | 0.9035734 | 0.006435465 |  |  | 4715 | 0.7732377 | 0.9149762 | 0.006526454 | 0.7888031 | 0.00814134 | 0.7887851 | 0.007936232 |  |  | 267360 | 0.8704231 | 0.8678712 | 0.01311987 | 0.8721393 | 0.01243031 | 0.8721472 | 0.01274584 |  |  | 225160 | 0.757075 | 0.7035679 | 0.006502034 | 0.7597092 | 0.008244783 | 0.7597143 | 0.006092153
|  |  | 4572 | 0.9825227 | 0.9954114 | 0.0009867799 | 0.9864388 | 0.1099954 | 0.9865615 | 0.1881008 |  |  | 4496 | 0.9438116 | 0.9777748 | 0.00364527 | 0.9555836 | 0.005173419 | 0.9556139 | 0.005311288 |  |  | 4720 | 0.8816305 | 0.9657378 | 0.003306826 | 0.9035726 | 0.006532114 | 0.9035775 | 0.006435425 |  |  | 4720 | 0.7732377 | 0.9149769 | 0.006526344 | 0.788812 | 0.008141447 | 0.788794 | 0.007936376 |  |  | 267660 | 0.8637093 | 0.8678712 | 0.01311987 | 0.8722723 | 0.0124316 | 0.8722802 | 0.01274636 |  |  | 225460 | 0.7483732 | 0.7035679 | 0.006502034 | 0.7598455 | 0.008244755 | 0.7598506 | 0.006091563
|  |  | 4577 | 0.9834187 | 0.9954347 | 0.0009838125 | 0.9864855 | 0.1100014 | 0.986608 | 0.1880843 |  |  | 4501 | 0.9457325 | 0.977819 | 0.003631935 | 0.9556165 | 0.005169715 | 0.9556468 | 0.005306055 |  |  | 4725 | 0.8805515 | 0.9657465 | 0.003301303 | 0.9035767 | 0.006532001 | 0.9035817 | 0.006435386 |  |  | 4725 | 0.7749191 | 0.9149776 | 0.006526235 | 0.7888209 | 0.008141553 | 0.7888029 | 0.007936519 |  |  | 267960 | 0.8659472 | 0.8678712 | 0.01311987 | 0.8724052 | 0.01243288 | 0.8724131 | 0.01274687 |  |  | 225760 | 0.7483732 | 0.7035679 | 0.006502034 | 0.7599816 | 0.008244718 | 0.7599867 | 0.006090968
|  |  | 4582 | 0.9843147 | 0.9954578 | 0.0009808634 | 0.986532 | 0.1100074 | 0.9866544 | 0.188068 |  |  | 4506 | 0.946693 | 0.9778631 | 0.003618649 | 0.9556493 | 0.005166041 | 0.9556796 | 0.005300862 |  |  | 4730 | 0.8805515 | 0.9657551 | 0.003295834 | 0.9035808 | 0.006531889 | 0.9035858 | 0.006435348 |  |  | 4730 | 0.7749191 | 0.9149783 | 0.006526129 | 0.7888297 | 0.008141659 | 0.7888117 | 0.007936663 |  |  | 268260 | 0.8681852 | 0.8678712 | 0.01311987 | 0.8725379 | 0.01243416 | 0.8725458 | 0.01274737 |  |  | 226060 | 0.7527241 | 0.7035679 | 0.006502034 | 0.7601175 | 0.008244672 | 0.7601226 | 0.006090368
|  |  | 4587 | 0.9834187 | 0.9954808 | 0.0009779324 | 0.9865784 | 0.1100134 | 0.9867006 | 0.1880516 |  |  | 4511 | 0.9438116 | 0.9779069 | 0.003605415 | 0.955682 | 0.005162396 | 0.9557122 | 0.005295708 |  |  | 4735 | 0.8816305 | 0.9657637 | 0.003290417 | 0.9035849 | 0.00653178 | 0.9035898 | 0.006435311 |  |  | 4735 | 0.7732377 | 0.914979 | 0.006526024 | 0.7888386 | 0.008141766 | 0.7888206 | 0.007936807 |  |  | 268560 | 0.8681852 | 0.8678712 | 0.01311987 | 0.8726704 | 0.01243544 | 0.8726784 | 0.01274786 |  |  | 226360 | 0.7527241 | 0.7035679 | 0.006502034 | 0.7602531 | 0.008244617 | 0.7602582 | 0.006089762
|  |  | 4592 | 0.9834187 | 0.9955037 | 0.0009750196 | 0.9866246 | 0.1100193 | 0.9867467 | 0.1880354 |  |  | 4516 | 0.9457325 | 0.9779505 | 0.003592231 | 0.9557144 | 0.005158779 | 0.9557446 | 0.005290592 |  |  | 4740 | 0.8816305 | 0.9657722 | 0.003285052 | 0.903589 | 0.006531673 | 0.9035939 | 0.006435275 |  |  | 4740 | 0.7749191 | 0.9149797 | 0.006525921 | 0.7888475 | 0.008141872 | 0.7888295 | 0.007936951 |  |  | 268860 | 0.8704231 | 0.8678712 | 0.01311987 | 0.8728028 | 0.01243671 | 0.8728108 | 0.01274835 |  |  | 226660 | 0.7505486 | 0.7035679 | 0.006502034 | 0.7603885 | 0.008244553 | 0.7603936 | 0.006089152
|  |  | 4597 | 0.9834187 | 0.9955264 | 0.0009721247 | 0.9866707 | 0.1100253 | 0.9867926 | 0.1880192 |  |  | 4521 | 0.9457325 | 0.9779939 | 0.003579097 | 0.9557467 | 0.005155191 | 0.9557768 | 0.005285516 |  |  | 4745 | 0.8816305 | 0.9657807 | 0.003279739 | 0.9035931 | 0.006531568 | 0.903598 | 0.00643524 |  |  | 4745 | 0.7732377 | 0.9149804 | 0.00652582 | 0.7888564 | 0.008141979 | 0.7888384 | 0.007937095 |  |  | 269160 | 0.8704231 | 0.8678712 | 0.01311987 | 0.8729351 | 0.01243797 | 0.872943 | 0.01274882 |  |  | 226960 | 0.7527241 | 0.7035679 | 0.006502034 | 0.7605237 | 0.00824448 | 0.7605288 | 0.006088536
|  |  | 4602 | 0.9834187 | 0.995549 | 0.0009692479 | 0.9867166 | 0.1100312 | 0.9868383 | 0.1880031 |  |  | 4526 | 0.9457325 | 0.9780371 | 0.003566014 | 0.9557789 | 0.005151632 | 0.9558089 | 0.005280477 |  |  | 4750 | 0.8827095 | 0.9657891 | 0.003274477 | 0.9035971 | 0.006531464 | 0.903602 | 0.006435206 |  |  | 4750 | 0.7732377 | 0.914981 | 0.006525721 | 0.7888652 | 0.008142086 | 0.7888473 | 0.007937239 |  |  | 269460 | 0.874899 | 0.8678712 | 0.01311987 | 0.8730672 | 0.01243924 | 0.8730751 | 0.01274929 |  |  | 227260 | 0.7483732 | 0.7035679 | 0.006502034 | 0.7606587 | 0.008244398 | 0.7606638 | 0.006087916
|  |  | 4607 | 0.9834187 | 0.9955714 | 0.0009663889 | 0.9867623 | 0.1100371 | 0.9868839 | 0.1879871 |  |  | 4531 | 0.9457325 | 0.97808 | 0.00355298 | 0.9558108 | 0.0051481 | 0.9558408 | 0.005275478 |  |  | 4755 | 0.8816305 | 0.9657974 | 0.003269266 | 0.9036012 | 0.006531362 | 0.903606 | 0.006435173 |  |  | 4755 | 0.7732377 | 0.9149817 | 0.006525623 | 0.7888741 | 0.008142193 | 0.7888561 | 0.007937383 |  |  | 269760 | 0.8704231 | 0.8678712 | 0.01311987 | 0.8731991 | 0.01244049 | 0.8732071 | 0.01274975 |  |  | 227560 | 0.7548995 | 0.7035679 | 0.006502034 | 0.7607934 | 0.008244307 | 0.7607985 | 0.00608729
|  |  | 4612 | 0.9834187 | 0.9955938 | 0.0009635477 | 0.9868079 | 0.110043 | 0.9869293 | 0.1879712 |  |  | 4536 | 0.9457325 | 0.9781228 | 0.003539997 | 0.9558426 | 0.005144597 | 0.9558726 | 0.005270516 |  |  | 4760 | 0.8816305 | 0.9658057 | 0.003264105 | 0.9036052 | 0.006531262 | 0.9036101 | 0.00643514 |  |  | 4760 | 0.7732377 | 0.9149823 | 0.006525528 | 0.788883 | 0.0081423 | 0.788865 | 0.007937528 |  |  | 270060 | 0.8659472 | 0.8678712 | 0.01311987 | 0.8733309 | 0.01244175 | 0.8733389 | 0.01275021 |  |  | 227860 | 0.757075 | 0.7035679 | 0.006502034 | 0.7609279 | 0.008244208 | 0.760933 | 0.006086659
|  |  | 4617 | 0.9825227 | 0.995616 | 0.0009607242 | 0.9868533 | 0.1100489 | 0.9869746 | 0.1879553 |  |  | 4541 | 0.9457325 | 0.9781653 | 0.003527063 | 0.9558743 | 0.005141121 | 0.9559042 | 0.005265591 |  |  | 4765 | 0.8816305 | 0.9658139 | 0.003258994 | 0.9036092 | 0.006531164 | 0.9036141 | 0.006435109 |  |  | 4765 | 0.7698747 | 0.914983 | 0.006525433 | 0.7888919 | 0.008142407 | 0.7888739 | 0.007937672 |  |  | 270360 | 0.8637093 | 0.8678712 | 0.01311987 | 0.8734625 | 0.012443 | 0.8734705 | 0.01275065 |  |  | 228160 | 0.7505486 | 0.7035679 | 0.006502034 | 0.7610622 | 0.0082441 | 0.7610673 | 0.006086023
|  |  | 4622 | 0.9834187 | 0.995638 | 0.0009579184 | 0.9868986 | 0.1100547 | 0.9870197 | 0.1879395 |  |  | 4546 | 0.9457325 | 0.9782076 | 0.003514178 | 0.9559057 | 0.005137673 | 0.9559356 | 0.005260705 |  |  | 4770 | 0.8816305 | 0.9658221 | 0.003253933 | 0.9036132 | 0.006531067 | 0.9036181 | 0.006435078 |  |  | 4770 | 0.7749191 | 0.9149836 | 0.006525341 | 0.7889007 | 0.008142514 | 0.7888828 | 0.007937817 |  |  | 270660 | 0.8726611 | 0.8678712 | 0.01311987 | 0.873594 | 0.01244424 | 0.873602 | 0.01275109 |  |  | 228460 | 0.7592504 | 0.7035679 | 0.006502034 | 0.7611963 | 0.008243983 | 0.7612014 | 0.006085382
|  |  | 4627 | 0.9834187 | 0.99566 | 0.0009551302 | 0.9869437 | 0.1100605 | 0.9870646 | 0.1879238 |  |  | 4551 | 0.946693 | 0.9782497 | 0.003501344 | 0.955937 | 0.005134252 | 0.9559669 | 0.005255855 |  |  | 4775 | 0.8805515 | 0.9658302 | 0.003248921 | 0.9036172 | 0.006530973 | 0.903622 | 0.006435048 |  |  | 4775 | 0.7715562 | 0.9149843 | 0.00652525 | 0.7889096 | 0.008142621 | 0.7888916 | 0.007937962 |  |  | 270960 | 0.874899 | 0.8678712 | 0.01311987 | 0.8737254 | 0.01244548 | 0.8737334 | 0.01275152 |  |  | 228760 | 0.7527241 | 0.7035679 | 0.006502034 | 0.7613301 | 0.008243857 | 0.7613352 | 0.006084736
|  |  | 4632 | 0.9843147 | 0.9956818 | 0.0009523594 | 0.9869886 | 0.1100663 | 0.9871094 | 0.1879082 |  |  | 4556 | 0.9447721 | 0.9782916 | 0.003488558 | 0.9559682 | 0.005130858 | 0.955998 | 0.005251043 |  |  | 4780 | 0.8816305 | 0.9658383 | 0.003243958 | 0.9036212 | 0.00653088 | 0.903626 | 0.006435019 |  |  | 4780 | 0.7698747 | 0.9149849 | 0.006525161 | 0.7889185 | 0.008142729 | 0.7889005 | 0.007938107 |  |  | 271260 | 0.8681852 | 0.8678712 | 0.01311987 | 0.8738566 | 0.01244672 | 0.8738646 | 0.01275194 |  |  | 229060 | 0.7505486 | 0.7035679 | 0.006502034 | 0.7614638 | 0.008243723 | 0.7614688 | 0.006084086
|  |  | 4637 | 0.9834187 | 0.9957035 | 0.0009496061 | 0.9870334 | 0.1100721 | 0.9871541 | 0.1878926 |  |  | 4561 | 0.9457325 | 0.9783333 | 0.003475822 | 0.9559992 | 0.005127492 | 0.9560289 | 0.005246267 |  |  | 4785 | 0.8827095 | 0.9658463 | 0.003239044 | 0.9036251 | 0.006530788 | 0.90363 | 0.006434991 |  |  | 4785 | 0.7698747 | 0.9149855 | 0.006525073 | 0.7889273 | 0.008142836 | 0.7889094 | 0.007938252 |  |  | 271560 | 0.8726611 | 0.8678712 | 0.01311987 | 0.8739876 | 0.01244795 | 0.8739956 | 0.01275235 |  |  | 229360 | 0.7483732 | 0.7035679 | 0.006502034 | 0.7615972 | 0.008243581 | 0.7616022 | 0.00608343
|  |  | 4642 | 0.9825227 | 0.995725 | 0.0009468702 | 0.9870781 | 0.1100779 | 0.9871985 | 0.1878771 |  |  | 4566 | 0.9447721 | 0.9783748 | 0.003463135 | 0.95603 | 0.005124152 | 0.9560597 | 0.005241528 |  |  | 4790 | 0.8816305 | 0.9658543 | 0.003234177 | 0.9036291 | 0.006530698 | 0.9036339 | 0.006434963 |  |  | 4790 | 0.7715562 | 0.9149861 | 0.006524987 | 0.7889362 | 0.008142944 | 0.7889182 | 0.007938397 |  |  | 271860 | 0.874899 | 0.8678712 | 0.01311987 | 0.8741185 | 0.01244918 | 0.8741265 | 0.01275276 |  |  | 229660 | 0.7592504 | 0.7035679 | 0.006502034 | 0.7617303 | 0.008243429 | 0.7617354 | 0.006082769
|  |  | 4647 | 0.9834187 | 0.9957465 | 0.0009441515 | 0.9871225 | 0.1100837 | 0.9872428 | 0.1878617 |  |  | 4571 | 0.946693 | 0.9784161 | 0.003450497 | 0.9560607 | 0.00512084 | 0.9560903 | 0.005236826 |  |  | 4795 | 0.8816305 | 0.9658622 | 0.003229358 | 0.903633 | 0.00653061 | 0.9036378 | 0.006434936 |  |  | 4795 | 0.7732377 | 0.9149867 | 0.006524902 | 0.7889451 | 0.008143052 | 0.7889271 | 0.007938543 |  |  | 272160 | 0.8704231 | 0.8678712 | 0.01311987 | 0.8742493 | 0.0124504 | 0.8742573 | 0.01275316 |  |  | 229960 | 0.7483732 | 0.7035679 | 0.006502034 | 0.7618633 | 0.00824327 | 0.7618683 | 0.006082104
|  |  | 4652 | 0.9843147 | 0.9957678 | 0.00094145 | 0.9871668 | 0.1100894 | 0.987287 | 0.1878464 |  |  | 4576 | 0.9447721 | 0.9784572 | 0.003437907 | 0.9560912 | 0.005117553 | 0.9561208 | 0.005232159 |  |  | 4800 | 0.8827095 | 0.96587 | 0.003224587 | 0.9036369 | 0.006530524 | 0.9036417 | 0.006434911 |  |  | 4800 | 0.7732377 | 0.9149873 | 0.006524819 | 0.788954 | 0.008143159 | 0.788936 | 0.007938688 |  |  | 272460 | 0.8726611 | 0.8678712 | 0.01311987 | 0.8743799 | 0.01245162 | 0.8743879 | 0.01275355 |  |  | 230260 | 0.7527241 | 0.7035679 | 0.006502034 | 0.761996 | 0.008243102 | 0.762001 | 0.006081433
|  |  | 4657 | 0.9843147 | 0.995789 | 0.0009387657 | 0.987211 | 0.1100951 | 0.987331 | 0.1878311 |  |  | 4581 | 0.946693 | 0.978498 | 0.003425366 | 0.9561215 | 0.005114293 | 0.9561511 | 0.005227529 |  |  | 4805 | 0.8816305 | 0.9658778 | 0.003219862 | 0.9036409 | 0.006530439 | 0.9036456 | 0.006434885 |  |  | 4805 | 0.7749191 | 0.9149879 | 0.006524737 | 0.7889628 | 0.008143267 | 0.7889449 | 0.007938834 |  |  | 272760 | 0.8681852 | 0.8678712 | 0.01311987 | 0.8745103 | 0.01245283 | 0.8745183 | 0.01275393 |  |  | 230560 | 0.757075 | 0.7035679 | 0.006502034 | 0.7621285 | 0.008242925 | 0.7621335 | 0.006080758
|  |  | 4662 | 0.9834187 | 0.9958101 | 0.0009360984 | 0.987255 | 0.1101008 | 0.9873748 | 0.1878159 |  |  | 4586 | 0.946693 | 0.9785387 | 0.003412874 | 0.9561517 | 0.005111059 | 0.9561812 | 0.005222934 |  |  | 4810 | 0.8816305 | 0.9658856 | 0.003215183 | 0.9036448 | 0.006530355 | 0.9036495 | 0.006434861 |  |  | 4810 | 0.7732377 | 0.9149885 | 0.006524657 | 0.7889717 | 0.008143375 | 0.7889537 | 0.00793898 |  |  | 273060 | 0.8726611 | 0.8678712 | 0.01311987 | 0.8746406 | 0.01245404 | 0.8746486 | 0.0127543 |  |  | 230860 | 0.7505486 | 0.7035679 | 0.006502034 | 0.7622608 | 0.00824274 | 0.7622658 | 0.006080078
|  |  | 4667 | 0.9834187 | 0.995831 | 0.0009334481 | 0.9872989 | 0.1101065 | 0.9874185 | 0.1878008 |  |  | 4591 | 0.9457325 | 0.9785791 | 0.00340043 | 0.9561818 | 0.005107851 | 0.9562112 | 0.005218374 |  |  | 4815 | 0.8827095 | 0.9658933 | 0.003210551 | 0.9036486 | 0.006530273 | 0.9036534 | 0.006434837 |  |  | 4815 | 0.7732377 | 0.9149891 | 0.006524578 | 0.7889806 | 0.008143483 | 0.7889626 | 0.007939126 |  |  | 273360 | 0.8726611 | 0.8678712 | 0.01311987 | 0.8747707 | 0.01245525 | 0.8747788 | 0.01275467 |  |  | 231160 | 0.757075 | 0.7035679 | 0.006502034 | 0.7623928 | 0.008242547 | 0.7623978 | 0.006079393
|  |  | 4672 | 0.9843147 | 0.9958518 | 0.0009308147 | 0.9873426 | 0.1101121 | 0.9874621 | 0.1877857 |  |  | 4596 | 0.9476534 | 0.9786194 | 0.003388034 | 0.9562116 | 0.005104669 | 0.956241 | 0.00521385 |  |  | 4820 | 0.8827095 | 0.9659009 | 0.003205964 | 0.9036525 | 0.006530193 | 0.9036573 | 0.006434814 |  |  | 4820 | 0.7749191 | 0.9149897 | 0.006524501 | 0.7889894 | 0.008143591 | 0.7889715 | 0.007939272 |  |  | 273660 | 0.8726611 | 0.8678712 | 0.01311987 | 0.8749007 | 0.01245645 | 0.8749088 | 0.01275503 |  |  | 231460 | 0.7592504 | 0.7035679 | 0.006502034 | 0.7625247 | 0.008242345 | 0.7625297 | 0.006078703
|  |  | 4677 | 0.9834187 | 0.9958725 | 0.0009281981 | 0.9873861 | 0.1101177 | 0.9875055 | 0.1877708 |  |  | 4601 | 0.9457325 | 0.9786594 | 0.003375686 | 0.9562414 | 0.005101512 | 0.9562707 | 0.00520936 |  |  | 4825 | 0.8827095 | 0.9659085 | 0.003201423 | 0.9036564 | 0.006530114 | 0.9036611 | 0.006434792 |  |  | 4825 | 0.7749191 | 0.9149903 | 0.006524425 | 0.7889983 | 0.0081437 | 0.7889803 | 0.007939418 |  |  | 273960 | 0.874899 | 0.8678712 | 0.01311987 | 0.8750306 | 0.01245765 | 0.8750387 | 0.01275538 |  |  | 231760 | 0.7548995 | 0.7035679 | 0.006502034 | 0.7626563 | 0.008242135 | 0.7626613 | 0.006078009
|  |  | 4682 | 0.9834187 | 0.9958931 | 0.0009255983 | 0.9874295 | 0.1101234 | 0.9875487 | 0.1877558 |  |  | 4606 | 0.9457325 | 0.9786993 | 0.003363387 | 0.9562709 | 0.005098381 | 0.9563002 | 0.005204906 |  |  | 4830 | 0.8816305 | 0.965916 | 0.003196927 | 0.9036602 | 0.006530036 | 0.903665 | 0.00643477 |  |  | 4830 | 0.7732377 | 0.9149909 | 0.00652435 | 0.7890072 | 0.008143808 | 0.7889892 | 0.007939564 |  |  | 274260 | 0.8726611 | 0.8678712 | 0.01311987 | 0.8751603 | 0.01245884 | 0.8751684 | 0.01275572 |  |  | 232060 | 0.7483732 | 0.7035679 | 0.006502034 | 0.7627877 | 0.008241917 | 0.7627927 | 0.00607731
|  |  | 4687 | 0.9843147 | 0.9959136 | 0.0009230152 | 0.9874728 | 0.110129 | 0.9875918 | 0.187741 |  |  | 4611 | 0.946693 | 0.9787389 | 0.003351135 | 0.9563004 | 0.005095275 | 0.9563296 | 0.005200486 |  |  | 4835 | 0.8827095 | 0.9659235 | 0.003192475 | 0.9036641 | 0.00652996 | 0.9036688 | 0.006434749 |  |  | 4835 | 0.7715562 | 0.9149914 | 0.006524277 | 0.789016 | 0.008143916 | 0.7889981 | 0.007939711 |  |  | 274560 | 0.8726611 | 0.8678712 | 0.01311987 | 0.8752898 | 0.01246003 | 0.8752979 | 0.01275606 |  |  | 232360 | 0.7527241 | 0.7035679 | 0.006502034 | 0.7629189 | 0.00824169 | 0.7629238 | 0.006076606
|  |  | 4692 | 0.9852106 | 0.9959339 | 0.0009204487 | 0.9875159 | 0.1101345 | 0.9876347 | 0.1877263 |  |  | 4616 | 0.9476534 | 0.9787784 | 0.003338931 | 0.9563296 | 0.005092194 | 0.9563589 | 0.0051961 |  |  | 4840 | 0.8816305 | 0.9659309 | 0.003188067 | 0.9036679 | 0.006529885 | 0.9036726 | 0.006434729 |  |  | 4840 | 0.7732377 | 0.914992 | 0.006524204 | 0.7890249 | 0.008144025 | 0.7890069 | 0.007939857 |  |  | 274860 | 0.8681852 | 0.8678712 | 0.01311987 | 0.8754192 | 0.01246121 | 0.8754273 | 0.01275639 |  |  | 232660 | 0.7505486 | 0.7035679 | 0.006502034 | 0.7630498 | 0.008241456 | 0.7630548 | 0.006075897
|  |  | 4697 | 0.9843147 | 0.9959542 | 0.0009178988 | 0.9875588 | 0.1101401 | 0.9876775 | 0.1877116 |  |  | 4621 | 0.946693 | 0.9788176 | 0.003326774 | 0.9563588 | 0.005089138 | 0.9563879 | 0.005191748 |  |  | 4845 | 0.8827095 | 0.9659383 | 0.003183703 | 0.9036717 | 0.006529812 | 0.9036764 | 0.00643471 |  |  | 4845 | 0.7749191 | 0.9149925 | 0.006524134 | 0.7890338 | 0.008144134 | 0.7890158 | 0.007940004 |  |  | 275160 | 0.8659472 | 0.8678712 | 0.01311987 | 0.8755485 | 0.01246239 | 0.8755566 | 0.01275671 |  |  | 232960 | 0.7592504 | 0.7035679 | 0.006502034 | 0.7631805 | 0.008241213 | 0.7631855 | 0.006075184
|  |  | 4702 | 0.9834187 | 0.9959743 | 0.0009153653 | 0.9876016 | 0.1101456 | 0.9877201 | 0.1876969 |  |  | 4626 | 0.9457325 | 0.9788567 | 0.003314664 | 0.9563877 | 0.005086107 | 0.9564169 | 0.00518743 |  |  | 4850 | 0.8816305 | 0.9659457 | 0.003179382 | 0.9036755 | 0.00652974 | 0.9036802 | 0.006434691 |  |  | 4850 | 0.7732377 | 0.9149931 | 0.006524064 | 0.7890426 | 0.008144242 | 0.7890247 | 0.007940151 |  |  | 275460 | 0.8726611 | 0.8678712 | 0.01311987 | 0.8756776 | 0.01246357 | 0.8756857 | 0.01275702 |  |  | 233260 | 0.7592504 | 0.7035679 | 0.006502034 | 0.7633111 | 0.008240962 | 0.763316 | 0.006074466
|  |  | 4707 | 0.9843147 | 0.9959943 | 0.0009128482 | 0.9876443 | 0.1101512 | 0.9877626 | 0.1876824 |  |  | 4631 | 0.9457325 | 0.9788956 | 0.003302602 | 0.9564166 | 0.0050831 | 0.9564456 | 0.005183146 |  |  | 4855 | 0.8827095 | 0.9659529 | 0.003175105 | 0.9036793 | 0.006529669 | 0.903684 | 0.006434673 |  |  | 4855 | 0.7766006 | 0.9149936 | 0.006523996 | 0.7890515 | 0.008144351 | 0.7890335 | 0.007940298 |  |  | 275760 | 0.8659472 | 0.8678712 | 0.01311987 | 0.8758066 | 0.01246474 | 0.8758147 | 0.01275733 |  |  | 233560 | 0.7592504 | 0.7035679 | 0.006502034 | 0.7634414 | 0.008240703 | 0.7634463 | 0.006073743
|  |  | 4712 | 0.9834187 | 0.9960142 | 0.0009103474 | 0.9876868 | 0.1101567 | 0.987805 | 0.1876679 |  |  | 4636 | 0.9457325 | 0.9789342 | 0.003290588 | 0.9564452 | 0.005080118 | 0.9564743 | 0.005178895 |  |  | 4860 | 0.8848676 | 0.9659602 | 0.00317087 | 0.9036831 | 0.0065296 | 0.9036878 | 0.006434655 |  |  | 4860 | 0.7749191 | 0.9149942 | 0.006523928 | 0.7890603 | 0.00814446 | 0.7890424 | 0.007940445 |  |  | 276060 | 0.8726611 | 0.8678712 | 0.01311987 | 0.8759354 | 0.01246591 | 0.8759435 | 0.01275762 |  |  | 233860 | 0.7592504 | 0.7035679 | 0.006502034 | 0.7635714 | 0.008240436 | 0.7635764 | 0.006073016
|  |  | 4717 | 0.9843147 | 0.9960339 | 0.0009078629 | 0.9877291 | 0.1101622 | 0.9878471 | 0.1876535 |  |  | 4641 | 0.946693 | 0.9789727 | 0.00327862 | 0.9564738 | 0.00507716 | 0.9565027 | 0.005174678 |  |  | 4865 | 0.8827095 | 0.9659674 | 0.003166677 | 0.9036869 | 0.006529532 | 0.9036916 | 0.006434638 |  |  | 4865 | 0.7732377 | 0.9149947 | 0.006523862 | 0.7890692 | 0.008144569 | 0.7890513 | 0.007940592 |  |  | 276360 | 0.8726611 | 0.8678712 | 0.01311987 | 0.8760641 | 0.01246707 | 0.8760722 | 0.01275792 |  |  | 234160 | 0.757075 | 0.7035679 | 0.006502034 | 0.7637013 | 0.008240162 | 0.7637063 | 0.006072285
|  |  | 4722 | 0.9825227 | 0.9960536 | 0.0009053946 | 0.9877713 | 0.1101676 | 0.9878892 | 0.1876392 |  |  | 4646 | 0.9457325 | 0.979011 | 0.003266698 | 0.9565021 | 0.005074226 | 0.9565311 | 0.005170493 |  |  | 4870 | 0.8816305 | 0.9659745 | 0.003162527 | 0.9036906 | 0.006529465 | 0.9036953 | 0.006434622 |  |  | 4870 | 0.7766006 | 0.9149952 | 0.006523798 | 0.7890781 | 0.008144678 | 0.7890601 | 0.007940739 |  |  | 276660 | 0.874899 | 0.8678712 | 0.01311987 | 0.8761926 | 0.01246823 | 0.8762007 | 0.0127582 |  |  | 234460 | 0.7548995 | 0.7035679 | 0.006502034 | 0.763831 | 0.008239879 | 0.7638359 | 0.006071548
|  |  | 4727 | 0.9843147 | 0.9960731 | 0.0009029423 | 0.9878134 | 0.1101731 | 0.9879311 | 0.1876249 |  |  | 4651 | 0.9457325 | 0.9790491 | 0.003254824 | 0.9565304 | 0.005071315 | 0.9565593 | 0.005166341 |  |  | 4875 | 0.8827095 | 0.9659816 | 0.003158418 | 0.9036944 | 0.0065294 | 0.9036991 | 0.006434606 |  |  | 4875 | 0.7732377 | 0.9149957 | 0.006523734 | 0.7890869 | 0.008144787 | 0.789069 | 0.007940887 |  |  | 276960 | 0.8704231 | 0.8678712 | 0.01311987 | 0.8763209 | 0.01246939 | 0.8763291 | 0.01275847 |  |  | 234760 | 0.7548995 | 0.7035679 | 0.006502034 | 0.7639604 | 0.008239588 | 0.7639653 | 0.006070808
|  |  | 4732 | 0.9834187 | 0.9960925 | 0.0009005061 | 0.9878553 | 0.1101785 | 0.9879728 | 0.1876107 |  |  | 4656 | 0.9457325 | 0.979087 | 0.003242996 | 0.9565585 | 0.005068429 | 0.9565873 | 0.005162222 |  |  | 4880 | 0.8827095 | 0.9659886 | 0.00315435 | 0.9036981 | 0.006529336 | 0.9037028 | 0.006434591 |  |  | 4880 | 0.7749191 | 0.9149963 | 0.006523671 | 0.7890958 | 0.008144897 | 0.7890779 | 0.007941034 |  |  | 277260 | 0.8704231 | 0.8678712 | 0.01311987 | 0.8764492 | 0.01247054 | 0.8764573 | 0.01275874 |  |  | 235060 | 0.757075 | 0.7035679 | 0.006502034 | 0.7640896 | 0.008239289 | 0.7640945 | 0.006070062
|  |  | 4737 | 0.9852106 | 0.9961119 | 0.0008980858 | 0.987897 | 0.1101839 | 0.9880144 | 0.1875966 |  |  | 4661 | 0.946693 | 0.9791247 | 0.003231215 | 0.9565864 | 0.005065566 | 0.9566152 | 0.005158135 |  |  | 4885 | 0.8816305 | 0.9659956 | 0.003150323 | 0.9037018 | 0.006529273 | 0.9037065 | 0.006434576 |  |  | 4885 | 0.7749191 | 0.9149968 | 0.00652361 | 0.7891047 | 0.008145006 | 0.7890867 | 0.007941182 |  |  | 277560 | 0.8704231 | 0.8678712 | 0.01311987 | 0.8765772 | 0.01247169 | 0.8765854 | 0.012759 |  |  | 235360 | 0.7614259 | 0.7035679 | 0.006502034 | 0.7642186 | 0.008238983 | 0.7642235 | 0.006069312
|  |  | 4742 | 0.9843147 | 0.9961311 | 0.0008956815 | 0.9879387 | 0.1101893 | 0.9880559 | 0.1875825 |  |  | 4666 | 0.946693 | 0.9791623 | 0.00321948 | 0.9566142 | 0.005062726 | 0.956643 | 0.00515408 |  |  | 4890 | 0.8827095 | 0.9660026 | 0.003146336 | 0.9037056 | 0.006529211 | 0.9037102 | 0.006434562 |  |  | 4890 | 0.7749191 | 0.9149973 | 0.00652355 | 0.7891135 | 0.008145116 | 0.7890956 | 0.00794133 |  |  | 277860 | 0.8704231 | 0.8678712 | 0.01311987 | 0.8767052 | 0.01247283 | 0.8767133 | 0.01275925 |  |  | 235660 | 0.7527241 | 0.7035679 | 0.006502034 | 0.7643474 | 0.008238668 | 0.7643523 | 0.006068558
|  |  | 4747 | 0.9834187 | 0.9961502 | 0.0008932929 | 0.9879801 | 0.1101947 | 0.9880972 | 0.1875685 |  |  | 4671 | 0.9476534 | 0.9791996 | 0.003207791 | 0.9566419 | 0.00505991 | 0.9566706 | 0.005150057 |  |  | 4895 | 0.8827095 | 0.9660095 | 0.00314239 | 0.9037093 | 0.00652915 | 0.9037139 | 0.006434549 |  |  | 4895 | 0.7749191 | 0.9149978 | 0.00652349 | 0.7891224 | 0.008145225 | 0.7891045 | 0.007941478 |  |  | 278160 | 0.8771369 | 0.8678712 | 0.01311987 | 0.876833 | 0.01247397 | 0.8768411 | 0.0127595 |  |  | 235960 | 0.7548995 | 0.7035679 | 0.006502034 | 0.7644759 | 0.008238346 | 0.7644808 | 0.006067799
|  |  | 4752 | 0.9843147 | 0.9961691 | 0.0008909201 | 0.9880215 | 0.1102001 | 0.9881383 | 0.1875546 |  |  | 4676 | 0.9476534 | 0.9792367 | 0.003196148 | 0.9566694 | 0.005057116 | 0.9566981 | 0.005146066 |  |  | 4900 | 0.8816305 | 0.9660163 | 0.003138483 | 0.903713 | 0.006529091 | 0.9037176 | 0.006434536 |  |  | 4900 | 0.7698747 | 0.9149983 | 0.006523432 | 0.7891312 | 0.008145335 | 0.7891133 | 0.007941626 |  |  | 278460 | 0.8771369 | 0.8678712 | 0.01311987 | 0.8769606 | 0.0124751 | 0.8769688 | 0.01275974 |  |  | 236260 | 0.7636013 | 0.7035679 | 0.006502034 | 0.7646043 | 0.008238016 | 0.7646092 | 0.006067036
|  |  | 4757 | 0.9834187 | 0.996188 | 0.0008885629 | 0.9880626 | 0.1102054 | 0.9881793 | 0.1875408 |  |  | 4681 | 0.946693 | 0.9792737 | 0.003184552 | 0.9566968 | 0.005054346 | 0.9567254 | 0.005142106 |  |  | 4905 | 0.8827095 | 0.9660231 | 0.003134616 | 0.9037167 | 0.006529032 | 0.9037213 | 0.006434523 |  |  | 4905 | 0.7732377 | 0.9149988 | 0.006523375 | 0.7891401 | 0.008145445 | 0.7891222 | 0.007941774 |  |  | 278760 | 0.874899 | 0.8678712 | 0.01311987 | 0.8770881 | 0.01247623 | 0.8770963 | 0.01275997 |  |  | 236560 | 0.7636013 | 0.7035679 | 0.006502034 | 0.7647324 | 0.008237679 | 0.7647373 | 0.006066269
|  |  | 4762 | 0.9843147 | 0.9962068 | 0.0008862214 | 0.9881037 | 0.1102107 | 0.9882202 | 0.187527 |  |  | 4686 | 0.9476534 | 0.9793105 | 0.003173 | 0.956724 | 0.005051598 | 0.9567526 | 0.005138177 |  |  | 4910 | 0.8827095 | 0.9660299 | 0.003130789 | 0.9037203 | 0.006528975 | 0.903725 | 0.006434512 |  |  | 4910 | 0.7732377 | 0.9149993 | 0.006523319 | 0.789149 | 0.008145555 | 0.7891311 | 0.007941922 |  |  | 279060 | 0.8704231 | 0.8678712 | 0.01311987 | 0.8772154 | 0.01247736 | 0.8772236 | 0.01276019 |  |  | 236860 | 0.7548995 | 0.7035679 | 0.006502034 | 0.7648603 | 0.008237333 | 0.7648652 | 0.006065497
|  |  | 4767 | 0.9852106 | 0.9962254 | 0.0008838953 | 0.9881446 | 0.110216 | 0.9882609 | 0.1875133 |  |  | 4691 | 0.946693 | 0.9793471 | 0.003161495 | 0.9567511 | 0.005048873 | 0.9567796 | 0.00513428 |  |  | 4915 | 0.8827095 | 0.9660366 | 0.003126999 | 0.903724 | 0.006528919 | 0.9037286 | 0.0064345 |  |  | 4915 | 0.7749191 | 0.9149997 | 0.006523263 | 0.7891578 | 0.008145664 | 0.7891399 | 0.007942071 |  |  | 279360 | 0.874899 | 0.8678712 | 0.01311987 | 0.8773426 | 0.01247848 | 0.8773508 | 0.01276041 |  |  | 237160 | 0.7592504 | 0.7035679 | 0.006502034 | 0.764988 | 0.008236981 | 0.7649929 | 0.00606472
|  |  | 4772 | 0.9843147 | 0.996244 | 0.0008815848 | 0.9881853 | 0.1102213 | 0.9883015 | 0.1874996 |  |  | 4696 | 0.946693 | 0.9793835 | 0.003150035 | 0.956778 | 0.00504617 | 0.9568065 | 0.005130413 |  |  | 4920 | 0.8837886 | 0.9660433 | 0.003123249 | 0.9037277 | 0.006528864 | 0.9037323 | 0.00643449 |  |  | 4920 | 0.7749191 | 0.9150002 | 0.006523209 | 0.7891667 | 0.008145775 | 0.7891488 | 0.007942219 |  |  | 279660 | 0.8704231 | 0.8678712 | 0.01311987 | 0.8774697 | 0.0124796 | 0.8774779 | 0.01276062 |  |  | 237460 | 0.757075 | 0.7035679 | 0.006502034 | 0.7651155 | 0.00823662 | 0.7651204 | 0.00606394
|  |  | 4777 | 0.9852106 | 0.9962624 | 0.0008792895 | 0.9882259 | 0.1102266 | 0.988342 | 0.1874861 |  |  | 4701 | 0.946693 | 0.9794198 | 0.003138621 | 0.9568049 | 0.005043489 | 0.9568333 | 0.005126577 |  |  | 4925 | 0.8827095 | 0.9660499 | 0.003119536 | 0.9037313 | 0.00652881 | 0.9037359 | 0.00643448 |  |  | 4925 | 0.7782821 | 0.9150007 | 0.006523156 | 0.7891755 | 0.008145885 | 0.7891576 | 0.007942368 |  |  | 279960 | 0.8793749 | 0.8678712 | 0.01311987 | 0.8775966 | 0.01248071 | 0.8776048 | 0.01276082 |  |  | 237760 | 0.7505486 | 0.7035679 | 0.006502034 | 0.7652428 | 0.008236252 | 0.7652477 | 0.006063155
|  |  | 4782 | 0.9843147 | 0.9962807 | 0.0008770096 | 0.9882664 | 0.1102318 | 0.9883823 | 0.1874726 |  |  | 4706 | 0.9476534 | 0.9794558 | 0.003127251 | 0.9568315 | 0.005040831 | 0.95686 | 0.005122771 |  |  | 4930 | 0.8816305 | 0.9660565 | 0.003115861 | 0.9037349 | 0.006528757 | 0.9037395 | 0.00643447 |  |  | 4930 | 0.7715562 | 0.9150012 | 0.006523104 | 0.7891844 | 0.008145995 | 0.7891665 | 0.007942517 |  |  | 280260 | 0.874899 | 0.8678712 | 0.01311987 | 0.8777234 | 0.01248182 | 0.8777316 | 0.01276101 |  |  | 238060 | 0.7527241 | 0.7035679 | 0.006502034 | 0.7653699 | 0.008235876 | 0.7653747 | 0.006062365
|  |  | 4787 | 0.9852106 | 0.996299 | 0.000874745 | 0.9883067 | 0.1102371 | 0.9884224 | 0.1874591 |  |  | 4711 | 0.946693 | 0.9794917 | 0.003115927 | 0.9568581 | 0.005038194 | 0.9568865 | 0.005118996 |  |  | 4935 | 0.8827095 | 0.966063 | 0.003112223 | 0.9037386 | 0.006528705 | 0.9037432 | 0.006434461 |  |  | 4935 | 0.7766006 | 0.9150016 | 0.006523052 | 0.7891933 | 0.008146105 | 0.7891754 | 0.007942666 |  |  | 280560 | 0.8771369 | 0.8678712 | 0.01311987 | 0.87785 | 0.01248293 | 0.8778582 | 0.0127612 |  |  | 238360 | 0.7505486 | 0.7035679 | 0.006502034 | 0.7654967 | 0.008235493 | 0.7655016 | 0.006061572
|  |  | 4792 | 0.9834187 | 0.9963171 | 0.0008724955 | 0.9883469 | 0.1102423 | 0.9884624 | 0.1874457 |  |  | 4716 | 0.9457325 | 0.9795274 | 0.003104648 | 0.9568845 | 0.005035579 | 0.9569128 | 0.005115251 |  |  | 4940 | 0.8827095 | 0.9660695 | 0.003108623 | 0.9037422 | 0.006528655 | 0.9037468 | 0.006434452 |  |  | 4940 | 0.7799636 | 0.9150021 | 0.006523002 | 0.7892021 | 0.008146216 | 0.7891842 | 0.007942815 |  |  | 280860 | 0.8726611 | 0.8678712 | 0.01311987 | 0.8779765 | 0.01248403 | 0.8779847 | 0.01276138 |  |  | 238660 | 0.757075 | 0.7035679 | 0.006502034 | 0.7656234 | 0.008235103 | 0.7656282 | 0.006060774
|  |  | 4797 | 0.9843147 | 0.9963351 | 0.0008702611 | 0.988387 | 0.1102475 | 0.9885023 | 0.1874324 |  |  | 4721 | 0.9457325 | 0.9795629 | 0.003093414 | 0.9569108 | 0.005032986 | 0.9569391 | 0.005111535 |  |  | 4945 | 0.8816305 | 0.9660759 | 0.003105059 | 0.9037458 | 0.006528605 | 0.9037504 | 0.006434444 |  |  | 4945 | 0.7732377 | 0.9150026 | 0.006522952 | 0.789211 | 0.008146326 | 0.7891931 | 0.007942964 |  |  | 281160 | 0.8793749 | 0.8678712 | 0.01311987 | 0.8781028 | 0.01248513 | 0.878111 | 0.01276155 |  |  | 238960 | 0.7614259 | 0.7035679 | 0.006502034 | 0.7657498 | 0.008234705 | 0.7657546 | 0.006059972
|  |  | 4802 | 0.9834187 | 0.996353 | 0.0008680417 | 0.9884269 | 0.1102527 | 0.9885421 | 0.1874192 |  |  | 4726 | 0.9457325 | 0.9795982 | 0.003082224 | 0.9569369 | 0.005030414 | 0.9569652 | 0.00510785 |  |  | 4950 | 0.8805515 | 0.9660823 | 0.003101532 | 0.9037494 | 0.006528556 | 0.903754 | 0.006434436 |  |  | 4950 | 0.7715562 | 0.915003 | 0.006522904 | 0.7892198 | 0.008146437 | 0.7892019 | 0.007943114 |  |  | 281460 | 0.8771369 | 0.8678712 | 0.01311987 | 0.878229 | 0.01248622 | 0.8782372 | 0.01276171 |  |  | 239260 | 0.7636013 | 0.7035679 | 0.006502034 | 0.765876 | 0.008234299 | 0.7658808 | 0.006059165
|  |  | 4807 | 0.9843147 | 0.9963708 | 0.0008658373 | 0.9884667 | 0.1102579 | 0.9885817 | 0.187406 |  |  | 4731 | 0.9476534 | 0.9796334 | 0.003071079 | 0.9569629 | 0.005027864 | 0.9569911 | 0.005104193 |  |  | 4955 | 0.8837886 | 0.9660887 | 0.003098041 | 0.903753 | 0.006528508 | 0.9037575 | 0.006434429 |  |  | 4955 | 0.7766006 | 0.9150034 | 0.006522856 | 0.7892287 | 0.008146548 | 0.7892108 | 0.007943263 |  |  | 281760 | 0.874899 | 0.8678712 | 0.01311987 | 0.878355 | 0.01248731 | 0.8783633 | 0.01276187 |  |  | 239560 | 0.7614259 | 0.7035679 | 0.006502034 | 0.766002 | 0.008233887 | 0.7660068 | 0.006058355
|  |  | 4812 | 0.9843147 | 0.9963885 | 0.0008636477 | 0.9885063 | 0.110263 | 0.9886211 | 0.1873929 |  |  | 4736 | 0.946693 | 0.9796684 | 0.003059979 | 0.9569888 | 0.005025334 | 0.9570169 | 0.005100566 |  |  | 4960 | 0.8837886 | 0.966095 | 0.003094585 | 0.9037565 | 0.006528461 | 0.9037611 | 0.006434422 |  |  | 4960 | 0.7749191 | 0.9150039 | 0.006522809 | 0.7892375 | 0.008146659 | 0.7892197 | 0.007943413 |  |  | 282060 | 0.8771369 | 0.8678712 | 0.01311987 | 0.8784809 | 0.0124884 | 0.8784892 | 0.01276202 |  |  | 239860 | 0.757075 | 0.7035679 | 0.006502034 | 0.7661278 | 0.008233466 | 0.7661326 | 0.00605754
|  |  | 4817 | 0.9843147 | 0.9964061 | 0.0008614729 | 0.9885458 | 0.1102681 | 0.9886605 | 0.1873798 |  |  | 4741 | 0.946693 | 0.9797032 | 0.003048923 | 0.9570145 | 0.005022826 | 0.9570426 | 0.005096968 |  |  | 4965 | 0.8827095 | 0.9661013 | 0.003091165 | 0.9037601 | 0.006528415 | 0.9037647 | 0.006434416 |  |  | 4965 | 0.7749191 | 0.9150043 | 0.006522763 | 0.7892464 | 0.00814677 | 0.7892285 | 0.007943562 |  |  | 282360 | 0.874899 | 0.8678712 | 0.01311987 | 0.8786067 | 0.01248948 | 0.8786149 | 0.01276217 |  |  | 240160 | 0.7592504 | 0.7035679 | 0.006502034 | 0.7662534 | 0.008233039 | 0.7662582 | 0.006056721
|  |  | 4822 | 0.9852106 | 0.9964236 | 0.0008593129 | 0.9885851 | 0.1102733 | 0.9886996 | 0.1873669 |  |  | 4746 | 0.946693 | 0.9797378 | 0.003037911 | 0.9570401 | 0.005020338 | 0.9570682 | 0.005093398 |  |  | 4970 | 0.8837886 | 0.9661075 | 0.003087781 | 0.9037637 | 0.006528371 | 0.9037682 | 0.00643441 |  |  | 4970 | 0.7749191 | 0.9150048 | 0.006522717 | 0.7892553 | 0.008146881 | 0.7892374 | 0.007943712 |  |  | 282660 | 0.8771369 | 0.8678712 | 0.01311987 | 0.8787323 | 0.01249056 | 0.8787405 | 0.0127623 |  |  | 240460 | 0.757075 | 0.7035679 | 0.006502034 | 0.7663788 | 0.008232604 | 0.7663835 | 0.006055898
|  |  | 4827 | 0.9843147 | 0.996441 | 0.0008571676 | 0.9886244 | 0.1102784 | 0.9887387 | 0.1873539 |  |  | 4751 | 0.946693 | 0.9797723 | 0.003026943 | 0.9570656 | 0.005017871 | 0.9570936 | 0.005089858 |  |  | 4975 | 0.8816305 | 0.9661137 | 0.003084431 | 0.9037672 | 0.006528327 | 0.9037718 | 0.006434405 |  |  | 4975 | 0.7766006 | 0.9150052 | 0.006522673 | 0.7892641 | 0.008146992 | 0.7892462 | 0.007943862 |  |  | 282960 | 0.8771369 | 0.8678712 | 0.01311987 | 0.8788578 | 0.01249163 | 0.878866 | 0.01276243 |  |  | 240760 | 0.7592504 | 0.7035679 | 0.006502034 | 0.7665039 | 0.008232162 | 0.7665087 | 0.006055071
|  |  | 4832 | 0.9843147 | 0.9964583 | 0.0008550368 | 0.9886634 | 0.1102834 | 0.9887776 | 0.1873411 |  |  | 4756 | 0.9476534 | 0.9798066 | 0.003016019 | 0.9570909 | 0.005015425 | 0.957119 | 0.005086345 |  |  | 4980 | 0.8827095 | 0.9661199 | 0.003081115 | 0.9037708 | 0.006528283 | 0.9037753 | 0.0064344 |  |  | 4980 | 0.7749191 | 0.9150056 | 0.006522629 | 0.789273 | 0.008147103 | 0.7892551 | 0.007944012 |  |  | 283260 | 0.8726611 | 0.8678712 | 0.01311987 | 0.8789831 | 0.0124927 | 0.8789913 | 0.01276255 |  |  | 241060 | 0.7614259 | 0.7035679 | 0.006502034 | 0.7666289 | 0.008231713 | 0.7666336 | 0.00605424
|  |  | 4837 | 0.9843147 | 0.9964755 | 0.0008529206 | 0.9887024 | 0.1102885 | 0.9888164 | 0.1873283 |  |  | 4761 | 0.9457325 | 0.9798407 | 0.003005139 | 0.9571162 | 0.005012999 | 0.9571441 | 0.005082861 |  |  | 4985 | 0.8837886 | 0.966126 | 0.003077834 | 0.9037743 | 0.006528241 | 0.9037788 | 0.006434395 |  |  | 4985 | 0.7766006 | 0.915006 | 0.006522586 | 0.7892818 | 0.008147214 | 0.789264 | 0.007944163 |  |  | 283560 | 0.8771369 | 0.8678712 | 0.01311987 | 0.8791083 | 0.01249377 | 0.8791165 | 0.01276267 |  |  | 241360 | 0.7614259 | 0.7035679 | 0.006502034 | 0.7667536 | 0.008231257 | 0.7667584 | 0.006053405
|  |  | 4842 | 0.9843147 | 0.9964926 | 0.0008508188 | 0.9887412 | 0.1102936 | 0.988855 | 0.1873156 |  |  | 4766 | 0.9457325 | 0.9798747 | 0.002994302 | 0.9571413 | 0.005010593 | 0.9571692 | 0.005079405 |  |  | 4990 | 0.8827095 | 0.966132 | 0.003074586 | 0.9037778 | 0.0065282 | 0.9037824 | 0.006434391 |  |  | 4990 | 0.7766006 | 0.9150065 | 0.006522544 | 0.7892907 | 0.008147326 | 0.7892728 | 0.007944313 |  |  | 283860 | 0.874899 | 0.8678712 | 0.01311987 | 0.8792333 | 0.01249483 | 0.8792416 | 0.01276277 |  |  | 241660 | 0.7505486 | 0.7035679 | 0.006502034 | 0.7668782 | 0.008230794 | 0.7668829 | 0.006052565
|  |  | 4847 | 0.9843147 | 0.9965096 | 0.0008487314 | 0.9887799 | 0.1102986 | 0.9888935 | 0.1873029 |  |  | 4771 | 0.946693 | 0.9799084 | 0.00298351 | 0.9571662 | 0.005008208 | 0.9571941 | 0.005075977 |  |  | 4995 | 0.8827095 | 0.9661381 | 0.003071372 | 0.9037813 | 0.006528159 | 0.9037859 | 0.006434387 |  |  | 4995 | 0.7766006 | 0.9150069 | 0.006522502 | 0.7892995 | 0.008147437 | 0.7892817 | 0.007944464 |  |  | 284160 | 0.8771369 | 0.8678712 | 0.01311987 | 0.8793582 | 0.01249589 | 0.8793665 | 0.01276288 |  |  | 241960 | 0.757075 | 0.7035679 | 0.006502034 | 0.7670025 | 0.008230323 | 0.7670072 | 0.006051722
|  |  | 4852 | 0.9843147 | 0.9965265 | 0.0008466584 | 0.9888184 | 0.1103036 | 0.9889319 | 0.1872903 |  |  | 4776 | 0.946693 | 0.9799421 | 0.00297276 | 0.9571911 | 0.005005842 | 0.9572189 | 0.005072576 |  |  | 5000 | 0.8827095 | 0.966144 | 0.003068191 | 0.9037848 | 0.00652812 | 0.9037894 | 0.006434384 |  |  | 5000 | 0.7766006 | 0.9150073 | 0.006522462 | 0.7893084 | 0.008147549 | 0.7892905 | 0.007944614 |  |  | 284460 | 0.874899 | 0.8678712 | 0.01311987 | 0.879483 | 0.01249694 | 0.8794912 | 0.01276297 |  |  | 242260 | 0.757075 | 0.7035679 | 0.006502034 | 0.7671266 | 0.008229846 | 0.7671313 | 0.006050875
|  |  | 4857 | 0.9843147 | 0.9965433 | 0.0008445995 | 0.9888568 | 0.1103086 | 0.9889701 | 0.1872778 |  |  | 4781 | 0.9486139 | 0.9799755 | 0.002962054 | 0.9572158 | 0.005003496 | 0.9572436 | 0.005069203 |  |  | 5005 | 0.8848676 | 0.96615 | 0.003065043 | 0.9037883 | 0.006528081 | 0.9037929 | 0.006434381 |  |  | 5005 | 0.7749191 | 0.9150077 | 0.006522422 | 0.7893172 | 0.00814766 | 0.7892994 | 0.007944765 |  |  | 284760 | 0.874899 | 0.8678712 | 0.01311987 | 0.8796076 | 0.01249799 | 0.8796158 | 0.01276305 |  |  | 242560 | 0.7548995 | 0.7035679 | 0.006502034 | 0.7672505 | 0.008229361 | 0.7672552 | 0.006050023
|  |  | 4862 | 0.9843147 | 0.99656 | 0.0008425549 | 0.9888951 | 0.1103136 | 0.9890082 | 0.1872654 |  |  | 4786 | 0.946693 | 0.9800088 | 0.002951391 | 0.9572403 | 0.00500117 | 0.9572681 | 0.005065857 |  |  | 5010 | 0.8827095 | 0.9661559 | 0.003061928 | 0.9037918 | 0.006528043 | 0.9037963 | 0.006434379 |  |  | 5010 | 0.7782821 | 0.9150081 | 0.006522383 | 0.7893261 | 0.008147772 | 0.7893082 | 0.007944916 |  |  | 285060 | 0.8771369 | 0.8678712 | 0.01311987 | 0.879732 | 0.01249904 | 0.8797403 | 0.01276313 |  |  | 242860 | 0.7505486 | 0.7035679 | 0.006502034 | 0.7673742 | 0.00822887 | 0.7673789 | 0.006049168
|  |  | 4867 | 0.9852106 | 0.9965766 | 0.0008405243 | 0.9889332 | 0.1103186 | 0.9890462 | 0.187253 |  |  | 4791 | 0.9457325 | 0.9800419 | 0.002940771 | 0.9572648 | 0.004998863 | 0.9572925 | 0.005062539 |  |  | 5015 | 0.8837886 | 0.9661617 | 0.003058845 | 0.9037953 | 0.006528006 | 0.9037998 | 0.006434377 |  |  | 5015 | 0.7749191 | 0.9150085 | 0.006522344 | 0.7893349 | 0.008147884 | 0.7893171 | 0.007945067 |  |  | 285360 | 0.8771369 | 0.8678712 | 0.01311987 | 0.8798564 | 0.01250008 | 0.8798646 | 0.01276321 |  |  | 243160 | 0.7527241 | 0.7035679 | 0.006502034 | 0.7674977 | 0.008228371 | 0.7675024 | 0.006048309
|  |  | 4872 | 0.9852106 | 0.9965931 | 0.0008385078 | 0.9889712 | 0.1103235 | 0.989084 | 0.1872406 |  |  | 4796 | 0.946693 | 0.9800748 | 0.002930194 | 0.9572891 | 0.004996575 | 0.9573168 | 0.005059247 |  |  | 5020 | 0.8837886 | 0.9661676 | 0.003055795 | 0.9037988 | 0.00652797 | 0.9038033 | 0.006434375 |  |  | 5020 | 0.7766006 | 0.9150089 | 0.006522306 | 0.7893438 | 0.008147996 | 0.7893259 | 0.007945218 |  |  | 285660 | 0.8816128 | 0.8678712 | 0.01311987 | 0.8799805 | 0.01250112 | 0.8799888 | 0.01276327 |  |  | 243460 | 0.7636013 | 0.7035679 | 0.006502034 | 0.767621 | 0.008227866 | 0.7676257 | 0.006047446
|  |  | 4877 | 0.9852106 | 0.9966095 | 0.0008365052 | 0.9890091 | 0.1103284 | 0.9891217 | 0.1872283 |  |  | 4801 | 0.946693 | 0.9801076 | 0.00291966 | 0.9573133 | 0.004994307 | 0.957341 | 0.005055982 |  |  | 5025 | 0.8837886 | 0.9661733 | 0.003052775 | 0.9038022 | 0.006527934 | 0.9038067 | 0.006434374 |  |  | 5025 | 0.7732377 | 0.9150093 | 0.006522269 | 0.7893526 | 0.008148108 | 0.7893348 | 0.007945369 |  |  | 285960 | 0.8838508 | 0.8678712 | 0.01311987 | 0.8801046 | 0.01250216 | 0.8801129 | 0.01276333 |  |  | 243760 | 0.7592504 | 0.7035679 | 0.006502034 | 0.7677441 | 0.008227353 | 0.7677488 | 0.006046578
|  |  | 4882 | 0.9852106 | 0.9966259 | 0.0008345165 | 0.9890469 | 0.1103333 | 0.9891593 | 0.1872161 |  |  | 4806 | 0.946693 | 0.9801402 | 0.002909169 | 0.9573374 | 0.004992058 | 0.957365 | 0.005052743 |  |  | 5030 | 0.8837886 | 0.9661791 | 0.003049788 | 0.9038057 | 0.006527899 | 0.9038102 | 0.006434373 |  |  | 5030 | 0.7766006 | 0.9150097 | 0.006522233 | 0.7893615 | 0.00814822 | 0.7893436 | 0.007945521 |  |  | 286260 | 0.8771369 | 0.8678712 | 0.01311987 | 0.8802285 | 0.01250319 | 0.8802368 | 0.01276338 |  |  | 244060 | 0.7614259 | 0.7035679 | 0.006502034 | 0.767867 | 0.008226834 | 0.7678716 | 0.006045707
|  |  | 4887 | 0.9843147 | 0.9966421 | 0.0008325417 | 0.9890845 | 0.1103383 | 0.9891968 | 0.187204 |  |  | 4811 | 0.946693 | 0.9801727 | 0.00289872 | 0.9573614 | 0.004989828 | 0.9573889 | 0.005049531 |  |  | 5035 | 0.8827095 | 0.9661848 | 0.003046831 | 0.9038091 | 0.006527865 | 0.9038136 | 0.006434372 |  |  | 5035 | 0.7782821 | 0.91501 | 0.006522197 | 0.7893703 | 0.008148333 | 0.7893525 | 0.007945672 |  |  | 286560 | 0.874899 | 0.8678712 | 0.01311987 | 0.8803522 | 0.01250421 | 0.8803605 | 0.01276343 |  |  | 244360 | 0.757075 | 0.7035679 | 0.006502034 | 0.7679896 | 0.008226308 | 0.7679943 | 0.006044833
|  |  | 4892 | 0.9834187 | 0.9966582 | 0.0008305806 | 0.989122 | 0.1103431 | 0.9892341 | 0.1871919 |  |  | 4816 | 0.946693 | 0.980205 | 0.002888313 | 0.9573852 | 0.004987616 | 0.9574127 | 0.005046344 |  |  | 5040 | 0.8827095 | 0.9661904 | 0.003043906 | 0.9038126 | 0.006527832 | 0.9038171 | 0.006434372 |  |  | 5040 | 0.7749191 | 0.9150104 | 0.006522161 | 0.7893792 | 0.008148445 | 0.7893614 | 0.007945824 |  |  | 286860 | 0.8771369 | 0.8678712 | 0.01311987 | 0.8804759 | 0.01250524 | 0.8804841 | 0.01276346 |  |  | 244660 | 0.757075 | 0.7035679 | 0.006502034 | 0.7681121 | 0.008225775 | 0.7681167 | 0.006043954
|  |  | 4897 | 0.9852106 | 0.9966743 | 0.0008286332 | 0.9891593 | 0.110348 | 0.9892712 | 0.1871799 |  |  | 4821 | 0.9476534 | 0.9802371 | 0.002877949 | 0.9574089 | 0.004985424 | 0.9574364 | 0.005043184 |  |  | 5045 | 0.8837886 | 0.9661961 | 0.003041011 | 0.903816 | 0.0065278 | 0.9038205 | 0.006434372 |  |  | 5045 | 0.7766006 | 0.9150108 | 0.006522127 | 0.789388 | 0.008148557 | 0.7893702 | 0.007945976 |  |  | 287160 | 0.8771369 | 0.8678712 | 0.01311987 | 0.8805993 | 0.01250625 | 0.8806076 | 0.01276349 |  |  | 244960 | 0.7483732 | 0.7035679 | 0.006502034 | 0.7682344 | 0.008225236 | 0.768239 | 0.006043071
|  |  | 4902 | 0.9852106 | 0.9966902 | 0.0008266994 | 0.9891965 | 0.1103529 | 0.9893083 | 0.1871679 |  |  | 4826 | 0.9476534 | 0.9802691 | 0.002867627 | 0.9574325 | 0.004983249 | 0.95746 | 0.00504005 |  |  | 5050 | 0.8827095 | 0.9662017 | 0.003038146 | 0.9038194 | 0.006527768 | 0.9038239 | 0.006434372 |  |  | 5050 | 0.7782821 | 0.9150112 | 0.006522093 | 0.7893969 | 0.00814867 | 0.7893791 | 0.007946128 |  |  | 287460 | 0.8771369 | 0.8678712 | 0.01311987 | 0.8807227 | 0.01250727 | 0.880731 | 0.01276352 |  |  | 245260 | 0.7592504 | 0.7035679 | 0.006502034 | 0.7683564 | 0.00822469 | 0.768361 | 0.006042185
|  |  | 4907 | 0.9852106 | 0.9967061 | 0.0008247791 | 0.9892336 | 0.1103577 | 0.9893452 | 0.187156 |  |  | 4831 | 0.9476534 | 0.9803009 | 0.002857347 | 0.957456 | 0.004981094 | 0.9574834 | 0.005036941 |  |  | 5055 | 0.8837886 | 0.9662072 | 0.003035311 | 0.9038228 | 0.006527737 | 0.9038273 | 0.006434373 |  |  | 5055 | 0.7766006 | 0.9150115 | 0.00652206 | 0.7894057 | 0.008148783 | 0.7893879 | 0.00794628 |  |  | 287760 | 0.8793749 | 0.8678712 | 0.01311987 | 0.8808459 | 0.01250828 | 0.8808542 | 0.01276353 |  |  | 245560 | 0.7592504 | 0.7035679 | 0.006502034 | 0.7684783 | 0.008224136 | 0.7684829 | 0.006041295
|  |  | 4912 | 0.9861066 | 0.9967218 | 0.0008228724 | 0.9892706 | 0.1103625 | 0.989382 | 0.1871442 |  |  | 4836 | 0.9486139 | 0.9803326 | 0.002847109 | 0.9574794 | 0.004978956 | 0.9575067 | 0.005033857 |  |  | 5060 | 0.8837886 | 0.9662127 | 0.003032506 | 0.9038263 | 0.006527706 | 0.9038307 | 0.006434374 |  |  | 5060 | 0.7749191 | 0.9150119 | 0.006522027 | 0.7894146 | 0.008148895 | 0.7893968 | 0.007946432 |  |  | 288060 | 0.874899 | 0.8678712 | 0.01311987 | 0.8809689 | 0.01250929 | 0.8809772 | 0.01276354 |  |  | 245860 | 0.7592504 | 0.7035679 | 0.006502034 | 0.7685999 | 0.008223577 | 0.7686045 | 0.006040401
|  |  | 4917 | 0.9852106 | 0.9967375 | 0.000820979 | 0.9893074 | 0.1103673 | 0.9894187 | 0.1871324 |  |  | 4841 | 0.946693 | 0.9803641 | 0.002836913 | 0.9575026 | 0.004976836 | 0.9575299 | 0.005030799 |  |  | 5065 | 0.8848676 | 0.9662182 | 0.00302973 | 0.9038297 | 0.006527677 | 0.9038341 | 0.006434376 |  |  | 5065 | 0.7766006 | 0.9150122 | 0.006521995 | 0.7894234 | 0.008149008 | 0.7894056 | 0.007946584 |  |  | 288360 | 0.8771369 | 0.8678712 | 0.01311987 | 0.8810918 | 0.01251029 | 0.8811001 | 0.01276355 |  |  | 246160 | 0.757075 | 0.7035679 | 0.006502034 | 0.7687213 | 0.00822301 | 0.768726 | 0.006039503
|  |  | 4922 | 0.9852106 | 0.9967531 | 0.000819099 | 0.9893441 | 0.1103721 | 0.9894552 | 0.1871207 |  |  | 4846 | 0.9476534 | 0.9803954 | 0.002826758 | 0.9575257 | 0.004974735 | 0.957553 | 0.005027766 |  |  | 5070 | 0.8837886 | 0.9662236 | 0.003026984 | 0.903833 | 0.006527648 | 0.9038375 | 0.006434378 |  |  | 5070 | 0.7766006 | 0.9150126 | 0.006521963 | 0.7894323 | 0.008149121 | 0.7894145 | 0.007946737 |  |  | 288660 | 0.8793749 | 0.8678712 | 0.01311987 | 0.8812146 | 0.01251129 | 0.8812229 | 0.01276354 |  |  | 246460 | 0.7548995 | 0.7035679 | 0.006502034 | 0.7688426 | 0.008222438 | 0.7688472 | 0.006038602
|  |  | 4927 | 0.9852106 | 0.9967686 | 0.0008172322 | 0.9893807 | 0.1103769 | 0.9894916 | 0.187109 |  |  | 4851 | 0.946693 | 0.9804266 | 0.002816645 | 0.9575487 | 0.004972651 | 0.957576 | 0.005024758 |  |  | 5075 | 0.8837886 | 0.966229 | 0.003024266 | 0.9038364 | 0.006527619 | 0.9038409 | 0.00643438 |  |  | 5075 | 0.7749191 | 0.915013 | 0.006521932 | 0.7894411 | 0.008149234 | 0.7894233 | 0.007946889 |  |  | 288960 | 0.874899 | 0.8678712 | 0.01311987 | 0.8813372 | 0.01251229 | 0.8813455 | 0.01276353 |  |  | 246760 | 0.7636013 | 0.7035679 | 0.006502034 | 0.7689636 | 0.008221858 | 0.7689682 | 0.006037697
|  |  | 4932 | 0.9843147 | 0.996784 | 0.0008153787 | 0.9894172 | 0.1103816 | 0.9895279 | 0.1870974 |  |  | 4856 | 0.9476534 | 0.9804576 | 0.002806574 | 0.9575716 | 0.004970585 | 0.9575988 | 0.005021774 |  |  | 5080 | 0.8837886 | 0.9662344 | 0.003021577 | 0.9038398 | 0.006527592 | 0.9038442 | 0.006434382 |  |  | 5080 | 0.7749191 | 0.9150133 | 0.006521902 | 0.78945 | 0.008149347 | 0.7894322 | 0.007947042 |  |  | 289260 | 0.8816128 | 0.8678712 | 0.01311987 | 0.8814597 | 0.01251328 | 0.881468 | 0.01276352 |  |  | 247060 | 0.757075 | 0.7035679 | 0.006502034 | 0.7690845 | 0.008221272 | 0.769089 | 0.006036788
|  |  | 4937 | 0.9852106 | 0.9967993 | 0.0008135383 | 0.9894535 | 0.1103864 | 0.989564 | 0.1870859 |  |  | 4861 | 0.9486139 | 0.9804885 | 0.002796543 | 0.9575944 | 0.004968537 | 0.9576216 | 0.005018815 |  |  | 5085 | 0.8848676 | 0.9662397 | 0.003018917 | 0.9038432 | 0.006527565 | 0.9038476 | 0.006434385 |  |  | 5085 | 0.7732377 | 0.9150137 | 0.006521872 | 0.7894588 | 0.00814946 | 0.789441 | 0.007947195 |  |  | 289560 | 0.874899 | 0.8678712 | 0.01311987 | 0.881582 | 0.01251427 | 0.8815904 | 0.01276349 |  |  | 247360 | 0.757075 | 0.7035679 | 0.006502034 | 0.7692051 | 0.008220679 | 0.7692097 | 0.006035875
|  |  | 4942 | 0.9852106 | 0.9968145 | 0.0008117109 | 0.9894897 | 0.1103911 | 0.9896001 | 0.1870744 |  |  | 4866 | 0.9486139 | 0.9805192 | 0.002786554 | 0.9576171 | 0.004966506 | 0.9576442 | 0.00501588 |  |  | 5090 | 0.8827095 | 0.966245 | 0.003016284 | 0.9038465 | 0.006527539 | 0.9038509 | 0.006434388 |  |  | 5090 | 0.7766006 | 0.915014 | 0.006521842 | 0.7894677 | 0.008149574 | 0.7894499 | 0.007947348 |  |  | 289860 | 0.8816128 | 0.8678712 | 0.01311987 | 0.8817043 | 0.01251525 | 0.8817126 | 0.01276346 |  |  | 247660 | 0.757075 | 0.7035679 | 0.006502034 | 0.7693255 | 0.00822008 | 0.7693301 | 0.006034959
|  |  | 4947 | 0.9861066 | 0.9968297 | 0.0008098966 | 0.9895258 | 0.1103958 | 0.989636 | 0.187063 |  |  | 4871 | 0.9495743 | 0.9805497 | 0.002776606 | 0.9576396 | 0.004964492 | 0.9576667 | 0.00501297 |  |  | 5095 | 0.8837886 | 0.9662503 | 0.003013679 | 0.9038499 | 0.006527513 | 0.9038543 | 0.006434392 |  |  | 5095 | 0.7749191 | 0.9150143 | 0.006521813 | 0.7894765 | 0.008149687 | 0.7894587 | 0.007947501 |  |  | 290160 | 0.8771369 | 0.8678712 | 0.01311987 | 0.8818263 | 0.01251623 | 0.8818347 | 0.01276342 |  |  | 247960 | 0.7592504 | 0.7035679 | 0.006502034 | 0.7694457 | 0.008219475 | 0.7694503 | 0.006034039
|  |  | 4952 | 0.9843147 | 0.9968447 | 0.0008080951 | 0.9895617 | 0.1104005 | 0.9896717 | 0.1870516 |  |  | 4876 | 0.9486139 | 0.9805802 | 0.002766699 | 0.957662 | 0.004962495 | 0.9576891 | 0.005010083 |  |  | 5100 | 0.8848676 | 0.9662555 | 0.003011102 | 0.9038532 | 0.006527488 | 0.9038576 | 0.006434395 |  |  | 5100 | 0.7816451 | 0.9150147 | 0.006521785 | 0.7894854 | 0.008149801 | 0.7894675 | 0.007947654 |  |  | 290460 | 0.8771369 | 0.8678712 | 0.01311987 | 0.8819483 | 0.01251721 | 0.8819566 | 0.01276338 |  |  | 248260 | 0.7527241 | 0.7035679 | 0.006502034 | 0.7695658 | 0.008218863 | 0.7695703 | 0.006033116
|  |  | 4957 | 0.9861066 | 0.9968597 | 0.0008063066 | 0.9895975 | 0.1104052 | 0.9897074 | 0.1870403 |  |  | 4881 | 0.9476534 | 0.9806104 | 0.002756833 | 0.9576843 | 0.004960516 | 0.9577114 | 0.005007221 |  |  | 5105 | 0.8827095 | 0.9662607 | 0.003008552 | 0.9038566 | 0.006527463 | 0.903861 | 0.006434399 |  |  | 5105 | 0.7766006 | 0.915015 | 0.006521757 | 0.7894942 | 0.008149914 | 0.7894764 | 0.007947807 |  |  | 290760 | 0.8771369 | 0.8678712 | 0.01311987 | 0.88207 | 0.01251818 | 0.8820784 | 0.01276333 |  |  | 248560 | 0.7592504 | 0.7035679 | 0.006502034 | 0.7696856 | 0.008218245 | 0.7696901 | 0.006032189
|  |  | 4962 | 0.9843147 | 0.9968745 | 0.0008045308 | 0.9896332 | 0.1104098 | 0.9897429 | 0.187029 |  |  | 4886 | 0.9486139 | 0.9806405 | 0.002747007 | 0.9577065 | 0.004958553 | 0.9577335 | 0.005004382 |  |  | 5110 | 0.8837886 | 0.9662658 | 0.003006029 | 0.9038599 | 0.00652744 | 0.9038643 | 0.006434404 |  |  | 5110 | 0.7766006 | 0.9150153 | 0.00652173 | 0.789503 | 0.008150028 | 0.7894852 | 0.007947961 |  |  | 291060 | 0.8816128 | 0.8678712 | 0.01311987 | 0.8821917 | 0.01251915 | 0.8822 | 0.01276327 |  |  | 248860 | 0.7592504 | 0.7035679 | 0.006502034 | 0.7698052 | 0.00821762 | 0.7698098 | 0.006031258
|  |  | 4967 | 0.9852106 | 0.9968893 | 0.0008027678 | 0.9896688 | 0.1104145 | 0.9897783 | 0.1870179 |  |  | 4891 | 0.9476534 | 0.9806705 | 0.002737222 | 0.9577286 | 0.004956608 | 0.9577556 | 0.005001566 |  |  | 5115 | 0.8837886 | 0.966271 | 0.003003533 | 0.9038632 | 0.006527416 | 0.9038676 | 0.006434408 |  |  | 5115 | 0.7766006 | 0.9150157 | 0.006521703 | 0.7895119 | 0.008150142 | 0.7894941 | 0.007948114 |  |  | 291360 | 0.8771369 | 0.8678712 | 0.01311987 | 0.8823132 | 0.01252012 | 0.8823216 | 0.01276321 |  |  | 249160 | 0.757075 | 0.7035679 | 0.006502034 | 0.7699246 | 0.008216989 | 0.7699292 | 0.006030324
|  |  | 4972 | 0.9852106 | 0.996904 | 0.0008010174 | 0.9897043 | 0.1104191 | 0.9898136 | 0.1870067 |  |  | 4896 | 0.9476534 | 0.9807003 | 0.002727478 | 0.9577506 | 0.004954678 | 0.9577775 | 0.004998774 |  |  | 5120 | 0.8837886 | 0.966276 | 0.003001063 | 0.9038665 | 0.006527394 | 0.9038709 | 0.006434413 |  |  | 5120 | 0.7766006 | 0.915016 | 0.006521677 | 0.7895207 | 0.008150256 | 0.7895029 | 0.007948268 |  |  | 291660 | 0.8704231 | 0.8678712 | 0.01311987 | 0.8824346 | 0.01252108 | 0.8824429 | 0.01276314 |  |  | 249460 | 0.7657767 | 0.7035679 | 0.006502034 | 0.7700439 | 0.008216352 | 0.7700484 | 0.006029387
|  |  | 4977 | 0.9861066 | 0.9969186 | 0.0007992796 | 0.9897396 | 0.1104237 | 0.9898487 | 0.1869957 |  |  | 4901 | 0.946693 | 0.9807299 | 0.002717773 | 0.9577725 | 0.004952766 | 0.9577994 | 0.004996005 |  |  | 5125 | 0.8837886 | 0.9662811 | 0.00299862 | 0.9038698 | 0.006527372 | 0.9038742 | 0.006434418 |  |  | 5125 | 0.7782821 | 0.9150163 | 0.006521651 | 0.7895296 | 0.00815037 | 0.7895118 | 0.007948422 |  |  | 291960 | 0.8816128 | 0.8678712 | 0.01311987 | 0.8825558 | 0.01252204 | 0.8825642 | 0.01276306 |  |  | 249760 | 0.7657767 | 0.7035679 | 0.006502034 | 0.7701629 | 0.008215709 | 0.7701674 | 0.006028446
|  |  | 4982 | 0.9852106 | 0.9969332 | 0.0007975543 | 0.9897748 | 0.1104283 | 0.9898838 | 0.1869847 |  |  | 4906 | 0.9486139 | 0.9807595 | 0.002708109 | 0.9577942 | 0.00495087 | 0.9578211 | 0.004993259 |  |  | 5130 | 0.8837886 | 0.9662861 | 0.002996203 | 0.9038731 | 0.00652735 | 0.9038775 | 0.006434424 |  |  | 5130 | 0.7749191 | 0.9150166 | 0.006521625 | 0.7895384 | 0.008150484 | 0.7895206 | 0.007948576 |  |  | 292260 | 0.8793749 | 0.8678712 | 0.01311987 | 0.8826769 | 0.01252299 | 0.8826853 | 0.01276297 |  |  | 250060 | 0.7636013 | 0.7035679 | 0.006502034 | 0.7702817 | 0.008215059 | 0.7702862 | 0.006027501
|  |  | 4987 | 0.9852106 | 0.9969476 | 0.0007958415 | 0.9898099 | 0.1104329 | 0.9899187 | 0.1869737 |  |  | 4911 | 0.9486139 | 0.9807888 | 0.002698485 | 0.9578159 | 0.00494899 | 0.9578427 | 0.004990535 |  |  | 5135 | 0.8837886 | 0.9662911 | 0.002993811 | 0.9038764 | 0.006527329 | 0.9038808 | 0.00643443 |  |  | 5135 | 0.7766006 | 0.9150169 | 0.0065216 | 0.7895473 | 0.008150598 | 0.7895295 | 0.00794873 |  |  | 292560 | 0.8816128 | 0.8678712 | 0.01311987 | 0.8827979 | 0.01252394 | 0.8828062 | 0.01276288 |  |  | 250360 | 0.7548995 | 0.7035679 | 0.006502034 | 0.7704003 | 0.008214403 | 0.7704048 | 0.006026553
|  |  | 4992 | 0.9852106 | 0.996962 | 0.0007941411 | 0.9898449 | 0.1104375 | 0.9899535 | 0.1869628 |  |  | 4916 | 0.9457325 | 0.980818 | 0.002688901 | 0.9578374 | 0.004947126 | 0.9578642 | 0.004987835 |  |  | 5140 | 0.8848676 | 0.966296 | 0.002991445 | 0.9038797 | 0.006527309 | 0.9038841 | 0.006434436 |  |  | 5140 | 0.7749191 | 0.9150172 | 0.006521576 | 0.7895561 | 0.008150712 | 0.7895383 | 0.007948884 |  |  | 292860 | 0.8771369 | 0.8678712 | 0.01311987 | 0.8829187 | 0.01252489 | 0.8829271 | 0.01276279 |  |  | 250660 | 0.7679522 | 0.7035679 | 0.006502034 | 0.7705188 | 0.008213741 | 0.7705233 | 0.006025601
|  |  | 4997 | 0.9843147 | 0.9969763 | 0.000792453 | 0.9898797 | 0.110442 | 0.9899881 | 0.186952 |  |  | 4921 | 0.9476534 | 0.9808471 | 0.002679357 | 0.9578589 | 0.004945278 | 0.9578856 | 0.004985156 |  |  | 5145 | 0.8837886 | 0.9663009 | 0.002989103 | 0.903883 | 0.006527289 | 0.9038874 | 0.006434442 |  |  | 5145 | 0.7766006 | 0.9150176 | 0.006521552 | 0.7895649 | 0.008150826 | 0.7895472 | 0.007949038 |  |  | 293160 | 0.8793749 | 0.8678712 | 0.01311987 | 0.8830394 | 0.01252583 | 0.8830477 | 0.01276268 |  |  | 250960 | 0.7636013 | 0.7035679 | 0.006502034 | 0.770637 | 0.008213073 | 0.7706415 | 0.006024646
|  |  | 5002 | 0.9861066 | 0.9969905 | 0.0007907772 | 0.9899144 | 0.1104466 | 0.9900227 | 0.1869412 |  |  | 4926 | 0.9476534 | 0.980876 | 0.002669853 | 0.9578802 | 0.004943447 | 0.9579069 | 0.0049825 |  |  | 5150 | 0.8848676 | 0.9663058 | 0.002986787 | 0.9038863 | 0.00652727 | 0.9038906 | 0.006434448 |  |  | 5150 | 0.7749191 | 0.9150179 | 0.006521528 | 0.7895738 | 0.008150941 | 0.789556 | 0.007949193 |  |  | 293460 | 0.8771369 | 0.8678712 | 0.01311987 | 0.8831599 | 0.01252677 | 0.8831683 | 0.01276257 |  |  | 251260 | 0.7592504 | 0.7035679 | 0.006502034 | 0.770755 | 0.008212398 | 0.7707595 | 0.006023688
|  |  | 5007 | 0.9861066 | 0.9970046 | 0.0007891135 | 0.989949 | 0.1104511 | 0.9900571 | 0.1869305 |  |  | 4931 | 0.9495743 | 0.9809048 | 0.002660388 | 0.9579014 | 0.004941631 | 0.957928 | 0.004979867 |  |  | 5155 | 0.8837886 | 0.9663107 | 0.002984496 | 0.9038896 | 0.006527251 | 0.9038939 | 0.006434455 |  |  | 5155 | 0.7766006 | 0.9150182 | 0.006521505 | 0.7895826 | 0.008151055 | 0.7895648 | 0.007949347 |  |  | 293760 | 0.8816128 | 0.8678712 | 0.01311987 | 0.8832803 | 0.01252771 | 0.8832887 | 0.01276245 |  |  | 251560 | 0.7592504 | 0.7035679 | 0.006502034 | 0.7708729 | 0.008211718 | 0.7708773 | 0.006022726
|  |  | 5012 | 0.9861066 | 0.9970186 | 0.000787462 | 0.9899835 | 0.1104556 | 0.9900914 | 0.1869198 |  |  | 4936 | 0.946693 | 0.9809334 | 0.002650962 | 0.9579225 | 0.00493983 | 0.9579491 | 0.004977255 |  |  | 5160 | 0.8848676 | 0.9663155 | 0.002982229 | 0.9038928 | 0.006527232 | 0.9038972 | 0.006434462 |  |  | 5160 | 0.7732377 | 0.9150185 | 0.006521482 | 0.7895915 | 0.00815117 | 0.7895737 | 0.007949502 |  |  | 294060 | 0.8793749 | 0.8678712 | 0.01311987 | 0.8834006 | 0.01252864 | 0.883409 | 0.01276233 |  |  | 251860 | 0.7548995 | 0.7035679 | 0.006502034 | 0.7709905 | 0.008211032 | 0.7709949 | 0.00602176
|  |  | 5017 | 0.9852106 | 0.9970326 | 0.0007858225 | 0.9900179 | 0.1104601 | 0.9901256 | 0.1869092 |  |  | 4941 | 0.9486139 | 0.9809619 | 0.002641576 | 0.9579435 | 0.004938046 | 0.9579701 | 0.004974665 |  |  | 5165 | 0.8837886 | 0.9663203 | 0.002979987 | 0.9038961 | 0.006527215 | 0.9039004 | 0.006434469 |  |  | 5165 | 0.7732377 | 0.9150188 | 0.00652146 | 0.7896003 | 0.008151285 | 0.7895825 | 0.007949657 |  |  | 294360 | 0.8793749 | 0.8678712 | 0.01311987 | 0.8835207 | 0.01252957 | 0.8835291 | 0.0127622 |  |  | 252160 | 0.7614259 | 0.7035679 | 0.006502034 | 0.7711079 | 0.008210339 | 0.7711124 | 0.006020792
|  |  | 5022 | 0.9861066 | 0.9970465 | 0.000784195 | 0.9900521 | 0.1104646 | 0.9901596 | 0.1868987 |  |  | 4946 | 0.9486139 | 0.9809903 | 0.00263223 | 0.9579644 | 0.004936276 | 0.9579909 | 0.004972097 |  |  | 5170 | 0.8848676 | 0.966325 | 0.002977768 | 0.9038993 | 0.006527197 | 0.9039037 | 0.006434477 |  |  | 5170 | 0.7766006 | 0.9150191 | 0.006521438 | 0.7896091 | 0.0081514 | 0.7895914 | 0.007949812 |  |  | 294660 | 0.8816128 | 0.8678712 | 0.01311987 | 0.8836407 | 0.01253049 | 0.8836491 | 0.01276206 |  |  | 252460 | 0.757075 | 0.7035679 | 0.006502034 | 0.7712252 | 0.008209641 | 0.7712296 | 0.00601982
|  |  | 5027 | 0.9843147 | 0.9970603 | 0.0007825795 | 0.9900862 | 0.110469 | 0.9901936 | 0.1868882 |  |  | 4951 | 0.946693 | 0.9810185 | 0.002622922 | 0.9579852 | 0.004934522 | 0.9580117 | 0.00496955 |  |  | 5175 | 0.8848676 | 0.9663297 | 0.002975574 | 0.9039026 | 0.006527181 | 0.9039069 | 0.006434484 |  |  | 5175 | 0.7782821 | 0.9150193 | 0.006521416 | 0.789618 | 0.008151514 | 0.7896002 | 0.007949967 |  |  | 294960 | 0.8838508 | 0.8678712 | 0.01311987 | 0.8837605 | 0.01253141 | 0.8837689 | 0.01276192 |  |  | 252760 | 0.7614259 | 0.7035679 | 0.006502034 | 0.7713422 | 0.008208936 | 0.7713466 | 0.006018844
|  |  | 5032 | 0.9861066 | 0.997074 | 0.0007809758 | 0.9901202 | 0.1104735 | 0.9902274 | 0.1868777 |  |  | 4956 | 0.9476534 | 0.9810466 | 0.002613653 | 0.9580059 | 0.004932784 | 0.9580323 | 0.004967025 |  |  | 5180 | 0.8848676 | 0.9663344 | 0.002973402 | 0.9039058 | 0.006527164 | 0.9039101 | 0.006434492 |  |  | 5180 | 0.7732377 | 0.9150196 | 0.006521395 | 0.7896268 | 0.008151629 | 0.7896091 | 0.007950122 |  |  | 295260 | 0.874899 | 0.8678712 | 0.01311987 | 0.8838803 | 0.01253233 | 0.8838887 | 0.01276177 |  |  | 253060 | 0.7636013 | 0.7035679 | 0.006502034 | 0.7714591 | 0.008208226 | 0.7714635 | 0.006017866
|  |  | 5037 | 0.9870025 | 0.9970876 | 0.0007793839 | 0.9901541 | 0.1104779 | 0.9902611 | 0.1868673 |  |  | 4961 | 0.9476534 | 0.9810745 | 0.002604424 | 0.9580264 | 0.00493106 | 0.9580529 | 0.00496452 |  |  | 5185 | 0.8837886 | 0.9663391 | 0.002971255 | 0.903909 | 0.006527149 | 0.9039134 | 0.0064345 |  |  | 5185 | 0.7766006 | 0.9150199 | 0.006521374 | 0.7896357 | 0.008151745 | 0.7896179 | 0.007950277 |  |  | 295560 | 0.8793749 | 0.8678712 | 0.01311987 | 0.8839998 | 0.01253325 | 0.8840082 | 0.01276162 |  |  | 253360 | 0.7614259 | 0.7035679 | 0.006502034 | 0.7715757 | 0.00820751 | 0.7715801 | 0.006016884
|  |  | 5042 | 0.9852106 | 0.9971012 | 0.0007778037 | 0.9901879 | 0.1104824 | 0.9902947 | 0.186857 |  |  | 4966 | 0.9486139 | 0.9811023 | 0.002595233 | 0.9580469 | 0.004929351 | 0.9580733 | 0.004962037 |  |  | 5190 | 0.8816305 | 0.9663437 | 0.00296913 | 0.9039123 | 0.006527133 | 0.9039166 | 0.006434509 |  |  | 5190 | 0.7766006 | 0.9150202 | 0.006521354 | 0.7896445 | 0.00815186 | 0.7896267 | 0.007950433 |  |  | 295860 | 0.8771369 | 0.8678712 | 0.01311987 | 0.8841193 | 0.01253416 | 0.8841277 | 0.01276145 |  |  | 253660 | 0.7636013 | 0.7035679 | 0.006502034 | 0.7716922 | 0.008206788 | 0.7716966 | 0.006015899
|  |  | 5047 | 0.9852106 | 0.9971146 | 0.0007762352 | 0.9902215 | 0.1104868 | 0.9903282 | 0.1868467 |  |  | 4971 | 0.9486139 | 0.9811299 | 0.002586081 | 0.9580673 | 0.004927657 | 0.9580937 | 0.004959575 |  |  | 5195 | 0.8848676 | 0.9663483 | 0.002967028 | 0.9039155 | 0.006527118 | 0.9039198 | 0.006434517 |  |  | 5195 | 0.7766006 | 0.9150205 | 0.006521334 | 0.7896533 | 0.008151975 | 0.7896356 | 0.007950588 |  |  | 296160 | 0.8816128 | 0.8678712 | 0.01311987 | 0.8842386 | 0.01253506 | 0.884247 | 0.01276129 |  |  | 253960 | 0.7614259 | 0.7035679 | 0.006502034 | 0.7718085 | 0.00820606 | 0.7718128 | 0.00601491
|  |  | 5052 | 0.9852106 | 0.997128 | 0.0007746783 | 0.9902551 | 0.1104911 | 0.9903616 | 0.1868365 |  |  | 4976 | 0.946693 | 0.9811574 | 0.002576967 | 0.9580876 | 0.004925978 | 0.9581139 | 0.004957134 |  |  | 5200 | 0.8848676 | 0.9663528 | 0.002964949 | 0.9039187 | 0.006527104 | 0.903923 | 0.006434526 |  |  | 5200 | 0.7732377 | 0.9150208 | 0.006521314 | 0.7896622 | 0.00815209 | 0.7896444 | 0.007950744 |  |  | 296460 | 0.8793749 | 0.8678712 | 0.01311987 | 0.8843578 | 0.01253596 | 0.8843662 | 0.01276111 |  |  | 254260 | 0.7636013 | 0.7035679 | 0.006502034 | 0.7719245 | 0.008205326 | 0.7719289 | 0.006013919
|  |  | 5057 | 0.9861066 | 0.9971414 | 0.0007731329 | 0.9902885 | 0.1104955 | 0.9903948 | 0.1868263 |  |  | 4981 | 0.9476534 | 0.9811848 | 0.002567892 | 0.9581077 | 0.004924314 | 0.958134 | 0.004954713 |  |  | 5205 | 0.8837886 | 0.9663573 | 0.002962892 | 0.9039219 | 0.00652709 | 0.9039262 | 0.006434535 |  |  | 5205 | 0.7749191 | 0.915021 | 0.006521295 | 0.789671 | 0.008152206 | 0.7896532 | 0.0079509 |  |  | 296760 | 0.8816128 | 0.8678712 | 0.01311987 | 0.8844768 | 0.01253686 | 0.8844852 | 0.01276093 |  |  | 254560 | 0.7614259 | 0.7035679 | 0.006502034 | 0.7720404 | 0.008204587 | 0.7720448 | 0.006012924
|  |  | 5062 | 0.9852106 | 0.9971546 | 0.000771599 | 0.9903218 | 0.1104999 | 0.9904279 | 0.1868162 |  |  | 4986 | 0.9476534 | 0.9812121 | 0.002558855 | 0.9581278 | 0.004922664 | 0.9581541 | 0.004952312 |  |  | 5210 | 0.8837886 | 0.9663618 | 0.002960857 | 0.9039251 | 0.006527076 | 0.9039294 | 0.006434545 |  |  | 5210 | 0.7766006 | 0.9150213 | 0.006521276 | 0.7896798 | 0.008152321 | 0.7896621 | 0.007951056 |  |  | 297060 | 0.8793749 | 0.8678712 | 0.01311987 | 0.8845957 | 0.01253776 | 0.8846041 | 0.01276074 |  |  | 254860 | 0.757075 | 0.7035679 | 0.006502034 | 0.7721561 | 0.008203842 | 0.7721604 | 0.006011926
|  |  | 5067 | 0.9852106 | 0.9971678 | 0.0007700765 | 0.990355 | 0.1105042 | 0.9904609 | 0.1868062 |  |  | 4991 | 0.9476534 | 0.9812392 | 0.002549856 | 0.9581478 | 0.004921028 | 0.958174 | 0.004949932 |  |  | 5215 | 0.8837886 | 0.9663663 | 0.002958845 | 0.9039283 | 0.006527063 | 0.9039326 | 0.006434554 |  |  | 5215 | 0.7766006 | 0.9150216 | 0.006521257 | 0.7896887 | 0.008152437 | 0.7896709 | 0.007951212 |  |  | 297360 | 0.8838508 | 0.8678712 | 0.01311987 | 0.8847145 | 0.01253865 | 0.8847229 | 0.01276055 |  |  | 255160 | 0.7657767 | 0.7035679 | 0.006502034 | 0.7722716 | 0.008203091 | 0.7722759 | 0.006010924
|  |  | 5072 | 0.9852106 | 0.9971809 | 0.0007685653 | 0.990388 | 0.1105086 | 0.9904938 | 0.1867962 |  |  | 4996 | 0.9486139 | 0.9812661 | 0.002540895 | 0.9581676 | 0.004919407 | 0.9581938 | 0.004947572 |  |  | 5220 | 0.8859466 | 0.9663707 | 0.002956854 | 0.9039315 | 0.006527051 | 0.9039358 | 0.006434564 |  |  | 5220 | 0.7782821 | 0.9150218 | 0.006521239 | 0.7896975 | 0.008152553 | 0.7896798 | 0.007951368 |  |  | 297660 | 0.8793749 | 0.8678712 | 0.01311987 | 0.8848331 | 0.01253954 | 0.8848415 | 0.01276035 |  |  | 255460 | 0.7657767 | 0.7035679 | 0.006502034 | 0.7723869 | 0.008202334 | 0.7723912 | 0.00600992
|  |  | 5077 | 0.9843147 | 0.9971939 | 0.0007670654 | 0.990421 | 0.1105129 | 0.9905266 | 0.1867862 |  |  | 5001 | 0.9486139 | 0.981293 | 0.002531972 | 0.9581874 | 0.0049178 | 0.9582136 | 0.004945231 |  |  | 5225 | 0.8837886 | 0.9663752 | 0.002954884 | 0.9039346 | 0.006527038 | 0.9039389 | 0.006434574 |  |  | 5225 | 0.7782821 | 0.9150221 | 0.006521221 | 0.7897063 | 0.008152669 | 0.7896886 | 0.007951524 |  |  | 297960 | 0.8838508 | 0.8678712 | 0.01311987 | 0.8849516 | 0.01254043 | 0.88496 | 0.01276014 |  |  | 255760 | 0.7679522 | 0.7035679 | 0.006502034 | 0.772502 | 0.008201572 | 0.7725063 | 0.006008912
|  |  | 5082 | 0.9861066 | 0.9972068 | 0.0007655767 | 0.9904538 | 0.1105172 | 0.9905593 | 0.1867763 |  |  | 5006 | 0.9486139 | 0.9813197 | 0.002523088 | 0.9582071 | 0.004916207 | 0.9582332 | 0.004942911 |  |  | 5230 | 0.8827095 | 0.9663795 | 0.002952936 | 0.9039378 | 0.006527027 | 0.9039421 | 0.006434584 |  |  | 5230 | 0.7782821 | 0.9150224 | 0.006521204 | 0.7897152 | 0.008152785 | 0.7896974 | 0.007951681 |  |  | 298260 | 0.8838508 | 0.8678712 | 0.01311987 | 0.8850699 | 0.01254131 | 0.8850784 | 0.01275993 |  |  | 256060 | 0.7723031 | 0.7035679 | 0.006502034 | 0.7726169 | 0.008200804 | 0.7726212 | 0.006007902
|  |  | 5087 | 0.9861066 | 0.9972197 | 0.0007640992 | 0.9904866 | 0.1105215 | 0.9905918 | 0.1867665 |  |  | 5011 | 0.9476534 | 0.9813462 | 0.00251424 | 0.9582266 | 0.004914628 | 0.9582527 | 0.00494061 |  |  | 5235 | 0.8827095 | 0.9663839 | 0.002951009 | 0.903941 | 0.006527015 | 0.9039453 | 0.006434594 |  |  | 5235 | 0.7766006 | 0.9150226 | 0.006521186 | 0.789724 | 0.008152901 | 0.7897063 | 0.007951838 |  |  | 298560 | 0.8816128 | 0.8678712 | 0.01311987 | 0.8851881 | 0.01254219 | 0.8851966 | 0.01275971 |  |  | 256360 | 0.7679522 | 0.7035679 | 0.006502034 | 0.7727316 | 0.008200031 | 0.7727359 | 0.006006888
|  |  | 5092 | 0.9852106 | 0.9972325 | 0.0007626327 | 0.9905192 | 0.1105258 | 0.9906243 | 0.1867567 |  |  | 5016 | 0.9476534 | 0.9813727 | 0.002505431 | 0.9582461 | 0.004913062 | 0.9582722 | 0.004938329 |  |  | 5240 | 0.8827095 | 0.9663882 | 0.002949103 | 0.9039442 | 0.006527004 | 0.9039484 | 0.006434605 |  |  | 5240 | 0.7766006 | 0.9150229 | 0.006521169 | 0.7897328 | 0.008153017 | 0.7897151 | 0.007951994 |  |  | 298860 | 0.8793749 | 0.8678712 | 0.01311987 | 0.8853062 | 0.01254306 | 0.8853147 | 0.01275948 |  |  | 256660 | 0.757075 | 0.7035679 | 0.006502034 | 0.7728461 | 0.008199252 | 0.7728504 | 0.006005871
|  |  | 5097 | 0.9861066 | 0.9972452 | 0.0007611773 | 0.9905517 | 0.11053 | 0.9906566 | 0.1867469 |  |  | 5021 | 0.9476534 | 0.981399 | 0.002496659 | 0.9582655 | 0.004911511 | 0.9582915 | 0.004936067 |  |  | 5245 | 0.8837886 | 0.9663925 | 0.002947218 | 0.9039473 | 0.006526994 | 0.9039516 | 0.006434615 |  |  | 5245 | 0.7766006 | 0.9150231 | 0.006521153 | 0.7897417 | 0.008153133 | 0.7897239 | 0.007952151 |  |  | 299160 | 0.8793749 | 0.8678712 | 0.01311987 | 0.8854242 | 0.01254393 | 0.8854326 | 0.01275925 |  |  | 256960 | 0.7614259 | 0.7035679 | 0.006502034 | 0.7729605 | 0.008198467 | 0.7729647 | 0.006004851
|  |  | 5102 | 0.9870025 | 0.9972578 | 0.0007597328 | 0.9905841 | 0.1105343 | 0.9906888 | 0.1867373 |  |  | 5026 | 0.9486139 | 0.9814251 | 0.002487924 | 0.9582848 | 0.004909973 | 0.9583107 | 0.004933825 |  |  | 5250 | 0.8837886 | 0.9663967 | 0.002945353 | 0.9039505 | 0.006526983 | 0.9039547 | 0.006434626 |  |  | 5250 | 0.7766006 | 0.9150234 | 0.006521136 | 0.7897505 | 0.008153249 | 0.7897328 | 0.007952308 |  |  | 299460 | 0.8860887 | 0.8678712 | 0.01311987 | 0.885542 | 0.0125448 | 0.8855504 | 0.01275901 |  |  | 257260 | 0.7636013 | 0.7035679 | 0.006502034 | 0.7730746 | 0.008197677 | 0.7730789 | 0.006003828
|  |  | 5107 | 0.9870025 | 0.9972704 | 0.0007582992 | 0.9906163 | 0.1105385 | 0.9907209 | 0.1867276 |  |  | 5031 | 0.9486139 | 0.9814512 | 0.002479227 | 0.9583039 | 0.004908449 | 0.9583299 | 0.004931601 |  |  | 5255 | 0.8848676 | 0.966401 | 0.002943509 | 0.9039536 | 0.006526974 | 0.9039579 | 0.006434637 |  |  | 5255 | 0.7749191 | 0.9150236 | 0.00652112 | 0.7897593 | 0.008153366 | 0.7897416 | 0.007952465 |  |  | 299760 | 0.8838508 | 0.8678712 | 0.01311987 | 0.8856597 | 0.01254566 | 0.8856681 | 0.01275877 |  |  | 257560 | 0.7657767 | 0.7035679 | 0.006502034 | 0.7731886 | 0.008196881 | 0.7731928 | 0.006002802
|  |  | 5112 | 0.9861066 | 0.9972829 | 0.0007568764 | 0.9906485 | 0.1105427 | 0.9907529 | 0.186718 |  |  | 5036 | 0.9476534 | 0.9814771 | 0.002470567 | 0.958323 | 0.004906938 | 0.9583489 | 0.004929397 |  |  | 5260 | 0.8837886 | 0.9664052 | 0.002941684 | 0.9039567 | 0.006526964 | 0.903961 | 0.006434648 |  |  | 5260 | 0.7782821 | 0.9150239 | 0.006521104 | 0.7897682 | 0.008153482 | 0.7897505 | 0.007952622 |  |  | 300060 | 0.8860887 | 0.8678712 | 0.01311987 | 0.8857772 | 0.01254652 | 0.8857857 | 0.01275852 |  |  | 257860 | 0.7636013 | 0.7035679 | 0.006502034 | 0.7733023 | 0.00819608 | 0.7733066 | 0.006001773
|  |  | 5117 | 0.9852106 | 0.9972953 | 0.0007554644 | 0.9906806 | 0.1105469 | 0.9907848 | 0.1867085 |  |  | 5041 | 0.9476534 | 0.9815029 | 0.002461944 | 0.958342 | 0.00490544 | 0.9583679 | 0.004927211 |  |  | 5265 | 0.8837886 | 0.9664093 | 0.002939879 | 0.9039599 | 0.006526955 | 0.9039641 | 0.00643466 |  |  | 5265 | 0.7782821 | 0.9150241 | 0.006521089 | 0.789777 | 0.008153599 | 0.7897593 | 0.00795278 |  |  | 300360 | 0.8793749 | 0.8678712 | 0.01311987 | 0.8858946 | 0.01254738 | 0.8859031 | 0.01275826 |  |  | 258160 | 0.7657767 | 0.7035679 | 0.006502034 | 0.7734159 | 0.008195274 | 0.7734201 | 0.00600074
|  |  | 5122 | 0.9852106 | 0.9973077 | 0.000754063 | 0.9907125 | 0.1105511 | 0.9908165 | 0.186699 |  |  | 5046 | 0.9486139 | 0.9815285 | 0.002453358 | 0.9583609 | 0.004903956 | 0.9583868 | 0.004925044 |  |  | 5270 | 0.8837886 | 0.9664135 | 0.002938094 | 0.903963 | 0.006526946 | 0.9039673 | 0.006434671 |  |  | 5270 | 0.7749191 | 0.9150244 | 0.006521074 | 0.7897858 | 0.008153716 | 0.7897681 | 0.007952937 |  |  | 300660 | 0.8771369 | 0.8678712 | 0.01311987 | 0.8860119 | 0.01254823 | 0.8860204 | 0.012758 |  |  | 258460 | 0.7657767 | 0.7035679 | 0.006502034 | 0.7735293 | 0.008194462 | 0.7735335 | 0.005999705
|  |  | 5127 | 0.9852106 | 0.99732 | 0.0007526724 | 0.9907443 | 0.1105553 | 0.9908482 | 0.1866896 |  |  | 5051 | 0.9476534 | 0.981554 | 0.002444808 | 0.9583797 | 0.004902484 | 0.9584055 | 0.004922896 |  |  | 5275 | 0.8837886 | 0.9664176 | 0.002936329 | 0.9039661 | 0.006526938 | 0.9039704 | 0.006434683 |  |  | 5275 | 0.7766006 | 0.9150246 | 0.006521059 | 0.7897947 | 0.008153832 | 0.789777 | 0.007953095 |  |  | 300960 | 0.8793749 | 0.8678712 | 0.01311987 | 0.8861291 | 0.01254908 | 0.8861375 | 0.01275773 |  |  | 258760 | 0.7679522 | 0.7035679 | 0.006502034 | 0.7736424 | 0.008193645 | 0.7736467 | 0.005998667
|  |  | 5132 | 0.9852106 | 0.9973322 | 0.0007512922 | 0.9907761 | 0.1105595 | 0.9908797 | 0.1866802 |  |  | 5056 | 0.9476534 | 0.9815794 | 0.002436296 | 0.9583984 | 0.004901026 | 0.9584242 | 0.004920765 |  |  | 5280 | 0.8848676 | 0.9664217 | 0.002934583 | 0.9039693 | 0.00652693 | 0.9039735 | 0.006434695 |  |  | 5280 | 0.7782821 | 0.9150248 | 0.006521044 | 0.7898035 | 0.008153949 | 0.7897858 | 0.007953252 |  |  | 301260 | 0.8838508 | 0.8678712 | 0.01311987 | 0.8862461 | 0.01254993 | 0.8862545 | 0.01275746 |  |  | 259060 | 0.7614259 | 0.7035679 | 0.006502034 | 0.7737554 | 0.008192822 | 0.7737596 | 0.005997626
|  |  | 5137 | 0.9861066 | 0.9973443 | 0.0007499227 | 0.9908077 | 0.1105636 | 0.9909111 | 0.1866709 |  |  | 5061 | 0.9486139 | 0.9816047 | 0.00242782 | 0.958417 | 0.004899581 | 0.9584428 | 0.004918653 |  |  | 5285 | 0.8837886 | 0.9664257 | 0.002932855 | 0.9039724 | 0.006526922 | 0.9039766 | 0.006434707 |  |  | 5285 | 0.7782821 | 0.9150251 | 0.00652103 | 0.7898123 | 0.008154066 | 0.7897946 | 0.00795341 |  |  | 301560 | 0.8883267 | 0.8678712 | 0.01311987 | 0.8863629 | 0.01255077 | 0.8863714 | 0.01275718 |  |  | 259360 | 0.7636013 | 0.7035679 | 0.006502034 | 0.7738683 | 0.008191995 | 0.7738724 | 0.005996582
|  |  | 5142 | 0.9852106 | 0.9973564 | 0.0007485635 | 0.9908392 | 0.1105678 | 0.9909425 | 0.1866617 |  |  | 5066 | 0.9495743 | 0.9816298 | 0.00241938 | 0.9584356 | 0.004898148 | 0.9584613 | 0.00491656 |  |  | 5290 | 0.8848676 | 0.9664298 | 0.002931147 | 0.9039755 | 0.006526915 | 0.9039797 | 0.00643472 |  |  | 5290 | 0.7799636 | 0.9150253 | 0.006521015 | 0.7898212 | 0.008154183 | 0.7898034 | 0.007953568 |  |  | 301860 | 0.8793749 | 0.8678712 | 0.01311987 | 0.8864797 | 0.01255161 | 0.8864881 | 0.01275689 |  |  | 259660 | 0.7679522 | 0.7035679 | 0.006502034 | 0.7739809 | 0.008191161 | 0.7739851 | 0.005995535
|  |  | 5147 | 0.9870025 | 0.9973684 | 0.0007472148 | 0.9908706 | 0.1105719 | 0.9909737 | 0.1866524 |  |  | 5071 | 0.9486139 | 0.9816548 | 0.002410977 | 0.958454 | 0.004896728 | 0.9584797 | 0.004914484 |  |  | 5295 | 0.8837886 | 0.9664338 | 0.002929457 | 0.9039786 | 0.006526908 | 0.9039828 | 0.006434732 |  |  | 5295 | 0.7782821 | 0.9150255 | 0.006521002 | 0.78983 | 0.0081543 | 0.7898123 | 0.007953726 |  |  | 302160 | 0.8838508 | 0.8678712 | 0.01311987 | 0.8865963 | 0.01255244 | 0.8866048 | 0.0127566 |  |  | 259960 | 0.7679522 | 0.7035679 | 0.006502034 | 0.7740933 | 0.008190323 | 0.7740975 | 0.005994486
|  |  | 5152 | 0.9852106 | 0.9973803 | 0.0007458763 | 0.9909019 | 0.110576 | 0.9910048 | 0.1866433 |  |  | 5076 | 0.9486139 | 0.9816797 | 0.00240261 | 0.9584723 | 0.004895321 | 0.958498 | 0.004912426 |  |  | 5300 | 0.8837886 | 0.9664378 | 0.002927786 | 0.9039817 | 0.006526901 | 0.9039859 | 0.006434745 |  |  | 5300 | 0.7782821 | 0.9150258 | 0.006520988 | 0.7898388 | 0.008154418 | 0.7898211 | 0.007953885 |  |  | 302460 | 0.8816128 | 0.8678712 | 0.01311987 | 0.8867128 | 0.01255328 | 0.8867212 | 0.0127563 |  |  | 260260 | 0.7636013 | 0.7035679 | 0.006502034 | 0.7742056 | 0.008189479 | 0.7742097 | 0.005993433
|  |  | 5157 | 0.9861066 | 0.9973922 | 0.0007445481 | 0.990933 | 0.1105801 | 0.9910358 | 0.1866341 |  |  | 5081 | 0.9476534 | 0.9817045 | 0.002394279 | 0.9584906 | 0.004893926 | 0.9585162 | 0.004910385 |  |  | 5305 | 0.8837886 | 0.9664417 | 0.002926134 | 0.9039848 | 0.006526895 | 0.903989 | 0.006434757 |  |  | 5305 | 0.7782821 | 0.915026 | 0.006520975 | 0.7898476 | 0.008154535 | 0.7898299 | 0.007954043 |  |  | 302760 | 0.8883267 | 0.8678712 | 0.01311987 | 0.8868291 | 0.01255411 | 0.8868376 | 0.01275599 |  |  | 260560 | 0.7614259 | 0.7035679 | 0.006502034 | 0.7743176 | 0.008188631 | 0.7743218 | 0.005992378
|  |  | 5162 | 0.9861066 | 0.997404 | 0.0007432302 | 0.9909641 | 0.1105842 | 0.9910667 | 0.1866251 |  |  | 5086 | 0.9486139 | 0.9817291 | 0.002385985 | 0.9585087 | 0.004892544 | 0.9585343 | 0.004908362 |  |  | 5310 | 0.8848676 | 0.9664456 | 0.002924499 | 0.903987853 | 0.006526889 | 0.9039921 | 0.00643477 |  |  | 5310 | 0.7816451 | 0.9150262 | 0.006520962 | 0.7898565 | 0.008154652 | 0.7898388 | 0.007954201 |  |  | 303060 | 0.8816128 | 0.8678712 | 0.01311987 | 0.8869453 | 0.01255493 | 0.8869538 | 0.01275568 |  |  | 260860 | 0.7636013 | 0.7035679 | 0.006502034 | 0.7744295 | 0.008187777 | 0.7744336 | 0.005991319
|  |  | 5167 | 0.9861066 | 0.9974157 | 0.0007419224 | 0.9909951 | 0.1105882 | 0.9910975 | 0.1866161 |  |  | 5091 | 0.9486139 | 0.9817537 | 0.002377726 | 0.9585268 | 0.004891174 | 0.9585523 | 0.004906357 |  |  | 5315 | 0.8827095 | 0.9664495 | 0.002922882 | 0.9039909 | 0.006526884 | 0.9039952 | 0.006434783 |  |  | 5315 | 0.7782821 | 0.9150264 | 0.006520949 | 0.7898653 | 0.00815477 | 0.7898476 | 0.00795436 |  |  | 303360 | 0.8838508 | 0.8678712 | 0.01311987 | 0.8870614 | 0.01255575 | 0.8870699 | 0.01275536 |  |  | 261160 | 0.7657767 | 0.7035679 | 0.006502034 | 0.7745412 | 0.008186918 | 0.7745453 | 0.005990258
|  |  | 5172 | 0.9861066 | 0.9974274 | 0.0007406246 | 0.9910259 | 0.1105923 | 0.9911281 | 0.1866071 |  |  | 5096 | 0.9476534 | 0.9817781 | 0.002369503 | 0.9585448 | 0.004889816 | 0.9585703 | 0.004904369 |  |  | 5320 | 0.8848676 | 0.9664534 | 0.002921283 | 0.903994 | 0.006526878 | 0.9039982 | 0.006434797 |  |  | 5320 | 0.7749191 | 0.9150266 | 0.006520936 | 0.7898741 | 0.008154888 | 0.7898564 | 0.007954519 |  |  | 303660 | 0.8860887 | 0.8678712 | 0.01311987 | 0.8871773 | 0.01255657 | 0.8871858 | 0.01275504 |  |  | 261460 | 0.7636013 | 0.7035679 | 0.006502034 | 0.7746526 | 0.008186053 | 0.7746568 | 0.005989194
|  |  | 5177 | 0.9852106 | 0.997439 | 0.0007393369 | 0.9910567 | 0.1105963 | 0.9911587 | 0.1865982 |  |  | 5101 | 0.9486139 | 0.9818023 | 0.002361316 | 0.9585626 | 0.00488847 | 0.9585881 | 0.004902398 |  |  | 5325 | 0.8848676 | 0.9664573 | 0.002919702 | 0.9039971 | 0.006526873 | 0.9040013 | 0.00643481 |  |  | 5325 | 0.7766006 | 0.9150269 | 0.006520924 | 0.789883 | 0.008155005 | 0.7898653 | 0.007954677 |  |  | 303960 | 0.8816128 | 0.8678712 | 0.01311987 | 0.8872931 | 0.01255739 | 0.8873016 | 0.01275471 |  |  | 261760 | 0.7701276 | 0.7035679 | 0.006502034 | 0.774764 | 0.008185184 | 0.7747681 | 0.005988127
|  |  | 5182 | 0.9870025 | 0.9974505 | 0.0007380591 | 0.9910873 | 0.1106004 | 0.9911892 | 0.1865893 |  |  | 5106 | 0.9476534 | 0.9818265 | 0.002353164 | 0.9585804 | 0.004887136 | 0.9586059 | 0.004900444 |  |  | 5330 | 0.8827095 | 0.9664611 | 0.002918137 | 0.9040002 | 0.006526868 | 0.9040044 | 0.006434824 |  |  | 5330 | 0.7782821 | 0.9150271 | 0.006520911 | 0.7898918 | 0.008155123 | 0.7898741 | 0.007954836 |  |  | 304260 | 0.8816128 | 0.8678712 | 0.01311987 | 0.8874088 | 0.0125582 | 0.8874173 | 0.01275438 |  |  | 262060 | 0.7657767 | 0.7035679 | 0.006502034 | 0.7748751 | 0.00818431 | 0.7748792 | 0.005987058
|  |  | 5187 | 0.9861066 | 0.9974619 | 0.0007367912 | 0.9911178 | 0.1106044 | 0.9912195 | 0.1865805 |  |  | 5111 | 0.9476534 | 0.9818505 | 0.002345048 | 0.9585981 | 0.004885814 | 0.9586236 | 0.004898507 |  |  | 5335 | 0.8848676 | 0.9664649 | 0.002916591 | 0.9040032 | 0.006526864 | 0.9040074 | 0.006434837 |  |  | 5335 | 0.7782821 | 0.9150273 | 0.006520899 | 0.7899006 | 0.008155241 | 0.7898829 | 0.007954995 |  |  | 304560 | 0.8816128 | 0.8678712 | 0.01311987 | 0.8875244 | 0.01255901 | 0.8875328 | 0.01275404 |  |  | 262360 | 0.7636013 | 0.7035679 | 0.006502034 | 0.774986 | 0.00818343 | 0.7749901 | 0.005985985
|  |  | 5192 | 0.9852106 | 0.9974733 | 0.0007355332 | 0.9911483 | 0.1106084 | 0.9912498 | 0.1865717 |  |  | 5116 | 0.9486139 | 0.9818744 | 0.002336967 | 0.9586158 | 0.004884504 | 0.9586412 | 0.004896587 |  |  | 5340 | 0.8859466 | 0.9664686 | 0.002915061 | 0.9040063 | 0.00652686 | 0.9040105 | 0.006434851 |  |  | 5340 | 0.7782821 | 0.9150275 | 0.006520888 | 0.7899094 | 0.008155359 | 0.7898917 | 0.007955155 |  |  | 304860 | 0.8838508 | 0.8678712 | 0.01311987 | 0.8876398 | 0.01255981 | 0.8876483 | 0.01275369 |  |  | 262660 | 0.7679522 | 0.7035679 | 0.006502034 | 0.7750968 | 0.008182546 | 0.7751008 | 0.00598491
|  |  | 5197 | 0.9852106 | 0.9974847 | 0.0007342849 | 0.9911786 | 0.1106124 | 0.9912799 | 0.186563 |  |  | 5121 | 0.9486139 | 0.9818982 | 0.002328922 | 0.9586333 | 0.004883206 | 0.9586587 | 0.004894683 |  |  | 5345 | 0.8848676 | 0.9664724 | 0.002913548 | 0.9040093 | 0.006526856 | 0.9040135 | 0.006434865 |  |  | 5345 | 0.7799636 | 0.9150277 | 0.006520876 | 0.7899183 | 0.008155477 | 0.7899006 | 0.007955314 |  |  | 305160 | 0.8860887 | 0.8678712 | 0.01311987 | 0.887755 | 0.01256061 | 0.8877635 | 0.01275334 |  |  | 262960 | 0.7636013 | 0.7035679 | 0.006502034 | 0.7752073 | 0.008181657 | 0.7752114 | 0.005983832
|  |  | 5202 | 0.9852106 | 0.9974959 | 0.0007330463 | 0.9912088 | 0.1106163 | 0.99131 | 0.1865543 |  |  | 5126 | 0.9486139 | 0.9819219 | 0.002320911 | 0.9586507 | 0.004881919 | 0.9586761 | 0.004892796 |  |  | 5350 | 0.8848676 | 0.9664761 | 0.002912051 | 0.9040124 | 0.006526852 | 0.9040166 | 0.006434879 |  |  | 5350 | 0.7782821 | 0.9150279 | 0.006520865 | 0.7899271 | 0.008155595 | 0.7899094 | 0.007955473 |  |  | 305460 | 0.8838508 | 0.8678712 | 0.01311987 | 0.8878702 | 0.01256141 | 0.8878787 | 0.01275298 |  |  | 263260 | 0.7657767 | 0.7035679 | 0.006502034 | 0.7753177 | 0.008180762 | 0.7753218 | 0.005982752
|  |  | 5207 | 0.9870025 | 0.9975071 | 0.0007318174 | 0.9912389 | 0.1106203 | 0.9913399 | 0.1865457 |  |  | 5131 | 0.9486139 | 0.9819455 | 0.002312936 | 0.9586681 | 0.004880644 | 0.9586934 | 0.004890925 |  |  | 5355 | 0.8859466 | 0.9664798 | 0.002910572 | 0.9040154 | 0.006526849 | 0.9040196 | 0.006434893 |  |  | 5355 | 0.7799636 | 0.9150281 | 0.006520854 | 0.7899359 | 0.008155714 | 0.7899182 | 0.007955633 |  |  | 305760 | 0.8816128 | 0.8678712 | 0.01311987 | 0.8879852 | 0.01256221 | 0.8879937 | 0.01275261 |  |  | 263560 | 0.7679522 | 0.7035679 | 0.006502034 | 0.7754279 | 0.008179863 | 0.7754319 | 0.005981669
|  |  | 5212 | 0.9870025 | 0.9975182 | 0.0007305981 | 0.9912689 | 0.1106242 | 0.9913697 | 0.1865371 |  |  | 5136 | 0.9486139 | 0.9819689 | 0.002304996 | 0.9586854 | 0.00487938 | 0.9587107 | 0.004889071 |  |  | 5360 | 0.8848676 | 0.9664835 | 0.002909108 | 0.9040185 | 0.006526846 | 0.9040226 | 0.006434908 |  |  | 5360 | 0.7799636 | 0.9150283 | 0.006520843 | 0.7899447 | 0.008155832 | 0.7899271 | 0.007955793 |  |  | 306060 | 0.8816128 | 0.8678712 | 0.01311987 | 0.8881001 | 0.012563 | 0.8881086 | 0.01275224 |  |  | 263860 | 0.7701276 | 0.7035679 | 0.006502034 | 0.7755379 | 0.008178959 | 0.7755419 | 0.005980583
|  |  | 5217 | 0.9861066 | 0.9975293 | 0.0007293884 | 0.9912988 | 0.1106282 | 0.9913994 | 0.1865285 |  |  | 5141 | 0.9486139 | 0.9819922 | 0.00229709 | 0.9587026 | 0.004878128 | 0.9587278 | 0.004887232 |  |  | 5365 | 0.8837886 | 0.9664871 | 0.002907661 | 0.9040215 | 0.006526843 | 0.9040257 | 0.006434922 |  |  | 5365 | 0.7766006 | 0.9150285 | 0.006520832 | 0.7899536 | 0.00815595 | 0.7899359 | 0.007955953 |  |  | 306360 | 0.8838508 | 0.8678712 | 0.01311987 | 0.8882149 | 0.01256379 | 0.8882234 | 0.01275187 |  |  | 264160 | 0.7679522 | 0.7035679 | 0.006502034 | 0.7756477 | 0.00817805 | 0.7756518 | 0.005979494
|  |  | 5222 | 0.9861066 | 0.9975403 | 0.0007281881 | 0.9913286 | 0.1106321 | 0.9914291 | 0.1865201 |  |  | 5146 | 0.9495743 | 0.9820154 | 0.00228922 | 0.9587197 | 0.004876887 | 0.9587449 | 0.00488541 |  |  | 5370 | 0.8859466 | 0.9664907 | 0.00290623 | 0.9040245 | 0.006526841 | 0.9040287 | 0.006434937 |  |  | 5370 | 0.7766006 | 0.9150287 | 0.006520822 | 0.7899624 | 0.008156069 | 0.7899447 | 0.007956112 |  |  | 306660 | 0.8838508 | 0.8678712 | 0.01311987 | 0.8883295 | 0.01256457 | 0.888338 | 0.01275149 |  |  | 264460 | 0.7614259 | 0.7035679 | 0.006502034 | 0.7757574 | 0.008177136 | 0.7757614 | 0.005978403
|  |  | 5227 | 0.9870025 | 0.9975512 | 0.0007269972 | 0.9913583 | 0.110636 | 0.9914586 | 0.1865116 |  |  | 5151 | 0.9486139 | 0.9820385 | 0.002281384 | 0.9587367 | 0.004875657 | 0.9587619 | 0.004883604 |  |  | 5375 | 0.8848676 | 0.9664943 | 0.002904814 | 0.9040275 | 0.006526839 | 0.9040317 | 0.006434952 |  |  | 5375 | 0.7782821 | 0.9150289 | 0.006520811 | 0.7899712 | 0.008156188 | 0.7899535 | 0.007956273 |  |  | 306960 | 0.8816128 | 0.8678712 | 0.01311987 | 0.888444 | 0.01256535 | 0.8884525 | 0.0127511 |  |  | 264760 | 0.7636013 | 0.7035679 | 0.006502034 | 0.7758668 | 0.008176217 | 0.7758708 | 0.005977309
|  |  | 5232 | 0.9870025 | 0.9975621 | 0.0007258157 | 0.9913879 | 0.1106399 | 0.991488 | 0.1865032 |  |  | 5156 | 0.9476534 | 0.9820615 | 0.002273582 | 0.9587536 | 0.004874438 | 0.9587788 | 0.004881813 |  |  | 5380 | 0.8859466 | 0.9664979 | 0.002903414 | 0.9040306 | 0.006526837 | 0.9040347 | 0.006434966 |  |  | 5380 | 0.7782821 | 0.9150291 | 0.006520801 | 0.78998 | 0.008156306 | 0.7899624 | 0.007956433 |  |  | 307260 | 0.8793749 | 0.8678712 | 0.01311987 | 0.8885583 | 0.01256613 | 0.8885668 | 0.0127507 |  |  | 265060 | 0.7592504 | 0.7035679 | 0.006502034 | 0.7759761 | 0.008175294 | 0.7759801 | 0.005976213
|  |  | 5237 | 0.9852106 | 0.9975729 | 0.0007246435 | 0.9914174 | 0.1106438 | 0.9915173 | 0.1864949 |  |  | 5161 | 0.9486139 | 0.9820844 | 0.002265815 | 0.9587705 | 0.004873231 | 0.9587956 | 0.004880038 |  |  | 5385 | 0.8848676 | 0.9665014 | 0.00290203 | 0.9040336 | 0.006526835 | 0.9040377 | 0.006434981 |  |  | 5385 | 0.7782821 | 0.9150293 | 0.006520791 | 0.7899888 | 0.008156425 | 0.7899712 | 0.007956593 |  |  | 307560 | 0.8838508 | 0.8678712 | 0.01311987 | 0.8886726 | 0.01256691 | 0.8886811 | 0.0127503 |  |  | 265360 | 0.7614259 | 0.7035679 | 0.006502034 | 0.7760852 | 0.008174366 | 0.7760892 | 0.005975114
|  |  | 5242 | 0.9870025 | 0.9975837 | 0.0007234805 | 0.9914468 | 0.1106477 | 0.9915465 | 0.1864866 |  |  | 5166 | 0.9495743 | 0.9821071 | 0.002258082 | 0.9587872 | 0.004872034 | 0.9588123 | 0.004878278 |  |  | 5390 | 0.8859466 | 0.9665049 | 0.002900661 | 0.9040366 | 0.006526834 | 0.9040407 | 0.006434997 |  |  | 5390 | 0.7782821 | 0.9150295 | 0.006520782 | 0.7899977 | 0.008156544 | 0.78998 | 0.007956754 |  |  | 307860 | 0.8860887 | 0.8678712 | 0.01311987 | 0.8887867 | 0.01256768 | 0.8887952 | 0.0127499 |  |  | 265660 | 0.7614259 | 0.7035679 | 0.006502034 | 0.7761941 | 0.008173433 | 0.7761981 | 0.005974012
|  |  | 5247 | 0.9852106 | 0.9975944 | 0.0007223267 | 0.9914761 | 0.1106515 | 0.9915756 | 0.1864783 |  |  | 5171 | 0.9486139 | 0.9821297 | 0.002250383 | 0.9588039 | 0.004870848 | 0.958829 | 0.004876534 |  |  | 5395 | 0.8837886 | 0.9665084 | 0.002899307 | 0.9040396 | 0.006526833 | 0.9040438 | 0.006435012 |  |  | 5395 | 0.7816451 | 0.9150297 | 0.006520772 | 0.7900065 | 0.008156663 | 0.7899888 | 0.007956914 |  |  | 308160 | 0.8838508 | 0.8678712 | 0.01311987 | 0.8889006 | 0.01256845 | 0.8889091 | 0.01274949 |  |  | 265960 | 0.7679522 | 0.7035679 | 0.006502034 | 0.7763028 | 0.008172495 | 0.7763068 | 0.005972908
|  |  | 5252 | 0.9861066 | 0.997605 | 0.000721182 | 0.9915053 | 0.1106554 | 0.9916047 | 0.1864701 |  |  | 5176 | 0.9495743 | 0.9821523 | 0.002242719 | 0.9588205 | 0.004869672 | 0.9588456 | 0.004874805 |  |  | 5400 | 0.8859466 | 0.9665119 | 0.002897969 | 0.9040426 | 0.006526832 | 0.9040468 | 0.006435027 |  |  | 5400 | 0.7782821 | 0.9150299 | 0.006520763 | 0.7900153 | 0.008156782 | 0.7899977 | 0.007957075 |  |  | 308460 | 0.8838508 | 0.8678712 | 0.01311987 | 0.8890145 | 0.01256921 | 0.889023 | 0.01274907 |  |  | 266260 | 0.7657767 | 0.7035679 | 0.006502034 | 0.7764114 | 0.008171553 | 0.7764153 | 0.005971802
|  |  | 5257 | 0.9870025 | 0.9976155 | 0.0007200464 | 0.9915344 | 0.1106592 | 0.9916336 | 0.186462 |  |  | 5181 | 0.9486139 | 0.9821747 | 0.002235088 | 0.958837 | 0.004868508 | 0.958862 | 0.004873091 |  |  | 5405 | 0.8848676 | 0.9665154 | 0.002896645 | 0.9040456 | 0.006526831 | 0.9040497 | 0.006435043 |  |  | 5405 | 0.7782821 | 0.91503 | 0.006520753 | 0.7900241 | 0.008156901 | 0.7900065 | 0.007957236 |  |  | 308760 | 0.8838508 | 0.8678712 | 0.01311987 | 0.8891282 | 0.01256997 | 0.8891367 | 0.01274865 |  |  | 266560 | 0.7679522 | 0.7035679 | 0.006502034 | 0.7765197 | 0.008170606 | 0.7765237 | 0.005970692
|  |  | 5262 | 0.9861066 | 0.997626 | 0.0007189198 | 0.9915634 | 0.110663 | 0.9916624 | 0.1864539 |  |  | 5186 | 0.9486139 | 0.982197 | 0.002227492 | 0.9588535 | 0.004867354 | 0.9588785 | 0.004871392 |  |  | 5410 | 0.8848676 | 0.9665188 | 0.002895336 | 0.9040486 | 0.00652683 | 0.9040527 | 0.006435058 |  |  | 5410 | 0.7799636 | 0.9150302 | 0.006520744 | 0.790033 | 0.008157021 | 0.7900153 | 0.007957397 |  |  | 309060 | 0.8860887 | 0.8678712 | 0.01311987 | 0.8892418 | 0.01257073 | 0.8892503 | 0.01274822 |  |  | 266860 | 0.7636013 | 0.7035679 | 0.006502034 | 0.7766279 | 0.008169654 | 0.7766318 | 0.005969581
|  |  | 5267 | 0.9870025 | 0.9976365 | 0.0007178021 | 0.9915922 | 0.1106668 | 0.9916911 | 0.1864458 |  |  | 5191 | 0.9495743 | 0.9822191 | 0.002219929 | 0.9588698 | 0.00486621 | 0.9588948 | 0.004869708 |  |  | 5415 | 0.8848676 | 0.9665222 | 0.002894041 | 0.9040516 | 0.00652683 | 0.9040557 | 0.006435074 |  |  | 5415 | 0.7799636 | 0.9150304 | 0.006520736 | 0.7900418 | 0.00815714 | 0.7900241 | 0.007957558 |  |  | 309360 | 0.8838508 | 0.8678712 | 0.01311987 | 0.8893552 | 0.01257149 | 0.8893637 | 0.01274779 |  |  | 267160 | 0.7592504 | 0.7035679 | 0.006502034 | 0.7767359 | 0.008168698 | 0.7767398 | 0.005968466
|  |  | 5272 | 0.9861066 | 0.9976469 | 0.0007166934 | 0.991621 | 0.1106706 | 0.9917197 | 0.1864378 |  |  | 5196 | 0.9486139 | 0.9822412 | 0.0022124 | 0.9588861 | 0.004865077 | 0.958911 | 0.004868039 |  |  | 5420 | 0.8859466 | 0.9665256 | 0.002892761 | 0.9040546 | 0.00652683 | 0.9040587 | 0.00643509 |  |  | 5420 | 0.7799636 | 0.9150306 | 0.006520727 | 0.7900506 | 0.00815726 | 0.7900329 | 0.007957719 |  |  | 309660 | 0.8838508 | 0.8678712 | 0.01311987 | 0.8894685 | 0.01257224 | 0.889477 | 0.01274735 |  |  | 267460 | 0.7548995 | 0.7035679 | 0.006502034 | 0.7768437 | 0.008167737 | 0.7768476 | 0.00596735
|  |  | 5277 | 0.9870025 | 0.9976572 | 0.0007155934 | 0.9916497 | 0.1106744 | 0.9917482 | 0.1864298 |  |  | 5201 | 0.9486139 | 0.9822632 | 0.002204904 | 0.9589023 | 0.004863954 | 0.9589272 | 0.004866385 |  |  | 5425 | 0.8837886 | 0.9665289 | 0.002891495 | 0.9040575 | 0.00652683 | 0.9040617 | 0.006435106 |  |  | 5425 | 0.7782821 | 0.9150308 | 0.006520718 | 0.7900594 | 0.008157379 | 0.7900418 | 0.00795788 |  |  | 309960 | 0.8860887 | 0.8678712 | 0.01311987 | 0.8895817 | 0.01257299 | 0.8895902 | 0.0127469 |  |  | 267760 | 0.7657767 | 0.7035679 | 0.006502034 | 0.7769514 | 0.008166772 | 0.7769553 | 0.005966231
|  |  | 5282 | 0.9861066 | 0.9976674 | 0.0007145023 | 0.9916783 | 0.1106782 | 0.9917766 | 0.1864219 |  |  | 5206 | 0.9505348 | 0.982285 | 0.002197442 | 0.9589184 | 0.004862841 | 0.9589433 | 0.004864745 |  |  | 5430 | 0.8848676 | 0.9665323 | 0.002890243 | 0.9040605 | 0.006526831 | 0.9040647 | 0.006435122 |  |  | 5430 | 0.7766006 | 0.9150309 | 0.00652071 | 0.7900682 | 0.008157499 | 0.7900506 | 0.007958042 |  |  | 310260 | 0.8928025 | 0.8678712 | 0.01311987 | 0.8896948 | 0.01257373 | 0.8897033 | 0.01274645 |  |  | 268060 | 0.7592504 | 0.7035679 | 0.006502034 | 0.7770588 | 0.008165802 | 0.7770627 | 0.005965109
|  |  | 5287 | 0.9870025 | 0.9976776 | 0.0007134198 | 0.9917068 | 0.1106819 | 0.9918049 | 0.186414 |  |  | 5211 | 0.9505348 | 0.9823068 | 0.002190013 | 0.9589345 | 0.004861739 | 0.9589593 | 0.00486312 |  |  | 5435 | 0.8837886 | 0.9665356 | 0.002889005 | 0.9040635 | 0.006526832 | 0.9040676 | 0.006435138 |  |  | 5435 | 0.7816451 | 0.9150311 | 0.006520702 | 0.790077 | 0.008157619 | 0.7900594 | 0.007958203 |  |  | 310560 | 0.8883267 | 0.8678712 | 0.01311987 | 0.8898077 | 0.01257447 | 0.8898162 | 0.012746 |  |  | 268360 | 0.7614259 | 0.7035679 | 0.006502034 | 0.7771661 | 0.008164827 | 0.77717 | 0.005963985
|  |  | 5292 | 0.9861066 | 0.9976878 | 0.0007123461 | 0.9917352 | 0.1106857 | 0.9918331 | 0.1864062 |  |  | 5216 | 0.9486139 | 0.9823284 | 0.002182617 | 0.9589504 | 0.004860646 | 0.9589752 | 0.004861509 |  |  | 5440 | 0.8848676 | 0.9665389 | 0.002887781 | 0.9040665 | 0.006526832 | 0.9040706 | 0.006435154 |  |  | 5440 | 0.7766006 | 0.9150313 | 0.006520694 | 0.7900859 | 0.008157738 | 0.7900682 | 0.007958365 |  |  | 310860 | 0.8838508 | 0.8678712 | 0.01311987 | 0.8899205 | 0.01257521 | 0.889929 | 0.01274554 |  |  | 268660 | 0.7657767 | 0.7035679 | 0.006502034 | 0.7772732 | 0.008163849 | 0.7772771 | 0.005962859
|  |  | 5297 | 0.9878985 | 0.9976979 | 0.0007112809 | 0.9917635 | 0.1106894 | 0.9918612 | 0.1863984 |  |  | 5221 | 0.9476534 | 0.9823499 | 0.002175255 | 0.9589663 | 0.004859563 | 0.9589911 | 0.004859912 |  |  | 5445 | 0.8848676 | 0.9665421 | 0.002886571 | 0.9040694 | 0.006526834 | 0.9040735 | 0.006435171 |  |  | 5445 | 0.7799636 | 0.9150315 | 0.006520686 | 0.7900947 | 0.008157858 | 0.790077 | 0.007958527 |  |  | 311160 | 0.8860887 | 0.8678712 | 0.01311987 | 0.8900332 | 0.01257595 | 0.8900417 | 0.01274507 |  |  | 268960 | 0.7657767 | 0.7035679 | 0.006502034 | 0.7773801 | 0.008162865 | 0.777384 | 0.00596173
|  |  | 5302 | 0.9870025 | 0.9977079 | 0.0007102243 | 0.9917917 | 0.1106931 | 0.9918892 | 0.1863906 |  |  | 5226 | 0.9486139 | 0.9823713 | 0.002167925 | 0.9589821 | 0.004858491 | 0.9590068 | 0.004858329 |  |  | 5450 | 0.8859466 | 0.9665454 | 0.002885374 | 0.9040724 | 0.006526835 | 0.9040765 | 0.006435187 |  |  | 5450 | 0.7799636 | 0.9150316 | 0.006520678 | 0.7901035 | 0.008157978 | 0.7900859 | 0.007958689 |  |  | 311460 | 0.8860887 | 0.8678712 | 0.01311987 | 0.8901457 | 0.01257668 | 0.8901543 | 0.0127446 |  |  | 269260 | 0.7657767 | 0.7035679 | 0.006502034 | 0.7774869 | 0.008161878 | 0.7774907 | 0.005960599
|  |  | 5307 | 0.9861066 | 0.9977179 | 0.0007091762 | 0.9918198 | 0.1106968 | 0.9919172 | 0.1863829 |  |  | 5231 | 0.9486139 | 0.9823927 | 0.002160629 | 0.9589978 | 0.004857428 | 0.9590225 | 0.00485676 |  |  | 5455 | 0.8848676 | 0.9665486 | 0.00288419 | 0.9040753 | 0.006526836 | 0.9040795 | 0.006435204 |  |  | 5455 | 0.7782821 | 0.9150318 | 0.00652067 | 0.7901123 | 0.008158099 | 0.7900947 | 0.007958851 |  |  | 311760 | 0.8883267 | 0.8678712 | 0.01311987 | 0.8902581 | 0.01257741 | 0.8902667 | 0.01274412 |  |  | 269560 | 0.7636013 | 0.7035679 | 0.006502034 | 0.7775934 | 0.008160886 | 0.7775973 | 0.005959465
|  |  | 5312 | 0.9852106 | 0.9977278 | 0.0007081365 | 0.9918478 | 0.1107005 | 0.991945 | 0.1863752 |  |  | 5236 | 0.9486139 | 0.9824139 | 0.002153365 | 0.9590135 | 0.004856375 | 0.9590382 | 0.004855206 |  |  | 5460 | 0.8837886 | 0.9665518 | 0.00288302 | 0.9040783 | 0.006526838 | 0.9040824 | 0.00643522 |  |  | 5460 | 0.7766006 | 0.915032 | 0.006520663 | 0.7901211 | 0.008158219 | 0.7901035 | 0.007959013 |  |  | 312060 | 0.8838508 | 0.8678712 | 0.01311987 | 0.8903704 | 0.01257813 | 0.890379 | 0.01274363 |  |  | 269860 | 0.7657767 | 0.7035679 | 0.006502034 | 0.7776998 | 0.008159889 | 0.7777036 | 0.005958329
|  |  | 5317 | 0.9861066 | 0.9977376 | 0.0007071052 | 0.9918757 | 0.1107042 | 0.9919727 | 0.1863676 |  |  | 5241 | 0.9495743 | 0.982435 | 0.002146134 | 0.9590291 | 0.004855332 | 0.9590537 | 0.004853665 |  |  | 5465 | 0.8859466 | 0.966555 | 0.002881863 | 0.9040812 | 0.00652684 | 0.9040854 | 0.006435237 |  |  | 5520 | 0.7816451 | 0.9150338 | 0.006520583 | 0.7902269 | 0.008159669 | 0.7902093 | 0.007960968 |  |  | 312360 | 0.8838508 | 0.8678712 | 0.01311987 | 0.8904826 | 0.01257886 | 0.8904911 | 0.01274314 |  |  | 270160 | 0.7614259 | 0.7035679 | 0.006502034 | 0.777806 | 0.008158888 | 0.7778098 | 0.005957191
|  |  | 5322 | 0.9861066 | 0.9977474 | 0.0007060823 | 0.9919035 | 0.1107079 | 0.9920003 | 0.18636 |  |  | 5246 | 0.9486139 | 0.982456 | 0.002138936 | 0.9590446 | 0.004854298 | 0.9590692 | 0.004852137 |  |  | 5470 | 0.8848676 | 0.9665581 | 0.002880719 | 0.9040842 | 0.006526842 | 0.9040883 | 0.006435254 |  |  | 5580 | 0.7799636 | 0.9150355 | 0.00652052 | 0.7903326 | 0.008161132 | 0.790315 | 0.007962942 |  |  | 312660 | 0.8883267 | 0.8678712 | 0.01311987 | 0.8905946 | 0.01257958 | 0.8906031 | 0.01274265 |  |  | 270460 | 0.7614259 | 0.7035679 | 0.006502034 | 0.777912 | 0.008157883 | 0.7779158 | 0.00595605
|  |  | 5327 | 0.9870025 | 0.9977572 | 0.0007050676 | 0.9919312 | 0.1107115 | 0.9920279 | 0.1863525 |  |  | 5251 | 0.9505348 | 0.9824768 | 0.00213177 | 0.95906 | 0.004853273 | 0.9590846 | 0.004850623 |  |  | 5475 | 0.8848676 | 0.9665613 | 0.002879587 | 0.9040871 | 0.006526844 | 0.9040912 | 0.006435271 |  |  | 5640 | 0.7782821 | 0.915037 | 0.00652047 | 0.7904382 | 0.008162608 | 0.7904207 | 0.007964933 |  |  | 312960 | 0.8883267 | 0.8678712 | 0.01311987 | 0.8907065 | 0.01258029 | 0.8907151 | 0.01274215 |  |  | 270760 | 0.7679522 | 0.7035679 | 0.006502034 | 0.7780179 | 0.008156874 | 0.7780217 | 0.005954907
|  |  | 5332 | 0.9852106 | 0.9977668 | 0.0007040611 | 0.9919588 | 0.1107152 | 0.9920553 | 0.186345 |  |  | 5256 | 0.9495743 | 0.9824976 | 0.002124637 | 0.9590753 | 0.004852259 | 0.9590999 | 0.004849123 |  |  | 5480 | 0.8859466 | 0.9665644 | 0.002878468 | 0.9040901 | 0.006526847 | 0.9040942 | 0.006435288 |  |  | 5700 | 0.7816451 | 0.9150383 | 0.00652043 | 0.7905438 | 0.008164097 | 0.7905263 | 0.007966941 |  |  | 313260 | 0.8860887 | 0.8678712 | 0.01311987 | 0.8908183 | 0.01258101 | 0.8908268 | 0.01274164 |  |  | 271060 | 0.7679522 | 0.7035679 | 0.006502034 | 0.7781236 | 0.00815586 | 0.7781273 | 0.005953762
|  |  | 5337 | 0.9861066 | 0.9977765 | 0.0007030628 | 0.9919863 | 0.1107188 | 0.9920826 | 0.1863376 |  |  | 5261 | 0.9505348 | 0.9825183 | 0.002117536 | 0.9590906 | 0.004851253 | 0.9591151 | 0.004847636 |  |  | 5485 | 0.8859466 | 0.9665675 | 0.002877362 | 0.904093 | 0.00652685 | 0.9040971 | 0.006435305 |  |  | 5760 | 0.7816451 | 0.9150395 | 0.006520399 | 0.7906493 | 0.0081656 | 0.7906319 | 0.007968967 |  |  | 313560 | 0.8860887 | 0.8678712 | 0.01311987 | 0.8909299 | 0.01258172 | 0.8909385 | 0.01274113 |  |  | 271360 | 0.7679522 | 0.7035679 | 0.006502034 | 0.7782291 | 0.008154842 | 0.7782328 | 0.005952615
|  |  | 5342 | 0.9861066 | 0.997786 | 0.0007020726 | 0.9920137 | 0.1107225 | 0.9921099 | 0.1863302 |  |  | 5266 | 0.9486139 | 0.9825389 | 0.002110467 | 0.9591058 | 0.004850257 | 0.9591303 | 0.004846162 |  |  | 5490 | 0.8848676 | 0.9665706 | 0.002876268 | 0.9040959 | 0.006526852 | 0.9041 | 0.006435322 |  |  | 5820 | 0.7782821 | 0.9150405 | 0.006520374 | 0.7907548 | 0.008167115 | 0.7907374 | 0.00797101 |  |  | 313860 | 0.8905646 | 0.8678712 | 0.01311987 | 0.8910414 | 0.01258242 | 0.89105 | 0.01274062 |  |  | 271660 | 0.7744785 | 0.7035679 | 0.006502034 | 0.7783344 | 0.00815382 | 0.7783381 | 0.005951465
|  |  | 5347 | 0.9861066 | 0.9977955 | 0.0007010904 | 0.9920411 | 0.1107261 | 0.992137 | 0.1863228 |  |  | 5271 | 0.9495743 | 0.9825594 | 0.002103431 | 0.9591209 | 0.00484927 | 0.9591454 | 0.004844701 |  |  | 5495 | 0.8848676 | 0.9665736 | 0.002875187 | 0.9040989 | 0.006526855 | 0.9041029 | 0.00643534 |  |  | 5880 | 0.7833266 | 0.9150414 | 0.006520355 | 0.7908602 | 0.008168643 | 0.7908428 | 0.007973071 |  |  | 314160 | 0.8860887 | 0.8678712 | 0.01311987 | 0.8911528 | 0.01258313 | 0.8911614 | 0.01274009 |  |  | 271960 | 0.7657767 | 0.7035679 | 0.006502034 | 0.7784395 | 0.008152794 | 0.7784433 | 0.005950313
|  |  | 5352 | 0.9878985 | 0.997805 | 0.0007001163 | 0.9920683 | 0.1107297 | 0.9921641 | 0.1863155 |  |  | 5276 | 0.9486139 | 0.9825797 | 0.002096426 | 0.959136 | 0.004848292 | 0.9591604 | 0.004843254 |  |  | 5500 | 0.8870256 | 0.9665766 | 0.002874117 | 0.9041018 | 0.006526859 | 0.9041059 | 0.006435357 |  |  | 5940 | 0.7833266 | 0.9150423 | 0.006520339 | 0.7909656 | 0.008170185 | 0.7909482 | 0.007975149 |  |  | 314460 | 0.8883267 | 0.8678712 | 0.01311987 | 0.8912641 | 0.01258383 | 0.8912727 | 0.01273957 |  |  | 272260 | 0.7614259 | 0.7035679 | 0.006502034 | 0.7785445 | 0.008151763 | 0.7785482 | 0.005949159
|  |  | 5357 | 0.9870025 | 0.9978144 | 0.0006991501 | 0.9920954 | 0.1107332 | 0.9921911 | 0.1863082 |  |  | 5281 | 0.9486139 | 0.9826 | 0.002089453 | 0.9591509 | 0.004847323 | 0.9591753 | 0.004841819 |  |  | 5505 | 0.8848676 | 0.9665797 | 0.00287306 | 0.9041047 | 0.006526862 | 0.9041088 | 0.006435375 |  |  | 6000 | 0.7816451 | 0.915043 | 0.006520328 | 0.7910709 | 0.008171739 | 0.7910535 | 0.007977243 |  |  | 314760 | 0.8883267 | 0.8678712 | 0.01311987 | 0.8913752 | 0.01258453 | 0.8913838 | 0.01273903 |  |  | 272560 | 0.7679522 | 0.7035679 | 0.006502034 | 0.7786493 | 0.008150728 | 0.778653 | 0.005948003
|  |  | 5362 | 0.9861066 | 0.9978238 | 0.0006981918 | 0.9921225 | 0.1107368 | 0.9922179 | 0.186301 |  |  | 5286 | 0.9495743 | 0.9826202 | 0.002082512 | 0.9591658 | 0.004846363 | 0.9591902 | 0.004840397 |  |  | 5510 | 0.8848676 | 0.9665826 | 0.002872015 | 0.9041076 | 0.006526866 | 0.9041117 | 0.006435392 |  |  | 6060 | 0.7833266 | 0.9150436 | 0.006520319 | 0.7911761 | 0.008173305 | 0.7911588 | 0.007979355 |  |  | 315060 | 0.8928025 | 0.8678712 | 0.01311987 | 0.8914862 | 0.01258522 | 0.8914948 | 0.01273849 |  |  | 272860 | 0.7723031 | 0.7035679 | 0.006502034 | 0.7787539 | 0.00814969 | 0.7787576 | 0.005946844
|  |  | 5367 | 0.9870025 | 0.9978331 | 0.0006972413 | 0.9921494 | 0.1107404 | 0.9922447 | 0.1862938 |  |  | 5291 | 0.9495743 | 0.9826403 | 0.002075603 | 0.9591807 | 0.004845412 | 0.959205 | 0.004838988 |  |  | 5515 | 0.8859466 | 0.9665856 | 0.002870981 | 0.9041105 | 0.006526869 | 0.9041146 | 0.00643541 |  |  | 6120 | 0.7833266 | 0.9150442 | 0.006520312 | 0.7912813 | 0.008174885 | 0.791264 | 0.007981484 |  |  | 315360 | 0.8883267 | 0.8678712 | 0.01311987 | 0.8915971 | 0.01258591 | 0.8916057 | 0.01273795 |  |  | 273160 | 0.7679522 | 0.7035679 | 0.006502034 | 0.7788583 | 0.008148647 | 0.778862 | 0.005945683
|  |  | 5372 | 0.9887945 | 0.9978423 | 0.0006962986 | 0.9921763 | 0.1107439 | 0.9922714 | 0.1862866 |  |  | 5296 | 0.9495743 | 0.9826602 | 0.002068726 | 0.9591954 | 0.00484447 | 0.9592197 | 0.004837592 |  |  | 5520 | 0.8837886 | 0.9665886 | 0.002869959 | 0.9041134 | 0.006526873 | 0.9041175 | 0.006435428 |  |  | 6180 | 0.7866895 | 0.9150447 | 0.006520307 | 0.7913864 | 0.008176477 | 0.7913692 | 0.00798363 |  |  | 315660 | 0.8905646 | 0.8678712 | 0.01311987 | 0.8917079 | 0.0125866 | 0.8917164 | 0.0127374 |  |  | 273460 | 0.7679522 | 0.7035679 | 0.006502034 | 0.7789626 | 0.0081476 | 0.7789663 | 0.00594452
|  |  | 5377 | 0.9861066 | 0.9978515 | 0.0006953637 | 0.9922031 | 0.1107475 | 0.992298 | 0.1862795 |  |  | 5301 | 0.9495743 | 0.9826801 | 0.00206188 | 0.9592101 | 0.004843536 | 0.9592344 | 0.004836208 |  |  | 5525 | 0.8848676 | 0.9665915 | 0.002868948 | 0.9041163 | 0.006526877 | 0.9041204 | 0.006435446 |  |  | 6240 | 0.785008 | 0.9150452 | 0.006520303 | 0.7914915 | 0.008178082 | 0.7914743 | 0.007985793 |  |  | 315960 | 0.8860887 | 0.8678712 | 0.01311987 | 0.8918185 | 0.01258728 | 0.8918271 | 0.01273685 |  |  | 273760 | 0.7657767 | 0.7035679 | 0.006502034 | 0.7790667 | 0.008146549 | 0.7790704 | 0.005943355
|  |  | 5382 | 0.9870025 | 0.9978606 | 0.0006944364 | 0.9922297 | 0.110751 | 0.9923245 | 0.1862725 |  |  | 5306 | 0.9495743 | 0.9826999 | 0.002055065 | 0.9592247 | 0.004842611 | 0.959249 | 0.004834836 |  |  | 5530 | 0.8870256 | 0.9665944 | 0.002867949 | 0.9041192 | 0.006526882 | 0.9041233 | 0.006435464 |  |  | 6300 | 0.785008 | 0.9150456 | 0.0065203 | 0.7915965 | 0.0081797 | 0.7915793 | 0.007987972 |  |  | 316260 | 0.8860887 | 0.8678712 | 0.01311987 | 0.891929 | 0.01258797 | 0.8919376 | 0.01273629 |  |  | 274060 | 0.7657767 | 0.7035679 | 0.006502034 | 0.7791706 | 0.008145494 | 0.7791743 | 0.005942188
|  |  | 5387 | 0.9870025 | 0.9978697 | 0.0006935168 | 0.9922563 | 0.1107545 | 0.9923509 | 0.1862654 |  |  | 5311 | 0.9476534 | 0.9827195 | 0.002048282 | 0.9592392 | 0.004841695 | 0.9592635 | 0.004833477 |  |  | 5535 | 0.8859466 | 0.9665973 | 0.002866961 | 0.9041221 | 0.006526886 | 0.9041262 | 0.006435482 |  |  | 6360 | 0.7866895 | 0.915046 | 0.006520298 | 0.7917015 | 0.00818133 | 0.7916843 | 0.007990168 |  |  | 316560 | 0.8860887 | 0.8678712 | 0.01311987 | 0.8920394 | 0.01258864 | 0.8920479 | 0.01273572 |  |  | 274360 | 0.7657767 | 0.7035679 | 0.006502034 | 0.7792743 | 0.008144435 | 0.779278 | 0.005941019
|  |  | 5392 | 0.9861066 | 0.9978787 | 0.0006926047 | 0.9922828 | 0.110758 | 0.9923772 | 0.1862584 |  |  | 5316 | 0.9486139 | 0.9827391 | 0.00204153 | 0.9592537 | 0.004840788 | 0.9592779 | 0.00483213 |  |  | 5540 | 0.8848676 | 0.9666002 | 0.002865984 | 0.904125 | 0.00652689 | 0.9041291 | 0.0064355 |  |  | 6420 | 0.785008 | 0.9150463 | 0.006520296 | 0.7918063 | 0.008182972 | 0.7917892 | 0.00799238 |  |  | 316860 | 0.8860887 | 0.8678712 | 0.01311987 | 0.8921496 | 0.01258932 | 0.8921582 | 0.01273515 |  |  | 274660 | 0.7636013 | 0.7035679 | 0.006502034 | 0.7793779 | 0.008143372 | 0.7793816 | 0.005939847
|  |  | 5397 | 0.9861066 | 0.9978877 | 0.0006917002 | 0.9923092 | 0.1107615 | 0.9924034 | 0.1862515 |  |  | 5321 | 0.9486139 | 0.9827586 | 0.002034809 | 0.9592681 | 0.004839888 | 0.9592923 | 0.004830795 |  |  | 5545 | 0.8859466 | 0.966603 | 0.002865019 | 0.9041279 | 0.006526895 | 0.904132 | 0.006435518 |  |  | 6480 | 0.785008 | 0.9150466 | 0.006520295 | 0.7919112 | 0.008184627 | 0.7918941 | 0.007994609 |  |  | 317160 | 0.8972784 | 0.8678712 | 0.01311987 | 0.8922598 | 0.01258999 | 0.8922683 | 0.01273458 |  |  | 274960 | 0.7679522 | 0.7035679 | 0.006502034 | 0.7794813 | 0.008142305 | 0.7794849 | 0.005938674
|  |  | 5402 | 0.9870025 | 0.9978966 | 0.0006908031 | 0.9923355 | 0.110765 | 0.9924295 | 0.1862446 |  |  | 5326 | 0.9505348 | 0.982778 | 0.002028119 | 0.9592824 | 0.004838998 | 0.9593066 | 0.004829472 |  |  | 5550 | 0.8859466 | 0.9666059 | 0.002864064 | 0.9041308 | 0.0065269 | 0.9041349 | 0.006435536 |  |  | 6540 | 0.7866895 | 0.9150468 | 0.006520295 | 0.792016 | 0.008186294 | 0.7919989 | 0.007996855 |  |  | 317460 | 0.8883267 | 0.8678712 | 0.01311987 | 0.8923698 | 0.01259066 | 0.8923783 | 0.012734 |  |  | 275260 | 0.7657767 | 0.7035679 | 0.006502034 | 0.7795845 | 0.008141234 | 0.7795881 | 0.005937498
|  |  | 5407 | 0.9870025 | 0.9979055 | 0.0006899134 | 0.9923617 | 0.1107685 | 0.9924556 | 0.1862377 |  |  | 5331 | 0.9495743 | 0.9827972 | 0.00202146 | 0.9592967 | 0.004838115 | 0.9593208 | 0.004828161 |  |  | 5555 | 0.8848676 | 0.9666087 | 0.00286312 | 0.9041337 | 0.006526905 | 0.9041377 | 0.006435554 |  |  | 6600 | 0.7866895 | 0.9150471 | 0.006520294 | 0.7921207 | 0.008187974 | 0.7921036 | 0.007999117 |  |  | 317760 | 0.8860887 | 0.8678712 | 0.01311987 | 0.8924796 | 0.01259133 | 0.8924882 | 0.01273341 |  |  | 275560 | 0.7723031 | 0.7035679 | 0.006502034 | 0.7796876 | 0.008140159 | 0.7796912 | 0.005936321
|  |  | 5412 | 0.9861066 | 0.9979143 | 0.0006890311 | 0.9923878 | 0.1107719 | 0.9924815 | 0.1862309 |  |  | 5336 | 0.9495743 | 0.9828164 | 0.002014831 | 0.9593109 | 0.004837241 | 0.959335 | 0.004826862 |  |  | 5560 | 0.8870256 | 0.9666115 | 0.002862186 | 0.9041366 | 0.00652691 | 0.9041406 | 0.006435573 |  |  | 6660 | 0.7866895 | 0.9150473 | 0.006520294 | 0.7922254 | 0.008189666 | 0.7922083 | 0.008001395 |  |  | 318060 | 0.8883267 | 0.8678712 | 0.01311987 | 0.8925894 | 0.01259199 | 0.8925979 | 0.01273282 |  |  | 275860 | 0.7657767 | 0.7035679 | 0.006502034 | 0.7797904 | 0.008139081 | 0.779794 | 0.005935141
|  |  | 5417 | 0.9870025 | 0.9979231 | 0.0006881562 | 0.9924139 | 0.1107754 | 0.9925074 | 0.1862241 |  |  | 5341 | 0.9495743 | 0.9828355 | 0.002008234 | 0.959325 | 0.004836375 | 0.9593491 | 0.004825574 |  |  | 5565 | 0.8859466 | 0.9666142 | 0.002861263 | 0.9041394 | 0.006526916 | 0.9041435 | 0.006435591 |  |  | 6720 | 0.7900525 | 0.9150474 | 0.006520294 | 0.79233 | 0.00819137 | 0.792313 | 0.008003689 |  |  | 318360 | 0.8883267 | 0.8678712 | 0.01311987 | 0.892699 | 0.01259265 | 0.8927076 | 0.01273222 |  |  | 276160 | 0.7657767 | 0.7035679 | 0.006502034 | 0.7798931 | 0.008137998 | 0.7798967 | 0.005933959
|  |  | 5422 | 0.9870025 | 0.9979318 | 0.0006872885 | 0.9924398 | 0.1107788 | 0.9925331 | 0.1862174 |  |  | 5346 | 0.9486139 | 0.9828545 | 0.002001667 | 0.9593391 | 0.004835517 | 0.9593631 | 0.004824298 |  |  | 5570 | 0.8859466 | 0.966617 | 0.002860351 | 0.9041423 | 0.006526921 | 0.9041464 | 0.00643561 |  |  | 6780 | 0.788371 | 0.9150476 | 0.006520294 | 0.7924345 | 0.008193086 | 0.7924175 | 0.008006 |  |  | 318660 | 0.8860887 | 0.8678712 | 0.01311987 | 0.8928085 | 0.01259331 | 0.8928171 | 0.01273162 |  |  | 276460 | 0.7701276 | 0.7035679 | 0.006502034 | 0.7799957 | 0.008136912 | 0.7799993 | 0.005932776
|  |  | 5427 | 0.9861066 | 0.9979405 | 0.000686428 | 0.9924657 | 0.1107822 | 0.9925588 | 0.1862107 |  |  | 5351 | 0.9476534 | 0.9828734 | 0.001995131 | 0.9593531 | 0.004834667 | 0.9593771 | 0.004823034 |  |  | 5575 | 0.8859466 | 0.9666197 | 0.002859449 | 0.9041452 | 0.006526927 | 0.9041492 | 0.006435628 |  |  | 7080 | 0.7866895 | 0.9150482 | 0.006520295 | 0.7929564 | 0.008201847 | 0.7929396 | 0.008017791 |  |  | 318960 | 0.8838508 | 0.8678712 | 0.01311987 | 0.8929179 | 0.01259396 | 0.8929264 | 0.01273101 |  |  | 276760 | 0.7679522 | 0.7035679 | 0.006502034 | 0.780098 | 0.008135822 | 0.7801016 | 0.00593159
|  |  | 5432 | 0.9861066 | 0.9979491 | 0.0006855746 | 0.9924914 | 0.1107856 | 0.9925844 | 0.186204 |  |  | 5356 | 0.9505348 | 0.9828922 | 0.001988625 | 0.959367 | 0.004833825 | 0.959391 | 0.004821781 |  |  | 5580 | 0.8848676 | 0.9666225 | 0.002858557 | 0.9041481 | 0.006526932 | 0.9041521 | 0.006435647 |  |  | 7380 | 0.7900525 | 0.9150485 | 0.006520297 | 0.7934769 | 0.008210904 | 0.7934602 | 0.008029974 |  |  | 319260 | 0.8883267 | 0.8678712 | 0.01311987 | 0.8930271 | 0.01259462 | 0.8930357 | 0.0127304 |  |  | 277060 | 0.7657767 | 0.7035679 | 0.006502034 | 0.7802002 | 0.008134728 | 0.7802038 | 0.005930402
|  |  | 5437 | 0.9870025 | 0.9979577 | 0.0006847284 | 0.9925171 | 0.110789 | 0.9926099 | 0.1861974 |  |  | 5361 | 0.9486139 | 0.9829109 | 0.001982149 | 0.9593808 | 0.004832992 | 0.9594048 | 0.00482054 |  |  | 5585 | 0.8859466 | 0.9666252 | 0.002857675 | 0.9041509 | 0.006526938 | 0.904155 | 0.006435666 |  |  | 7680 | 0.7900525 | 0.9150486 | 0.006520298 | 0.7939959 | 0.00822025 | 0.7939794 | 0.00804254 |  |  | 319560 | 0.8905646 | 0.8678712 | 0.01311987 | 0.8931362 | 0.01259526 | 0.8931448 | 0.01272978 |  |  | 277360 | 0.776654 | 0.7035679 | 0.006502034 | 0.7803022 | 0.00813363 | 0.7803058 | 0.005929213
|  |  | 5442 | 0.9878985 | 0.9979662 | 0.0006838893 | 0.9925427 | 0.1107924 | 0.9926353 | 0.1861908 |  |  | 5366 | 0.9495743 | 0.9829295 | 0.001975704 | 0.9593946 | 0.004832166 | 0.9594186 | 0.00481931 |  |  | 5590 | 0.8859466 | 0.9666278 | 0.002856803 | 0.9041538 | 0.006526944 | 0.9041578 | 0.006435685 |  |  | 7980 | 0.7934154 | 0.9150487 | 0.006520298 | 0.7945136 | 0.008229878 | 0.7944972 | 0.00805548 |  |  | 319860 | 0.8883267 | 0.8678712 | 0.01311987 | 0.8932452 | 0.01259591 | 0.8932538 | 0.01272916 |  |  | 277660 | 0.7657767 | 0.7035679 | 0.006502034 | 0.7804041 | 0.008132529 | 0.7804076 | 0.005928021
|  |  | 5447 | 0.9878985 | 0.9979747 | 0.0006830571 | 0.9925682 | 0.1107958 | 0.9926606 | 0.1861842 |  |  | 5371 | 0.9495743 | 0.9829481 | 0.001969288 | 0.9594083 | 0.004831347 | 0.9594323 | 0.004818091 |  |  | 5595 | 0.8859466 | 0.9666305 | 0.002855942 | 0.9041566 | 0.00652695 | 0.9041607 | 0.006435704 |  |  | 8280 | 0.7934154 | 0.9150488 | 0.006520299 | 0.7950298 | 0.008239784 | 0.7950136 | 0.008068783 |  |  | 320160 | 0.8883267 | 0.8678712 | 0.01311987 | 0.8933541 | 0.01259655 | 0.8933627 | 0.01272853 |  |  | 277960 | 0.7679522 | 0.7035679 | 0.006502034 | 0.7805058 | 0.008131424 | 0.7805093 | 0.005926828
|  |  | 5452 | 0.9870025 | 0.9979831 | 0.000682232 | 0.9925936 | 0.1107992 | 0.9926859 | 0.1861777 |  |  | 5376 | 0.9486139 | 0.9829665 | 0.001962903 | 0.959422 | 0.004830537 | 0.9594459 | 0.004816883 |  |  | 5600 | 0.8859466 | 0.9666331 | 0.002855089 | 0.9041595 | 0.006526957 | 0.9041635 | 0.006435723 |  |  | 8580 | 0.7934154 | 0.9150488 | 0.006520299 | 0.7955446 | 0.008249959 | 0.7955285 | 0.008082442 |  |  | 320460 | 0.8860887 | 0.8678712 | 0.01311987 | 0.8934628 | 0.01259719 | 0.8934714 | 0.0127279 |  |  | 278260 | 0.7679522 | 0.7035679 | 0.006502034 | 0.7806073 | 0.008130315 | 0.7806108 | 0.005925632
|  |  | 5457 | 0.9878985 | 0.9979915 | 0.0006814137 | 0.9926189 | 0.1108025 | 0.992711 | 0.1861713 |  |  | 5381 | 0.9495743 | 0.9829848 | 0.001956548 | 0.9594356 | 0.004829734 | 0.9594594 | 0.004815686 |  |  | 5605 | 0.8859466 | 0.9666358 | 0.002854247 | 0.9041623 | 0.006526963 | 0.9041664 | 0.006435742 |  |  | 8880 | 0.7950969 | 0.9150488 | 0.006520299 | 0.796058 | 0.008260398 | 0.7960421 | 0.008096447 |  |  | 320760 | 0.8860887 | 0.8678712 | 0.01311987 | 0.8935715 | 0.01259783 | 0.89358 | 0.01272726 |  |  | 278560 | 0.7679522 | 0.7035679 | 0.006502034 | 0.7807086 | 0.008129202 | 0.7807121 | 0.005924435
|  |  | 5462 | 0.9870025 | 0.9979998 | 0.0006806023 | 0.9926442 | 0.1108059 | 0.9927361 | 0.1861648 |  |  | 5386 | 0.9505348 | 0.9830031 | 0.001950222 | 0.9594491 | 0.004828939 | 0.9594729 | 0.0048145 |  |  | 5610 | 0.8859466 | 0.9666384 | 0.002853414 | 0.9041652 | 0.006526969 | 0.9041692 | 0.006435761 |  |  | 9180 | 0.7950969 | 0.9150489 | 0.006520299 | 0.79657 | 0.008271094 | 0.7965542 | 0.008110789 |  |  | 321060 | 0.8816128 | 0.8678712 | 0.01311987 | 0.89368 | 0.01259846 | 0.8936885 | 0.01272662 |  |  | 278860 | 0.7723031 | 0.7035679 | 0.006502034 | 0.7808098 | 0.008128086 | 0.7808133 | 0.005923235
|  |  | 5467 | 0.9870025 | 0.9980081 | 0.0006797977 | 0.9926693 | 0.1108092 | 0.992761 | 0.1861584 |  |  | 5391 | 0.9486139 | 0.9830212 | 0.001943927 | 0.9594625 | 0.004828151 | 0.9594864 | 0.004813325 |  |  | 5615 | 0.8859466 | 0.966641 | 0.002852591 | 0.904168 | 0.006526976 | 0.9041721 | 0.00643578 |  |  | 9480 | 0.7950969 | 0.9150489 | 0.006520299 | 0.7970806 | 0.008282042 | 0.797065 | 0.008125459 |  |  | 321360 | 0.8883267 | 0.8678712 | 0.01311987 | 0.8937883 | 0.01259909 | 0.8937969 | 0.01272597 |  |  | 279160 | 0.7701276 | 0.7035679 | 0.006502034 | 0.7809108 | 0.008126966 | 0.7809143 | 0.005922034
|  |  | 5472 | 0.9861066 | 0.9980163 | 0.0006789999 | 0.9926944 | 0.1108125 | 0.9927859 | 0.1861521 |  |  | 5396 | 0.9495743 | 0.9830393 | 0.001937661 | 0.9594759 | 0.004827371 | 0.9594997 | 0.00481216 |  |  | 5620 | 0.8859466 | 0.9666436 | 0.002851777 | 0.9041709 | 0.006526983 | 0.9041749 | 0.006435799 |  |  | 9780 | 0.8018228 | 0.9150489 | 0.006520299 | 0.7975898 | 0.008293236 | 0.7975743 | 0.00814045 |  |  | 321660 | 0.8838508 | 0.8678712 | 0.01311987 | 0.8938966 | 0.01259972 | 0.8939051 | 0.01272532 |  |  | 279460 | 0.7701276 | 0.7035679 | 0.006502034 | 0.7810116 | 0.008125843 | 0.7810151 | 0.005920831
|  |  | 5477 | 0.9878985 | 0.9980245 | 0.0006782089 | 0.9927194 | 0.1108159 | 0.9928107 | 0.1861458 |  |  | 5401 | 0.9495743 | 0.9830573 | 0.001931424 | 0.9594893 | 0.004826598 | 0.959513 | 0.004811007 |  |  | 5625 | 0.8837886 | 0.9666461 | 0.002850972 | 0.9041737 | 0.00652699 | 0.9041777 | 0.006435818 |  |  | 10080 | 0.7967784 | 0.9150489 | 0.006520299 | 0.7980977 | 0.008304668 | 0.7980823 | 0.008155752 |  |  | 321960 | 0.8838508 | 0.8678712 | 0.01311987 | 0.8940047 | 0.01260034 | 0.8940133 | 0.01272466 |  |  | 279760 | 0.7657767 | 0.7035679 | 0.006502034 | 0.7811123 | 0.008124716 | 0.7811157 | 0.005919626
|  |  | 5482 | 0.9870025 | 0.9980326 | 0.0006774244 | 0.9927443 | 0.1108192 | 0.9928354 | 0.1861395 |  |  | 5406 | 0.9505348 | 0.9830752 | 0.001925217 | 0.9595025 | 0.004825832 | 0.9595263 | 0.004809863 |  |  | 5630 | 0.8859466 | 0.9666487 | 0.002850176 | 0.9041766 | 0.006526997 | 0.9041806 | 0.006435838 |  |  | 10380 | 0.8001414 | 0.9150489 | 0.006520299 | 0.7986041 | 0.008316334 | 0.7985889 | 0.008171357 |  |  | 322260 | 0.8883267 | 0.8678712 | 0.01311987 | 0.8941127 | 0.01260096 | 0.8941213 | 0.012724 |  |  | 280060 | 0.7679522 | 0.7035679 | 0.006502034 | 0.7812127 | 0.008123586 | 0.7812162 | 0.00591842
|  |  | 5487 | 0.9861066 | 0.9980407 | 0.0006766466 | 0.9927691 | 0.1108224 | 0.9928601 | 0.1861332 |  |  | 5411 | 0.9495743 | 0.983093 | 0.00191904 | 0.9595157 | 0.004825074 | 0.9595394 | 0.004808731 |  |  | 5635 | 0.8859466 | 0.9666512 | 0.00284939 | 0.9041794 | 0.006527004 | 0.9041834 | 0.006435857 |  |  | 10680 | 0.8018228 | 0.9150489 | 0.006520299 | 0.7991092 | 0.008328228 | 0.7990941 | 0.008187257 |  |  | 322560 | 0.8905646 | 0.8678712 | 0.01311987 | 0.8942206 | 0.01260158 | 0.8942292 | 0.01272333 |  |  | 280360 | 0.7744785 | 0.7035679 | 0.006502034 | 0.7813131 | 0.008122452 | 0.7813165 | 0.005917211
|  |  | 5492 | 0.9870025 | 0.9980488 | 0.0006758754 | 0.9927938 | 0.1108257 | 0.9928846 | 0.186127 |  |  | 5416 | 0.9486139 | 0.9831107 | 0.001912891 | 0.9595289 | 0.004824323 | 0.9595526 | 0.004807608 |  |  | 5640 | 0.8859466 | 0.9666537 | 0.002848612 | 0.9041822 | 0.006527011 | 0.9041862 | 0.006435877 |  |  | 10980 | 0.8018228 | 0.9150489 | 0.006520299 | 0.7996128 | 0.008340344 | 0.7995979 | 0.008203443 |  |  | 322860 | 0.8928025 | 0.8678712 | 0.01311987 | 0.8943283 | 0.0126022 | 0.8943369 | 0.01272266 |  |  | 280660 | 0.776654 | 0.7035679 | 0.006502034 | 0.7814132 | 0.008121314 | 0.7814166 | 0.005916001
|  |  | 5497 | 0.9870025 | 0.9980568 | 0.0006751107 | 0.9928184 | 0.110829 | 0.9929091 | 0.1861209 |  |  | 5421 | 0.9486139 | 0.9831283 | 0.001906772 | 0.9595419 | 0.004823579 | 0.9595656 | 0.004806496 |  |  | 5645 | 0.8870256 | 0.9666562 | 0.002847843 | 0.9041851 | 0.006527018 | 0.9041891 | 0.006435896 |  |  | 11280 | 0.8035043 | 0.9150489 | 0.006520299 | 0.8001151 | 0.008352675 | 0.8001003 | 0.008219907 |  |  | 323160 | 0.8905646 | 0.8678712 | 0.01311987 | 0.894436 | 0.01260281 | 0.8944445 | 0.01272198 |  |  | 280960 | 0.7679522 | 0.7035679 | 0.006502034 | 0.7815132 | 0.008120174 | 0.7815166 | 0.005914789
|  |  | 5502 | 0.9861066 | 0.9980647 | 0.0006743525 | 0.992843 | 0.1108323 | 0.9929334 | 0.1861147 |  |  | 5426 | 0.9495743 | 0.9831458 | 0.001900682 | 0.9595549 | 0.004822843 | 0.9595786 | 0.004805394 |  |  | 5650 | 0.8848676 | 0.9666586 | 0.002847083 | 0.9041879 | 0.006527026 | 0.9041919 | 0.006435916 |  |  | 11580 | 0.8018228 | 0.9150489 | 0.006520299 | 0.8006161 | 0.008365217 | 0.8006014 | 0.008236642 |  |  | 323460 | 0.8905646 | 0.8678712 | 0.01311987 | 0.8945435 | 0.01260342 | 0.8945521 | 0.0127213 |  |  | 281260 | 0.7657767 | 0.7035679 | 0.006502034 | 0.781613 | 0.008119029 | 0.7816164 | 0.005913575
|  |  | 5507 | 0.9870025 | 0.9980726 | 0.0006736007 | 0.9928674 | 0.1108355 | 0.9929577 | 0.1861086 |  |  | 5431 | 0.9495743 | 0.9831633 | 0.001894621 | 0.9595679 | 0.004822113 | 0.9595915 | 0.004804302 |  |  | 5655 | 0.8859466 | 0.9666611 | 0.002846332 | 0.9041907 | 0.006527033 | 0.9041947 | 0.006435935 |  |  | 11880 | 0.8051858 | 0.9150489 | 0.006520299 | 0.8011156 | 0.008377964 | 0.8011011 | 0.008253639 |  |  | 323760 | 0.8883267 | 0.8678712 | 0.01311987 | 0.8946509 | 0.01260403 | 0.8946594 | 0.01272061 |  |  | 281560 | 0.7636013 | 0.7035679 | 0.006502034 | 0.7817127 | 0.008117881 | 0.7817161 | 0.005912359
|  |  | 5512 | 0.9878985 | 0.9980805 | 0.0006728553 | 0.9928918 | 0.1108387 | 0.9929819 | 0.1861026 |  |  | 5436 | 0.9486139 | 0.9831806 | 0.001888588 | 0.9595808 | 0.00482139 | 0.9596044 | 0.004803221 |  |  | 5660 | 0.8870256 | 0.9666635 | 0.002845589 | 0.9041935 | 0.006527041 | 0.9041975 | 0.006435955 |  |  | 12180 | 0.8068673 | 0.9150489 | 0.006520299 | 0.8016138 | 0.00839091 | 0.8015994 | 0.00827089 |  |  | 324060 | 0.8928025 | 0.8678712 | 0.01311987 | 0.8947581 | 0.01260463 | 0.8947667 | 0.01271992 |  |  | 281860 | 0.7657767 | 0.7035679 | 0.006502034 | 0.7818122 | 0.00811673 | 0.7818155 | 0.005911142
|  |  | 5517 | 0.9870025 | 0.9980883 | 0.0006721163 | 0.9929161 | 0.110842 | 0.9930061 | 0.1860966 |  |  | 5441 | 0.9486139 | 0.9831979 | 0.001882585 | 0.9595936 | 0.004820675 | 0.9596172 | 0.004802149 |  |  | 5665 | 0.8848676 | 0.966666 | 0.002844855 | 0.9041963 | 0.006527049 | 0.9042003 | 0.006435975 |  |  | 12480 | 0.8051858 | 0.9150489 | 0.006520299 | 0.8021106 | 0.00840405 | 0.8020964 | 0.008288389 |  |  | 324360 | 0.8860887 | 0.8678712 | 0.01311987 | 0.8948653 | 0.01260523 | 0.8948738 | 0.01271922 |  |  | 282160 | 0.7723031 | 0.7035679 | 0.006502034 | 0.7819115 | 0.008115575 | 0.7819148 | 0.005909923
|  |  | 5522 | 0.9861066 | 0.9980961 | 0.0006713835 | 0.9929403 | 0.1108452 | 0.9930301 | 0.1860906 |  |  | 5446 | 0.9495743 | 0.9832151 | 0.00187661 | 0.9596064 | 0.004819966 | 0.9596299 | 0.004801087 |  |  | 5670 | 0.8859466 | 0.9666684 | 0.002844129 | 0.9041991 | 0.006527057 | 0.9042031 | 0.006435995 |  |  | 12780 | 0.8035043 | 0.9150489 | 0.006520299 | 0.8026061 | 0.008417378 | 0.802592 | 0.008306126 |  |  | 324660 | 0.8860887 | 0.8678712 | 0.01311987 | 0.8949723 | 0.01260583 | 0.8949809 | 0.01271852 |  |  | 282460 | 0.7788294 | 0.7035679 | 0.006502034 | 0.7820106 | 0.008114417 | 0.782014 | 0.005908702
|  |  | 5527 | 0.9878985 | 0.9981038 | 0.000670657 | 0.9929644 | 0.1108484 | 0.993054 | 0.1860846 |  |  | 5451 | 0.9505348 | 0.9832322 | 0.001870664 | 0.9596191 | 0.004819264 | 0.9596426 | 0.004800035 |  |  | 5675 | 0.8859466 | 0.9666708 | 0.002843411 | 0.904202 | 0.006527065 | 0.904206 | 0.006436015 |  |  | 13080 | 0.8102302 | 0.9150489 | 0.006520299 | 0.8031002 | 0.00843089 | 0.8030862 | 0.008324096 |  |  | 324960 | 0.8905646 | 0.8678712 | 0.01311987 | 0.8950792 | 0.01260643 | 0.8950878 | 0.01271781 |  |  | 282760 | 0.7723031 | 0.7035679 | 0.006502034 | 0.7821096 | 0.008113256 | 0.782113 | 0.005907479
|  |  | 5532 | 0.9861066 | 0.9981115 | 0.0006699367 | 0.9929885 | 0.1108516 | 0.9930779 | 0.1860787 |  |  | 5456 | 0.9505348 | 0.9832492 | 0.001864746 | 0.9596317 | 0.004818568 | 0.9596552 | 0.004798992 |  |  | 5680 | 0.8848676 | 0.9666731 | 0.002842702 | 0.9042048 | 0.006527073 | 0.9042088 | 0.006436034 |  |  | 13380 | 0.8085488 | 0.9150489 | 0.006520299 | 0.803593 | 0.008444579 | 0.8035792 | 0.00834229 |  |  | 325260 | 0.8905646 | 0.8678712 | 0.01311987 | 0.8951859 | 0.01260702 | 0.8951945 | 0.0127171 |  |  | 283060 | 0.776654 | 0.7035679 | 0.006502034 | 0.7822084 | 0.008112091 | 0.7822118 | 0.005906255
|  |  | 5537 | 0.9878985 | 0.9981191 | 0.0006692226 | 0.9930124 | 0.1108548 | 0.9931017 | 0.1860728 |  |  | 5461 | 0.9514953 | 0.9832661 | 0.001858857 | 0.9596443 | 0.00481788 | 0.9596677 | 0.00479796 |  |  | 5685 | 0.8859466 | 0.9666755 | 0.002842001 | 0.9042076 | 0.006527081 | 0.9042116 | 0.006436054 |  |  | 13680 | 0.8102302 | 0.9150489 | 0.006520299 | 0.8040845 | 0.008458442 | 0.8040707 | 0.008360702 |  |  | 325560 | 0.8860887 | 0.8678712 | 0.01311987 | 0.8952926 | 0.01260761 | 0.8953012 | 0.01271638 |  |  | 283360 | 0.7701276 | 0.7035679 | 0.006502034 | 0.7823071 | 0.008110923 | 0.7823104 | 0.005905029
|  |  | 5542 | 0.9861066 | 0.9981267 | 0.0006685145 | 0.9930363 | 0.1108579 | 0.9931254 | 0.186067 |  |  | 5466 | 0.9486139 | 0.983283 | 0.001852996 | 0.9596568 | 0.004817198 | 0.9596802 | 0.004796937 |  |  | 5690 | 0.8848676 | 0.9666778 | 0.002841307 | 0.9042104 | 0.006527089 | 0.9042144 | 0.006436074 |  |  | 13980 | 0.8119117 | 0.9150489 | 0.006520299 | 0.8045745 | 0.008472472 | 0.8045609 | 0.008379324 |  |  | 325860 | 0.8883267 | 0.8678712 | 0.01311987 | 0.8953991 | 0.0126082 | 0.8954077 | 0.01271566 |  |  | 283660 | 0.7744785 | 0.7035679 | 0.006502034 | 0.7824056 | 0.008109752 | 0.7824089 | 0.005903801
|  |  | 5547 | 0.9861066 | 0.9981342 | 0.0006678125 | 0.9930601 | 0.1108611 | 0.993149 | 0.1860612 |  |  | 5471 | 0.9495743 | 0.9832997 | 0.001847163 | 0.9596693 | 0.004816523 | 0.9596927 | 0.004795923 |  |  | 5695 | 0.8859466 | 0.9666802 | 0.002840622 | 0.9042132 | 0.006527098 | 0.9042172 | 0.006436094 |  |  | 14280 | 0.8119117 | 0.9150489 | 0.006520299 | 0.8050633 | 0.008486665 | 0.8050498 | 0.008398149 |  |  | 326160 | 0.8905646 | 0.8678712 | 0.01311987 | 0.8955055 | 0.01260878 | 0.8955141 | 0.01271493 |  |  | 283960 | 0.7679522 | 0.7035679 | 0.006502034 | 0.7825039 | 0.008108578 | 0.7825072 | 0.005902572
|  |  | 5552 | 0.9870025 | 0.9981417 | 0.0006671166 | 0.9930838 | 0.1108642 | 0.9931726 | 0.1860554 |  |  | 5476 | 0.9495743 | 0.9833164 | 0.001841359 | 0.9596817 | 0.004815854 | 0.9597051 | 0.004794919 |  |  | 5700 | 0.8837886 | 0.9666825 | 0.002839944 | 0.904216 | 0.006527106 | 0.90422 | 0.006436115 |  |  | 14580 | 0.8152747 | 0.9150489 | 0.006520299 | 0.8055507 | 0.008501016 | 0.8055374 | 0.008417171 |  |  | 326460 | 0.8838508 | 0.8678712 | 0.01311987 | 0.8956118 | 0.01260936 | 0.8956204 | 0.0127142 |  |  | 284260 | 0.7723031 | 0.7035679 | 0.006502034 | 0.7826021 | 0.0081074 | 0.7826053 | 0.005901341
|  |  | 5557 | 0.9870025 | 0.9981492 | 0.0006664266 | 0.9931075 | 0.1108674 | 0.993196 | 0.1860497 |  |  | 5481 | 0.9505348 | 0.983333 | 0.001835582 | 0.959694 | 0.004815191 | 0.9597174 | 0.004793924 |  |  | 5705 | 0.8848676 | 0.9666848 | 0.002839275 | 0.9042188 | 0.006527115 | 0.9042228 | 0.006436135 |  |  | 14880 | 0.8135932 | 0.9150489 | 0.006520299 | 0.8060368 | 0.008515521 | 0.8060236 | 0.008436382 |  |  | 326760 | 0.8860887 | 0.8678712 | 0.01311987 | 0.895718 | 0.01260994 | 0.8957266 | 0.01271347 |  |  | 284560 | 0.7701276 | 0.7035679 | 0.006502034 | 0.7827001 | 0.008106219 | 0.7827033 | 0.005900108
|  |  | 5562 | 0.9870025 | 0.9981566 | 0.0006657425 | 0.993131 | 0.1108705 | 0.9932194 | 0.186044 |  |  | 5486 | 0.9476534 | 0.9833495 | 0.001829834 | 0.9597063 | 0.004814535 | 0.9597296 | 0.004792938 |  |  | 5710 | 0.8870256 | 0.966687 | 0.002838613 | 0.9042216 | 0.006527124 | 0.9042255 | 0.006436155 |  |  | 15180 | 0.8135932 | 0.9150489 | 0.006520299 | 0.8065215 | 0.008530173 | 0.8065085 | 0.008455776 |  |  | 327060 | 0.8905646 | 0.8678712 | 0.01311987 | 0.895824 | 0.01261051 | 0.8958326 | 0.01271272 |  |  | 284860 | 0.7723031 | 0.7035679 | 0.006502034 | 0.7827979 | 0.008105035 | 0.7828012 | 0.005898874
|  |  | 5567 | 0.9878985 | 0.998164 | 0.0006650643 | 0.9931545 | 0.1108736 | 0.9932427 | 0.1860383 |  |  | 5491 | 0.9495743 | 0.9833659 | 0.001824113 | 0.9597185 | 0.004813886 | 0.9597418 | 0.004791961 |  |  | 5715 | 0.8859466 | 0.9666893 | 0.002837958 | 0.9042244 | 0.006527132 | 0.9042283 | 0.006436175 |  |  | 15480 | 0.8152747 | 0.9150489 | 0.006520299 | 0.807005 | 0.008544969 | 0.806992 | 0.008475347 |  |  | 327360 | 0.8905646 | 0.8678712 | 0.01311987 | 0.8959299 | 0.01261109 | 0.8959385 | 0.01271198 |  |  | 285160 | 0.7723031 | 0.7035679 | 0.006502034 | 0.7828956 | 0.008103848 | 0.7828988 | 0.005897638
|  |  | 5572 | 0.9870025 | 0.9981713 | 0.000664392 | 0.9931779 | 0.1108767 | 0.9932659 | 0.1860327 |  |  | 5496 | 0.9486139 | 0.9833823 | 0.00181842 | 0.9597307 | 0.004813243 | 0.959754 | 0.004790994 |  |  | 5720 | 0.8870256 | 0.9666916 | 0.002837311 | 0.9042271 | 0.006527141 | 0.9042311 | 0.006436196 |  |  | 15780 | 0.8152747 | 0.9150489 | 0.006520299 | 0.8074871 | 0.008559904 | 0.8074743 | 0.008495088 |  |  | 327660 | 0.8860887 | 0.8678712 | 0.01311987 | 0.8960357 | 0.01261166 | 0.8960443 | 0.01271123 |  |  | 285460 | 0.776654 | 0.7035679 | 0.006502034 | 0.7829931 | 0.008102657 | 0.7829963 | 0.005896401
|  |  | 5577 | 0.9870025 | 0.9981786 | 0.0006637255 | 0.9932012 | 0.1108798 | 0.993289 | 0.1860271 |  |  | 5501 | 0.9495743 | 0.9833985 | 0.001812755 | 0.9597428 | 0.004812606 | 0.9597661 | 0.004790035 |  |  | 5725 | 0.8848676 | 0.9666938 | 0.002836672 | 0.9042299 | 0.00652715 | 0.9042339 | 0.006436216 |  |  | 16080 | 0.8152747 | 0.9150489 | 0.006520299 | 0.8079679 | 0.008574973 | 0.8079552 | 0.008514992 |  |  | 327960 | 0.8838508 | 0.8678712 | 0.01311987 | 0.8961414 | 0.01261222 | 0.89615 | 0.01271047 |  |  | 285760 | 0.7723031 | 0.7035679 | 0.006502034 | 0.7830904 | 0.008101464 | 0.7830936 | 0.005895162
|  |  | 5582 | 0.9878985 | 0.9981858 | 0.0006630647 | 0.9932244 | 0.1108829 | 0.9933121 | 0.1860215 |  |  | 5506 | 0.9495743 | 0.9834147 | 0.001807117 | 0.9597548 | 0.004811975 | 0.9597781 | 0.004789086 |  |  | 5730 | 0.8870256 | 0.966696 | 0.002836039 | 0.9042327 | 0.006527159 | 0.9042367 | 0.006436236 |  |  | 16380 | 0.8186377 | 0.9150489 | 0.006520299 | 0.8084474 | 0.008590172 | 0.8084348 | 0.008535054 |  |  | 328260 | 0.8838508 | 0.8678712 | 0.01311987 | 0.896247 | 0.01261279 | 0.8962556 | 0.01270971 |  |  | 286060 | 0.7723031 | 0.7035679 | 0.006502034 | 0.7831876 | 0.008100267 | 0.7831908 | 0.005893922
|  |  | 5587 | 0.9870025 | 0.998193 | 0.0006624096 | 0.9932475 | 0.110886 | 0.993335 | 0.186016 |  |  | 5511 | 0.9495743 | 0.9834308 | 0.001801507 | 0.9597668 | 0.00481135 | 0.9597901 | 0.004788145 |  |  | 5735 | 0.8891836 | 0.9666982 | 0.002835414 | 0.9042355 | 0.006527168 | 0.9042395 | 0.006436257 |  |  | 16680 | 0.8186377 | 0.9150489 | 0.006520299 | 0.8089255 | 0.008605496 | 0.8089131 | 0.008555267 |  |  | 328560 | 0.8860887 | 0.8678712 | 0.01311987 | 0.8963524 | 0.01261335 | 0.896361 | 0.01270895 |  |  | 286360 | 0.7723031 | 0.7035679 | 0.006502034 | 0.7832846 | 0.008099067 | 0.7832878 | 0.00589268
|  |  | 5592 | 0.9878985 | 0.9982002 | 0.0006617602 | 0.9932706 | 0.1108891 | 0.9933579 | 0.1860105 |  |  | 5516 | 0.9495743 | 0.9834468 | 0.001795924 | 0.9597788 | 0.004810732 | 0.959802 | 0.004787213 |  |  | 5740 | 0.8870256 | 0.9667004 | 0.002834796 | 0.9042383 | 0.006527178 | 0.9042422 | 0.006436277 |  |  | 16980 | 0.8186377 | 0.9150489 | 0.006520299 | 0.8094024 | 0.008620942 | 0.8093901 | 0.008575626 |  |  | 328860 | 0.8905646 | 0.8678712 | 0.01311987 | 0.8964577 | 0.01261391 | 0.8964663 | 0.01270818 |  |  | 286660 | 0.7657767 | 0.7035679 | 0.006502034 | 0.7833815 | 0.008097864 | 0.7833846 | 0.005891436
|  |  | 5597 | 0.9870025 | 0.9982073 | 0.0006611165 | 0.9932936 | 0.1108921 | 0.9933807 | 0.186005 |  |  | 5521 | 0.9495743 | 0.9834628 | 0.001790369 | 0.9597906 | 0.004810119 | 0.9598138 | 0.00478629 |  |  | 5745 | 0.8837886 | 0.9667026 | 0.002834186 | 0.904241 | 0.006527187 | 0.904245 | 0.006436298 |  |  | 17280 | 0.8203191 | 0.9150489 | 0.006520299 | 0.809878 | 0.008636504 | 0.8098658 | 0.008596124 |  |  | 329160 | 0.8928025 | 0.8678712 | 0.01311987 | 0.8965629 | 0.01261446 | 0.8965715 | 0.0127074 |  |  | 286960 | 0.7701276 | 0.7035679 | 0.006502034 | 0.7834781 | 0.008096658 | 0.7834813 | 0.005890191
|  |  | 5602 | 0.9887945 | 0.9982144 | 0.0006604783 | 0.9933165 | 0.1108952 | 0.9934035 | 0.1859996 |  |  | 5526 | 0.9514953 | 0.9834786 | 0.001784841 | 0.9598025 | 0.004809513 | 0.9598256 | 0.004785376 |  |  | 5750 | 0.8881046 | 0.9667047 | 0.002833582 | 0.9042438 | 0.006527196 | 0.9042478 | 0.006436319 |  |  | 17580 | 0.8220006 | 0.9150489 | 0.006520299 | 0.8103523 | 0.008652179 | 0.8103402 | 0.008616756 |  |  | 329460 | 0.8860887 | 0.8678712 | 0.01311987 | 0.896668 | 0.01261502 | 0.8966766 | 0.01270663 |  |  | 287260 | 0.7788294 | 0.7035679 | 0.006502034 | 0.7835747 | 0.00809545 | 0.7835778 | 0.005888944
|  |  | 5607 | 0.9878985 | 0.9982214 | 0.0006598456 | 0.9933393 | 0.1108982 | 0.9934261 | 0.1859942 |  |  | 5531 | 0.9505348 | 0.9834944 | 0.00177934 | 0.9598142 | 0.004808912 | 0.9598374 | 0.00478447 |  |  | 5755 | 0.8859466 | 0.9667069 | 0.002832985 | 0.9042466 | 0.006527206 | 0.9042505 | 0.006436339 |  |  | 17880 | 0.8253636 | 0.9150489 | 0.006520299 | 0.8108252 | 0.008667963 | 0.8108133 | 0.008637517 |  |  | 329760 | 0.8883267 | 0.8678712 | 0.01311987 | 0.896773 | 0.01261557 | 0.8967815 | 0.01270584 |  |  | 287560 | 0.7723031 | 0.7035679 | 0.006502034 | 0.783671 | 0.008094238 | 0.7836742 | 0.005887696
|  |  | 5612 | 0.9878985 | 0.9982284 | 0.0006592185 | 0.9933621 | 0.1109013 | 0.9934487 | 0.1859888 |  |  | 5536 | 0.9495743 | 0.9835101 | 0.001773865 | 0.959826 | 0.004808318 | 0.9598491 | 0.004783573 |  |  | 5760 | 0.8859466 | 0.966709 | 0.002832395 | 0.9042494 | 0.006527215 | 0.9042533 | 0.00643636 |  |  | 18180 | 0.8253636 | 0.9150489 | 0.006520299 | 0.8112969 | 0.008683851 | 0.8112851 | 0.0086584 |  |  | 330060 | 0.8860887 | 0.8678712 | 0.01311987 | 0.8968778 | 0.01261611 | 0.8968864 | 0.01270505 |  |  | 287860 | 0.7744785 | 0.7035679 | 0.006502034 | 0.7837672 | 0.008093023 | 0.7837704 | 0.005886447
|  |  | 5617 | 0.9870025 | 0.9982354 | 0.0006585968 | 0.9933847 | 0.1109043 | 0.9934712 | 0.1859835 |  |  | 5541 | 0.9495743 | 0.9835257 | 0.001768418 | 0.9598376 | 0.004807729 | 0.9598607 | 0.004782684 |  |  | 5765 | 0.8837886 | 0.9667111 | 0.002831812 | 0.9042521 | 0.006527225 | 0.9042561 | 0.006436381 |  |  | 18480 | 0.8253636 | 0.9150489 | 0.006520299 | 0.8117673 | 0.008699839 | 0.8117556 | 0.0086794 |  |  | 330360 | 0.8883267 | 0.8678712 | 0.01311987 | 0.8969825 | 0.01261666 | 0.8969911 | 0.01270426 |  |  | 288160 | 0.776654 | 0.7035679 | 0.006502034 | 0.7838633 | 0.008091805 | 0.7838664 | 0.005885196
|  |  | 5622 | 0.9887945 | 0.9982423 | 0.0006579805 | 0.9934073 | 0.1109073 | 0.9934936 | 0.1859782 |  |  | 5546 | 0.9495743 | 0.9835413 | 0.001762998 | 0.9598492 | 0.004807146 | 0.9598723 | 0.004781803 |  |  | 5770 | 0.8870256 | 0.9667132 | 0.002831236 | 0.9042549 | 0.006527235 | 0.9042588 | 0.006436401 |  |  | 18780 | 0.8220006 | 0.9150489 | 0.006520299 | 0.8122364 | 0.008715923 | 0.8122248 | 0.008700511 |  |  | 330660 | 0.8928025 | 0.8678712 | 0.01311987 | 0.8970871 | 0.0126172 | 0.8970957 | 0.01270346 |  |  | 288460 | 0.7744785 | 0.7035679 | 0.006502034 | 0.7839592 | 0.008090584 | 0.7839623 | 0.005883943
|  |  | 5627 | 0.9870025 | 0.9982491 | 0.0006573696 | 0.9934299 | 0.1109103 | 0.993516 | 0.1859729 |  |  | 5551 | 0.9514953 | 0.9835568 | 0.001757604 | 0.9598608 | 0.004806569 | 0.9598838 | 0.004780931 |  |  | 5775 | 0.8870256 | 0.9667153 | 0.002830666 | 0.9042576 | 0.006527244 | 0.9042616 | 0.006436422 |  |  | 19080 | 0.8220006 | 0.9150489 | 0.006520299 | 0.8127042 | 0.008732101 | 0.8126928 | 0.00872173 |  |  | 330960 | 0.8860887 | 0.8678712 | 0.01311987 | 0.8971916 | 0.01261774 | 0.8972002 | 0.01270266 |  |  | 288760 | 0.7831803 | 0.7035679 | 0.006502034 | 0.7840549 | 0.008089361 | 0.784058 | 0.005882689
|  |  | 5632 | 0.9870025 | 0.998256 | 0.000656764 | 0.9934523 | 0.1109133 | 0.9935382 | 0.1859677 |  |  | 5556 | 0.9486139 | 0.9835722 | 0.001752238 | 0.9598723 | 0.004805997 | 0.9598953 | 0.004780067 |  |  | 5780 | 0.8870256 | 0.9667174 | 0.002830103 | 0.9042604 | 0.006527254 | 0.9042644 | 0.006436443 |  |  | 19380 | 0.8236821 | 0.9150489 | 0.006520299 | 0.8131708 | 0.008748367 | 0.8131595 | 0.00874305 |  |  | 331260 | 0.8838508 | 0.8678712 | 0.01311987 | 0.8972959 | 0.01261827 | 0.8973045 | 0.01270186 |  |  | 289060 | 0.7744785 | 0.7035679 | 0.006502034 | 0.7841505 | 0.008088134 | 0.7841535 | 0.005881434
|  |  | 5637 | 0.9887945 | 0.9982628 | 0.0006561638 | 0.9934746 | 0.1109162 | 0.9935604 | 0.1859625 |  |  | 5561 | 0.9486139 | 0.9835875 | 0.001746897 | 0.9598837 | 0.004805431 | 0.9599067 | 0.004779211 |  |  | 5785 | 0.8870256 | 0.9667194 | 0.002829546 | 0.9042632 | 0.006527264 | 0.9042671 | 0.006436464 |  |  | 19680 | 0.8220006 | 0.9150489 | 0.006520299 | 0.8136361 | 0.008764718 | 0.8136249 | 0.008764466 |  |  | 331560 | 0.8883267 | 0.8678712 | 0.01311987 | 0.8974002 | 0.01261881 | 0.8974088 | 0.01270105 |  |  | 289360 | 0.776654 | 0.7035679 | 0.006502034 | 0.7842459 | 0.008086905 | 0.7842489 | 0.005880177
|  |  | 5642 | 0.9870025 | 0.9982695 | 0.0006555687 | 0.9934969 | 0.1109192 | 0.9935825 | 0.1859574 |  |  | 5566 | 0.9486139 | 0.9836027 | 0.001741584 | 0.9598951 | 0.004804871 | 0.9599181 | 0.004778363 |  |  | 5790 | 0.8859466 | 0.9667215 | 0.002828996 | 0.9042659 | 0.006527274 | 0.9042699 | 0.006436485 |  |  | 19980 | 0.8236821 | 0.9150489 | 0.006520299 | 0.8141001 | 0.008781151 | 0.814089 | 0.008785973 |  |  | 331860 | 0.8928025 | 0.8678712 | 0.01311987 | 0.8975043 | 0.01261934 | 0.8975129 | 0.01270023 |  |  | 289660 | 0.7744785 | 0.7035679 | 0.006502034 | 0.7843411 | 0.008085672 | 0.7843442 | 0.005878919
|  |  | 5647 | 0.9870025 | 0.9982763 | 0.0006549789 | 0.9935191 | 0.1109222 | 0.9936046 | 0.1859522 |  |  | 5571 | 0.9505348 | 0.9836179 | 0.001736296 | 0.9599064 | 0.004804316 | 0.9599294 | 0.004777523 |  |  | 5795 | 0.8870256 | 0.9667235 | 0.002828452 | 0.9042687 | 0.006527284 | 0.9042726 | 0.006436506 |  |  | 20280 | 0.8236821 | 0.9150489 | 0.006520299 | 0.8145628 | 0.008797661 | 0.8145518 | 0.008807568 |  |  | 332160 | 0.8883267 | 0.8678712 | 0.01311987 | 0.8976083 | 0.01261987 | 0.8976169 | 0.01269941 |  |  | 289960 | 0.7810049 | 0.7035679 | 0.006502034 | 0.7844362 | 0.008084437 | 0.7844392 | 0.005877659
|  |  | 5652 | 0.9870025 | 0.9982829 | 0.0006543942 | 0.9935413 | 0.1109251 | 0.9936265 | 0.1859471 |  |  | 5576 | 0.9495743 | 0.983633 | 0.001731035 | 0.9599177 | 0.004803767 | 0.9599406 | 0.004776692 |  |  | 5800 | 0.8859466 | 0.9667255 | 0.002827914 | 0.9042714 | 0.006527294 | 0.9042754 | 0.006436527 |  |  | 20580 | 0.8270451 | 0.9150489 | 0.006520299 | 0.8150243 | 0.008814245 | 0.8150134 | 0.008829244 |  |  | 332460 | 0.8905646 | 0.8678712 | 0.01311987 | 0.8977122 | 0.01262039 | 0.8977208 | 0.01269859 |  |  | 290260 | 0.7788294 | 0.7035679 | 0.006502034 | 0.7845311 | 0.008083199 | 0.7845341 | 0.005876398
|  |  | 5657 | 0.9870025 | 0.9982896 | 0.0006538147 | 0.9935633 | 0.1109281 | 0.9936484 | 0.185942 |  |  | 5581 | 0.9486139 | 0.983648 | 0.0017258 | 0.9599289 | 0.004803223 | 0.9599518 | 0.004775868 |  |  | 5805 | 0.8859466 | 0.9667275 | 0.002827383 | 0.9042742 | 0.006527305 | 0.9042781 | 0.006436548 |  |  | 20880 | 0.8253636 | 0.9150489 | 0.006520299 | 0.8154845 | 0.008830901 | 0.8154738 | 0.008850997 |  |  | 332760 | 0.8860887 | 0.8678712 | 0.01311987 | 0.8978159 | 0.01262092 | 0.8978245 | 0.01269776 |  |  | 290560 | 0.776654 | 0.7035679 | 0.006502034 | 0.7846259 | 0.008081959 | 0.7846289 | 0.005875136
|  |  | 5662 | 0.9870025 | 0.9982962 | 0.0006532403 | 0.9935853 | 0.110931 | 0.9936702 | 0.185937 |  |  | 5586 | 0.9495743 | 0.9836629 | 0.001720592 | 0.9599401 | 0.004802685 | 0.959963 | 0.004775052 |  |  | 5810 | 0.8870256 | 0.9667295 | 0.002826858 | 0.9042769 | 0.006527315 | 0.9042809 | 0.006436569 |  |  | 21180 | 0.8287265 | 0.9150489 | 0.006520299 | 0.8159435 | 0.008847623 | 0.8159328 | 0.008872823 |  |  | 333060 | 0.8905646 | 0.8678712 | 0.01311987 | 0.8979196 | 0.01262144 | 0.8979282 | 0.01269692 |  |  | 290860 | 0.7723031 | 0.7035679 | 0.006502034 | 0.7847205 | 0.008080715 | 0.7847235 | 0.005873872
|  |  | 5667 | 0.9870025 | 0.9983027 | 0.0006526709 | 0.9936072 | 0.1109339 | 0.9936919 | 0.185932 |  |  | 5591 | 0.9495743 | 0.9836778 | 0.001715409 | 0.9599512 | 0.004802152 | 0.9599741 | 0.004774243 |  |  | 5815 | 0.8881046 | 0.9667315 | 0.002826338 | 0.9042797 | 0.006527325 | 0.9042836 | 0.00643659 |  |  | 21480 | 0.8287265 | 0.9150489 | 0.006520299 | 0.8164012 | 0.00886441 | 0.8163907 | 0.008894717 |  |  | 333360 | 0.8950405 | 0.8678712 | 0.01311987 | 0.8980231 | 0.01262195 | 0.8980317 | 0.01269608 |  |  | 291160 | 0.776654 | 0.7035679 | 0.006502034 | 0.7848149 | 0.008079469 | 0.7848179 | 0.005872607
|  |  | 5672 | 0.9861066 | 0.9983093 | 0.0006521065 | 0.993629 | 0.1109368 | 0.9937136 | 0.185927 |  |  | 5596 | 0.9495743 | 0.9836926 | 0.001710252 | 0.9599623 | 0.004801624 | 0.9599851 | 0.004773443 |  |  | 5820 | 0.8870256 | 0.9667335 | 0.002825825 | 0.9042824 | 0.006527336 | 0.9042863 | 0.006436612 |  |  | 21780 | 0.830408 | 0.9150489 | 0.006520299 | 0.8168576 | 0.008881257 | 0.8168472 | 0.008916674 |  |  | 333660 | 0.8972784 | 0.8678712 | 0.01311987 | 0.8981265 | 0.01262247 | 0.8981351 | 0.01269524 |  |  | 291460 | 0.7831803 | 0.7035679 | 0.006502034 | 0.7849092 | 0.00807822 | 0.7849122 | 0.005871341
|  |  | 5677 | 0.9870025 | 0.9983157 | 0.0006515471 | 0.9936508 | 0.1109397 | 0.9937352 | 0.1859221 |  |  | 5601 | 0.9505348 | 0.9837073 | 0.001705122 | 0.9599733 | 0.004801102 | 0.9599961 | 0.00477265 |  |  | 5825 | 0.8859466 | 0.9667354 | 0.002825318 | 0.9042851 | 0.006527346 | 0.9042891 | 0.006436633 |  |  | 22080 | 0.830408 | 0.9150489 | 0.006520299 | 0.8173128 | 0.008898162 | 0.8173026 | 0.008938692 |  |  | 333960 | 0.8860887 | 0.8678712 | 0.01311987 | 0.8982298 | 0.01262298 | 0.8982384 | 0.01269439 |  |  | 291760 | 0.7788294 | 0.7035679 | 0.006502034 | 0.7850034 | 0.008076968 | 0.7850063 | 0.005870073
|  |  | 5682 | 0.9878985 | 0.9983222 | 0.0006509926 | 0.9936724 | 0.1109426 | 0.9937567 | 0.1859172 |  |  | 5606 | 0.9495743 | 0.9837219 | 0.001700017 | 0.9599843 | 0.004800585 | 0.9600071 | 0.004771864 |  |  | 5830 | 0.8870256 | 0.9667373 | 0.002824816 | 0.9042879 | 0.006527357 | 0.9042918 | 0.006436654 |  |  | 22380 | 0.8320895 | 0.9150489 | 0.006520299 | 0.8177668 | 0.008915121 | 0.8177566 | 0.008960764 |  |  | 334260 | 0.8883267 | 0.8678712 | 0.01311987 | 0.898333 | 0.01262349 | 0.8983416 | 0.01269354 |  |  | 292060 | 0.776654 | 0.7035679 | 0.006502034 | 0.7850973 | 0.008075714 | 0.7851003 | 0.005868804
|  |  | 5687 | 0.9878985 | 0.9983286 | 0.000650443 | 0.993694 | 0.1109455 | 0.9937781 | 0.1859123 |  |  | 5611 | 0.9495743 | 0.9837365 | 0.001694937 | 0.9599952 | 0.004800073 | 0.9600179 | 0.004771086 |  |  | 5835 | 0.8870256 | 0.9667393 | 0.002824321 | 0.9042906 | 0.006527367 | 0.9042945 | 0.006436675 |  |  | 22680 | 0.833771 | 0.9150489 | 0.006520299 | 0.8182195 | 0.008932131 | 0.8182095 | 0.008982888 |  |  | 334560 | 0.8883267 | 0.8678712 | 0.01311987 | 0.898436 | 0.012624 | 0.8984446 | 0.01269269 |  |  | 292360 | 0.776654 | 0.7035679 | 0.006502034 | 0.7851911 | 0.008074457 | 0.7851941 | 0.005867534
|  |  | 5692 | 0.9870025 | 0.998335 | 0.0006498983 | 0.9937156 | 0.1109484 | 0.9937994 | 0.1859074 |  |  | 5616 | 0.9495743 | 0.983751 | 0.001689883 | 0.960006 | 0.004799566 | 0.9600288 | 0.004770316 |  |  | 5840 | 0.8870256 | 0.9667412 | 0.002823831 | 0.9042933 | 0.006527378 | 0.9042973 | 0.006436697 |  |  | 22980 | 0.8320895 | 0.9150489 | 0.006520299 | 0.818671 | 0.008949189 | 0.8186611 | 0.009005059 |  |  | 334860 | 0.8816128 | 0.8678712 | 0.01311987 | 0.898539 | 0.0126245 | 0.8985475 | 0.01269183 |  |  | 292660 | 0.7679522 | 0.7035679 | 0.006502034 | 0.7852848 | 0.008073197 | 0.7852877 | 0.005866263
|  |  | 5697 | 0.9878985 | 0.9983413 | 0.0006493584 | 0.993737 | 0.1109512 | 0.9938207 | 0.1859026 |  |  | 5621 | 0.9495743 | 0.9837654 | 0.001684855 | 0.9600169 | 0.004799064 | 0.9600396 | 0.004769553 |  |  | 5845 | 0.8881046 | 0.9667431 | 0.002823346 | 0.9042961 | 0.006527389 | 0.9043 | 0.006436718 |  |  | 23280 | 0.8354525 | 0.9150489 | 0.006520299 | 0.8191213 | 0.008966293 | 0.8191115 | 0.009027274 |  |  | 335160 | 0.8905646 | 0.8678712 | 0.01311987 | 0.8986418 | 0.012625 | 0.8986504 | 0.01269096 |  |  | 292960 | 0.7810049 | 0.7035679 | 0.006502034 | 0.7853783 | 0.008071935 | 0.7853812 | 0.00586499
|  |  | 5702 | 0.9870025 | 0.9983476 | 0.0006488233 | 0.9937584 | 0.1109541 | 0.9938419 | 0.1858978 |  |  | 5626 | 0.9505348 | 0.9837797 | 0.001679852 | 0.9600276 | 0.004798568 | 0.9600503 | 0.004768797 |  |  | 5850 | 0.8870256 | 0.966745 | 0.002822868 | 0.9042988 | 0.0065274 | 0.9043027 | 0.006436739 |  |  | 23580 | 0.8354525 | 0.9150489 | 0.006520299 | 0.8195703 | 0.008983438 | 0.8195606 | 0.009049528 |  |  | 335460 | 0.8816128 | 0.8678712 | 0.01311987 | 0.8987445 | 0.0126255 | 0.898753 | 0.01269009 |  |  | 293260 | 0.776654 | 0.7035679 | 0.006502034 | 0.7854717 | 0.00807067 | 0.7854746 | 0.005863716
|  |  | 5707 | 0.9870025 | 0.9983539 | 0.0006482929 | 0.9937797 | 0.1109569 | 0.9938631 | 0.1858931 |  |  | 5631 | 0.9486139 | 0.983794 | 0.001674875 | 0.9600383 | 0.004798076 | 0.960061 | 0.004768048 |  |  | 5855 | 0.8870256 | 0.9667468 | 0.002822394 | 0.9043015 | 0.00652741 | 0.9043055 | 0.006436761 |  |  | 23880 | 0.830408 | 0.9150489 | 0.006520299 | 0.8200181 | 0.009000623 | 0.8200085 | 0.009071817 |  |  | 335760 | 0.8860887 | 0.8678712 | 0.01311987 | 0.8988471 | 0.012626 | 0.8988556 | 0.01268922 |  |  | 293560 | 0.7788294 | 0.7035679 | 0.006502034 | 0.7855648 | 0.008069403 | 0.7855677 | 0.005862441
|  |  | 5712 | 0.9861066 | 0.9983601 | 0.0006477672 | 0.9938009 | 0.1109598 | 0.9938841 | 0.1858883 |  |  | 5636 | 0.9495743 | 0.9838082 | 0.001669923 | 0.960049 | 0.004797589 | 0.9600716 | 0.004767307 |  |  | 5860 | 0.8870256 | 0.9667487 | 0.002821927 | 0.9043043 | 0.006527421 | 0.9043082 | 0.006436782 |  |  | 24180 | 0.833771 | 0.9150489 | 0.006520299 | 0.8204647 | 0.009017844 | 0.8204552 | 0.009094139 |  |  | 336060 | 0.8838508 | 0.8678712 | 0.01311987 | 0.8989495 | 0.01262649 | 0.8989581 | 0.01268834 |  |  | 293860 | 0.7701276 | 0.7035679 | 0.006502034 | 0.7856579 | 0.008068132 | 0.7856608 | 0.005861164
|  |  | 5717 | 0.9870025 | 0.9983663 | 0.0006472462 | 0.9938221 | 0.1109626 | 0.9939051 | 0.1858836 |  |  | 5641 | 0.9514953 | 0.9838224 | 0.001664996 | 0.9600596 | 0.004797108 | 0.9600822 | 0.004766572 |  |  | 5865 | 0.8870256 | 0.9667505 | 0.002821465 | 0.904307 | 0.006527432 | 0.9043109 | 0.006436804 |  |  | 24480 | 0.8320895 | 0.9150489 | 0.006520299 | 0.82091 | 0.009035099 | 0.8209007 | 0.009116488 |  |  | 336360 | 0.8950405 | 0.8678712 | 0.01311987 | 0.8990519 | 0.01262698 | 0.8990604 | 0.01268746 |  |  | 294160 | 0.776654 | 0.7035679 | 0.006502034 | 0.7857508 | 0.00806686 | 0.7857536 | 0.005859886
|  |  | 5722 | 0.9878985 | 0.9983725 | 0.0006467298 | 0.9938432 | 0.1109654 | 0.993926 | 0.185879 |  |  | 5646 | 0.9505348 | 0.9838364 | 0.001660094 | 0.9600702 | 0.004796631 | 0.9600928 | 0.004765845 |  |  | 5870 | 0.8870256 | 0.9667524 | 0.002821008 | 0.9043097 | 0.006527443 | 0.9043136 | 0.006436825 |  |  | 24780 | 0.833771 | 0.9150489 | 0.006520299 | 0.8213542 | 0.009052385 | 0.8213449 | 0.009138863 |  |  | 336660 | 0.8905646 | 0.8678712 | 0.01311987 | 0.8991541 | 0.01262747 | 0.8991627 | 0.01268657 |  |  | 294460 | 0.7810049 | 0.7035679 | 0.006502034 | 0.7858435 | 0.008065585 | 0.7858463 | 0.005858608
|  |  | 5727 | 0.9870025 | 0.9983786 | 0.000646218 | 0.9938642 | 0.1109682 | 0.9939469 | 0.1858743 |  |  | 5651 | 0.9505348 | 0.9838504 | 0.001655217 | 0.9600807 | 0.004796159 | 0.9601033 | 0.004765125 |  |  | 5875 | 0.8870256 | 0.9667542 | 0.002820556 | 0.9043124 | 0.006527454 | 0.9043163 | 0.006436847 |  |  | 25080 | 0.8371339 | 0.9150489 | 0.006520299 | 0.8217971 | 0.0090697 | 0.821788 | 0.009161259 |  |  | 336960 | 0.8883267 | 0.8678712 | 0.01311987 | 0.8992562 | 0.01262796 | 0.8992648 | 0.01268568 |  |  | 294760 | 0.7744785 | 0.7035679 | 0.006502034 | 0.785936 | 0.008064307 | 0.7859389 | 0.005857327
|  |  | 5732 | 0.9870025 | 0.9983847 | 0.0006457108 | 0.9938851 | 0.110971 | 0.9939676 | 0.1858697 |  |  | 5656 | 0.9505348 | 0.9838643 | 0.001650365 | 0.9600911 | 0.004795692 | 0.9601137 | 0.004764412 |  |  | 5880 | 0.8881046 | 0.966756 | 0.00282011 | 0.9043151 | 0.006527466 | 0.9043191 | 0.006436869 |  |  | 25380 | 0.8354525 | 0.9150489 | 0.006520299 | 0.8222388 | 0.00908704 | 0.8222298 | 0.009183673 |  |  | 337260 | 0.8860887 | 0.8678712 | 0.01311987 | 0.8993582 | 0.01262844 | 0.8993668 | 0.01268479 |  |  | 295060 | 0.7788294 | 0.7035679 | 0.006502034 | 0.7860285 | 0.008063027 | 0.7860313 | 0.005856046
|  |  | 5737 | 0.9878985 | 0.9983907 | 0.0006452081 | 0.993906 | 0.1109738 | 0.9939883 | 0.1858651 |  |  | 5661 | 0.9495743 | 0.9838782 | 0.001645538 | 0.9601016 | 0.004795229 | 0.9601241 | 0.004763705 |  |  | 5885 | 0.8870256 | 0.9667578 | 0.002819669 | 0.9043179 | 0.006527477 | 0.9043218 | 0.00643689 |  |  | 25680 | 0.8354525 | 0.9150489 | 0.006520299 | 0.8226794 | 0.009104403 | 0.8226704 | 0.009206102 |  |  | 337560 | 0.8883267 | 0.8678712 | 0.01311987 | 0.8994601 | 0.01262892 | 0.8994687 | 0.01268389 |  |  | 295360 | 0.7831803 | 0.7035679 | 0.006502034 | 0.7861207 | 0.008061744 | 0.7861235 | 0.005854764
|  |  | 5742 | 0.9878985 | 0.9983967 | 0.0006447098 | 0.9939268 | 0.1109766 | 0.9940089 | 0.1858606 |  |  | 5666 | 0.9486139 | 0.983892 | 0.001640735 | 0.9601119 | 0.004794772 | 0.9601345 | 0.004763006 |  |  | 5890 | 0.8870256 | 0.9667596 | 0.002819233 | 0.9043206 | 0.006527488 | 0.9043245 | 0.006436912 |  |  | 25980 | 0.8388154 | 0.9150489 | 0.006520299 | 0.8231187 | 0.009121786 | 0.8231098 | 0.009228543 |  |  | 337860 | 0.8928025 | 0.8678712 | 0.01311987 | 0.8995618 | 0.0126294 | 0.8995704 | 0.01268299 |  |  | 295660 | 0.7897067 | 0.7035679 | 0.006502034 | 0.7862128 | 0.008060459 | 0.7862156 | 0.00585348
|  |  | 5747 | 0.9878985 | 0.9984027 | 0.000644216 | 0.9939475 | 0.1109793 | 0.9940295 | 0.1858561 |  |  | 5671 | 0.9495743 | 0.9839057 | 0.001635957 | 0.9601222 | 0.004794319 | 0.9601448 | 0.004762313 |  |  | 5895 | 0.8870256 | 0.9667614 | 0.002818802 | 0.9043233 | 0.006527499 | 0.9043272 | 0.006436934 |  |  | 26280 | 0.8404969 | 0.9150489 | 0.006520299 | 0.8235568 | 0.009139188 | 0.8235481 | 0.009250991 |  |  | 338160 | 0.8905646 | 0.8678712 | 0.01311987 | 0.8996635 | 0.01262987 | 0.8996721 | 0.01268208 |  |  | 295960 | 0.7788294 | 0.7035679 | 0.006502034 | 0.7863048 | 0.008059172 | 0.7863076 | 0.005852196
|  |  | 5752 | 0.9878985 | 0.9984087 | 0.0006437267 | 0.9939682 | 0.1109821 | 0.99405 | 0.1858516 |  |  | 5676 | 0.9495743 | 0.9839193 | 0.001631204 | 0.9601325 | 0.00479387 | 0.960155 | 0.004761627 |  |  | 5900 | 0.8881046 | 0.9667631 | 0.002818376 | 0.904326 | 0.006527511 | 0.9043299 | 0.006436955 |  |  | 26580 | 0.8388154 | 0.9150489 | 0.006520299 | 0.8239937 | 0.009156606 | 0.8239851 | 0.009273445 |  |  | 338460 | 0.8883267 | 0.8678712 | 0.01311987 | 0.899765 | 0.01263035 | 0.8997736 | 0.01268117 |  |  | 296260 | 0.7788294 | 0.7035679 | 0.006502034 | 0.7863966 | 0.008057882 | 0.7863994 | 0.00585091
|  |  | 5757 | 0.9870025 | 0.9984146 | 0.0006432417 | 0.9939887 | 0.1109848 | 0.9940704 | 0.1858471 |  |  | 5681 | 0.9495743 | 0.9839329 | 0.001626475 | 0.9601427 | 0.004793426 | 0.9601652 | 0.004760948 |  |  | 5905 | 0.8870256 | 0.9667649 | 0.002817955 | 0.9043287 | 0.006527522 | 0.9043326 | 0.006436977 |  |  | 26880 | 0.8404969 | 0.9150489 | 0.006520299 | 0.8244294 | 0.009174037 | 0.8244209 | 0.009295902 |  |  | 338760 | 0.8883267 | 0.8678712 | 0.01311987 | 0.8998664 | 0.01263082 | 0.899875 | 0.01268025 |  |  | 296560 | 0.7875312 | 0.7035679 | 0.006502034 | 0.7864882 | 0.00805659 | 0.786491 | 0.005849623
|  |  | 5762 | 0.9870025 | 0.9984205 | 0.000642761 | 0.9940092 | 0.1109876 | 0.9940907 | 0.1858427 |  |  | 5686 | 0.9486139 | 0.9839464 | 0.001621771 | 0.9601529 | 0.004792987 | 0.9601754 | 0.004760275 |  |  | 5910 | 0.8870256 | 0.9667666 | 0.002817538 | 0.9043314 | 0.006527534 | 0.9043353 | 0.006436999 |  |  | 27180 | 0.8421784 | 0.9150489 | 0.006520299 | 0.824864 | 0.009191479 | 0.8248555 | 0.009318357 |  |  | 339060 | 0.8905646 | 0.8678712 | 0.01311987 | 0.8999677 | 0.01263129 | 0.8999763 | 0.01267933 |  |  | 296860 | 0.7788294 | 0.7035679 | 0.006502034 | 0.7865797 | 0.008055295 | 0.7865825 | 0.005848335
|  |  | 5767 | 0.9887945 | 0.9984263 | 0.0006422846 | 0.9940297 | 0.1109903 | 0.994111 | 0.1858383 |  |  | 5691 | 0.9495743 | 0.9839599 | 0.001617091 | 0.9601631 | 0.004792552 | 0.9601855 | 0.004759608 |  |  | 5915 | 0.8870256 | 0.9667683 | 0.002817127 | 0.9043341 | 0.006527545 | 0.904338 | 0.006437021 |  |  | 27480 | 0.8404969 | 0.9150489 | 0.006520299 | 0.8252973 | 0.009208929 | 0.825289 | 0.009340809 |  |  | 339360 | 0.8928025 | 0.8678712 | 0.01311987 | 0.9000689 | 0.01263175 | 0.9000775 | 0.0126784 |  |  | 297160 | 0.7788294 | 0.7035679 | 0.006502034 | 0.786671 | 0.008053998 | 0.7866738 | 0.005847046
|  |  | 5772 | 0.9878985 | 0.9984321 | 0.0006418126 | 0.99405 | 0.110993 | 0.9941312 | 0.1858339 |  |  | 5696 | 0.9495743 | 0.9839733 | 0.001612435 | 0.9601731 | 0.004792122 | 0.9601955 | 0.004758949 |  |  | 5920 | 0.8881046 | 0.96677 | 0.002816721 | 0.9043368 | 0.006527557 | 0.9043407 | 0.006437043 |  |  | 27780 | 0.8388154 | 0.9150489 | 0.006520299 | 0.8257295 | 0.009226387 | 0.8257213 | 0.009363255 |  |  | 339660 | 0.8860887 | 0.8678712 | 0.01311987 | 0.90017 | 0.01263221 | 0.9001785 | 0.01267747 |  |  | 297460 | 0.7831803 | 0.7035679 | 0.006502034 | 0.7867622 | 0.008052698 | 0.7867649 | 0.005845755
|  |  | 5777 | 0.9870025 | 0.9984379 | 0.0006413447 | 0.9940703 | 0.1109958 | 0.9941513 | 0.1858295 |  |  | 5701 | 0.9495743 | 0.9839866 | 0.001607803 | 0.9601832 | 0.004791696 | 0.9602056 | 0.004758295 |  |  | 5925 | 0.8848676 | 0.9667717 | 0.002816319 | 0.9043395 | 0.006527568 | 0.9043434 | 0.006437065 |  |  | 28080 | 0.8421784 | 0.9150489 | 0.006520299 | 0.8261604 | 0.009243848 | 0.8261524 | 0.009385692 |  |  | 339960 | 0.8883267 | 0.8678712 | 0.01311987 | 0.9002709 | 0.01263267 | 0.9002795 | 0.01267654 |  |  | 297760 | 0.776654 | 0.7035679 | 0.006502034 | 0.7868532 | 0.008051397 | 0.786856 | 0.005844464
|  |  | 5782 | 0.9870025 | 0.9984436 | 0.0006408811 | 0.9940906 | 0.1109985 | 0.9941714 | 0.1858252 |  |  | 5706 | 0.9505348 | 0.9839998 | 0.001603195 | 0.9601932 | 0.004791275 | 0.9602155 | 0.004757648 |  |  | 5930 | 0.8859466 | 0.9667734 | 0.002815922 | 0.9043422 | 0.00652758 | 0.9043461 | 0.006437086 |  |  | 28380 | 0.8455413 | 0.9150489 | 0.006520299 | 0.8265903 | 0.009261312 | 0.8265823 | 0.009408117 |  |  | 340260 | 0.8860887 | 0.8678712 | 0.01311987 | 0.9003718 | 0.01263313 | 0.9003803 | 0.0126756 |  |  | 298060 | 0.7853558 | 0.7035679 | 0.006502034 | 0.7869441 | 0.008050093 | 0.7869468 | 0.005843172
|  |  | 5787 | 0.9878985 | 0.9984493 | 0.0006404216 | 0.9941107 | 0.1110012 | 0.9941914 | 0.1858209 |  |  | 5711 | 0.9505348 | 0.984013 | 0.001598611 | 0.9602031 | 0.004790858 | 0.9602255 | 0.004757008 |  |  | 5935 | 0.8870256 | 0.9667751 | 0.002815529 | 0.9043449 | 0.006527592 | 0.9043488 | 0.006437108 |  |  | 28680 | 0.8438599 | 0.9150489 | 0.006520299 | 0.8270189 | 0.009278776 | 0.827011 | 0.009430527 |  |  | 340560 | 0.8860887 | 0.8678712 | 0.01311987 | 0.9004725 | 0.01263359 | 0.900481 | 0.01267466 |  |  | 298360 | 0.7788294 | 0.7035679 | 0.006502034 | 0.7870348 | 0.008048787 | 0.7870375 | 0.005841878
|  |  | 5792 | 0.9878985 | 0.998455 | 0.0006399663 | 0.9941308 | 0.1110038 | 0.9942113 | 0.1858167 |  |  | 5716 | 0.9505348 | 0.9840261 | 0.001594052 | 0.960213 | 0.004790445 | 0.9602353 | 0.004756373 |  |  | 5940 | 0.8870256 | 0.9667768 | 0.002815141 | 0.9043476 | 0.006527603 | 0.9043515 | 0.00643713 |  |  | 28980 | 0.8438599 | 0.9150489 | 0.006520299 | 0.8274463 | 0.009296238 | 0.8274386 | 0.009452921 |  |  | 340860 | 0.8928025 | 0.8678712 | 0.01311987 | 0.9005731 | 0.01263404 | 0.9005817 | 0.01267372 |  |  | 298660 | 0.7831803 | 0.7035679 | 0.006502034 | 0.7871254 | 0.008047478 | 0.7871281 | 0.005840584
|  |  | 5797 | 0.9878985 | 0.9984607 | 0.000639515 | 0.9941508 | 0.1110065 | 0.9942311 | 0.1858124 |  |  | 5721 | 0.9495743 | 0.9840392 | 0.001589515 | 0.9602229 | 0.004790037 | 0.9602452 | 0.004755745 |  |  | 5945 | 0.8870256 | 0.9667784 | 0.002814758 | 0.9043503 | 0.006527615 | 0.9043542 | 0.006437152 |  |  | 29280 | 0.8438599 | 0.9150489 | 0.006520299 | 0.8278726 | 0.009313697 | 0.827865 | 0.009475295 |  |  | 341160 | 0.8905646 | 0.8678712 | 0.01311987 | 0.9006736 | 0.01263449 | 0.9006821 | 0.01267277 |  |  | 298960 | 0.7853558 | 0.7035679 | 0.006502034 | 0.7872158 | 0.008046167 | 0.7872185 | 0.005839289
|  |  | 5802 | 0.9878985 | 0.9984663 | 0.0006390679 | 0.9941708 | 0.1110092 | 0.9942509 | 0.1858082 |  |  | 5726 | 0.9495743 | 0.9840521 | 0.001585003 | 0.9602327 | 0.004789632 | 0.960255 | 0.004755123 |  |  | 5950 | 0.8870256 | 0.9667801 | 0.002814379 | 0.904353 | 0.006527627 | 0.9043569 | 0.006437174 |  |  | 29580 | 0.8455413 | 0.9150489 | 0.006520299 | 0.8282978 | 0.009331149 | 0.8282902 | 0.009497647 |  |  | 341460 | 0.8883267 | 0.8678712 | 0.01311987 | 0.900774 | 0.01263494 | 0.9007825 | 0.01267181 |  |  | 299260 | 0.7853558 | 0.7035679 | 0.006502034 | 0.7873061 | 0.008044854 | 0.7873088 | 0.005837992
|  |  | 5807 | 0.9878985 | 0.9984719 | 0.0006386247 | 0.9941907 | 0.1110119 | 0.9942706 | 0.185804 |  |  | 5731 | 0.9505348 | 0.9840651 | 0.001580514 | 0.9602424 | 0.004789232 | 0.9602647 | 0.004754507 |  |  | 5955 | 0.8870256 | 0.9667817 | 0.002814004 | 0.9043557 | 0.006527639 | 0.9043596 | 0.006437197 |  |  | 29880 | 0.8438599 | 0.9150489 | 0.006520299 | 0.8287217 | 0.009348594 | 0.8287143 | 0.009519976 |  |  | 341760 | 0.8860887 | 0.8678712 | 0.01311987 | 0.9008742 | 0.01263538 | 0.9008828 | 0.01267086 |  |  | 299560 | 0.7744785 | 0.7035679 | 0.006502034 | 0.7873962 | 0.008043539 | 0.7873989 | 0.005836695
|  |  | 5812 | 0.9878985 | 0.9984774 | 0.0006381856 | 0.9942105 | 0.1110145 | 0.9942903 | 0.1857999 |  |  | 5736 | 0.9505348 | 0.9840779 | 0.001576049 | 0.9602522 | 0.004788837 | 0.9602744 | 0.004753898 |  |  | 5960 | 0.8881046 | 0.9667833 | 0.002813634 | 0.9043584 | 0.006527651 | 0.9043623 | 0.006437219 |  |  | 30180 | 0.8455413 | 0.9150489 | 0.006520299 | 0.8291446 | 0.009366029 | 0.8291372 | 0.009542277 |  |  | 342060 | 0.8860887 | 0.8678712 | 0.01311987 | 0.9009744 | 0.01263582 | 0.9009829 | 0.01266989 |  |  | 299860 | 0.7831803 | 0.7035679 | 0.006502034 | 0.7874862 | 0.008042222 | 0.7874888 | 0.005835396
|  |  | 5817 | 0.9870025 | 0.9984829 | 0.0006377504 | 0.9942302 | 0.1110171 | 0.9943099 | 0.1857957 |  |  | 5741 | 0.9505348 | 0.9840907 | 0.001571607 | 0.9602618 | 0.004788445 | 0.9602841 | 0.004753294 |  |  | 5965 | 0.8881046 | 0.9667849 | 0.002813268 | 0.9043611 | 0.006527663 | 0.9043649 | 0.006437241 |  |  | 30480 | 0.8455413 | 0.9150489 | 0.006520299 | 0.8295662 | 0.009383452 | 0.8295589 | 0.00956455 |  |  | 342360 | 0.8883267 | 0.8678712 | 0.01311987 | 0.9010744 | 0.01263627 | 0.9010829 | 0.01266893 |  |  | 300160 | 0.7897067 | 0.7035679 | 0.006502034 | 0.787576 | 0.008040902 | 0.7875786 | 0.005834097
|  |  | 5822 | 0.9878985 | 0.9984884 | 0.0006373192 | 0.9942499 | 0.1110198 | 0.9943294 | 0.1857916 |  |  | 5746 | 0.9505348 | 0.9841034 | 0.001567189 | 0.9602715 | 0.004788058 | 0.9602937 | 0.004752696 |  |  | 5970 | 0.8870256 | 0.9667865 | 0.002812907 | 0.9043637 | 0.006527675 | 0.9043676 | 0.006437263 |  |  | 30780 | 0.8455413 | 0.9150489 | 0.006520299 | 0.8299867 | 0.009400863 | 0.8299795 | 0.009586792 |  |  | 342660 | 0.8905646 | 0.8678712 | 0.01311987 | 0.9011743 | 0.0126367 | 0.9011829 | 0.01266796 |  |  | 300460 | 0.776654 | 0.7035679 | 0.006502034 | 0.7876657 | 0.00803958 | 0.7876683 | 0.005832796
|  |  | 5827 | 0.9878985 | 0.9984939 | 0.0006368919 | 0.9942695 | 0.1110224 | 0.9943488 | 0.1857876 |  |  | 5751 | 0.9505348 | 0.9841161 | 0.001562794 | 0.9602811 | 0.004787674 | 0.9603032 | 0.004752104 |  |  | 5975 | 0.8881046 | 0.9667881 | 0.002812549 | 0.9043664 | 0.006527687 | 0.9043703 | 0.006437285 |  |  | 31080 | 0.8472228 | 0.9150489 | 0.006520299 | 0.8304061 | 0.009418258 | 0.830399 | 0.009609 |  |  | 342960 | 0.8860887 | 0.8678712 | 0.01311987 | 0.9012741 | 0.01263714 | 0.9012827 | 0.01266698 |  |  | 300760 | 0.7918821 | 0.7035679 | 0.006502034 | 0.7877552 | 0.008038257 | 0.7877578 | 0.005831495
|  |  | 5832 | 0.9878985 | 0.9984993 | 0.0006364684 | 0.9942891 | 0.111025 | 0.9943682 | 0.1857835 |  |  | 5756 | 0.9495743 | 0.9841287 | 0.001558422 | 0.9602906 | 0.004787295 | 0.9603128 | 0.004751518 |  |  | 5980 | 0.8881046 | 0.9667897 | 0.002812196 | 0.9043691 | 0.006527699 | 0.904373 | 0.006437307 |  |  | 31380 | 0.8472228 | 0.9150489 | 0.006520299 | 0.8308243 | 0.009435636 | 0.8308173 | 0.009631174 |  |  | 343260 | 0.8883267 | 0.8678712 | 0.01311987 | 0.9013738 | 0.01263757 | 0.9013824 | 0.01266601 |  |  | 301060 | 0.7788294 | 0.7035679 | 0.006502034 | 0.7878446 | 0.008036931 | 0.7878471 | 0.005830193
|  |  | 5837 | 0.9870025 | 0.9985047 | 0.0006360488 | 0.9943085 | 0.1110276 | 0.9943875 | 0.1857795 |  |  | 5761 | 0.9514953 | 0.9841412 | 0.001554073 | 0.9603001 | 0.004786919 | 0.9603222 | 0.004750938 |  |  | 5985 | 0.8891836 | 0.9667913 | 0.002811847 | 0.9043718 | 0.006527711 | 0.9043757 | 0.00643733 |  |  | 31680 | 0.8489043 | 0.9150489 | 0.006520299 | 0.8312414 | 0.009452996 | 0.8312345 | 0.009653309 |  |  | 343560 | 0.8838508 | 0.8678712 | 0.01311987 | 0.9014734 | 0.012638 | 0.9014819 | 0.01266502 |  |  | 301360 | 0.7810049 | 0.7035679 | 0.006502034 | 0.7879338 | 0.008035603 | 0.7879363 | 0.00582889
|  |  | 5842 | 0.9870025 | 0.99851 | 0.000635633 | 0.9943279 | 0.1110302 | 0.9944067 | 0.1857755 |  |  | 5766 | 0.9495743 | 0.9841537 | 0.001549747 | 0.9603096 | 0.004786548 | 0.9603317 | 0.004750363 |  |  | 5990 | 0.8859466 | 0.9667928 | 0.002811502 | 0.9043745 | 0.006527724 | 0.9043783 | 0.006437352 |  |  | 31980 | 0.8489043 | 0.9150489 | 0.006520299 | 0.8316573 | 0.009470337 | 0.8316505 | 0.009675406 |  |  | 343860 | 0.8860887 | 0.8678712 | 0.01311987 | 0.9015728 | 0.01263843 | 0.9015814 | 0.01266404 |  |  | 301660 | 0.7810049 | 0.7035679 | 0.006502034 | 0.7880228 | 0.008034273 | 0.7880254 | 0.005827586
|  |  | 5847 | 0.9878985 | 0.9985153 | 0.000635221 | 0.9943473 | 0.1110328 | 0.9944259 | 0.1857715 |  |  | 5771 | 0.9495743 | 0.9841661 | 0.001545444 | 0.960319 | 0.00478618 | 0.9603411 | 0.004749794 |  |  | 5995 | 0.8870256 | 0.9667944 | 0.002811161 | 0.9043771 | 0.006527736 | 0.904381 | 0.006437374 |  |  | 32280 | 0.8472228 | 0.9150489 | 0.006520299 | 0.8320721 | 0.009487655 | 0.8320654 | 0.009697462 |  |  | 344160 | 0.8793749 | 0.8678712 | 0.01311987 | 0.9016722 | 0.01263885 | 0.9016807 | 0.01266305 |  |  | 301960 | 0.7831803 | 0.7035679 | 0.006502034 | 0.7881118 | 0.00803294 | 0.7881143 | 0.005826281
|  |  | 5852 | 0.9878985 | 0.9985206 | 0.0006348127 | 0.9943665 | 0.1110354 | 0.994445 | 0.1857676 |  |  | 5776 | 0.9505348 | 0.9841785 | 0.001541164 | 0.9603283 | 0.004785817 | 0.9603504 | 0.004749231 |  |  | 6000 | 0.8870256 | 0.9667959 | 0.002810824 | 0.9043798 | 0.006527748 | 0.9043837 | 0.006437397 |  |  | 32580 | 0.8505858 | 0.9150489 | 0.006520299 | 0.8324858 | 0.00950495 | 0.8324792 | 0.009719474 |  |  | 344460 | 0.8838508 | 0.8678712 | 0.01311987 | 0.9017714 | 0.01263928 | 0.90178 | 0.01266205 |  |  | 302260 | 0.7897067 | 0.7035679 | 0.006502034 | 0.7882005 | 0.008031606 | 0.7882031 | 0.005824975
|  |  | 5857 | 0.9878985 | 0.9985259 | 0.0006344081 | 0.9943858 | 0.111038 | 0.994464 | 0.1857637 |  |  | 5781 | 0.9505348 | 0.9841907 | 0.001536907 | 0.9603377 | 0.004785457 | 0.9603597 | 0.004748674 |  |  | 6005 | 0.8881046 | 0.9667974 | 0.002810491 | 0.9043825 | 0.00652776 | 0.9043864 | 0.006437419 |  |  | 32880 | 0.8489043 | 0.9150489 | 0.006520299 | 0.8328983 | 0.00952222 | 0.8328918 | 0.009741441 |  |  | 344760 | 0.8905646 | 0.8678712 | 0.01311987 | 0.9018705 | 0.0126397 | 0.9018791 | 0.01266105 |  |  | 302560 | 0.7810049 | 0.7035679 | 0.006502034 | 0.7882891 | 0.00803027 | 0.7882917 | 0.005823668
|  |  | 5862 | 0.9878985 | 0.9985311 | 0.0006340072 | 0.9944049 | 0.1110405 | 0.994483 | 0.1857598 |  |  | 5786 | 0.9495743 | 0.984203 | 0.001532672 | 0.960347 | 0.004785101 | 0.960369 | 0.004748122 |  |  | 6010 | 0.8859466 | 0.966799 | 0.002810162 | 0.9043852 | 0.006527773 | 0.904389 | 0.006437441 |  |  | 33180 | 0.8489043 | 0.9150489 | 0.006520299 | 0.8333097 | 0.009539465 | 0.8333033 | 0.009763362 |  |  | 345060 | 0.8928025 | 0.8678712 | 0.01311987 | 0.9019695 | 0.01264012 | 0.9019781 | 0.01266005 |  |  | 302860 | 0.7831803 | 0.7035679 | 0.006502034 | 0.7883776 | 0.008028932 | 0.7883801 | 0.00582236
|  |  | 5867 | 0.9870025 | 0.9985363 | 0.00063361 | 0.994424 | 0.1110431 | 0.9945019 | 0.1857559 |  |  | 5791 | 0.9505348 | 0.9842151 | 0.001528461 | 0.9603562 | 0.004784749 | 0.9603782 | 0.004747575 |  |  | 6015 | 0.8859466 | 0.9668005 | 0.002809837 | 0.9043878 | 0.006527785 | 0.9043917 | 0.006437464 |  |  | 33480 | 0.8522673 | 0.9150489 | 0.006520299 | 0.83372 | 0.009556681 | 0.8337137 | 0.009785233 |  |  | 345360 | 0.8905646 | 0.8678712 | 0.01311987 | 0.9020684 | 0.01264053 | 0.902077 | 0.01265905 |  |  | 303160 | 0.7831803 | 0.7035679 | 0.006502034 | 0.7884659 | 0.008027591 | 0.7884684 | 0.005821052
|  |  | 5872 | 0.9878985 | 0.9985415 | 0.0006332163 | 0.994443 | 0.1110456 | 0.9945208 | 0.1857521 |  |  | 5796 | 0.9486139 | 0.9842272 | 0.001524271 | 0.9603654 | 0.0047844 | 0.9603874 | 0.004747034 |  |  | 6020 | 0.8891836 | 0.966802 | 0.002809515 | 0.9043905 | 0.006527798 | 0.9043944 | 0.006437486 |  |  | 33780 | 0.8489043 | 0.9150489 | 0.006520299 | 0.8341292 | 0.009573868 | 0.8341229 | 0.009807055 |  |  | 345660 | 0.8860887 | 0.8678712 | 0.01311987 | 0.9021672 | 0.01264095 | 0.9021758 | 0.01265804 |  |  | 303460 | 0.7831803 | 0.7035679 | 0.006502034 | 0.7885541 | 0.008026249 | 0.7885566 | 0.005819742
|  |  | 5877 | 0.9878985 | 0.9985467 | 0.0006328263 | 0.9944619 | 0.1110482 | 0.9945395 | 0.1857483 |  |  | 5801 | 0.9486139 | 0.9842393 | 0.001520104 | 0.9603746 | 0.004784056 | 0.9603965 | 0.004746498 |  |  | 6025 | 0.8881046 | 0.9668034 | 0.002809197 | 0.9043932 | 0.00652781 | 0.904397 | 0.006437509 |  |  | 34080 | 0.8455413 | 0.9150489 | 0.006520299 | 0.8345372 | 0.009591025 | 0.8345311 | 0.009828825 |  |  | 345960 | 0.8816128 | 0.8678712 | 0.01311987 | 0.9022659 | 0.01264136 | 0.9022744 | 0.01265702 |  |  | 303760 | 0.7853558 | 0.7035679 | 0.006502034 | 0.7886421 | 0.008024905 | 0.7886446 | 0.005818432
|  |  | 5882 | 0.9870025 | 0.9985518 | 0.0006324398 | 0.9944808 | 0.1110507 | 0.9945583 | 0.1857445 |  |  | 5806 | 0.9495743 | 0.9842513 | 0.00151596 | 0.9603837 | 0.004783715 | 0.9604056 | 0.004745968 |  |  | 6030 | 0.8881046 | 0.9668049 | 0.002808883 | 0.9043958 | 0.006527823 | 0.9043997 | 0.006437531 |  |  | 34380 | 0.8489043 | 0.9150489 | 0.006520299 | 0.8349441 | 0.009608149 | 0.8349381 | 0.009850541 |  |  | 346260 | 0.8905646 | 0.8678712 | 0.01311987 | 0.9023644 | 0.01264176 | 0.902373 | 0.01265601 |  |  | 304060 | 0.7788294 | 0.7035679 | 0.006502034 | 0.78873 | 0.008023559 | 0.7887325 | 0.005817121
|  |  | 5887 | 0.9878985 | 0.9985569 | 0.0006320569 | 0.9944996 | 0.1110532 | 0.9945769 | 0.1857407 |  |  | 5811 | 0.9514953 | 0.9842632 | 0.001511837 | 0.9603928 | 0.004783377 | 0.9604147 | 0.004745443 |  |  | 6035 | 0.8881046 | 0.9668064 | 0.002808573 | 0.9043985 | 0.006527835 | 0.9044024 | 0.006437554 |  |  | 34680 | 0.8505858 | 0.9150489 | 0.006520299 | 0.83535 | 0.009625241 | 0.835344 | 0.009872202 |  |  | 346560 | 0.8838508 | 0.8678712 | 0.01311987 | 0.9024629 | 0.01264217 | 0.9024714 | 0.01265498 |  |  | 304360 | 0.7788294 | 0.7035679 | 0.006502034 | 0.7888178 | 0.008022211 | 0.7888202 | 0.005815809
|  |  | 5892 | 0.9878985 | 0.9985619 | 0.0006316775 | 0.9945184 | 0.1110558 | 0.9945955 | 0.185737 |  |  | 5816 | 0.9505348 | 0.984275 | 0.001507737 | 0.9604018 | 0.004783044 | 0.9604237 | 0.004744924 |  |  | 6040 | 0.8891836 | 0.9668078 | 0.002808266 | 0.9044012 | 0.006527848 | 0.904405 | 0.006437576 |  |  | 34980 | 0.8505858 | 0.9150489 | 0.006520299 | 0.8357547 | 0.009642298 | 0.8357488 | 0.009893806 |  |  | 346860 | 0.8928025 | 0.8678712 | 0.01311987 | 0.9025612 | 0.01264257 | 0.9025697 | 0.01265396 |  |  | 304660 | 0.7810049 | 0.7035679 | 0.006502034 | 0.7889053 | 0.008020861 | 0.7889078 | 0.005814497
|  |  | 5897 | 0.9887945 | 0.9985669 | 0.0006313015 | 0.994537 | 0.1110583 | 0.994614 | 0.1857332 |  |  | 5821 | 0.9495743 | 0.9842868 | 0.001503659 | 0.9604108 | 0.004782714 | 0.9604327 | 0.004744409 |  |  | 6045 | 0.8881046 | 0.9668093 | 0.002807963 | 0.9044038 | 0.00652786 | 0.9044077 | 0.006437599 |  |  | 35280 | 0.8505858 | 0.9150489 | 0.006520299 | 0.8361583 | 0.009659319 | 0.8361525 | 0.009915352 |  |  | 347160 | 0.8883267 | 0.8678712 | 0.01311987 | 0.9026594 | 0.01264298 | 0.902668 | 0.01265293 |  |  | 304960 | 0.7831803 | 0.7035679 | 0.006502034 | 0.7889928 | 0.008019509 | 0.7889952 | 0.005813183
|  |  | 5902 | 0.9870025 | 0.9985719 | 0.000630929 | 0.9945557 | 0.1110608 | 0.9946325 | 0.1857296 |  |  | 5826 | 0.9514953 | 0.9842986 | 0.001499603 | 0.9604197 | 0.004782387 | 0.9604416 | 0.0047439 |  |  | 6050 | 0.8870256 | 0.9668107 | 0.002807663 | 0.9044065 | 0.006527873 | 0.9044103 | 0.006437621 |  |  | 35580 | 0.8539488 | 0.9150489 | 0.006520299 | 0.8365608 | 0.009676303 | 0.8365551 | 0.009936838 |  |  | 347460 | 0.8905646 | 0.8678712 | 0.01311987 | 0.9027575 | 0.01264338 | 0.9027661 | 0.0126519 |  |  | 305260 | 0.796233 | 0.7035679 | 0.006502034 | 0.7890801 | 0.008018156 | 0.7890825 | 0.005811869
|  |  | 5907 | 0.9870025 | 0.9985769 | 0.0006305599 | 0.9945742 | 0.1110632 | 0.9946508 | 0.1857259 |  |  | 5831 | 0.9505348 | 0.9843103 | 0.00149557 | 0.9604287 | 0.004782064 | 0.9604505 | 0.004743396 |  |  | 6055 | 0.8881046 | 0.9668122 | 0.002807367 | 0.9044092 | 0.006527886 | 0.904413 | 0.006437644 |  |  | 35880 | 0.8539488 | 0.9150489 | 0.006520299 | 0.8369622 | 0.009693248 | 0.8369566 | 0.009958263 |  |  | 347760 | 0.8860887 | 0.8678712 | 0.01311987 | 0.9028555 | 0.01264377 | 0.902864 | 0.01265086 |  |  | 305560 | 0.7853558 | 0.7035679 | 0.006502034 | 0.7891672 | 0.0080168 | 0.7891696 | 0.005810554
|  |  | 5912 | 0.9887945 | 0.9985818 | 0.0006301942 | 0.9945927 | 0.1110657 | 0.9946692 | 0.1857223 |  |  | 5836 | 0.9495743 | 0.9843219 | 0.001491557 | 0.9604375 | 0.004781745 | 0.9604594 | 0.004742897 |  |  | 6060 | 0.8881046 | 0.9668136 | 0.002807075 | 0.9044118 | 0.006527899 | 0.9044157 | 0.006437666 |  |  | 36180 | 0.8556302 | 0.9150489 | 0.006520299 | 0.8373625 | 0.009710154 | 0.837357 | 0.009979626 |  |  | 348060 | 0.8838508 | 0.8678712 | 0.01311987 | 0.9029534 | 0.01264417 | 0.9029619 | 0.01264982 |  |  | 305860 | 0.7875312 | 0.7035679 | 0.006502034 | 0.7892542 | 0.008015443 | 0.7892566 | 0.005809238
|  |  | 5917 | 0.9878985 | 0.9985868 | 0.0006298318 | 0.9946111 | 0.1110682 | 0.9946874 | 0.1857186 |  |  | 5841 | 0.9505348 | 0.9843335 | 0.001487567 | 0.9604464 | 0.004781429 | 0.9604682 | 0.004742403 |  |  | 6065 | 0.8881046 | 0.966815 | 0.002806786 | 0.9044145 | 0.006527911 | 0.9044183 | 0.006437689 |  |  | 36480 | 0.8556302 | 0.9150489 | 0.006520299 | 0.8377617 | 0.00972702 | 0.8377563 | 0.01000093 |  |  | 348360 | 0.8860887 | 0.8678712 | 0.01311987 | 0.9030512 | 0.01264456 | 0.9030597 | 0.01264877 |  |  | 306160 | 0.7810049 | 0.7035679 | 0.006502034 | 0.7893411 | 0.008014084 | 0.7893435 | 0.005807922
|  |  | 5922 | 0.9878985 | 0.9985916 | 0.0006294728 | 0.9946295 | 0.1110707 | 0.9947056 | 0.185715 |  |  | 5846 | 0.9505348 | 0.984345 | 0.001483599 | 0.9604552 | 0.004781116 | 0.960477 | 0.004741914 |  |  | 6070 | 0.8881046 | 0.9668164 | 0.0028065 | 0.9044171 | 0.006527924 | 0.904421 | 0.006437712 |  |  | 36780 | 0.8539488 | 0.9150489 | 0.006520299 | 0.8381599 | 0.009743843 | 0.8381545 | 0.01002216 |  |  | 348660 | 0.8883267 | 0.8678712 | 0.01311987 | 0.9031488 | 0.01264495 | 0.9031573 | 0.01264772 |  |  | 306460 | 0.7875312 | 0.7035679 | 0.006502034 | 0.7894278 | 0.008012723 | 0.7894302 | 0.005806605
|  |  | 5927 | 0.9878985 | 0.9985965 | 0.0006291171 | 0.9946478 | 0.1110731 | 0.9947238 | 0.1857115 |  |  | 5851 | 0.9505348 | 0.9843564 | 0.001479652 | 0.9604639 | 0.004780807 | 0.9604857 | 0.00474143 |  |  | 6075 | 0.8881046 | 0.9668178 | 0.002806217 | 0.9044198 | 0.006527937 | 0.9044236 | 0.006437734 |  |  | 37080 | 0.8556302 | 0.9150489 | 0.006520299 | 0.8385569 | 0.009760624 | 0.8385517 | 0.01004333 |  |  | 348960 | 0.8883267 | 0.8678712 | 0.01311987 | 0.9032464 | 0.01264534 | 0.9032549 | 0.01264667 |  |  | 306760 | 0.7897067 | 0.7035679 | 0.006502034 | 0.7895144 | 0.00801136 | 0.7895167 | 0.005805287
|  |  | 5932 | 0.9878985 | 0.9986013 | 0.0006287646 | 0.994666 | 0.1110756 | 0.9947418 | 0.1857079 |  |  | 5856 | 0.9495743 | 0.9843678 | 0.001475726 | 0.9604726 | 0.004780502 | 0.9604944 | 0.004740951 |  |  | 6080 | 0.8881046 | 0.9668191 | 0.002805938 | 0.9044224 | 0.00652795 | 0.9044263 | 0.006437757 |  |  | 37380 | 0.8573117 | 0.9150489 | 0.006520299 | 0.8389529 | 0.009777361 | 0.8389477 | 0.01006443 |  |  | 349260 | 0.8905646 | 0.8678712 | 0.01311987 | 0.9033438 | 0.01264572 | 0.9033523 | 0.01264562 |  |  | 307060 | 0.7897067 | 0.7035679 | 0.006502034 | 0.7896008 | 0.008009996 | 0.7896031 | 0.005803968
|  |  | 5937 | 0.9870025 | 0.9986061 | 0.0006284154 | 0.9946842 | 0.111078 | 0.9947599 | 0.1857044 |  |  | 5861 | 0.9514953 | 0.9843792 | 0.001471822 | 0.9604813 | 0.004780199 | 0.9605031 | 0.004740477 |  |  | 6085 | 0.8881046 | 0.9668205 | 0.002805662 | 0.9044251 | 0.006527963 | 0.9044289 | 0.00643778 |  |  | 37680 | 0.8539488 | 0.9150489 | 0.006520299 | 0.8393477 | 0.009794053 | 0.8393427 | 0.01008546 |  |  | 349560 | 0.8950405 | 0.8678712 | 0.01311987 | 0.9034411 | 0.0126461 | 0.9034496 | 0.01264456 |  |  | 307360 | 0.7897067 | 0.7035679 | 0.006502034 | 0.7896871 | 0.008008629 | 0.7896894 | 0.005802649
|  |  | 5942 | 0.9878985 | 0.9986109 | 0.0006280694 | 0.9947023 | 0.1110804 | 0.9947778 | 0.1857009 |  |  | 5866 | 0.9505348 | 0.9843905 | 0.00146794 | 0.9604899 | 0.0047799 | 0.9605117 | 0.004740008 |  |  | 6090 | 0.8881046 | 0.9668219 | 0.00280539 | 0.9044277 | 0.006527976 | 0.9044316 | 0.006437803 |  |  | 37980 | 0.8556302 | 0.9150489 | 0.006520299 | 0.8397415 | 0.009810698 | 0.8397366 | 0.01010642 |  |  | 349860 | 0.8883267 | 0.8678712 | 0.01311987 | 0.9035383 | 0.01264648 | 0.9035468 | 0.01264349 |  |  | 307660 | 0.7831803 | 0.7035679 | 0.006502034 | 0.7897732 | 0.008007261 | 0.7897755 | 0.005801329
|  |  | 5947 | 0.9878985 | 0.9986156 | 0.0006277266 | 0.9947204 | 0.1110829 | 0.9947957 | 0.1856975 |  |  | 5871 | 0.9505348 | 0.9844017 | 0.001464078 | 0.9604985 | 0.004779604 | 0.9605203 | 0.004739543 |  |  | 6095 | 0.8881046 | 0.9668232 | 0.00280512 | 0.9044304 | 0.006527989 | 0.9044342 | 0.006437825 |  |  | 38280 | 0.8556302 | 0.9150489 | 0.006520299 | 0.8401342 | 0.009827297 | 0.8401294 | 0.01012731 |  |  | 350160 | 0.8883267 | 0.8678712 | 0.01311987 | 0.9036354 | 0.01264686 | 0.9036439 | 0.01264243 |  |  | 307960 | 0.7810049 | 0.7035679 | 0.006502034 | 0.7898592 | 0.008005892 | 0.7898615 | 0.005800008
|  |  | 5952 | 0.9878985 | 0.9986203 | 0.000627387 | 0.9947384 | 0.1110853 | 0.9948135 | 0.185694 |  |  | 5876 | 0.9505348 | 0.9844129 | 0.001460238 | 0.9605071 | 0.004779312 | 0.9605288 | 0.004739084 |  |  | 6100 | 0.8881046 | 0.9668246 | 0.002804854 | 0.904433 | 0.006528002 | 0.9044369 | 0.006437848 |  |  | 38580 | 0.8573117 | 0.9150489 | 0.006520299 | 0.8405259 | 0.009843848 | 0.8405211 | 0.01014813 |  |  | 350460 | 0.8838508 | 0.8678712 | 0.01311987 | 0.9037324 | 0.01264724 | 0.9037409 | 0.01264136 |  |  | 308260 | 0.7853558 | 0.7035679 | 0.006502034 | 0.789945 | 0.00800452 | 0.7899473 | 0.005798686
|  |  | 5957 | 0.9870025 | 0.998625 | 0.0006270505 | 0.9947563 | 0.1110877 | 0.9948313 | 0.1856906 |  |  | 5881 | 0.9495743 | 0.984424 | 0.001456419 | 0.9605156 | 0.004779023 | 0.9605373 | 0.004738629 |  |  | 6105 | 0.8891836 | 0.9668259 | 0.002804591 | 0.9044357 | 0.006528015 | 0.9044395 | 0.006437871 |  |  | 38880 | 0.8556302 | 0.9150489 | 0.006520299 | 0.8409165 | 0.00986035 | 0.8409118 | 0.01016887 |  |  | 350760 | 0.8950405 | 0.8678712 | 0.01311987 | 0.9038293 | 0.01264761 | 0.9038378 | 0.01264028 |  |  | 308560 | 0.7853558 | 0.7035679 | 0.006502034 | 0.7900307 | 0.008003147 | 0.790033 | 0.005797364
|  |  | 5962 | 0.9870025 | 0.9986297 | 0.0006267171 | 0.9947742 | 0.1110901 | 0.994849 | 0.1856872 |  |  | 5886 | 0.9505348 | 0.984435 | 0.001452621 | 0.9605241 | 0.004778737 | 0.9605458 | 0.004738178 |  |  | 6110 | 0.8891836 | 0.9668272 | 0.002804331 | 0.9044383 | 0.006528028 | 0.9044422 | 0.006437894 |  |  | 39180 | 0.8556302 | 0.9150489 | 0.006520299 | 0.841306 | 0.009876802 | 0.8413014 | 0.01018954 |  |  | 351060 | 0.8928025 | 0.8678712 | 0.01311987 | 0.9039261 | 0.01264798 | 0.9039346 | 0.0126392 |  |  | 308860 | 0.7853558 | 0.7035679 | 0.006502034 | 0.7901163 | 0.008001773 | 0.7901185 | 0.005796041
|  |  | 5967 | 0.9878985 | 0.9986343 | 0.0006263868 | 0.994792 | 0.1110925 | 0.9948666 | 0.1856838 |  |  | 5891 | 0.9505348 | 0.984446 | 0.001448845 | 0.9605326 | 0.004778454 | 0.9605542 | 0.004737732 |  |  | 6115 | 0.8891836 | 0.9668285 | 0.002804074 | 0.904441 | 0.006528041 | 0.9044448 | 0.006437917 |  |  | 39480 | 0.8589932 | 0.9150489 | 0.006520299 | 0.8416944 | 0.009893203 | 0.8416899 | 0.01021014 |  |  | 351360 | 0.8860887 | 0.8678712 | 0.01311987 | 0.9040227 | 0.01264835 | 0.9040312 | 0.01263812 |  |  | 309160 | 0.7875312 | 0.7035679 | 0.006502034 | 0.7902017 | 0.008000396 | 0.7902039 | 0.005794718
|  |  | 5972 | 0.9870025 | 0.9986389 | 0.0006260595 | 0.9948097 | 0.1110949 | 0.9948842 | 0.1856805 |  |  | 5896 | 0.9505348 | 0.984457 | 0.001445089 | 0.960541 | 0.004778174 | 0.9605626 | 0.004737291 |  |  | 6120 | 0.8891836 | 0.9668298 | 0.00280382 | 0.9044436 | 0.006528054 | 0.9044474 | 0.00643794 |  |  | 39780 | 0.8589932 | 0.9150489 | 0.006520299 | 0.8420818 | 0.009909553 | 0.8420774 | 0.01023065 |  |  | 351660 | 0.8905646 | 0.8678712 | 0.01311987 | 0.9041193 | 0.01264872 | 0.9041278 | 0.01263703 |  |  | 309460 | 0.7918821 | 0.7035679 | 0.006502034 | 0.790287 | 0.007999018 | 0.7902892 | 0.005793394
|  |  | 5977 | 0.9887945 | 0.9986435 | 0.0006257353 | 0.9948274 | 0.1110972 | 0.9949017 | 0.1856771 |  |  | 5901 | 0.9505348 | 0.9844679 | 0.001441354 | 0.9605493 | 0.004777898 | 0.960571 | 0.004736855 |  |  | 6125 | 0.8891836 | 0.9668311 | 0.002803569 | 0.9044462 | 0.006528067 | 0.9044501 | 0.006437963 |  |  | 40080 | 0.8606747 | 0.9150489 | 0.006520299 | 0.8424682 | 0.00992585 | 0.8424638 | 0.0102511 |  |  | 351960 | 0.8905646 | 0.8678712 | 0.01311987 | 0.9042157 | 0.01264908 | 0.9042242 | 0.01263595 |  |  | 309760 | 0.796233 | 0.7035679 | 0.006502034 | 0.7903721 | 0.007997639 | 0.7903743 | 0.005792069
|  |  | 5982 | 0.9887945 | 0.9986481 | 0.0006254141 | 0.994845 | 0.1110996 | 0.9949192 | 0.1856738 |  |  | 5906 | 0.9505348 | 0.9844787 | 0.001437639 | 0.9605577 | 0.004777624 | 0.9605793 | 0.004736423 |  |  | 6130 | 0.8891836 | 0.9668324 | 0.002803321 | 0.9044489 | 0.00652808 | 0.9044527 | 0.006437986 |  |  | 40380 | 0.8606747 | 0.9150489 | 0.006520299 | 0.8428534 | 0.009942093 | 0.8428491 | 0.01027146 |  |  | 352260 | 0.8860887 | 0.8678712 | 0.01311987 | 0.904312 | 0.01264944 | 0.9043205 | 0.01263485 |  |  | 310060 | 0.7897067 | 0.7035679 | 0.006502034 | 0.7904571 | 0.007996258 | 0.7904593 | 0.005790744
|  |  | 5987 | 0.9887945 | 0.9986526 | 0.0006250958 | 0.9948625 | 0.111102 | 0.9949366 | 0.1856705 |  |  | 5911 | 0.9505348 | 0.9844895 | 0.001433945 | 0.960566 | 0.004777354 | 0.9605876 | 0.004735995 |  |  | 6135 | 0.8902627 | 0.9668337 | 0.002803076 | 0.9044515 | 0.006528093 | 0.9044553 | 0.006438009 |  |  | 40680 | 0.8589932 | 0.9150489 | 0.006520299 | 0.8432377 | 0.009958283 | 0.8432334 | 0.01029174 |  |  | 352560 | 0.8928025 | 0.8678712 | 0.01311987 | 0.9044082 | 0.0126498 | 0.9044167 | 0.01263376 |  |  | 310360 | 0.7831803 | 0.7035679 | 0.006502034 | 0.7905419 | 0.007994875 | 0.7905441 | 0.005789418
|  |  | 5992 | 0.9878985 | 0.9986571 | 0.0006247805 | 0.99488 | 0.1111043 | 0.9949539 | 0.1856673 |  |  | 5916 | 0.9505348 | 0.9845003 | 0.001430272 | 0.9605742 | 0.004777087 | 0.9605958 | 0.004735572 |  |  | 6140 | 0.8859466 | 0.966835 | 0.002802834 | 0.9044542 | 0.006528107 | 0.904458 | 0.006438032 |  |  | 40980 | 0.8589932 | 0.9150489 | 0.006520299 | 0.8436208 | 0.009974418 | 0.8436167 | 0.01031195 |  |  | 352860 | 0.8928025 | 0.8678712 | 0.01311987 | 0.9045043 | 0.01265016 | 0.9045128 | 0.01263266 |  |  | 310660 | 0.7875312 | 0.7035679 | 0.006502034 | 0.7906266 | 0.007993491 | 0.7906288 | 0.005788092
|  |  | 5997 | 0.9870025 | 0.9986616 | 0.0006244682 | 0.9948975 | 0.1111067 | 0.9949712 | 0.185664 |  |  | 5921 | 0.9505348 | 0.9845109 | 0.001426619 | 0.9605825 | 0.004776822 | 0.960604 | 0.004735153 |  |  | 6145 | 0.8891836 | 0.9668362 | 0.002802595 | 0.9044568 | 0.00652812 | 0.9044606 | 0.006438055 |  |  | 41280 | 0.8589932 | 0.9150489 | 0.006520299 | 0.844003 | 0.009990497 | 0.8439989 | 0.01033207 |  |  | 353160 | 0.8883267 | 0.8678712 | 0.01311987 | 0.9046003 | 0.01265052 | 0.9046088 | 0.01263155 |  |  | 310960 | 0.7853558 | 0.7035679 | 0.006502034 | 0.7907112 | 0.007992105 | 0.7907133 | 0.005786765
|  |  | 6002 | 0.9870025 | 0.998666 | 0.0006241587 | 0.9949149 | 0.111109 | 0.9949884 | 0.1856608 |  |  | 5926 | 0.9505348 | 0.9845216 | 0.001422987 | 0.9605907 | 0.004776561 | 0.9606122 | 0.004734739 |  |  | 6150 | 0.8870256 | 0.9668375 | 0.002802358 | 0.9044594 | 0.006528133 | 0.9044633 | 0.006438078 |  |  | 41580 | 0.8606747 | 0.9150489 | 0.006520299 | 0.8443841 | 0.01000652 | 0.8443801 | 0.01035211 |  |  | 353460 | 0.8972784 | 0.8678712 | 0.01311987 | 0.9046962 | 0.01265087 | 0.9047047 | 0.01263044 |  |  | 311260 | 0.7853558 | 0.7035679 | 0.006502034 | 0.7907956 | 0.007990717 | 0.7907977 | 0.005785437
|  |  | 6007 | 0.9870025 | 0.9986704 | 0.0006238521 | 0.9949322 | 0.1111113 | 0.9950055 | 0.1856576 |  |  | 5931 | 0.9514953 | 0.9845321 | 0.001419375 | 0.9605988 | 0.004776303 | 0.9606203 | 0.004734329 |  |  | 6155 | 0.8881046 | 0.9668387 | 0.002802124 | 0.9044621 | 0.006528146 | 0.9044659 | 0.006438101 |  |  | 41880 | 0.8589932 | 0.9150489 | 0.006520299 | 0.8447641 | 0.01002249 | 0.8447602 | 0.01037207 |  |  | 353760 | 0.8928025 | 0.8678712 | 0.01311987 | 0.904792 | 0.01265122 | 0.9048005 | 0.01262933 |  |  | 311560 | 0.7853558 | 0.7035679 | 0.006502034 | 0.7908799 | 0.007989328 | 0.790882 | 0.005784109
|  |  | 6012 | 0.9878985 | 0.9986748 | 0.0006235484 | 0.9949494 | 0.1111137 | 0.9950226 | 0.1856544 |  |  | 5936 | 0.9505348 | 0.9845427 | 0.001415784 | 0.9606069 | 0.004776047 | 0.9606284 | 0.004733923 |  |  | 6160 | 0.8891836 | 0.96684 | 0.002801893 | 0.9044647 | 0.00652816 | 0.9044685 | 0.006438124 |  |  | 42180 | 0.8640376 | 0.9150489 | 0.006520299 | 0.8451431 | 0.01003839 | 0.8451393 | 0.01039195 |  |  | 354060 | 0.8928025 | 0.8678712 | 0.01311987 | 0.9048876 | 0.01265157 | 0.9048961 | 0.01262822 |  |  | 311860 | 0.7831803 | 0.7035679 | 0.006502034 | 0.790964 | 0.007987938 | 0.7909661 | 0.00578278
|  |  | 6017 | 0.9887945 | 0.9986792 | 0.0006232475 | 0.9949666 | 0.111116 | 0.9950397 | 0.1856513 |  |  | 5941 | 0.9514953 | 0.9845531 | 0.001412212 | 0.960615 | 0.004775795 | 0.9606365 | 0.004733521 |  |  | 6165 | 0.8881046 | 0.9668412 | 0.002801665 | 0.9044673 | 0.006528173 | 0.9044711 | 0.006438147 |  |  | 42480 | 0.8623562 | 0.9150489 | 0.006520299 | 0.8455211 | 0.01005424 | 0.8455173 | 0.01041174 |  |  | 354360 | 0.8883267 | 0.8678712 | 0.01311987 | 0.9049832 | 0.01265192 | 0.9049917 | 0.0126271 |  |  | 312160 | 0.7897067 | 0.7035679 | 0.006502034 | 0.791048 | 0.007986546 | 0.7910501 | 0.005781451
|  |  | 6022 | 0.9896904 | 0.9986835 | 0.0006229494 | 0.9949838 | 0.1111183 | 0.9950567 | 0.1856482 |  |  | 5946 | 0.9505348 | 0.9845635 | 0.001408661 | 0.960623 | 0.004775545 | 0.9606445 | 0.004733124 |  |  | 6170 | 0.8881046 | 0.9668424 | 0.00280144 | 0.9044699 | 0.006528186 | 0.9044738 | 0.00643817 |  |  | 42780 | 0.8606747 | 0.9150489 | 0.006520299 | 0.845898 | 0.01007003 | 0.8458944 | 0.01043145 |  |  | 354660 | 0.8860887 | 0.8678712 | 0.01311987 | 0.9050786 | 0.01265226 | 0.9050871 | 0.01262598 |  |  | 312460 | 0.7875312 | 0.7035679 | 0.006502034 | 0.7911318 | 0.007985153 | 0.7911339 | 0.005780121
|  |  | 6027 | 0.9878985 | 0.9986879 | 0.000622654 | 0.9950009 | 0.1111206 | 0.9950736 | 0.185645 |  |  | 5951 | 0.9514953 | 0.9845739 | 0.001405129 | 0.9606311 | 0.004775299 | 0.9606525 | 0.004732731 |  |  | 6175 | 0.8870256 | 0.9668436 | 0.002801217 | 0.9044726 | 0.0065282 | 0.9044764 | 0.006438193 |  |  | 43080 | 0.8640376 | 0.9150489 | 0.006520299 | 0.8462739 | 0.01008576 | 0.8462704 | 0.01045107 |  |  | 354960 | 0.8928025 | 0.8678712 | 0.01311987 | 0.905174 | 0.0126526 | 0.9051825 | 0.01262485 |  |  | 312760 | 0.7897067 | 0.7035679 | 0.006502034 | 0.7912155 | 0.007983758 | 0.7912176 | 0.005778791
|  |  | 6032 | 0.9878985 | 0.9986922 | 0.0006223615 | 0.9950179 | 0.1111229 | 0.9950904 | 0.185642 |  |  | 5956 | 0.9505348 | 0.9845842 | 0.001401618 | 0.960639 | 0.004775055 | 0.9606605 | 0.004732342 |  |  | 6180 | 0.8881046 | 0.9668448 | 0.002800996 | 0.9044752 | 0.006528213 | 0.904479 | 0.006438216 |  |  | 43380 | 0.8623562 | 0.9150489 | 0.006520299 | 0.8466488 | 0.01010143 | 0.8466453 | 0.0104706 |  |  | 355260 | 0.8883267 | 0.8678712 | 0.01311987 | 0.9052692 | 0.01265294 | 0.9052777 | 0.01262373 |  |  | 313060 | 0.7810049 | 0.7035679 | 0.006502034 | 0.7912991 | 0.007982362 | 0.7913012 | 0.00577746
|  |  | 6037 | 0.9887945 | 0.9986964 | 0.0006220716 | 0.9950348 | 0.1111252 | 0.9951072 | 0.1856389 |  |  | 5961 | 0.9524557 | 0.9845945 | 0.001398126 | 0.960647 | 0.004774814 | 0.9606684 | 0.004731957 |  |  | 6185 | 0.8881046 | 0.966846 | 0.002800779 | 0.9044778 | 0.006528227 | 0.9044816 | 0.00643824 |  |  | 43680 | 0.8606747 | 0.9150489 | 0.006520299 | 0.8470227 | 0.01011704 | 0.8470193 | 0.01049005 |  |  | 355560 | 0.8905646 | 0.8678712 | 0.01311987 | 0.9053643 | 0.01265328 | 0.9053728 | 0.01262259 |  |  | 313360 | 0.7918821 | 0.7035679 | 0.006502034 | 0.7913825 | 0.007980964 | 0.7913846 | 0.005776128
|  |  | 6042 | 0.9878985 | 0.9987007 | 0.0006217845 | 0.9950517 | 0.1111274 | 0.995124 | 0.1856359 |  |  | 5966 | 0.9514953 | 0.9846047 | 0.001394655 | 0.9606549 | 0.004774575 | 0.9606763 | 0.004731576 |  |  | 6190 | 0.8881046 | 0.9668472 | 0.002800563 | 0.9044805 | 0.00652824 | 0.9044843 | 0.006438263 |  |  | 43980 | 0.8640376 | 0.9150489 | 0.006520299 | 0.8473955 | 0.01013259 | 0.8473922 | 0.01050942 |  |  | 355860 | 0.8860887 | 0.8678712 | 0.01311987 | 0.9054593 | 0.01265361 | 0.9054678 | 0.01262146 |  |  | 313660 | 0.796233 | 0.7035679 | 0.006502034 | 0.7914658 | 0.007979565 | 0.7914679 | 0.005774797
|  |  | 6047 | 0.9887945 | 0.9987049 | 0.0006215 | 0.9950686 | 0.1111297 | 0.9951407 | 0.1856328 |  |  | 5971 | 0.9495743 | 0.9846148 | 0.001391203 | 0.9606627 | 0.00477434 | 0.9606841 | 0.004731199 |  |  | 6195 | 0.8891836 | 0.9668484 | 0.002800351 | 0.9044831 | 0.006528254 | 0.9044869 | 0.006438286 |  |  | 44280 | 0.8640376 | 0.9150489 | 0.006520299 | 0.8477673 | 0.01014807 | 0.8477641 | 0.01052869 |  |  | 356160 | 0.8883267 | 0.8678712 | 0.01311987 | 0.9055542 | 0.01265395 | 0.9055627 | 0.01262032 |  |  | 313960 | 0.796233 | 0.7035679 | 0.006502034 | 0.791549 | 0.007978165 | 0.791551 | 0.005773464
|  |  | 6052 | 0.9887945 | 0.9987091 | 0.0006212182 | 0.9950854 | 0.111132 | 0.9951573 | 0.1856298 |  |  | 5976 | 0.9514953 | 0.9846249 | 0.00138777 | 0.9606706 | 0.004774107 | 0.9606919 | 0.004730826 |  |  | 6200 | 0.8891836 | 0.9668496 | 0.002800141 | 0.9044857 | 0.006528267 | 0.9044895 | 0.006438309 |  |  | 44580 | 0.8640376 | 0.9150489 | 0.006520299 | 0.8481381 | 0.01016349 | 0.848135 | 0.01054788 |  |  | 356460 | 0.8972784 | 0.8678712 | 0.01311987 | 0.905649 | 0.01265428 | 0.9056575 | 0.01261918 |  |  | 314260 | 0.7897067 | 0.7035679 | 0.006502034 | 0.791632 | 0.007976763 | 0.791634 | 0.005772131
|  |  | 6057 | 0.9887945 | 0.9987133 | 0.0006209391 | 0.9951021 | 0.1111342 | 0.9951739 | 0.1856269 |  |  | 5981 | 0.9495743 | 0.984635 | 0.001384357 | 0.9606784 | 0.004773877 | 0.9606997 | 0.004730457 |  |  | 6205 | 0.8881046 | 0.9668507 | 0.002799933 | 0.9044883 | 0.006528281 | 0.9044921 | 0.006438332 |  |  | 44880 | 0.8640376 | 0.9150489 | 0.006520299 | 0.8485079 | 0.01017885 | 0.8485048 | 0.01056698 |  |  | 356760 | 0.8928025 | 0.8678712 | 0.01311987 | 0.9057437 | 0.01265461 | 0.9057522 | 0.01261803 |  |  | 314560 | 0.7853558 | 0.7035679 | 0.006502034 | 0.7917149 | 0.00797536 | 0.7917169 | 0.005770798
|  |  | 6062 | 0.9878985 | 0.9987174 | 0.0006206625 | 0.9951188 | 0.1111365 | 0.9951904 | 0.1856239 |  |  | 5986 | 0.9514953 | 0.984645 | 0.001380964 | 0.9606861 | 0.00477365 | 0.9607075 | 0.004730092 |  |  | 6210 | 0.8881046 | 0.9668519 | 0.002799728 | 0.9044909 | 0.006528294 | 0.9044948 | 0.006438356 |  |  | 45180 | 0.8674006 | 0.9150489 | 0.006520299 | 0.8488767 | 0.01019415 | 0.8488737 | 0.01058598 |  |  | 357060 | 0.8950405 | 0.8678712 | 0.01311987 | 0.9058383 | 0.01265493 | 0.9058468 | 0.01261688 |  |  | 314860 | 0.7897067 | 0.7035679 | 0.006502034 | 0.7917976 | 0.007973955 | 0.7917996 | 0.005769464
|  |  | 6067 | 0.9887945 | 0.9987216 | 0.0006203886 | 0.9951354 | 0.1111387 | 0.9952068 | 0.185621 |  |  | 5991 | 0.9514953 | 0.984655 | 0.00137759 | 0.9606939 | 0.004773425 | 0.9607152 | 0.004729731 |  |  | 6215 | 0.8891836 | 0.966853 | 0.002799525 | 0.9044936 | 0.006528308 | 0.9044974 | 0.006438379 |  |  | 45480 | 0.8690821 | 0.9150489 | 0.006520299 | 0.8492445 | 0.01020938 | 0.8492415 | 0.0106049 |  |  | 357360 | 0.8950405 | 0.8678712 | 0.01311987 | 0.9059328 | 0.01265526 | 0.9059412 | 0.01261573 |  |  | 315160 | 0.7831803 | 0.7035679 | 0.006502034 | 0.7918802 | 0.007972549 | 0.7918822 | 0.00576813
|  |  | 6072 | 0.9887945 | 0.9987257 | 0.0006201172 | 0.9951519 | 0.1111409 | 0.9952232 | 0.185618 |  |  | 5996 | 0.9505348 | 0.9846649 | 0.001374235 | 0.9607016 | 0.004773203 | 0.9607229 | 0.004729374 |  |  | 6220 | 0.8891836 | 0.9668542 | 0.002799325 | 0.9044962 | 0.006528322 | 0.9045 | 0.006438402 |  |  | 45780 | 0.8690821 | 0.9150489 | 0.006520299 | 0.8496113 | 0.01022454 | 0.8496084 | 0.01062373 |  |  | 357660 | 0.8950405 | 0.8678712 | 0.01311987 | 0.9060271 | 0.01265558 | 0.9060356 | 0.01261457 |  |  | 315460 | 0.7875312 | 0.7035679 | 0.006502034 | 0.7919627 | 0.007971142 | 0.7919646 | 0.005766796
|  |  | 6077 | 0.9878985 | 0.9987297 | 0.0006198483 | 0.9951684 | 0.1111432 | 0.9952396 | 0.1856151 |  |  | 6001 | 0.9495743 | 0.9846747 | 0.0013709 | 0.9607092 | 0.004772983 | 0.9607305 | 0.004729021 |  |  | 6225 | 0.8891836 | 0.9668553 | 0.002799127 | 0.9044988 | 0.006528335 | 0.9045026 | 0.006438426 |  |  | 46080 | 0.8657191 | 0.9150489 | 0.006520299 | 0.849977 | 0.01023964 | 0.8499742 | 0.01064247 |  |  | 357960 | 0.8950405 | 0.8678712 | 0.01311987 | 0.9061214 | 0.0126559 | 0.9061298 | 0.01261341 |  |  | 315760 | 0.7831803 | 0.7035679 | 0.006502034 | 0.792045 | 0.007969734 | 0.7920469 | 0.005765461
|  |  | 6082 | 0.9887945 | 0.9987338 | 0.000619582 | 0.9951849 | 0.1111454 | 0.9952559 | 0.1856123 |  |  | 6006 | 0.9505348 | 0.9846845 | 0.001367583 | 0.9607169 | 0.004772767 | 0.9607381 | 0.004728671 |  |  | 6230 | 0.8881046 | 0.9668564 | 0.002798931 | 0.9045014 | 0.006528349 | 0.9045052 | 0.006438449 |  |  | 46380 | 0.8640376 | 0.9150489 | 0.006520299 | 0.8503418 | 0.01025468 | 0.8503391 | 0.01066111 |  |  | 358260 | 0.8950405 | 0.8678712 | 0.01311987 | 0.9062155 | 0.01265622 | 0.906224 | 0.01261225 |  |  | 316060 | 0.7831803 | 0.7035679 | 0.006502034 | 0.7921272 | 0.007968324 | 0.7921291 | 0.005764125
|  |  | 6087 | 0.9887945 | 0.9987378 | 0.0006193182 | 0.9952013 | 0.1111476 | 0.9952721 | 0.1856094 |  |  | 6011 | 0.9514953 | 0.9846943 | 0.001364286 | 0.9607245 | 0.004772552 | 0.9607457 | 0.004728325 |  |  | 6235 | 0.8891836 | 0.9668575 | 0.002798738 | 0.904504 | 0.006528363 | 0.9045078 | 0.006438472 |  |  | 46680 | 0.8674006 | 0.9150489 | 0.006520299 | 0.8507056 | 0.01026965 | 0.8507029 | 0.01067966 |  |  | 358560 | 0.8928025 | 0.8678712 | 0.01311987 | 0.9063096 | 0.01265653 | 0.906318 | 0.01261108 |  |  | 316360 | 0.7918821 | 0.7035679 | 0.006502034 | 0.7922092 | 0.007966913 | 0.7922111 | 0.005762789
|  |  | 6092 | 0.9887945 | 0.9987418 | 0.0006190568 | 0.9952176 | 0.1111498 | 0.9952883 | 0.1856066 |  |  | 6016 | 0.9514953 | 0.984704 | 0.001361008 | 0.960732 | 0.004772341 | 0.9607533 | 0.004727983 |  |  | 6240 | 0.8891836 | 0.9668586 | 0.002798547 | 0.9045066 | 0.006528376 | 0.9045104 | 0.006438496 |  |  | 46980 | 0.8707636 | 0.9150489 | 0.006520299 | 0.8510684 | 0.01028455 | 0.8510658 | 0.01069813 |  |  | 358860 | 0.8995164 | 0.8678712 | 0.01311987 | 0.9064035 | 0.01265685 | 0.9064119 | 0.01260991 |  |  | 316660 | 0.7940576 | 0.7035679 | 0.006502034 | 0.7922911 | 0.007965501 | 0.792293 | 0.005761453
|  |  | 6097 | 0.9878985 | 0.9987458 | 0.0006187979 | 0.9952339 | 0.111152 | 0.9953044 | 0.1856038 |  |  | 6021 | 0.9514953 | 0.9847137 | 0.001357749 | 0.9607396 | 0.004772131 | 0.9607608 | 0.004727644 |  |  | 6245 | 0.8891836 | 0.9668597 | 0.002798358 | 0.9045093 | 0.00652839 | 0.9045131 | 0.006438519 |  |  | 47280 | 0.8690821 | 0.9150489 | 0.006520299 | 0.8514302 | 0.01029938 | 0.8514277 | 0.01071649 |  |  | 359160 | 0.8950405 | 0.8678712 | 0.01311987 | 0.9064973 | 0.01265716 | 0.9065058 | 0.01260874 |  |  | 316960 | 0.7940576 | 0.7035679 | 0.006502034 | 0.7923729 | 0.007964088 | 0.7923748 | 0.005760117
|  |  | 6102 | 0.9878985 | 0.9987498 | 0.0006185415 | 0.9952501 | 0.1111542 | 0.9953204 | 0.185601 |  |  | 6026 | 0.9505348 | 0.9847233 | 0.001354508 | 0.9607471 | 0.004771925 | 0.9607683 | 0.00472731 |  |  | 6250 | 0.8902627 | 0.9668608 | 0.002798172 | 0.9045119 | 0.006528404 | 0.9045157 | 0.006438543 |  |  | 47580 | 0.8690821 | 0.9150489 | 0.006520299 | 0.851791 | 0.01031415 | 0.8517885 | 0.01073477 |  |  | 359460 | 0.8972784 | 0.8678712 | 0.01311987 | 0.906591 | 0.01265747 | 0.9065995 | 0.01260756 |  |  | 317260 | 0.7918821 | 0.7035679 | 0.006502034 | 0.7924545 | 0.007962673 | 0.7924564 | 0.00575878
|  |  | 6107 | 0.9887945 | 0.9987537 | 0.0006182875 | 0.9952663 | 0.1111563 | 0.9953364 | 0.1855982 |  |  | 6031 | 0.9514953 | 0.9847328 | 0.001351287 | 0.9607546 | 0.004771721 | 0.9607757 | 0.004726978 |  |  | 6255 | 0.8913417 | 0.9668619 | 0.002797987 | 0.9045145 | 0.006528418 | 0.9045183 | 0.006438566 |  |  | 47880 | 0.8674006 | 0.9150489 | 0.006520299 | 0.8521508 | 0.01032885 | 0.8521484 | 0.01075295 |  |  | 359760 | 0.8905646 | 0.8678712 | 0.01311987 | 0.9066846 | 0.01265778 | 0.9066931 | 0.01260638 |  |  | 317560 | 0.7875312 | 0.7035679 | 0.006502034 | 0.792536 | 0.007961257 | 0.7925379 | 0.005757442
|  |  | 6112 | 0.9887945 | 0.9987576 | 0.0006180358 | 0.9952824 | 0.1111585 | 0.9953524 | 0.1855954 |  |  | 6036 | 0.9505348 | 0.9847424 | 0.001348084 | 0.960762 | 0.004771519 | 0.9607831 | 0.004726651 |  |  | 6260 | 0.8891836 | 0.966863 | 0.002797805 | 0.9045171 | 0.006528432 | 0.9045209 | 0.00643859 |  |  | 48180 | 0.8657191 | 0.9150489 | 0.006520299 | 0.8525096 | 0.01034348 | 0.8525073 | 0.01077104 |  |  | 360060 | 0.8950405 | 0.8678712 | 0.01311987 | 0.9067781 | 0.01265808 | 0.9067866 | 0.0126052 |  |  | 317860 | 0.7940576 | 0.7035679 | 0.006502034 | 0.7926174 | 0.00795984 | 0.7926192 | 0.005756104
|  |  | 6117 | 0.9887945 | 0.9987615 | 0.0006177865 | 0.9952984 | 0.1111607 | 0.9953683 | 0.1855927 |  |  | 6041 | 0.9505348 | 0.9847518 | 0.001344899 | 0.9607694 | 0.00477132 | 0.9607905 | 0.004726327 |  |  | 6265 | 0.8891836 | 0.9668641 | 0.002797625 | 0.9045197 | 0.006528445 | 0.9045235 | 0.006438613 |  |  | 48480 | 0.8657191 | 0.9150489 | 0.006520299 | 0.8528675 | 0.01035804 | 0.8528653 | 0.01078903 |  |  | 360360 | 0.8950405 | 0.8678712 | 0.01311987 | 0.9068715 | 0.01265839 | 0.90688 | 0.01260401 |  |  | 318160 | 0.7875312 | 0.7035679 | 0.006502034 | 0.7926986 | 0.007958422 | 0.7927005 | 0.005754766
|  |  | 6122 | 0.9896904 | 0.9987654 | 0.0006175396 | 0.9953144 | 0.1111628 | 0.9953841 | 0.18559 |  |  | 6046 | 0.9505348 | 0.9847613 | 0.001341733 | 0.9607768 | 0.004771123 | 0.9607979 | 0.004726006 |  |  | 6270 | 0.8891836 | 0.9668651 | 0.002797448 | 0.9045223 | 0.006528459 | 0.9045261 | 0.006438637 |  |  | 48780 | 0.8674006 | 0.9150489 | 0.006520299 | 0.8532244 | 0.01037254 | 0.8532222 | 0.01080693 |  |  | 360660 | 0.8905646 | 0.8678712 | 0.01311987 | 0.9069648 | 0.01265869 | 0.9069733 | 0.01260282 |  |  | 318460 | 0.7897067 | 0.7035679 | 0.006502034 | 0.7927797 | 0.007957002 | 0.7927815 | 0.005753428
|  |  | 6127 | 0.9878985 | 0.9987692 | 0.000617295 | 0.9953304 | 0.111165 | 0.9953999 | 0.1855873 |  |  | 6051 | 0.9505348 | 0.9847706 | 0.001338586 | 0.9607841 | 0.004770928 | 0.9608052 | 0.004725689 |  |  | 6275 | 0.8891836 | 0.9668662 | 0.002797272 | 0.9045249 | 0.006528473 | 0.9045287 | 0.00643866 |  |  | 49080 | 0.8657191 | 0.9150489 | 0.006520299 | 0.8535803 | 0.01038696 | 0.8535782 | 0.01082474 |  |  | 360960 | 0.8995164 | 0.8678712 | 0.01311987 | 0.907058 | 0.01265899 | 0.9070664 | 0.01260163 |  |  | 318760 | 0.7897067 | 0.7035679 | 0.006502034 | 0.7928607 | 0.007955582 | 0.7928625 | 0.005752089
|  |  | 6132 | 0.9878985 | 0.9987731 | 0.0006170527 | 0.9953462 | 0.1111671 | 0.9954156 | 0.1855846 |  |  | 6056 | 0.9514953 | 0.98478 | 0.001335457 | 0.9607914 | 0.004770736 | 0.9608125 | 0.004725376 |  |  | 6280 | 0.8881046 | 0.9668673 | 0.002797098 | 0.9045275 | 0.006528487 | 0.9045313 | 0.006438684 |  |  | 49380 | 0.8674006 | 0.9150489 | 0.006520299 | 0.8539352 | 0.01040132 | 0.8539332 | 0.01084245 |  |  | 361260 | 0.8950405 | 0.8678712 | 0.01311987 | 0.9071511 | 0.01265928 | 0.9071595 | 0.01260043 |  |  | 319060 | 0.7918821 | 0.7035679 | 0.006502034 | 0.7929415 | 0.00795416 | 0.7929433 | 0.00575075
|  |  | 6137 | 0.9887945 | 0.9987769 | 0.0006168127 | 0.9953621 | 0.1111693 | 0.9954313 | 0.185582 |  |  | 6061 | 0.9495743 | 0.9847892 | 0.001332346 | 0.9607987 | 0.004770546 | 0.9608198 | 0.004725066 |  |  | 6285 | 0.8902627 | 0.9668683 | 0.002796926 | 0.9045301 | 0.006528501 | 0.9045339 | 0.006438707 |  |  | 49680 | 0.8690821 | 0.9150489 | 0.006520299 | 0.8542892 | 0.0104156 | 0.8542872 | 0.01086006 |  |  | 361560 | 0.8950405 | 0.8678712 | 0.01311987 | 0.907244 | 0.01265958 | 0.9072525 | 0.01259923 |  |  | 319360 | 0.7940576 | 0.7035679 | 0.006502034 | 0.7930221 | 0.007952737 | 0.7930239 | 0.005749411
|  |  | 6142 | 0.9878985 | 0.9987807 | 0.000616575 | 0.9953779 | 0.1111714 | 0.9954469 | 0.1855793 |  |  | 6066 | 0.9505348 | 0.9847985 | 0.001329254 | 0.9608059 | 0.004770359 | 0.960827 | 0.004724759 |  |  | 6290 | 0.8902627 | 0.9668693 | 0.002796757 | 0.9045327 | 0.006528515 | 0.9045365 | 0.006438731 |  |  | 49980 | 0.8707636 | 0.9150489 | 0.006520299 | 0.8546422 | 0.01042982 | 0.8546403 | 0.01087758 |  |  | 361860 | 0.8972784 | 0.8678712 | 0.01311987 | 0.9073369 | 0.01265987 | 0.9073453 | 0.01259803 |  |  | 319660 | 0.7918821 | 0.7035679 | 0.006502034 | 0.7931027 | 0.007951314 | 0.7931045 | 0.005748071
|  |  | 6147 | 0.9878985 | 0.9987844 | 0.0006163395 | 0.9953936 | 0.1111735 | 0.9954625 | 0.1855767 |  |  | 6071 | 0.9505348 | 0.9848077 | 0.00132618 | 0.9608132 | 0.004770174 | 0.9608342 | 0.004724455 |  |  | 6295 | 0.8902627 | 0.9668704 | 0.002796589 | 0.9045353 | 0.006528529 | 0.9045391 | 0.006438754 |  |  | 50280 | 0.8690821 | 0.9150489 | 0.006520299 | 0.8549942 | 0.01044396 | 0.8549924 | 0.010895 |  |  | 362160 | 0.8972784 | 0.8678712 | 0.01311987 | 0.9074297 | 0.01266016 | 0.9074381 | 0.01259682 |  |  | 319960 | 0.7940576 | 0.7035679 | 0.006502034 | 0.7931831 | 0.007949889 | 0.7931849 | 0.005746731
|  |  | 6152 | 0.9878985 | 0.9987882 | 0.0006161062 | 0.9954092 | 0.1111756 | 0.995478 | 0.1855741 |  |  | 6076 | 0.9514953 | 0.9848168 | 0.001323124 | 0.9608203 | 0.004769991 | 0.9608414 | 0.004724156 |  |  | 6300 | 0.8891836 | 0.9668714 | 0.002796424 | 0.9045379 | 0.006528543 | 0.9045417 | 0.006438778 |  |  | 50580 | 0.8741265 | 0.9150489 | 0.006520299 | 0.8553453 | 0.01045804 | 0.8553435 | 0.01091233 |  |  | 362460 | 0.8950405 | 0.8678712 | 0.01311987 | 0.9075223 | 0.01266045 | 0.9075307 | 0.01259562 |  |  | 320260 | 0.7918821 | 0.7035679 | 0.006502034 | 0.7932634 | 0.007948463 | 0.7932651 | 0.005745391
|  |  | 6157 | 0.9878985 | 0.9987919 | 0.0006158752 | 0.9954249 | 0.1111777 | 0.9954935 | 0.1855715 |  |  | 6081 | 0.9514953 | 0.9848259 | 0.001320085 | 0.9608275 | 0.004769811 | 0.9608485 | 0.004723859 |  |  | 6305 | 0.8891836 | 0.9668724 | 0.00279626 | 0.9045405 | 0.006528557 | 0.9045443 | 0.006438802 |  |  | 50880 | 0.8741265 | 0.9150489 | 0.006520299 | 0.8556954 | 0.01047204 | 0.8556937 | 0.01092956 |  |  | 362760 | 0.8972784 | 0.8678712 | 0.01311987 | 0.9076148 | 0.01266074 | 0.9076233 | 0.0125944 |  |  | 320560 | 0.7918821 | 0.7035679 | 0.006502034 | 0.7933435 | 0.007947036 | 0.7933453 | 0.00574405
|  |  | 6162 | 0.9878985 | 0.9987956 | 0.0006156463 | 0.9954404 | 0.1111798 | 0.9955089 | 0.185569 |  |  | 6086 | 0.9505348 | 0.984835 | 0.001317065 | 0.9608346 | 0.004769632 | 0.9608556 | 0.004723565 |  |  | 6310 | 0.8891836 | 0.9668734 | 0.002796098 | 0.9045431 | 0.006528571 | 0.9045469 | 0.006438825 |  |  | 51180 | 0.8741265 | 0.9150489 | 0.006520299 | 0.8560446 | 0.01048597 | 0.8560429 | 0.0109467 |  |  | 363060 | 0.8972784 | 0.8678712 | 0.01311987 | 0.9077073 | 0.01266102 | 0.9077157 | 0.01259319 |  |  | 320860 | 0.7897067 | 0.7035679 | 0.006502034 | 0.7934235 | 0.007945607 | 0.7934253 | 0.00574271
|  |  | 6167 | 0.9878985 | 0.9987992 | 0.0006154196 | 0.9954559 | 0.1111819 | 0.9955242 | 0.1855664 |  |  | 6091 | 0.9514953 | 0.984844 | 0.001314063 | 0.9608417 | 0.004769456 | 0.9608627 | 0.004723275 |  |  | 6315 | 0.8902627 | 0.9668744 | 0.002795939 | 0.9045457 | 0.006528585 | 0.9045495 | 0.006438849 |  |  | 51480 | 0.8741265 | 0.9150489 | 0.006520299 | 0.8563928 | 0.01049983 | 0.8563912 | 0.01096373 |  |  | 363360 | 0.8950405 | 0.8678712 | 0.01311987 | 0.9077996 | 0.0126613 | 0.907808 | 0.01259197 |  |  | 321160 | 0.7940576 | 0.7035679 | 0.006502034 | 0.7935034 | 0.007944178 | 0.7935051 | 0.005741369
|  |  | 6172 | 0.9878985 | 0.9988029 | 0.0006151951 | 0.9954714 | 0.111184 | 0.9955395 | 0.1855639 |  |  | 6096 | 0.9514953 | 0.9848529 | 0.001311078 | 0.9608488 | 0.004769282 | 0.9608697 | 0.004722988 |  |  | 6320 | 0.8891836 | 0.9668754 | 0.002795781 | 0.9045483 | 0.006528599 | 0.9045521 | 0.006438873 |  |  | 51780 | 0.872445 | 0.9150489 | 0.006520299 | 0.85674 | 0.01051362 | 0.8567385 | 0.01098067 |  |  | 363660 | 0.8950405 | 0.8678712 | 0.01311987 | 0.9078918 | 0.01266158 | 0.9079003 | 0.01259075 |  |  | 321460 | 0.7940576 | 0.7035679 | 0.006502034 | 0.7935831 | 0.007942748 | 0.7935848 | 0.005740027
|  |  | 6177 | 0.9887945 | 0.9988065 | 0.0006149727 | 0.9954868 | 0.1111861 | 0.9955548 | 0.1855614 |  |  | 6101 | 0.9514953 | 0.9848619 | 0.001308111 | 0.9608558 | 0.004769111 | 0.9608768 | 0.004722705 |  |  | 6325 | 0.8902627 | 0.9668764 | 0.002795625 | 0.9045509 | 0.006528613 | 0.9045547 | 0.006438896 |  |  | 52080 | 0.8741265 | 0.9150489 | 0.006520299 | 0.8570863 | 0.01052734 | 0.8570849 | 0.01099752 |  |  | 363960 | 0.8972784 | 0.8678712 | 0.01311987 | 0.907984 | 0.01266186 | 0.9079924 | 0.01258952 |  |  | 321760 | 0.7984085 | 0.7035679 | 0.006502034 | 0.7936628 | 0.007941317 | 0.7936644 | 0.005738686
|  |  | 6182 | 0.9887945 | 0.9988101 | 0.0006147524 | 0.9955021 | 0.1111882 | 0.99557 | 0.1855589 |  |  | 6106 | 0.9514953 | 0.9848707 | 0.001305162 | 0.9608628 | 0.004768941 | 0.9608837 | 0.004722424 |  |  | 6330 | 0.8891836 | 0.9668774 | 0.002795471 | 0.9045535 | 0.006528627 | 0.9045573 | 0.00643892 |  |  | 52380 | 0.872445 | 0.9150489 | 0.006520299 | 0.8574317 | 0.01054098 | 0.8574303 | 0.01101426 |  |  | 364260 | 0.8972784 | 0.8678712 | 0.01311987 | 0.908076 | 0.01266214 | 0.9080844 | 0.01258829 |  |  | 322060 | 0.7897067 | 0.7035679 | 0.006502034 | 0.7937422 | 0.007939885 | 0.7937439 | 0.005737344
|  |  | 6187 | 0.9887945 | 0.9988137 | 0.0006145341 | 0.9955174 | 0.1111902 | 0.9955851 | 0.1855564 |  |  | 6111 | 0.9505348 | 0.9848796 | 0.00130223 | 0.9608698 | 0.004768774 | 0.9608907 | 0.004722147 |  |  | 6335 | 0.8891836 | 0.9668783 | 0.002795318 | 0.9045561 | 0.006528641 | 0.9045599 | 0.006438944 |  |  | 52680 | 0.872445 | 0.9150489 | 0.006520299 | 0.8577761 | 0.01055455 | 0.8577748 | 0.01103091 |  |  | 364560 | 0.8972784 | 0.8678712 | 0.01311987 | 0.9081679 | 0.01266241 | 0.9081763 | 0.01258706 |  |  | 322360 | 0.7918821 | 0.7035679 | 0.006502034 | 0.7938216 | 0.007938452 | 0.7938232 | 0.005736002
|  |  | 6192 | 0.9887945 | 0.9988173 | 0.000614318 | 0.9955327 | 0.1111923 | 0.9956002 | 0.185554 |  |  | 6116 | 0.9514953 | 0.9848883 | 0.001299316 | 0.9608767 | 0.004768609 | 0.9608976 | 0.004721873 |  |  | 6340 | 0.8891836 | 0.9668793 | 0.002795168 | 0.9045587 | 0.006528655 | 0.9045625 | 0.006438968 |  |  | 52980 | 0.8707636 | 0.9150489 | 0.006520299 | 0.8581196 | 0.01056805 | 0.8581184 | 0.01104746 |  |  | 364860 | 0.8972784 | 0.8678712 | 0.01311987 | 0.9082597 | 0.01266269 | 0.9082681 | 0.01258583 |  |  | 322660 | 0.7897067 | 0.7035679 | 0.006502034 | 0.7939008 | 0.007937018 | 0.7939024 | 0.00573466
|  |  | 6197 | 0.9887945 | 0.9988208 | 0.0006141039 | 0.9955479 | 0.1111944 | 0.9956152 | 0.1855515 |  |  | 6121 | 0.9514953 | 0.9848971 | 0.001296419 | 0.9608836 | 0.004768446 | 0.9609045 | 0.004721601 |  |  | 6345 | 0.8913417 | 0.9668803 | 0.002795019 | 0.9045613 | 0.006528669 | 0.9045651 | 0.006438992 |  |  | 53280 | 0.8741265 | 0.9150489 | 0.006520299 | 0.8584621 | 0.01058148 | 0.858461 | 0.01106392 |  |  | 365160 | 0.8972784 | 0.8678712 | 0.01311987 | 0.9083514 | 0.01266296 | 0.9083598 | 0.01258459 |  |  | 322960 | 0.7918821 | 0.7035679 | 0.006502034 | 0.7939799 | 0.007935583 | 0.7939815 | 0.005733317
|  |  | 6202 | 0.9887945 | 0.9988244 | 0.0006138919 | 0.995563 | 0.1111964 | 0.9956302 | 0.1855491 |  |  | 6126 | 0.9505348 | 0.9849058 | 0.00129354 | 0.9608905 | 0.004768285 | 0.9609114 | 0.004721333 |  |  | 6350 | 0.8902627 | 0.9668812 | 0.002794872 | 0.9045639 | 0.006528683 | 0.9045677 | 0.006439015 |  |  | 53580 | 0.8741265 | 0.9150489 | 0.006520299 | 0.8588037 | 0.01059483 | 0.8588026 | 0.01108028 |  |  | 365460 | 0.8950405 | 0.8678712 | 0.01311987 | 0.908443 | 0.01266323 | 0.9084514 | 0.01258335 |  |  | 323260 | 0.7940576 | 0.7035679 | 0.006502034 | 0.7940588 | 0.007934147 | 0.7940604 | 0.005731975
|  |  | 6207 | 0.9887945 | 0.9988279 | 0.0006136818 | 0.9955781 | 0.1111984 | 0.9956452 | 0.1855467 |  |  | 6131 | 0.9514953 | 0.9849144 | 0.001290677 | 0.9608974 | 0.004768126 | 0.9609182 | 0.004721068 |  |  | 6355 | 0.8891836 | 0.9668822 | 0.002794727 | 0.9045665 | 0.006528698 | 0.9045703 | 0.006439039 |  |  | 53880 | 0.8741265 | 0.9150489 | 0.006520299 | 0.8591444 | 0.01060812 | 0.8591434 | 0.01109653 |  |  | 365760 | 0.8972784 | 0.8678712 | 0.01311987 | 0.9085345 | 0.01266349 | 0.9085429 | 0.0125821 |  |  | 323560 | 0.7940576 | 0.7035679 | 0.006502034 | 0.7941376 | 0.00793271 | 0.7941392 | 0.005730632
|  |  | 6212 | 0.9887945 | 0.9988314 | 0.0006134738 | 0.9955931 | 0.1112005 | 0.99566 | 0.1855443 |  |  | 6136 | 0.9505348 | 0.984923 | 0.001287832 | 0.9609042 | 0.004767969 | 0.9609251 | 0.004720806 |  |  | 6360 | 0.8902627 | 0.9668831 | 0.002794584 | 0.9045691 | 0.006528712 | 0.9045729 | 0.006439063 |  |  | 54180 | 0.8741265 | 0.9150489 | 0.006520299 | 0.8594841 | 0.01062132 | 0.8594832 | 0.01111269 |  |  | 366060 | 0.8995164 | 0.8678712 | 0.01311987 | 0.9086259 | 0.01266376 | 0.9086342 | 0.01258086 |  |  | 323860 | 0.796233 | 0.7035679 | 0.006502034 | 0.7942163 | 0.007931272 | 0.7942179 | 0.005729289
|  |  | 6217 | 0.9887945 | 0.9988348 | 0.0006132677 | 0.9956081 | 0.1112025 | 0.9956749 | 0.185542 |  |  | 6141 | 0.9505348 | 0.9849316 | 0.001285004 | 0.960911 | 0.004767814 | 0.9609318 | 0.004720547 |  |  | 6365 | 0.8902627 | 0.9668841 | 0.002794442 | 0.9045717 | 0.006528726 | 0.9045755 | 0.006439087 |  |  | 54480 | 0.8774895 | 0.9150489 | 0.006520299 | 0.8598229 | 0.01063446 | 0.859822 | 0.01112876 |  |  | 366360 | 0.8950405 | 0.8678712 | 0.01311987 | 0.9087171 | 0.01266402 | 0.9087255 | 0.01257961 |  |  | 324160 | 0.7918821 | 0.7035679 | 0.006502034 | 0.7942948 | 0.007929834 | 0.7942964 | 0.005727946
|  |  | 6222 | 0.9887945 | 0.9988383 | 0.0006130636 | 0.995623 | 0.1112045 | 0.9956896 | 0.1855396 |  |  | 6146 | 0.9514953 | 0.9849401 | 0.001282193 | 0.9609178 | 0.004767661 | 0.9609386 | 0.004720291 |  |  | 6370 | 0.8891836 | 0.966885 | 0.002794302 | 0.9045743 | 0.00652874 | 0.904578 | 0.006439111 |  |  | 54780 | 0.879171 | 0.9150489 | 0.006520299 | 0.8601608 | 0.01064752 | 0.86016 | 0.01114472 |  |  | 366660 | 0.8950405 | 0.8678712 | 0.01311987 | 0.9088083 | 0.01266428 | 0.9088167 | 0.01257835 |  |  | 324460 | 0.7875312 | 0.7035679 | 0.006502034 | 0.7943732 | 0.007928394 | 0.7943748 | 0.005726603
|  |  | 6227 | 0.9878985 | 0.9988417 | 0.0006128615 | 0.9956379 | 0.1112065 | 0.9957044 | 0.1855373 |  |  | 6151 | 0.9514953 | 0.9849486 | 0.001279399 | 0.9609245 | 0.004767511 | 0.9609453 | 0.004720038 |  |  | 6375 | 0.8902627 | 0.9668859 | 0.002794163 | 0.9045768 | 0.006528755 | 0.9045806 | 0.006439135 |  |  | 55080 | 0.879171 | 0.9150489 | 0.006520299 | 0.8604978 | 0.01066051 | 0.860497 | 0.01116059 |  |  | 366960 | 0.9017543 | 0.8678712 | 0.01311987 | 0.9088994 | 0.01266454 | 0.9089078 | 0.0125771 |  |  | 324760 | 0.7897067 | 0.7035679 | 0.006502034 | 0.7944515 | 0.007926954 | 0.7944531 | 0.005725259
|  |  | 6232 | 0.9878985 | 0.9988451 | 0.0006126613 | 0.9956527 | 0.1112085 | 0.995719 | 0.185535 |  |  | 6156 | 0.9505348 | 0.9849571 | 0.001276622 | 0.9609312 | 0.004767362 | 0.960952 | 0.004719787 |  |  | 6380 | 0.8913417 | 0.9668868 | 0.002794027 | 0.9045794 | 0.006528769 | 0.9045832 | 0.006439159 |  |  | 55380 | 0.875808 | 0.9150489 | 0.006520299 | 0.8608338 | 0.01067342 | 0.8608331 | 0.01117636 |  |  | 367260 | 0.8972784 | 0.8678712 | 0.01311987 | 0.9089903 | 0.0126648 | 0.9089987 | 0.01257584 |  |  | 325060 | 0.7897067 | 0.7035679 | 0.006502034 | 0.7945297 | 0.007925512 | 0.7945312 | 0.005723916
|  |  | 6237 | 0.9878985 | 0.9988485 | 0.000612463 | 0.9956675 | 0.1112105 | 0.9957337 | 0.1855327 |  |  | 6161 | 0.9524557 | 0.9849655 | 0.001273862 | 0.9609379 | 0.004767215 | 0.9609587 | 0.00471954 |  |  | 6385 | 0.8902627 | 0.9668877 | 0.002793891 | 0.904582 | 0.006528783 | 0.9045858 | 0.006439182 |  |  | 55680 | 0.8774895 | 0.9150489 | 0.006520299 | 0.861169 | 0.01068626 | 0.8611683 | 0.01119203 |  |  | 367560 | 0.8995164 | 0.8678712 | 0.01311987 | 0.9090812 | 0.01266505 | 0.9090896 | 0.01257457 |  |  | 325360 | 0.7940576 | 0.7035679 | 0.006502034 | 0.7946077 | 0.00792407 | 0.7946092 | 0.005722572
|  |  | 6242 | 0.9896904 | 0.9988519 | 0.0006122665 | 0.9956822 | 0.1112125 | 0.9957482 | 0.1855304 |  |  | 6166 | 0.9505348 | 0.9849738 | 0.001271118 | 0.9609446 | 0.00476707 | 0.9609653 | 0.004719295 |  |  | 6390 | 0.8902627 | 0.9668886 | 0.002793758 | 0.9045846 | 0.006528797 | 0.9045884 | 0.006439206 |  |  | 55980 | 0.875808 | 0.9150489 | 0.006520299 | 0.8615032 | 0.01069903 | 0.8615026 | 0.0112076 |  |  | 367860 | 0.8972784 | 0.8678712 | 0.01311987 | 0.909172 | 0.0126653 | 0.9091803 | 0.01257331 |  |  | 325660 | 0.7897067 | 0.7035679 | 0.006502034 | 0.7946856 | 0.007922628 | 0.7946871 | 0.005721228
|  |  | 6247 | 0.9887945 | 0.9988552 | 0.000612072 | 0.9956969 | 0.1112145 | 0.9957628 | 0.1855282 |  |  | 6171 | 0.9505348 | 0.9849821 | 0.001268391 | 0.9609512 | 0.004766927 | 0.9609719 | 0.004719054 |  |  | 6395 | 0.8891836 | 0.9668895 | 0.002793626 | 0.9045872 | 0.006528812 | 0.904591 | 0.00643923 |  |  | 56280 | 0.8741265 | 0.9150489 | 0.006520299 | 0.8618365 | 0.01071172 | 0.8618359 | 0.01122307 |  |  | 368160 | 0.8928025 | 0.8678712 | 0.01311987 | 0.9092626 | 0.01266555 | 0.909271 | 0.01257204 |  |  | 325960 | 0.7940576 | 0.7035679 | 0.006502034 | 0.7947634 | 0.007921184 | 0.7947649 | 0.005719884
|  |  | 6252 | 0.9878985 | 0.9988585 | 0.0006118793 | 0.9957115 | 0.1112165 | 0.9957772 | 0.1855259 |  |  | 6176 | 0.9524557 | 0.9849904 | 0.001265681 | 0.9609578 | 0.004766786 | 0.9609785 | 0.004718815 |  |  | 6400 | 0.8902627 | 0.9668904 | 0.002793496 | 0.9045898 | 0.006528826 | 0.9045936 | 0.006439254 |  |  | 56580 | 0.8774895 | 0.9150489 | 0.006520299 | 0.8621689 | 0.01072434 | 0.8621684 | 0.01123845 |  |  | 368460 | 0.8950405 | 0.8678712 | 0.01311987 | 0.9093532 | 0.0126658 | 0.9093616 | 0.01257077 |  |  | 326260 | 0.7984085 | 0.7035679 | 0.006502034 | 0.794841 | 0.007919739 | 0.7948425 | 0.00571854
|  |  | 6257 | 0.9887945 | 0.9988618 | 0.0006116885 | 0.9957261 | 0.1112185 | 0.9957917 | 0.1855237 |  |  | 6181 | 0.9514953 | 0.9849986 | 0.001262987 | 0.9609644 | 0.004766647 | 0.9609851 | 0.004718579 |  |  | 6405 | 0.8902627 | 0.9668913 | 0.002793367 | 0.9045924 | 0.00652884 | 0.9045961 | 0.006439278 |  |  | 56880 | 0.8774895 | 0.9150489 | 0.006520299 | 0.8625003 | 0.01073689 | 0.8624999 | 0.01125373 |  |  | 368760 | 0.8950405 | 0.8678712 | 0.01311987 | 0.9094436 | 0.01266605 | 0.909452 | 0.0125695 |  |  | 326560 | 0.7940576 | 0.7035679 | 0.006502034 | 0.7949185 | 0.007918294 | 0.79492 | 0.005717196
|  |  | 6262 | 0.9870025 | 0.9988651 | 0.0006114995 | 0.9957406 | 0.1112204 | 0.995806 | 0.1855215 |  |  | 6186 | 0.9514953 | 0.9850068 | 0.00126031 | 0.9609709 | 0.00476651 | 0.9609916 | 0.004718345 |  |  | 6410 | 0.8902627 | 0.9668922 | 0.00279324 | 0.9045949 | 0.006528855 | 0.9045987 | 0.006439302 |  |  | 57180 | 0.879171 | 0.9150489 | 0.006520299 | 0.8628309 | 0.01074936 | 0.8628306 | 0.01126891 |  |  | 369060 | 0.8972784 | 0.8678712 | 0.01311987 | 0.909534 | 0.01266629 | 0.9095423 | 0.01256822 |  |  | 326860 | 0.7897067 | 0.7035679 | 0.006502034 | 0.7949959 | 0.007916848 | 0.7949973 | 0.005715852
|  |  | 6267 | 0.9887945 | 0.9988684 | 0.0006113122 | 0.9957551 | 0.1112224 | 0.9958204 | 0.1855193 |  |  | 6191 | 0.9514953 | 0.985015 | 0.001257649 | 0.9609774 | 0.004766375 | 0.9609981 | 0.004718114 |  |  | 6415 | 0.8902627 | 0.9668931 | 0.002793114 | 0.9045975 | 0.006528869 | 0.9046013 | 0.006439326 |  |  | 57480 | 0.879171 | 0.9150489 | 0.006520299 | 0.8631606 | 0.01076175 | 0.8631603 | 0.01128399 |  |  | 369360 | 0.8928025 | 0.8678712 | 0.01311987 | 0.9096242 | 0.01266654 | 0.9096326 | 0.01256694 |  |  | 327160 | 0.796233 | 0.7035679 | 0.006502034 | 0.7950731 | 0.007915402 | 0.7950745 | 0.005714508
|  |  | 6272 | 0.9878985 | 0.9988717 | 0.0006111268 | 0.9957695 | 0.1112243 | 0.9958346 | 0.1855171 |  |  | 6196 | 0.9524557 | 0.9850231 | 0.001255004 | 0.9609839 | 0.004766241 | 0.9610046 | 0.004717886 |  |  | 6420 | 0.8902627 | 0.9668939 | 0.002792989 | 0.9046001 | 0.006528883 | 0.9046039 | 0.00643935 |  |  | 57780 | 0.8774895 | 0.9150489 | 0.006520299 | 0.8634894 | 0.01077407 | 0.8634891 | 0.01129897 |  |  | 369660 | 0.9017543 | 0.8678712 | 0.01311987 | 0.9097144 | 0.01266678 | 0.9097227 | 0.01256565 |  |  | 327460 | 0.7897067 | 0.7035679 | 0.006502034 | 0.7951502 | 0.007913954 | 0.7951516 | 0.005713163
|  |  | 6277 | 0.9887945 | 0.9988749 | 0.0006109432 | 0.9957839 | 0.1112263 | 0.9958489 | 0.185515 |  |  | 6201 | 0.9505348 | 0.9850311 | 0.001252376 | 0.9609904 | 0.004766109 | 0.9610111 | 0.004717661 |  |  | 6425 | 0.8891836 | 0.9668948 | 0.002792867 | 0.9046027 | 0.006528898 | 0.9046065 | 0.006439375 |  |  | 58080 | 0.8774895 | 0.9150489 | 0.006520299 | 0.8638172 | 0.01078632 | 0.8638171 | 0.01131385 |  |  | 369960 | 0.9017543 | 0.8678712 | 0.01311987 | 0.9098044 | 0.01266702 | 0.9098127 | 0.01256437 |  |  | 327760 | 0.7918821 | 0.7035679 | 0.006502034 | 0.7952272 | 0.007912506 | 0.7952286 | 0.005711819
|  |  | 6282 | 0.9887945 | 0.9988781 | 0.0006107613 | 0.9957982 | 0.1112282 | 0.995863 | 0.1855128 |  |  | 6206 | 0.9514953 | 0.9850392 | 0.001249763 | 0.9609968 | 0.004765979 | 0.9610175 | 0.004717439 |  |  | 6430 | 0.8902627 | 0.9668957 | 0.002792745 | 0.9046053 | 0.006528912 | 0.904609 | 0.006439399 |  |  | 58380 | 0.8774895 | 0.9150489 | 0.006520299 | 0.8641442 | 0.0107985 | 0.8641441 | 0.01132864 |  |  | 370260 | 0.8995164 | 0.8678712 | 0.01311987 | 0.9098943 | 0.01266725 | 0.9099027 | 0.01256308 |  |  | 328060 | 0.7918821 | 0.7035679 | 0.006502034 | 0.795304 | 0.007911057 | 0.7953054 | 0.005710474
|  |  | 6287 | 0.9878985 | 0.9988813 | 0.0006105812 | 0.9958125 | 0.1112302 | 0.9958772 | 0.1855107 |  |  | 6211 | 0.9514953 | 0.9850472 | 0.001247167 | 0.9610032 | 0.004765851 | 0.9610239 | 0.004717219 |  |  | 6435 | 0.8913417 | 0.9668965 | 0.002792625 | 0.9046078 | 0.006528927 | 0.9046116 | 0.006439423 |  |  | 58680 | 0.879171 | 0.9150489 | 0.006520299 | 0.8644703 | 0.0108106 | 0.8644702 | 0.01134333 |  |  | 370560 | 0.9039923 | 0.8678712 | 0.01311987 | 0.9099842 | 0.01266749 | 0.9099925 | 0.01256179 |  |  | 328360 | 0.8005839 | 0.7035679 | 0.006502034 | 0.7953808 | 0.007909607 | 0.7953822 | 0.00570913
|  |  | 6292 | 0.9887945 | 0.9988845 | 0.0006104028 | 0.9958267 | 0.1112321 | 0.9958912 | 0.1855086 |  |  | 6216 | 0.9514953 | 0.9850551 | 0.001244587 | 0.9610096 | 0.004765725 | 0.9610302 | 0.004717001 |  |  | 6440 | 0.8924207 | 0.9668974 | 0.002792507 | 0.9046104 | 0.006528941 | 0.9046142 | 0.006439447 |  |  | 58980 | 0.8808524 | 0.9150489 | 0.006520299 | 0.8647955 | 0.01082262 | 0.8647955 | 0.01135792 |  |  | 370860 | 0.8950405 | 0.8678712 | 0.01311987 | 0.9100739 | 0.01266772 | 0.9100822 | 0.01256049 |  |  | 328660 | 0.7918821 | 0.7035679 | 0.006502034 | 0.7954574 | 0.007908157 | 0.7954587 | 0.005707785
|  |  | 6297 | 0.9878985 | 0.9988876 | 0.0006102261 | 0.9958409 | 0.111234 | 0.9959053 | 0.1855065 |  |  | 6221 | 0.9505348 | 0.985063 | 0.001242022 | 0.961016 | 0.004765601 | 0.9610366 | 0.004716786 |  |  | 6445 | 0.8891836 | 0.9668982 | 0.00279239 | 0.904613 | 0.006528956 | 0.9046168 | 0.006439471 |  |  | 59280 | 0.8808524 | 0.9150489 | 0.006520299 | 0.8651198 | 0.01083457 | 0.8651199 | 0.01137241 |  |  | 371160 | 0.8950405 | 0.8678712 | 0.01311987 | 0.9101635 | 0.01266796 | 0.9101718 | 0.0125592 |  |  | 328960 | 0.7940576 | 0.7035679 | 0.006502034 | 0.7955338 | 0.007906706 | 0.7955352 | 0.00570644
|  |  | 6302 | 0.9878985 | 0.9988908 | 0.0006100511 | 0.995855 | 0.1112359 | 0.9959192 | 0.1855044 |  |  | 6226 | 0.9505348 | 0.9850709 | 0.001239474 | 0.9610223 | 0.004765478 | 0.9610429 | 0.004716574 |  |  | 6450 | 0.8913417 | 0.966899 | 0.002792274 | 0.9046156 | 0.00652897 | 0.9046193 | 0.006439495 |  |  | 59580 | 0.879171 | 0.9150489 | 0.006520299 | 0.8654432 | 0.01084645 | 0.8654433 | 0.01138681 |  |  | 371460 | 0.8972784 | 0.8678712 | 0.01311987 | 0.910253 | 0.01266819 | 0.9102614 | 0.01255789 |  |  | 329260 | 0.7940576 | 0.7035679 | 0.006502034 | 0.7956102 | 0.007905254 | 0.7956115 | 0.005705096
|  |  | 6307 | 0.9878985 | 0.9988939 | 0.0006098778 | 0.9958691 | 0.1112378 | 0.9959332 | 0.1855024 |  |  | 6231 | 0.9514953 | 0.9850787 | 0.001236941 | 0.9610286 | 0.004765357 | 0.9610492 | 0.004716364 |  |  | 6455 | 0.8902627 | 0.9668999 | 0.00279216 | 0.9046182 | 0.006528985 | 0.9046219 | 0.006439519 |  |  | 59880 | 0.8774895 | 0.9150489 | 0.006520299 | 0.8657658 | 0.01085825 | 0.8657659 | 0.0114011 |  |  | 371760 | 0.8995164 | 0.8678712 | 0.01311987 | 0.9103424 | 0.01266841 | 0.9103508 | 0.01255659 |  |  | 329560 | 0.796233 | 0.7035679 | 0.006502034 | 0.7956864 | 0.007903802 | 0.7956877 | 0.005703751
|  |  | 6312 | 0.9887945 | 0.998897 | 0.0006097061 | 0.9958832 | 0.1112397 | 0.9959471 | 0.1855003 |  |  | 6236 | 0.9514953 | 0.9850865 | 0.001234424 | 0.9610349 | 0.004765238 | 0.9610555 | 0.004716157 |  |  | 6460 | 0.8913417 | 0.9669007 | 0.002792047 | 0.9046207 | 0.006528999 | 0.9046245 | 0.006439543 |  |  | 60180 | 0.8808524 | 0.9150489 | 0.006520299 | 0.8660874 | 0.01086998 | 0.8660877 | 0.0114153 |  |  | 372060 | 0.8995164 | 0.8678712 | 0.01311987 | 0.9104318 | 0.01266864 | 0.9104401 | 0.01255528 |  |  | 329860 | 0.7875312 | 0.7035679 | 0.006502034 | 0.7957625 | 0.007902349 | 0.7957638 | 0.005702406
|  |  | 6317 | 0.9887945 | 0.9989001 | 0.0006095361 | 0.9958971 | 0.1112416 | 0.9959609 | 0.1854983 |  |  | 6241 | 0.9505348 | 0.9850943 | 0.001231922 | 0.9610412 | 0.00476512 | 0.9610617 | 0.004715952 |  |  | 6465 | 0.8902627 | 0.9669015 | 0.002791936 | 0.9046233 | 0.006529014 | 0.9046271 | 0.006439568 |  |  | 60480 | 0.879171 | 0.9150489 | 0.006520299 | 0.8664082 | 0.01088163 | 0.8664085 | 0.0114294 |  |  | 372360 | 0.8995164 | 0.8678712 | 0.01311987 | 0.910521 | 0.01266886 | 0.9105293 | 0.01255398 |  |  | 330160 | 0.796233 | 0.7035679 | 0.006502034 | 0.7958384 | 0.007900896 | 0.7958397 | 0.005701062
|  |  | 6322 | 0.9887945 | 0.9989032 | 0.0006093677 | 0.9959111 | 0.1112435 | 0.9959747 | 0.1854963 |  |  | 6246 | 0.9514953 | 0.985102 | 0.001229437 | 0.9610474 | 0.004765004 | 0.9610679 | 0.00471575 |  |  | 6470 | 0.8913417 | 0.9669023 | 0.002791825 | 0.9046259 | 0.006529028 | 0.9046296 | 0.006439592 |  |  | 60780 | 0.8808524 | 0.9150489 | 0.006520299 | 0.8667281 | 0.01089321 | 0.8667285 | 0.01144341 |  |  | 372660 | 0.8972784 | 0.8678712 | 0.01311987 | 0.9106101 | 0.01266909 | 0.9106184 | 0.01255266 |  |  | 330460 | 0.7897067 | 0.7035679 | 0.006502034 | 0.7959143 | 0.007899442 | 0.7959156 | 0.005699717
|  |  | 6327 | 0.9887945 | 0.9989062 | 0.000609201 | 0.995925 | 0.1112454 | 0.9959884 | 0.1854943 |  |  | 6546 | 0.9505348 | 0.9855007 | 0.001106128 | 0.961379 | 0.004760636 | 0.9613988 | 0.004707402 |  |  | 6475 | 0.8902627 | 0.9669031 | 0.002791717 | 0.9046285 | 0.006529043 | 0.9046322 | 0.006439616 |  |  | 61080 | 0.8825339 | 0.9150489 | 0.006520299 | 0.8670472 | 0.01090471 | 0.8670475 | 0.01145731 |  |  | 372960 | 0.8972784 | 0.8678712 | 0.01311987 | 0.9106991 | 0.01266931 | 0.9107074 | 0.01255135 |  |  | 330760 | 0.7875312 | 0.7035679 | 0.006502034 | 0.79599 | 0.007897987 | 0.7959912 | 0.005698372
|  |  | 6332 | 0.9896904 | 0.9989092 | 0.0006090358 | 0.9959388 | 0.1112473 | 0.9960021 | 0.1854923 |  |  | 6846 | 0.9524557 | 0.9857959 | 0.00102423 | 0.9616436 | 0.004759854 | 0.9616628 | 0.004704313 |  |  | 6480 | 0.8902627 | 0.9669039 | 0.002791609 | 0.904631 | 0.006529057 | 0.9046348 | 0.00643964 |  |  | 61380 | 0.8842154 | 0.9150489 | 0.006520299 | 0.8673653 | 0.01091614 | 0.8673658 | 0.01147112 |  |  | 373260 | 0.9017543 | 0.8678712 | 0.01311987 | 0.910788 | 0.01266952 | 0.9107963 | 0.01255003 |  |  | 331060 | 0.7918821 | 0.7035679 | 0.006502034 | 0.7960655 | 0.007896532 | 0.7960668 | 0.005697028
|  |  | 6337 | 0.9896904 | 0.9989123 | 0.0006088723 | 0.9959526 | 0.1112491 | 0.9960157 | 0.1854904 |  |  | 7146 | 0.9524557 | 0.9860146 | 0.0009715289 | 0.96186 | 0.004761154 | 0.9618786 | 0.004704273 |  |  | 6485 | 0.8902627 | 0.9669047 | 0.002791503 | 0.9046336 | 0.006529072 | 0.9046374 | 0.006439665 |  |  | 61680 | 0.8825339 | 0.9150489 | 0.006520299 | 0.8676826 | 0.0109275 | 0.8676831 | 0.01148483 |  |  | 373560 | 0.9017543 | 0.8678712 | 0.01311987 | 0.9108768 | 0.01266974 | 0.9108851 | 0.01254871 |  |  | 331360 | 0.7918821 | 0.7035679 | 0.006502034 | 0.796141 | 0.007895076 | 0.7961422 | 0.005695683
|  |  | 6342 | 0.9878985 | 0.9989153 | 0.0006087103 | 0.9959663 | 0.111251 | 0.9960293 | 0.1854884 |  |  | 7446 | 0.9534162 | 0.9861765 | 0.0009384821 | 0.9620414 | 0.004763665 | 0.9620596 | 0.004706004 |  |  | 6490 | 0.8913417 | 0.9669055 | 0.002791398 | 0.9046362 | 0.006529087 | 0.9046399 | 0.006439689 |  |  | 61980 | 0.8825339 | 0.9150489 | 0.006520299 | 0.867999 | 0.01093878 | 0.8679996 | 0.01149845 |  |  | 373860 | 0.9062302 | 0.8678712 | 0.01311987 | 0.9109655 | 0.01266996 | 0.9109738 | 0.01254739 |  |  | 331660 | 0.796233 | 0.7035679 | 0.006502034 | 0.7962163 | 0.007893619 | 0.7962176 | 0.005694339
|  |  | 6347 | 0.9887945 | 0.9989182 | 0.0006085499 | 0.99598 | 0.1112529 | 0.9960429 | 0.1854865 |  |  | 7746 | 0.9553371 | 0.9862963 | 0.0009181652 | 0.9621976 | 0.004766896 | 0.9622155 | 0.004708772 |  |  | 6495 | 0.8913417 | 0.9669063 | 0.002791294 | 0.9046387 | 0.006529101 | 0.9046425 | 0.006439713 |  |  | 62280 | 0.8825339 | 0.9150489 | 0.006520299 | 0.8683146 | 0.01094999 | 0.8683152 | 0.01151197 |  |  | 374160 | 0.8995164 | 0.8678712 | 0.01311987 | 0.9110541 | 0.01267017 | 0.9110624 | 0.01254606 |  |  | 331960 | 0.796233 | 0.7035679 | 0.006502034 | 0.7962915 | 0.007892162 | 0.7962927 | 0.005692994
|  |  | 6352 | 0.9887945 | 0.9989212 | 0.000608391 | 0.9959937 | 0.1112547 | 0.9960564 | 0.1854846 |  |  | 8046 | 0.9562975 | 0.9863851 | 0.0009058545 | 0.9623355 | 0.004770566 | 0.9623531 | 0.004712161 |  |  | 6500 | 0.8913417 | 0.9669071 | 0.002791191 | 0.9046413 | 0.006529116 | 0.9046451 | 0.006439737 |  |  | 62580 | 0.8842154 | 0.9150489 | 0.006520299 | 0.8686293 | 0.01096112 | 0.86863 | 0.01152539 |  |  | 374460 | 0.8972784 | 0.8678712 | 0.01311987 | 0.9111426 | 0.01267038 | 0.9111509 | 0.01254473 |  |  | 332260 | 0.7897067 | 0.7035679 | 0.006502034 | 0.7963666 | 0.007890705 | 0.7963678 | 0.00569165
|  |  | 6357 | 0.9887945 | 0.9989242 | 0.0006082337 | 0.9960073 | 0.1112566 | 0.9960699 | 0.1854827 |  |  | 8346 | 0.9553371 | 0.9864509 | 0.0008984732 | 0.9624602 | 0.00477452 | 0.9624775 | 0.004715937 |  |  | 6505 | 0.8902627 | 0.9669078 | 0.00279109 | 0.9046439 | 0.00652913 | 0.9046476 | 0.006439762 |  |  | 62880 | 0.8808524 | 0.9150489 | 0.006520299 | 0.8689431 | 0.01097218 | 0.8689438 | 0.01153871 |  |  | 374760 | 0.8995164 | 0.8678712 | 0.01311987 | 0.911231 | 0.01267059 | 0.9112393 | 0.0125434 |  |  | 332560 | 0.7918821 | 0.7035679 | 0.006502034 | 0.7964415 | 0.007889247 | 0.7964427 | 0.005690305
|  |  | 6362 | 0.9887945 | 0.9989271 | 0.0006080779 | 0.9960208 | 0.1112584 | 0.9960833 | 0.1854808 |  |  | 8646 | 0.9562975 | 0.9864995 | 0.0008940821 | 0.9625753 | 0.004778674 | 0.9625924 | 0.00471997 |  |  | 6510 | 0.8913417 | 0.9669086 | 0.00279099 | 0.9046464 | 0.006529145 | 0.9046502 | 0.006439786 |  |  | 63180 | 0.8842154 | 0.9150489 | 0.006520299 | 0.8692561 | 0.01098316 | 0.8692569 | 0.01155194 |  |  | 375060 | 0.9039923 | 0.8678712 | 0.01311987 | 0.9113193 | 0.0126708 | 0.9113276 | 0.01254207 |  |  | 332860 | 0.7984085 | 0.7035679 | 0.006502034 | 0.7965164 | 0.007887788 | 0.7965175 | 0.005688961
|  |  | 6367 | 0.9896904 | 0.99893 | 0.0006079235 | 0.9960343 | 0.1112602 | 0.9960966 | 0.1854789 |  |  | 8946 | 0.9562975 | 0.9865356 | 0.0008914855 | 0.9626834 | 0.00478298 | 0.9627003 | 0.004724186 |  |  | 6515 | 0.8913417 | 0.9669094 | 0.002790891 | 0.904649 | 0.00652916 | 0.9046528 | 0.006439811 |  |  | 63480 | 0.8842154 | 0.9150489 | 0.006520299 | 0.8695683 | 0.01099407 | 0.8695691 | 0.01156507 |  |  | 375360 | 0.9062302 | 0.8678712 | 0.01311987 | 0.9114075 | 0.012671 | 0.9114158 | 0.01254073 |  |  | 333160 | 0.796233 | 0.7035679 | 0.006502034 | 0.796591 | 0.007886329 | 0.7965922 | 0.005687617
|  |  | 6372 | 0.9896904 | 0.9989329 | 0.0006077707 | 0.9960478 | 0.1112621 | 0.9961099 | 0.185477 |  |  | 9246 | 0.9562975 | 0.9865623 | 0.0008899576 | 0.9627864 | 0.004787412 | 0.962803 | 0.004728547 |  |  | 6520 | 0.8913417 | 0.9669101 | 0.002790793 | 0.9046516 | 0.006529174 | 0.9046553 | 0.006439835 |  |  | 63780 | 0.8858969 | 0.9150489 | 0.006520299 | 0.8698795 | 0.01100491 | 0.8698804 | 0.0115781 |  |  | 375660 | 0.9017543 | 0.8678712 | 0.01311987 | 0.9114956 | 0.01267121 | 0.9115039 | 0.01253939 |  |  | 333460 | 0.7875312 | 0.7035679 | 0.006502034 | 0.7966656 | 0.00788487 | 0.7966668 | 0.005686272
|  |  | 6377 | 0.9878985 | 0.9989358 | 0.0006076194 | 0.9960612 | 0.1112639 | 0.9961232 | 0.1854752 |  |  | 9546 | 0.9562975 | 0.9865821 | 0.0008890625 | 0.9628857 | 0.004791956 | 0.9629021 | 0.004733029 |  |  | 6525 | 0.8902627 | 0.9669109 | 0.002790697 | 0.9046541 | 0.006529189 | 0.9046579 | 0.006439859 |  |  | 64080 | 0.8842154 | 0.9150489 | 0.006520299 | 0.87019 | 0.01101567 | 0.8701909 | 0.01159104 |  |  | 375960 | 0.8995164 | 0.8678712 | 0.01311987 | 0.9115836 | 0.01267141 | 0.9115919 | 0.01253805 |  |  | 333760 | 0.7875312 | 0.7035679 | 0.006502034 | 0.7967401 | 0.00788341 | 0.7967412 | 0.005684928
|  |  | 6382 | 0.9887945 | 0.9989386 | 0.0006074695 | 0.9960746 | 0.1112657 | 0.9961364 | 0.1854734 |  |  | 9846 | 0.9562975 | 0.9865967 | 0.0008885401 | 0.9629822 | 0.004796606 | 0.9629984 | 0.004737622 |  |  | 6530 | 0.8913417 | 0.9669116 | 0.002790601 | 0.9046567 | 0.006529204 | 0.9046605 | 0.006439884 |  |  | 64380 | 0.8875784 | 0.9150489 | 0.006520299 | 0.8704995 | 0.01102636 | 0.8705005 | 0.01160388 |  |  | 376260 | 0.9039923 | 0.8678712 | 0.01311987 | 0.9116715 | 0.01267161 | 0.9116798 | 0.0125367 |  |  | 334060 | 0.7940576 | 0.7035679 | 0.006502034 | 0.7968144 | 0.007881949 | 0.7968155 | 0.005683584
|  |  | 6387 | 0.9887945 | 0.9989415 | 0.000607321 | 0.9960879 | 0.1112675 | 0.9961496 | 0.1854715 |  |  | 10146 | 0.9562975 | 0.9866075 | 0.0008882365 | 0.9630766 | 0.004801356 | 0.9630926 | 0.004742316 |  |  | 6535 | 0.8924207 | 0.9669124 | 0.002790507 | 0.9046593 | 0.006529219 | 0.904663 | 0.006439908 |  |  | 64680 | 0.8875784 | 0.9150489 | 0.006520299 | 0.8708083 | 0.01103698 | 0.8708093 | 0.01161663 |  |  | 376560 | 0.9017543 | 0.8678712 | 0.01311987 | 0.9117593 | 0.01267181 | 0.9117676 | 0.01253535 |  |  | 334360 | 0.7918821 | 0.7035679 | 0.006502034 | 0.7968886 | 0.007880488 | 0.7968897 | 0.00568224
|  |  | 6392 | 0.9887945 | 0.9989443 | 0.000607174 | 0.9961012 | 0.1112693 | 0.9961627 | 0.1854697 |  |  | 10446 | 0.9582185 | 0.9866156 | 0.0008880608 | 0.9631694 | 0.004806203 | 0.9631853 | 0.00474711 |  |  | 6540 | 0.8902627 | 0.9669131 | 0.002790414 | 0.9046618 | 0.006529233 | 0.9046656 | 0.006439933 |  |  | 64980 | 0.8858969 | 0.9150489 | 0.006520299 | 0.8711162 | 0.01104752 | 0.8711172 | 0.01162928 |  |  | 376860 | 0.8995164 | 0.8678712 | 0.01311987 | 0.911847 | 0.01267201 | 0.9118553 | 0.012534 |  |  | 334660 | 0.7897067 | 0.7035679 | 0.006502034 | 0.7969626 | 0.007879027 | 0.7969638 | 0.005680897
|  |  | 6397 | 0.9887945 | 0.9989471 | 0.0006070285 | 0.9961144 | 0.1112711 | 0.9961758 | 0.1854679 |  |  | 10746 | 0.9582185 | 0.9866215 | 0.0008879595 | 0.9632611 | 0.004811145 | 0.9632768 | 0.004751998 |  |  | 6545 | 0.8902627 | 0.9669138 | 0.002790322 | 0.9046644 | 0.006529248 | 0.9046681 | 0.006439957 |  |  | 65280 | 0.8842154 | 0.9150489 | 0.006520299 | 0.8714232 | 0.01105799 | 0.8714243 | 0.01164184 |  |  | 377160 | 0.9017543 | 0.8678712 | 0.01311987 | 0.9119346 | 0.0126722 | 0.9119429 | 0.01253265 |  |  | 334960 | 0.7875312 | 0.7035679 | 0.006502034 | 0.7970366 | 0.007877565 | 0.7970377 | 0.005679553
|  |  | 6402 | 0.9878985 | 0.9989499 | 0.0006068843 | 0.9961276 | 0.1112729 | 0.9961889 | 0.1854662 |  |  | 11046 | 0.9582185 | 0.9866259 | 0.0008879015 | 0.9633519 | 0.00481618 | 0.9633674 | 0.004756979 |  |  | 6550 | 0.8924207 | 0.9669146 | 0.002790231 | 0.904667 | 0.006529263 | 0.9046707 | 0.006439982 |  |  | 65580 | 0.8858969 | 0.9150489 | 0.006520299 | 0.8717294 | 0.01106838 | 0.8717306 | 0.0116543 |  |  | 377460 | 0.8950405 | 0.8678712 | 0.01311987 | 0.9120221 | 0.01267239 | 0.9120304 | 0.01253129 |  |  | 335260 | 0.7853558 | 0.7035679 | 0.006502034 | 0.7971104 | 0.007876103 | 0.7971115 | 0.00567821
|  |  | 6407 | 0.9896904 | 0.9989527 | 0.0006067415 | 0.9961408 | 0.1112747 | 0.9962019 | 0.1854644 |  |  | 11346 | 0.9601394 | 0.9866292 | 0.0008878684 | 0.9634419 | 0.004821306 | 0.9634573 | 0.004762052 |  |  | 6555 | 0.8924207 | 0.9669153 | 0.002790141 | 0.9046695 | 0.006529278 | 0.9046733 | 0.006440006 |  |  | 65880 | 0.8825339 | 0.9150489 | 0.006520299 | 0.8720348 | 0.0110787 | 0.872036 | 0.01166666 |  |  | 377760 | 0.8995164 | 0.8678712 | 0.01311987 | 0.9121095 | 0.01267259 | 0.9121178 | 0.01252994 |  |  | 335560 | 0.796233 | 0.7035679 | 0.006502034 | 0.7971841 | 0.007874641 | 0.7971852 | 0.005676866
|  |  | 6412 | 0.9896904 | 0.9989555 | 0.0006066001 | 0.9961539 | 0.1112765 | 0.9962148 | 0.1854627 |  |  | 11646 | 0.9601394 | 0.9866316 | 0.0008878497 | 0.9635313 | 0.004826523 | 0.9635466 | 0.004767213 |  |  | 6560 | 0.8924207 | 0.966916 | 0.002790052 | 0.9046721 | 0.006529292 | 0.9046758 | 0.006440031 |  |  | 66180 | 0.8842154 | 0.9150489 | 0.006520299 | 0.8723393 | 0.01108895 | 0.8723406 | 0.01167893 |  |  | 378060 | 0.8995164 | 0.8678712 | 0.01311987 | 0.9121968 | 0.01267277 | 0.9122051 | 0.01252858 |  |  | 335860 | 0.7940576 | 0.7035679 | 0.006502034 | 0.7972577 | 0.007873178 | 0.7972587 | 0.005675523
|  |  | 6417 | 0.9878985 | 0.9989582 | 0.0006064601 | 0.9961669 | 0.1112782 | 0.9962277 | 0.1854609 |  |  | 11946 | 0.9601394 | 0.9866334 | 0.0008878393 | 0.9636203 | 0.004831827 | 0.9636354 | 0.004772461 |  |  | 6565 | 0.8902627 | 0.9669167 | 0.002789965 | 0.9046746 | 0.006529307 | 0.9046784 | 0.006440055 |  |  | 66480 | 0.8842154 | 0.9150489 | 0.006520299 | 0.8726431 | 0.01109913 | 0.8726444 | 0.01169111 |  |  | 378360 | 0.8950405 | 0.8678712 | 0.01311987 | 0.912284 | 0.01267296 | 0.9122923 | 0.01252721 |  |  | 336160 | 0.796233 | 0.7035679 | 0.006502034 | 0.7973312 | 0.007871714 | 0.7973322 | 0.00567418
|  |  | 6422 | 0.9896904 | 0.9989609 | 0.0006063214 | 0.9961799 | 0.11128 | 0.9962406 | 0.1854592 |  |  | 12246 | 0.9601394 | 0.9866347 | 0.0008878335 | 0.9637088 | 0.004837216 | 0.9637237 | 0.004777795 |  |  | 6570 | 0.8913417 | 0.9669174 | 0.002789878 | 0.9046772 | 0.006529322 | 0.904681 | 0.00644008 |  |  | 66780 | 0.8858969 | 0.9150489 | 0.006520299 | 0.8729459 | 0.01110923 | 0.8729473 | 0.01170319 |  |  | 378660 | 0.8995164 | 0.8678712 | 0.01311987 | 0.9123711 | 0.01267315 | 0.9123794 | 0.01252585 |  |  | 336460 | 0.7940576 | 0.7035679 | 0.006502034 | 0.7974045 | 0.007870251 | 0.7974055 | 0.005672837
|  |  | 6427 | 0.9887945 | 0.9989637 | 0.0006061841 | 0.9961929 | 0.1112818 | 0.9962534 | 0.1854575 |  |  | 12546 | 0.9601394 | 0.9866357 | 0.0008878303 | 0.963797 | 0.00484269 | 0.9638117 | 0.004783212 |  |  | 6575 | 0.8924207 | 0.9669181 | 0.002789793 | 0.9046798 | 0.006529337 | 0.9046835 | 0.006440104 |  |  | 67080 | 0.8875784 | 0.9150489 | 0.006520299 | 0.873248 | 0.01111926 | 0.8732494 | 0.01171518 |  |  | 378960 | 0.9017543 | 0.8678712 | 0.01311987 | 0.9124581 | 0.01267333 | 0.9124664 | 0.01252448 |  |  | 336760 | 0.7940576 | 0.7035679 | 0.006502034 | 0.7974777 | 0.007868787 | 0.7974787 | 0.005671494
|  |  | 6432 | 0.9896904 | 0.9989664 | 0.0006060481 | 0.9962058 | 0.1112835 | 0.9962662 | 0.1854558 |  |  | 12846 | 0.9610998 | 0.9866364 | 0.0008878287 | 0.9638848 | 0.004848247 | 0.9638994 | 0.004788711 |  |  | 6580 | 0.8913417 | 0.9669188 | 0.002789708 | 0.9046823 | 0.006529352 | 0.9046861 | 0.006440129 |  |  | 67380 | 0.8875784 | 0.9150489 | 0.006520299 | 0.8735492 | 0.01112922 | 0.8735507 | 0.01172707 |  |  | 379260 | 0.8995164 | 0.8678712 | 0.01311987 | 0.912545 | 0.01267352 | 0.9125533 | 0.0125231 |  |  | 337060 | 0.7984085 | 0.7035679 | 0.006502034 | 0.7975508 | 0.007867322 | 0.7975518 | 0.005670152
|  |  | 6437 | 0.9887945 | 0.998969 | 0.0006059135 | 0.9962187 | 0.1112853 | 0.9962789 | 0.1854542 |  |  | 13146 | 0.9610998 | 0.9866369 | 0.0008878278 | 0.9639723 | 0.004853883 | 0.9639868 | 0.00479429 |  |  | 6585 | 0.8902627 | 0.9669195 | 0.002789624 | 0.9046849 | 0.006529367 | 0.9046886 | 0.006440153 |  |  | 67680 | 0.8858969 | 0.9150489 | 0.006520299 | 0.8738496 | 0.0111391 | 0.8738511 | 0.01173887 |  |  | 379560 | 0.8972784 | 0.8678712 | 0.01311987 | 0.9126318 | 0.0126737 | 0.91264 | 0.01252173 |  |  | 337360 | 0.7875312 | 0.7035679 | 0.006502034 | 0.7976237 | 0.007865858 | 0.7976247 | 0.005668809
|  |  | 6442 | 0.9896904 | 0.9989717 | 0.0006057801 | 0.9962315 | 0.111287 | 0.9962916 | 0.1854525 |  |  | 13446 | 0.9601394 | 0.9866373 | 0.0008878274 | 0.9640596 | 0.004859598 | 0.9640739 | 0.004799946 |  |  | 6590 | 0.8913417 | 0.9669202 | 0.002789542 | 0.9046874 | 0.006529381 | 0.9046912 | 0.006440178 |  |  | 67980 | 0.8892599 | 0.9150489 | 0.006520299 | 0.8741492 | 0.01114891 | 0.8741508 | 0.01175057 |  |  | 379860 | 0.8972784 | 0.8678712 | 0.01311987 | 0.9127185 | 0.01267388 | 0.9127267 | 0.01252035 |  |  | 337660 | 0.7875312 | 0.7035679 | 0.006502034 | 0.7976966 | 0.007864393 | 0.7976975 | 0.005667467
|  |  | 6447 | 0.9887945 | 0.9989744 | 0.0006056481 | 0.9962443 | 0.1112888 | 0.9963042 | 0.1854508 |  |  | 13746 | 0.9601394 | 0.9866376 | 0.0008878272 | 0.9641465 | 0.004865389 | 0.9641607 | 0.004805678 |  |  | 6595 | 0.8913417 | 0.9669209 | 0.00278946 | 0.90469 | 0.006529396 | 0.9046937 | 0.006440203 |  |  | 68280 | 0.8892599 | 0.9150489 | 0.006520299 | 0.874448 | 0.01115865 | 0.8744496 | 0.01176218 |  |  | 380160 | 0.8995164 | 0.8678712 | 0.01311987 | 0.9128051 | 0.01267405 | 0.9128133 | 0.01251897 |  |  | 337960 | 0.796233 | 0.7035679 | 0.006502034 | 0.7977693 | 0.007862927 | 0.7977702 | 0.005666125
|  |  | 6452 | 0.9887945 | 0.998977 | 0.0006055173 | 0.996257 | 0.1112905 | 0.9963168 | 0.1854492 |  |  | 14046 | 0.9630207 | 0.9866378 | 0.0008878272 | 0.9642333 | 0.004871255 | 0.9642473 | 0.004811484 |  |  | 6600 | 0.8913417 | 0.9669216 | 0.00278938 | 0.9046926 | 0.006529411 | 0.9046963 | 0.006440227 |  |  | 68580 | 0.8909413 | 0.9150489 | 0.006520299 | 0.8747459 | 0.01116832 | 0.8747476 | 0.0117737 |  |  | 380460 | 0.9039923 | 0.8678712 | 0.01311987 | 0.9128916 | 0.01267423 | 0.9128998 | 0.01251759 |  |  | 338260 | 0.796233 | 0.7035679 | 0.006502034 | 0.7978419 | 0.007861462 | 0.7978428 | 0.005664783
|  |  | 6457 | 0.9887945 | 0.9989796 | 0.0006053878 | 0.9962697 | 0.1112922 | 0.9963294 | 0.1854476 |  |  | 14346 | 0.9630207 | 0.986638 | 0.0008878272 | 0.9643197 | 0.004877193 | 0.9643336 | 0.004817362 |  |  | 6605 | 0.8913417 | 0.9669223 | 0.0027893 | 0.9046951 | 0.006529426 | 0.9046989 | 0.006440252 |  |  | 68880 | 0.8892599 | 0.9150489 | 0.006520299 | 0.8750431 | 0.01117791 | 0.8750448 | 0.01178512 |  |  | 380760 | 0.8995164 | 0.8678712 | 0.01311987 | 0.912978 | 0.0126744 | 0.9129862 | 0.01251621 |  |  | 338560 | 0.7918821 | 0.7035679 | 0.006502034 | 0.7979144 | 0.007859996 | 0.7979153 | 0.005663442
|  |  | 6462 | 0.9878985 | 0.9989822 | 0.0006052595 | 0.9962824 | 0.1112939 | 0.9963419 | 0.185446 |  |  | 14646 | 0.9620603 | 0.9866381 | 0.0008878272 | 0.964406 | 0.004883203 | 0.9644197 | 0.004823311 |  |  | 6610 | 0.8924207 | 0.9669229 | 0.002789221 | 0.9046977 | 0.006529441 | 0.9047014 | 0.006440276 |  |  | 69180 | 0.8875784 | 0.9150489 | 0.006520299 | 0.8753394 | 0.01118743 | 0.8753411 | 0.01179646 |  |  | 381060 | 0.9017543 | 0.8678712 | 0.01311987 | 0.9130643 | 0.01267458 | 0.9130725 | 0.01251482 |  |  | 338860 | 0.7897067 | 0.7035679 | 0.006502034 | 0.7979867 | 0.00785853 | 0.7979876 | 0.005662101
|  |  | 6467 | 0.9896904 | 0.9989848 | 0.0006051325 | 0.996295 | 0.1112956 | 0.9963544 | 0.1854444 |  |  | 14946 | 0.9630207 | 0.9866382 | 0.0008878272 | 0.9644919 | 0.004889281 | 0.9645056 | 0.004829328 |  |  | 6615 | 0.8913417 | 0.9669236 | 0.002789144 | 0.9047002 | 0.006529456 | 0.904704 | 0.006440301 |  |  | 69480 | 0.8858969 | 0.9150489 | 0.006520299 | 0.8756349 | 0.01119689 | 0.8756367 | 0.0118077 |  |  | 381360 | 0.9062302 | 0.8678712 | 0.01311987 | 0.9131505 | 0.01267475 | 0.9131587 | 0.01251343 |  |  | 339160 | 0.8027594 | 0.7035679 | 0.006502034 | 0.798059 | 0.007857063 | 0.7980599 | 0.005660759
|  |  | 6472 | 0.9896904 | 0.9989874 | 0.0006050068 | 0.9963075 | 0.1112974 | 0.9963668 | 0.1854428 |  |  | 15246 | 0.9630207 | 0.9866383 | 0.0008878272 | 0.9645777 | 0.004895426 | 0.9645912 | 0.004835411 |  |  | 6620 | 0.8902627 | 0.9669243 | 0.002789067 | 0.9047028 | 0.006529471 | 0.9047065 | 0.006440326 |  |  | 69780 | 0.8892599 | 0.9150489 | 0.006520299 | 0.8759296 | 0.01120626 | 0.8759314 | 0.01181884 |  |  | 381660 | 0.9062302 | 0.8678712 | 0.01311987 | 0.9132366 | 0.01267492 | 0.9132448 | 0.01251204 |  |  | 339460 | 0.7897067 | 0.7035679 | 0.006502034 | 0.7981311 | 0.007855597 | 0.798132 | 0.005659419
|  |  | 6477 | 0.9887945 | 0.99899 | 0.0006048822 | 0.9963201 | 0.1112991 | 0.9963792 | 0.1854412 |  |  | 15546 | 0.9630207 | 0.9866383 | 0.0008878273 | 0.9646632 | 0.004901636 | 0.9646766 | 0.00484156 |  |  | 6625 | 0.8924207 | 0.9669249 | 0.002788991 | 0.9047053 | 0.006529486 | 0.9047091 | 0.006440351 |  |  | 70080 | 0.8875784 | 0.9150489 | 0.006520299 | 0.8762235 | 0.01121557 | 0.8762254 | 0.0118299 |  |  | 381960 | 0.9017543 | 0.8678712 | 0.01311987 | 0.9133226 | 0.01267508 | 0.9133308 | 0.01251065 |  |  | 339760 | 0.7940576 | 0.7035679 | 0.006502034 | 0.7982031 | 0.00785413 | 0.7982039 | 0.005658078
|  |  | 6482 | 0.9887945 | 0.9989925 | 0.0006047589 | 0.9963325 | 0.1113008 | 0.9963915 | 0.1854397 |  |  | 15846 | 0.9639812 | 0.9866384 | 0.0008878273 | 0.9647485 | 0.00490791 | 0.9647617 | 0.004847771 |  |  | 6630 | 0.8924207 | 0.9669256 | 0.002788916 | 0.9047079 | 0.006529501 | 0.9047116 | 0.006440375 |  |  | 70380 | 0.8875784 | 0.9150489 | 0.006520299 | 0.8765166 | 0.01122481 | 0.8765185 | 0.01184086 |  |  | 382260 | 0.8972784 | 0.8678712 | 0.01311987 | 0.9134085 | 0.01267525 | 0.9134167 | 0.01250925 |  |  | 340060 | 0.7875312 | 0.7035679 | 0.006502034 | 0.7982749 | 0.007852663 | 0.7982758 | 0.005656738
|  |  | 6487 | 0.9896904 | 0.9989951 | 0.0006046368 | 0.996345 | 0.1113024 | 0.9964038 | 0.1854381 |  |  | 16146 | 0.9649417 | 0.9866384 | 0.0008878273 | 0.9648336 | 0.004914246 | 0.9648466 | 0.004854044 |  |  | 6635 | 0.8913417 | 0.9669262 | 0.002788842 | 0.9047104 | 0.006529516 | 0.9047142 | 0.0064404 |  |  | 70680 | 0.8892599 | 0.9150489 | 0.006520299 | 0.8768089 | 0.01123397 | 0.8768109 | 0.01185173 |  |  | 382560 | 0.9017543 | 0.8678712 | 0.01311987 | 0.9134943 | 0.01267541 | 0.9135026 | 0.01250785 |  |  | 340360 | 0.7897067 | 0.7035679 | 0.006502034 | 0.7983467 | 0.007851195 | 0.7983475 | 0.005655397
|  |  | 6492 | 0.9887945 | 0.9989976 | 0.0006045159 | 0.9963574 | 0.1113041 | 0.9964161 | 0.1854366 |  |  | 16446 | 0.9639812 | 0.9866384 | 0.0008878273 | 0.9649184 | 0.004920642 | 0.9649313 | 0.004860377 |  |  | 6640 | 0.8902627 | 0.9669269 | 0.002788769 | 0.904713 | 0.006529531 | 0.9047167 | 0.006440425 |  |  | 70980 | 0.8909413 | 0.9150489 | 0.006520299 | 0.8771004 | 0.01124307 | 0.8771024 | 0.01186251 |  |  | 382860 | 0.9107061 | 0.8678712 | 0.01311987 | 0.9135801 | 0.01267558 | 0.9135883 | 0.01250645 |  |  | 340660 | 0.7918821 | 0.7035679 | 0.006502034 | 0.7984183 | 0.007849728 | 0.7984191 | 0.005654058
|  |  | 6497 | 0.9896904 | 0.9990001 | 0.0006043961 | 0.9963697 | 0.1113058 | 0.9964283 | 0.1854351 |  |  | 16746 | 0.9649417 | 0.9866384 | 0.0008878273 | 0.965003 | 0.004927096 | 0.9650158 | 0.004866767 |  |  | 6645 | 0.8924207 | 0.9669275 | 0.002788697 | 0.9047155 | 0.006529546 | 0.9047193 | 0.00644045 |  |  | 71280 | 0.8909413 | 0.9150489 | 0.006520299 | 0.8773912 | 0.01125209 | 0.8773932 | 0.0118732 |  |  | 383160 | 0.9039923 | 0.8678712 | 0.01311987 | 0.9136657 | 0.01267574 | 0.9136739 | 0.01250504 |  |  | 340960 | 0.7918821 | 0.7035679 | 0.006502034 | 0.7984898 | 0.00784826 | 0.7984906 | 0.005652718
|  |  | 6502 | 0.9887945 | 0.9990026 | 0.0006042775 | 0.996382 | 0.1113075 | 0.9964404 | 0.1854336 |  |  | 17046 | 0.9639812 | 0.9866384 | 0.0008878273 | 0.9650874 | 0.004933606 | 0.9651001 | 0.004873214 |  |  | 6650 | 0.8913417 | 0.9669281 | 0.002788625 | 0.9047181 | 0.006529561 | 0.9047218 | 0.006440474 |  |  | 71580 | 0.8909413 | 0.9150489 | 0.006520299 | 0.8776811 | 0.01126104 | 0.8776832 | 0.0118838 |  |  | 383460 | 0.8972784 | 0.8678712 | 0.01311987 | 0.9137512 | 0.0126759 | 0.9137594 | 0.01250364 |  |  | 341260 | 0.7918821 | 0.7035679 | 0.006502034 | 0.7985612 | 0.007846792 | 0.798562 | 0.005651379
|  |  | 6507 | 0.9887945 | 0.9990051 | 0.0006041601 | 0.9963943 | 0.1113092 | 0.9964526 | 0.1854321 |  |  | 17346 | 0.9659021 | 0.9866384 | 0.0008878274 | 0.9651716 | 0.004940171 | 0.9651841 | 0.004879715 |  |  | 6655 | 0.8924207 | 0.9669288 | 0.002788555 | 0.9047206 | 0.006529576 | 0.9047244 | 0.006440499 |  |  | 71880 | 0.8909413 | 0.9150489 | 0.006520299 | 0.8779702 | 0.01126992 | 0.8779723 | 0.0118943 |  |  | 383760 | 0.8995164 | 0.8678712 | 0.01311987 | 0.9138366 | 0.01267605 | 0.9138448 | 0.01250223 |  |  | 341560 | 0.7918821 | 0.7035679 | 0.006502034 | 0.7986325 | 0.007845324 | 0.7986333 | 0.00565004
|  |  | 6512 | 0.9887945 | 0.9990075 | 0.0006040438 | 0.9964065 | 0.1113108 | 0.9964647 | 0.1854306 |  |  | 17646 | 0.9639812 | 0.9866384 | 0.0008878274 | 0.9652555 | 0.00494679 | 0.9652679 | 0.004886269 |  |  | 6660 | 0.8913417 | 0.9669294 | 0.002788485 | 0.9047232 | 0.006529591 | 0.9047269 | 0.006440524 |  |  | 72180 | 0.8943043 | 0.9150489 | 0.006520299 | 0.8782585 | 0.01127873 | 0.8782607 | 0.01190472 |  |  | 384060 | 0.9017543 | 0.8678712 | 0.01311987 | 0.9139219 | 0.01267621 | 0.9139301 | 0.01250082 |  |  | 341860 | 0.7897067 | 0.7035679 | 0.006502034 | 0.7987036 | 0.007843856 | 0.7987044 | 0.005648701
|  |  | 6517 | 0.9896904 | 0.99901 | 0.0006039287 | 0.9964187 | 0.1113125 | 0.9964767 | 0.1854292 |  |  | 17946 | 0.9659021 | 0.9866385 | 0.0008878274 | 0.9653392 | 0.00495346 | 0.9653515 | 0.004892875 |  |  | 6665 | 0.8924207 | 0.96693 | 0.002788416 | 0.9047257 | 0.006529606 | 0.9047295 | 0.006440549 |  |  | 72480 | 0.8909413 | 0.9150489 | 0.006520299 | 0.8785461 | 0.01128747 | 0.8785483 | 0.01191505 |  |  | 384360 | 0.9062302 | 0.8678712 | 0.01311987 | 0.9140072 | 0.01267636 | 0.9140153 | 0.0124994 |  |  | 342160 | 0.7984085 | 0.7035679 | 0.006502034 | 0.7987747 | 0.007842387 | 0.7987754 | 0.005647362
|  |  | 6522 | 0.9887945 | 0.9990124 | 0.0006038146 | 0.9964309 | 0.1113141 | 0.9964887 | 0.1854277 |  |  | 18246 | 0.9649417 | 0.9866385 | 0.0008878274 | 0.9654227 | 0.00496018 | 0.9654348 | 0.00489953 |  |  | 6670 | 0.8913417 | 0.9669306 | 0.002788348 | 0.9047283 | 0.006529621 | 0.904732 | 0.006440574 |  |  | 72780 | 0.8909413 | 0.9150489 | 0.006520299 | 0.8788328 | 0.01129614 | 0.8788351 | 0.01192528 |  |  | 384660 | 0.9017543 | 0.8678712 | 0.01311987 | 0.9140923 | 0.01267651 | 0.9141005 | 0.01249799 |  |  | 342460 | 0.7918821 | 0.7035679 | 0.006502034 | 0.7988456 | 0.007840919 | 0.7988463 | 0.005646024
|  |  | 6527 | 0.9896904 | 0.9990148 | 0.0006037017 | 0.996443 | 0.1113158 | 0.9965007 | 0.1854263 |  |  | 18546 | 0.9659021 | 0.9866385 | 0.0008878274 | 0.965506 | 0.004966948 | 0.9655179 | 0.004906233 |  |  | 6675 | 0.8924207 | 0.9669312 | 0.002788281 | 0.9047308 | 0.006529636 | 0.9047346 | 0.006440599 |  |  | 73080 | 0.8909413 | 0.9150489 | 0.006520299 | 0.8791188 | 0.01130474 | 0.8791211 | 0.01193543 |  |  | 384960 | 0.9017543 | 0.8678712 | 0.01311987 | 0.9141773 | 0.01267667 | 0.9141855 | 0.01249657 |  |  | 342760 | 0.7940576 | 0.7035679 | 0.006502034 | 0.7989164 | 0.00783945 | 0.7989171 | 0.005644686
|  |  | 6532 | 0.9887945 | 0.9990172 | 0.0006035899 | 0.996455 | 0.1113174 | 0.9965126 | 0.1854248 |  |  | 18846 | 0.9649417 | 0.9866385 | 0.0008878274 | 0.965589 | 0.004973763 | 0.9656009 | 0.004912984 |  |  | 6680 | 0.8924207 | 0.9669319 | 0.002788215 | 0.9047334 | 0.006529651 | 0.9047371 | 0.006440624 |  |  | 73380 | 0.8926228 | 0.9150489 | 0.006520299 | 0.879404 | 0.01131328 | 0.8794063 | 0.01194549 |  |  | 385260 | 0.8995164 | 0.8678712 | 0.01311987 | 0.9142622 | 0.01267681 | 0.9142704 | 0.01249515 |  |  | 343060 | 0.796233 | 0.7035679 | 0.006502034 | 0.798987 | 0.007837981 | 0.7989878 | 0.005643349
|  |  | 6537 | 0.9878985 | 0.9990196 | 0.0006034792 | 0.996467 | 0.1113191 | 0.9965244 | 0.1854234 |  |  | 19146 | 0.9659021 | 0.9866385 | 0.0008878274 | 0.9656718 | 0.004980624 | 0.9656835 | 0.004919779 |  |  | 6685 | 0.8913417 | 0.9669325 | 0.002788149 | 0.9047359 | 0.006529666 | 0.9047397 | 0.006440648 |  |  | 73680 | 0.8926228 | 0.9150489 | 0.006520299 | 0.8796884 | 0.01132174 | 0.8796908 | 0.01195546 |  |  | 385560 | 0.9062302 | 0.8678712 | 0.01311987 | 0.9143471 | 0.01267696 | 0.9143552 | 0.01249372 |  |  | 343360 | 0.8005839 | 0.7035679 | 0.006502034 | 0.7990576 | 0.007836513 | 0.7990583 | 0.005642012
|  |  | 6542 | 0.9887945 | 0.999022 | 0.0006033696 | 0.996479 | 0.1113207 | 0.9965363 | 0.185422 |  |  | 19446 | 0.9659021 | 0.9866385 | 0.0008878274 | 0.9657544 | 0.004987528 | 0.965766 | 0.004926618 |  |  | 6690 | 0.8913417 | 0.9669331 | 0.002788084 | 0.9047385 | 0.006529681 | 0.9047422 | 0.006440673 |  |  | 73980 | 0.8943043 | 0.9150489 | 0.006520299 | 0.8799721 | 0.01133013 | 0.8799745 | 0.01196534 |  |  | 385860 | 0.9039923 | 0.8678712 | 0.01311987 | 0.9144318 | 0.01267711 | 0.91444 | 0.0124923 |  |  | 343660 | 0.796233 | 0.7035679 | 0.006502034 | 0.799128 | 0.007835044 | 0.7991287 | 0.005640675
|  |  | 6547 | 0.9887945 | 0.9990244 | 0.000603261 | 0.9964909 | 0.1113223 | 0.9965481 | 0.1854206 |  |  | 19746 | 0.9659021 | 0.9866385 | 0.0008878274 | 0.9658368 | 0.004994475 | 0.9658483 | 0.004933499 |  |  | 6695 | 0.8913417 | 0.9669337 | 0.00278802 | 0.904741 | 0.006529696 | 0.9047448 | 0.006440698 |  |  | 74280 | 0.8926228 | 0.9150489 | 0.006520299 | 0.8802549 | 0.01133845 | 0.8802574 | 0.01197513 |  |  | 386160 | 0.9062302 | 0.8678712 | 0.01311987 | 0.9145165 | 0.01267725 | 0.9145246 | 0.01249087 |  |  | 343960 | 0.7940576 | 0.7035679 | 0.006502034 | 0.7991984 | 0.007833575 | 0.799199 | 0.005639338
|  |  | 6552 | 0.9887945 | 0.9990267 | 0.0006031535 | 0.9965028 | 0.1113239 | 0.9965598 | 0.1854192 |  |  | 20046 | 0.967823 | 0.9866385 | 0.0008878274 | 0.965919 | 0.005001462 | 0.9659303 | 0.00494042 |  |  | 6700 | 0.8913417 | 0.9669343 | 0.002787957 | 0.9047436 | 0.006529712 | 0.9047473 | 0.006440723 |  |  | 74580 | 0.8943043 | 0.9150489 | 0.006520299 | 0.880537 | 0.0113467 | 0.8805395 | 0.01198483 |  |  | 386460 | 0.9039923 | 0.8678712 | 0.01311987 | 0.914601 | 0.01267739 | 0.9146092 | 0.01248944 |  |  | 344260 | 0.8005839 | 0.7035679 | 0.006502034 | 0.7992686 | 0.007832105 | 0.7992692 | 0.005638002
|  |  | 6557 | 0.9887945 | 0.999029 | 0.0006030471 | 0.9965147 | 0.1113256 | 0.9965715 | 0.1854179 |  |  | 20346 | 0.9668626 | 0.9866385 | 0.0008878274 | 0.9660009 | 0.005008489 | 0.9660121 | 0.004947381 |  |  | 6705 | 0.8913417 | 0.9669348 | 0.002787894 | 0.9047461 | 0.006529727 | 0.9047498 | 0.006440748 |  |  | 74880 | 0.8943043 | 0.9150489 | 0.006520299 | 0.8808184 | 0.01135489 | 0.8808209 | 0.01199444 |  |  | 386760 | 0.9017543 | 0.8678712 | 0.01311987 | 0.9146854 | 0.01267754 | 0.9146936 | 0.012488 |  |  | 344560 | 0.7984085 | 0.7035679 | 0.006502034 | 0.7993387 | 0.007830636 | 0.7993393 | 0.005636666
|  |  | 6562 | 0.9896904 | 0.9990314 | 0.0006029417 | 0.9965265 | 0.1113272 | 0.9965832 | 0.1854165 |  |  | 20646 | 0.9668626 | 0.9866385 | 0.0008878274 | 0.9660827 | 0.005015553 | 0.9660937 | 0.00495438 |  |  | 6710 | 0.8924207 | 0.9669354 | 0.002787833 | 0.9047487 | 0.006529742 | 0.9047524 | 0.006440773 |  |  | 75180 | 0.8943043 | 0.9150489 | 0.006520299 | 0.8810989 | 0.011363 | 0.8811015 | 0.01200397 |  |  | 387060 | 0.9017543 | 0.8678712 | 0.01311987 | 0.9147698 | 0.01267767 | 0.9147779 | 0.01248657 |  |  | 344860 | 0.8005839 | 0.7035679 | 0.006502034 | 0.7994086 | 0.007829167 | 0.7994093 | 0.005635331
|  |  | 6567 | 0.9896904 | 0.9990337 | 0.0006028373 | 0.9965383 | 0.1113288 | 0.9965948 | 0.1854152 |  |  | 20946 | 0.9668626 | 0.9866385 | 0.0008878274 | 0.9661642 | 0.005022654 | 0.9661751 | 0.004961415 |  |  | 6715 | 0.8924207 | 0.966936 | 0.002787772 | 0.9047512 | 0.006529757 | 0.9047549 | 0.006440798 |  |  | 75480 | 0.8959858 | 0.9150489 | 0.006520299 | 0.8813787 | 0.01137105 | 0.8813813 | 0.01201341 |  |  | 387360 | 0.9062302 | 0.8678712 | 0.01311987 | 0.914854 | 0.01267781 | 0.9148622 | 0.01248513 |  |  | 345160 | 0.7984085 | 0.7035679 | 0.006502034 | 0.7994785 | 0.007827698 | 0.7994791 | 0.005633996
|  |  | 6572 | 0.9896904 | 0.999036 | 0.000602734 | 0.99655 | 0.1113304 | 0.9966064 | 0.1854138 |  |  | 21246 | 0.9668626 | 0.9866385 | 0.0008878274 | 0.9662455 | 0.005029791 | 0.9662563 | 0.004968486 |  |  | 6720 | 0.8913417 | 0.9669366 | 0.002787711 | 0.9047538 | 0.006529772 | 0.9047575 | 0.006440823 |  |  | 75780 | 0.8976673 | 0.9150489 | 0.006520299 | 0.8816577 | 0.01137903 | 0.8816604 | 0.01202276 |  |  | 387660 | 0.9039923 | 0.8678712 | 0.01311987 | 0.9149382 | 0.01267795 | 0.9149463 | 0.01248369 |  |  | 345460 | 0.8005839 | 0.7035679 | 0.006502034 | 0.7995482 | 0.007826228 | 0.7995488 | 0.005632661
|  |  | 6577 | 0.9887945 | 0.9990382 | 0.0006026317 | 0.9965617 | 0.111332 | 0.996618 | 0.1854125 |  |  | 21546 | 0.9659021 | 0.9866385 | 0.0008878274 | 0.9663266 | 0.005036961 | 0.9663372 | 0.00497559 |  |  | 6725 | 0.8913417 | 0.9669372 | 0.002787652 | 0.9047563 | 0.006529787 | 0.90476 | 0.006440848 |  |  | 76080 | 0.8959858 | 0.9150489 | 0.006520299 | 0.881936 | 0.01138694 | 0.8819387 | 0.01203203 |  |  | 387960 | 0.9017543 | 0.8678712 | 0.01311987 | 0.9150223 | 0.01267808 | 0.9150304 | 0.01248225 |  |  | 345760 | 0.7897067 | 0.7035679 | 0.006502034 | 0.7996178 | 0.007824759 | 0.7996184 | 0.005631326
|  |  | 6582 | 0.9887945 | 0.9990405 | 0.0006025303 | 0.9965733 | 0.1113335 | 0.9966295 | 0.1854112 |  |  | 21846 | 0.967823 | 0.9866385 | 0.0008878274 | 0.9664074 | 0.005044163 | 0.966418 | 0.004982727 |  |  | 6730 | 0.8934997 | 0.9669377 | 0.002787593 | 0.9047588 | 0.006529803 | 0.9047626 | 0.006440873 |  |  | 76380 | 0.8959858 | 0.9150489 | 0.006520299 | 0.8822135 | 0.01139479 | 0.8822162 | 0.0120412 |  |  | 388260 | 0.8972784 | 0.8678712 | 0.01311987 | 0.9151062 | 0.01267822 | 0.9151144 | 0.01248081 |  |  | 346060 | 0.796233 | 0.7035679 | 0.006502034 | 0.7996873 | 0.00782329 | 0.7996879 | 0.005629992
|  |  | 6587 | 0.9896904 | 0.9990428 | 0.00060243 | 0.9965849 | 0.1113351 | 0.996641 | 0.1854099 |  |  | 22146 | 0.967823 | 0.9866385 | 0.0008878274 | 0.9664881 | 0.005051397 | 0.9664985 | 0.004989894 |  |  | 6735 | 0.8924207 | 0.9669383 | 0.002787535 | 0.9047614 | 0.006529818 | 0.9047651 | 0.006440898 |  |  | 76680 | 0.8943043 | 0.9150489 | 0.006520299 | 0.8824903 | 0.01140256 | 0.882493 | 0.0120503 |  |  | 388560 | 0.9039923 | 0.8678712 | 0.01311987 | 0.9151901 | 0.01267835 | 0.9151982 | 0.01247936 |  |  | 346360 | 0.7984085 | 0.7035679 | 0.006502034 | 0.7997567 | 0.00782182 | 0.7997573 | 0.005628659
|  |  | 6592 | 0.9887945 | 0.999045 | 0.0006023307 | 0.9965965 | 0.1113367 | 0.9966524 | 0.1854086 |  |  | 22446 | 0.9687835 | 0.9866385 | 0.0008878274 | 0.9665685 | 0.00505866 | 0.9665788 | 0.004997092 |  |  | 6740 | 0.8913417 | 0.9669389 | 0.002787477 | 0.9047639 | 0.006529833 | 0.9047676 | 0.006440923 |  |  | 76980 | 0.8943043 | 0.9150489 | 0.006520299 | 0.8827662 | 0.01141027 | 0.8827691 | 0.0120593 |  |  | 388860 | 0.9084681 | 0.8678712 | 0.01311987 | 0.9152739 | 0.01267848 | 0.915282 | 0.01247791 |  |  | 346660 | 0.8049348 | 0.7035679 | 0.006502034 | 0.799826 | 0.007820351 | 0.7998265 | 0.005627326
|  |  | 6597 | 0.9896904 | 0.9990472 | 0.0006022323 | 0.996608 | 0.1113383 | 0.9966638 | 0.1854074 |  |  | 22746 | 0.9687835 | 0.9866385 | 0.0008878274 | 0.9666488 | 0.005065952 | 0.9666589 | 0.005004318 |  |  | 6745 | 0.8913417 | 0.9669394 | 0.002787421 | 0.9047665 | 0.006529848 | 0.9047702 | 0.006440948 |  |  | 77280 | 0.8943043 | 0.9150489 | 0.006520299 | 0.8830415 | 0.01141791 | 0.8830443 | 0.01206822 |  |  | 389160 | 0.9107061 | 0.8678712 | 0.01311987 | 0.9153576 | 0.01267861 | 0.9153657 | 0.01247646 |  |  | 346960 | 0.8071103 | 0.7035679 | 0.006502034 | 0.7998951 | 0.007818882 | 0.7998957 | 0.005625993
|  |  | 6602 | 0.9896904 | 0.9990495 | 0.0006021349 | 0.9966195 | 0.1113398 | 0.9966752 | 0.1854061 |  |  | 23046 | 0.967823 | 0.9866385 | 0.0008878274 | 0.9667288 | 0.005073272 | 0.9667388 | 0.005011572 |  |  | 6750 | 0.8934997 | 0.96694 | 0.002787365 | 0.904769 | 0.006529863 | 0.9047727 | 0.006440974 |  |  | 77580 | 0.8976673 | 0.9150489 | 0.006520299 | 0.883316 | 0.01142548 | 0.8833189 | 0.01207706 |  |  | 389460 | 0.9062302 | 0.8678712 | 0.01311987 | 0.9154411 | 0.01267873 | 0.9154492 | 0.01247501 |  |  | 347260 | 0.796233 | 0.7035679 | 0.006502034 | 0.7999642 | 0.007817413 | 0.7999647 | 0.00562466
|  |  | 6607 | 0.9896904 | 0.9990517 | 0.0006020384 | 0.996631 | 0.1113414 | 0.9966865 | 0.1854048 |  |  | 23346 | 0.9687835 | 0.9866385 | 0.0008878274 | 0.9668086 | 0.005080617 | 0.9668185 | 0.005018852 |  |  | 6755 | 0.8934997 | 0.9669405 | 0.002787309 | 0.9047715 | 0.006529879 | 0.9047753 | 0.006440999 |  |  | 77880 | 0.8959858 | 0.9150489 | 0.006520299 | 0.8835897 | 0.01143299 | 0.8835926 | 0.01208581 |  |  | 389760 | 0.9084681 | 0.8678712 | 0.01311987 | 0.9155246 | 0.01267886 | 0.9155327 | 0.01247355 |  |  | 347560 | 0.8005839 | 0.7035679 | 0.006502034 | 0.8000331 | 0.007815943 | 0.8000336 | 0.005623328
|  |  | 6612 | 0.9887945 | 0.9990539 | 0.0006019429 | 0.9966424 | 0.111343 | 0.9966977 | 0.1854036 |  |  | 23646 | 0.967823 | 0.9866385 | 0.0008878274 | 0.9668882 | 0.005087987 | 0.9668979 | 0.005026157 |  |  | 6760 | 0.8934997 | 0.9669411 | 0.002787255 | 0.9047741 | 0.006529894 | 0.9047778 | 0.006441024 |  |  | 78180 | 0.8976673 | 0.9150489 | 0.006520299 | 0.8838627 | 0.01144043 | 0.8838657 | 0.01209447 |  |  | 390060 | 0.9017543 | 0.8678712 | 0.01311987 | 0.915608 | 0.01267898 | 0.9156161 | 0.01247209 |  |  | 347860 | 0.7918821 | 0.7035679 | 0.006502034 | 0.8001019 | 0.007814474 | 0.8001024 | 0.005621997
|  |  | 6617 | 0.9878985 | 0.999056 | 0.0006018484 | 0.9966537 | 0.1113445 | 0.996709 | 0.1854024 |  |  | 23946 | 0.9687835 | 0.9866385 | 0.0008878274 | 0.9669675 | 0.005095381 | 0.9669772 | 0.005033485 |  |  | 6765 | 0.8924207 | 0.9669416 | 0.002787201 | 0.9047766 | 0.006529909 | 0.9047803 | 0.006441049 |  |  | 78480 | 0.8959858 | 0.9150489 | 0.006520299 | 0.8841349 | 0.0114478 | 0.8841379 | 0.01210305 |  |  | 390360 | 0.9062302 | 0.8678712 | 0.01311987 | 0.9156913 | 0.0126791 | 0.9156994 | 0.01247063 |  |  | 348160 | 0.7940576 | 0.7035679 | 0.006502034 | 0.8001706 | 0.007813005 | 0.8001711 | 0.005620666
|  |  | 6622 | 0.9896904 | 0.9990582 | 0.0006017547 | 0.9966651 | 0.1113461 | 0.9967202 | 0.1854011 |  |  | 24246 | 0.9687835 | 0.9866385 | 0.0008878274 | 0.9670467 | 0.005102798 | 0.9670562 | 0.005040836 |  |  | 6770 | 0.8913417 | 0.9669421 | 0.002787147 | 0.9047792 | 0.006529925 | 0.9047829 | 0.006441074 |  |  | 78780 | 0.8959858 | 0.9150489 | 0.006520299 | 0.8844064 | 0.01145511 | 0.8844095 | 0.01211154 |  |  | 390660 | 0.9062302 | 0.8678712 | 0.01311987 | 0.9157745 | 0.01267922 | 0.9157826 | 0.01246917 |  |  | 348460 | 0.7984085 | 0.7035679 | 0.006502034 | 0.8002392 | 0.007811536 | 0.8002396 | 0.005619335
|  |  | 6627 | 0.9887945 | 0.9990604 | 0.000601662 | 0.9966764 | 0.1113476 | 0.9967313 | 0.1853999 |  |  | 24546 | 0.967823 | 0.9866385 | 0.0008878274 | 0.9671256 | 0.005110236 | 0.9671351 | 0.005048209 |  |  | 6775 | 0.8913417 | 0.9669427 | 0.002787095 | 0.9047817 | 0.00652994 | 0.9047854 | 0.006441099 |  |  | 79080 | 0.8959858 | 0.9150489 | 0.006520299 | 0.8846772 | 0.01146235 | 0.8846803 | 0.01211996 |  |  | 390960 | 0.9107061 | 0.8678712 | 0.01311987 | 0.9158576 | 0.01267934 | 0.9158657 | 0.01246771 |  |  | 348760 | 0.796233 | 0.7035679 | 0.006502034 | 0.8003076 | 0.007810067 | 0.8003081 | 0.005618005
|  |  | 6632 | 0.9887945 | 0.9990625 | 0.0006015702 | 0.9966876 | 0.1113491 | 0.9967424 | 0.1853987 |  |  | 24846 | 0.9687835 | 0.9866385 | 0.0008878274 | 0.9672044 | 0.005117694 | 0.9672137 | 0.005055602 |  |  | 6780 | 0.8934997 | 0.9669432 | 0.002787042 | 0.9047842 | 0.006529955 | 0.904788 | 0.006441125 |  |  | 79380 | 0.8959858 | 0.9150489 | 0.006520299 | 0.8849472 | 0.01146953 | 0.8849503 | 0.01212828 |  |  | 391260 | 0.9084681 | 0.8678712 | 0.01311987 | 0.9159406 | 0.01267946 | 0.9159487 | 0.01246624 |  |  | 349060 | 0.796233 | 0.7035679 | 0.006502034 | 0.800376 | 0.007808598 | 0.8003764 | 0.005616675
|  |  | 6637 | 0.9887945 | 0.9990646 | 0.0006014793 | 0.9966988 | 0.1113507 | 0.9967535 | 0.1853975 |  |  | 25146 | 0.9697439 | 0.9866385 | 0.0008878274 | 0.9672829 | 0.005125171 | 0.9672921 | 0.005063014 |  |  | 6785 | 0.8934997 | 0.9669437 | 0.002786991 | 0.9047868 | 0.00652997 | 0.9047905 | 0.00644115 |  |  | 79680 | 0.8976673 | 0.9150489 | 0.006520299 | 0.8852165 | 0.01147663 | 0.8852196 | 0.01213653 |  |  | 391560 | 0.9017543 | 0.8678712 | 0.01311987 | 0.9160235 | 0.01267958 | 0.9160316 | 0.01246477 |  |  | 349360 | 0.796233 | 0.7035679 | 0.006502034 | 0.8004442 | 0.007807129 | 0.8004446 | 0.005615346
|  |  | 6642 | 0.9887945 | 0.9990667 | 0.0006013893 | 0.99671 | 0.1113522 | 0.9967646 | 0.1853964 |  |  | 25446 | 0.9687835 | 0.9866385 | 0.0008878274 | 0.9673613 | 0.005132666 | 0.9673703 | 0.005070445 |  |  | 6790 | 0.8924207 | 0.9669443 | 0.00278694 | 0.9047893 | 0.006529986 | 0.904793 | 0.006441175 |  |  | 79980 | 0.8959858 | 0.9150489 | 0.006520299 | 0.885485 | 0.01148368 | 0.8854882 | 0.01214469 |  |  | 391860 | 0.9039923 | 0.8678712 | 0.01311987 | 0.9161064 | 0.01267969 | 0.9161144 | 0.0124633 |  |  | 349660 | 0.8049348 | 0.7035679 | 0.006502034 | 0.8005123 | 0.007805661 | 0.8005127 | 0.005614017
|  |  | 6647 | 0.9896904 | 0.9990689 | 0.0006013002 | 0.9967212 | 0.1113537 | 0.9967756 | 0.1853952 |  |  | 25746 | 0.967823 | 0.9866385 | 0.0008878274 | 0.9674394 | 0.005140178 | 0.9674483 | 0.005077892 |  |  | 6795 | 0.8913417 | 0.9669448 | 0.00278689 | 0.9047919 | 0.006530001 | 0.9047956 | 0.0064412 |  |  | 80280 | 0.8976673 | 0.9150489 | 0.006520299 | 0.8857529 | 0.01149066 | 0.8857561 | 0.01215277 |  |  | 392160 | 0.9062302 | 0.8678712 | 0.01311987 | 0.9161891 | 0.0126798 | 0.9161972 | 0.01246183 |  |  | 349960 | 0.7984085 | 0.7035679 | 0.006502034 | 0.8005803 | 0.007804192 | 0.8005807 | 0.005612688
|  |  | 6652 | 0.9887945 | 0.9990709 | 0.000601212 | 0.9967323 | 0.1113552 | 0.9967865 | 0.1853941 |  |  | 26046 | 0.9697439 | 0.9866385 | 0.0008878274 | 0.9675173 | 0.005147706 | 0.9675261 | 0.005085356 |  |  | 6800 | 0.8924207 | 0.9669453 | 0.00278684 | 0.9047944 | 0.006530017 | 0.9047981 | 0.006441226 |  |  | 80580 | 0.8993487 | 0.9150489 | 0.006520299 | 0.8860199 | 0.01149757 | 0.8860232 | 0.01216076 |  |  | 392460 | 0.9107061 | 0.8678712 | 0.01311987 | 0.9162717 | 0.01267992 | 0.9162798 | 0.01246035 |  |  | 350260 | 0.7940576 | 0.7035679 | 0.006502034 | 0.8006482 | 0.007802724 | 0.8006486 | 0.00561136
|  |  | 6657 | 0.9896904 | 0.999073 | 0.0006011246 | 0.9967433 | 0.1113567 | 0.9967975 | 0.1853929 |  |  | 26346 | 0.9697439 | 0.9866385 | 0.0008878274 | 0.967595 | 0.005155249 | 0.9676037 | 0.005092834 |  |  | 6805 | 0.8902627 | 0.9669458 | 0.002786791 | 0.9047969 | 0.006530032 | 0.9048006 | 0.006441251 |  |  | 80880 | 0.8943043 | 0.9150489 | 0.006520299 | 0.8862863 | 0.01150442 | 0.8862896 | 0.01216867 |  |  | 392760 | 0.9039923 | 0.8678712 | 0.01311987 | 0.9163543 | 0.01268002 | 0.9163623 | 0.01245887 |  |  | 350560 | 0.796233 | 0.7035679 | 0.006502034 | 0.800716 | 0.007801256 | 0.8007164 | 0.005610033
|  |  | 6662 | 0.9887945 | 0.9990751 | 0.0006010381 | 0.9967543 | 0.1113583 | 0.9968084 | 0.1853918 |  |  | 26646 | 0.9697439 | 0.9866385 | 0.0008878274 | 0.9676725 | 0.005162805 | 0.9676811 | 0.005100327 |  |  | 6810 | 0.8924207 | 0.9669463 | 0.002786743 | 0.9047995 | 0.006530047 | 0.9048032 | 0.006441276 |  |  | 81180 | 0.8993487 | 0.9150489 | 0.006520299 | 0.8865519 | 0.0115112 | 0.8865552 | 0.01217651 |  |  | 393060 | 0.9039923 | 0.8678712 | 0.01311987 | 0.9164367 | 0.01268013 | 0.9164448 | 0.01245739 |  |  | 350860 | 0.7897067 | 0.7035679 | 0.006502034 | 0.8007837 | 0.007799787 | 0.800784 | 0.005608706
|  |  | 6667 | 0.9887945 | 0.9990771 | 0.0006009525 | 0.9967653 | 0.1113598 | 0.9968192 | 0.1853906 |  |  | 26946 | 0.9687835 | 0.9866385 | 0.0008878274 | 0.9677498 | 0.005170375 | 0.9677583 | 0.005107832 |  |  | 6815 | 0.8934997 | 0.9669468 | 0.002786695 | 0.904802 | 0.006530063 | 0.9048057 | 0.006441301 |  |  | 81480 | 0.8993487 | 0.9150489 | 0.006520299 | 0.8868168 | 0.01151792 | 0.8868202 | 0.01218425 |  |  | 393360 | 0.9017543 | 0.8678712 | 0.01311987 | 0.916519 | 0.01268024 | 0.9165271 | 0.01245591 |  |  | 351160 | 0.8005839 | 0.7035679 | 0.006502034 | 0.8008512 | 0.007798319 | 0.8008516 | 0.005607379
|  |  | 6672 | 0.9905864 | 0.9990792 | 0.0006008676 | 0.9967763 | 0.1113612 | 0.99683 | 0.1853895 |  |  | 27246 | 0.9697439 | 0.9866385 | 0.0008878274 | 0.9678269 | 0.005177956 | 0.9678352 | 0.00511535 |  |  | 6820 | 0.8934997 | 0.9669473 | 0.002786648 | 0.9048045 | 0.006530078 | 0.9048082 | 0.006441327 |  |  | 81780 | 0.8993487 | 0.9150489 | 0.006520299 | 0.887081 | 0.01152458 | 0.8870844 | 0.01219192 |  |  | 393660 | 0.9017543 | 0.8678712 | 0.01311987 | 0.9166013 | 0.01268035 | 0.9166093 | 0.01245443 |  |  | 351460 | 0.8027594 | 0.7035679 | 0.006502034 | 0.8009186 | 0.007796852 | 0.800919 | 0.005606053
|  |  | 6677 | 0.9896904 | 0.9990812 | 0.0006007837 | 0.9967872 | 0.1113627 | 0.9968408 | 0.1853884 |  |  | 27546 | 0.9697439 | 0.9866385 | 0.0008878274 | 0.9679038 | 0.005185548 | 0.967912 | 0.005122879 |  |  | 6825 | 0.8934997 | 0.9669479 | 0.002786601 | 0.9048071 | 0.006530093 | 0.9048108 | 0.006441352 |  |  | 82080 | 0.8993487 | 0.9150489 | 0.006520299 | 0.8873445 | 0.01153117 | 0.8873479 | 0.01219951 |  |  | 393960 | 0.9107061 | 0.8678712 | 0.01311987 | 0.9166835 | 0.01268045 | 0.9166915 | 0.01245294 |  |  | 351760 | 0.8027594 | 0.7035679 | 0.006502034 | 0.800986 | 0.007795384 | 0.8009863 | 0.005604728
|  |  | 6682 | 0.9878985 | 0.9990832 | 0.0006007005 | 0.9967981 | 0.1113642 | 0.9968515 | 0.1853873 |  |  | 27846 | 0.9697439 | 0.9866385 | 0.0008878274 | 0.9679804 | 0.00519315 | 0.9679886 | 0.005130418 |  |  | 6830 | 0.8934997 | 0.9669483 | 0.002786555 | 0.9048096 | 0.006530109 | 0.9048133 | 0.006441377 |  |  | 82380 | 0.9010302 | 0.9150489 | 0.006520299 | 0.8876072 | 0.0115377 | 0.8876107 | 0.01220702 |  |  | 394260 | 0.9107061 | 0.8678712 | 0.01311987 | 0.9167655 | 0.01268055 | 0.9167736 | 0.01245145 |  |  | 352060 | 0.8005839 | 0.7035679 | 0.006502034 | 0.8010532 | 0.007793917 | 0.8010535 | 0.005603403
|  |  | 6687 | 0.9887945 | 0.9990853 | 0.0006006182 | 0.9968089 | 0.1113657 | 0.9968622 | 0.1853863 |  |  | 28146 | 0.9707044 | 0.9866385 | 0.0008878274 | 0.9680569 | 0.005200761 | 0.9680649 | 0.005137966 |  |  | 6835 | 0.8913417 | 0.9669488 | 0.002786509 | 0.9048121 | 0.006530124 | 0.9048158 | 0.006441403 |  |  | 82680 | 0.8993487 | 0.9150489 | 0.006520299 | 0.8878692 | 0.01154417 | 0.8878727 | 0.01221444 |  |  | 394560 | 0.9039923 | 0.8678712 | 0.01311987 | 0.9168475 | 0.01268065 | 0.9168555 | 0.01244996 |  |  | 352360 | 0.8071103 | 0.7035679 | 0.006502034 | 0.8011203 | 0.007792449 | 0.8011206 | 0.005602078
|  |  | 6692 | 0.9887945 | 0.9990873 | 0.0006005367 | 0.9968197 | 0.1113672 | 0.9968729 | 0.1853852 |  |  | 28446 | 0.9697439 | 0.9866385 | 0.0008878274 | 0.9681332 | 0.005208379 | 0.9681411 | 0.005145522 |  |  | 6840 | 0.8934997 | 0.9669493 | 0.002786464 | 0.9048147 | 0.00653014 | 0.9048184 | 0.006441428 |  |  | 82980 | 0.8976673 | 0.9150489 | 0.006520299 | 0.8881305 | 0.01155057 | 0.888134 | 0.01222179 |  |  | 394860 | 0.9084681 | 0.8678712 | 0.01311987 | 0.9169294 | 0.01268075 | 0.9169374 | 0.01244847 |  |  | 352660 | 0.7984085 | 0.7035679 | 0.006502034 | 0.8011873 | 0.007790982 | 0.8011875 | 0.005600754
|  |  | 6697 | 0.9887945 | 0.9990892 | 0.000600456 | 0.9968305 | 0.1113687 | 0.9968835 | 0.1853841 |  |  | 28746 | 0.9697439 | 0.9866385 | 0.0008878274 | 0.9682093 | 0.005216005 | 0.968217 | 0.005153086 |  |  | 6845 | 0.8924207 | 0.9669498 | 0.00278642 | 0.9048172 | 0.006530155 | 0.9048209 | 0.006441454 |  |  | 83280 | 0.8976673 | 0.9150489 | 0.006520299 | 0.8883911 | 0.01155691 | 0.8883947 | 0.01222905 |  |  | 395160 | 0.9062302 | 0.8678712 | 0.01311987 | 0.9170112 | 0.01268085 | 0.9170192 | 0.01244698 |  |  | 352960 | 0.7984085 | 0.7035679 | 0.006502034 | 0.8012541 | 0.007789516 | 0.8012544 | 0.005599431
|  |  | 6702 | 0.9896904 | 0.9990912 | 0.0006003761 | 0.9968412 | 0.1113701 | 0.9968941 | 0.1853831 |  |  | 29046 | 0.9716649 | 0.9866385 | 0.0008878274 | 0.9682851 | 0.005223638 | 0.9682928 | 0.005160657 |  |  | 6850 | 0.8924207 | 0.9669503 | 0.002786376 | 0.9048197 | 0.006530171 | 0.9048234 | 0.006441479 |  |  | 83580 | 0.9010302 | 0.9150489 | 0.006520299 | 0.888651 | 0.01156318 | 0.8886546 | 0.01223624 |  |  | 395460 | 0.9107061 | 0.8678712 | 0.01311987 | 0.9170928 | 0.01268095 | 0.9171009 | 0.01244548 |  |  | 353260 | 0.7918821 | 0.7035679 | 0.006502034 | 0.8013209 | 0.007788049 | 0.8013211 | 0.005598108
|  |  | 6707 | 0.9896904 | 0.9990932 | 0.000600297 | 0.9968519 | 0.1113716 | 0.9969047 | 0.185382 |  |  | 29346 | 0.9716649 | 0.9866385 | 0.0008878274 | 0.9683608 | 0.005231275 | 0.9683683 | 0.005168233 |  |  | 6855 | 0.8924207 | 0.9669508 | 0.002786333 | 0.9048223 | 0.006530186 | 0.904826 | 0.006441504 |  |  | 83880 | 0.8959858 | 0.9150489 | 0.006520299 | 0.8889102 | 0.01156939 | 0.8889138 | 0.01224335 |  |  | 395760 | 0.9062302 | 0.8678712 | 0.01311987 | 0.9171744 | 0.01268104 | 0.9171825 | 0.01244398 |  |  | 353560 | 0.7984085 | 0.7035679 | 0.006502034 | 0.8013875 | 0.007786583 | 0.8013878 | 0.005596786
|  |  | 6712 | 0.9887945 | 0.9990951 | 0.0006002186 | 0.9968625 | 0.111373 | 0.9969152 | 0.185381 |  |  | 29646 | 0.9716649 | 0.9866385 | 0.0008878274 | 0.9684363 | 0.005238917 | 0.9684437 | 0.005175814 |  |  | 6860 | 0.8924207 | 0.9669513 | 0.00278629 | 0.9048248 | 0.006530202 | 0.9048285 | 0.00644153 |  |  | 84180 | 0.8993487 | 0.9150489 | 0.006520299 | 0.8891686 | 0.01157555 | 0.8891723 | 0.01225037 |  |  | 396060 | 0.9107061 | 0.8678712 | 0.01311987 | 0.9172559 | 0.01268114 | 0.917264 | 0.01244248 |  |  | 353860 | 0.8005839 | 0.7035679 | 0.006502034 | 0.8014541 | 0.007785116 | 0.8014543 | 0.005595464
|  |  | 6717 | 0.9887945 | 0.9990971 | 0.0006001411 | 0.9968731 | 0.1113745 | 0.9969257 | 0.18538 |  |  | 29946 | 0.9726253 | 0.9866385 | 0.0008878274 | 0.9685115 | 0.005246563 | 0.9685189 | 0.005183399 |  |  | 6865 | 0.8945787 | 0.9669517 | 0.002786247 | 0.9048273 | 0.006530217 | 0.904831 | 0.006441555 |  |  | 84480 | 0.8976673 | 0.9150489 | 0.006520299 | 0.8894264 | 0.01158163 | 0.8894301 | 0.01225732 |  |  | 396360 | 0.9062302 | 0.8678712 | 0.01311987 | 0.9173374 | 0.01268123 | 0.9173454 | 0.01244098 |  |  | 354160 | 0.8005839 | 0.7035679 | 0.006502034 | 0.8015205 | 0.007783651 | 0.8015207 | 0.005594142
|  |  | 6722 | 0.9896904 | 0.999099 | 0.0006000643 | 0.9968837 | 0.1113759 | 0.9969361 | 0.185379 |  |  | 30246 | 0.9716649 | 0.9866385 | 0.0008878274 | 0.9685866 | 0.005254212 | 0.9685938 | 0.005190987 |  |  | 6870 | 0.8934997 | 0.9669522 | 0.002786206 | 0.9048299 | 0.006530233 | 0.9048336 | 0.006441581 |  |  | 84780 | 0.8993487 | 0.9150489 | 0.006520299 | 0.8896834 | 0.01158766 | 0.8896871 | 0.01226419 |  |  | 396660 | 0.912944 | 0.8678712 | 0.01311987 | 0.9174187 | 0.01268132 | 0.9174267 | 0.01243948 |  |  | 354460 | 0.796233 | 0.7035679 | 0.006502034 | 0.8015868 | 0.007782185 | 0.801587 | 0.005592822
|  |  | 6727 | 0.9896904 | 0.9991009 | 0.0005999882 | 0.9968942 | 0.1113774 | 0.9969465 | 0.185378 |  |  | 30546 | 0.9716649 | 0.9866385 | 0.0008878274 | 0.9686615 | 0.005261863 | 0.9686686 | 0.005198577 |  |  | 6875 | 0.8934997 | 0.9669527 | 0.002786164 | 0.9048324 | 0.006530248 | 0.9048361 | 0.006441606 |  |  | 85080 | 0.8976673 | 0.9150489 | 0.006520299 | 0.8899398 | 0.01159363 | 0.8899435 | 0.01227099 |  |  | 396960 | 0.9062302 | 0.8678712 | 0.01311987 | 0.9174999 | 0.01268141 | 0.9175079 | 0.01243797 |  |  | 354760 | 0.7984085 | 0.7035679 | 0.006502034 | 0.801653 | 0.00778072 | 0.8016532 | 0.005591501
|  |  | 6732 | 0.9887945 | 0.9991028 | 0.000599913 | 0.9969047 | 0.1113788 | 0.9969569 | 0.185377 |  |  | 30846 | 0.9716649 | 0.9866385 | 0.0008878274 | 0.9687361 | 0.005269515 | 0.9687431 | 0.00520617 |  |  | 6880 | 0.8934997 | 0.9669531 | 0.002786123 | 0.9048349 | 0.006530264 | 0.9048386 | 0.006441632 |  |  | 85380 | 0.8976673 | 0.9150489 | 0.006520299 | 0.8901954 | 0.01159953 | 0.8901992 | 0.0122777 |  |  | 397260 | 0.9107061 | 0.8678712 | 0.01311987 | 0.917581 | 0.0126815 | 0.917589 | 0.01243646 |  |  | 355060 | 0.796233 | 0.7035679 | 0.006502034 | 0.8017191 | 0.007779255 | 0.8017193 | 0.005590182
|  |  | 6737 | 0.9896904 | 0.9991047 | 0.0005998384 | 0.9969152 | 0.1113802 | 0.9969673 | 0.185376 |  |  | 31146 | 0.9716649 | 0.9866385 | 0.0008878274 | 0.9688106 | 0.005277167 | 0.9688175 | 0.005213763 |  |  | 6885 | 0.8924207 | 0.9669536 | 0.002786083 | 0.9048374 | 0.006530279 | 0.9048411 | 0.006441657 |  |  | 85680 | 0.8976673 | 0.9150489 | 0.006520299 | 0.8904504 | 0.01160537 | 0.8904542 | 0.01228434 |  |  | 397560 | 0.9084681 | 0.8678712 | 0.01311987 | 0.9176621 | 0.01268158 | 0.9176701 | 0.01243495 |  |  | 355360 | 0.7897067 | 0.7035679 | 0.006502034 | 0.8017851 | 0.00777779 | 0.8017853 | 0.005588863
|  |  | 6742 | 0.9896904 | 0.9991066 | 0.0005997646 | 0.9969256 | 0.1113817 | 0.9969776 | 0.185375 |  |  | 31446 | 0.9707044 | 0.9866385 | 0.0008878274 | 0.9688849 | 0.00528482 | 0.9688917 | 0.005221356 |  |  | 6890 | 0.8934997 | 0.9669541 | 0.002786043 | 0.90484 | 0.006530295 | 0.9048437 | 0.006441683 |  |  | 85980 | 0.8993487 | 0.9150489 | 0.006520299 | 0.8907046 | 0.01161115 | 0.8907085 | 0.0122909 |  |  | 397860 | 0.9039923 | 0.8678712 | 0.01311987 | 0.917743 | 0.01268167 | 0.917751 | 0.01243344 |  |  | 355660 | 0.7984085 | 0.7035679 | 0.006502034 | 0.801851 | 0.007776326 | 0.8018511 | 0.005587544
|  |  | 6747 | 0.9896904 | 0.9991085 | 0.0005996916 | 0.996936 | 0.1113831 | 0.9969878 | 0.185374 |  |  | 31746 | 0.9716649 | 0.9866385 | 0.0008878274 | 0.9689589 | 0.005292471 | 0.9689656 | 0.005228948 |  |  | 6895 | 0.8945787 | 0.9669545 | 0.002786004 | 0.9048425 | 0.00653031 | 0.9048462 | 0.006441708 |  |  | 86280 | 0.9010302 | 0.9150489 | 0.006520299 | 0.8909582 | 0.01161687 | 0.8909621 | 0.01229739 |  |  | 398160 | 0.9017543 | 0.8678712 | 0.01311987 | 0.9178239 | 0.01268175 | 0.9178319 | 0.01243193 |  |  | 355960 | 0.796233 | 0.7035679 | 0.006502034 | 0.8019167 | 0.007774861 | 0.8019169 | 0.005586226
|  |  | 6752 | 0.9887945 | 0.9991103 | 0.0005996192 | 0.9969464 | 0.1113845 | 0.9969981 | 0.1853731 |  |  | 32046 | 0.9707044 | 0.9866385 | 0.0008878274 | 0.9690328 | 0.00530012 | 0.9690394 | 0.005236539 |  |  | 6900 | 0.8945787 | 0.966955 | 0.002785965 | 0.904845 | 0.006530326 | 0.9048487 | 0.006441734 |  |  | 86580 | 0.9010302 | 0.9150489 | 0.006520299 | 0.8912111 | 0.01162253 | 0.891215 | 0.01230379 |  |  | 398460 | 0.9107061 | 0.8678712 | 0.01311987 | 0.9179046 | 0.01268183 | 0.9179126 | 0.01243041 |  |  | 356260 | 0.8092857 | 0.7035679 | 0.006502034 | 0.8019824 | 0.007773398 | 0.8019825 | 0.005584909
|  |  | 6757 | 0.9887945 | 0.9991122 | 0.0005995476 | 0.9969567 | 0.1113859 | 0.9970083 | 0.1853721 |  |  | 32346 | 0.9716649 | 0.9866385 | 0.0008878274 | 0.9691065 | 0.005307767 | 0.969113 | 0.005244128 |  |  | 6905 | 0.8924207 | 0.9669554 | 0.002785927 | 0.9048476 | 0.006530341 | 0.9048513 | 0.00644176 |  |  | 86880 | 0.8993487 | 0.9150489 | 0.006520299 | 0.8914632 | 0.01162813 | 0.8914672 | 0.01231013 |  |  | 398760 | 0.912944 | 0.8678712 | 0.01311987 | 0.9179853 | 0.01268191 | 0.9179933 | 0.01242889 |  |  | 356560 | 0.7918821 | 0.7035679 | 0.006502034 | 0.8020479 | 0.007771934 | 0.802048 | 0.005583592
|  |  | 6762 | 0.9896904 | 0.999114 | 0.0005994767 | 0.996967 | 0.1113873 | 0.9970184 | 0.1853712 |  |  | 32646 | 0.9716649 | 0.9866385 | 0.0008878274 | 0.96918 | 0.005315411 | 0.9691863 | 0.005251715 |  |  | 6910 | 0.8956577 | 0.9669559 | 0.002785889 | 0.9048501 | 0.006530357 | 0.9048538 | 0.006441785 |  |  | 87180 | 0.8993487 | 0.9150489 | 0.006520299 | 0.8917147 | 0.01163367 | 0.8917187 | 0.01231638 |  |  | 399060 | 0.912944 | 0.8678712 | 0.01311987 | 0.9180659 | 0.01268199 | 0.9180738 | 0.01242737 |  |  | 356860 | 0.8027594 | 0.7035679 | 0.006502034 | 0.8021134 | 0.007770471 | 0.8021134 | 0.005582276
|  |  | 6767 | 0.9905864 | 0.9991159 | 0.0005994065 | 0.9969773 | 0.1113887 | 0.9970285 | 0.1853703 |  |  | 32946 | 0.9726253 | 0.9866385 | 0.0008878274 | 0.9692533 | 0.005323051 | 0.9692595 | 0.005259297 |  |  | 6915 | 0.8924207 | 0.9669563 | 0.002785851 | 0.9048526 | 0.006530372 | 0.9048563 | 0.006441811 |  |  | 87480 | 0.8976673 | 0.9150489 | 0.006520299 | 0.8919655356 | 0.01163916 | 0.8919695 | 0.01232256 |  |  | 399360 | 0.9174199 | 0.8678712 | 0.01311987 | 0.9181464 | 0.01268207 | 0.9181543 | 0.01242585 |  |  | 357160 | 0.8005839 | 0.7035679 | 0.006502034 | 0.8021787 | 0.007769008 | 0.8021788 | 0.005580961
|  |  | 6772 | 0.9905864 | 0.9991177 | 0.000599337 | 0.9969875 | 0.1113901 | 0.9970386 | 0.1853693 |  |  | 33246 | 0.9716649 | 0.9866385 | 0.0008878274 | 0.9693264 | 0.005330686 | 0.9693325 | 0.005266876 |  |  | 6920 | 0.8945787 | 0.9669567 | 0.002785814 | 0.9048551 | 0.006530388 | 0.9048588 | 0.006441836 |  |  | 87780 | 0.8976673 | 0.9150489 | 0.006520299 | 0.8922157 | 0.01164458 | 0.8922197 | 0.01232867 |  |  | 399660 | 0.9107061 | 0.8678712 | 0.01311987 | 0.9182268 | 0.01268215 | 0.9182347 | 0.01242433 |  |  | 357460 | 0.796233 | 0.7035679 | 0.006502034 | 0.8022439 | 0.007767546 | 0.802244 | 0.005579646
|  |  | 6777 | 0.9878985 | 0.9991195 | 0.0005992681 | 0.9969977 | 0.1113915 | 0.9970487 | 0.1853684 |  |  | 33546 | 0.9726253 | 0.9866385 | 0.0008878274 | 0.9693993 | 0.005338317 | 0.9694053 | 0.00527445 |  |  | 6925 | 0.8934997 | 0.9669572 | 0.002785778 | 0.9048577 | 0.006530404 | 0.9048614 | 0.006441862 |  |  | 88080 | 0.8976673 | 0.9150489 | 0.006520299 | 0.8924651 | 0.01164994 | 0.8924691 | 0.0123347 |  |  | 399960 | 0.9062302 | 0.8678712 | 0.01311987 | 0.9183071 | 0.01268222 | 0.918315 | 0.0124228 |  |  | 357760 | 0.8027594 | 0.7035679 | 0.006502034 | 0.802309 | 0.007766083 | 0.802309 | 0.005578332
|  |  | 6782 | 0.9896904 | 0.9991213 | 0.0005992 | 0.9970078 | 0.1113929 | 0.9970587 | 0.1853675 |  |  | 33846 | 0.9735858 | 0.9866385 | 0.0008878274 | 0.969472 | 0.005345941 | 0.9694779 | 0.005282018 |  |  | 6930 | 0.8934997 | 0.9669576 | 0.002785741 | 0.9048602 | 0.006530419 | 0.9048639 | 0.006441888 |  |  | 88380 | 0.8976673 | 0.9150489 | 0.006520299 | 0.8927138 | 0.01165524 | 0.8927179 | 0.01234065 |  |  | 400260 | 0.9062302 | 0.8678712 | 0.01311987 | 0.9183873 | 0.0126823 | 0.9183952 | 0.01242127 |  |  | 358060 | 0.796233 | 0.7035679 | 0.006502034 | 0.802374 | 0.007764622 | 0.802374 | 0.005577018
|  |  | 6787 | 0.9896904 | 0.9991231 | 0.0005991325 | 0.9970179 | 0.1113943 | 0.9970687 | 0.1853666 |  |  | 34146 | 0.9745462 | 0.9866385 | 0.0008878274 | 0.9695445 | 0.005353559 | 0.9695503 | 0.005289581 |  |  | 6935 | 0.8924207 | 0.966958 | 0.002785706 | 0.9048627 | 0.006530435 | 0.9048664 | 0.006441913 |  |  | 88680 | 0.8976673 | 0.9150489 | 0.006520299 | 0.8929619 | 0.01166048 | 0.892966 | 0.01234653 |  |  | 400560 | 0.9107061 | 0.8678712 | 0.01311987 | 0.9184674 | 0.01268237 | 0.9184753 | 0.01241974 |  |  | 358360 | 0.7984085 | 0.7035679 | 0.006502034 | 0.8024389 | 0.00776316 | 0.8024389 | 0.005575705
|  |  | 6792 | 0.9896904 | 0.9991249 | 0.0005990657 | 0.997028 | 0.1113957 | 0.9970786 | 0.1853658 |  |  | 34446 | 0.9726253 | 0.9866385 | 0.0008878274 | 0.9696168 | 0.00536117 | 0.9696226 | 0.005297136 |  |  | 6940 | 0.8934997 | 0.9669585 | 0.00278567 | 0.9048652 | 0.006530451 | 0.9048689 | 0.006441939 |  |  | 88980 | 0.9010302 | 0.9150489 | 0.006520299 | 0.8932093 | 0.01166567 | 0.8932134 | 0.01235234 |  |  | 400860 | 0.9107061 | 0.8678712 | 0.01311987 | 0.9185474 | 0.01268244 | 0.9185553 | 0.01241821 |  |  | 358660 | 0.7940576 | 0.7035679 | 0.006502034 | 0.8025037 | 0.007761699 | 0.8025037 | 0.005574393
|  |  | 6797 | 0.9887945 | 0.9991266 | 0.0005989996 | 0.9970381 | 0.1113971 | 0.9970886 | 0.1853649 |  |  | 34746 | 0.9735858 | 0.9866385 | 0.0008878274 | 0.969689 | 0.005368772 | 0.9696946 | 0.005304685 |  |  | 6945 | 0.8956577 | 0.9669589 | 0.002785636 | 0.9048678 | 0.006530466 | 0.9048715 | 0.006441965 |  |  | 89280 | 0.8993487 | 0.9150489 | 0.006520299 | 0.893456 | 0.01167079 | 0.8934602 | 0.01235808 |  |  | 401160 | 0.9039923 | 0.8678712 | 0.01311987 | 0.9186273 | 0.01268251 | 0.9186353 | 0.01241668 |  |  | 358960 | 0.8005839 | 0.7035679 | 0.006502034 | 0.8025683 | 0.007760239 | 0.8025683 | 0.005573081
|  |  | 6802 | 0.9887945 | 0.9991284 | 0.0005989341 | 0.9970481 | 0.1113984 | 0.9970984 | 0.185364 |  |  | 35046 | 0.9726253 | 0.9866385 | 0.0008878274 | 0.9697609 | 0.005376367 | 0.9697664 | 0.005312225 |  |  | 6950 | 0.8945787 | 0.9669593 | 0.002785601 | 0.9048703 | 0.006530482 | 0.904874 | 0.006441991 |  |  | 89580 | 0.9043932 | 0.9150489 | 0.006520299 | 0.8937021 | 0.01167586 | 0.8937063 | 0.01236374 |  |  | 401460 | 0.9107061 | 0.8678712 | 0.01311987 | 0.9187072 | 0.01268258 | 0.9187151 | 0.01241515 |  |  | 359260 | 0.7918821 | 0.7035679 | 0.006502034 | 0.8026329 | 0.007758779 | 0.8026329 | 0.00557177
|  |  | 6807 | 0.9896904 | 0.9991301 | 0.0005988693 | 0.997058 | 0.1113998 | 0.9971083 | 0.1853632 |  |  | 35346 | 0.9735858 | 0.9866385 | 0.0008878274 | 0.9698326 | 0.005383953 | 0.9698381 | 0.005319757 |  |  | 6955 | 0.8934997 | 0.9669597 | 0.002785567 | 0.9048728 | 0.006530498 | 0.9048765 | 0.006442016 |  |  | 89880 | 0.9010302 | 0.9150489 | 0.006520299 | 0.8939475 | 0.01168087 | 0.8939517 | 0.01236932 |  |  | 401760 | 0.912944 | 0.8678712 | 0.01311987 | 0.9187869 | 0.01268264 | 0.9187949 | 0.01241361 |  |  | 359560 | 0.7940576 | 0.7035679 | 0.006502034 | 0.8026973 | 0.007757319 | 0.8026973 | 0.005570459
|  |  | 6812 | 0.9887945 | 0.9991319 | 0.0005988051 | 0.997068 | 0.1114012 | 0.9971181 | 0.1853623 |  |  | 35646 | 0.9726253 | 0.9866385 | 0.0008878274 | 0.9699042 | 0.005391529 | 0.9699095 | 0.00532728 |  |  | 6960 | 0.8934997 | 0.9669602 | 0.002785534 | 0.9048753 | 0.006530513 | 0.904879 | 0.006442042 |  |  | 90180 | 0.9043932 | 0.9150489 | 0.006520299 | 0.8941922 | 0.01168583 | 0.8941964 | 0.01237484 |  |  | 402060 | 0.9084681 | 0.8678712 | 0.01311987 | 0.9188666 | 0.01268271 | 0.9188745 | 0.01241207 |  |  | 359860 | 0.8049348 | 0.7035679 | 0.006502034 | 0.8027617 | 0.007755859 | 0.8027616 | 0.005569149
|  |  | 6817 | 0.9887945 | 0.9991336 | 0.0005987416 | 0.9970779 | 0.1114025 | 0.9971279 | 0.1853615 |  |  | 35946 | 0.9726253 | 0.9866385 | 0.0008878274 | 0.9699756 | 0.005399095 | 0.9699808 | 0.005334793 |  |  | 6965 | 0.8934997 | 0.9669606 | 0.002785501 | 0.9048779 | 0.006530529 | 0.9048816 | 0.006442068 |  |  | 90480 | 0.9043932 | 0.9150489 | 0.006520299 | 0.8944362 | 0.01169072 | 0.8944405 | 0.01238028 |  |  | 402360 | 0.9039923 | 0.8678712 | 0.01311987 | 0.9189462 | 0.01268277 | 0.9189541 | 0.01241053 |  |  | 360160 | 0.8049348 | 0.7035679 | 0.006502034 | 0.8028259 | 0.0077544 | 0.8028259 | 0.00556784
|  |  | 6822 | 0.9887945 | 0.9991353 | 0.0005986786 | 0.9970878 | 0.1114039 | 0.9971376 | 0.1853606 |  |  | 36246 | 0.9726253 | 0.9866385 | 0.0008878274 | 0.9700467 | 0.00540665 | 0.9700519 | 0.005342296 |  |  | 6970 | 0.8924207 | 0.966961 | 0.002785468 | 0.9048804 | 0.006530545 | 0.9048841 | 0.006442094 |  |  | 90780 | 0.9027117 | 0.9150489 | 0.006520299 | 0.8946796 | 0.01169556 | 0.8946839 | 0.01238565 |  |  | 402660 | 0.9107061 | 0.8678712 | 0.01311987 | 0.9190256 | 0.01268284 | 0.9190335 | 0.01240899 |  |  | 360460 | 0.7984085 | 0.7035679 | 0.006502034 | 0.8028901 | 0.007752942 | 0.80289 | 0.005566532
|  |  | 6827 | 0.9905864 | 0.999137 | 0.0005986164 | 0.9970976 | 0.1114052 | 0.9971474 | 0.1853598 |  |  | 36546 | 0.9735858 | 0.9866385 | 0.0008878274 | 0.9701177 | 0.005414195 | 0.9701228 | 0.005349788 |  |  | 6975 | 0.8924207 | 0.9669614 | 0.002785435 | 0.9048829 | 0.00653056 | 0.9048866 | 0.006442119 |  |  | 91080 | 0.9043932 | 0.9150489 | 0.006520299 | 0.8949223 | 0.01170034 | 0.8949266 | 0.01239095 |  |  | 402960 | 0.9084681 | 0.8678712 | 0.01311987 | 0.919105 | 0.0126829 | 0.9191129 | 0.01240744 |  |  | 360760 | 0.7984085 | 0.7035679 | 0.006502034 | 0.8029541 | 0.007751484 | 0.802954 | 0.005565224
|  |  | 6832 | 0.9905864 | 0.9991387 | 0.0005985547 | 0.9971074 | 0.1114066 | 0.997157 | 0.185359 |  |  | 36846 | 0.9726253 | 0.9866385 | 0.0008878274 | 0.9701885 | 0.005421727 | 0.9701935 | 0.00535727 |  |  | 6980 | 0.8924207 | 0.9669618 | 0.002785403 | 0.9048854 | 0.006530576 | 0.9048891 | 0.006442145 |  |  | 91380 | 0.9027117 | 0.9150489 | 0.006520299 | 0.8951643 | 0.01170506 | 0.8951687 | 0.01239618 |  |  | 403260 | 0.9174199 | 0.8678712 | 0.01311987 | 0.9191843 | 0.01268296 | 0.9191922 | 0.0124059 |  |  | 361060 | 0.8005839 | 0.7035679 | 0.006502034 | 0.803018 | 0.007750026 | 0.8030179 | 0.005563917
|  |  | 6837 | 0.9896904 | 0.9991404 | 0.0005984936 | 0.9971172 | 0.1114079 | 0.9971667 | 0.1853582 |  |  | 37146 | 0.9735858 | 0.9866385 | 0.0008878274 | 0.9702592 | 0.005429248 | 0.970264 | 0.005364739 |  |  | 6985 | 0.8945787 | 0.9669622 | 0.002785372 | 0.904888 | 0.006530592 | 0.9048916 | 0.006442171 |  |  | 91680 | 0.9010302 | 0.9150489 | 0.006520299 | 0.8954057 | 0.01170973 | 0.8954101 | 0.01240134 |  |  | 403560 | 0.912944 | 0.8678712 | 0.01311987 | 0.9192635 | 0.01268302 | 0.9192714 | 0.01240435 |  |  | 361360 | 0.8005839 | 0.7035679 | 0.006502034 | 0.8030818 | 0.007748569 | 0.8030817 | 0.00556261
|  |  | 6842 | 0.9896904 | 0.9991421 | 0.0005984332 | 0.9971269 | 0.1114092 | 0.9971763 | 0.1853574 |  |  | 37446 | 0.9745462 | 0.9866385 | 0.0008878274 | 0.9703296 | 0.005436755 | 0.9703343 | 0.005372196 |  |  | 6990 | 0.8934997 | 0.9669626 | 0.002785341 | 0.9048905 | 0.006530608 | 0.9048942 | 0.006442197 |  |  | 91980 | 0.9027117 | 0.9150489 | 0.006520299 | 0.8956464 | 0.01171434 | 0.8956508 | 0.01240642 |  |  | 403860 | 0.9107061 | 0.8678712 | 0.01311987 | 0.9193426 | 0.01268307 | 0.9193505 | 0.0124028 |  |  | 361660 | 0.796233 | 0.7035679 | 0.006502034 | 0.8031455 | 0.007747113 | 0.8031454 | 0.005561304
|  |  | 6847 | 0.9887945 | 0.9991438 | 0.0005983734 | 0.9971366 | 0.1114106 | 0.9971859 | 0.1853566 |  |  | 37746 | 0.9745462 | 0.9866385 | 0.0008878274 | 0.9703998 | 0.005444249 | 0.9704045 | 0.00537964 |  |  | 6995 | 0.8934997 | 0.966963 | 0.00278531 | 0.904893 | 0.006530623 | 0.9048967 | 0.006442223 |  |  | 92280 | 0.9027117 | 0.9150489 | 0.006520299 | 0.8958865 | 0.0117189 | 0.8958909 | 0.01241144 |  |  | 404160 | 0.9107061 | 0.8678712 | 0.01311987 | 0.9194217 | 0.01268313 | 0.9194296 | 0.01240125 |  |  | 361960 | 0.796233 | 0.7035679 | 0.006502034 | 0.8032091 | 0.007745656 | 0.8032089 | 0.005559999
|  |  | 6852 | 0.9896904 | 0.9991454 | 0.0005983141 | 0.9971463 | 0.1114119 | 0.9971954 | 0.1853558 |  |  | 38046 | 0.9735858 | 0.9866385 | 0.0008878274 | 0.9704699 | 0.00545173 | 0.9704744 | 0.005387072 |  |  | 7000 | 0.8934997 | 0.9669634 | 0.002785279 | 0.9048955 | 0.006530639 | 0.9048992 | 0.006442249 |  |  | 92580 | 0.8993487 | 0.9150489 | 0.006520299 | 0.8961259 | 0.0117234 | 0.8961304 | 0.01241638 |  |  | 404460 | 0.9084681 | 0.8678712 | 0.01311987 | 0.9195006 | 0.01268318 | 0.9195085 | 0.0123997 |  |  | 362260 | 0.8005839 | 0.7035679 | 0.006502034 | 0.8032726 | 0.007744201 | 0.8032724 | 0.005558695
|  |  | 6857 | 0.9896904 | 0.9991471 | 0.0005982555 | 0.9971559 | 0.1114132 | 0.9972049 | 0.1853551 |  |  | 38346 | 0.9735858 | 0.9866385 | 0.0008878274 | 0.9705397 | 0.005459196 | 0.9705442 | 0.005394489 |  |  | 7005 | 0.8924207 | 0.9669638 | 0.002785249 | 0.904898 | 0.006530655 | 0.9049017 | 0.006442275 |  |  | 92880 | 0.9010302 | 0.9150489 | 0.006520299 | 0.8963647 | 0.01172784 | 0.8963691 | 0.01242126 |  |  | 404760 | 0.9107061 | 0.8678712 | 0.01311987 | 0.9195794 | 0.01268324 | 0.9195873 | 0.01239814 |  |  | 362560 | 0.8005839 | 0.7035679 | 0.006502034 | 0.803336 | 0.007742745 | 0.8033358 | 0.005557391
|  |  | 6862 | 0.9896904 | 0.9991487 | 0.0005981974 | 0.9971655 | 0.1114145 | 0.9972144 | 0.1853543 |  |  | 38646 | 0.9745462 | 0.9866385 | 0.0008878274 | 0.9706094 | 0.005466648 | 0.9706138 | 0.005401892 |  |  | 7010 | 0.8924207 | 0.9669642 | 0.00278522 | 0.9049006 | 0.006530671 | 0.9049043 | 0.0064423 |  |  | 93180 | 0.9027117 | 0.9150489 | 0.006520299 | 0.8966028 | 0.01173223 | 0.8966073 | 0.01242606 |  |  | 405060 | 0.912944 | 0.8678712 | 0.01311987 | 0.9196582 | 0.01268329 | 0.9196661 | 0.01239658 |  |  | 362860 | 0.8027594 | 0.7035679 | 0.006502034 | 0.8033992 | 0.007741291 | 0.803399 | 0.005556088
|  |  | 6867 | 0.9896904 | 0.9991503 | 0.0005981399 | 0.9971751 | 0.1114158 | 0.9972239 | 0.1853535 |  |  | 38946 | 0.9745462 | 0.9866385 | 0.0008878274 | 0.9706789 | 0.005474085 | 0.9706832 | 0.005409281 |  |  | 7015 | 0.8945787 | 0.9669646 | 0.00278519 | 0.9049031 | 0.006530686 | 0.9049068 | 0.006442326 |  |  | 93480 | 0.9043932 | 0.9150489 | 0.006520299 | 0.8968402 | 0.01173657 | 0.8968448 | 0.0124308 |  |  | 405360 | 0.9107061 | 0.8678712 | 0.01311987 | 0.9197369 | 0.01268334 | 0.9197447 | 0.01239503 |  |  | 363160 | 0.8092857 | 0.7035679 | 0.006502034 | 0.8034624 | 0.007739837 | 0.8034622 | 0.005554786
|  |  | 6872 | 0.9887945 | 0.999152 | 0.000598083 | 0.9971847 | 0.1114171 | 0.9972333 | 0.1853528 |  |  | 39246 | 0.9745462 | 0.9866385 | 0.0008878274 | 0.9707482 | 0.005481506 | 0.9707524 | 0.005416655 |  |  | 7020 | 0.8934997 | 0.9669649 | 0.002785161 | 0.9049056 | 0.006530702 | 0.9049093 | 0.006442352 |  |  | 93780 | 0.9027117 | 0.9150489 | 0.006520299 | 0.897077 | 0.01174085 | 0.8970816 | 0.01243547 |  |  | 405660 | 0.9039923 | 0.8678712 | 0.01311987 | 0.9198154 | 0.01268339 | 0.9198233 | 0.01239347 |  |  | 363460 | 0.8071103 | 0.7035679 | 0.006502034 | 0.8035255 | 0.007738383 | 0.8035252 | 0.005553484
|  |  | 6877 | 0.9896904 | 0.9991536 | 0.0005980266 | 0.9971942 | 0.1114185 | 0.9972427 | 0.1853521 |  |  | 39546 | 0.9745462 | 0.9866385 | 0.0008878274 | 0.9708173 | 0.005488911 | 0.9708214 | 0.005424013 |  |  | 7025 | 0.8924207 | 0.9669653 | 0.002785133 | 0.9049081 | 0.006530718 | 0.9049118 | 0.006442378 |  |  | 94080 | 0.9043932 | 0.9150489 | 0.006520299 | 0.8973132 | 0.01174507 | 0.8973178 | 0.01244006 |  |  | 405960 | 0.9107061 | 0.8678712 | 0.01311987 | 0.9198939 | 0.01268344 | 0.9199018 | 0.0123919 |  |  | 363760 | 0.8027594 | 0.7035679 | 0.006502034 | 0.8035884 | 0.00773693 | 0.8035882 | 0.005552183
|  |  | 6882 | 0.9896904 | 0.9991552 | 0.0005979708 | 0.9972036 | 0.1114198 | 0.997252 | 0.1853513 |  |  | 39846 | 0.9735858 | 0.9866385 | 0.0008878274 | 0.9708863 | 0.005496299 | 0.9708903 | 0.005431355 |  |  | 7030 | 0.8945787 | 0.9669657 | 0.002785104 | 0.9049106 | 0.006530734 | 0.9049143 | 0.006442404 |  |  | 94380 | 0.9027117 | 0.9150489 | 0.006520299 | 0.8975487 | 0.01174924 | 0.8975533 | 0.0124446 |  |  | 406260 | 0.915182 | 0.8678712 | 0.01311987 | 0.9199723 | 0.01268349 | 0.9199802 | 0.01239034 |  |  | 364060 | 0.796233 | 0.7035679 | 0.006502034 | 0.8036513 | 0.007735477 | 0.803651 | 0.005550883
|  |  | 6887 | 0.9896904 | 0.9991568 | 0.0005979156 | 0.9972131 | 0.111421 | 0.9972613 | 0.1853506 |  |  | 40146 | 0.9755067 | 0.9866385 | 0.0008878274 | 0.9709551 | 0.005503671 | 0.9709589 | 0.005438681 |  |  | 7035 | 0.8934997 | 0.9669661 | 0.002785077 | 0.9049132 | 0.00653075 | 0.9049168 | 0.00644243 |  |  | 94680 | 0.9010302 | 0.9150489 | 0.006520299 | 0.8977836 | 0.01175336 | 0.8977882 | 0.01244906 |  |  | 406560 | 0.912944 | 0.8678712 | 0.01311987 | 0.9200506 | 0.01268353 | 0.9200585 | 0.01238878 |  |  | 364360 | 0.7984085 | 0.7035679 | 0.006502034 | 0.803714 | 0.007734025 | 0.8037138 | 0.005549584
|  |  | 6892 | 0.9887945 | 0.9991584 | 0.0005978609 | 0.9972225 | 0.1114223 | 0.9972706 | 0.1853499 |  |  | 40446 | 0.9735858 | 0.9866385 | 0.0008878274 | 0.9710236 | 0.005511026 | 0.9710274 | 0.00544599 |  |  | 7040 | 0.8924207 | 0.9669665 | 0.002785049 | 0.9049157 | 0.006530765 | 0.9049194 | 0.006442456 |  |  | 94980 | 0.8993487 | 0.9150489 | 0.006520299 | 0.8980178 | 0.01175742 | 0.8980225 | 0.01245345 |  |  | 406860 | 0.912944 | 0.8678712 | 0.01311987 | 0.9201288 | 0.01268358 | 0.9201367 | 0.01238721 |  |  | 364660 | 0.8027594 | 0.7035679 | 0.006502034 | 0.8037767 | 0.007732573 | 0.8037764 | 0.005548285
|  |  | 6897 | 0.9896904 | 0.9991599 | 0.0005978068 | 0.9972319 | 0.1114236 | 0.9972799 | 0.1853492 |  |  | 40746 | 0.9735858 | 0.9866385 | 0.0008878274 | 0.971092 | 0.005518362 | 0.9710957 | 0.005453281 |  |  | 7045 | 0.8934997 | 0.9669668 | 0.002785022 | 0.9049182 | 0.006530781 | 0.9049219 | 0.006442482 |  |  | 106380 | 0.9010302 | 0.9150489 | 0.006520299 | 0.9064603 | 0.01187426 | 0.9064656 | 0.0125734 |  |  | 407160 | 0.9218958 | 0.8678712 | 0.01311987 | 0.920207 | 0.01268362 | 0.9202148 | 0.01238564 |  |  | 364960 | 0.8049348 | 0.7035679 | 0.006502034 | 0.8038392 | 0.007731123 | 0.8038389 | 0.005546987
|  |  | 6902 | 0.9896904 | 0.9991615 | 0.0005977532 | 0.9972412 | 0.1114249 | 0.9972891 | 0.1853485 |  |  | 41046 | 0.9755067 | 0.9866385 | 0.0008878274 | 0.9711602 | 0.005525681 | 0.9711639 | 0.005460556 |  |  | 7050 | 0.8934997 | 0.9669672 | 0.002784995 | 0.9049207 | 0.006530797 | 0.9049244 | 0.006442508 |  |  | 106680 | 0.9027117 | 0.9150489 | 0.006520299 | 0.9066708 | 0.01187641 | 0.9066762 | 0.0125754 |  |  | 407460 | 0.9084681 | 0.8678712 | 0.01311987 | 0.920285 | 0.01268366 | 0.9202928 | 0.01238407 |  |  | 365260 | 0.7984085 | 0.7035679 | 0.006502034 | 0.8039016 | 0.007729672 | 0.8039013 | 0.00554569
|  |  | 6907 | 0.9896904 | 0.999163 | 0.0005977001 | 0.9972505 | 0.1114262 | 0.9972983 | 0.1853478 |  |  | 41346 | 0.9745462 | 0.9866385 | 0.0008878274 | 0.9712283 | 0.005532981 | 0.9712318 | 0.005467812 |  |  | 7055 | 0.8934997 | 0.9669676 | 0.002784968 | 0.9049232 | 0.006530813 | 0.9049269 | 0.006442534 |  |  | 106980 | 0.9027117 | 0.9150489 | 0.006520299 | 0.9068808 | 0.01187851 | 0.9068862 | 0.01257734 |  |  | 407760 | 0.912944 | 0.8678712 | 0.01311987 | 0.9203629 | 0.0126837 | 0.9203708 | 0.0123825 |  |  | 365560 | 0.8005839 | 0.7035679 | 0.006502034 | 0.803964 | 0.007728222 | 0.8039636 | 0.005544393
|  |  | 6912 | 0.9896904 | 0.9991646 | 0.0005976476 | 0.9972598 | 0.1114275 | 0.9973074 | 0.1853471 |  |  | 41646 | 0.9745462 | 0.9866385 | 0.0008878274 | 0.9712961 | 0.005540263 | 0.9712996 | 0.00547505 |  |  | 7060 | 0.8934997 | 0.9669679 | 0.002784942 | 0.9049258 | 0.006530829 | 0.9049294 | 0.00644256 |  |  | 107280 | 0.9077561 | 0.9150489 | 0.006520299 | 0.9070901 | 0.01188057 | 0.9070956 | 0.01257923 |  |  | 408060 | 0.915182 | 0.8678712 | 0.01311987 | 0.9204408 | 0.01268374 | 0.9204486 | 0.01238092 |  |  | 365860 | 0.7984085 | 0.7035679 | 0.006502034 | 0.8040262 | 0.007726773 | 0.8040259 | 0.005543097
|  |  | 6917 | 0.9896904 | 0.9991661 | 0.0005975956 | 0.997269 | 0.1114287 | 0.9973165 | 0.1853464 |  |  | 41946 | 0.9755067 | 0.9866385 | 0.0008878274 | 0.9713638 | 0.005547525 | 0.9713671 | 0.00548227 |  |  | 7065 | 0.8945787 | 0.9669683 | 0.002784916 | 0.9049283 | 0.006530845 | 0.904932 | 0.006442586 |  |  | 107580 | 0.9060747 | 0.9150489 | 0.006520299 | 0.907299 | 0.01188259 | 0.9073044 | 0.01258106 |  |  | 408360 | 0.915182 | 0.8678712 | 0.01311987 | 0.9205186 | 0.01268378 | 0.9205264 | 0.01237935 |  |  | 366160 | 0.8027594 | 0.7035679 | 0.006502034 | 0.8040883 | 0.007725324 | 0.804088 | 0.005541802
|  |  | 6922 | 0.9896904 | 0.9991677 | 0.0005975441 | 0.9972783 | 0.11143 | 0.9973256 | 0.1853457 |  |  | 42246 | 0.9745462 | 0.9866385 | 0.0008878274 | 0.9714313 | 0.005554768 | 0.9714346 | 0.005489471 |  |  | 7070 | 0.8945787 | 0.9669687 | 0.00278489 | 0.9049308 | 0.006530861 | 0.9049345 | 0.006442613 |  |  | 107880 | 0.9027117 | 0.9150489 | 0.006520299 | 0.9075072 | 0.01188456 | 0.9075127 | 0.01258284 |  |  | 408660 | 0.9017543 | 0.8678712 | 0.01311987 | 0.9205962 | 0.01268382 | 0.9206041 | 0.01237777 |  |  | 366460 | 0.8027594 | 0.7035679 | 0.006502034 | 0.8041503 | 0.007723876 | 0.80415 | 0.005540508
|  |  | 6927 | 0.9896904 | 0.9991692 | 0.0005974931 | 0.9972874 | 0.1114313 | 0.9973347 | 0.1853451 |  |  | 42546 | 0.9755067 | 0.9866385 | 0.0008878274 | 0.9714986 | 0.005561991 | 0.9715018 | 0.005496652 |  |  | 7075 | 0.8934997 | 0.966969 | 0.002784865 | 0.9049333 | 0.006530877 | 0.904937 | 0.006442639 |  |  | 108180 | 0.9010302 | 0.9150489 | 0.006520299 | 0.9077149 | 0.01188649 | 0.9077204 | 0.01258456 |  |  | 408960 | 0.9084681 | 0.8678712 | 0.01311987 | 0.9206738 | 0.01268385 | 0.9206816 | 0.01237619 |  |  | 366760 | 0.8027594 | 0.7035679 | 0.006502034 | 0.8042122 | 0.007722429 | 0.8042119 | 0.005539215
|  |  | 6932 | 0.9896904 | 0.9991707 | 0.0005974427 | 0.9972966 | 0.1114325 | 0.9973437 | 0.1853444 |  |  | 42846 | 0.9745462 | 0.9866385 | 0.0008878274 | 0.9715657 | 0.005569193 | 0.9715688 | 0.005503813 |  |  | 7080 | 0.8934997 | 0.9669694 | 0.00278484 | 0.9049358 | 0.006530893 | 0.9049395 | 0.006442665 |  |  | 108480 | 0.9027117 | 0.9150489 | 0.006520299 | 0.907922 | 0.01188838 | 0.9079275 | 0.01258623 |  |  | 409260 | 0.9084681 | 0.8678712 | 0.01311987 | 0.9207513 | 0.01268388 | 0.9207591 | 0.01237461 |  |  | 367060 | 0.8005839 | 0.7035679 | 0.006502034 | 0.804274 | 0.007720982 | 0.8042737 | 0.005537922
|  |  | 6937 | 0.9896904 | 0.9991722 | 0.0005973927 | 0.9973057 | 0.1114338 | 0.9973527 | 0.1853438 |  |  | 43146 | 0.9745462 | 0.9866385 | 0.0008878274 | 0.9716327 | 0.005576375 | 0.9716357 | 0.005510955 |  |  | 7085 | 0.8934997 | 0.9669697 | 0.002784815 | 0.9049383 | 0.006530908 | 0.904942 | 0.006442691 |  |  | 108780 | 0.9060747 | 0.9150489 | 0.006520299 | 0.9081286 | 0.01189022 | 0.9081341 | 0.01258785 |  |  | 409560 | 0.9107061 | 0.8678712 | 0.01311987 | 0.9208288 | 0.01268392 | 0.9208365 | 0.01237303 |  |  | 367360 | 0.8049348 | 0.7035679 | 0.006502034 | 0.8043358 | 0.007719536 | 0.8043353 | 0.00553663
|  |  | 6942 | 0.9896904 | 0.9991737 | 0.0005973433 | 0.9973148 | 0.111435 | 0.9973617 | 0.1853431 |  |  | 43446 | 0.9764671 | 0.9866385 | 0.0008878274 | 0.9716995 | 0.005583537 | 0.9717024 | 0.005518076 |  |  | 7090 | 0.8945787 | 0.9669701 | 0.002784791 | 0.9049409 | 0.006530924 | 0.9049445 | 0.006442717 |  |  | 109080 | 0.9060747 | 0.9150489 | 0.006520299 | 0.9083345 | 0.01189202 | 0.9083401 | 0.01258941 |  |  | 409860 | 0.915182 | 0.8678712 | 0.01311987 | 0.9209061 | 0.01268395 | 0.9209139 | 0.01237145 |  |  | 367660 | 0.8027594 | 0.7035679 | 0.006502034 | 0.8043974 | 0.00771809 | 0.8043969 | 0.005535339
|  |  | 6947 | 0.9905864 | 0.9991752 | 0.0005972943 | 0.9973239 | 0.1114363 | 0.9973706 | 0.1853425 |  |  | 43746 | 0.9764671 | 0.9866385 | 0.0008878274 | 0.9717661 | 0.005590677 | 0.9717689 | 0.005525176 |  |  | 7095 | 0.8934997 | 0.9669704 | 0.002784767 | 0.9049434 | 0.00653094 | 0.904947 | 0.006442743 |  |  | 109380 | 0.9027117 | 0.9150489 | 0.006520299 | 0.90854 | 0.01189378 | 0.9085455 | 0.01259092 |  |  | 410160 | 0.912944 | 0.8678712 | 0.01311987 | 0.9209833 | 0.01268398 | 0.9209911 | 0.01236986 |  |  | 367960 | 0.8027594 | 0.7035679 | 0.006502034 | 0.8044589 | 0.007716645 | 0.8044584 | 0.005534049
|  |  | 6952 | 0.9896904 | 0.9991767 | 0.0005972458 | 0.9973329 | 0.1114375 | 0.9973795 | 0.1853419 |  |  | 44046 | 0.9755067 | 0.9866385 | 0.0008878274 | 0.9718325 | 0.005597795 | 0.9718352 | 0.005532256 |  |  | 7100 | 0.8945787 | 0.9669708 | 0.002784743 | 0.9049459 | 0.006530956 | 0.9049496 | 0.006442769 |  |  | 109680 | 0.9027117 | 0.9150489 | 0.006520299 | 0.9087448 | 0.01189549 | 0.9087504 | 0.01259237 |  |  | 410460 | 0.9174199 | 0.8678712 | 0.01311987 | 0.9210605 | 0.01268401 | 0.9210682 | 0.01236828 |  |  | 368260 | 0.8092857 | 0.7035679 | 0.006502034 | 0.8045202 | 0.007715201 | 0.8045198 | 0.005532759
|  |  | 6957 | 0.9905864 | 0.9991781 | 0.0005971978 | 0.9973419 | 0.1114387 | 0.9973884 | 0.1853412 |  |  | 44346 | 0.9755067 | 0.9866385 | 0.0008878274 | 0.9718988 | 0.005604892 | 0.9719014 | 0.005539314 |  |  | 7105 | 0.8945787 | 0.9669711 | 0.002784719 | 0.9049484 | 0.006530972 | 0.9049521 | 0.006442796 |  |  | 109980 | 0.9060747 | 0.9150489 | 0.006520299 | 0.9089491 | 0.01189717 | 0.9089547 | 0.01259378 |  |  | 410760 | 0.9174199 | 0.8678712 | 0.01311987 | 0.9211375 | 0.01268404 | 0.9211453 | 0.01236669 |  |  | 368560 | 0.8005839 | 0.7035679 | 0.006502034 | 0.8045815 | 0.007713757 | 0.8045811 | 0.005531471
|  |  | 6962 | 0.9896904 | 0.9991796 | 0.0005971503 | 0.9973508 | 0.11144 | 0.9973973 | 0.1853406 |  |  | 44646 | 0.9764671 | 0.9866385 | 0.0008878274 | 0.9719648 | 0.005611966 | 0.9719674 | 0.005546351 |  |  | 7110 | 0.8956577 | 0.9669714 | 0.002784696 | 0.9049509 | 0.006530988 | 0.9049546 | 0.006442822 |  |  | 110280 | 0.9060747 | 0.9150489 | 0.006520299 | 0.9091529 | 0.0118988 | 0.9091584 | 0.01259513 |  |  | 411060 | 0.9062302 | 0.8678712 | 0.01311987 | 0.9212145 | 0.01268406 | 0.9212223 | 0.0123651 |  |  | 368860 | 0.7984085 | 0.7035679 | 0.006502034 | 0.8046427 | 0.007712314 | 0.8046422 | 0.005530183
|  |  | 6967 | 0.9905864 | 0.999181 | 0.0005971033 | 0.9973598 | 0.1114412 | 0.9974061 | 0.18534 |  |  | 44946 | 0.9774276 | 0.9866385 | 0.0008878274 | 0.9720307 | 0.005619018 | 0.9720332 | 0.005553366 |  |  | 7115 | 0.8956577 | 0.9669718 | 0.002784673 | 0.9049534 | 0.006531004 | 0.9049571 | 0.006442848 |  |  | 110580 | 0.9027117 | 0.9150489 | 0.006520299 | 0.9093561 | 0.01190039 | 0.9093616 | 0.01259643 |  |  | 411360 | 0.9084681 | 0.8678712 | 0.01311987 | 0.9212914 | 0.01268409 | 0.9212991 | 0.01236351 |  |  | 369160 | 0.8027594 | 0.7035679 | 0.006502034 | 0.8047038 | 0.007710872 | 0.8047033 | 0.005528896
|  |  | 6972 | 0.9887945 | 0.9991825 | 0.0005970567 | 0.9973687 | 0.1114424 | 0.9974149 | 0.1853394 |  |  | 45246 | 0.9764671 | 0.9866385 | 0.0008878274 | 0.9720964 | 0.005626048 | 0.9720988 | 0.005560358 |  |  | 7120 | 0.8945787 | 0.9669721 | 0.002784651 | 0.9049559 | 0.00653102 | 0.9049596 | 0.006442874 |  |  | 110880 | 0.9027117 | 0.9150489 | 0.006520299 | 0.9095587 | 0.01190193 | 0.9095643 | 0.01259767 |  |  | 411660 | 0.912944 | 0.8678712 | 0.01311987 | 0.9213682 | 0.01268411 | 0.9213759 | 0.01236192 |  |  | 369460 | 0.8027594 | 0.7035679 | 0.006502034 | 0.8047648 | 0.00770943 | 0.8047643 | 0.005527609
|  |  | 6977 | 0.9896904 | 0.9991839 | 0.0005970106 | 0.9973776 | 0.1114436 | 0.9974236 | 0.1853388 |  |  | 45546 | 0.9755067 | 0.9866385 | 0.0008878274 | 0.972162 | 0.005633055 | 0.9721643 | 0.005567329 |  |  | 7125 | 0.8924207 | 0.9669724 | 0.002784628 | 0.9049585 | 0.006531036 | 0.9049621 | 0.006442901 |  |  | 111180 | 0.9043932 | 0.9150489 | 0.006520299 | 0.9097608 | 0.01190344 | 0.9097664 | 0.01259887 |  |  | 411960 | 0.9084681 | 0.8678712 | 0.01311987 | 0.9214449 | 0.01268414 | 0.9214526 | 0.01236032 |  |  | 369760 | 0.8005839 | 0.7035679 | 0.006502034 | 0.8048257 | 0.007707989 | 0.8048252 | 0.005526324
|  |  | 6982 | 0.9896904 | 0.9991853 | 0.000596965 | 0.9973864 | 0.1114448 | 0.9974323 | 0.1853383 |  |  | 45846 | 0.9745462 | 0.9866385 | 0.0008878274 | 0.9722274 | 0.005640038 | 0.9722296 | 0.005574277 |  |  | 7130 | 0.8945787 | 0.9669728 | 0.002784606 | 0.904961 | 0.006531052 | 0.9049646 | 0.006442927 |  |  | 111480 | 0.9060747 | 0.9150489 | 0.006520299 | 0.9099623 | 0.01190491 | 0.9099679 | 0.01260002 |  |  | 412260 | 0.912944 | 0.8678712 | 0.01311987 | 0.9215215 | 0.01268416 | 0.9215292 | 0.01235873 |  |  | 370060 | 0.8092857 | 0.7035679 | 0.006502034 | 0.8048865 | 0.007706548 | 0.8048859 | 0.005525039
|  |  | 6987 | 0.9887945 | 0.9991868 | 0.0005969198 | 0.9973952 | 0.1114461 | 0.997441 | 0.1853377 |  |  | 46146 | 0.9764671 | 0.9866385 | 0.0008878274 | 0.9722926 | 0.005646998 | 0.9722947 | 0.005581201 |  |  | 7135 | 0.8945787 | 0.9669731 | 0.002784584 | 0.9049635 | 0.006531068 | 0.9049672 | 0.006442953 |  |  | 111780 | 0.9060747 | 0.9150489 | 0.006520299 | 0.9101633 | 0.01190633 | 0.9101689 | 0.01260111 |  |  | 412560 | 0.9196579 | 0.8678712 | 0.01311987 | 0.921598 | 0.01268418 | 0.9216058 | 0.01235713 |  |  | 370360 | 0.8071103 | 0.7035679 | 0.006502034 | 0.8049471 | 0.007705109 | 0.8049466 | 0.005523755
|  |  | 6992 | 0.9905864 | 0.9991882 | 0.0005968751 | 0.997404 | 0.1114473 | 0.9974497 | 0.1853371 |  |  | 46446 | 0.9764671 | 0.9866385 | 0.0008878274 | 0.9723576 | 0.005653934 | 0.9723597 | 0.005588103 |  |  | 7140 | 0.8924207 | 0.9669734 | 0.002784563 | 0.904966 | 0.006531084 | 0.9049697 | 0.006442979 |  |  | 112080 | 0.9077561 | 0.9150489 | 0.006520299 | 0.9103637 | 0.01190772 | 0.9103694 | 0.01260215 |  |  | 412860 | 0.9196579 | 0.8678712 | 0.01311987 | 0.9216745 | 0.0126842 | 0.9216822 | 0.01235553 |  |  | 370660 | 0.8071103 | 0.7035679 | 0.006502034 | 0.8050077 | 0.00770367 | 0.8050072 | 0.005522472
|  |  | 6997 | 0.9896904 | 0.9991896 | 0.0005968308 | 0.9974127 | 0.1114485 | 0.9974583 | 0.1853365 |  |  | 46746 | 0.9755067 | 0.9866385 | 0.0008878274 | 0.9724224 | 0.005660846 | 0.9724244 | 0.005594981 |  |  | 7145 | 0.8945787 | 0.9669738 | 0.002784541 | 0.9049685 | 0.0065311 | 0.9049722 | 0.006443006 |  |  | 112380 | 0.9060747 | 0.9150489 | 0.006520299 | 0.9105636 | 0.01190906 | 0.9105692 | 0.01260315 |  |  | 413160 | 0.9107061 | 0.8678712 | 0.01311987 | 0.9217508 | 0.01268422 | 0.9217586 | 0.01235393 |  |  | 370960 | 0.8071103 | 0.7035679 | 0.006502034 | 0.8050682 | 0.007702232 | 0.8050676 | 0.00552119
|  |  | 7002 | 0.9887945 | 0.999191 | 0.000596787 | 0.9974215 | 0.1114497 | 0.9974669 | 0.185336 |  |  | 47046 | 0.9755067 | 0.9866385 | 0.0008878274 | 0.9724871 | 0.005667734 | 0.972489 | 0.005601836 |  |  | 7150 | 0.8956577 | 0.9669741 | 0.00278452 | 0.904971 | 0.006531116 | 0.9049747 | 0.006443032 |  |  | 112680 | 0.9027117 | 0.9150489 | 0.006520299 | 0.9107629 | 0.01191037 | 0.9107686 | 0.01260409 |  |  | 413460 | 0.915182 | 0.8678712 | 0.01311987 | 0.9218271 | 0.01268423 | 0.9218348 | 0.01235233 |  |  | 371260 | 0.8049348 | 0.7035679 | 0.006502034 | 0.8051286 | 0.007700794 | 0.805128 | 0.005519908
|  |  | 7007 | 0.9896904 | 0.9991924 | 0.0005967436 | 0.9974302 | 0.1114509 | 0.9974755 | 0.1853354 |  |  | 47346 | 0.9764671 | 0.9866385 | 0.0008878274 | 0.9725516 | 0.005674598 | 0.9725535 | 0.005608667 |  |  | 7155 | 0.8934997 | 0.9669744 | 0.0027845 | 0.9049735 | 0.006531132 | 0.9049772 | 0.006443058 |  |  | 112980 | 0.9043932 | 0.9150489 | 0.006520299 | 0.9109617 | 0.01191163 | 0.9109674 | 0.01260499 |  |  | 413760 | 0.912944 | 0.8678712 | 0.01311987 | 0.9219033 | 0.01268425 | 0.921911 | 0.01235073 |  |  | 371560 | 0.8027594 | 0.7035679 | 0.006502034 | 0.8051888 | 0.007699357 | 0.8051882 | 0.005518628
|  |  | 7012 | 0.9887945 | 0.9991937 | 0.0005967007 | 0.9974388 | 0.1114521 | 0.9974841 | 0.1853349 |  |  | 47646 | 0.9755067 | 0.9866385 | 0.0008878274 | 0.972616 | 0.005681437 | 0.9726177 | 0.005615474 |  |  | 7160 | 0.8934997 | 0.9669747 | 0.002784479 | 0.904976 | 0.006531149 | 0.9049797 | 0.006443085 |  |  | 113280 | 0.9043932 | 0.9150489 | 0.006520299 | 0.9111599 | 0.01191286 | 0.9111657 | 0.01260583 |  |  | 414060 | 0.915182 | 0.8678712 | 0.01311987 | 0.9219794 | 0.01268427 | 0.9219871 | 0.01234912 |  |  | 371860 | 0.8071103 | 0.7035679 | 0.006502034 | 0.805249 | 0.007697921 | 0.8052484 | 0.005517348
|  |  | 7017 | 0.9896904 | 0.9991951 | 0.0005966582 | 0.9974474 | 0.1114532 | 0.9974926 | 0.1853344 |  |  | 47946 | 0.9764671 | 0.9866385 | 0.0008878274 | 0.9726802 | 0.005688251 | 0.9726818 | 0.005622256 |  |  | 7165 | 0.8945787 | 0.966975 | 0.002784459 | 0.9049786 | 0.006531165 | 0.9049822 | 0.006443111 |  |  | 113580 | 0.9060747 | 0.9150489 | 0.006520299 | 0.9113576 | 0.01191404 | 0.9113634 | 0.01260663 |  |  | 414360 | 0.9084681 | 0.8678712 | 0.01311987 | 0.9220554 | 0.01268428 | 0.9220631 | 0.01234751 |  |  | 372160 | 0.8071103 | 0.7035679 | 0.006502034 | 0.8053091 | 0.007696486 | 0.8053085 | 0.005516069
|  |  | 7022 | 0.9905864 | 0.9991965 | 0.0005966161 | 0.9974561 | 0.1114544 | 0.9975011 | 0.1853338 |  |  | 48246 | 0.9764671 | 0.9866385 | 0.0008878274 | 0.9727441 | 0.00569504 | 0.9727457 | 0.005629014 |  |  | 7170 | 0.8934997 | 0.9669753 | 0.002784439 | 0.9049811 | 0.006531181 | 0.9049847 | 0.006443138 |  |  | 113880 | 0.9060747 | 0.9150489 | 0.006520299 | 0.9115548 | 0.01191519 | 0.9115605 | 0.01260737 |  |  | 414660 | 0.912944 | 0.8678712 | 0.01311987 | 0.9221313 | 0.01268429 | 0.922139 | 0.01234591 |  |  | 372460 | 0.8049348 | 0.7035679 | 0.006502034 | 0.8053691 | 0.007695051 | 0.8053684 | 0.005514791
|  |  | 7027 | 0.9896904 | 0.9991978 | 0.0005965744 | 0.9974646 | 0.1114556 | 0.9975095 | 0.1853333 |  |  | 48546 | 0.9774276 | 0.9866385 | 0.0008878274 | 0.972808 | 0.005701803 | 0.9728095 | 0.005635747 |  |  | 7175 | 0.8934997 | 0.9669757 | 0.002784419 | 0.9049836 | 0.006531197 | 0.9049873 | 0.006443164 |  |  | 114180 | 0.9077561 | 0.9150489 | 0.006520299 | 0.9117514 | 0.0119163 | 0.9117572 | 0.01260807 |  |  | 414960 | 0.912944 | 0.8678712 | 0.01311987 | 0.9222072 | 0.0126843 | 0.9222148 | 0.0123443 |  |  | 372760 | 0.8049348 | 0.7035679 | 0.006502034 | 0.8054289 | 0.007693617 | 0.8054283 | 0.005513514
|  |  | 7032 | 0.9896904 | 0.9991992 | 0.0005965331 | 0.9974732 | 0.1114568 | 0.9975179 | 0.1853328 |  |  | 48846 | 0.9764671 | 0.9866385 | 0.0008878274 | 0.9728716 | 0.005708542 | 0.9728731 | 0.005642455 |  |  | 7180 | 0.8945787 | 0.966976 | 0.002784399 | 0.9049861 | 0.006531213 | 0.9049898 | 0.00644319 |  |  | 114480 | 0.9077561 | 0.9150489 | 0.006520299 | 0.9119475 | 0.01191737 | 0.9119533 | 0.01260872 |  |  | 415260 | 0.912944 | 0.8678712 | 0.01311987 | 0.9222829 | 0.01268431 | 0.9222906 | 0.01234269 |  |  | 373060 | 0.8049348 | 0.7035679 | 0.006502034 | 0.8054887 | 0.007692184 | 0.805488 | 0.005512238
|  |  | 7037 | 0.9905864 | 0.9992005 | 0.0005964923 | 0.9974817 | 0.111458 | 0.9975263 | 0.1853323 |  |  | 49146 | 0.9774276 | 0.9866385 | 0.0008878274 | 0.9729351 | 0.005715254 | 0.9729365 | 0.005649138 |  |  | 7185 | 0.8945787 | 0.9669763 | 0.00278438 | 0.9049886 | 0.006531229 | 0.9049923 | 0.006443217 |  |  | 114780 | 0.9060747 | 0.9150489 | 0.006520299 | 0.9121431 | 0.0119184 | 0.9121489 | 0.01260932 |  |  | 415560 | 0.912944 | 0.8678712 | 0.01311987 | 0.9223586 | 0.01268432 | 0.9223662 | 0.01234108 |  |  | 373360 | 0.8005839 | 0.7035679 | 0.006502034 | 0.8055484 | 0.007690752 | 0.8055477 | 0.005510962
|  |  | 7042 | 0.9896904 | 0.9992018 | 0.0005964519 | 0.9974902 | 0.1114591 | 0.9975347 | 0.1853318 |  |  | 49446 | 0.9764671 | 0.9866385 | 0.0008878274 | 0.9729984 | 0.005721941 | 0.9729997 | 0.005655796 |  |  | 7190 | 0.8913417 | 0.9669766 | 0.002784361 | 0.9049911 | 0.006531245 | 0.9049948 | 0.006443243 |  |  | 115080 | 0.9094376 | 0.9150489 | 0.006520299 | 0.9123381 | 0.01191939 | 0.9123439 | 0.01260987 |  |  | 415860 | 0.9107061 | 0.8678712 | 0.01311987 | 0.9224341 | 0.01268433 | 0.9224418 | 0.01233946 |  |  | 373660 | 0.8071103 | 0.7035679 | 0.006502034 | 0.8056079 | 0.00768932 | 0.8056072 | 0.005509688
|  |  | 7047 | 0.9896904 | 0.9992032 | 0.0005964118 | 0.9974986 | 0.1114603 | 0.997543 | 0.1853313 |  |  | 49746 | 0.9783881 | 0.9866385 | 0.0008878274 | 0.9730616 | 0.005728601 | 0.9730628 | 0.005662428 |  |  | 7195 | 0.8934997 | 0.9669769 | 0.002784342 | 0.9049936 | 0.006531261 | 0.9049973 | 0.00644327 |  |  | 115380 | 0.9077561 | 0.9150489 | 0.006520299 | 0.9125326 | 0.01192034 | 0.9125384 | 0.01261038 |  |  | 416160 | 0.9174199 | 0.8678712 | 0.01311987 | 0.9225096 | 0.01268434 | 0.9225173 | 0.01233785 |  |  | 373960 | 0.8092857 | 0.7035679 | 0.006502034 | 0.8056674 | 0.007687889 | 0.8056667 | 0.005508414
|  |  | 7052 | 0.9905864 | 0.9992045 | 0.0005963722 | 0.997507 | 0.1114614 | 0.9975513 | 0.1853308 |  |  | 50046 | 0.9774276 | 0.9866385 | 0.0008878274 | 0.9731246 | 0.005735235 | 0.9731257 | 0.005669035 |  |  | 7200 | 0.8945787 | 0.9669772 | 0.002784324 | 0.9049961 | 0.006531277 | 0.9049998 | 0.006443296 |  |  | 115680 | 0.9077561 | 0.9150489 | 0.006520299 | 0.9127266 | 0.01192126 | 0.9127324 | 0.01261084 |  |  | 416460 | 0.9174199 | 0.8678712 | 0.01311987 | 0.922585 | 0.01268434 | 0.9225927 | 0.01233623 |  |  | 374260 | 0.8114612 | 0.7035679 | 0.006502034 | 0.8057268 | 0.007686459 | 0.8057261 | 0.005507141
|  |  | 7057 | 0.9905864 | 0.9992058 | 0.000596333 | 0.9975154 | 0.1114626 | 0.9975596 | 0.1853303 |  |  | 50346 | 0.9774276 | 0.9866385 | 0.0008878274 | 0.9731874 | 0.005741843 | 0.9731884 | 0.005675615 |  |  | 7205 | 0.8945787 | 0.9669775 | 0.002784305 | 0.9049986 | 0.006531294 | 0.9050023 | 0.006443323 |  |  | 115980 | 0.9077561 | 0.9150489 | 0.006520299 | 0.91292 | 0.01192214 | 0.9129258 | 0.01261125 |  |  | 416760 | 0.912944 | 0.8678712 | 0.01311987 | 0.9226603 | 0.01268435 | 0.922668 | 0.01233461 |  |  | 374560 | 0.8049348 | 0.7035679 | 0.006502034 | 0.8057861 | 0.00768503 | 0.8057853 | 0.005505869
|  |  | 7062 | 0.9905864 | 0.9992071 | 0.0005962942 | 0.9975238 | 0.1114638 | 0.9975679 | 0.1853298 |  |  | 50646 | 0.9783881 | 0.9866385 | 0.0008878274 | 0.9732501 | 0.005748424 | 0.973251 | 0.00568217 |  |  | 7210 | 0.8945787 | 0.9669778 | 0.002784287 | 0.9050012 | 0.00653131 | 0.9050048 | 0.006443349 |  |  | 116280 | 0.9077561 | 0.9150489 | 0.006520299 | 0.9131129 | 0.01192298 | 0.9131187 | 0.01261162 |  |  | 417060 | 0.912944 | 0.8678712 | 0.01311987 | 0.9227356 | 0.01268435 | 0.9227432 | 0.01233299 |  |  | 374860 | 0.8136366 | 0.7035679 | 0.006502034 | 0.8058452 | 0.007683601 | 0.8058445 | 0.005504598
|  |  | 7067 | 0.9887945 | 0.9992084 | 0.0005962557 | 0.9975322 | 0.1114649 | 0.9975761 | 0.1853293 |  |  | 50946 | 0.9774276 | 0.9866385 | 0.0008878274 | 0.9733125 | 0.005754979 | 0.9733134 | 0.005688699 |  |  | 7215 | 0.8945787 | 0.9669781 | 0.002784269 | 0.9050037 | 0.006531326 | 0.9050073 | 0.006443376 |  |  | 116580 | 0.9060747 | 0.9150489 | 0.006520299 | 0.9133053 | 0.01192378 | 0.9133111 | 0.01261194 |  |  | 417360 | 0.9062302 | 0.8678712 | 0.01311987 | 0.9228107 | 0.01268435 | 0.9228184 | 0.01233137 |  |  | 375160 | 0.8114612 | 0.7035679 | 0.006502034 | 0.8059043 | 0.007682174 | 0.8059035 | 0.005503328
|  |  | 7072 | 0.9914823 | 0.9992097 | 0.0005962177 | 0.9975405 | 0.111466 | 0.9975843 | 0.1853289 |  |  | 51246 | 0.9774276 | 0.9866385 | 0.0008878274 | 0.9733749 | 0.005761506 | 0.9733757 | 0.005695201 |  |  | 7220 | 0.8934997 | 0.9669784 | 0.002784251 | 0.9050062 | 0.006531342 | 0.9050098 | 0.006443402 |  |  | 116880 | 0.9060747 | 0.9150489 | 0.006520299 | 0.9134971 | 0.01192455 | 0.9135029 | 0.01261221 |  |  | 417660 | 0.9107061 | 0.8678712 | 0.01311987 | 0.9228858 | 0.01268435 | 0.9228934 | 0.01232975 |  |  | 375460 | 0.8136366 | 0.7035679 | 0.006502034 | 0.8059633 | 0.007680747 | 0.8059625 | 0.005502059
|  |  | 7077 | 0.9896904 | 0.9992109 | 0.00059618 | 0.9975487 | 0.1114672 | 0.9975925 | 0.1853284 |  |  | 51546 | 0.9783881 | 0.9866385 | 0.0008878274 | 0.973437 | 0.005768007 | 0.9734377 | 0.005701677 |  |  | 7225 | 0.8956577 | 0.9669787 | 0.002784234 | 0.9050087 | 0.006531358 | 0.9050123 | 0.006443429 |  |  | 117180 | 0.9077561 | 0.9150489 | 0.006520299 | 0.9136884 | 0.01192528 | 0.9136943 | 0.01261244 |  |  | 417960 | 0.912944 | 0.8678712 | 0.01311987 | 0.9229608 | 0.01268435 | 0.9229684 | 0.01232813 |  |  | 375760 | 0.8049348 | 0.7035679 | 0.006502034 | 0.8060221 | 0.007679321 | 0.8060213 | 0.005500791
|  |  | 7082 | 0.9905864 | 0.9992122 | 0.0005961427 | 0.997557 | 0.1114683 | 0.9976006 | 0.185328 |  |  | 51846 | 0.9774276 | 0.9866385 | 0.0008878274 | 0.973499 | 0.00577448 | 0.9734997 | 0.005708126 |  |  | 7230 | 0.8945787 | 0.9669789 | 0.002784217 | 0.9050112 | 0.006531375 | 0.9050149 | 0.006443456 |  |  | 117480 | 0.9111191 | 0.9150489 | 0.006520299 | 0.9138792 | 0.01192598 | 0.9138851 | 0.01261262 |  |  | 418260 | 0.912944 | 0.8678712 | 0.01311987 | 0.9230356 | 0.01268435 | 0.9230433 | 0.0123265 |  |  | 376060 | 0.8049348 | 0.7035679 | 0.006502034 | 0.8060809 | 0.007677896 | 0.8060801 | 0.005499523
|  |  | 7087 | 0.9896904 | 0.9992135 | 0.0005961058 | 0.9975652 | 0.1114695 | 0.9976087 | 0.1853275 |  |  | 52146 | 0.9774276 | 0.9866385 | 0.0008878274 | 0.9735608 | 0.005780926 | 0.9735614 | 0.005714548 |  |  | 7235 | 0.8945787 | 0.9669792 | 0.0027842 | 0.9050137 | 0.006531391 | 0.9050174 | 0.006443482 |  |  | 117780 | 0.9077561 | 0.9150489 | 0.006520299 | 0.9140695 | 0.01192663 | 0.9140754 | 0.01261275 |  |  | 418560 | 0.915182 | 0.8678712 | 0.01311987 | 0.9231104 | 0.01268435 | 0.9231181 | 0.01232488 |  |  | 376360 | 0.8092857 | 0.7035679 | 0.006502034 | 0.8061396 | 0.007676471 | 0.8061388 | 0.005498257
|  |  | 7092 | 0.9896904 | 0.9992147 | 0.0005960693 | 0.9975734 | 0.1114706 | 0.9976168 | 0.1853271 |  |  | 52446 | 0.9783881 | 0.9866385 | 0.0008878274 | 0.9736225 | 0.005787345 | 0.973623 | 0.005720943 |  |  | 7240 | 0.8945787 | 0.9669795 | 0.002784183 | 0.9050162 | 0.006531407 | 0.9050199 | 0.006443509 |  |  | 118080 | 0.9077561 | 0.9150489 | 0.006520299 | 0.9142593 | 0.01192725 | 0.9142652 | 0.01261284 |  |  | 418860 | 0.9196579 | 0.8678712 | 0.01311987 | 0.9231852 | 0.01268434 | 0.9231928 | 0.01232325 |  |  | 376660 | 0.8049348 | 0.7035679 | 0.006502034 | 0.8061982 | 0.007675048 | 0.8061973 | 0.005496991
|  |  | 7212 | 0.9896904 | 0.9992428 | 0.0005952948 | 0.9977619 | 0.1114966 | 0.9978026 | 0.1853181 |  |  | 52746 | 0.9783881 | 0.9866385 | 0.0008878274 | 0.973684 | 0.005793735 | 0.9736844 | 0.005727311 |  |  | 7245 | 0.8956577 | 0.9669798 | 0.002784166 | 0.9050187 | 0.006531423 | 0.9050224 | 0.006443535 |  |  | 118380 | 0.9094376 | 0.9150489 | 0.006520299 | 0.9144485 | 0.01192784 | 0.9144544 | 0.01261289 |  |  | 419160 | 0.9107061 | 0.8678712 | 0.01311987 | 0.9232598 | 0.01268434 | 0.9232674 | 0.01232162 |  |  | 376960 | 0.8049348 | 0.7035679 | 0.006502034 | 0.8062567 | 0.007673625 | 0.8062558 | 0.005495726
|  |  | 7332 | 0.9905864 | 0.9992672 | 0.0005946881 | 0.9979355 | 0.1115206 | 0.9979736 | 0.1853121 |  |  | 53046 | 0.9774276 | 0.9866385 | 0.0008878274 | 0.9737453 | 0.005800098 | 0.9737457 | 0.005733652 |  |  | 7250 | 0.8934997 | 0.9669801 | 0.00278415 | 0.9050212 | 0.006531439 | 0.9050249 | 0.006443562 |  |  | 118680 | 0.9111191 | 0.9150489 | 0.006520299 | 0.9146372 | 0.01192839 | 0.9146431 | 0.01261289 |  |  | 419460 | 0.9084681 | 0.8678712 | 0.01311987 | 0.9233343 | 0.01268433 | 0.9233419 | 0.01231999 |  |  | 377260 | 0.8027594 | 0.7035679 | 0.006502034 | 0.806315 | 0.007672203 | 0.8063142 | 0.005494462
|  |  | 7452 | 0.9896904 | 0.9992884 | 0.0005942134 | 0.9980952 | 0.1115427 | 0.998131 | 0.1853084 |  |  | 53346 | 0.9764671 | 0.9866385 | 0.0008878274 | 0.9738065 | 0.005806433 | 0.9738068 | 0.005739966 |  |  | 7255 | 0.8945787 | 0.9669804 | 0.002784133 | 0.9050237 | 0.006531456 | 0.9050274 | 0.006443589 |  |  | 118980 | 0.9144821 | 0.9150489 | 0.006520299 | 0.9148254 | 0.0119289 | 0.9148314 | 0.01261285 |  |  | 419760 | 0.9107061 | 0.8678712 | 0.01311987 | 0.9234088 | 0.01268433 | 0.9234164 | 0.01231836 |  |  | 377560 | 0.8027594 | 0.7035679 | 0.006502034 | 0.8063733 | 0.007670782 | 0.8063725 | 0.005493199
|  |  | 7572 | 0.9896904 | 0.9993069 | 0.0005938424 | 0.9982423 | 0.1115631 | 0.9982757 | 0.1853068 |  |  | 53646 | 0.9783881 | 0.9866385 | 0.0008878274 | 0.9738675 | 0.005812741 | 0.9738677 | 0.005746252 |  |  | 7260 | 0.8945787 | 0.9669806 | 0.002784117 | 0.9050262 | 0.006531472 | 0.9050299 | 0.006443615 |  |  | 119280 | 0.9128006 | 0.9150489 | 0.006520299 | 0.9150131 | 0.01192938 | 0.9150191 | 0.01261276 |  |  | 420060 | 0.915182 | 0.8678712 | 0.01311987 | 0.9234832 | 0.01268432 | 0.9234908 | 0.01231673 |  |  | 377860 | 0.8092857 | 0.7035679 | 0.006502034 | 0.8064315 | 0.007669362 | 0.8064306 | 0.005491937
|  |  | 7692 | 0.9896904 | 0.9993229 | 0.0005935527 | 0.9983778 | 0.1115819 | 0.998409 | 0.1853069 |  |  | 53946 | 0.9774276 | 0.9866385 | 0.0008878274 | 0.9739283 | 0.00581902 | 0.9739285 | 0.005752511 |  |  | 7265 | 0.8934997 | 0.9669809 | 0.002784102 | 0.9050287 | 0.006531488 | 0.9050324 | 0.006443642 |  |  | 119580 | 0.9094376 | 0.9150489 | 0.006520299 | 0.9152003 | 0.01192983 | 0.9152063 | 0.01261263 |  |  | 420360 | 0.912944 | 0.8678712 | 0.01311987 | 0.9235575 | 0.01268431 | 0.923565 | 0.01231509 |  |  | 378160 | 0.8114612 | 0.7035679 | 0.006502034 | 0.8064896 | 0.007667942 | 0.8064887 | 0.005490676
|  |  | 7812 | 0.9905864 | 0.9993369 | 0.0005933268 | 0.9985025 | 0.1115993 | 0.9985316 | 0.1853083 |  |  | 54246 | 0.9774276 | 0.9866385 | 0.0008878274 | 0.973989 | 0.00582527 | 0.9739891 | 0.005758742 |  |  | 7270 | 0.8945787 | 0.9669812 | 0.002784086 | 0.9050313 | 0.006531505 | 0.9050349 | 0.006443669 |  |  | 119880 | 0.9077561 | 0.9150489 | 0.006520299 | 0.915387 | 0.01193023 | 0.9153929 | 0.01261246 |  |  | 420660 | 0.915182 | 0.8678712 | 0.01311987 | 0.9236317 | 0.0126843 | 0.9236392 | 0.01231346 |  |  | 378460 | 0.8114612 | 0.7035679 | 0.006502034 | 0.8065476 | 0.007666524 | 0.8065467 | 0.005489416
|  |  | 7932 | 0.9905864 | 0.9993491 | 0.0005931508 | 0.9986173 | 0.1116153 | 0.9986444 | 0.1853108 |  |  | 54546 | 0.9774276 | 0.9866385 | 0.0008878274 | 0.9740495 | 0.005831493 | 0.9740495 | 0.005764946 |  |  | 7275 | 0.8956577 | 0.9669815 | 0.002784071 | 0.9050338 | 0.006531521 | 0.9050374 | 0.006443696 |  |  | 120180 | 0.9111191 | 0.9150489 | 0.006520299 | 0.9155732 | 0.01193061 | 0.9155791 | 0.01261224 |  |  | 420960 | 0.912944 | 0.8678712 | 0.01311987 | 0.9237058 | 0.01268429 | 0.9237134 | 0.01231182 |  |  | 378760 | 0.8049348 | 0.7035679 | 0.006502034 | 0.8066055 | 0.007665106 | 0.8066046 | 0.005488157
|  |  | 8052 | 0.9905864 | 0.9993597 | 0.0005930139 | 0.998723 | 0.1116301 | 0.9987482 | 0.1853142 |  |  | 54846 | 0.9783881 | 0.9866385 | 0.0008878274 | 0.9741099 | 0.005837687 | 0.9741098 | 0.005771121 |  |  | 7280 | 0.8924207 | 0.9669817 | 0.002784055 | 0.9050363 | 0.006531537 | 0.9050399 | 0.006443722 |  |  | 120480 | 0.9111191 | 0.9150489 | 0.006520299 | 0.9157588 | 0.01193095 | 0.9157648 | 0.01261198 |  |  | 421260 | 0.9107061 | 0.8678712 | 0.01311987 | 0.9237798 | 0.01268427 | 0.9237874 | 0.01231018 |  |  | 379060 | 0.8092857 | 0.7035679 | 0.006502034 | 0.8066633 | 0.00766369 | 0.8066624 | 0.005486899
|  |  | 8172 | 0.9896904 | 0.9993689 | 0.0005929074 | 0.9988203 | 0.1116437 | 0.9988438 | 0.1853183 |  |  | 55146 | 0.9774276 | 0.9866385 | 0.0008878274 | 0.9741701 | 0.005843852 | 0.97417 | 0.005777268 |  |  | 7285 | 0.8945787 | 0.966982 | 0.00278404 | 0.9050388 | 0.006531553 | 0.9050424 | 0.006443749 |  |  | 120780 | 0.9111191 | 0.9150489 | 0.006520299 | 0.915944 | 0.01193125 | 0.9159499 | 0.01261168 |  |  | 421560 | 0.912944 | 0.8678712 | 0.01311987 | 0.9238538 | 0.01268426 | 0.9238613 | 0.01230855 |  |  | 379360 | 0.8179875 | 0.7035679 | 0.006502034 | 0.806721 | 0.007662274 | 0.80672 | 0.005485642
|  |  | 8292 | 0.9905864 | 0.9993769 | 0.0005928248 | 0.9989099 | 0.1116562 | 0.9989317 | 0.1853228 |  |  | 55446 | 0.9774276 | 0.9866385 | 0.0008878274 | 0.9742302 | 0.005849989 | 0.9742299 | 0.005783388 |  |  | 7290 | 0.8945787 | 0.9669823 | 0.002784025 | 0.9050413 | 0.00653157 | 0.9050449 | 0.006443776 |  |  | 121080 | 0.9111191 | 0.9150489 | 0.006520299 | 0.9161286 | 0.01193152 | 0.9161346 | 0.01261134 |  |  | 421860 | 0.9107061 | 0.8678712 | 0.01311987 | 0.9239276 | 0.01268425 | 0.9239352 | 0.0123069 |  |  | 379660 | 0.8092857 | 0.7035679 | 0.006502034 | 0.8067786 | 0.007660859 | 0.8067776 | 0.005484385
|  |  | 8412 | 0.9905864 | 0.9993839 | 0.0005927607 | 0.9989924 | 0.1116678 | 0.9990126 | 0.1853278 |  |  | 55746 | 0.9793485 | 0.9866385 | 0.0008878274 | 0.97429 | 0.005856097 | 0.9742898 | 0.005789479 |  |  | 7295 | 0.8956577 | 0.9669825 | 0.002784011 | 0.9050438 | 0.006531586 | 0.9050474 | 0.006443803 |  |  | 121380 | 0.9111191 | 0.9150489 | 0.006520299 | 0.9163127 | 0.01193176 | 0.9163187 | 0.01261095 |  |  | 422160 | 0.9084681 | 0.8678712 | 0.01311987 | 0.9240014 | 0.01268423 | 0.924009 | 0.01230526 |  |  | 379960 | 0.8071103 | 0.7035679 | 0.006502034 | 0.8068361 | 0.007659445 | 0.8068351 | 0.00548313
|  |  | 8532 | 0.9914823 | 0.9993899 | 0.0005927111 | 0.9990683 | 0.1116785 | 0.999087 | 0.185333 |  |  | 56046 | 0.9783881 | 0.9866385 | 0.0008878274 | 0.9743498 | 0.005862176 | 0.9743494 | 0.005795542 |  |  | 7300 | 0.8945787 | 0.9669828 | 0.002783996 | 0.9050463 | 0.006531602 | 0.9050499 | 0.006443829 |  |  | 121680 | 0.9111191 | 0.9150489 | 0.006520299 | 0.9164964 | 0.01193197 | 0.9165024 | 0.01261052 |  |  | 422460 | 0.9084681 | 0.8678712 | 0.01311987 | 0.9240751 | 0.01268421 | 0.9240827 | 0.01230362 |  |  | 380260 | 0.8027594 | 0.7035679 | 0.006502034 | 0.8068935 | 0.007658032 | 0.8068925 | 0.005481875
|  |  | 8652 | 0.9905864 | 0.9993952 | 0.0005926727 | 0.9991382 | 0.1116883 | 0.9991555 | 0.1853384 |  |  | 56346 | 0.9793485 | 0.9866385 | 0.0008878274 | 0.9744093 | 0.005868226 | 0.9744089 | 0.005801577 |  |  | 7305 | 0.8945787 | 0.966983 | 0.002783982 | 0.9050488 | 0.006531619 | 0.9050524 | 0.006443856 |  |  | 121980 | 0.9094376 | 0.9150489 | 0.006520299 | 0.9166795 | 0.01193214 | 0.9166855 | 0.01261005 |  |  | 422760 | 0.912944 | 0.8678712 | 0.01311987 | 0.9241487 | 0.0126842 | 0.9241563 | 0.01230198 |  |  | 380560 | 0.8027594 | 0.7035679 | 0.006502034 | 0.8069509 | 0.00765662 | 0.8069498 | 0.005480622
|  |  | 8772 | 0.9905864 | 0.9993998 | 0.0005926431 | 0.9992026 | 0.1116974 | 0.9992186 | 0.1853439 |  |  | 56646 | 0.9793485 | 0.9866385 | 0.0008878274 | 0.9744687 | 0.005874248 | 0.9744683 | 0.005807583 |  |  | 7310 | 0.8945787 | 0.9669833 | 0.002783968 | 0.9050513 | 0.006531635 | 0.905055 | 0.006443883 |  |  | 122280 | 0.9128006 | 0.9150489 | 0.006520299 | 0.9168622 | 0.01193227 | 0.9168682 | 0.01260954 |  |  | 423060 | 0.912944 | 0.8678712 | 0.01311987 | 0.9242222 | 0.01268418 | 0.9242298 | 0.01230033 |  |  | 380860 | 0.8092857 | 0.7035679 | 0.006502034 | 0.8070081 | 0.007655208 | 0.807007 | 0.005479369
|  |  | 8892 | 0.9905864 | 0.9994038 | 0.0005926203 | 0.9992619 | 0.1117058 | 0.9992766 | 0.1853493 |  |  | 56946 | 0.9783881 | 0.9866385 | 0.0008878274 | 0.974528 | 0.00588024 | 0.9745274 | 0.00581356 |  |  | 7315 | 0.8945787 | 0.9669836 | 0.002783954 | 0.9050538 | 0.006531651 | 0.9050575 | 0.00644391 |  |  | 122580 | 0.9144821 | 0.9150489 | 0.006520299 | 0.9170443 | 0.01193238 | 0.9170503 | 0.01260899 |  |  | 423360 | 0.912944 | 0.8678712 | 0.01311987 | 0.9242957 | 0.01268416 | 0.9243032 | 0.01229868 |  |  | 381160 | 0.8092857 | 0.7035679 | 0.006502034 | 0.8070652 | 0.007653798 | 0.8070642 | 0.005478118
|  |  | 9012 | 0.9914823 | 0.9994072 | 0.0005926027 | 0.9993165 | 0.1117135 | 0.99933 | 0.1853548 |  |  | 57246 | 0.9783881 | 0.9866385 | 0.0008878274 | 0.9745871 | 0.005886203 | 0.9745865 | 0.00581951 |  |  | 7320 | 0.8945787 | 0.9669838 | 0.00278394 | 0.9050563 | 0.006531668 | 0.90506 | 0.006443937 |  |  | 122880 | 0.9128006 | 0.9150489 | 0.006520299 | 0.9172259 | 0.01193245 | 0.917232 | 0.01260839 |  |  | 423660 | 0.915182 | 0.8678712 | 0.01311987 | 0.9243691 | 0.01268414 | 0.9243766 | 0.01229704 |  |  | 381460 | 0.8092857 | 0.7035679 | 0.006502034 | 0.8071222 | 0.007652389 | 0.8071212 | 0.005476867
|  |  | 9132 | 0.9905864 | 0.9994103 | 0.0005925892 | 0.9993667 | 0.1117206 | 0.9993791 | 0.1853601 |  |  | 57546 | 0.9783881 | 0.9866385 | 0.0008878274 | 0.974646 | 0.005892137 | 0.9746453 | 0.00582543 |  |  | 7325 | 0.8945787 | 0.9669841 | 0.002783926 | 0.9050588 | 0.006531684 | 0.9050625 | 0.006443964 |  |  | 123180 | 0.9111191 | 0.9150489 | 0.006520299 | 0.9174071 | 0.01193249 | 0.9174131 | 0.01260776 |  |  | 423960 | 0.9107061 | 0.8678712 | 0.01311987 | 0.9244423 | 0.01268412 | 0.9244498 | 0.01229539 |  |  | 381760 | 0.8005839 | 0.7035679 | 0.006502034 | 0.8071792 | 0.00765098 | 0.8071781 | 0.005475618
|  |  | 9252 | 0.9923783 | 0.9994129 | 0.0005925789 | 0.999413 | 0.1117271 | 0.9994243 | 0.1853654 |  |  | 57846 | 0.9783881 | 0.9866385 | 0.0008878274 | 0.9747048 | 0.005898042 | 0.974704 | 0.005831322 |  |  | 7330 | 0.8934997 | 0.9669843 | 0.002783913 | 0.9050613 | 0.006531701 | 0.905065 | 0.006443991 |  |  | 123480 | 0.9077561 | 0.9150489 | 0.006520299 | 0.9175877 | 0.01193249 | 0.9175938 | 0.01260708 |  |  | 424260 | 0.915182 | 0.8678712 | 0.01311987 | 0.9245155 | 0.01268409 | 0.924523 | 0.01229374 |  |  | 382060 | 0.8071103 | 0.7035679 | 0.006502034 | 0.807236 | 0.007649573 | 0.8072349 | 0.005474369
|  |  | 9372 | 0.9914823 | 0.9994152 | 0.000592571 | 0.9994556 | 0.1117332 | 0.9994659 | 0.1853704 |  |  | 58146 | 0.9793485 | 0.9866385 | 0.0008878274 | 0.9747634 | 0.005903917 | 0.9747626 | 0.005837185 |  |  | 7335 | 0.8945787 | 0.9669846 | 0.002783899 | 0.9050638 | 0.006531717 | 0.9050675 | 0.006444017 |  |  | 123780 | 0.9128006 | 0.9150489 | 0.006520299 | 0.9177679 | 0.01193247 | 0.9177739 | 0.01260637 |  |  | 424560 | 0.912944 | 0.8678712 | 0.01311987 | 0.9245886 | 0.01268407 | 0.9245961 | 0.01229209 |  |  | 382360 | 0.8071103 | 0.7035679 | 0.006502034 | 0.8072928 | 0.007648166 | 0.8072917 | 0.005473121
|  |  | 9492 | 0.9914823 | 0.9994172 | 0.000592565 | 0.9994948 | 0.1117387 | 0.9995042 | 0.1853753 |  |  | 58446 | 0.9783881 | 0.9866385 | 0.0008878274 | 0.9748219 | 0.005909763 | 0.974821 | 0.005843019 |  |  | 7340 | 0.8945787 | 0.9669848 | 0.002783886 | 0.9050663 | 0.006531733 | 0.90507 | 0.006444044 |  |  | 124080 | 0.9144821 | 0.9150489 | 0.006520299 | 0.9179475 | 0.01193241 | 0.9179536 | 0.01260561 |  |  | 424860 | 0.9107061 | 0.8678712 | 0.01311987 | 0.9246617 | 0.01268404 | 0.9246692 | 0.01229043 |  |  | 382660 | 0.8005839 | 0.7035679 | 0.006502034 | 0.8073494 | 0.00764676 | 0.8073483 | 0.005471875
|  |  | 9612 | 0.9905864 | 0.9994189 | 0.0005925604 | 0.9995309 | 0.1117439 | 0.9995394 | 0.1853801 |  |  | 58746 | 0.9793485 | 0.9866385 | 0.0008878274 | 0.9748802 | 0.005915579 | 0.9748792 | 0.005848824 |  |  | 7345 | 0.8956577 | 0.9669851 | 0.002783873 | 0.9050688 | 0.00653175 | 0.9050725 | 0.006444071 |  |  | 124380 | 0.9128006 | 0.9150489 | 0.006520299 | 0.9181267 | 0.01193232 | 0.9181328 | 0.01260482 |  |  | 425160 | 0.9107061 | 0.8678712 | 0.01311987 | 0.9247346 | 0.01268402 | 0.9247421 | 0.01228878 |  |  | 382960 | 0.8071103 | 0.7035679 | 0.006502034 | 0.807406 | 0.007645356 | 0.8074048 | 0.005470629
|  |  | 9732 | 0.9914823 | 0.9994204 | 0.000592557 | 0.9995642 | 0.1117486 | 0.9995718 | 0.1853846 |  |  | 59046 | 0.9793485 | 0.9866385 | 0.0008878274 | 0.9749383 | 0.005921366 | 0.9749373 | 0.005854601 |  |  | 7350 | 0.8945787 | 0.9669853 | 0.00278386 | 0.9050713 | 0.006531766 | 0.905075 | 0.006444098 |  |  | 124680 | 0.9128006 | 0.9150489 | 0.006520299 | 0.9183054 | 0.0119322 | 0.9183115 | 0.01260399 |  |  | 425460 | 0.912944 | 0.8678712 | 0.01311987 | 0.9248075 | 0.01268399 | 0.9248149 | 0.01228712 |  |  | 383260 | 0.8092857 | 0.7035679 | 0.006502034 | 0.8074624 | 0.007643952 | 0.8074613 | 0.005469384
|  |  | 9852 | 0.9905864 | 0.9994217 | 0.0005925544 | 0.9995948 | 0.1117529 | 0.9996016 | 0.1853889 |  |  | 59346 | 0.9793485 | 0.9866385 | 0.0008878274 | 0.9749963 | 0.005927124 | 0.9749953 | 0.005860348 |  |  | 7355 | 0.8956577 | 0.9669856 | 0.002783848 | 0.9050738 | 0.006531783 | 0.9050775 | 0.006444125 |  |  | 124980 | 0.9144821 | 0.9150489 | 0.006520299 | 0.9184836 | 0.01193205 | 0.9184897 | 0.01260311 |  |  | 425760 | 0.912944 | 0.8678712 | 0.01311987 | 0.9248802 | 0.01268396 | 0.9248877 | 0.01228547 |  |  | 383560 | 0.8114612 | 0.7035679 | 0.006502034 | 0.8075188 | 0.007642549 | 0.8075176 | 0.005468141
|  |  | 9972 | 0.9923783 | 0.9994229 | 0.0005925524 | 0.9996229 | 0.1117569 | 0.9996291 | 0.185393 |  |  | 59646 | 0.9793485 | 0.9866385 | 0.0008878274 | 0.9750542 | 0.005932851 | 0.9750531 | 0.005866066 |  |  | 7360 | 0.8956577 | 0.9669858 | 0.002783835 | 0.9050763 | 0.006531799 | 0.90508 | 0.006444152 |  |  | 125280 | 0.9128006 | 0.9150489 | 0.006520299 | 0.9186613 | 0.01193186 | 0.9186674 | 0.0126022 |  |  | 426060 | 0.9084681 | 0.8678712 | 0.01311987 | 0.9249529 | 0.01268393 | 0.9249604 | 0.01228381 |  |  | 383860 | 0.8027594 | 0.7035679 | 0.006502034 | 0.8075751 | 0.007641147 | 0.8075739 | 0.005466898
|  |  | 10092 | 0.9923783 | 0.9994238 | 0.000592551 | 0.9996489 | 0.1117606 | 0.9996543 | 0.1853969 |  |  | 59946 | 0.980309 | 0.9866385 | 0.0008878274 | 0.9751119 | 0.005938549 | 0.9751107 | 0.005871755 |  |  | 7365 | 0.8956577 | 0.966986 | 0.002783823 | 0.9050788 | 0.006531816 | 0.9050825 | 0.006444179 |  |  | 125580 | 0.9144821 | 0.9150489 | 0.006520299 | 0.9188385 | 0.01193165 | 0.9188446 | 0.01260125 |  |  | 426360 | 0.915182 | 0.8678712 | 0.01311987 | 0.9250255 | 0.0126839 | 0.925033 | 0.01228215 |  |  | 384160 | 0.8092857 | 0.7035679 | 0.006502034 | 0.8076312 | 0.007639747 | 0.80763 | 0.005465656
|  |  | 10212 | 0.9923783 | 0.9994247 | 0.0005925499 | 0.9996728 | 0.111764 | 0.9996776 | 0.1854006 |  |  | 60246 | 0.9793485 | 0.9866385 | 0.0008878274 | 0.9751694 | 0.005944218 | 0.9751682 | 0.005877415 |  |  | 7370 | 0.8956577 | 0.9669863 | 0.002783811 | 0.9050813 | 0.006531832 | 0.905085 | 0.006444206 |  |  | 125880 | 0.9144821 | 0.9150489 | 0.006520299 | 0.9190152 | 0.0119314 | 0.9190213 | 0.01260026 |  |  | 426660 | 0.912944 | 0.8678712 | 0.01311987 | 0.9250981 | 0.01268387 | 0.9251055 | 0.01228049 |  |  | 384460 | 0.8092857 | 0.7035679 | 0.006502034 | 0.8076873 | 0.007638347 | 0.8076861 | 0.005464416
|  |  | 10332 | 0.9923783 | 0.9994255 | 0.0005925491 | 0.9996948 | 0.1117672 | 0.999699 | 0.1854041 |  |  | 60546 | 0.9793485 | 0.9866385 | 0.0008878274 | 0.9752268 | 0.005949857 | 0.9752255 | 0.005883046 |  |  | 7375 | 0.8956577 | 0.9669865 | 0.002783799 | 0.9050838 | 0.006531849 | 0.9050875 | 0.006444233 |  |  | 126180 | 0.9144821 | 0.9150489 | 0.006520299 | 0.9191915 | 0.01193112 | 0.9191976 | 0.01259923 |  |  | 426960 | 0.915182 | 0.8678712 | 0.01311987 | 0.9251705 | 0.01268384 | 0.925178 | 0.01227883 |  |  | 384760 | 0.8092857 | 0.7035679 | 0.006502034 | 0.8077433 | 0.007636948 | 0.8077421 | 0.005463176
|  |  | 10452 | 0.9914823 | 0.9994261 | 0.0005925486 | 0.999715 | 0.1117701 | 0.9997187 | 0.1854074 |  |  | 60846 | 0.980309 | 0.9866385 | 0.0008878274 | 0.9752841 | 0.005955466 | 0.9752827 | 0.005888648 |  |  | 7380 | 0.8956577 | 0.9669868 | 0.002783787 | 0.9050863 | 0.006531865 | 0.90509 | 0.00644426 |  |  | 126480 | 0.9111191 | 0.9150489 | 0.006520299 | 0.9193673 | 0.01193082 | 0.9193734 | 0.01259817 |  |  | 427260 | 0.9174199 | 0.8678712 | 0.01311987 | 0.9252429 | 0.0126838 | 0.9252503 | 0.01227717 |  |  | 385060 | 0.8136366 | 0.7035679 | 0.006502034 | 0.8077992 | 0.00763555 | 0.807798 | 0.005461937
|  |  | 10572 | 0.9923783 | 0.9994267 | 0.0005925482 | 0.9997337 | 0.1117727 | 0.9997368 | 0.1854105 |  |  | 61146 | 0.9793485 | 0.9866385 | 0.0008878274 | 0.9753411 | 0.005961045 | 0.9753397 | 0.005894221 |  |  | 7385 | 0.8956577 | 0.966987 | 0.002783775 | 0.9050888 | 0.006531882 | 0.9050925 | 0.006444287 |  |  | 126780 | 0.9111191 | 0.9150489 | 0.006520299 | 0.9195426 | 0.01193048 | 0.9195487 | 0.01259707 |  |  | 427560 | 0.912944 | 0.8678712 | 0.01311987 | 0.9253151 | 0.01268377 | 0.9253226 | 0.01227551 |  |  | 385360 | 0.8136366 | 0.7035679 | 0.006502034 | 0.807855 | 0.007634153 | 0.8078538 | 0.0054607
|  |  | 10692 | 0.9923783 | 0.9994272 | 0.0005925479 | 0.9997508 | 0.1117752 | 0.9997535 | 0.1854134 |  |  | 61446 | 0.9783881 | 0.9866385 | 0.0008878274 | 0.9753981 | 0.005966594 | 0.9753966 | 0.005899764 |  |  | 7390 | 0.8967368 | 0.9669872 | 0.002783763 | 0.9050913 | 0.006531898 | 0.905095 | 0.006444314 |  |  | 127080 | 0.9111191 | 0.9150489 | 0.006520299 | 0.9197174 | 0.01193011 | 0.9197235 | 0.01259593 |  |  | 427860 | 0.9084681 | 0.8678712 | 0.01311987 | 0.9253873 | 0.01268374 | 0.9253948 | 0.01227384 |  |  | 385660 | 0.8136366 | 0.7035679 | 0.006502034 | 0.8079107 | 0.007632758 | 0.8079094 | 0.005459463
|  |  | 10812 | 0.9923783 | 0.9994276 | 0.0005925477 | 0.9997666 | 0.1117774 | 0.9997688 | 0.1854162 |  |  | 61746 | 0.980309 | 0.9866385 | 0.0008878274 | 0.9754549 | 0.005972114 | 0.9754533 | 0.005905278 |  |  | 7395 | 0.8945787 | 0.9669874 | 0.002783752 | 0.9050938 | 0.006531915 | 0.9050975 | 0.006444342 |  |  | 127380 | 0.9161636 | 0.9150489 | 0.006520299 | 0.9198917 | 0.01192972 | 0.9198979 | 0.01259475 |  |  | 428160 | 0.9084681 | 0.8678712 | 0.01311987 | 0.9254594 | 0.0126837 | 0.9254669 | 0.01227218 |  |  | 385960 | 0.8027594 | 0.7035679 | 0.006502034 | 0.8079663 | 0.007631363 | 0.807965 | 0.005458227
|  |  | 10932 | 0.9932742 | 0.999428 | 0.0005925476 | 0.9997812 | 0.1117795 | 0.9997829 | 0.1854187 |  |  | 62046 | 0.9793485 | 0.9866385 | 0.0008878274 | 0.9755115 | 0.005977604 | 0.9755099 | 0.005910762 |  |  | 7400 | 0.8945787 | 0.9669877 | 0.002783741 | 0.9050963 | 0.006531931 | 0.9051 | 0.006444369 |  |  | 127680 | 0.9094376 | 0.9150489 | 0.006520299 | 0.9200656 | 0.01192929 | 0.9200717 | 0.01259354 |  |  | 428460 | 0.9084681 | 0.8678712 | 0.01311987 | 0.9255315 | 0.01268366 | 0.9255389 | 0.01227051 |  |  | 386260 | 0.8049348 | 0.7035679 | 0.006502034 | 0.8080218 | 0.007629969 | 0.8080206 | 0.005456993
|  |  | 11052 | 0.9923783 | 0.9994283 | 0.0005925475 | 0.9997946 | 0.1117814 | 0.9997959 | 0.1854211 |  |  | 62346 | 0.9793485 | 0.9866385 | 0.0008878274 | 0.975568 | 0.005983063 | 0.9755663 | 0.005916218 |  |  | 7405 | 0.8956577 | 0.9669879 | 0.002783729 | 0.9050988 | 0.006531948 | 0.9051025 | 0.006444396 |  |  | 127980 | 0.9144821 | 0.9150489 | 0.006520299 | 0.920239 | 0.01192883 | 0.9202451 | 0.01259229 |  |  | 428760 | 0.9084681 | 0.8678712 | 0.01311987 | 0.9256034 | 0.01268362 | 0.9256108 | 0.01226884 |  |  | 386560 | 0.8114612 | 0.7035679 | 0.006502034 | 0.8080773 | 0.007628576 | 0.808076 | 0.005455759
|  |  | 11172 | 0.9914823 | 0.9994286 | 0.0005925475 | 0.9998069 | 0.1117832 | 0.9998079 | 0.1854234 |  |  | 62646 | 0.9812694 | 0.9866385 | 0.0008878274 | 0.9756243 | 0.005988493 | 0.9756226 | 0.005921644 |  |  | 7410 | 0.8956577 | 0.9669881 | 0.002783718 | 0.9051013 | 0.006531964 | 0.905105 | 0.006444423 |  |  | 128280 | 0.9161636 | 0.9150489 | 0.006520299 | 0.9204119 | 0.01192835 | 0.920418 | 0.012591 |  |  | 429060 | 0.912944 | 0.8678712 | 0.01311987 | 0.9256753 | 0.01268358 | 0.9256827 | 0.01226718 |  |  | 386860 | 0.8071103 | 0.7035679 | 0.006502034 | 0.8081326 | 0.007627185 | 0.8081313 | 0.005454527
|  |  | 11292 | 0.9923783 | 0.9994288 | 0.0005925475 | 0.9998183 | 0.1117848 | 0.9998189 | 0.1854255 |  |  | 62946 | 0.9812694 | 0.9866385 | 0.0008878274 | 0.9756805 | 0.005993893 | 0.9756787 | 0.00592704 |  |  | 7415 | 0.8945787 | 0.9669884 | 0.002783708 | 0.9051039 | 0.006531981 | 0.9051075 | 0.00644445 |  |  | 128580 | 0.917845 | 0.9150489 | 0.006520299 | 0.9205843 | 0.01192783 | 0.9205905 | 0.01258968 |  |  | 429360 | 0.912944 | 0.8678712 | 0.01311987 | 0.9257471 | 0.01268354 | 0.9257545 | 0.01226551 |  |  | 387160 | 0.8049348 | 0.7035679 | 0.006502034 | 0.8081878 | 0.007625794 | 0.8081865 | 0.005453295
|  |  | 11412 | 0.9923783 | 0.999429 | 0.0005925475 | 0.9998287 | 0.1117863 | 0.999829 | 0.1854274 |  |  | 63246 | 0.9812694 | 0.9866385 | 0.0008878274 | 0.9757365 | 0.005999263 | 0.9757346 | 0.005932407 |  |  | 7420 | 0.8945787 | 0.9669886 | 0.002783697 | 0.9051064 | 0.006531997 | 0.90511 | 0.006444477 |  |  | 128880 | 0.9144821 | 0.9150489 | 0.006520299 | 0.9207563 | 0.01192729 | 0.9207625 | 0.01258832 |  |  | 429660 | 0.912944 | 0.8678712 | 0.01311987 | 0.9258188 | 0.0126835 | 0.9258262 | 0.01226384 |  |  | 387460 | 0.8071103 | 0.7035679 | 0.006502034 | 0.808243 | 0.007624404 | 0.8082417 | 0.005452065
|  |  | 11532 | 0.9923783 | 0.9994292 | 0.0005925475 | 0.9998384 | 0.1117877 | 0.9998383 | 0.1854293 |  |  | 63546 | 0.9793485 | 0.9866385 | 0.0008878274 | 0.9757924 | 0.006004603 | 0.9757905 | 0.005937745 |  |  | 7425 | 0.8945787 | 0.9669888 | 0.002783686 | 0.9051089 | 0.006532014 | 0.9051125 | 0.006444504 |  |  | 129180 | 0.9144821 | 0.9150489 | 0.006520299 | 0.9209278 | 0.01192672 | 0.920934 | 0.01258692 |  |  | 429960 | 0.915182 | 0.8678712 | 0.01311987 | 0.9258904 | 0.01268346 | 0.9258978 | 0.01226216 |  |  | 387760 | 0.8071103 | 0.7035679 | 0.006502034 | 0.8082981 | 0.007623016 | 0.8082967 | 0.005450835
|  |  | 11652 | 0.9932742 | 0.9994294 | 0.0005925475 | 0.9998472 | 0.111789 | 0.9998469 | 0.185431 |  |  | 63846 | 0.980309 | 0.9866385 | 0.0008878274 | 0.9758481 | 0.006009914 | 0.9758461 | 0.005943053 |  |  | 7430 | 0.8945787 | 0.966989 | 0.002783676 | 0.9051114 | 0.006532031 | 0.905115 | 0.006444532 |  |  | 129480 | 0.9161636 | 0.9150489 | 0.006520299 | 0.9210988 | 0.01192612 | 0.921105 | 0.01258549 |  |  | 430260 | 0.912944 | 0.8678712 | 0.01311987 | 0.9259619 | 0.01268342 | 0.9259693 | 0.01226049 |  |  | 388060 | 0.8136366 | 0.7035679 | 0.006502034 | 0.808353 | 0.007621628 | 0.8083517 | 0.005449607
|  |  | 11772 | 0.9923783 | 0.9994295 | 0.0005925475 | 0.9998554 | 0.1117901 | 0.9998547 | 0.1854326 |  |  | 64146 | 0.980309 | 0.9866385 | 0.0008878274 | 0.9759037 | 0.006015194 | 0.9759017 | 0.005948332 |  |  | 7435 | 0.8945787 | 0.9669892 | 0.002783665 | 0.9051139 | 0.006532047 | 0.9051175 | 0.006444559 |  |  | 129780 | 0.9161636 | 0.9150489 | 0.006520299 | 0.9212694 | 0.01192549 | 0.9212756 | 0.01258403 |  |  | 430560 | 0.9084681 | 0.8678712 | 0.01311987 | 0.9260334 | 0.01268337 | 0.9260408 | 0.01225882 |  |  | 388360 | 0.8136366 | 0.7035679 | 0.006502034 | 0.8084079 | 0.007620242 | 0.8084065 | 0.005448379
|  |  | 11892 | 0.9932742 | 0.9994297 | 0.0005925476 | 0.9998629 | 0.1117912 | 0.999862 | 0.185434 |  |  | 64446 | 0.9793485 | 0.9866385 | 0.0008878274 | 0.9759592 | 0.006020444 | 0.9759571 | 0.005953582 |  |  | 7440 | 0.8956577 | 0.9669895 | 0.002783655 | 0.9051164 | 0.006532064 | 0.90512 | 0.006444586 |  |  | 130080 | 0.917845 | 0.9150489 | 0.006520299 | 0.9214395 | 0.01192483 | 0.9214457 | 0.01258253 |  |  | 430860 | 0.9062302 | 0.8678712 | 0.01311987 | 0.9261047 | 0.01268333 | 0.9261121 | 0.01225714 |  |  | 388660 | 0.8114612 | 0.7035679 | 0.006502034 | 0.8084627 | 0.007618856 | 0.8084613 | 0.005447153
|  |  | 12012 | 0.9923783 | 0.9994298 | 0.0005925476 | 0.9998698 | 0.1117922 | 0.9998687 | 0.1854354 |  |  | 64746 | 0.9783881 | 0.9866385 | 0.0008878274 | 0.9760145 | 0.006025664 | 0.9760123 | 0.005958802 |  |  | 7445 | 0.8956577 | 0.9669897 | 0.002783645 | 0.9051188 | 0.00653208 | 0.9051225 | 0.006444613 |  |  | 130380 | 0.9161636 | 0.9150489 | 0.006520299 | 0.9216091 | 0.01192415 | 0.9216153 | 0.01258099 |  |  | 431160 | 0.9107061 | 0.8678712 | 0.01311987 | 0.926176 | 0.01268328 | 0.9261834 | 0.01225547 |  |  | 388960 | 0.8223384 | 0.7035679 | 0.006502034 | 0.8085174 | 0.007617472 | 0.808516 | 0.005445928
|  |  | 12132 | 0.9923783 | 0.9994299 | 0.0005925476 | 0.9998762 | 0.1117931 | 0.9998748 | 0.1854367 |  |  | 65046 | 0.9793485 | 0.9866385 | 0.0008878274 | 0.9760696 | 0.006030855 | 0.9760674 | 0.005963992 |  |  | 7450 | 0.8945787 | 0.9669899 | 0.002783635 | 0.9051213 | 0.006532097 | 0.905125 | 0.006444641 |  |  | 130680 | 0.9128006 | 0.9150489 | 0.006520299 | 0.9217783 | 0.01192343 | 0.9217845 | 0.01257942 |  |  | 431460 | 0.9084681 | 0.8678712 | 0.01311987 | 0.9262472 | 0.01268324 | 0.9262546 | 0.01225379 |  |  | 389260 | 0.8092857 | 0.7035679 | 0.006502034 | 0.808572 | 0.007616089 | 0.8085705 | 0.005444704
|  |  | 12252 | 0.9923783 | 0.9994299 | 0.0005925477 | 0.9998821 | 0.111794 | 0.9998805 | 0.1854378 |  |  | 65346 | 0.980309 | 0.9866385 | 0.0008878274 | 0.9761246 | 0.006036015 | 0.9761223 | 0.005969154 |  |  | 7455 | 0.8945787 | 0.9669901 | 0.002783625 | 0.9051238 | 0.006532114 | 0.9051275 | 0.006444668 |  |  | 130980 | 0.9161636 | 0.9150489 | 0.006520299 | 0.921947 | 0.01192269 | 0.9219532 | 0.01257782 |  |  | 431760 | 0.9084681 | 0.8678712 | 0.01311987 | 0.9263184 | 0.01268319 | 0.9263257 | 0.01225211 |  |  | 389560 | 0.8092857 | 0.7035679 | 0.006502034 | 0.8086265 | 0.007614706 | 0.808625 | 0.005443481
|  |  | 12372 | 0.9914823 | 0.99943 | 0.0005925477 | 0.9998875 | 0.1117947 | 0.9998857 | 0.1854389 |  |  | 65646 | 0.9793485 | 0.9866385 | 0.0008878274 | 0.9761794 | 0.006041145 | 0.9761771 | 0.005974285 |  |  | 7460 | 0.8956577 | 0.9669903 | 0.002783615 | 0.9051263 | 0.00653213 | 0.90513 | 0.006444695 |  |  | 131280 | 0.9161636 | 0.9150489 | 0.006520299 | 0.9221153 | 0.01192193 | 0.9221215 | 0.01257618 |  |  | 432060 | 0.9107061 | 0.8678712 | 0.01311987 | 0.9263894 | 0.01268314 | 0.9263968 | 0.01225043 |  |  | 389860 | 0.8114612 | 0.7035679 | 0.006502034 | 0.8086809 | 0.007613325 | 0.8086794 | 0.005442259
|  |  | 12492 | 0.9941702 | 0.9994301 | 0.0005925477 | 0.9998924 | 0.1117955 | 0.9998905 | 0.1854399 |  |  | 65946 | 0.9793485 | 0.9866385 | 0.0008878274 | 0.9762342 | 0.006046246 | 0.9762318 | 0.005979388 |  |  | 7465 | 0.8934997 | 0.9669905 | 0.002783606 | 0.9051288 | 0.006532147 | 0.9051325 | 0.006444722 |  |  | 131580 | 0.9161636 | 0.9150489 | 0.006520299 | 0.9222831 | 0.01192113 | 0.9222893 | 0.01257451 |  |  | 432360 | 0.912944 | 0.8678712 | 0.01311987 | 0.9264604 | 0.01268309 | 0.9264677 | 0.01224875 |  |  | 390160 | 0.8092857 | 0.7035679 | 0.006502034 | 0.8087352 | 0.007611945 | 0.8087338 | 0.005441038
|  |  | 12612 | 0.9932742 | 0.9994301 | 0.0005925477 | 0.999897 | 0.1117961 | 0.9998949 | 0.1854409 |  |  | 66246 | 0.980309 | 0.9866385 | 0.0008878274 | 0.9762887 | 0.006051316 | 0.9762863 | 0.005984461 |  |  | 7470 | 0.8945787 | 0.9669907 | 0.002783596 | 0.9051313 | 0.006532164 | 0.905135 | 0.00644475 |  |  | 131880 | 0.9128006 | 0.9150489 | 0.006520299 | 0.9224504 | 0.01192031 | 0.9224566 | 0.0125728 |  |  | 432660 | 0.9107061 | 0.8678712 | 0.01311987 | 0.9265313 | 0.01268304 | 0.9265386 | 0.01224707 |  |  | 390460 | 0.8114612 | 0.7035679 | 0.006502034 | 0.8087894 | 0.007610566 | 0.808788 | 0.005439818
|  |  | 12732 | 0.9932742 | 0.9994302 | 0.0005925478 | 0.9999012 | 0.1117967 | 0.9998989 | 0.1854417 |  |  | 66546 | 0.980309 | 0.9866385 | 0.0008878274 | 0.9763431 | 0.006056357 | 0.9763406 | 0.005989504 |  |  | 7475 | 0.8956577 | 0.9669909 | 0.002783587 | 0.9051338 | 0.00653218 | 0.9051375 | 0.006444777 |  |  | 132180 | 0.9144821 | 0.9150489 | 0.006520299 | 0.9226173 | 0.01191946 | 0.9226235 | 0.01257106 |  |  | 432960 | 0.9107061 | 0.8678712 | 0.01311987 | 0.9266021 | 0.01268299 | 0.9266094 | 0.01224539 |  |  | 390760 | 0.8092857 | 0.7035679 | 0.006502034 | 0.8088436 | 0.007609188 | 0.8088421 | 0.005438599
|  |  | 12852 | 0.9923783 | 0.9994302 | 0.0005925478 | 0.9999051 | 0.1117973 | 0.9999027 | 0.1854426 |  |  | 66846 | 0.9812694 | 0.9866385 | 0.0008878274 | 0.9763974 | 0.006061368 | 0.9763949 | 0.005994519 |  |  | 7480 | 0.8967368 | 0.9669911 | 0.002783577 | 0.9051363 | 0.006532197 | 0.90514 | 0.006444804 |  |  | 132480 | 0.917845 | 0.9150489 | 0.006520299 | 0.9227837 | 0.01191858 | 0.9227899 | 0.01256929 |  |  | 433260 | 0.9107061 | 0.8678712 | 0.01311987 | 0.9266728 | 0.01268293 | 0.9266801 | 0.01224371 |  |  | 391060 | 0.8114612 | 0.7035679 | 0.006502034 | 0.8088976 | 0.007607812 | 0.8088961 | 0.005437381
|  |  | 12972 | 0.9914823 | 0.9994302 | 0.0005925478 | 0.9999087 | 0.1117978 | 0.9999061 | 0.1854433 |  |  | 67146 | 0.980309 | 0.9866385 | 0.0008878274 | 0.9764515 | 0.006066348 | 0.9764489 | 0.005999503 |  |  | 7485 | 0.8967368 | 0.9669913 | 0.002783568 | 0.9051388 | 0.006532214 | 0.9051425 | 0.006444832 |  |  | 132780 | 0.9161636 | 0.9150489 | 0.006520299 | 0.9229497 | 0.01191768 | 0.9229559 | 0.01256749 |  |  | 433560 | 0.9062302 | 0.8678712 | 0.01311987 | 0.9267434 | 0.01268288 | 0.9267508 | 0.01224203 |  |  | 391360 | 0.8136366 | 0.7035679 | 0.006502034 | 0.8089516 | 0.007606436 | 0.8089501 | 0.005436164
|  |  | 13092 | 0.9923783 | 0.9994303 | 0.0005925478 | 0.999912 | 0.1117983 | 0.9999093 | 0.185444 |  |  | 67446 | 0.980309 | 0.9866385 | 0.0008878274 | 0.9765055 | 0.006071299 | 0.9765029 | 0.006004459 |  |  | 7490 | 0.8934997 | 0.9669915 | 0.002783559 | 0.9051413 | 0.00653223 | 0.905145 | 0.006444859 |  |  | 133080 | 0.921208 | 0.9150489 | 0.006520299 | 0.9231152 | 0.01191675 | 0.9231214 | 0.01256565 |  |  | 433860 | 0.9084681 | 0.8678712 | 0.01311987 | 0.926814 | 0.01268283 | 0.9268213 | 0.01224034 |  |  | 391660 | 0.8136366 | 0.7035679 | 0.006502034 | 0.8090055 | 0.007605061 | 0.8090039 | 0.005434949
|  |  | 13212 | 0.9923783 | 0.9994303 | 0.0005925478 | 0.999915 | 0.1117987 | 0.9999122 | 0.1854446 |  |  | 67746 | 0.9793485 | 0.9866385 | 0.0008878274 | 0.9765594 | 0.00607622 | 0.9765567 | 0.006009384964 |  |  | 7495 | 0.8956577 | 0.9669917 | 0.00278355 | 0.9051438 | 0.006532247 | 0.9051475 | 0.006444887 |  |  | 133380 | 0.9195265 | 0.9150489 | 0.006520299 | 0.9232802 | 0.0119158 | 0.9232865 | 0.01256378 |  |  | 434160 | 0.912944 | 0.8678712 | 0.01311987 | 0.9268845 | 0.01268277 | 0.9268918 | 0.01223865 |  |  | 391960 | 0.8179875 | 0.7035679 | 0.006502034 | 0.8090593 | 0.007603688 | 0.8090577 | 0.005433734
|  |  | 13332 | 0.9914823 | 0.9994303 | 0.0005925478 | 0.9999178 | 0.1117991 | 0.9999149 | 0.1854452 |  |  | 68046 | 0.9812694 | 0.9866385 | 0.0008878274 | 0.9766131 | 0.006081112 | 0.9766103 | 0.006014282 |  |  | 7500 | 0.8934997 | 0.966992 | 0.002783542 | 0.9051463 | 0.006532264 | 0.90515 | 0.006444914 |  |  | 133680 | 0.9195265 | 0.9150489 | 0.006520299 | 0.9234448 | 0.01191482 | 0.9234511 | 0.01256188 |  |  | 434460 | 0.9107061 | 0.8678712 | 0.01311987 | 0.9269549 | 0.01268271 | 0.9269622 | 0.01223697 |  |  | 392260 | 0.8158121 | 0.7035679 | 0.006502034 | 0.809113 | 0.007602316 | 0.8091114 | 0.005432521
|  |  | 13452 | 0.9932742 | 0.9994303 | 0.0005925478 | 0.9999203 | 0.1117995 | 0.9999173 | 0.1854458 |  |  | 68346 | 0.9822299 | 0.9866385 | 0.0008878274 | 0.9766666 | 0.006085973 | 0.9766638 | 0.006019149 |  |  | 7505 | 0.8945787 | 0.9669921 | 0.002783533 | 0.9051488 | 0.00653228 | 0.9051525 | 0.006444941 |  |  | 133980 | 0.917845 | 0.9150489 | 0.006520299 | 0.923609 | 0.01191381 | 0.9236152 | 0.01255994 |  |  | 434760 | 0.9084681 | 0.8678712 | 0.01311987 | 0.9270252 | 0.01268266 | 0.9270325 | 0.01223528 |  |  | 392560 | 0.8158121 | 0.7035679 | 0.006502034 | 0.8091666 | 0.007600945 | 0.809165 | 0.005431309
|  |  | 13572 | 0.9932742 | 0.9994304 | 0.0005925478 | 0.9999227 | 0.1117998 | 0.9999196 | 0.1854463 |  |  | 68646 | 0.9812694 | 0.9866385 | 0.0008878274 | 0.97672 | 0.006090805 | 0.9767172 | 0.006023987 |  |  | 7510 | 0.8956577 | 0.9669923 | 0.002783524 | 0.9051513 | 0.006532297 | 0.905155 | 0.006444969 |  |  | 134280 | 0.917845 | 0.9150489 | 0.006520299 | 0.9237727 | 0.01191278 | 0.9237789 | 0.01255797 |  |  | 435060 | 0.9062302 | 0.8678712 | 0.01311987 | 0.9270954 | 0.0126826 | 0.9271027 | 0.01223359 |  |  | 392860 | 0.8158121 | 0.7035679 | 0.006502034 | 0.8092201 | 0.007599575 | 0.8092185 | 0.005430097
|  |  | 13692 | 0.9941702 | 0.9994304 | 0.0005925479 | 0.9999249 | 0.1118001 | 0.9999217 | 0.1854467 |  |  | 68946 | 0.980309 | 0.9866385 | 0.0008878274 | 0.9767733 | 0.006095606 | 0.9767704 | 0.006028796 |  |  | 7515 | 0.8956577 | 0.9669925 | 0.002783516 | 0.9051538 | 0.006532314 | 0.9051575 | 0.006444996 |  |  | 134580 | 0.917845 | 0.9150489 | 0.006520299 | 0.923936 | 0.01191172 | 0.9239422 | 0.01255598 |  |  | 435360 | 0.9084681 | 0.8678712 | 0.01311987 | 0.9271656 | 0.01268254 | 0.9271729 | 0.0122319 |  |  | 393160 | 0.8114612 | 0.7035679 | 0.006502034 | 0.8092735 | 0.007598206 | 0.8092719 | 0.005428887
|  |  | 13812 | 0.9923783 | 0.9994304 | 0.0005925479 | 0.9999269 | 0.1118004 | 0.9999236 | 0.1854472 |  |  | 69246 | 0.9812694 | 0.9866385 | 0.0008878274 | 0.9768264 | 0.006100379 | 0.9768235 | 0.006033576 |  |  | 7520 | 0.8956577 | 0.9669927 | 0.002783507 | 0.9051563 | 0.006532331 | 0.90516 | 0.006445024 |  |  | 134880 | 0.917845 | 0.9150489 | 0.006520299 | 0.9240988 | 0.01191064 | 0.924105 | 0.01255395 |  |  | 435660 | 0.9084681 | 0.8678712 | 0.01311987 | 0.9272357 | 0.01268248 | 0.927243 | 0.01223021 |  |  | 393460 | 0.8114612 | 0.7035679 | 0.006502034 | 0.8093268 | 0.007596838 | 0.8093252 | 0.005427678
|  |  | 13932 | 0.9914823 | 0.9994304 | 0.0005925479 | 0.9999287 | 0.1118007 | 0.9999254 | 0.1854476 |  |  | 69546 | 0.980309 | 0.9866385 | 0.0008878274 | 0.9768794 | 0.006105121 | 0.9768764 | 0.006038327 |  |  | 7525 | 0.8967368 | 0.9669929 | 0.002783499 | 0.9051588 | 0.006532347 | 0.9051625 | 0.006445051 |  |  | 135180 | 0.9195265 | 0.9150489 | 0.006520299 | 0.9242612 | 0.01190954 | 0.9242674 | 0.01255189 |  |  | 435960 | 0.912944 | 0.8678712 | 0.01311987 | 0.9273057 | 0.01268242 | 0.9273129 | 0.01222852 |  |  | 393760 | 0.8223384 | 0.7035679 | 0.006502034 | 0.8093801 | 0.007595471 | 0.8093784 | 0.00542647
|  |  | 14052 | 0.9932742 | 0.9994304 | 0.0005925479 | 0.9999304 | 0.1118009 | 0.999927 | 0.1854479 |  |  | 69846 | 0.9812694 | 0.9866385 | 0.0008878274 | 0.9769323 | 0.006109834 | 0.9769292 | 0.006043048 |  |  | 7530 | 0.8956577 | 0.9669931 | 0.002783491 | 0.9051613 | 0.006532364 | 0.9051649 | 0.006445079 |  |  | 135480 | 0.9144821 | 0.9150489 | 0.006520299 | 0.9244231 | 0.0119084 | 0.9244293 | 0.0125498 |  |  | 436260 | 0.912944 | 0.8678712 | 0.01311987 | 0.9273756 | 0.01268236 | 0.9273829 | 0.01222683 |  |  | 394060 | 0.8245138 | 0.7035679 | 0.006502034 | 0.8094332 | 0.007594106 | 0.8094316 | 0.005425263
|  |  | 14172 | 0.9932742 | 0.9994304 | 0.0005925479 | 0.999932 | 0.1118011 | 0.9999285 | 0.1854483 |  |  | 70146 | 0.9812694 | 0.9866385 | 0.0008878274 | 0.976985 | 0.006114517 | 0.9769819 | 0.00604774 |  |  | 7535 | 0.8956577 | 0.9669933 | 0.002783483 | 0.9051638 | 0.006532381 | 0.9051674 | 0.006445106 |  |  | 135780 | 0.9144821 | 0.9150489 | 0.006520299 | 0.9245846 | 0.01190725 | 0.9245908 | 0.01254767 |  |  | 436560 | 0.9084681 | 0.8678712 | 0.01311987 | 0.9274454 | 0.01268229 | 0.9274527 | 0.01222514 |  |  | 394360 | 0.820163 | 0.7035679 | 0.006502034 | 0.8094863 | 0.007592741 | 0.8094846 | 0.005424058
|  |  | 14292 | 0.9923783 | 0.9994304 | 0.0005925479 | 0.9999334 | 0.1118013 | 0.9999299 | 0.1854486 |  |  | 70446 | 0.9812694 | 0.9866385 | 0.0008878274 | 0.9770376 | 0.00611917 | 0.9770344 | 0.006052404 |  |  | 7540 | 0.8956577 | 0.9669935 | 0.002783475 | 0.9051663 | 0.006532398 | 0.9051699 | 0.006445134 |  |  | 136080 | 0.917845 | 0.9150489 | 0.006520299 | 0.9247456 | 0.01190607 | 0.9247519 | 0.01254552 |  |  | 436860 | 0.9084681 | 0.8678712 | 0.01311987 | 0.9275152 | 0.01268223 | 0.9275224 | 0.01222344 |  |  | 394660 | 0.820163 | 0.7035679 | 0.006502034 | 0.8095393 | 0.007591378 | 0.8095376 | 0.005422853
|  |  | 14412 | 0.9932742 | 0.9994304 | 0.0005925479 | 0.9999348 | 0.1118015 | 0.9999311 | 0.1854489 |  |  | 70746 | 0.9812694 | 0.9866385 | 0.0008878274 | 0.97709 | 0.006123794 | 0.9770867 | 0.006057038 |  |  | 7545 | 0.8988948 | 0.9669937 | 0.002783467 | 0.9051688 | 0.006532415 | 0.9051724 | 0.006445161 |  |  | 136380 | 0.921208 | 0.9150489 | 0.006520299 | 0.9249063 | 0.01190486 | 0.9249125 | 0.01254334 |  |  | 437160 | 0.9084681 | 0.8678712 | 0.01311987 | 0.9275849 | 0.01268217 | 0.9275921 | 0.01222175 |  |  | 394960 | 0.8158121 | 0.7035679 | 0.006502034 | 0.8095921 | 0.007590016 | 0.8095905 | 0.005421649
|  |  | 14532 | 0.9923783 | 0.9994304 | 0.0005925479 | 0.999936 | 0.1118017 | 0.9999323 | 0.1854491 |  |  | 71046 | 0.980309 | 0.9866385 | 0.0008878274 | 0.9771423 | 0.006128389 | 0.977139 | 0.006061643 |  |  | 7550 | 0.8956577 | 0.9669939 | 0.002783459 | 0.9051713 | 0.006532431 | 0.9051749 | 0.006445189 |  |  | 136680 | 0.9195265 | 0.9150489 | 0.006520299 | 0.9250664 | 0.01190363 | 0.9250727 | 0.01254113 |  |  | 437460 | 0.9062302 | 0.8678712 | 0.01311987 | 0.9276545 | 0.0126821 | 0.9276617 | 0.01222005 |  |  | 395260 | 0.8158121 | 0.7035679 | 0.006502034 | 0.8096449 | 0.007588655 | 0.8096432 | 0.005420447
|  |  | 14652 | 0.9923783 | 0.9994304 | 0.0005925479 | 0.9999371 | 0.1118019 | 0.9999334 | 0.1854494 |  |  | 71346 | 0.9793485 | 0.9866385 | 0.0008878274 | 0.9771944 | 0.006132953 | 0.9771911 | 0.006066219 |  |  | 7555 | 0.8956577 | 0.9669941 | 0.002783452 | 0.9051738 | 0.006532448 | 0.9051774 | 0.006445217 |  |  | 136980 | 0.921208 | 0.9150489 | 0.006520299 | 0.9252262 | 0.01190238 | 0.9252324 | 0.01253888 |  |  | 437760 | 0.9017543 | 0.8678712 | 0.01311987 | 0.927724 | 0.01268204 | 0.9277312 | 0.01221835 |  |  | 395560 | 0.8179875 | 0.7035679 | 0.006502034 | 0.8096977 | 0.007587296 | 0.8096959 | 0.005419246
|  |  | 14772 | 0.9932742 | 0.9994305 | 0.0005925479 | 0.9999381 | 0.111802 | 0.9999344 | 0.1854496 |  |  | 71646 | 0.9822299 | 0.9866385 | 0.0008878274 | 0.9772464 | 0.006137489 | 0.9772431 | 0.006070766 |  |  | 7560 | 0.8967368 | 0.9669942 | 0.002783444 | 0.9051763 | 0.006532465 | 0.9051799 | 0.006445244 |  |  | 137280 | 0.917845 | 0.9150489 | 0.006520299 | 0.9253855 | 0.0119011 | 0.9253917 | 0.01253661 |  |  | 438060 | 0.9084681 | 0.8678712 | 0.01311987 | 0.9277934 | 0.01268197 | 0.9278006 | 0.01221666 |  |  | 395860 | 0.8158121 | 0.7035679 | 0.006502034 | 0.8097503 | 0.007585937 | 0.8097485 | 0.005418046
|  |  | 14892 | 0.9932742 | 0.9994305 | 0.0005925479 | 0.9999391 | 0.1118022 | 0.9999353 | 0.1854498 |  |  | 71946 | 0.9822299 | 0.9866385 | 0.0008878274 | 0.9772983 | 0.006141995 | 0.9772949 | 0.006075284 |  |  | 7565 | 0.8945787 | 0.9669944 | 0.002783436 | 0.9051788 | 0.006532482 | 0.9051824 | 0.006445272 |  |  | 137580 | 0.917845 | 0.9150489 | 0.006520299 | 0.9255443 | 0.0118998 | 0.9255506 | 0.01253431 |  |  | 438360 | 0.9084681 | 0.8678712 | 0.01311987 | 0.9278628 | 0.0126819 | 0.92787 | 0.01221496 |  |  | 396160 | 0.8266893 | 0.7035679 | 0.006502034 | 0.8098028 | 0.00758458 | 0.8098011 | 0.005416846
|  |  | 15012 | 0.9941702 | 0.9994305 | 0.0005925479 | 0.99994 | 0.1118023 | 0.9999361 | 0.18545 |  |  | 72246 | 0.9812694 | 0.9866385 | 0.0008878274 | 0.97735 | 0.006146471 | 0.9773466 | 0.006079773 |  |  | 7570 | 0.8945787 | 0.9669946 | 0.002783429 | 0.9051813 | 0.006532499 | 0.9051849 | 0.006445299 |  |  | 137880 | 0.917845 | 0.9150489 | 0.006520299 | 0.9257027 | 0.01189847 | 0.925709 | 0.01253198 |  |  | 438660 | 0.9084681 | 0.8678712 | 0.01311987 | 0.9279321 | 0.01268183 | 0.9279393 | 0.01221326 |  |  | 396460 | 0.8158121 | 0.7035679 | 0.006502034 | 0.8098553 | 0.007583224 | 0.8098535 | 0.005415649
|  |  | 15132 | 0.9923783 | 0.9994305 | 0.0005925479 | 0.9999408 | 0.1118024 | 0.9999369 | 0.1854502 |  |  | 72546 | 0.9812694 | 0.9866385 | 0.0008878274 | 0.9774016 | 0.006150919 | 0.9773981 | 0.006084234 |  |  | 7575 | 0.8945787 | 0.9669948 | 0.002783422 | 0.9051838 | 0.006532516 | 0.9051874 | 0.006445327 |  |  | 138180 | 0.9195265 | 0.9150489 | 0.006520299 | 0.9258607 | 0.01189713 | 0.925867 | 0.01252962 |  |  | 438960 | 0.9062302 | 0.8678712 | 0.01311987 | 0.9280013 | 0.01268176 | 0.9280085 | 0.01221156 |  |  | 396760 | 0.8179875 | 0.7035679 | 0.006502034 | 0.8099076 | 0.007581869 | 0.8099058 | 0.005414452
|  |  | 15252 | 0.9932742 | 0.9994305 | 0.0005925479 | 0.9999415 | 0.1118025 | 0.9999376 | 0.1854503 |  |  | 72846 | 0.9812694 | 0.9866385 | 0.0008878274 | 0.9774531 | 0.006155337 | 0.9774495 | 0.006088665 |  |  | 7580 | 0.8956577 | 0.966995 | 0.002783415 | 0.9051863 | 0.006532532 | 0.9051899 | 0.006445355 |  |  | 138480 | 0.9228895 | 0.9150489 | 0.006520299 | 0.9260183 | 0.01189575 | 0.9260246 | 0.01252723 |  |  | 439260 | 0.9084681 | 0.8678712 | 0.01311987 | 0.9280704 | 0.01268169 | 0.9280776 | 0.01220986 |  |  | 397060 | 0.8136366 | 0.7035679 | 0.006502034 | 0.8099599 | 0.007580515 | 0.8099581 | 0.005413256
|  |  | 15372 | 0.9923783 | 0.9994305 | 0.0005925479 | 0.9999422 | 0.1118026 | 0.9999382 | 0.1854505 |  |  | 73146 | 0.9822299 | 0.9866385 | 0.0008878274 | 0.9775044 | 0.006159726 | 0.9775008 | 0.006093068 |  |  | 7585 | 0.8956577 | 0.9669952 | 0.002783407 | 0.9051888 | 0.006532549 | 0.9051924 | 0.006445382 |  |  | 138780 | 0.9228895 | 0.9150489 | 0.006520299 | 0.9261754 | 0.01189436 | 0.9261817 | 0.01252481 |  |  | 439560 | 0.9062302 | 0.8678712 | 0.01311987 | 0.9281394 | 0.01268162 | 0.9281466 | 0.01220816 |  |  | 397360 | 0.8158121 | 0.7035679 | 0.006502034 | 0.8100121 | 0.007579163 | 0.8100103 | 0.005412062
|  |  | 15492 | 0.9941702 | 0.9994305 | 0.0005925479 | 0.9999428 | 0.1118027 | 0.9999388 | 0.1854506 |  |  | 73446 | 0.9812694 | 0.9866385 | 0.0008878274 | 0.9775556 | 0.006164085 | 0.977552 | 0.006097443 |  |  | 7590 | 0.8956577 | 0.9669953 | 0.0027834 | 0.9051913 | 0.006532566 | 0.9051949 | 0.00644541 |  |  | 139080 | 0.921208 | 0.9150489 | 0.006520299 | 0.9263321 | 0.01189294 | 0.9263384 | 0.01252237 |  |  | 439860 | 0.9107061 | 0.8678712 | 0.01311987 | 0.9282084 | 0.01268155 | 0.9282156 | 0.01220646 |  |  | 397660 | 0.8179875 | 0.7035679 | 0.006502034 | 0.8100642 | 0.007577811 | 0.8100624 | 0.005410868
|  |  | 15612 | 0.9932742 | 0.9994305 | 0.0005925479 | 0.9999434 | 0.1118028 | 0.9999394 | 0.1854507 |  |  | 73746 | 0.9812694 | 0.9866385 | 0.0008878274 | 0.9776067 | 0.006168416 | 0.977603 | 0.006101788 |  |  | 7595 | 0.8945787 | 0.9669955 | 0.002783393 | 0.9051938 | 0.006532583 | 0.9051974 | 0.006445438 |  |  | 139380 | 0.9195265 | 0.9150489 | 0.006520299 | 0.9264884 | 0.0118915 | 0.9264947 | 0.01251989 |  |  | 440160 | 0.9084681 | 0.8678712 | 0.01311987 | 0.9282773 | 0.01268148 | 0.9282845 | 0.01220475 |  |  | 397960 | 0.8136366 | 0.7035679 | 0.006502034 | 0.8101162 | 0.007576461 | 0.8101143 | 0.005409676
|  |  | 15732 | 0.9941702 | 0.9994305 | 0.0005925479 | 0.9999439 | 0.1118029 | 0.9999399 | 0.1854509 |  |  | 74046 | 0.9822299 | 0.9866385 | 0.0008878274 | 0.9776576 | 0.006172717 | 0.9776538 | 0.006106105 |  |  | 7600 | 0.8945787 | 0.9669957 | 0.002783387 | 0.9051962 | 0.0065326 | 0.9051999 | 0.006445466 |  |  | 139680 | 0.917845 | 0.9150489 | 0.006520299 | 0.9266443 | 0.01189004 | 0.9266505 | 0.01251739 |  |  | 440460 | 0.912944 | 0.8678712 | 0.01311987 | 0.9283461 | 0.0126814 | 0.9283533 | 0.01220305 |  |  | 398260 | 0.8179875 | 0.7035679 | 0.006502034 | 0.8101681 | 0.007575112 | 0.8101663 | 0.005408485
|  |  | 15852 | 0.9941702 | 0.9994305 | 0.0005925479 | 0.9999444 | 0.1118029 | 0.9999403 | 0.185451 |  |  | 74346 | 0.9812694 | 0.9866385 | 0.0008878274 | 0.9777084 | 0.006176989 | 0.9777046 | 0.006110394 |  |  | 7605 | 0.8956577 | 0.9669959 | 0.00278338 | 0.9051987 | 0.006532617 | 0.9052024 | 0.006445493 |  |  | 139980 | 0.917845 | 0.9150489 | 0.006520299 | 0.9267997 | 0.01188856 | 0.9268059 | 0.01251486 |  |  | 440760 | 0.9084681 | 0.8678712 | 0.01311987 | 0.9284148 | 0.01268133 | 0.928422 | 0.01220134 |  |  | 398560 | 0.8158121 | 0.7035679 | 0.006502034 | 0.8102199 | 0.007573765 | 0.8102181 | 0.005407295
|  |  | 15972 | 0.9941702 | 0.9994305 | 0.0005925479 | 0.9999449 | 0.111803 | 0.9999408 | 0.1854511 |  |  | 74646 | 0.9812694 | 0.9866385 | 0.0008878274 | 0.977759 | 0.006181233 | 0.9777552 | 0.006114653 |  |  | 7610 | 0.8956577 | 0.966996 | 0.002783373 | 0.9052012 | 0.006532634 | 0.9052049 | 0.006445521 |  |  | 140280 | 0.9195265 | 0.9150489 | 0.006520299 | 0.9269547 | 0.01188705 | 0.9269609 | 0.01251231 |  |  | 441060 | 0.912944 | 0.8678712 | 0.01311987 | 0.9284835 | 0.01268125 | 0.9284906 | 0.01219964 |  |  | 398860 | 0.8092857 | 0.7035679 | 0.006502034 | 0.8102717 | 0.007572418 | 0.8102698 | 0.005406106
|  |  | 16092 | 0.9923783 | 0.9994305 | 0.0005925479 | 0.9999453 | 0.1118031 | 0.9999412 | 0.1854512 |  |  | 74946 | 0.9831903 | 0.9866385 | 0.0008878274 | 0.9778095 | 0.006185447 | 0.9778056 | 0.006118885 |  |  | 7615 | 0.8956577 | 0.9669962 | 0.002783367 | 0.9052037 | 0.006532651 | 0.9052074 | 0.006445549 |  |  | 140580 | 0.9195265 | 0.9150489 | 0.006520299 | 0.9271093 | 0.01188552 | 0.9271155 | 0.01250972 |  |  | 441360 | 0.9062302 | 0.8678712 | 0.01311987 | 0.928552 | 0.01268117 | 0.9285592 | 0.01219793 |  |  | 399160 | 0.8158121 | 0.7035679 | 0.006502034 | 0.8103233 | 0.007571073 | 0.8103215 | 0.005404918
|  |  | 16212 | 0.9941702 | 0.9994305 | 0.0005925479 | 0.9999457 | 0.1118031 | 0.9999415 | 0.1854513 |  |  | 75246 | 0.980309 | 0.9866385 | 0.0008878274 | 0.9778599 | 0.006189633 | 0.977856 | 0.006123088 |  |  | 7620 | 0.8967368 | 0.9669964 | 0.00278336 | 0.9052062 | 0.006532668 | 0.9052098 | 0.006445577 |  |  | 140880 | 0.9228895 | 0.9150489 | 0.006520299 | 0.9272634 | 0.01188397 | 0.9272697 | 0.01250711 |  |  | 441660 | 0.9062302 | 0.8678712 | 0.01311987 | 0.9286205 | 0.0126811 | 0.9286277 | 0.01219622 |  |  | 399460 | 0.8223384 | 0.7035679 | 0.006502034 | 0.8103749 | 0.007569729 | 0.810373 | 0.005403732
|  |  | 16332 | 0.9932742 | 0.9994305 | 0.0005925479 | 0.999946 | 0.1118032 | 0.9999419 | 0.1854513 |  |  | 75546 | 0.9822299 | 0.9866385 | 0.0008878274 | 0.9779102 | 0.00619379 | 0.9779062 | 0.006127263 |  |  | 7625 | 0.8956577 | 0.9669965 | 0.002783354 | 0.9052087 | 0.006532685 | 0.9052123 | 0.006445604 |  |  | 141180 | 0.9195265 | 0.9150489 | 0.006520299 | 0.9274171 | 0.0118824 | 0.9274234 | 0.01250447 |  |  | 441960 | 0.9039923 | 0.8678712 | 0.01311987 | 0.9286889 | 0.01268102 | 0.9286961 | 0.01219452 |  |  | 399760 | 0.8223384 | 0.7035679 | 0.006502034 | 0.8104264 | 0.007568386 | 0.8104245 | 0.005402546
|  |  | 16452 | 0.9941702 | 0.9994305 | 0.0005925479 | 0.9999464 | 0.1118032 | 0.9999422 | 0.1854514 |  |  | 75846 | 0.9822299 | 0.9866385 | 0.0008878274 | 0.9779603 | 0.006197918 | 0.9779562 | 0.006131409 |  |  | 7630 | 0.8956577 | 0.9669967 | 0.002783347 | 0.9052112 | 0.006532702 | 0.9052148 | 0.006445632 |  |  | 141480 | 0.9228895 | 0.9150489 | 0.006520299 | 0.9275705 | 0.01188081 | 0.9275767 | 0.01250181 |  |  | 442260 | 0.9107061 | 0.8678712 | 0.01311987 | 0.9287573 | 0.01268094 | 0.9287644 | 0.01219281 |  |  | 400060 | 0.8158121 | 0.7035679 | 0.006502034 | 0.8104778 | 0.007567044 | 0.8104759 | 0.005401362
|  |  | 16572 | 0.9941702 | 0.9994305 | 0.0005925479 | 0.9999467 | 0.1118033 | 0.9999425 | 0.1854515 |  |  | 76146 | 0.9812694 | 0.9866385 | 0.0008878274 | 0.9780103 | 0.006202017 | 0.9780062 | 0.006135528 |  |  | 7635 | 0.8967368 | 0.9669969 | 0.002783341 | 0.9052137 | 0.006532719 | 0.9052173 | 0.00644566 |  |  | 141780 | 0.9195265 | 0.9150489 | 0.006520299 | 0.9277234 | 0.01187919 | 0.9277296 | 0.01249912 |  |  | 442560 | 0.912944 | 0.8678712 | 0.01311987 | 0.9288255 | 0.01268086 | 0.9288327 | 0.0121911 |  |  | 400360 | 0.8179875 | 0.7035679 | 0.006502034 | 0.8105291 | 0.007565704 | 0.8105272 | 0.005400179
|  |  | 16692 | 0.9941702 | 0.9994305 | 0.0005925479 | 0.9999469 | 0.1118033 | 0.9999427 | 0.1854515 |  |  | 76446 | 0.9831903 | 0.9866385 | 0.0008878274 | 0.9780601 | 0.006206088 | 0.978056 | 0.006139618 |  |  | 7640 | 0.8956577 | 0.966997 | 0.002783335 | 0.9052162 | 0.006532736 | 0.9052198 | 0.006445688 |  |  | 142080 | 0.921208 | 0.9150489 | 0.006520299 | 0.9278758 | 0.01187756 | 0.9278821 | 0.0124964 |  |  | 442860 | 0.9084681 | 0.8678712 | 0.01311987 | 0.9288937 | 0.01268078 | 0.9289008 | 0.01218939 |  |  | 400660 | 0.8179875 | 0.7035679 | 0.006502034 | 0.8105803 | 0.007564365 | 0.8105784 | 0.005398997
|  |  | 16812 | 0.9950662 | 0.9994305 | 0.0005925479 | 0.9999472 | 0.1118033 | 0.999943 | 0.1854516 |  |  | 76746 | 0.9822299 | 0.9866385 | 0.0008878274 | 0.9781098 | 0.00621013 | 0.9781056 | 0.00614368 |  |  | 7645 | 0.8967368 | 0.9669972 | 0.002783329 | 0.9052187 | 0.006532753 | 0.9052223 | 0.006445716 |  |  | 142380 | 0.9228895 | 0.9150489 | 0.006520299 | 0.9280279 | 0.0118759 | 0.9280342 | 0.01249366 |  |  | 443160 | 0.912944 | 0.8678712 | 0.01311987 | 0.9289618 | 0.0126807 | 0.9289689 | 0.01218768 |  |  | 400960 | 0.8223384 | 0.7035679 | 0.006502034 | 0.8106315 | 0.007563027 | 0.8106295 | 0.005397817
|  |  | 16932 | 0.9941702 | 0.9994305 | 0.0005925479 | 0.9999474 | 0.1118034 | 0.9999432 | 0.1854516 |  |  | 77046 | 0.9831903 | 0.9866385 | 0.0008878274 | 0.9781594 | 0.006214144 | 0.9781552 | 0.006147714 |  |  | 7650 | 0.8967368 | 0.9669974 | 0.002783323 | 0.9052212 | 0.00653277 | 0.9052248 | 0.006445744 |  |  | 142680 | 0.9228895 | 0.9150489 | 0.006520299 | 0.9281795 | 0.01187422 | 0.9281858 | 0.01249089 |  |  | 443460 | 0.915182 | 0.8678712 | 0.01311987 | 0.9290298 | 0.01268062 | 0.9290369 | 0.01218597 |  |  | 401260 | 0.8158121 | 0.7035679 | 0.006502034 | 0.8106825 | 0.007561691 | 0.8106806 | 0.005396637
|  |  | 17052 | 0.9941702 | 0.9994305 | 0.0005925479 | 0.9999476 | 0.1118034 | 0.9999434 | 0.1854517 |  |  | 77346 | 0.9822299 | 0.9866385 | 0.0008878274 | 0.9782089 | 0.006218129 | 0.9782046 | 0.00615172 |  |  | 7655 | 0.8967368 | 0.9669975 | 0.002783317 | 0.9052237 | 0.006532787 | 0.9052273 | 0.006445772 |  |  | 142980 | 0.9228895 | 0.9150489 | 0.006520299 | 0.9283308 | 0.01187253 | 0.928337 | 0.01248809 |  |  | 443760 | 0.9107061 | 0.8678712 | 0.01311987 | 0.9290978 | 0.01268053 | 0.9291049 | 0.01218425 |  |  | 401560 | 0.8179875 | 0.7035679 | 0.006502034 | 0.8107335 | 0.007560355 | 0.8107315 | 0.005395459
|  |  | 17172 | 0.9941702 | 0.9994305 | 0.0005925479 | 0.9999478 | 0.1118034 | 0.9999436 | 0.1854517 |  |  | 77646 | 0.9822299 | 0.9866385 | 0.0008878274 | 0.9782582 | 0.006222086 | 0.9782539 | 0.006155698 |  |  | 7660 | 0.8967368 | 0.9669977 | 0.002783311 | 0.9052262 | 0.006532804 | 0.9052298 | 0.0064458 |  |  | 143280 | 0.9195265 | 0.9150489 | 0.006520299 | 0.9284816 | 0.01187081 | 0.9284879 | 0.01248527 |  |  | 444060 | 0.912944 | 0.8678712 | 0.01311987 | 0.9291656 | 0.01268045 | 0.9291727 | 0.01218254 |  |  | 401860 | 0.8179875 | 0.7035679 | 0.006502034 | 0.8107844 | 0.007559021 | 0.8107824 | 0.005394281
|  |  | 17292 | 0.9923783 | 0.9994305 | 0.0005925479 | 0.999948 | 0.1118035 | 0.9999438 | 0.1854518 |  |  | 77946 | 0.9831903 | 0.9866385 | 0.0008878274 | 0.9783074 | 0.006226014 | 0.978303 | 0.006159648 |  |  | 7665 | 0.8967368 | 0.9669978 | 0.002783305 | 0.9052287 | 0.006532821 | 0.9052323 | 0.006445827 |  |  | 143580 | 0.9228895 | 0.9150489 | 0.006520299 | 0.928632 | 0.01186907 | 0.9286383 | 0.01248243 |  |  | 444360 | 0.9084681 | 0.8678712 | 0.01311987 | 0.9292334 | 0.01268037 | 0.9292405 | 0.01218083 |  |  | 402160 | 0.8179875 | 0.7035679 | 0.006502034 | 0.8108352 | 0.007557688 | 0.8108332 | 0.005393105
|  |  | 17412 | 0.9932742 | 0.9994305 | 0.0005925479 | 0.9999482 | 0.1118035 | 0.9999439 | 0.1854518 |  |  | 78246 | 0.9831903 | 0.9866385 | 0.0008878274 | 0.9783564 | 0.006229914 | 0.978352 | 0.00616357 |  |  | 7670 | 0.8978158 | 0.966998 | 0.002783299 | 0.9052311 | 0.006532838 | 0.9052348 | 0.006445855 |  |  | 143880 | 0.924571 | 0.9150489 | 0.006520299 | 0.928782 | 0.01186731 | 0.9287883 | 0.01247956 |  |  | 444660 | 0.9084681 | 0.8678712 | 0.01311987 | 0.9293011 | 0.01268028 | 0.9293082 | 0.01217911 |  |  | 402460 | 0.8179875 | 0.7035679 | 0.006502034 | 0.8108859 | 0.007556357 | 0.8108839 | 0.00539193
|  |  | 17532 | 0.9941702 | 0.9994305 | 0.0005925479 | 0.9999483 | 0.1118035 | 0.9999441 | 0.1854518 |  |  | 78546 | 0.9831903 | 0.9866385 | 0.0008878274 | 0.9784053 | 0.006233786 | 0.9784009 | 0.006167465 |  |  | 7675 | 0.8956577 | 0.9669982 | 0.002783294 | 0.9052336 | 0.006532855 | 0.9052373 | 0.006445883 |  |  | 144180 | 0.924571 | 0.9150489 | 0.006520299 | 0.9289316 | 0.01186553 | 0.9289378 | 0.01247666 |  |  | 444960 | 0.912944 | 0.8678712 | 0.01311987 | 0.9293688 | 0.01268019 | 0.9293759 | 0.0121774 |  |  | 402760 | 0.8158121 | 0.7035679 | 0.006502034 | 0.8109366 | 0.007555027 | 0.8109345 | 0.005390757
|  |  | 17652 | 0.9923783 | 0.9994305 | 0.0005925479 | 0.9999485 | 0.1118035 | 0.9999442 | 0.1854519 |  |  | 78846 | 0.9831903 | 0.9866385 | 0.0008878274 | 0.9784541 | 0.00623763 | 0.9784497 | 0.006171332 |  |  | 7680 | 0.8967368 | 0.9669983 | 0.002783288 | 0.9052361 | 0.006532872 | 0.9052398 | 0.006445911 |  |  | 144480 | 0.9228895 | 0.9150489 | 0.006520299 | 0.9290808 | 0.01186373 | 0.929087 | 0.01247374 |  |  | 445260 | 0.915182 | 0.8678712 | 0.01311987 | 0.9294363 | 0.01268011 | 0.9294434 | 0.01217568 |  |  | 403060 | 0.8179875 | 0.7035679 | 0.006502034 | 0.8109871 | 0.007553698 | 0.810985 | 0.005389584
|  |  | 17772 | 0.9932742 | 0.9994305 | 0.0005925479 | 0.9999486 | 0.1118035 | 0.9999443 | 0.1854519 |  |  | 79146 | 0.9822299 | 0.9866385 | 0.0008878274 | 0.9785028 | 0.006241446 | 0.9784983 | 0.006175171 |  |  | 7685 | 0.8967368 | 0.9669985 | 0.002783282 | 0.9052386 | 0.006532889 | 0.9052422 | 0.006445939 |  |  | 144780 | 0.9195265 | 0.9150489 | 0.006520299 | 0.9292295 | 0.01186191 | 0.9292358 | 0.0124708 |  |  | 445560 | 0.9107061 | 0.8678712 | 0.01311987 | 0.9295038 | 0.01268002 | 0.9295109 | 0.01217396 |  |  | 403360 | 0.8136366 | 0.7035679 | 0.006502034 | 0.8110376 | 0.00755237 | 0.8110355 | 0.005388413
|  |  | 17892 | 0.9941702 | 0.9994305 | 0.0005925479 | 0.9999487 | 0.1118036 | 0.9999444 | 0.1854519 |  |  | 79446 | 0.9812694 | 0.9866385 | 0.0008878274 | 0.9785513 | 0.006245234 | 0.9785468 | 0.006178983 |  |  | 7690 | 0.8967368 | 0.9669986 | 0.002783277 | 0.9052411 | 0.006532906 | 0.9052447 | 0.006445967 |  |  | 145080 | 0.9228895 | 0.9150489 | 0.006520299 | 0.9293779 | 0.01186007 | 0.9293842 | 0.01246783 |  |  | 445860 | 0.9107061 | 0.8678712 | 0.01311987 | 0.9295712 | 0.01267993 | 0.9295783 | 0.01217225 |  |  | 403660 | 0.8245138 | 0.7035679 | 0.006502034 | 0.8110879 | 0.007551043 | 0.8110859 | 0.005387243
|  |  | 18012 | 0.9941702 | 0.9994305 | 0.0005925479 | 0.9999489 | 0.1118036 | 0.9999445 | 0.185452 |  |  | 79746 | 0.9822299 | 0.9866385 | 0.0008878274 | 0.9785998 | 0.006248994 | 0.9785952 | 0.006182767 |  |  | 7695 | 0.8956577 | 0.9669988 | 0.002783272 | 0.9052436 | 0.006532923 | 0.9052472 | 0.006445995 |  |  | 145380 | 0.921208 | 0.9150489 | 0.006520299 | 0.9295259 | 0.01185822 | 0.9295321 | 0.01246483 |  |  | 446160 | 0.912944 | 0.8678712 | 0.01311987 | 0.9296386 | 0.01267984 | 0.9296456 | 0.01217053 |  |  | 403960 | 0.8179875 | 0.7035679 | 0.006502034 | 0.8111382 | 0.007549718 | 0.8111361 | 0.005386074
|  |  | 18132 | 0.9932742 | 0.9994305 | 0.0005925479 | 0.999949 | 0.1118036 | 0.9999446 | 0.185452 |  |  | 80046 | 0.9831903 | 0.9866385 | 0.0008878274 | 0.978648 | 0.006252726 | 0.9786434 | 0.006186524 |  |  | 7700 | 0.8967368 | 0.9669989 | 0.002783266 | 0.9052461 | 0.00653294 | 0.9052497 | 0.006446023 |  |  | 145680 | 0.924571 | 0.9150489 | 0.006520299 | 0.9296734 | 0.01185634 | 0.9296797 | 0.01246182 |  |  | 446460 | 0.912944 | 0.8678712 | 0.01311987 | 0.9297058 | 0.01267975 | 0.9297129 | 0.01216881 |  |  | 404260 | 0.820163 | 0.7035679 | 0.006502034 | 0.8111885 | 0.007548394 | 0.8111863 | 0.005384906
|  |  | 18252 | 0.9932742 | 0.9994305 | 0.0005925479 | 0.999949 | 0.1118036 | 0.9999447 | 0.185452 |  |  | 80346 | 0.9822299 | 0.9866385 | 0.0008878274 | 0.9786962 | 0.006256431 | 0.9786915 | 0.006190254 |  |  | 7705 | 0.8967368 | 0.9669991 | 0.002783261 | 0.9052486 | 0.006532957 | 0.9052522 | 0.006446051 |  |  | 145980 | 0.9228895 | 0.9150489 | 0.006520299 | 0.9298206 | 0.01185444 | 0.9298268 | 0.01245877 |  |  | 446760 | 0.915182 | 0.8678712 | 0.01311987 | 0.929773 | 0.01267966 | 0.92978 | 0.01216709 |  |  | 404560 | 0.8179875 | 0.7035679 | 0.006502034 | 0.8112386 | 0.007547072 | 0.8112365 | 0.005383739
|  |  | 18372 | 0.9932742 | 0.9994305 | 0.0005925479 | 0.9999491 | 0.1118036 | 0.9999448 | 0.185452 |  |  | 80646 | 0.9812694 | 0.9866385 | 0.0008878274 | 0.9787442 | 0.006260107 | 0.9787395 | 0.006193957 |  |  | 7710 | 0.8956577 | 0.9669992 | 0.002783256 | 0.9052511 | 0.006532974 | 0.9052547 | 0.00644608 |  |  | 146280 | 0.9228895 | 0.9150489 | 0.006520299 | 0.9299673 | 0.01185253 | 0.9299736 | 0.01245571 |  |  | 447060 | 0.915182 | 0.8678712 | 0.01311987 | 0.9298401 | 0.01267957 | 0.9298471 | 0.01216537 |  |  | 404860 | 0.820163 | 0.7035679 | 0.006502034 | 0.8112886 | 0.007545751 | 0.8112865 | 0.005382574
|  |  | 18492 | 0.9950662 | 0.9994305 | 0.0005925479 | 0.9999492 | 0.1118036 | 0.9999449 | 0.185452 |  |  | 80946 | 0.9812694 | 0.9866385 | 0.0008878274 | 0.9787921 | 0.006263756 | 0.9787874 | 0.006197632 |  |  | 7715 | 0.8956577 | 0.9669994 | 0.002783251 | 0.9052536 | 0.006532992 | 0.9052572 | 0.006446108 |  |  | 146580 | 0.924571 | 0.9150489 | 0.006520299 | 0.9301137 | 0.0118506 | 0.9301199 | 0.01245262 |  |  | 447360 | 0.915182 | 0.8678712 | 0.01311987 | 0.9299071 | 0.01267948 | 0.9299141 | 0.01216365 |  |  | 405160 | 0.8179875 | 0.7035679 | 0.006502034 | 0.8113386 | 0.007544431 | 0.8113364 | 0.00538141
|  |  | 18612 | 0.9932742 | 0.9994305 | 0.0005925479 | 0.9999493 | 0.1118036 | 0.9999449 | 0.185452 |  |  | 81246 | 0.9831903 | 0.9866385 | 0.0008878274 | 0.9788399 | 0.006267378 | 0.9788351 | 0.00620128 |  |  | 7720 | 0.8956577 | 0.9669995 | 0.002783246 | 0.9052561 | 0.006533009 | 0.9052597 | 0.006446136 |  |  | 146880 | 0.9228895 | 0.9150489 | 0.006520299 | 0.9302596 | 0.01184864 | 0.9302659 | 0.01244951 |  |  | 447660 | 0.9062302 | 0.8678712 | 0.01311987 | 0.929974 | 0.01267938 | 0.9299811 | 0.01216193 |  |  | 405460 | 0.820163 | 0.7035679 | 0.006502034 | 0.8113885 | 0.007543112 | 0.8113863 | 0.005380247
|  |  | 18732 | 0.9950662 | 0.9994305 | 0.0005925479 | 0.9999494 | 0.1118036 | 0.999945 | 0.1854521 |  |  | 104646 | 0.9831903 | 0.9866385 | 0.0008878274 | 0.9822006 | 0.006471876 | 0.9821935 | 0.006409022 |  |  | 7725 | 0.8967368 | 0.9669997 | 0.002783241 | 0.9052586 | 0.006533026 | 0.9052622 | 0.006446164 |  |  | 147180 | 0.9262524 | 0.9150489 | 0.006520299 | 0.9304052 | 0.01184667 | 0.9304114 | 0.01244638 |  |  | 447960 | 0.9084681 | 0.8678712 | 0.01311987 | 0.9300409 | 0.01267929 | 0.9300479 | 0.01216021 |  |  | 405760 | 0.820163 | 0.7035679 | 0.006502034 | 0.8114382 | 0.007541795 | 0.8114361 | 0.005379085
|  |  | 18852 | 0.9932742 | 0.9994305 | 0.0005925479 | 0.9999494 | 0.1118037 | 0.9999451 | 0.1854521 |  |  | 104946 | 0.9822299 | 0.9866385 | 0.0008878274 | 0.9822393 | 0.006473593 | 0.9822322 | 0.006410793 |  |  | 7730 | 0.8956577 | 0.9669998 | 0.002783236 | 0.905261 | 0.006533043 | 0.9052647 | 0.006446192 |  |  | 147480 | 0.921208 | 0.9150489 | 0.006520299 | 0.9305503 | 0.01184468 | 0.9305566 | 0.01244322 |  |  | 448260 | 0.9084681 | 0.8678712 | 0.01311987 | 0.9301077 | 0.0126792 | 0.9301147 | 0.01215848 |  |  | 406060 | 0.8114612 | 0.7035679 | 0.006502034 | 0.8114879 | 0.007540479 | 0.8114858 | 0.005377924
|  |  | 18972 | 0.9941702 | 0.9994305 | 0.0005925479 | 0.9999495 | 0.1118037 | 0.9999451 | 0.1854521 |  |  | 105246 | 0.9831903 | 0.9866385 | 0.0008878274 | 0.9822779 | 0.006475289 | 0.9822708 | 0.006412544 |  |  | 7735 | 0.8956577 | 0.967 | 0.002783231 | 0.9052635 | 0.00653306 | 0.9052672 | 0.00644622 |  |  | 147780 | 0.924571 | 0.9150489 | 0.006520299 | 0.9306951 | 0.01184268 | 0.9307013 | 0.01244004 |  |  | 448560 | 0.9107061 | 0.8678712 | 0.01311987 | 0.9301744 | 0.0126791 | 0.9301814 | 0.01215676 |  |  | 406360 | 0.8223384 | 0.7035679 | 0.006502034 | 0.8115376 | 0.007539164 | 0.8115354 | 0.005376765
|  |  | 19092 | 0.9932742 | 0.9994305 | 0.0005925479 | 0.9999495 | 0.1118037 | 0.9999452 | 0.1854521 |  |  | 105546 | 0.9831903 | 0.9866385 | 0.0008878274 | 0.9823164 | 0.006476965 | 0.9823093 | 0.006414275 |  |  | 7740 | 0.8956577 | 0.9670001 | 0.002783226 | 0.905266 | 0.006533077 | 0.9052696 | 0.006446248 |  |  | 148080 | 0.9228895 | 0.9150489 | 0.006520299 | 0.9308394 | 0.01184065 | 0.9308457 | 0.01243684 |  |  | 448860 | 0.9107061 | 0.8678712 | 0.01311987 | 0.930241 | 0.012679 | 0.930248 | 0.01215504 |  |  | 406660 | 0.8179875 | 0.7035679 | 0.006502034 | 0.8115871 | 0.00753785 | 0.8115849 | 0.005375607
|  |  | 19212 | 0.9941702 | 0.9994305 | 0.0005925479 | 0.9999496 | 0.1118037 | 0.9999452 | 0.1854521 |  |  | 105846 | 0.9831903 | 0.9866385 | 0.0008878274 | 0.9823549 | 0.006478621 | 0.9823477 | 0.006415986 |  |  | 7745 | 0.8956577 | 0.9670003 | 0.002783221 | 0.9052685 | 0.006533094 | 0.9052721 | 0.006446276 |  |  | 148380 | 0.9228895 | 0.9150489 | 0.006520299 | 0.9309834 | 0.01183861 | 0.9309897 | 0.01243362 |  |  | 449160 | 0.9084681 | 0.8678712 | 0.01311987 | 0.9303076 | 0.01267891 | 0.9303146 | 0.01215331 |  |  | 406960 | 0.8179875 | 0.7035679 | 0.006502034 | 0.8116366 | 0.007536538 | 0.8116343 | 0.00537445
|  |  | 19332 | 0.9941702 | 0.9994305 | 0.0005925479 | 0.9999496 | 0.1118037 | 0.9999453 | 0.1854521 |  |  | 106146 | 0.9851113 | 0.9866385 | 0.0008878274 | 0.9823932 | 0.006480256 | 0.9823859 | 0.006417677 |  |  | 7750 | 0.8967368 | 0.9670004 | 0.002783216 | 0.905271 | 0.006533112 | 0.9052746 | 0.006446305 |  |  | 148680 | 0.9228895 | 0.9150489 | 0.006520299 | 0.931127 | 0.01183655 | 0.9311332 | 0.01243037 |  |  | 449460 | 0.9084681 | 0.8678712 | 0.01311987 | 0.9303741 | 0.01267881 | 0.9303811 | 0.01215159 |  |  | 407260 | 0.8223384 | 0.7035679 | 0.006502034 | 0.8116859 | 0.007535228 | 0.8116837 | 0.005373294
|  |  | 19452 | 0.9932742 | 0.9994305 | 0.0005925479 | 0.9999497 | 0.1118037 | 0.9999453 | 0.1854521 |  |  | 106446 | 0.9841508 | 0.9866385 | 0.0008878274 | 0.9824314 | 0.006481872 | 0.9824241 | 0.006419349 |  |  | 7755 | 0.8956577 | 0.9670005 | 0.002783212 | 0.9052735 | 0.006533129 | 0.9052771 | 0.006446333 |  |  | 148980 | 0.9228895 | 0.9150489 | 0.006520299 | 0.9312702 | 0.01183447 | 0.9312764 | 0.0124271 |  |  | 449760 | 0.912944 | 0.8678712 | 0.01311987 | 0.9304405 | 0.01267871 | 0.9304475 | 0.01214986 |  |  | 407560 | 0.820163 | 0.7035679 | 0.006502034 | 0.8117352 | 0.007533918 | 0.811733 | 0.00537214
|  |  | 19572 | 0.9923783 | 0.9994305 | 0.0005925479 | 0.9999497 | 0.1118037 | 0.9999453 | 0.1854521 |  |  | 106746 | 0.9851113 | 0.9866385 | 0.0008878274 | 0.9824695 | 0.006483467 | 0.9824622 | 0.006421 |  |  | 7760 | 0.8967368 | 0.9670007 | 0.002783207 | 0.905276 | 0.006533146 | 0.9052796 | 0.006446361 |  |  | 149280 | 0.9228895 | 0.9150489 | 0.006520299 | 0.931413 | 0.01183237 | 0.9314192 | 0.01242381 |  |  | 450060 | 0.915182 | 0.8678712 | 0.01311987 | 0.9305068 | 0.01267861 | 0.9305138 | 0.01214813 |  |  | 407860 | 0.8245138 | 0.7035679 | 0.006502034 | 0.8117844 | 0.00753261 | 0.8117822 | 0.005370986
|  |  | 19692 | 0.9941702 | 0.9994305 | 0.0005925479 | 0.9999497 | 0.1118037 | 0.9999454 | 0.1854521 |  |  | 107046 | 0.9851113 | 0.9866385 | 0.0008878274 | 0.9825075 | 0.006485043 | 0.9825002 | 0.006422632 |  |  | 7765 | 0.8978158 | 0.9670008 | 0.002783203 | 0.9052785 | 0.006533163 | 0.9052821 | 0.006446389 |  |  | 149580 | 0.921208 | 0.9150489 | 0.006520299 | 0.9315554 | 0.01183026 | 0.9315616 | 0.0124205 |  |  | 450360 | 0.912944 | 0.8678712 | 0.01311987 | 0.9305731 | 0.01267851 | 0.93058 | 0.01214641 |  |  | 408160 | 0.8158121 | 0.7035679 | 0.006502034 | 0.8118336 | 0.007531303 | 0.8118313 | 0.005369834
|  |  | 19812 | 0.9932742 | 0.9994305 | 0.0005925479 | 0.9999498 | 0.1118037 | 0.9999454 | 0.1854522 |  |  | 107346 | 0.9851113 | 0.9866385 | 0.0008878274 | 0.9825454 | 0.006486599 | 0.9825381 | 0.006424245 |  |  | 7770 | 0.8967368 | 0.967001 | 0.002783198 | 0.905281 | 0.006533181 | 0.9052846 | 0.006446418 |  |  | 149880 | 0.924571 | 0.9150489 | 0.006520299 | 0.9316974 | 0.01182813 | 0.9317036 | 0.01241717 |  |  | 450660 | 0.9107061 | 0.8678712 | 0.01311987 | 0.9306393 | 0.01267841 | 0.9306462 | 0.01214468 |  |  | 408460 | 0.8179875 | 0.7035679 | 0.006502034 | 0.8118826 | 0.007529998 | 0.8118803 | 0.005368683
|  |  | 19932 | 0.9941702 | 0.9994305 | 0.0005925479 | 0.9999498 | 0.1118037 | 0.9999454 | 0.1854522 |  |  | 107646 | 0.9841508 | 0.9866385 | 0.0008878274 | 0.9825832 | 0.006488135 | 0.9825759 | 0.006425838 |  |  | 7775 | 0.8956577 | 0.9670011 | 0.002783194 | 0.9052834 | 0.006533198 | 0.9052871 | 0.006446446 |  |  | 150180 | 0.924571 | 0.9150489 | 0.006520299 | 0.931839 | 0.01182598 | 0.9318452 | 0.01241382 |  |  | 450960 | 0.912944 | 0.8678712 | 0.01311987 | 0.9307054 | 0.01267831 | 0.9307123 | 0.01214295 |  |  | 408760 | 0.820163 | 0.7035679 | 0.006502034 | 0.8119316 | 0.007528694 | 0.8119293 | 0.005367533
|  |  | 20052 | 0.9941702 | 0.9994305 | 0.0005925479 | 0.9999498 | 0.1118037 | 0.9999454 | 0.1854522 |  |  | 107946 | 0.9831903 | 0.9866385 | 0.0008878274 | 0.9826209 | 0.006489652 | 0.9826136 | 0.006427412 |  |  | 7780 | 0.8956577 | 0.9670012 | 0.00278319 | 0.9052859 | 0.006533215 | 0.9052896 | 0.006446474 |  |  | 150480 | 0.9279339 | 0.9150489 | 0.006520299 | 0.9319802 | 0.01182382 | 0.9319865 | 0.01241044 |  |  | 451260 | 0.915182 | 0.8678712 | 0.01311987 | 0.9307714 | 0.01267821 | 0.9307783 | 0.01214122 |  |  | 409060 | 0.8266893 | 0.7035679 | 0.006502034 | 0.8119805 | 0.007527391 | 0.8119781 | 0.005366385
|  |  | 20172 | 0.9950662 | 0.9994305 | 0.0005925479 | 0.9999498 | 0.1118037 | 0.9999455 | 0.1854522 |  |  | 108246 | 0.9822299 | 0.9866385 | 0.0008878274 | 0.9826585 | 0.006491149 | 0.9826512 | 0.006428966 |  |  | 7785 | 0.8956577 | 0.9670014 | 0.002783185 | 0.9052884 | 0.006533232 | 0.905292 | 0.006446502 |  |  | 150780 | 0.9262524 | 0.9150489 | 0.006520299 | 0.9321211 | 0.01182164 | 0.9321273 | 0.01240705 |  |  | 451560 | 0.9107061 | 0.8678712 | 0.01311987 | 0.9308374 | 0.01267811 | 0.9308443 | 0.0121395 |  |  | 409360 | 0.820163 | 0.7035679 | 0.006502034 | 0.8120293 | 0.00752609 | 0.8120269 | 0.005365238
|  |  | 20292 | 0.9941702 | 0.9994305 | 0.0005925479 | 0.9999499 | 0.1118037 | 0.9999455 | 0.1854522 |  |  | 108546 | 0.980309 | 0.9866385 | 0.0008878274 | 0.982696 | 0.006492627 | 0.9826886 | 0.006430501 |  |  | 7790 | 0.8945787 | 0.9670015 | 0.002783181 | 0.9052909 | 0.00653325 | 0.9052945 | 0.006446531 |  |  | 151080 | 0.924571 | 0.9150489 | 0.006520299 | 0.9322616 | 0.01181944 | 0.9322678 | 0.01240363 |  |  | 451860 | 0.912944 | 0.8678712 | 0.01311987 | 0.9309032 | 0.012678 | 0.9309102 | 0.01213777 |  |  | 409660 | 0.8136366 | 0.7035679 | 0.006502034 | 0.812078 | 0.007524789 | 0.8120756 | 0.005364092
|  |  | 20412 | 0.9932742 | 0.9994305 | 0.0005925479 | 0.9999499 | 0.1118037 | 0.9999455 | 0.1854522 |  |  | 108846 | 0.9822299 | 0.9866385 | 0.0008878274 | 0.9827334 | 0.006494085 | 0.982726 | 0.006432018 |  |  | 7795 | 0.8956577 | 0.9670016 | 0.002783177 | 0.9052934 | 0.006533267 | 0.905297 | 0.006446559 |  |  | 151380 | 0.9262524 | 0.9150489 | 0.006520299 | 0.9324016 | 0.01181722 | 0.9324079 | 0.0124002 |  |  | 452160 | 0.9107061 | 0.8678712 | 0.01311987 | 0.930969 | 0.0126779 | 0.930976 | 0.01213604 |  |  | 409960 | 0.8179875 | 0.7035679 | 0.006502034 | 0.8121266 | 0.007523491 | 0.8121242 | 0.005362947
|  |  | 20532 | 0.9941702 | 0.9994305 | 0.0005925479 | 0.9999499 | 0.1118037 | 0.9999455 | 0.1854522 |  |  | 109146 | 0.9812694 | 0.9866385 | 0.0008878274 | 0.9827707 | 0.006495524 | 0.9827633 | 0.006433515 |  |  | 7800 | 0.8967368 | 0.9670018 | 0.002783173 | 0.9052959 | 0.006533284 | 0.9052995 | 0.006446587 |  |  | 151680 | 0.9262524 | 0.9150489 | 0.006520299 | 0.9325414 | 0.01181499 | 0.9325476 | 0.01239674 |  |  | 452460 | 0.9107061 | 0.8678712 | 0.01311987 | 0.9310348 | 0.01267779 | 0.9310417 | 0.0121343 |  |  | 410260 | 0.8179875 | 0.7035679 | 0.006502034 | 0.8121752 | 0.007522193 | 0.8121728 | 0.005361803
|  |  | 20652 | 0.9959621 | 0.9994305 | 0.0005925479 | 0.9999499 | 0.1118037 | 0.9999455 | 0.1854522 |  |  | 109446 | 0.980309 | 0.9866385 | 0.0008878274 | 0.9828079 | 0.006496944 | 0.9828005 | 0.006434993 |  |  | 7805 | 0.8967368 | 0.9670019 | 0.002783169 | 0.9052984 | 0.006533301 | 0.905302 | 0.006446616 |  |  | 151980 | 0.9279339 | 0.9150489 | 0.006520299 | 0.9326807 | 0.01181275 | 0.9326869 | 0.01239326 |  |  | 452760 | 0.912944 | 0.8678712 | 0.01311987 | 0.9311004 | 0.01267769 | 0.9311073 | 0.01213257 |  |  | 410560 | 0.820163 | 0.7035679 | 0.006502034 | 0.8122236 | 0.007520897 | 0.8122213 | 0.005360661
|  |  | 20772 | 0.9932742 | 0.9994305 | 0.0005925479 | 0.9999499 | 0.1118037 | 0.9999456 | 0.1854522 |  |  | 109746 | 0.980309 | 0.9866385 | 0.0008878274 | 0.982845 | 0.006498345 | 0.9828376 | 0.006436453 |  |  | 7810 | 0.8967368 | 0.967002 | 0.002783165 | 0.9053009 | 0.006533319 | 0.9053045 | 0.006446644 |  |  | 152280 | 0.9279339 | 0.9150489 | 0.006520299 | 0.9328196 | 0.01181049 | 0.9328258 | 0.01238977 |  |  | 453060 | 0.9062302 | 0.8678712 | 0.01311987 | 0.931166 | 0.01267758 | 0.9311729 | 0.01213084 |  |  | 410860 | 0.8179875 | 0.7035679 | 0.006502034 | 0.812272 | 0.007519603 | 0.8122696 | 0.00535952
|  |  | 20892 | 0.9932742 | 0.9994305 | 0.0005925479 | 0.99995 | 0.1118037 | 0.9999456 | 0.1854522 |  |  | 110046 | 0.9831903 | 0.9866385 | 0.0008878274 | 0.9828821 | 0.006499728 | 0.9828746 | 0.006437894 |  |  | 7815 | 0.8956577 | 0.9670022 | 0.002783161 | 0.9053034 | 0.006533336 | 0.905307 | 0.006446673 |  |  | 152580 | 0.9279339 | 0.9150489 | 0.006520299 | 0.9329582 | 0.01180821 | 0.9329644 | 0.01238625 |  |  | 453360 | 0.9084681 | 0.8678712 | 0.01311987 | 0.9312315 | 0.01267747 | 0.9312384 | 0.01212911 |  |  | 411160 | 0.8158121 | 0.7035679 | 0.006502034 | 0.8123204 | 0.00751831 | 0.8123179 | 0.00535838
|  |  | 21012 | 0.9941702 | 0.9994305 | 0.0005925479 | 0.99995 | 0.1118037 | 0.9999456 | 0.1854522 |  |  | 110346 | 0.9812694 | 0.9866385 | 0.0008878274 | 0.982919 | 0.006501091 | 0.9829115 | 0.006439316 |  |  | 7820 | 0.8967368 | 0.9670023 | 0.002783157 | 0.9053058 | 0.006533353 | 0.9053095 | 0.006446701 |  |  | 152880 | 0.9279339 | 0.9150489 | 0.006520299 | 0.9330964 | 0.01180591 | 0.9331026 | 0.01238272 |  |  | 453660 | 0.912944 | 0.8678712 | 0.01311987 | 0.9312969 | 0.01267737 | 0.9313038 | 0.01212738 |  |  | 411460 | 0.8245138 | 0.7035679 | 0.006502034 | 0.8123686 | 0.007517018 | 0.8123661 | 0.005357241
|  |  | 21132 | 0.9941702 | 0.9994305 | 0.0005925479 | 0.99995 | 0.1118037 | 0.9999456 | 0.1854522 |  |  | 110646 | 0.9812694 | 0.9866385 | 0.0008878274 | 0.9829558 | 0.006502435 | 0.9829483 | 0.00644072 |  |  | 7825 | 0.8956577 | 0.9670024 | 0.002783153 | 0.9053083 | 0.006533371 | 0.9053119 | 0.006446729 |  |  | 153180 | 0.9262524 | 0.9150489 | 0.006520299 | 0.9332342 | 0.0118036 | 0.9332404 | 0.01237916 |  |  | 453960 | 0.9174199 | 0.8678712 | 0.01311987 | 0.9313623 | 0.01267726 | 0.9313692 | 0.01212564 |  |  | 411760 | 0.820163 | 0.7035679 | 0.006502034 | 0.8124167 | 0.007515727 | 0.8124143 | 0.005356104
|  |  | 21252 | 0.9950662 | 0.9994305 | 0.0005925479 | 0.99995 | 0.1118037 | 0.9999456 | 0.1854522 |  |  | 110946 | 0.9812694 | 0.9866385 | 0.0008878274 | 0.9829925 | 0.006503761 | 0.982985 | 0.006442106 |  |  | 7830 | 0.8967368 | 0.9670026 | 0.002783149 | 0.9053108 | 0.006533388 | 0.9053144 | 0.006446758 |  |  | 153480 | 0.9262524 | 0.9150489 | 0.006520299 | 0.9333716 | 0.01180128 | 0.9333778 | 0.01237559 |  |  | 454260 | 0.912944 | 0.8678712 | 0.01311987 | 0.9314276 | 0.01267715 | 0.9314344 | 0.01212391 |  |  | 412060 | 0.8179875 | 0.7035679 | 0.006502034 | 0.8124648 | 0.007514438 | 0.8124623 | 0.005354968
|  |  | 21372 | 0.9950662 | 0.9994305 | 0.0005925479 | 0.99995 | 0.1118037 | 0.9999456 | 0.1854522 |  |  | 111246 | 0.9822299 | 0.9866385 | 0.0008878274 | 0.9830291 | 0.006505068 | 0.9830216 | 0.006443473 |  |  | 7835 | 0.8956577 | 0.9670027 | 0.002783145 | 0.9053133 | 0.006533405 | 0.9053169 | 0.006446786 |  |  | 153780 | 0.9262524 | 0.9150489 | 0.006520299 | 0.9335086 | 0.01179894 | 0.9335149 | 0.01237199 |  |  | 454560 | 0.915182 | 0.8678712 | 0.01311987 | 0.9314928 | 0.01267704 | 0.9314996 | 0.01212218 |  |  | 412360 | 0.8158121 | 0.7035679 | 0.006502034 | 0.8125128 | 0.00751315 | 0.8125103 | 0.005353833
|  |  | 21492 | 0.9950662 | 0.9994305 | 0.0005925479 | 0.99995 | 0.1118037 | 0.9999456 | 0.1854522 |  |  | 111546 | 0.9831903 | 0.9866385 | 0.0008878274 | 0.9830656 | 0.006506357 | 0.9830581 | 0.006444821 |  |  | 7840 | 0.8956577 | 0.9670028 | 0.002783142 | 0.9053158 | 0.006533423 | 0.9053194 | 0.006446815 |  |  | 154080 | 0.9279339 | 0.9150489 | 0.006520299 | 0.9336453 | 0.01179658 | 0.9336515 | 0.01236838 |  |  | 454860 | 0.915182 | 0.8678712 | 0.01311987 | 0.9315579 | 0.01267693 | 0.9315647 | 0.01212044 |  |  | 412660 | 0.8158121 | 0.7035679 | 0.006502034 | 0.8125607 | 0.007511864 | 0.8125582 | 0.005352699
|  |  | 21612 | 0.9932742 | 0.9994305 | 0.0005925479 | 0.99995 | 0.1118037 | 0.9999456 | 0.1854522 |  |  | 111846 | 0.9822299 | 0.9866385 | 0.0008878274 | 0.9831021 | 0.006507627 | 0.9830945 | 0.006446152 |  |  | 7845 | 0.8956577 | 0.9670029 | 0.002783138 | 0.9053183 | 0.00653344 | 0.9053219 | 0.006446843 |  |  | 154380 | 0.9262524 | 0.9150489 | 0.006520299 | 0.9337816 | 0.01179421 | 0.9337878 | 0.01236475 |  |  | 455160 | 0.9174199 | 0.8678712 | 0.01311987 | 0.9316229 | 0.01267682 | 0.9316298 | 0.01211871 |  |  | 412960 | 0.8158121 | 0.7035679 | 0.006502034 | 0.8126085 | 0.007510579 | 0.812606 | 0.005351567
|  |  | 21732 | 0.9932742 | 0.9994305 | 0.0005925479 | 0.99995 | 0.1118037 | 0.9999456 | 0.1854522 |  |  | 112146 | 0.9822299 | 0.9866385 | 0.0008878274 | 0.9831384 | 0.00650888 | 0.9831308 | 0.006447465 |  |  | 7850 | 0.8956577 | 0.9670031 | 0.002783134 | 0.9053208 | 0.006533458 | 0.9053244 | 0.006446872 |  |  | 154680 | 0.924571 | 0.9150489 | 0.006520299 | 0.9339176 | 0.01179183 | 0.9339238 | 0.0123611 |  |  | 455460 | 0.9107061 | 0.8678712 | 0.01311987 | 0.9316879 | 0.0126767 | 0.9316948 | 0.01211697 |  |  | 413260 | 0.820163 | 0.7035679 | 0.006502034 | 0.8126563 | 0.007509295 | 0.8126538 | 0.005350436
|  |  | 21852 | 0.9950662 | 0.9994305 | 0.0005925479 | 0.99995 | 0.1118037 | 0.9999457 | 0.1854522 |  |  | 112446 | 0.9822299 | 0.9866385 | 0.0008878274 | 0.9831746 | 0.006510113 | 0.983167 | 0.006448759 |  |  | 7855 | 0.8956577 | 0.9670032 | 0.002783131 | 0.9053233 | 0.006533475 | 0.9053269 | 0.0064469 |  |  | 154980 | 0.9296154 | 0.9150489 | 0.006520299 | 0.9340531 | 0.01178943 | 0.9340593 | 0.01235744 |  |  | 455760 | 0.915182 | 0.8678712 | 0.01311987 | 0.9317528 | 0.01267659 | 0.9317597 | 0.01211523 |  |  | 413560 | 0.8158121 | 0.7035679 | 0.006502034 | 0.8127039 | 0.007508013 | 0.8127014 | 0.005349306
|  |  | 21972 | 0.9941702 | 0.9994305 | 0.0005925479 | 0.9999501 | 0.1118037 | 0.9999457 | 0.1854522 |  |  | 112746 | 0.9822299 | 0.9866385 | 0.0008878274 | 0.9832108 | 0.006511329 | 0.9832032 | 0.006450036 |  |  | 7860 | 0.8967368 | 0.9670033 | 0.002783127 | 0.9053257 | 0.006533492 | 0.9053294 | 0.006446929 |  |  | 155280 | 0.9279339 | 0.9150489 | 0.006520299 | 0.9341883 | 0.01178701 | 0.9341945 | 0.01235375 |  |  | 456060 | 0.915182 | 0.8678712 | 0.01311987 | 0.9318177 | 0.01267648 | 0.9318245 | 0.0121135 |  |  | 413860 | 0.8245138 | 0.7035679 | 0.006502034 | 0.8127515 | 0.007506733 | 0.812749 | 0.005348177
|  |  | 22092 | 0.9941702 | 0.9994305 | 0.0005925479 | 0.9999501 | 0.1118037 | 0.9999457 | 0.1854522 |  |  | 113046 | 0.9831903 | 0.9866385 | 0.0008878274 | 0.9832468 | 0.006512527 | 0.9832392 | 0.006451295 |  |  | 7865 | 0.8956577 | 0.9670034 | 0.002783124 | 0.9053282 | 0.00653351 | 0.9053318 | 0.006446957 |  |  | 155580 | 0.9279339 | 0.9150489 | 0.006520299 | 0.9343232 | 0.01178458 | 0.9343293 | 0.01235005 |  |  | 456360 | 0.9107061 | 0.8678712 | 0.01311987 | 0.9318824 | 0.01267636 | 0.9318892 | 0.01211176 |  |  | 414160 | 0.8158121 | 0.7035679 | 0.006502034 | 0.812799 | 0.007505453 | 0.8127965 | 0.00534705
|  |  | 22212 | 0.9950662 | 0.9994305 | 0.0005925479 | 0.9999501 | 0.1118037 | 0.9999457 | 0.1854522 |  |  | 113346 | 0.9822299 | 0.9866385 | 0.0008878274 | 0.9832827 | 0.006513707 | 0.9832751 | 0.006452536 |  |  | 7870 | 0.8967368 | 0.9670035 | 0.00278312 | 0.9053307 | 0.006533527 | 0.9053343 | 0.006446986 |  |  | 155880 | 0.9279339 | 0.9150489 | 0.006520299 | 0.9344576 | 0.01178214 | 0.9344638 | 0.01234633 |  |  | 456660 | 0.9107061 | 0.8678712 | 0.01311987 | 0.9319471 | 0.01267625 | 0.9319539 | 0.01211002 |  |  | 414460 | 0.820163 | 0.7035679 | 0.006502034 | 0.8128465 | 0.007504175 | 0.8128439 | 0.005345924
|  |  | 22332 | 0.9941702 | 0.9994305 | 0.0005925479 | 0.9999501 | 0.1118037 | 0.9999457 | 0.1854522 |  |  | 113646 | 0.9831903 | 0.9866385 | 0.0008878274 | 0.9833186 | 0.006514869 | 0.9833109 | 0.00645376 |  |  | 7875 | 0.8945787 | 0.9670037 | 0.002783117 | 0.9053332 | 0.006533545 | 0.9053368 | 0.006447014 |  |  | 156180 | 0.9279339 | 0.9150489 | 0.006520299 | 0.9345917 | 0.01177968 | 0.9345979 | 0.01234259 |  |  | 456960 | 0.915182 | 0.8678712 | 0.01311987 | 0.9320117 | 0.01267613 | 0.9320185 | 0.01210828 |  |  | 414760 | 0.8179875 | 0.7035679 | 0.006502034 | 0.8128938 | 0.007502899 | 0.8128912 | 0.005344799
|  |  | 22452 | 0.9950662 | 0.9994305 | 0.0005925479 | 0.9999501 | 0.1118037 | 0.9999457 | 0.1854522 |  |  | 113946 | 0.9822299 | 0.9866385 | 0.0008878274 | 0.9833543 | 0.006516013 | 0.9833467 | 0.006454966 |  |  | 7880 | 0.8967368 | 0.9670038 | 0.002783113 | 0.9053357 | 0.006533562 | 0.9053393 | 0.006447043 |  |  | 156480 | 0.9279339 | 0.9150489 | 0.006520299 | 0.9347254 | 0.01177721 | 0.9347316 | 0.01233883 |  |  | 457260 | 0.9196579 | 0.8678712 | 0.01311987 | 0.9320763 | 0.01267602 | 0.9320831 | 0.01210655 |  |  | 415060 | 0.8158121 | 0.7035679 | 0.006502034 | 0.8129411 | 0.007501623 | 0.8129385 | 0.005343675
|  |  | 22572 | 0.9950662 | 0.9994305 | 0.0005925479 | 0.9999501 | 0.1118037 | 0.9999457 | 0.1854522 |  |  | 114246 | 0.9851113 | 0.9866385 | 0.0008878274 | 0.98339 | 0.00651714 | 0.9833823 | 0.006456154 |  |  | 7885 | 0.8956577 | 0.9670039 | 0.00278311 | 0.9053382 | 0.006533579 | 0.9053418 | 0.006447072 |  |  | 156780 | 0.9279339 | 0.9150489 | 0.006520299 | 0.9348588 | 0.01177472 | 0.9348649 | 0.01233506 |  |  | 457560 | 0.915182 | 0.8678712 | 0.01311987 | 0.9321407 | 0.0126759 | 0.9321475 | 0.01210481 |  |  | 415360 | 0.8245138 | 0.7035679 | 0.006502034 | 0.8129883 | 0.00750035 | 0.8129857 | 0.005342553
|  |  | 22692 | 0.9941702 | 0.9994305 | 0.0005925479 | 0.9999501 | 0.1118037 | 0.9999457 | 0.1854522 |  |  | 114546 | 0.9822299 | 0.9866385 | 0.0008878274 | 0.9834256 | 0.006518249 | 0.9834179 | 0.006457326 |  |  | 7890 | 0.8956577 | 0.967004 | 0.002783107 | 0.9053407 | 0.006533597 | 0.9053443 | 0.0064471 |  |  | 157080 | 0.9262524 | 0.9150489 | 0.006520299 | 0.9349918 | 0.01177222 | 0.9349979 | 0.01233127 |  |  | 457860 | 0.912944 | 0.8678712 | 0.01311987 | 0.9322051 | 0.01267579 | 0.9322119 | 0.01210307 |  |  | 415660 | 0.8114612 | 0.7035679 | 0.006502034 | 0.8130354 | 0.007499077 | 0.8130328 | 0.005341432
|  |  | 22812 | 0.9950662 | 0.9994305 | 0.0005925479 | 0.9999501 | 0.1118037 | 0.9999457 | 0.1854522 |  |  | 114846 | 0.9831903 | 0.9866385 | 0.0008878274 | 0.983461 | 0.00651934 | 0.9834533 | 0.00645848 |  |  | 7895 | 0.8978158 | 0.9670041 | 0.002783103 | 0.9053431 | 0.006533614 | 0.9053468 | 0.006447129 |  |  | 157380 | 0.9262524 | 0.9150489 | 0.006520299 | 0.9351244 | 0.01176971 | 0.9351306 | 0.01232746 |  |  | 458160 | 0.9218958 | 0.8678712 | 0.01311987 | 0.9322694 | 0.01267567 | 0.9322762 | 0.01210133 |  |  | 415960 | 0.8158121 | 0.7035679 | 0.006502034 | 0.8130824 | 0.007497806 | 0.8130798 | 0.005340312
|  |  | 22932 | 0.9950662 | 0.9994305 | 0.0005925479 | 0.9999501 | 0.1118038 | 0.9999457 | 0.1854522 |  |  | 115146 | 0.9822299 | 0.9866385 | 0.0008878274 | 0.9834964 | 0.006520414 | 0.9834887 | 0.006459616 |  |  | 7900 | 0.8967368 | 0.9670043 | 0.0027831 | 0.9053456 | 0.006533632 | 0.9053492 | 0.006447158 |  |  | 157680 | 0.9279339 | 0.9150489 | 0.006520299 | 0.9352567 | 0.01176718 | 0.9352628 | 0.01232363 |  |  | 458460 | 0.915182 | 0.8678712 | 0.01311987 | 0.9323337 | 0.01267555 | 0.9323404 | 0.01209959 |  |  | 416260 | 0.8223384 | 0.7035679 | 0.006502034 | 0.8131294 | 0.007496537 | 0.8131267 | 0.005339193
|  |  | 23052 | 0.9950662 | 0.9994305 | 0.0005925479 | 0.9999501 | 0.1118038 | 0.9999457 | 0.1854522 |  |  | 115446 | 0.9822299 | 0.9866385 | 0.0008878274 | 0.9835317 | 0.006521471 | 0.9835239 | 0.006460736 |  |  | 7905 | 0.8988948 | 0.9670044 | 0.002783097 | 0.9053481 | 0.006533649 | 0.9053517 | 0.006447186 |  |  | 157980 | 0.9262524 | 0.9150489 | 0.006520299 | 0.9353886 | 0.01176464 | 0.9353947 | 0.01231979 |  |  | 458760 | 0.915182 | 0.8678712 | 0.01311987 | 0.9323978 | 0.01267543 | 0.9324046 | 0.01209785 |  |  | 416560 | 0.8266893 | 0.7035679 | 0.006502034 | 0.8131762 | 0.007495269 | 0.8131736 | 0.005338076
|  |  | 23172 | 0.9941702 | 0.9994305 | 0.0005925479 | 0.9999501 | 0.1118038 | 0.9999457 | 0.1854522 |  |  | 115746 | 0.9831903 | 0.9866385 | 0.0008878274 | 0.9835669 | 0.006522511 | 0.9835591 | 0.006461839 |  |  | 7910 | 0.8956577 | 0.9670045 | 0.002783094 | 0.9053506 | 0.006533667 | 0.9053542 | 0.006447215 |  |  | 158280 | 0.9279339 | 0.9150489 | 0.006520299 | 0.9355201 | 0.01176209 | 0.9355263 | 0.01231594 |  |  | 459060 | 0.915182 | 0.8678712 | 0.01311987 | 0.9324619 | 0.01267531 | 0.9324687 | 0.01209611 |  |  | 416860 | 0.820163 | 0.7035679 | 0.006502034 | 0.813223 | 0.007494002 | 0.8132204 | 0.00533696
|  |  | 23292 | 0.9941702 | 0.9994305 | 0.0005925479 | 0.9999501 | 0.1118038 | 0.9999457 | 0.1854522 |  |  | 116046 | 0.9822299 | 0.9866385 | 0.0008878274 | 0.983602 | 0.006523533 | 0.9835942 | 0.006462925 |  |  | 7915 | 0.8967368 | 0.9670046 | 0.002783091 | 0.9053531 | 0.006533684 | 0.9053567 | 0.006447244 |  |  | 158580 | 0.9279339 | 0.9150489 | 0.006520299 | 0.9356513 | 0.01175952 | 0.9356575 | 0.01231206 |  |  | 459360 | 0.9107061 | 0.8678712 | 0.01311987 | 0.9325259 | 0.01267519 | 0.9325327 | 0.01209436 |  |  | 417160 | 0.8158121 | 0.7035679 | 0.006502034 | 0.8132698 | 0.007492737 | 0.8132671 | 0.005335845
|  |  | 23412 | 0.9941702 | 0.9994305 | 0.0005925479 | 0.9999501 | 0.1118038 | 0.9999457 | 0.1854522 |  |  | 116346 | 0.9831903 | 0.9866385 | 0.0008878274 | 0.983637 | 0.006524539 | 0.9836292 | 0.006463994 |  |  | 7920 | 0.8967368 | 0.9670047 | 0.002783088 | 0.9053556 | 0.006533702 | 0.9053592 | 0.006447272 |  |  | 158880 | 0.9296154 | 0.9150489 | 0.006520299 | 0.9357821 | 0.01175694 | 0.9357883 | 0.01230817 |  |  | 459660 | 0.9107061 | 0.8678712 | 0.01311987 | 0.9325899 | 0.01267507 | 0.9325966 | 0.01209262 |  |  | 417460 | 0.8158121 | 0.7035679 | 0.006502034 | 0.8133164 | 0.007491473 | 0.8133137 | 0.005334731
|  |  | 23532 | 0.9950662 | 0.9994305 | 0.0005925479 | 0.9999501 | 0.1118038 | 0.9999457 | 0.1854522 |  |  | 116646 | 0.9822299 | 0.9866385 | 0.0008878274 | 0.9836719 | 0.006525527 | 0.9836641 | 0.006465046 |  |  | 7925 | 0.8967368 | 0.9670048 | 0.002783085 | 0.9053581 | 0.006533719 | 0.9053617 | 0.006447301 |  |  | 159180 | 0.9279339 | 0.9150489 | 0.006520299 | 0.9359126 | 0.01175435 | 0.9359187 | 0.01230427 |  |  | 459960 | 0.9084681 | 0.8678712 | 0.01311987 | 0.9326538 | 0.01267495 | 0.9326605 | 0.01209088 |  |  | 417760 | 0.820163 | 0.7035679 | 0.006502034 | 0.813363 | 0.00749021 | 0.8133602 | 0.005333619
|  |  | 23652 | 0.9950662 | 0.9994305 | 0.0005925479 | 0.9999501 | 0.1118038 | 0.9999457 | 0.1854522 |  |  | 116946 | 0.9831903 | 0.9866385 | 0.0008878274 | 0.9837067 | 0.006526499 | 0.9836989 | 0.006466081 |  |  | 7930 | 0.8967368 | 0.9670049 | 0.002783082 | 0.9053605 | 0.006533737 | 0.9053642 | 0.00644733 |  |  | 159480 | 0.9296154 | 0.9150489 | 0.006520299 | 0.9360427 | 0.01175174 | 0.9360489 | 0.01230034 |  |  | 460260 | 0.912944 | 0.8678712 | 0.01311987 | 0.9327176 | 0.01267482 | 0.9327243 | 0.01208914 |  |  | 418060 | 0.8179875 | 0.7035679 | 0.006502034 | 0.8134095 | 0.007488949 | 0.8134067 | 0.005332508
|  |  | 23772 | 0.9950662 | 0.9994305 | 0.0005925479 | 0.9999501 | 0.1118038 | 0.9999457 | 0.1854522 |  |  | 117246 | 0.9822299 | 0.9866385 | 0.0008878274 | 0.9837414 | 0.006527454 | 0.9837336 | 0.0064671 |  |  | 7935 | 0.8956577 | 0.967005 | 0.002783079 | 0.905363 | 0.006533754 | 0.9053666 | 0.006447359 |  |  | 159780 | 0.9312969 | 0.9150489 | 0.006520299 | 0.9361725 | 0.01174913 | 0.9361786 | 0.01229641 |  |  | 460560 | 0.9174199 | 0.8678712 | 0.01311987 | 0.9327813 | 0.0126747 | 0.932788 | 0.0120874 |  |  | 418360 | 0.820163 | 0.7035679 | 0.006502034 | 0.8134559 | 0.00748769 | 0.8134531 | 0.005331398
|  |  | 23892 | 0.9950662 | 0.9994305 | 0.0005925479 | 0.9999501 | 0.1118038 | 0.9999457 | 0.1854522 |  |  | 117546 | 0.9831903 | 0.9866385 | 0.0008878274 | 0.983776 | 0.006528392 | 0.9837682 | 0.006468103 |  |  | 7940 | 0.8956577 | 0.9670052 | 0.002783076 | 0.9053655 | 0.006533772 | 0.9053691 | 0.006447387 |  |  | 160080 | 0.9279339 | 0.9150489 | 0.006520299 | 0.9363019 | 0.0117465 | 0.936308 | 0.01229245 |  |  | 460860 | 0.912944 | 0.8678712 | 0.01311987 | 0.932845 | 0.01267458 | 0.9328517 | 0.01208565 |  |  | 418660 | 0.8223384 | 0.7035679 | 0.006502034 | 0.8135022 | 0.007486432 | 0.8134994 | 0.00533029
|  |  | 24012 | 0.9941702 | 0.9994305 | 0.0005925479 | 0.9999501 | 0.1118038 | 0.9999457 | 0.1854522 |  |  | 117846 | 0.9831903 | 0.9866385 | 0.0008878274 | 0.9838106 | 0.006529314 | 0.9838027 | 0.006469089 |  |  | 7945 | 0.8967368 | 0.9670053 | 0.002783073 | 0.905368 | 0.00653379 | 0.9053716 | 0.006447416 |  |  | 160380 | 0.9296154 | 0.9150489 | 0.006520299 | 0.9364309 | 0.01174385 | 0.9364371 | 0.01228848 |  |  | 461160 | 0.915182 | 0.8678712 | 0.01311987 | 0.9329085 | 0.01267445 | 0.9329152 | 0.01208391 |  |  | 418960 | 0.820163 | 0.7035679 | 0.006502034 | 0.8135484 | 0.007485175 | 0.8135457 | 0.005329183
|  |  | 24132 | 0.9932742 | 0.9994305 | 0.0005925479 | 0.9999501 | 0.1118038 | 0.9999457 | 0.1854522 |  |  | 118146 | 0.9851113 | 0.9866385 | 0.0008878274 | 0.983845 | 0.006530219 | 0.9838372 | 0.006470059 |  |  | 7950 | 0.8956577 | 0.9670054 | 0.00278307 | 0.9053705 | 0.006533807 | 0.9053741 | 0.006447445 |  |  | 160680 | 0.9296154 | 0.9150489 | 0.006520299 | 0.9365596 | 0.0117412 | 0.9365658 | 0.0122845 |  |  | 461460 | 0.915182 | 0.8678712 | 0.01311987 | 0.932972 | 0.01267433 | 0.9329787 | 0.01208216 |  |  | 419260 | 0.8114612 | 0.7035679 | 0.006502034 | 0.8135946 | 0.00748392 | 0.8135918 | 0.005328077
|  |  | 24252 | 0.9941702 | 0.9994305 | 0.0005925479 | 0.9999501 | 0.1118038 | 0.9999457 | 0.1854522 |  |  | 118446 | 0.9841508 | 0.9866385 | 0.0008878274 | 0.9838794 | 0.006531107 | 0.9838715 | 0.006471013 |  |  | 7955 | 0.8978158 | 0.9670055 | 0.002783068 | 0.905373 | 0.006533825 | 0.9053766 | 0.006447474 |  |  | 160980 | 0.9279339 | 0.9150489 | 0.006520299 | 0.936688 | 0.01173853 | 0.9366941 | 0.0122805 |  |  | 461760 | 0.9107061 | 0.8678712 | 0.01311987 | 0.9330355 | 0.0126742 | 0.9330422 | 0.01208042 |  |  | 419560 | 0.8179875 | 0.7035679 | 0.006502034 | 0.8136407 | 0.007482666 | 0.8136379 | 0.005326972
|  |  | 24372 | 0.9932742 | 0.9994305 | 0.0005925479 | 0.9999501 | 0.1118038 | 0.9999457 | 0.1854522 |  |  | 118746 | 0.9851113 | 0.9866385 | 0.0008878274 | 0.9839137 | 0.00653198 | 0.9839058 | 0.00647195 |  |  | 7960 | 0.8978158 | 0.9670056 | 0.002783065 | 0.9053755 | 0.006533842 | 0.9053791 | 0.006447503 |  |  | 161280 | 0.9279339 | 0.9150489 | 0.006520299 | 0.936816 | 0.01173585 | 0.9368221 | 0.01227649 |  |  | 462060 | 0.9107061 | 0.8678712 | 0.01311987 | 0.9330988 | 0.01267408 | 0.9331055 | 0.01207868 |  |  | 419860 | 0.8114612 | 0.7035679 | 0.006502034 | 0.8136867 | 0.007481414 | 0.8136839 | 0.005325869
|  |  | 24492 | 0.9941702 | 0.9994305 | 0.0005925479 | 0.9999501 | 0.1118038 | 0.9999457 | 0.1854522 |  |  | 119046 | 0.9831903 | 0.9866385 | 0.0008878274 | 0.9839478 | 0.006532836 | 0.9839399 | 0.006472872 |  |  | 7965 | 0.8978158 | 0.9670057 | 0.002783062 | 0.9053779 | 0.00653386 | 0.9053815 | 0.006447532 |  |  | 161580 | 0.924571 | 0.9150489 | 0.006520299 | 0.9369436 | 0.01173316 | 0.9369497 | 0.01227246 |  |  | 462360 | 0.9286096 | 0.8678712 | 0.01311987 | 0.9331621 | 0.01267395 | 0.9331688 | 0.01207693 |  |  | 420160 | 0.8158121 | 0.7035679 | 0.006502034 | 0.8137327 | 0.007480163 | 0.8137298 | 0.005324767
|  |  | 24612 | 0.9950662 | 0.9994305 | 0.0005925479 | 0.9999501 | 0.1118038 | 0.9999457 | 0.1854522 |  |  | 119346 | 0.9851113 | 0.9866385 | 0.0008878274 | 0.9839819 | 0.006533676 | 0.983974 | 0.006473777 |  |  | 7970 | 0.8978158 | 0.9670058 | 0.00278306 | 0.9053804 | 0.006533877 | 0.905384 | 0.00644756 |  |  | 161880 | 0.9279339 | 0.9150489 | 0.006520299 | 0.9370709 | 0.01173045 | 0.937077 | 0.01226841 |  |  | 462660 | 0.9218958 | 0.8678712 | 0.01311987 | 0.9332254 | 0.01267382 | 0.933232 | 0.01207519 |  |  | 420460 | 0.8158121 | 0.7035679 | 0.006502034 | 0.8137785 | 0.007478913 | 0.8137757 | 0.005323666
|  |  | 24732 | 0.9950662 | 0.9994305 | 0.0005925479 | 0.9999501 | 0.1118038 | 0.9999457 | 0.1854522 |  |  | 119646 | 0.9841508 | 0.9866385 | 0.0008878274 | 0.9840159 | 0.0065345 | 0.984008 | 0.006474667 |  |  | 7975 | 0.8967368 | 0.9670059 | 0.002783057 | 0.9053829 | 0.006533895 | 0.9053865 | 0.006447589 |  |  | 162180 | 0.9312969 | 0.9150489 | 0.006520299 | 0.9371979 | 0.01172774 | 0.937204 | 0.01226436 |  |  | 462960 | 0.912944 | 0.8678712 | 0.01311987 | 0.9332885 | 0.01267369 | 0.9332952 | 0.01207344 |  |  | 420760 | 0.8179875 | 0.7035679 | 0.006502034 | 0.8138243 | 0.007477666 | 0.8138215 | 0.005322567
|  |  | 24852 | 0.9959621 | 0.9994305 | 0.0005925479 | 0.9999501 | 0.1118038 | 0.9999457 | 0.1854522 |  |  | 119946 | 0.9831903 | 0.9866385 | 0.0008878274 | 0.9840498 | 0.006535308 | 0.9840419 | 0.006475541 |  |  | 7980 | 0.8967368 | 0.967006 | 0.002783054 | 0.9053854 | 0.006533913 | 0.905389 | 0.006447618 |  |  | 162480 | 0.9312969 | 0.9150489 | 0.006520299 | 0.9373245 | 0.01172501 | 0.9373306 | 0.01226028 |  |  | 463260 | 0.912944 | 0.8678712 | 0.01311987 | 0.9333516 | 0.01267357 | 0.9333582 | 0.01207169 |  |  | 421060 | 0.8223384 | 0.7035679 | 0.006502034 | 0.81387 | 0.007476419 | 0.8138672 | 0.005321469
|  |  | 24972 | 0.9950662 | 0.9994305 | 0.0005925479 | 0.9999501 | 0.1118038 | 0.9999457 | 0.1854522 |  |  | 120246 | 0.9831903 | 0.9866385 | 0.0008878274 | 0.9840836 | 0.0065361 | 0.9840757 | 0.006476399 |  |  | 7985 | 0.8967368 | 0.9670061 | 0.002783052 | 0.9053879 | 0.00653393 | 0.9053915 | 0.006447647 |  |  | 162780 | 0.9312969 | 0.9150489 | 0.006520299 | 0.9374508 | 0.01172227 | 0.9374568 | 0.0122562 |  |  | 463560 | 0.915182 | 0.8678712 | 0.01311987 | 0.9334146 | 0.01267344 | 0.9334212 | 0.01206995 |  |  | 421360 | 0.8158121 | 0.7035679 | 0.006502034 | 0.8139157 | 0.007475174 | 0.8139128 | 0.005320372
|  |  | 25092 | 0.9959621 | 0.9994305 | 0.0005925479 | 0.9999501 | 0.1118038 | 0.9999457 | 0.1854522 |  |  | 120546 | 0.9831903 | 0.9866385 | 0.0008878274 | 0.9841173 | 0.006536876 | 0.9841094 | 0.006477241 |  |  | 7990 | 0.8978158 | 0.9670062 | 0.002783049 | 0.9053904 | 0.006533948 | 0.905394 | 0.006447676 |  |  | 163080 | 0.9296154 | 0.9150489 | 0.006520299 | 0.9375767 | 0.01171952 | 0.9375828 | 0.0122521 |  |  | 463860 | 0.9174199 | 0.8678712 | 0.01311987 | 0.9334775 | 0.01267331 | 0.9334842 | 0.0120682 |  |  | 421660 | 0.8114612 | 0.7035679 | 0.006502034 | 0.8139612 | 0.00747393 | 0.8139583 | 0.005319276
|  |  | 25212 | 0.9950662 | 0.9994305 | 0.0005925479 | 0.9999501 | 0.1118038 | 0.9999457 | 0.1854522 |  |  | 120846 | 0.9831903 | 0.9866385 | 0.0008878274 | 0.984151 | 0.006537637 | 0.984143 | 0.006478068 |  |  | 7995 | 0.8956577 | 0.9670063 | 0.002783047 | 0.9053928 | 0.006533966 | 0.9053964 | 0.006447705 |  |  | 163380 | 0.9296154 | 0.9150489 | 0.006520299 | 0.9377022 | 0.01171676 | 0.9377083 | 0.01224798 |  |  | 464160 | 0.915182 | 0.8678712 | 0.01311987 | 0.9335404 | 0.01267318 | 0.933547 | 0.01206645 |  |  | 421960 | 0.8158121 | 0.7035679 | 0.006502034 | 0.8140067 | 0.007472688 | 0.8140038 | 0.005318182
|  |  | 25332 | 0.9959621 | 0.9994305 | 0.0005925479 | 0.9999501 | 0.1118038 | 0.9999457 | 0.1854522 |  |  | 121146 | 0.9831903 | 0.9866385 | 0.0008878274 | 0.9841845 | 0.006538382 | 0.9841765 | 0.00647888 |  |  | 8000 | 0.8945787 | 0.9670064 | 0.002783044 | 0.9053953 | 0.006533983 | 0.9053989 | 0.006447734 |  |  | 163680 | 0.9279339 | 0.9150489 | 0.006520299 | 0.9378275 | 0.01171399 | 0.9378335 | 0.01224385 |  |  | 464460 | 0.9174199 | 0.8678712 | 0.01311987 | 0.9336032 | 0.01267305 | 0.9336098 | 0.01206471 |  |  | 422260 | 0.8158121 | 0.7035679 | 0.006502034 | 0.8140521 | 0.007471448 | 0.8140492 | 0.005317089
|  |  | 25452 | 0.9950662 | 0.9994305 | 0.0005925479 | 0.9999501 | 0.1118038 | 0.9999457 | 0.1854522 |  |  | 121446 | 0.9831903 | 0.9866385 | 0.0008878274 | 0.984218 | 0.006539111 | 0.98421 | 0.006479676 |  |  | 8005 | 0.8956577 | 0.9670065 | 0.002783042 | 0.9053978 | 0.006534001 | 0.9054014 | 0.006447763 |  |  | 163980 | 0.9279339 | 0.9150489 | 0.006520299 | 0.9379524 | 0.01171121 | 0.9379584 | 0.01223971 |  |  | 464760 | 0.915182 | 0.8678712 | 0.01311987 | 0.9336659 | 0.01267291 | 0.9336725 | 0.01206296 |  |  | 422560 | 0.8179875 | 0.7035679 | 0.006502034 | 0.8140974 | 0.007470208 | 0.8140945 | 0.005315997
|  |  | 25572 | 0.9950662 | 0.9994305 | 0.0005925479 | 0.9999501 | 0.1118038 | 0.9999457 | 0.1854522 |  |  | 121746 | 0.9841508 | 0.9866385 | 0.0008878274 | 0.9842513 | 0.006539825 | 0.9842433 | 0.006480457 |  |  | 8010 | 0.8967368 | 0.9670066 | 0.002783039 | 0.9054003 | 0.006534019 | 0.9054039 | 0.006447792 |  |  | 164280 | 0.9279339 | 0.9150489 | 0.006520299 | 0.9380769 | 0.01170841 | 0.938083 | 0.01223556 |  |  | 465060 | 0.912944 | 0.8678712 | 0.01311987 | 0.9337285 | 0.01267278 | 0.9337351 | 0.01206121 |  |  | 422860 | 0.820163 | 0.7035679 | 0.006502034 | 0.8141427 | 0.007468971 | 0.8141398 | 0.005314907
|  |  | 25692 | 0.9941702 | 0.9994305 | 0.0005925479 | 0.9999501 | 0.1118038 | 0.9999457 | 0.1854522 |  |  | 122046 | 0.9831903 | 0.9866385 | 0.0008878274 | 0.9842846 | 0.006540524 | 0.9842766 | 0.006481223 |  |  | 8015 | 0.8967368 | 0.9670067 | 0.002783037 | 0.9054028 | 0.006534036 | 0.9054064 | 0.006447821 |  |  | 164580 | 0.9262524 | 0.9150489 | 0.006520299 | 0.9382011 | 0.01170561 | 0.9382072 | 0.01223139 |  |  | 465360 | 0.9174199 | 0.8678712 | 0.01311987 | 0.9337911 | 0.01267265 | 0.9337977 | 0.01205946 |  |  | 423160 | 0.8136366 | 0.7035679 | 0.006502034 | 0.8141879 | 0.007467735 | 0.8141849 | 0.005313818
|  |  | 25812 | 0.9941702 | 0.9994305 | 0.0005925479 | 0.9999501 | 0.1118038 | 0.9999457 | 0.1854522 |  |  | 122346 | 0.9841508 | 0.9866385 | 0.0008878274 | 0.9843178 | 0.006541207 | 0.9843098 | 0.006481973 |  |  | 8020 | 0.8967368 | 0.9670068 | 0.002783035 | 0.9054053 | 0.006534054 | 0.9054089 | 0.00644785 |  |  | 164880 | 0.9279339 | 0.9150489 | 0.006520299 | 0.938325 | 0.01170279 | 0.938331 | 0.01222721 |  |  | 465660 | 0.9174199 | 0.8678712 | 0.01311987 | 0.9338536 | 0.01267252 | 0.9338602 | 0.01205771 |  |  | 423460 | 0.8158121 | 0.7035679 | 0.006502034 | 0.814233 | 0.0074665 | 0.81423 | 0.00531273
|  |  | 25932 | 0.9932742 | 0.9994305 | 0.0005925479 | 0.9999501 | 0.1118038 | 0.9999457 | 0.1854522 |  |  | 122646 | 0.9841508 | 0.9866385 | 0.0008878274 | 0.9843509 | 0.006541875 | 0.9843429 | 0.006482709 |  |  | 8025 | 0.8988948 | 0.9670069 | 0.002783032 | 0.9054077 | 0.006534072 | 0.9054113 | 0.006447879 |  |  | 165180 | 0.9262524 | 0.9150489 | 0.006520299 | 0.9384485 | 0.01169997 | 0.9384545 | 0.01222301 |  |  | 465960 | 0.9174199 | 0.8678712 | 0.01311987 | 0.933916 | 0.01267238 | 0.9339226 | 0.01205597 |  |  | 423760 | 0.8223384 | 0.7035679 | 0.006502034 | 0.814278 | 0.007465267 | 0.814275 | 0.005311643
|  |  | 26052 | 0.9950662 | 0.9994305 | 0.0005925479 | 0.9999501 | 0.1118038 | 0.9999457 | 0.1854522 |  |  | 122946 | 0.9841508 | 0.9866385 | 0.0008878274 | 0.9843839 | 0.006542528 | 0.9843759 | 0.006483429 |  |  | 8030 | 0.8967368 | 0.967007 | 0.00278303 | 0.9054102 | 0.00653409 | 0.9054138 | 0.006447908 |  |  | 165480 | 0.9312969 | 0.9150489 | 0.006520299 | 0.9385717 | 0.01169713 | 0.9385777 | 0.0122188 |  |  | 466260 | 0.915182 | 0.8678712 | 0.01311987 | 0.9339784 | 0.01267225 | 0.933985 | 0.01205422 |  |  | 424060 | 0.8179875 | 0.7035679 | 0.006502034 | 0.814323 | 0.007464035 | 0.81432 | 0.005310558
|  |  | 26172 | 0.9941702 | 0.9994305 | 0.0005925479 | 0.9999501 | 0.1118038 | 0.9999457 | 0.1854522 |  |  | 123246 | 0.9831903 | 0.9866385 | 0.0008878274 | 0.9844168 | 0.006543166 | 0.9844088 | 0.006484135 |  |  | 8035 | 0.8967368 | 0.9670071 | 0.002783028 | 0.9054127 | 0.006534107 | 0.9054163 | 0.006447937 |  |  | 165780 | 0.9296154 | 0.9150489 | 0.006520299 | 0.9386946 | 0.01169429 | 0.9387006 | 0.01221458 |  |  | 466560 | 0.9174199 | 0.8678712 | 0.01311987 | 0.9340407 | 0.01267211 | 0.9340472 | 0.01205247 |  |  | 424360 | 0.8179875 | 0.7035679 | 0.006502034 | 0.8143678 | 0.007462804 | 0.8143648 | 0.005309474
|  |  | 26292 | 0.9959621 | 0.9994305 | 0.0005925479 | 0.9999501 | 0.1118038 | 0.9999457 | 0.1854522 |  |  | 123546 | 0.9841508 | 0.9866385 | 0.0008878274 | 0.9844497 | 0.00654379 | 0.9844416 | 0.006484826 |  |  | 8040 | 0.8956577 | 0.9670072 | 0.002783026 | 0.9054152 | 0.006534125 | 0.9054188 | 0.006447966 |  |  | 166080 | 0.9312969 | 0.9150489 | 0.006520299 | 0.9388171 | 0.01169143 | 0.9388231 | 0.01221035 |  |  | 466860 | 0.9174199 | 0.8678712 | 0.01311987 | 0.9341029 | 0.01267198 | 0.9341095 | 0.01205072 |  |  | 424660 | 0.8136366 | 0.7035679 | 0.006502034 | 0.8144126 | 0.007461576 | 0.8144096 | 0.005308392
|  |  | 26412 | 0.9950662 | 0.9994305 | 0.0005925479 | 0.9999501 | 0.1118038 | 0.9999457 | 0.1854522 |  |  | 123846 | 0.9822299 | 0.9866385 | 0.0008878274 | 0.9844824 | 0.006544398 | 0.9844743 | 0.006485503 |  |  | 8045 | 0.8967368 | 0.9670073 | 0.002783023 | 0.9054177 | 0.006534143 | 0.9054213 | 0.006447995 |  |  | 166380 | 0.9312969 | 0.9150489 | 0.006520299 | 0.9389393 | 0.01168856 | 0.9389453 | 0.01220611 |  |  | 467160 | 0.915182 | 0.8678712 | 0.01311987 | 0.934165 | 0.01267184 | 0.9341716 | 0.01204897 |  |  | 424960 | 0.8179875 | 0.7035679 | 0.006502034 | 0.8144574 | 0.007460348 | 0.8144543 | 0.00530731
|  |  | 26532 | 0.9932742 | 0.9994305 | 0.0005925479 | 0.9999501 | 0.1118038 | 0.9999457 | 0.1854522 |  |  | 124146 | 0.9822299 | 0.9866385 | 0.0008878274 | 0.9845151 | 0.006544991 | 0.984507 | 0.006486164 |  |  | 8050 | 0.8978158 | 0.9670074 | 0.002783021 | 0.9054202 | 0.006534161 | 0.9054238 | 0.006448024 |  |  | 166680 | 0.9312969 | 0.9150489 | 0.006520299 | 0.9390611 | 0.01168569 | 0.9390671 | 0.01220185 |  |  | 467460 | 0.9174199 | 0.8678712 | 0.01311987 | 0.9342271 | 0.0126717 | 0.9342337 | 0.01204722 |  |  | 425260 | 0.8136366 | 0.7035679 | 0.006502034 | 0.814502 | 0.007459122 | 0.814499 | 0.00530623
|  |  | 26652 | 0.9950662 | 0.9994305 | 0.0005925479 | 0.9999501 | 0.1118038 | 0.9999457 | 0.1854522 |  |  | 124446 | 0.9831903 | 0.9866385 | 0.0008878274 | 0.9845477 | 0.00654557 | 0.9845396 | 0.006486811 |  |  | 8055 | 0.8967368 | 0.9670075 | 0.002783019 | 0.9054226 | 0.006534178 | 0.9054262 | 0.006448054 |  |  | 166980 | 0.9296154 | 0.9150489 | 0.006520299 | 0.9391826 | 0.0116828 | 0.9391886 | 0.01219758 |  |  | 467760 | 0.9218958 | 0.8678712 | 0.01311987 | 0.9342891 | 0.01267157 | 0.9342957 | 0.01204547 |  |  | 425560 | 0.820163 | 0.7035679 | 0.006502034 | 0.8145466 | 0.007457898 | 0.8145435 | 0.005305152
|  |  | 26772 | 0.9959621 | 0.9994305 | 0.0005925479 | 0.9999501 | 0.1118038 | 0.9999457 | 0.1854522 |  |  | 124746 | 0.9841508 | 0.9866385 | 0.0008878274 | 0.9845801 | 0.006546134 | 0.984572 | 0.006487444 |  |  | 8060 | 0.8967368 | 0.9670076 | 0.002783017 | 0.9054251 | 0.006534196 | 0.9054287 | 0.006448083 |  |  | 167280 | 0.9312969 | 0.9150489 | 0.006520299 | 0.9393038 | 0.01167991 | 0.9393098 | 0.0121933 |  |  | 468060 | 0.9174199 | 0.8678712 | 0.01311987 | 0.934351 | 0.01267143 | 0.9343576 | 0.01204372 |  |  | 425860 | 0.8179875 | 0.7035679 | 0.006502034 | 0.8145911 | 0.007456675 | 0.814588 | 0.005304074
|  |  | 26892 | 0.9950662 | 0.9994305 | 0.0005925479 | 0.9999501 | 0.1118038 | 0.9999457 | 0.1854522 |  |  | 125046 | 0.9822299 | 0.9866385 | 0.0008878274 | 0.9846126 | 0.006546684 | 0.9846044 | 0.006488062 |  |  | 8065 | 0.8967368 | 0.9670077 | 0.002783015 | 0.9054276 | 0.006534214 | 0.9054312 | 0.006448112 |  |  | 167580 | 0.9279339 | 0.9150489 | 0.006520299 | 0.9394247 | 0.011677 | 0.9394307 | 0.012189 |  |  | 468360 | 0.915182 | 0.8678712 | 0.01311987 | 0.9344129 | 0.01267129 | 0.9344194 | 0.01204197 |  |  | 426160 | 0.8179875 | 0.7035679 | 0.006502034 | 0.8146355 | 0.007455454 | 0.8146324 | 0.005302998
|  |  | 27012 | 0.9950662 | 0.9994305 | 0.0005925479 | 0.9999501 | 0.1118038 | 0.9999457 | 0.1854522 |  |  | 125346 | 0.9831903 | 0.9866385 | 0.0008878274 | 0.9846449 | 0.006547219 | 0.9846367 | 0.006488666 |  |  | 8070 | 0.8978158 | 0.9670078 | 0.002783013 | 0.9054301 | 0.006534232 | 0.9054337 | 0.006448141 |  |  | 167880 | 0.9296154 | 0.9150489 | 0.006520299 | 0.9395452 | 0.01167408 | 0.9395512 | 0.0121847 |  |  | 468660 | 0.915182 | 0.8678712 | 0.01311987 | 0.9344747 | 0.01267115 | 0.9344812 | 0.01204022 |  |  | 426460 | 0.8179875 | 0.7035679 | 0.006502034 | 0.8146799 | 0.007454234 | 0.8146768 | 0.005301923
|  |  | 27132 | 0.9950662 | 0.9994305 | 0.0005925479 | 0.9999501 | 0.1118038 | 0.9999457 | 0.1854522 |  |  | 125646 | 0.9831903 | 0.9866385 | 0.0008878274 | 0.9846771 | 0.00654774 | 0.984669 | 0.006489256 |  |  | 8075 | 0.8967368 | 0.9670079 | 0.002783011 | 0.9054326 | 0.006534249 | 0.9054362 | 0.00644817 |  |  | 168180 | 0.9296154 | 0.9150489 | 0.006520299 | 0.9396654 | 0.01167116 | 0.9396714 | 0.01218038 |  |  | 468960 | 0.912944 | 0.8678712 | 0.01311987 | 0.9345364 | 0.01267101 | 0.9345429 | 0.01203847 |  |  | 426760 | 0.8179875 | 0.7035679 | 0.006502034 | 0.8147242 | 0.007453016 | 0.814721 | 0.00530085
|  |  | 27252 | 0.9950662 | 0.9994305 | 0.0005925479 | 0.9999501 | 0.1118038 | 0.9999457 | 0.1854522 |  |  | 125946 | 0.9841508 | 0.9866385 | 0.0008878274 | 0.9847092 | 0.006548246 | 0.9847011 | 0.006489832 |  |  | 8080 | 0.8967368 | 0.967008 | 0.002783009 | 0.9054351 | 0.006534267 | 0.9054386 | 0.0064482 |  |  | 168480 | 0.9312969 | 0.9150489 | 0.006520299 | 0.9397853 | 0.01166823 | 0.9397912 | 0.01217605 |  |  | 469260 | 0.915182 | 0.8678712 | 0.01311987 | 0.9345981 | 0.01267087 | 0.9346046 | 0.01203672 |  |  | 427060 | 0.8114612 | 0.7035679 | 0.006502034 | 0.8147684 | 0.007451799 | 0.8147652 | 0.005299778
|  |  | 27372 | 0.9941702 | 0.9994305 | 0.0005925479 | 0.9999501 | 0.1118038 | 0.9999457 | 0.1854522 |  |  | 126246 | 0.9841508 | 0.9866385 | 0.0008878274 | 0.9847413 | 0.006548738 | 0.9847332 | 0.006490394 |  |  | 8085 | 0.8967368 | 0.967008 | 0.002783007 | 0.9054375 | 0.006534285 | 0.9054411 | 0.006448229 |  |  | 168780 | 0.9279339 | 0.9150489 | 0.006520299 | 0.9399048 | 0.01166528 | 0.9399108 | 0.01217171 |  |  | 469560 | 0.9174199 | 0.8678712 | 0.01311987 | 0.9346596 | 0.01267073 | 0.9346661 | 0.01203496 |  |  | 427360 | 0.8179875 | 0.7035679 | 0.006502034 | 0.8148125 | 0.007450583 | 0.8148093 | 0.005298707
|  |  | 27492 | 0.9950662 | 0.9994305 | 0.0005925479 | 0.9999501 | 0.1118038 | 0.9999457 | 0.1854522 |  |  | 126546 | 0.9841508 | 0.9866385 | 0.0008878274 | 0.9847733 | 0.006549217 | 0.9847651 | 0.006490942 |  |  | 8090 | 0.8978158 | 0.9670081 | 0.002783005 | 0.90544 | 0.006534303 | 0.9054436 | 0.006448258 |  |  | 169080 | 0.9296154 | 0.9150489 | 0.006520299 | 0.940024 | 0.01166233 | 0.94003 | 0.01216736 |  |  | 469860 | 0.9107061 | 0.8678712 | 0.01311987 | 0.9347211 | 0.01267059 | 0.9347276 | 0.01203321 |  |  | 427660 | 0.8179875 | 0.7035679 | 0.006502034 | 0.8148566 | 0.007449369 | 0.8148534 | 0.005297637
|  |  | 27612 | 0.9950662 | 0.9994305 | 0.0005925479 | 0.9999501 | 0.1118038 | 0.9999457 | 0.1854522 |  |  | 126846 | 0.9851113 | 0.9866385 | 0.0008878274 | 0.9848052 | 0.006549681 | 0.984797 | 0.006491475 |  |  | 8095 | 0.8956577 | 0.9670082 | 0.002783003 | 0.9054425 | 0.006534321 | 0.9054461 | 0.006448287 |  |  | 169380 | 0.9296154 | 0.9150489 | 0.006520299 | 0.9401429 | 0.01165937 | 0.9401489 | 0.012163 |  |  | 470160 | 0.9241337 | 0.8678712 | 0.01311987 | 0.9347826 | 0.01267045 | 0.9347891 | 0.01203146 |  |  | 427960 | 0.8136366 | 0.7035679 | 0.006502034 | 0.8149005 | 0.007448157 | 0.8148974 | 0.005296569
|  |  | 27732 | 0.9950662 | 0.9994305 | 0.0005925479 | 0.9999501 | 0.1118038 | 0.9999457 | 0.1854522 |  |  | 127146 | 0.9841508 | 0.9866385 | 0.0008878274 | 0.984837 | 0.006550131 | 0.9848288 | 0.006491996 |  |  | 8100 | 0.8967368 | 0.9670083 | 0.002783001 | 0.905445 | 0.006534339 | 0.9054486 | 0.006448317 |  |  | 169680 | 0.9296154 | 0.9150489 | 0.006520299 | 0.9402615 | 0.0116564 | 0.9402674 | 0.01215863 |  |  | 470460 | 0.9174199 | 0.8678712 | 0.01311987 | 0.9348439 | 0.01267031 | 0.9348504 | 0.01202971 |  |  | 428260 | 0.8158121 | 0.7035679 | 0.006502034 | 0.8149444 | 0.007446946 | 0.8149413 | 0.005295502
|  |  | 27852 | 0.9968581 | 0.9994305 | 0.0005925479 | 0.9999501 | 0.1118038 | 0.9999457 | 0.1854522 |  |  | 127446 | 0.9841508 | 0.9866385 | 0.0008878274 | 0.9848687 | 0.006550568 | 0.9848605 | 0.006492502 |  |  | 8105 | 0.8978158 | 0.9670084 | 0.002782999 | 0.9054475 | 0.006534357 | 0.9054511 | 0.006448346 |  |  | 169980 | 0.9312969 | 0.9150489 | 0.006520299 | 0.9403797 | 0.01165342 | 0.9403856 | 0.01215425 |  |  | 470760 | 0.912944 | 0.8678712 | 0.01311987 | 0.9349052 | 0.01267016 | 0.9349117 | 0.01202796 |  |  | 428560 | 0.8158121 | 0.7035679 | 0.006502034 | 0.8149883 | 0.007445737 | 0.8149851 | 0.005294437
|  |  | 27972 | 0.9941702 | 0.9994305 | 0.0005925479 | 0.9999501 | 0.1118038 | 0.9999457 | 0.1854522 |  |  | 127746 | 0.9851113 | 0.9866385 | 0.0008878274 | 0.9849003 | 0.00655099 | 0.9848921 | 0.006492995 |  |  | 8110 | 0.8956577 | 0.9670085 | 0.002782997 | 0.9054499 | 0.006534374 | 0.9054535 | 0.006448375 |  |  | 170280 | 0.9312969 | 0.9150489 | 0.006520299 | 0.9404976 | 0.01165044 | 0.9405036 | 0.01214985 |  |  | 471060 | 0.9174199 | 0.8678712 | 0.01311987 | 0.9349665 | 0.01267002 | 0.9349729 | 0.0120262 |  |  | 428860 | 0.8179875 | 0.7035679 | 0.006502034 | 0.815032 | 0.007444529 | 0.8150288 | 0.005293372
|  |  | 28092 | 0.9959621 | 0.9994305 | 0.0005925479 | 0.9999501 | 0.1118038 | 0.9999457 | 0.1854522 |  |  | 128046 | 0.9851113 | 0.9866385 | 0.0008878274 | 0.9849319 | 0.006551399 | 0.9849237 | 0.006493474 |  |  | 8115 | 0.8967368 | 0.9670086 | 0.002782995 | 0.9054524 | 0.006534392 | 0.905456 | 0.006448404 |  |  | 170580 | 0.9296154 | 0.9150489 | 0.006520299 | 0.9406152 | 0.01164744 | 0.9406211 | 0.01214545 |  |  | 471360 | 0.9218958 | 0.8678712 | 0.01311987 | 0.9350276 | 0.01266988 | 0.9350341 | 0.01202445 |  |  | 429160 | 0.8114612 | 0.7035679 | 0.006502034 | 0.8150757 | 0.007443323 | 0.8150725 | 0.005292309
|  |  | 28212 | 0.9950662 | 0.9994305 | 0.0005925479 | 0.9999501 | 0.1118038 | 0.9999457 | 0.1854522 |  |  | 128346 | 0.9860717 | 0.9866385 | 0.0008878274 | 0.9849634 | 0.006551794 | 0.9849551577 | 0.006493939 |  |  | 8120 | 0.8967368 | 0.9670087 | 0.002782994 | 0.9054549 | 0.00653441 | 0.9054585 | 0.006448434 |  |  | 170880 | 0.9312969 | 0.9150489 | 0.006520299 | 0.9407325 | 0.01164444 | 0.9407384 | 0.01214103 |  |  | 471660 | 0.9196579 | 0.8678712 | 0.01311987 | 0.9350887 | 0.01266973 | 0.9350952 | 0.0120227 |  |  | 429460 | 0.8179875 | 0.7035679 | 0.006502034 | 0.8151193 | 0.007442118 | 0.8151161 | 0.005291248
|  |  | 28332 | 0.9941702 | 0.9994305 | 0.0005925479 | 0.9999501 | 0.1118038 | 0.9999457 | 0.1854522 |  |  | 128646 | 0.9851113 | 0.9866385 | 0.0008878274 | 0.9849947 | 0.006552176 | 0.9849865 | 0.006494392 |  |  | 8125 | 0.8967368 | 0.9670087 | 0.002782992 | 0.9054574 | 0.006534428 | 0.905461 | 0.006448463 |  |  | 171180 | 0.9312969 | 0.9150489 | 0.006520299 | 0.9408495 | 0.01164142 | 0.9408554 | 0.01213661 |  |  | 471960 | 0.9174199 | 0.8678712 | 0.01311987 | 0.9351497 | 0.01266959 | 0.9351562 | 0.01202095 |  |  | 429760 | 0.8179875 | 0.7035679 | 0.006502034 | 0.8151629 | 0.007440915 | 0.8151596 | 0.005290188
|  |  | 28452 | 0.9950662 | 0.9994305 | 0.0005925479 | 0.9999501 | 0.1118038 | 0.9999457 | 0.1854522 |  |  | 128946 | 0.9851113 | 0.9866385 | 0.0008878274 | 0.9850261 | 0.006552545 | 0.9850178 | 0.006494831 |  |  | 8130 | 0.8978158 | 0.9670088 | 0.00278299 | 0.9054599 | 0.006534446 | 0.9054635 | 0.006448493 |  |  | 171480 | 0.9296154 | 0.9150489 | 0.006520299 | 0.9409661 | 0.0116384 | 0.940972 | 0.01213217 |  |  | 472260 | 0.9174199 | 0.8678712 | 0.01311987 | 0.9352107 | 0.01266944 | 0.9352171 | 0.01201919 |  |  | 430060 | 0.8136366 | 0.7035679 | 0.006502034 | 0.8152064 | 0.007439713 | 0.8152031 | 0.005289129
|  |  | 28572 | 0.9950662 | 0.9994305 | 0.0005925479 | 0.9999501 | 0.1118038 | 0.9999457 | 0.1854522 |  |  | 129246 | 0.9851113 | 0.9866385 | 0.0008878274 | 0.9850573 | 0.0065529 | 0.985049 | 0.006495256 |  |  | 8135 | 0.8967368 | 0.9670089 | 0.002782988 | 0.9054623 | 0.006534464 | 0.9054659 | 0.006448522 |  |  | 171780 | 0.9329784 | 0.9150489 | 0.006520299 | 0.9410824 | 0.01163538 | 0.9410883 | 0.01212773 |  |  | 472560 | 0.9218958 | 0.8678712 | 0.01311987 | 0.9352716 | 0.0126693 | 0.935278 | 0.01201744 |  |  | 430360 | 0.8114612 | 0.7035679 | 0.006502034 | 0.8152498 | 0.007438513 | 0.8152465 | 0.005288071
|  |  | 28692 | 0.9959621 | 0.9994305 | 0.0005925479 | 0.9999501 | 0.1118038 | 0.9999457 | 0.1854522 |  |  | 129546 | 0.9860717 | 0.9866385 | 0.0008878274 | 0.9850884 | 0.006553241 | 0.9850802 | 0.006495669 |  |  | 8140 | 0.8978158 | 0.967009 | 0.002782987 | 0.9054648 | 0.006534482 | 0.9054684 | 0.006448551 |  |  | 172080 | 0.9296154 | 0.9150489 | 0.006520299 | 0.9411984 | 0.01163234 | 0.9412043 | 0.01212327 |  |  | 472860 | 0.9174199 | 0.8678712 | 0.01311987 | 0.9353324 | 0.01266915 | 0.9353388 | 0.01201569 |  |  | 430660 | 0.8158121 | 0.7035679 | 0.006502034 | 0.8152931 | 0.007437314 | 0.8152898 | 0.005287015
|  |  | 28812 | 0.9950662 | 0.9994305 | 0.0005925479 | 0.9999501 | 0.1118038 | 0.9999457 | 0.1854522 |  |  | 129846 | 0.9841508 | 0.9866385 | 0.0008878274 | 0.9851195 | 0.00655357 | 0.9851112 | 0.006496069 |  |  | 8145 | 0.8956577 | 0.9670091 | 0.002782985 | 0.9054673 | 0.0065345 | 0.9054709 | 0.006448581 |  |  | 172380 | 0.9312969 | 0.9150489 | 0.006520299 | 0.9413141 | 0.01162929 | 0.94132 | 0.01211881 |  |  | 473160 | 0.9196579 | 0.8678712 | 0.01311987 | 0.9353931 | 0.012669 | 0.9353995 | 0.01201393 |  |  | 430960 | 0.8179875 | 0.7035679 | 0.006502034 | 0.8153363 | 0.007436117 | 0.815333 | 0.00528596
|  |  | 28932 | 0.9950662 | 0.9994305 | 0.0005925479 | 0.9999501 | 0.1118038 | 0.9999457 | 0.1854522 |  |  | 130146 | 0.9860717 | 0.9866385 | 0.0008878274 | 0.9851504 | 0.006553885 | 0.9851422 | 0.006496455 |  |  | 8150 | 0.8967368 | 0.9670092 | 0.002782983 | 0.9054698 | 0.006534518 | 0.9054734 | 0.00644861 |  |  | 172680 | 0.9312969 | 0.9150489 | 0.006520299 | 0.9414295 | 0.01162624 | 0.9414353 | 0.01211433 |  |  | 473460 | 0.9218958 | 0.8678712 | 0.01311987 | 0.9354538 | 0.01266885 | 0.9354602 | 0.01201218 |  |  | 431260 | 0.8136366 | 0.7035679 | 0.006502034 | 0.8153795 | 0.007434921 | 0.8153762 | 0.005284906
|  |  | 29052 | 0.9950662 | 0.9994305 | 0.0005925479 | 0.9999501 | 0.1118038 | 0.9999457 | 0.1854522 |  |  | 130446 | 0.9851113 | 0.9866385 | 0.0008878274 | 0.9851813 | 0.006554187 | 0.9851731 | 0.006496829 |  |  | 8155 | 0.8978158 | 0.9670092 | 0.002782982 | 0.9054723 | 0.006534536 | 0.9054759 | 0.00644864 |  |  | 172980 | 0.9296154 | 0.9150489 | 0.006520299 | 0.9415445 | 0.01162318 | 0.9415504 | 0.01210985 |  |  | 473760 | 0.9196579 | 0.8678712 | 0.01311987 | 0.9355144 | 0.01266871 | 0.9355208 | 0.01201043 |  |  | 431560 | 0.8049348 | 0.7035679 | 0.006502034 | 0.8154226 | 0.007433727 | 0.8154193 | 0.005283854
|  |  | 29172 | 0.9959621 | 0.9994305 | 0.0005925479 | 0.9999501 | 0.1118038 | 0.9999457 | 0.1854522 |  |  | 130746 | 0.9860717 | 0.9866385 | 0.0008878274 | 0.9852121 | 0.006554476 | 0.9852039 | 0.006497189 |  |  | 8160 | 0.8967368 | 0.9670093 | 0.00278298 | 0.9054748 | 0.006534554 | 0.9054783 | 0.006448669 |  |  | 173280 | 0.9296154 | 0.9150489 | 0.006520299 | 0.9416592 | 0.01162011 | 0.9416651 | 0.01210535 |  |  | 474060 | 0.9174199 | 0.8678712 | 0.01311987 | 0.9355749 | 0.01266856 | 0.9355813 | 0.01200867 |  |  | 431860 | 0.8092857 | 0.7035679 | 0.006502034 | 0.8154657 | 0.007432535 | 0.8154623 | 0.005282803
|  |  | 29292 | 0.9941702 | 0.9994305 | 0.0005925479 | 0.9999501 | 0.1118038 | 0.9999457 | 0.1854522 |  |  | 131046 | 0.9841508 | 0.9866385 | 0.0008878274 | 0.9852429 | 0.006554753 | 0.9852346 | 0.006497537 |  |  | 8220 | 0.8978158 | 0.9670103 | 0.002782962 | 0.9055045 | 0.00653477 | 0.9055081 | 0.006449024 |  |  | 173580 | 0.9296154 | 0.9150489 | 0.006520299 | 0.9417737 | 0.01161704 | 0.9417795 | 0.01210085 |  |  | 474360 | 0.9174199 | 0.8678712 | 0.01311987 | 0.9356354 | 0.01266841 | 0.9356417 | 0.01200692 |  |  | 432160 | 0.8179875 | 0.7035679 | 0.006502034 | 0.8155086 | 0.007431344 | 0.8155053 | 0.005281753
|  |  | 29412 | 0.9950662 | 0.9994305 | 0.0005925479 | 0.9999501 | 0.1118038 | 0.9999457 | 0.1854522 |  |  | 131346 | 0.9851113 | 0.9866385 | 0.0008878274 | 0.9852735 | 0.006555016 | 0.9852652 | 0.006497873 |  |  | 8280 | 0.8978158 | 0.9670111 | 0.002782947 | 0.9055342 | 0.006534988 | 0.9055378 | 0.006449381 |  |  | 173880 | 0.9312969 | 0.9150489 | 0.006520299 | 0.9418878 | 0.01161396 | 0.9418936 | 0.01209634 |  |  | 474660 | 0.9174199 | 0.8678712 | 0.01311987 | 0.9356957 | 0.01266826 | 0.9357021 | 0.01200516 |  |  | 432460 | 0.8179875 | 0.7035679 | 0.006502034 | 0.8155515 | 0.007430154 | 0.8155481 | 0.005280705
|  |  | 29532 | 0.9950662 | 0.9994305 | 0.0005925479 | 0.9999501 | 0.1118038 | 0.9999457 | 0.1854522 |  |  | 131646 | 0.9841508 | 0.9866385 | 0.0008878274 | 0.9853041 | 0.006555267 | 0.9852958 | 0.006498195 |  |  | 8340 | 0.8978158 | 0.9670119 | 0.002782933 | 0.905564 | 0.006535207 | 0.9055676 | 0.00644974 |  |  | 174180 | 0.9329784 | 0.9150489 | 0.006520299 | 0.9420016 | 0.01161087 | 0.9420074 | 0.01209182 |  |  | 474960 | 0.9196579 | 0.8678712 | 0.01311987 | 0.9357561 | 0.01266811 | 0.9357624 | 0.01200341 |  |  | 432760 | 0.8158121 | 0.7035679 | 0.006502034 | 0.8155943 | 0.007428966 | 0.8155909 | 0.005279657
|  |  | 29652 | 0.9950662 | 0.9994305 | 0.0005925479 | 0.9999501 | 0.1118038 | 0.9999457 | 0.1854522 |  |  | 131946 | 0.9851113 | 0.9866385 | 0.0008878274 | 0.9853345 | 0.006555505 | 0.9853263 | 0.006498505 |  |  | 8400 | 0.8978158 | 0.9670127 | 0.002782922 | 0.9055937 | 0.006535427 | 0.9055973 | 0.006450101 |  |  | 174480 | 0.9329784 | 0.9150489 | 0.006520299 | 0.9421151 | 0.01160777 | 0.9421209 | 0.01208729 |  |  | 475260 | 0.9174199 | 0.8678712 | 0.01311987 | 0.9358163 | 0.01266796 | 0.9358227 | 0.01200166 |  |  | 433060 | 0.820163 | 0.7035679 | 0.006502034 | 0.8156371 | 0.00742778 | 0.8156337 | 0.005278612
|  |  | 29772 | 0.9941702 | 0.9994305 | 0.0005925479 | 0.9999501 | 0.1118038 | 0.9999457 | 0.1854522 |  |  | 132246 | 0.9841508 | 0.9866385 | 0.0008878274 | 0.9853649 | 0.006555731 | 0.9853567 | 0.006498803 |  |  | 8460 | 0.8978158 | 0.9670133 | 0.002782913 | 0.9056234 | 0.006535649 | 0.905627 | 0.006450465 |  |  | 174780 | 0.9329784 | 0.9150489 | 0.006520299 | 0.9422282 | 0.01160467 | 0.9422341 | 0.01208275 |  |  | 475560 | 0.915182 | 0.8678712 | 0.01311987 | 0.9358765 | 0.01266781 | 0.9358829 | 0.0119999 |  |  | 433360 | 0.8114612 | 0.7035679 | 0.006502034 | 0.8156798 | 0.007426595 | 0.8156763 | 0.005277567
|  |  | 29892 | 0.9959621 | 0.9994305 | 0.0005925479 | 0.9999501 | 0.1118038 | 0.9999457 | 0.1854522 |  |  | 132546 | 0.9841508 | 0.9866385 | 0.0008878274 | 0.9853953 | 0.006555944 | 0.985387 | 0.006499088 |  |  | 8520 | 0.8988948 | 0.967014 | 0.002782905 | 0.9056531 | 0.006535872 | 0.9056566 | 0.006450831 |  |  | 175080 | 0.9329784 | 0.9150489 | 0.006520299 | 0.9423411 | 0.01160156 | 0.9423469 | 0.01207821 |  |  | 475860 | 0.9196579 | 0.8678712 | 0.01311987 | 0.9359366 | 0.01266766 | 0.935943 | 0.01199815 |  |  | 433660 | 0.8179875 | 0.7035679 | 0.006502034 | 0.8157224 | 0.007425411 | 0.8157189 | 0.005276524
|  |  | 30012 | 0.9959621 | 0.9994305 | 0.0005925479 | 0.9999501 | 0.1118038 | 0.9999457 | 0.1854522 |  |  | 132846 | 0.9860717 | 0.9866385 | 0.0008878274 | 0.9854255 | 0.006556145 | 0.9854172 | 0.006499361 |  |  | 8580 | 0.8978158 | 0.9670145 | 0.002782898 | 0.9056828 | 0.006536097 | 0.9056863 | 0.006451199 |  |  | 175380 | 0.9312969 | 0.9150489 | 0.006520299 | 0.9424537 | 0.01159844 | 0.9424595 | 0.01207365 |  |  | 476160 | 0.9196579 | 0.8678712 | 0.01311987 | 0.9359967 | 0.0126675 | 0.936003 | 0.01199639 |  |  | 433960 | 0.8179875 | 0.7035679 | 0.006502034 | 0.8157649 | 0.00742423 | 0.8157615 | 0.005275483
|  |  | 30132 | 0.9959621 | 0.9994305 | 0.0005925479 | 0.9999501 | 0.1118038 | 0.9999457 | 0.1854522 |  |  | 133146 | 0.9860717 | 0.9866385 | 0.0008878274 | 0.9854557 | 0.006556333 | 0.9854474 | 0.006499622 |  |  | 8640 | 0.8988948 | 0.9670151 | 0.002782892 | 0.9057124 | 0.006536323 | 0.905716 | 0.006451569 |  |  | 175680 | 0.9312969 | 0.9150489 | 0.006520299 | 0.9425659 | 0.01159531 | 0.9425717 | 0.01206909 |  |  | 476460 | 0.9174199 | 0.8678712 | 0.01311987 | 0.9360567 | 0.01266735 | 0.936063 | 0.01199464 |  |  | 434260 | 0.8158121 | 0.7035679 | 0.006502034 | 0.8158074 | 0.007423049 | 0.8158039 | 0.005274442
|  |  | 30252 | 0.9950662 | 0.9994305 | 0.0005925479 | 0.9999501 | 0.1118038 | 0.9999457 | 0.1854522 |  |  | 133446 | 0.9841508 | 0.9866385 | 0.0008878274 | 0.9854857 | 0.006556509 | 0.9854774 | 0.00649987 |  |  | 8700 | 0.8988948 | 0.9670156 | 0.002782887 | 0.9057421 | 0.00653655 | 0.9057456 | 0.006451942 |  |  | 175980 | 0.9329784 | 0.9150489 | 0.006520299 | 0.9426779 | 0.01159218 | 0.9426837 | 0.01206452 |  |  | 476760 | 0.915182 | 0.8678712 | 0.01311987 | 0.9361166 | 0.0126672 | 0.9361229 | 0.01199288 |  |  | 434560 | 0.8136366 | 0.7035679 | 0.006502034 | 0.8158497 | 0.007421871 | 0.8158463 | 0.005273403
|  |  | 30372 | 0.9959621 | 0.9994305 | 0.0005925479 | 0.9999501 | 0.1118038 | 0.9999457 | 0.1854522 |  |  | 133746 | 0.9860717 | 0.9866385 | 0.0008878274 | 0.9855157 | 0.006556673 | 0.9855074 | 0.006500107 |  |  | 8760 | 0.8988948 | 0.967016 | 0.002782883 | 0.9057717 | 0.006536779 | 0.9057753 | 0.006452316 |  |  | 176280 | 0.9346598 | 0.9150489 | 0.006520299 | 0.9427895 | 0.01158904 | 0.9427953 | 0.01205994 |  |  | 477060 | 0.9196579 | 0.8678712 | 0.01311987 | 0.9361764 | 0.01266705 | 0.9361827 | 0.01199113 |  |  | 434860 | 0.8136366 | 0.7035679 | 0.006502034 | 0.8158921 | 0.007420693 | 0.8158886 | 0.005272366
|  |  | 30492 | 0.9941702 | 0.9994305 | 0.0005925479 | 0.9999501 | 0.1118038 | 0.9999457 | 0.1854522 |  |  | 134046 | 0.9851113 | 0.9866385 | 0.0008878274 | 0.9855457 | 0.006556824 | 0.9855373 | 0.006500331 |  |  | 8820 | 0.8988948 | 0.9670164 | 0.002782879 | 0.9058014 | 0.006537009 | 0.9058049 | 0.006452693 |  |  | 176580 | 0.9329784 | 0.9150489 | 0.006520299 | 0.9429009 | 0.0115859 | 0.9429066 | 0.01205535 |  |  | 477360 | 0.9174199 | 0.8678712 | 0.01311987 | 0.9362362 | 0.01266689 | 0.9362425 | 0.01198937 |  |  | 435160 | 0.8179875 | 0.7035679 | 0.006502034 | 0.8159343 | 0.007419518 | 0.8159308 | 0.005271329
|  |  | 30612 | 0.9968581 | 0.9994305 | 0.0005925479 | 0.9999501 | 0.1118038 | 0.9999457 | 0.1854522 |  |  | 134346 | 0.9841508 | 0.9866385 | 0.0008878274 | 0.9855755 | 0.006556964 | 0.9855672 | 0.006500544 |  |  | 8880 | 0.8999738 | 0.9670168 | 0.002782877 | 0.905831 | 0.00653724 | 0.9058345 | 0.006453072 |  |  | 176880 | 0.9312969 | 0.9150489 | 0.006520299 | 0.9430119 | 0.01158275 | 0.9430177 | 0.01205075 |  |  | 477660 | 0.9196579 | 0.8678712 | 0.01311987 | 0.9362959 | 0.01266674 | 0.9363022 | 0.01198762 |  |  | 435460 | 0.8136366 | 0.7035679 | 0.006502034 | 0.8159765 | 0.007418344 | 0.815973 | 0.005270294
|  |  | 30732 | 0.997754 | 0.9994305 | 0.0005925479 | 0.9999501 | 0.1118038 | 0.9999457 | 0.1854522 |  |  | 134646 | 0.9860717 | 0.9866385 | 0.0008878274 | 0.9856053 | 0.006557092 | 0.9855969 | 0.006500744 |  |  | 8940 | 0.8999738 | 0.9670172 | 0.002782874 | 0.9058606 | 0.006537473 | 0.9058641 | 0.006453453 |  |  | 177180 | 0.9262524 | 0.9150489 | 0.006520299 | 0.9431226 | 0.01157959 | 0.9431284 | 0.01204615 |  |  | 477960 | 0.9218958 | 0.8678712 | 0.01311987 | 0.9363555 | 0.01266658 | 0.9363618 | 0.01198586 |  |  | 435760 | 0.820163 | 0.7035679 | 0.006502034 | 0.8160186 | 0.007417171 | 0.8160151 | 0.00526926
|  |  | 30852 | 0.9950662 | 0.9994305 | 0.0005925479 | 0.9999501 | 0.1118038 | 0.9999457 | 0.1854522 |  |  | 134946 | 0.9841508 | 0.9866385 | 0.0008878274 | 0.9856349 | 0.006557207 | 0.9856266 | 0.006500933 |  |  | 9000 | 0.8999738 | 0.9670175 | 0.002782872 | 0.9058902 | 0.006537707 | 0.9058937 | 0.006453837 |  |  | 177480 | 0.9312969 | 0.9150489 | 0.006520299 | 0.943233 | 0.01157643 | 0.9432388 | 0.01204154 |  |  | 478260 | 0.9218958 | 0.8678712 | 0.01311987 | 0.9364151 | 0.01266643 | 0.9364214 | 0.01198411 |  |  | 436060 | 0.8158121 | 0.7035679 | 0.006502034 | 0.8160606 | 0.007416 | 0.8160571 | 0.005268228
|  |  | 30972 | 0.9950662 | 0.9994305 | 0.0005925479 | 0.9999501 | 0.1118038 | 0.9999457 | 0.1854522 |  |  | 135246 | 0.9851113 | 0.9866385 | 0.0008878274 | 0.9856645 | 0.006557311 | 0.9856562 | 0.00650111 |  |  | 9060 | 0.9010528 | 0.9670178 | 0.00278287 | 0.9059198 | 0.006537943 | 0.9059233 | 0.006454223 |  |  | 177780 | 0.9312969 | 0.9150489 | 0.006520299 | 0.9433432 | 0.01157326 | 0.9433489 | 0.01203692 |  |  | 478560 | 0.9218958 | 0.8678712 | 0.01311987 | 0.9364746 | 0.01266627 | 0.9364809 | 0.01198235 |  |  | 436360 | 0.8158121 | 0.7035679 | 0.006502034 | 0.8161026 | 0.007414831 | 0.8160991 | 0.005267197
|  |  | 31092 | 0.9959621 | 0.9994305 | 0.0005925479 | 0.9999501 | 0.1118038 | 0.9999457 | 0.1854522 |  |  | 135546 | 0.9851113 | 0.9866385 | 0.0008878274 | 0.9856941 | 0.006557404 | 0.9856857 | 0.006501276 |  |  | 9120 | 0.9010528 | 0.9670181 | 0.002782869 | 0.9059493 | 0.006538179 | 0.9059529 | 0.00645461 |  |  | 178080 | 0.9296154 | 0.9150489 | 0.006520299 | 0.943453 | 0.01157008 | 0.9434587 | 0.01203229 |  |  | 478860 | 0.9196579 | 0.8678712 | 0.01311987 | 0.936534 | 0.01266612 | 0.9365403 | 0.0119806 |  |  | 436660 | 0.8136366 | 0.7035679 | 0.006502034 | 0.8161445 | 0.007413663 | 0.8161409 | 0.005266167
|  |  | 31212 | 0.9950662 | 0.9994305 | 0.0005925479 | 0.9999501 | 0.1118038 | 0.9999457 | 0.1854522 |  |  | 135846 | 0.9860717 | 0.9866385 | 0.0008878274 | 0.9857235 | 0.006557484 | 0.9857152 | 0.00650143 |  |  | 9180 | 0.9010528 | 0.9670183 | 0.002782868 | 0.9059789 | 0.006538417 | 0.9059824 | 0.006455 |  |  | 178380 | 0.9312969 | 0.9150489 | 0.006520299 | 0.9435625 | 0.0115669 | 0.9435683 | 0.01202766 |  |  | 479160 | 0.9174199 | 0.8678712 | 0.01311987 | 0.9365934 | 0.01266596 | 0.9365996 | 0.01197884 |  |  | 436960 | 0.820163 | 0.7035679 | 0.006502034 | 0.8161863 | 0.007412497 | 0.8161828 | 0.005265139
|  |  | 31332 | 0.9941702 | 0.9994305 | 0.0005925479 | 0.9999501 | 0.1118038 | 0.9999457 | 0.1854522 |  |  | 136146 | 0.9851113 | 0.9866385 | 0.0008878274 | 0.9857529 | 0.006557553 | 0.9857445 | 0.006501572 |  |  | 9240 | 0.9010528 | 0.9670185 | 0.002782867 | 0.9060085 | 0.006538657 | 0.906012 | 0.006455392 |  |  | 178680 | 0.9363413 | 0.9150489 | 0.006520299 | 0.9436718 | 0.01156371 | 0.9436775 | 0.01202302 |  |  | 479460 | 0.915182 | 0.8678712 | 0.01311987 | 0.9366527 | 0.0126658 | 0.9366589 | 0.01197709 |  |  | 437260 | 0.820163 | 0.7035679 | 0.006502034 | 0.8162281 | 0.007411332 | 0.8162245 | 0.005264112
|  |  | 31452 | 0.9950662 | 0.9994305 | 0.0005925479 | 0.9999501 | 0.1118038 | 0.9999457 | 0.1854522 |  |  | 136446 | 0.9851113 | 0.9866385 | 0.0008878274 | 0.9857822 | 0.006557611 | 0.9857738 | 0.006501703 |  |  | 9300 | 0.9021318 | 0.9670188 | 0.002782866 | 0.906038 | 0.006538898 | 0.9060415 | 0.006455787 |  |  | 178980 | 0.9329784 | 0.9150489 | 0.006520299 | 0.9437807 | 0.01156052 | 0.9437864 | 0.01201837 |  |  | 479760 | 0.9174199 | 0.8678712 | 0.01311987 | 0.9367119 | 0.01266564 | 0.9367182 | 0.01197533 |  |  | 437560 | 0.8136366 | 0.7035679 | 0.006502034 | 0.8162698 | 0.007410169 | 0.8162662 | 0.005263086
|  |  | 31572 | 0.9959621 | 0.9994305 | 0.0005925479 | 0.9999501 | 0.1118038 | 0.9999457 | 0.1854522 |  |  | 136746 | 0.9860717 | 0.9866385 | 0.0008878274 | 0.9858114 | 0.006557657 | 0.985803 | 0.006501823 |  |  | 9360 | 0.8999738 | 0.967019 | 0.002782865 | 0.9060675 | 0.00653914 | 0.9060711 | 0.006456183 |  |  | 179280 | 0.9329784 | 0.9150489 | 0.006520299 | 0.9438893 | 0.01155732 | 0.943895 | 0.01201372 |  |  | 480060 | 0.9218958 | 0.8678712 | 0.01311987 | 0.9367711 | 0.01266549 | 0.9367773 | 0.01197358 |  |  | 437860 | 0.8179875 | 0.7035679 | 0.006502034 | 0.8163114 | 0.007409007 | 0.8163078 | 0.005262062
|  |  | 31692 | 0.9950662 | 0.9994305 | 0.0005925479 | 0.9999501 | 0.1118038 | 0.9999457 | 0.1854522 |  |  | 137046 | 0.9841508 | 0.9866385 | 0.0008878274 | 0.9858405 | 0.006557691 | 0.9858322 | 0.006501932 |  |  | 9420 | 0.9010528 | 0.9670191 | 0.002782865 | 0.9060971 | 0.006539383 | 0.9061006 | 0.006456582 |  |  | 179580 | 0.9312969 | 0.9150489 | 0.006520299 | 0.9439976 | 0.01155412 | 0.9440033 | 0.01200906 |  |  | 480360 | 0.9218958 | 0.8678712 | 0.01311987 | 0.9368302 | 0.01266533 | 0.9368364 | 0.01197182 |  |  | 438160 | 0.8158121 | 0.7035679 | 0.006502034 | 0.8163529 | 0.007407847 | 0.8163493 | 0.005261039
|  |  | 31812 | 0.9959621 | 0.9994305 | 0.0005925479 | 0.9999501 | 0.1118038 | 0.9999457 | 0.1854522 |  |  | 137346 | 0.9841508 | 0.9866385 | 0.0008878274 | 0.9858696 | 0.006557715 | 0.9858612 | 0.006502029 |  |  | 9480 | 0.9010528 | 0.9670193 | 0.002782864 | 0.9061266 | 0.006539628 | 0.9061301 | 0.006456983 |  |  | 179880 | 0.9346598 | 0.9150489 | 0.006520299 | 0.9441057 | 0.01155091 | 0.9441114 | 0.01200439 |  |  | 480660 | 0.9218958 | 0.8678712 | 0.01311987 | 0.9368892 | 0.01266517 | 0.9368954 | 0.01197007 |  |  | 438460 | 0.8136366 | 0.7035679 | 0.006502034 | 0.8163944 | 0.007406688 | 0.8163908 | 0.005260018
|  |  | 31932 | 0.9950662 | 0.9994305 | 0.0005925479 | 0.9999501 | 0.1118038 | 0.9999457 | 0.1854522 |  |  | 137646 | 0.9841508 | 0.9866385 | 0.0008878274 | 0.9858986 | 0.006557727 | 0.9858902 | 0.006502115 |  |  | 9540 | 0.9010528 | 0.9670195 | 0.002782864 | 0.9061561 | 0.006539875 | 0.9061596 | 0.006457386 |  |  | 180180 | 0.9312969 | 0.9150489 | 0.006520299 | 0.9442134 | 0.01154769 | 0.9442191 | 0.01199971 |  |  | 480960 | 0.9107061 | 0.8678712 | 0.01311987 | 0.9369481 | 0.01266501 | 0.9369544 | 0.01196831 |  |  | 438760 | 0.8136366 | 0.7035679 | 0.006502034 | 0.8164358 | 0.007405531 | 0.8164322 | 0.005258997
|  |  | 32052 | 0.9950662 | 0.9994305 | 0.0005925479 | 0.9999501 | 0.1118038 | 0.9999457 | 0.1854522 |  |  | 137946 | 0.9841508 | 0.9866385 | 0.0008878274 | 0.9859275 | 0.006557728 | 0.9859191 | 0.00650219 |  |  | 9600 | 0.9010528 | 0.9670196 | 0.002782864 | 0.9061856 | 0.006540122 | 0.9061891 | 0.006457791 |  |  | 180480 | 0.9329784 | 0.9150489 | 0.006520299 | 0.9443209 | 0.01154447 | 0.9443265 | 0.01199503 |  |  | 481260 | 0.915182 | 0.8678712 | 0.01311987 | 0.937007 | 0.01266485 | 0.9370132 | 0.01196656 |  |  | 439060 | 0.8114612 | 0.7035679 | 0.006502034 | 0.8164772 | 0.007404376 | 0.8164735 | 0.005257978
|  |  | 32172 | 0.9950662 | 0.9994305 | 0.0005925479 | 0.9999501 | 0.1118038 | 0.9999457 | 0.1854522 |  |  | 138246 | 0.9851113 | 0.9866385 | 0.0008878274 | 0.9859563 | 0.006557718 | 0.9859479 | 0.006502254 |  |  | 9660 | 0.9021318 | 0.9670197 | 0.002782863 | 0.9062151 | 0.006540371 | 0.9062186 | 0.006458198 |  |  | 180780 | 0.9346598 | 0.9150489 | 0.006520299 | 0.944428 | 0.01154125 | 0.9444337 | 0.01199035 |  |  | 481560 | 0.9174199 | 0.8678712 | 0.01311987 | 0.9370659 | 0.01266469 | 0.9370721 | 0.0119648 |  |  | 439360 | 0.8158121 | 0.7035679 | 0.006502034 | 0.8165184 | 0.007403222 | 0.8165148 | 0.005256961
|  |  | 32292 | 0.9950662 | 0.9994305 | 0.0005925479 | 0.9999501 | 0.1118038 | 0.9999457 | 0.1854522 |  |  | 138546 | 0.9860717 | 0.9866385 | 0.0008878274 | 0.985985 | 0.006557696 | 0.9859767 | 0.006502307 |  |  | 9720 | 0.9021318 | 0.9670199 | 0.002782863 | 0.9062446 | 0.006540621 | 0.906248 | 0.006458607 |  |  | 181080 | 0.9363413 | 0.9150489 | 0.006520299 | 0.9445349 | 0.01153802 | 0.9445406 | 0.01198565 |  |  | 481860 | 0.9174199 | 0.8678712 | 0.01311987 | 0.9371246 | 0.01266453 | 0.9371308 | 0.01196305 |  |  | 439660 | 0.820163 | 0.7035679 | 0.006502034 | 0.8165596 | 0.00740207 | 0.8165559 | 0.005255945
|  |  | 32412 | 0.9959621 | 0.9994305 | 0.0005925479 | 0.9999501 | 0.1118038 | 0.9999457 | 0.1854522 |  |  | 138846 | 0.9851113 | 0.9866385 | 0.0008878274 | 0.9860137 | 0.006557664 | 0.9860053 | 0.00650235 |  |  | 9780 | 0.9032108 | 0.96702 | 0.002782863 | 0.906274 | 0.006540873 | 0.9062775 | 0.006459019 |  |  | 181380 | 0.9363413 | 0.9150489 | 0.006520299 | 0.9446415 | 0.01153478 | 0.9446471 | 0.01198095 |  |  | 482160 | 0.9196579 | 0.8678712 | 0.01311987 | 0.9371833 | 0.01266437 | 0.9371895 | 0.01196129 |  |  | 439960 | 0.8179875 | 0.7035679 | 0.006502034 | 0.8166008 | 0.007400919 | 0.8165971 | 0.00525493
|  |  | 32532 | 0.9950662 | 0.9994305 | 0.0005925479 | 0.9999501 | 0.1118038 | 0.9999457 | 0.1854522 |  |  | 139146 | 0.9860717 | 0.9866385 | 0.0008878274 | 0.9860423 | 0.006557621 | 0.9860339 | 0.006502381 |  |  | 9840 | 0.9032108 | 0.9670201 | 0.002782863 | 0.9063035 | 0.006541125 | 0.906307 | 0.006459432 |  |  | 181680 | 0.9312969 | 0.9150489 | 0.006520299 | 0.9447477 | 0.01153154 | 0.9447534 | 0.01197625 |  |  | 482460 | 0.9286096 | 0.8678712 | 0.01311987 | 0.9372419 | 0.01266421 | 0.9372481 | 0.01195954 |  |  | 440260 | 0.8136366 | 0.7035679 | 0.006502034 | 0.8166418 | 0.00739977 | 0.8166381 | 0.005253916
|  |  | 32652 | 0.9950662 | 0.9994305 | 0.0005925479 | 0.9999501 | 0.1118038 | 0.9999457 | 0.1854522 |  |  | 139446 | 0.9851113 | 0.9866385 | 0.0008878274 | 0.9860708 | 0.006557568 | 0.9860624 | 0.006502402 |  |  | 9900 | 0.9021318 | 0.9670202 | 0.002782863 | 0.9063329 | 0.00654138 | 0.9063364 | 0.006459848 |  |  | 181980 | 0.9312969 | 0.9150489 | 0.006520299 | 0.9448537 | 0.01152829 | 0.9448594 | 0.01197153 |  |  | 482760 | 0.9196579 | 0.8678712 | 0.01311987 | 0.9373005 | 0.01266404 | 0.9373066 | 0.01195778 |  |  | 440560 | 0.8158121 | 0.7035679 | 0.006502034 | 0.8166828 | 0.007398623 | 0.8166791 | 0.005252904
|  |  | 32772 | 0.9959621 | 0.9994305 | 0.0005925479 | 0.9999501 | 0.1118038 | 0.9999457 | 0.1854522 |  |  | 139746 | 0.9851113 | 0.9866385 | 0.0008878274 | 0.9860993 | 0.006557503 | 0.9860909 | 0.006502412 |  |  | 9960 | 0.9021318 | 0.9670203 | 0.002782863 | 0.9063624 | 0.006541635 | 0.9063658 | 0.006460266 |  |  | 182280 | 0.9329784 | 0.9150489 | 0.006520299 | 0.9449594 | 0.01152504 | 0.9449651 | 0.01196682 |  |  | 483060 | 0.9196579 | 0.8678712 | 0.01311987 | 0.937359 | 0.01266388 | 0.9373651 | 0.01195603 |  |  | 440860 | 0.8114612 | 0.7035679 | 0.006502034 | 0.8167237 | 0.007397477 | 0.81672 | 0.005251893
|  |  | 32892 | 0.9959621 | 0.9994305 | 0.0005925479 | 0.9999501 | 0.1118038 | 0.9999457 | 0.1854522 |  |  | 140046 | 0.9870322 | 0.9866385 | 0.0008878274 | 0.9861277 | 0.006557428 | 0.9861192 | 0.006502412 |  |  | 10020 | 0.9021318 | 0.9670203 | 0.002782863 | 0.9063918 | 0.006541892 | 0.9063953 | 0.006460686 |  |  | 182580 | 0.9346598 | 0.9150489 | 0.006520299 | 0.9450649 | 0.01152179 | 0.9450705 | 0.01196209 |  |  | 483360 | 0.9174199 | 0.8678712 | 0.01311987 | 0.9374174 | 0.01266372 | 0.9374235 | 0.01195427 |  |  | 441160 | 0.8223384 | 0.7035679 | 0.006502034 | 0.8167646 | 0.007396332 | 0.8167608 | 0.005250884
|  |  | 33012 | 0.9959621 | 0.9994305 | 0.0005925479 | 0.9999501 | 0.1118038 | 0.9999457 | 0.1854522 |  |  | 140346 | 0.9860717 | 0.9866385 | 0.0008878274 | 0.9861559 | 0.006557343 | 0.9861475 | 0.006502401 |  |  | 10080 | 0.9042899 | 0.9670204 | 0.002782863 | 0.9064212 | 0.00654215 | 0.9064247 | 0.006461108 |  |  | 182880 | 0.9312969 | 0.9150489 | 0.006520299 | 0.94517 | 0.01151853 | 0.9451756 | 0.01195737 |  |  | 483660 | 0.9241337 | 0.8678712 | 0.01311987 | 0.9374757 | 0.01266355 | 0.9374819 | 0.01195252 |  |  | 441460 | 0.8114612 | 0.7035679 | 0.006502034 | 0.8168054 | 0.007395189 | 0.8168016 | 0.005249876
|  |  | 33132 | 0.9959621 | 0.9994305 | 0.0005925479 | 0.9999501 | 0.1118038 | 0.9999457 | 0.1854522 |  |  | 140646 | 0.9851113 | 0.9866385 | 0.0008878274 | 0.9861842 | 0.006557247 | 0.9861758 | 0.00650238 |  |  | 10140 | 0.9032108 | 0.9670205 | 0.002782863 | 0.9064506 | 0.006542409 | 0.9064541 | 0.006461532 |  |  | 183180 | 0.9346598 | 0.9150489 | 0.006520299 | 0.9452748 | 0.01151526 | 0.9452804 | 0.01195263 |  |  | 483960 | 0.9218958 | 0.8678712 | 0.01311987 | 0.937534 | 0.01266339 | 0.9375402 | 0.01195076 |  |  | 441760 | 0.8179875 | 0.7035679 | 0.006502034 | 0.8168461 | 0.007394048 | 0.8168423 | 0.005248869
|  |  | 33252 | 0.9950662 | 0.9994305 | 0.0005925479 | 0.9999501 | 0.1118038 | 0.9999457 | 0.1854522 |  |  | 140946 | 0.9851113 | 0.9866385 | 0.0008878274 | 0.9862123 | 0.00655714 | 0.9862039 | 0.006502348 |  |  | 10200 | 0.9032108 | 0.9670206 | 0.002782863 | 0.90648 | 0.00654267 | 0.9064835 | 0.006461958 |  |  | 183480 | 0.9363413 | 0.9150489 | 0.006520299 | 0.9453794 | 0.01151199 | 0.9453849 | 0.01194789 |  |  | 484260 | 0.9218958 | 0.8678712 | 0.01311987 | 0.9375922 | 0.01266323 | 0.9375984 | 0.01194901 |  |  | 442060 | 0.820163 | 0.7035679 | 0.006502034 | 0.8168868 | 0.007392909 | 0.816883 | 0.005247863
|  |  | 33372 | 0.9959621 | 0.9994305 | 0.0005925479 | 0.9999501 | 0.1118038 | 0.9999457 | 0.1854522 |  |  | 141246 | 0.9851113 | 0.9866385 | 0.0008878274 | 0.9862404 | 0.006557023 | 0.986232 | 0.006502307 |  |  | 10260 | 0.9042899 | 0.9670206 | 0.002782863 | 0.9065094 | 0.006542932 | 0.9065129 | 0.006462387 |  |  | 183780 | 0.9346598 | 0.9150489 | 0.006520299 | 0.9454836 | 0.01150872 | 0.9454892 | 0.01194315 |  |  | 484560 | 0.9174199 | 0.8678712 | 0.01311987 | 0.9376504 | 0.01266306 | 0.9376565 | 0.01194725 |  |  | 442360 | 0.8136366 | 0.7035679 | 0.006502034 | 0.8169273 | 0.00739177 | 0.8169235 | 0.005246859
|  |  | 33492 | 0.9968581 | 0.9994305 | 0.0005925479 | 0.9999501 | 0.1118038 | 0.9999457 | 0.1854522 |  |  | 141546 | 0.9841508 | 0.9866385 | 0.0008878274 | 0.9862684 | 0.006556896 | 0.98626 | 0.006502255 |  |  | 10320 | 0.9032108 | 0.9670207 | 0.002782863 | 0.9065388 | 0.006543195 | 0.9065422 | 0.006462817 |  |  | 184080 | 0.9329784 | 0.9150489 | 0.006520299 | 0.9455876 | 0.01150544 | 0.9455932 | 0.0119384 |  |  | 484860 | 0.9218958 | 0.8678712 | 0.01311987 | 0.9377085 | 0.0126629 | 0.9377146 | 0.0119455 |  |  | 442660 | 0.8158121 | 0.7035679 | 0.006502034 | 0.8169679 | 0.007390634 | 0.816964 | 0.005245856
|  |  | 33612 | 0.9968581 | 0.9994305 | 0.0005925479 | 0.9999501 | 0.1118038 | 0.9999457 | 0.1854522 |  |  | 141846 | 0.9851113 | 0.9866385 | 0.0008878274 | 0.9862963 | 0.006556759 | 0.9862879 | 0.006502192 |  |  | 10380 | 0.9053689 | 0.9670207 | 0.002782863 | 0.9065681 | 0.00654346 | 0.9065716 | 0.00646325 |  |  | 184380 | 0.9346598 | 0.9150489 | 0.006520299 | 0.9456913 | 0.01150216 | 0.9456969 | 0.01193364 |  |  | 485160 | 0.9241337 | 0.8678712 | 0.01311987 | 0.9377665 | 0.01266273 | 0.9377726 | 0.01194374 |  |  | 442960 | 0.8114612 | 0.7035679 | 0.006502034 | 0.8170083 | 0.007389499 | 0.8170045 | 0.005244855
|  |  | 33732 | 0.9968581 | 0.9994305 | 0.0005925479 | 0.9999501 | 0.1118038 | 0.9999457 | 0.1854522 |  |  | 142146 | 0.9851113 | 0.9866385 | 0.0008878274 | 0.9863241 | 0.006556611 | 0.9863157 | 0.00650212 |  |  | 10440 | 0.9053689 | 0.9670208 | 0.002782863 | 0.9065975 | 0.006543726 | 0.9066009 | 0.006463685 |  |  | 184680 | 0.9363413 | 0.9150489 | 0.006520299 | 0.9457947 | 0.01149887 | 0.9458003 | 0.01192888 |  |  | 485460 | 0.9218958 | 0.8678712 | 0.01311987 | 0.9378245 | 0.01266257 | 0.9378306 | 0.01194199 |  |  | 443260 | 0.8179875 | 0.7035679 | 0.006502034 | 0.8170487 | 0.007388366 | 0.8170448 | 0.005243855
|  |  | 33852 | 0.9968581 | 0.9994305 | 0.0005925479 | 0.9999501 | 0.1118038 | 0.9999457 | 0.1854522 |  |  | 142446 | 0.9860717 | 0.9866385 | 0.0008878274 | 0.9863519 | 0.006556453 | 0.9863435 | 0.006502038 |  |  | 10500 | 0.9032108 | 0.9670208 | 0.002782863 | 0.9066269 | 0.006543993 | 0.9066303 | 0.006464121 |  |  | 184980 | 0.9329784 | 0.9150489 | 0.006520299 | 0.9458979 | 0.01149558 | 0.9459034 | 0.01192412 |  |  | 485760 | 0.9263717 | 0.8678712 | 0.01311987 | 0.9378823 | 0.0126624 | 0.9378884 | 0.01194023 |  |  | 443560 | 0.8136366 | 0.7035679 | 0.006502034 | 0.817089 | 0.007387234 | 0.8170851 | 0.005242856
|  |  | 33972 | 0.9959621 | 0.9994305 | 0.0005925479 | 0.9999501 | 0.1118038 | 0.9999457 | 0.1854522 |  |  | 142746 | 0.9851113 | 0.9866385 | 0.0008878274 | 0.9863796 | 0.006556286 | 0.9863712 | 0.006501946 |  |  | 10560 | 0.9064479 | 0.9670208 | 0.002782863 | 0.9066562 | 0.006544262 | 0.9066596 | 0.00646456 |  |  | 185280 | 0.9329784 | 0.9150489 | 0.006520299 | 0.9460007 | 0.01149229 | 0.9460062 | 0.01191935 |  |  | 486060 | 0.9218958 | 0.8678712 | 0.01311987 | 0.9379402 | 0.01266223 | 0.9379463 | 0.01193848 |  |  | 443860 | 0.8114612 | 0.7035679 | 0.006502034 | 0.8171292 | 0.007386104 | 0.8171254 | 0.005241859
|  |  | 34092 | 0.9959621 | 0.9994305 | 0.0005925479 | 0.9999501 | 0.1118038 | 0.9999457 | 0.1854522 |  |  | 143046 | 0.9860717 | 0.9866385 | 0.0008878274 | 0.9864072 | 0.006556108 | 0.9863988 | 0.006501844 |  |  | 10620 | 0.9032108 | 0.9670209 | 0.002782864 | 0.9066855 | 0.006544532 | 0.906689 | 0.006465001 |  |  | 185580 | 0.9380228 | 0.9150489 | 0.006520299 | 0.9461033 | 0.01148899 | 0.9461088 | 0.01191457 |  |  | 486360 | 0.9218958 | 0.8678712 | 0.01311987 | 0.9379979 | 0.01266207 | 0.938004 | 0.01193672 |  |  | 444160 | 0.8136366 | 0.7035679 | 0.006502034 | 0.8171694 | 0.007384975 | 0.8171655 | 0.005240863
|  |  | 34212 | 0.9959621 | 0.9994305 | 0.0005925479 | 0.9999501 | 0.1118038 | 0.9999457 | 0.1854522 |  |  | 143346 | 0.9841508 | 0.9866385 | 0.0008878274 | 0.9864348 | 0.006555921 | 0.9864264 | 0.006501732 |  |  | 10680 | 0.9042899 | 0.9670209 | 0.002782864 | 0.9067148 | 0.006544803 | 0.9067183 | 0.006465444 |  |  | 185880 | 0.9363413 | 0.9150489 | 0.006520299 | 0.9462056 | 0.01148569 | 0.9462111 | 0.01190979 |  |  | 486660 | 0.9196579 | 0.8678712 | 0.01311987 | 0.9380556 | 0.0126619 | 0.9380617 | 0.01193497 |  |  | 444460 | 0.8179875 | 0.7035679 | 0.006502034 | 0.8172095 | 0.007383848 | 0.8172056 | 0.005239868
|  |  | 34332 | 0.9959621 | 0.9994305 | 0.0005925479 | 0.9999501 | 0.1118038 | 0.9999457 | 0.1854522 |  |  | 143646 | 0.9860717 | 0.9866385 | 0.0008878274 | 0.9864623 | 0.006555723 | 0.9864538 | 0.00650161 |  |  | 10740 | 0.9053689 | 0.9670209 | 0.002782864 | 0.9067442 | 0.006545075 | 0.9067476 | 0.006465889 |  |  | 186180 | 0.9346598 | 0.9150489 | 0.006520299 | 0.9463076 | 0.01148239 | 0.9463131 | 0.01190501 |  |  | 486960 | 0.9241337 | 0.8678712 | 0.01311987 | 0.9381132 | 0.01266173 | 0.9381193 | 0.01193322 |  |  | 444760 | 0.8179875 | 0.7035679 | 0.006502034 | 0.8172496 | 0.007382723 | 0.8172457 | 0.005238875
|  |  | 34452 | 0.9950662 | 0.9994305 | 0.0005925479 | 0.9999501 | 0.1118038 | 0.9999457 | 0.1854522 |  |  | 143946 | 0.9860717 | 0.9866385 | 0.0008878274 | 0.9864897 | 0.006555516 | 0.9864813 | 0.006501479 |  |  | 10800 | 0.9053689 | 0.967021 | 0.002782864 | 0.9067735 | 0.006545349 | 0.9067769 | 0.006466336 |  |  | 186480 | 0.9346598 | 0.9150489 | 0.006520299 | 0.9464093 | 0.01147908 | 0.9464148 | 0.01190022 |  |  | 487260 | 0.9263717 | 0.8678712 | 0.01311987 | 0.9381708 | 0.01266156 | 0.9381769 | 0.01193146 |  |  | 445060 | 0.820163 | 0.7035679 | 0.006502034 | 0.8172896 | 0.007381599 | 0.8172856 | 0.005237883
|  |  | 34572 | 0.9968581 | 0.9994305 | 0.0005925479 | 0.9999501 | 0.1118038 | 0.9999457 | 0.1854522 |  |  | 144246 | 0.9860717 | 0.9866385 | 0.0008878274 | 0.986517 | 0.0065553 | 0.9865086 | 0.006501338 |  |  | 10860 | 0.9053689 | 0.967021 | 0.002782864 | 0.9068027 | 0.006545624 | 0.9068062 | 0.006466785 |  |  | 186780 | 0.9329784 | 0.9150489 | 0.006520299 | 0.9465108 | 0.01147576 | 0.9465162 | 0.01189543 |  |  | 487560 | 0.9218958 | 0.8678712 | 0.01311987 | 0.9382283 | 0.01266139 | 0.9382343 | 0.01192971 |  |  | 445360 | 0.8158121 | 0.7035679 | 0.006502034 | 0.8173295 | 0.007380477 | 0.8173255 | 0.005236893
|  |  | 34692 | 0.9959621 | 0.9994305 | 0.0005925479 | 0.9999501 | 0.1118038 | 0.9999457 | 0.1854522 |  |  | 144546 | 0.9860717 | 0.9866385 | 0.0008878274 | 0.9865443 | 0.006555073 | 0.9865358 | 0.006501188 |  |  | 10920 | 0.9053689 | 0.967021 | 0.002782864 | 0.906832 | 0.0065459 | 0.9068354 | 0.006467236 |  |  | 187080 | 0.9346598 | 0.9150489 | 0.006520299 | 0.9466119 | 0.01147245 | 0.9466174 | 0.01189063 |  |  | 487860 | 0.9241337 | 0.8678712 | 0.01311987 | 0.9382857 | 0.01266122 | 0.9382918 | 0.01192795 |  |  | 445660 | 0.8136366 | 0.7035679 | 0.006502034 | 0.8173693 | 0.007379356 | 0.8173653 | 0.005235904
|  |  | 34812 | 0.9959621 | 0.9994305 | 0.0005925479 | 0.9999501 | 0.1118038 | 0.9999457 | 0.1854522 |  |  | 144846 | 0.9860717 | 0.9866385 | 0.0008878274 | 0.9865715 | 0.006554838 | 0.986563 | 0.006501028 |  |  | 10980 | 0.9053689 | 0.967021 | 0.002782864 | 0.9068613 | 0.006546178 | 0.9068647 | 0.006467689 |  |  | 187380 | 0.9329784 | 0.9150489 | 0.006520299 | 0.9467128 | 0.01146913 | 0.9467183 | 0.01188583 |  |  | 488160 | 0.9218958 | 0.8678712 | 0.01311987 | 0.9383431 | 0.01266106 | 0.9383491 | 0.0119262 |  |  | 445960 | 0.8158121 | 0.7035679 | 0.006502034 | 0.8174091 | 0.007378237 | 0.8174051 | 0.005234916
|  |  | 34932 | 0.9950662 | 0.9994305 | 0.0005925479 | 0.9999501 | 0.1118038 | 0.9999457 | 0.1854522 |  |  | 145146 | 0.9860717 | 0.9866385 | 0.0008878274 | 0.9865986 | 0.006554592 | 0.9865902 | 0.006500858 |  |  | 11040 | 0.9042899 | 0.9670211 | 0.002782864 | 0.9068906 | 0.006546456 | 0.906894 | 0.006468144 |  |  | 187680 | 0.9312969 | 0.9150489 | 0.006520299 | 0.9468135 | 0.01146581 | 0.9468189 | 0.01188103 |  |  | 488460 | 0.9241337 | 0.8678712 | 0.01311987 | 0.9384004 | 0.01266089 | 0.9384064 | 0.01192445 |  |  | 446260 | 0.8158121 | 0.7035679 | 0.006502034 | 0.8174488 | 0.00737712 | 0.8174448 | 0.005233929
|  |  | 35052 | 0.9959621 | 0.9994305 | 0.0005925479 | 0.9999501 | 0.1118038 | 0.9999457 | 0.1854522 |  |  | 145446 | 0.9860717 | 0.9866385 | 0.0008878274 | 0.9866256 | 0.006554338 | 0.9866172 | 0.00650068 |  |  | 11100 | 0.9042899 | 0.9670211 | 0.002782864 | 0.9069198 | 0.006546737 | 0.9069232 | 0.006468602 |  |  | 187980 | 0.9346598 | 0.9150489 | 0.006520299 | 0.9469138 | 0.01146248 | 0.9469193 | 0.01187622 |  |  | 488760 | 0.9263717 | 0.8678712 | 0.01311987 | 0.9384576 | 0.01266072 | 0.9384636 | 0.01192269 |  |  | 446560 | 0.8223384 | 0.7035679 | 0.006502034 | 0.8174884 | 0.007376004 | 0.8174844 | 0.005232944
|  |  | 35172 | 0.9959621 | 0.9994305 | 0.0005925479 | 0.9999501 | 0.1118038 | 0.9999457 | 0.1854522 |  |  | 145746 | 0.9870322 | 0.9866385 | 0.0008878274 | 0.9866526 | 0.006554074 | 0.9866442 | 0.006500492 |  |  | 11160 | 0.9064479 | 0.9670211 | 0.002782864 | 0.9069491 | 0.006547018 | 0.9069525 | 0.006469061 |  |  | 188280 | 0.9380228 | 0.9150489 | 0.006520299 | 0.9470139 | 0.01145915 | 0.9470193 | 0.01187141 |  |  | 489060 | 0.9218958 | 0.8678712 | 0.01311987 | 0.9385148 | 0.01266054 | 0.9385208 | 0.01192094 |  |  | 446860 | 0.8310402 | 0.7035679 | 0.006502034 | 0.817528 | 0.007374889 | 0.817524 | 0.00523196
|  |  | 35292 | 0.9968581 | 0.9994305 | 0.0005925479 | 0.9999501 | 0.1118038 | 0.9999457 | 0.1854522 |  |  | 146046 | 0.9860717 | 0.9866385 | 0.0008878274 | 0.9866795 | 0.0065538 | 0.9866711 | 0.006500295 |  |  | 11220 | 0.9053689 | 0.9670211 | 0.002782864 | 0.9069783 | 0.006547301 | 0.9069817 | 0.006469522 |  |  | 188580 | 0.9346598 | 0.9150489 | 0.006520299 | 0.9471137 | 0.01145582 | 0.9471191 | 0.01186659 |  |  | 489360 | 0.9196579 | 0.8678712 | 0.01311987 | 0.9385719 | 0.01266037 | 0.9385779 | 0.01191919 |  |  | 447160 | 0.8179875 | 0.7035679 | 0.006502034 | 0.8175675 | 0.007373777 | 0.8175635 | 0.005230978
|  |  | 35412 | 0.9968581 | 0.9994305 | 0.0005925479 | 0.9999501 | 0.1118038 | 0.9999457 | 0.1854522 |  |  | 146346 | 0.9851113 | 0.9866385 | 0.0008878274 | 0.9867063 | 0.006553518 | 0.9866979 | 0.006500089 |  |  | 11280 | 0.9053689 | 0.9670211 | 0.002782864 | 0.9070075 | 0.006547584 | 0.9070109 | 0.006469985 |  |  | 188880 | 0.9346598 | 0.9150489 | 0.006520299 | 0.9472132 | 0.01145248 | 0.9472186 | 0.01186177 |  |  | 489660 | 0.9196579 | 0.8678712 | 0.01311987 | 0.9386289 | 0.0126602 | 0.9386349 | 0.01191743 |  |  | 447460 | 0.8158121 | 0.7035679 | 0.006502034 | 0.817607 | 0.007372666 | 0.8176029 | 0.005229997
|  |  | 35532 | 0.9959621 | 0.9994305 | 0.0005925479 | 0.9999501 | 0.1118038 | 0.9999457 | 0.1854522 |  |  | 146646 | 0.9870322 | 0.9866385 | 0.0008878274 | 0.9867331 | 0.006553226 | 0.9867247 | 0.006499873 |  |  | 11340 | 0.9053689 | 0.9670211 | 0.002782864 | 0.9070367 | 0.00654787 | 0.9070401 | 0.006470451 |  |  | 189180 | 0.9346598 | 0.9150489 | 0.006520299 | 0.9473125 | 0.01144915 | 0.9473179 | 0.01185695 |  |  | 489960 | 0.9241337 | 0.8678712 | 0.01311987 | 0.9386859 | 0.01266003 | 0.9386919 | 0.01191568 |  |  | 447760 | 0.8179875 | 0.7035679 | 0.006502034 | 0.8176463 | 0.007371556 | 0.8176423 | 0.005229017
|  |  | 35652 | 0.9959621 | 0.9994305 | 0.0005925479 | 0.9999501 | 0.1118038 | 0.9999457 | 0.1854522 |  |  | 146946 | 0.9860717 | 0.9866385 | 0.0008878274 | 0.9867598 | 0.006552926 | 0.9867513 | 0.006499649 |  |  | 11400 | 0.9053689 | 0.9670212 | 0.002782864 | 0.9070659 | 0.006548156 | 0.9070693 | 0.006470918 |  |  | 189480 | 0.9346598 | 0.9150489 | 0.006520299 | 0.9474115 | 0.01144581 | 0.9474169 | 0.01185213 |  |  | 490260 | 0.9241337 | 0.8678712 | 0.01311987 | 0.9387428 | 0.01265986 | 0.9387487 | 0.01191393 |  |  | 448060 | 0.820163 | 0.7035679 | 0.006502034 | 0.8176856 | 0.007370448 | 0.8176816 | 0.005228039
|  |  | 35772 | 0.9968581 | 0.9994305 | 0.0005925479 | 0.9999501 | 0.1118038 | 0.9999457 | 0.1854522 |  |  | 147246 | 0.9860717 | 0.9866385 | 0.0008878274 | 0.9867864 | 0.006552616 | 0.986778 | 0.006499416 |  |  | 11460 | 0.9053689 | 0.9670212 | 0.002782864 | 0.9070951 | 0.006548444 | 0.9070985 | 0.006471387 |  |  | 189780 | 0.9363413 | 0.9150489 | 0.006520299 | 0.9475102 | 0.01144246 | 0.9475156 | 0.0118473 |  |  | 490560 | 0.9218958 | 0.8678712 | 0.01311987 | 0.9387996 | 0.01265969 | 0.9388056 | 0.01191217 |  |  | 448360 | 0.8245138 | 0.7035679 | 0.006502034 | 0.8177249 | 0.007369342 | 0.8177208 | 0.005227062
|  |  | 35892 | 0.9959621 | 0.9994305 | 0.0005925479 | 0.9999501 | 0.1118038 | 0.9999457 | 0.1854522 |  |  | 147546 | 0.9851113 | 0.9866385 | 0.0008878274 | 0.9868129 | 0.006552297 | 0.9868045 | 0.006499174 |  |  | 11520 | 0.9064479 | 0.9670212 | 0.002782864 | 0.9071243 | 0.006548733 | 0.9071277 | 0.006471859 |  |  | 190080 | 0.9363413 | 0.9150489 | 0.006520299 | 0.9476086 | 0.01143912 | 0.947614 | 0.01184246 |  |  | 490860 | 0.9241337 | 0.8678712 | 0.01311987 | 0.9388564 | 0.01265951 | 0.9388623 | 0.01191042 |  |  | 448660 | 0.820163 | 0.7035679 | 0.006502034 | 0.8177641 | 0.007368237 | 0.81776 | 0.005226086
|  |  | 36012 | 0.9959621 | 0.9994305 | 0.0005925479 | 0.9999501 | 0.1118038 | 0.9999457 | 0.1854522 |  |  | 147846 | 0.9870322 | 0.9866385 | 0.0008878274 | 0.9868394 | 0.00655197 | 0.986831 | 0.006498923 |  |  | 11580 | 0.9064479 | 0.9670212 | 0.002782864 | 0.9071535 | 0.006549023 | 0.9071569 | 0.006472332 |  |  | 190380 | 0.9346598 | 0.9150489 | 0.006520299 | 0.9477068 | 0.01143577 | 0.9477122 | 0.01183763 |  |  | 491160 | 0.9218958 | 0.8678712 | 0.01311987 | 0.9389131 | 0.01265934 | 0.938919 | 0.01190867 |  |  | 448960 | 0.8136366 | 0.7035679 | 0.006502034 | 0.8178032 | 0.007367134 | 0.8177991 | 0.005225112
|  |  | 36132 | 0.9959621 | 0.9994305 | 0.0005925479 | 0.9999501 | 0.1118038 | 0.9999457 | 0.1854522 |  |  | 148146 | 0.9860717 | 0.9866385 | 0.0008878274 | 0.9868658 | 0.006551634 | 0.9868574 | 0.006498663 |  |  | 11640 | 0.9064479 | 0.9670212 | 0.002782864 | 0.9071827 | 0.006549314 | 0.9071861 | 0.006472807 |  |  | 190680 | 0.9363413 | 0.9150489 | 0.006520299 | 0.9478047 | 0.01143241 | 0.9478101 | 0.01183279 |  |  | 491460 | 0.9241337 | 0.8678712 | 0.01311987 | 0.9389697 | 0.01265917 | 0.9389757 | 0.01190692 |  |  | 449260 | 0.820163 | 0.7035679 | 0.006502034 | 0.8178422 | 0.007366032 | 0.8178381 | 0.005224139
|  |  | 36252 | 0.9959621 | 0.9994305 | 0.0005925479 | 0.9999501 | 0.1118038 | 0.9999457 | 0.1854522 |  |  | 148446 | 0.9851113 | 0.9866385 | 0.0008878274 | 0.9868922 | 0.006551289 | 0.9868837 | 0.006498395 |  |  | 11700 | 0.9053689 | 0.9670212 | 0.002782864 | 0.9072118 | 0.006549607 | 0.9072152 | 0.006473285 |  |  | 190980 | 0.9346598 | 0.9150489 | 0.006520299 | 0.9479024 | 0.01142906 | 0.9479077 | 0.01182795 |  |  | 491760 | 0.9218958 | 0.8678712 | 0.01311987 | 0.9390263 | 0.01265899 | 0.9390323 | 0.01190517 |  |  | 449560 | 0.820163 | 0.7035679 | 0.006502034 | 0.8178812 | 0.007364933 | 0.8178771 | 0.005223168
|  |  | 36372 | 0.9959621 | 0.9994305 | 0.0005925479 | 0.9999501 | 0.1118038 | 0.9999457 | 0.1854522 |  |  | 148746 | 0.9860717 | 0.9866385 | 0.0008878274 | 0.9869184 | 0.006550935 | 0.98691 | 0.006498118 |  |  | 11760 | 0.9064479 | 0.9670212 | 0.002782864 | 0.907241 | 0.006549901 | 0.9072444 | 0.006473764 |  |  | 191280 | 0.9363413 | 0.9150489 | 0.006520299 | 0.9479997 | 0.0114257 | 0.9480051 | 0.0118231 |  |  | 492060 | 0.9196579 | 0.8678712 | 0.01311987 | 0.9390828 | 0.01265882 | 0.9390888 | 0.01190341 |  |  | 449860 | 0.8223384 | 0.7035679 | 0.006502034 | 0.8179201 | 0.007363834 | 0.817916 | 0.005222197
|  |  | 36492 | 0.997754 | 0.9994305 | 0.0005925479 | 0.9999501 | 0.1118038 | 0.9999457 | 0.1854522 |  |  | 149046 | 0.9870322 | 0.9866385 | 0.0008878274 | 0.9869446 | 0.006550573 | 0.9869362 | 0.006497832 |  |  | 11820 | 0.9064479 | 0.9670212 | 0.002782864 | 0.9072701 | 0.006550196 | 0.9072735 | 0.006474245 |  |  | 191580 | 0.9363413 | 0.9150489 | 0.006520299 | 0.9480968 | 0.01142234 | 0.9481022 | 0.01181826 |  |  | 492360 | 0.9196579 | 0.8678712 | 0.01311987 | 0.9391393 | 0.01265864 | 0.9391452 | 0.01190166 |  |  | 450160 | 0.8136366 | 0.7035679 | 0.006502034 | 0.817959 | 0.007362738 | 0.8179548 | 0.005221229
|  |  | 36612 | 0.997754 | 0.9994305 | 0.0005925479 | 0.9999501 | 0.1118038 | 0.9999457 | 0.1854522 |  |  | 149346 | 0.9860717 | 0.9866385 | 0.0008878274 | 0.9869707 | 0.006550202 | 0.9869623 | 0.006497538 |  |  | 11880 | 0.9075269 | 0.9670212 | 0.002782864 | 0.9072993 | 0.006550492 | 0.9073026 | 0.006474728 |  |  | 191880 | 0.9363413 | 0.9150489 | 0.006520299 | 0.9481937 | 0.01141898 | 0.948199 | 0.01181341 |  |  | 492660 | 0.9218958 | 0.8678712 | 0.01311987 | 0.9391957 | 0.01265847 | 0.9392016 | 0.01189991 |  |  | 450460 | 0.8179875 | 0.7035679 | 0.006502034 | 0.8179978 | 0.007361642 | 0.8179936 | 0.005220261
|  |  | 36732 | 0.9959621 | 0.9994305 | 0.0005925479 | 0.9999501 | 0.1118038 | 0.9999457 | 0.1854522 |  |  | 149646 | 0.9870322 | 0.9866385 | 0.0008878274 | 0.9869968 | 0.006549823 | 0.9869884 | 0.006497235 |  |  | 11940 | 0.9075269 | 0.9670212 | 0.002782864 | 0.9073284 | 0.00655079 | 0.9073317 | 0.006475214 |  |  | 192180 | 0.9346598 | 0.9150489 | 0.006520299 | 0.9482903 | 0.01141562 | 0.9482956 | 0.01180856 |  |  | 492960 | 0.9218958 | 0.8678712 | 0.01311987 | 0.939252 | 0.01265829 | 0.9392579 | 0.01189816 |  |  | 450760 | 0.8179875 | 0.7035679 | 0.006502034 | 0.8180365 | 0.007360549 | 0.8180323 | 0.005219295
|  |  | 36852 | 0.9941702 | 0.9994305 | 0.0005925479 | 0.9999501 | 0.1118038 | 0.9999457 | 0.1854522 |  |  | 149946 | 0.9879926 | 0.9866385 | 0.0008878274 | 0.9870228 | 0.006549435 | 0.9870144 | 0.006496925 |  |  | 12000 | 0.9064479 | 0.9670212 | 0.002782864 | 0.9073575 | 0.006551089 | 0.9073609 | 0.006475701 |  |  | 192480 | 0.9363413 | 0.9150489 | 0.006520299 | 0.9483866 | 0.01141225 | 0.9483919 | 0.0118037 |  |  | 493260 | 0.9196579 | 0.8678712 | 0.01311987 | 0.9393082 | 0.01265812 | 0.9393141 | 0.01189641 |  |  | 451060 | 0.820163 | 0.7035679 | 0.006502034 | 0.8180752 | 0.007359457 | 0.818071 | 0.00521833
|  |  | 36972 | 0.9959621 | 0.9994305 | 0.0005925479 | 0.9999501 | 0.1118038 | 0.9999457 | 0.1854522 |  |  | 150246 | 0.9879926 | 0.9866385 | 0.0008878274 | 0.9870487 | 0.006549039 | 0.9870403 | 0.006496605 |  |  | 12060 | 0.9075269 | 0.9670212 | 0.002782864 | 0.9073866 | 0.006551389 | 0.90739 | 0.00647619 |  |  | 192780 | 0.9397043 | 0.9150489 | 0.006520299 | 0.9484826 | 0.01140889 | 0.9484879283 | 0.01179884 |  |  | 493560 | 0.9196579 | 0.8678712 | 0.01311987 | 0.9393644 | 0.01265794 | 0.9393703 | 0.01189466 |  |  | 451360 | 0.8266893 | 0.7035679 | 0.006502034 | 0.8181138 | 0.007358367 | 0.8181096 | 0.005217367
|  |  | 37092 | 0.9968581 | 0.9994305 | 0.0005925479 | 0.9999501 | 0.1118038 | 0.9999457 | 0.1854522 |  |  | 150546 | 0.9870322 | 0.9866385 | 0.0008878274 | 0.9870746 | 0.006548634 | 0.9870661 | 0.006496278 |  |  | 12120 | 0.9064479 | 0.9670212 | 0.002782864 | 0.9074157 | 0.00655169 | 0.907419 | 0.006476681 |  |  | 193080 | 0.9363413 | 0.9150489 | 0.006520299 | 0.9485784 | 0.01140552 | 0.9485837 | 0.01179399 |  |  | 493860 | 0.9174199 | 0.8678712 | 0.01311987 | 0.9394206 | 0.01265776 | 0.9394264 | 0.01189291 |  |  | 451660 | 0.820163 | 0.7035679 | 0.006502034 | 0.8181523 | 0.007357278 | 0.8181481 | 0.005216405
|  |  | 37212 | 0.997754 | 0.9994305 | 0.0005925479 | 0.9999501 | 0.1118038 | 0.9999457 | 0.1854522 |  |  | 150846 | 0.9860717 | 0.9866385 | 0.0008878274 | 0.9871003 | 0.006548222 | 0.9870919 | 0.006495942 |  |  | 12180 | 0.9086059 | 0.9670212 | 0.002782864 | 0.9074448 | 0.006551993 | 0.9074481 | 0.006477174 |  |  | 193380 | 0.9329784 | 0.9150489 | 0.006520299 | 0.948674 | 0.01140215 | 0.9486792 | 0.01178912 |  |  | 494160 | 0.915182 | 0.8678712 | 0.01311987 | 0.9394766 | 0.01265759 | 0.9394825 | 0.01189115 |  |  | 451960 | 0.820163 | 0.7035679 | 0.006502034 | 0.8181907 | 0.007356191 | 0.8181865 | 0.005215444
|  |  | 37332 | 0.9959621 | 0.9994305 | 0.0005925479 | 0.9999501 | 0.1118038 | 0.9999457 | 0.1854522 |  |  | 151146 | 0.9860717 | 0.9866385 | 0.0008878274 | 0.987126 | 0.006547801 | 0.9871176 | 0.006495598 |  |  | 12240 | 0.9086059 | 0.9670213 | 0.002782864 | 0.9074739 | 0.006552297 | 0.9074772 | 0.006477669 |  |  | 193680 | 0.9312969 | 0.9150489 | 0.006520299 | 0.9487692 | 0.01139877 | 0.9487745 | 0.01178426 |  |  | 494460 | 0.9107061 | 0.8678712 | 0.01311987 | 0.9395326 | 0.01265741 | 0.9395385 | 0.0118894 |  |  | 452260 | 0.8245138 | 0.7035679 | 0.006502034 | 0.8182291 | 0.007355105 | 0.8182249 | 0.005214485
|  |  | 37452 | 0.9959621 | 0.9994305 | 0.0005925479 | 0.9999501 | 0.1118038 | 0.9999457 | 0.1854522 |  |  | 151446 | 0.9870322 | 0.9866385 | 0.0008878274 | 0.9871517 | 0.006547372 | 0.9871433 | 0.006495247 |  |  | 12300 | 0.9086059 | 0.9670213 | 0.002782864 | 0.9075029 | 0.006552602 | 0.9075063 | 0.006478166 |  |  | 193980 | 0.9346598 | 0.9150489 | 0.006520299 | 0.9488642 | 0.0113954 | 0.9488695 | 0.0117794 |  |  | 494760 | 0.9107061 | 0.8678712 | 0.01311987 | 0.9395885 | 0.01265723 | 0.9395944 | 0.01188765 |  |  | 452560 | 0.8179875 | 0.7035679 | 0.006502034 | 0.8182675 | 0.007354021 | 0.8182632 | 0.005213527
|  |  | 37572 | 0.9959621 | 0.9994305 | 0.0005925479 | 0.9999501 | 0.1118038 | 0.9999457 | 0.1854522 |  |  | 151746 | 0.9870322 | 0.9866385 | 0.0008878274 | 0.9871773 | 0.006546935 | 0.9871688 | 0.006494887 |  |  | 12360 | 0.910764 | 0.9670213 | 0.002782864 | 0.907532 | 0.006552908 | 0.9075353 | 0.006478665 |  |  | 194280 | 0.9346598 | 0.9150489 | 0.006520299 | 0.948959 | 0.01139202 | 0.9489642 | 0.01177453 |  |  | 495060 | 0.912944 | 0.8678712 | 0.01311987 | 0.9396444 | 0.01265706 | 0.9396503 | 0.0118859 |  |  | 452860 | 0.8223384 | 0.7035679 | 0.006502034 | 0.8183058 | 0.007352939 | 0.8183015 | 0.00521257
|  |  | 37692 | 0.9968581 | 0.9994305 | 0.0005925479 | 0.9999501 | 0.1118038 | 0.9999457 | 0.1854522 |  |  | 152046 | 0.9870322 | 0.9866385 | 0.0008878274 | 0.9872028 | 0.00654649 | 0.9871944 | 0.006494519 |  |  | 12420 | 0.9086059 | 0.9670213 | 0.002782864 | 0.907561 | 0.006553215 | 0.9075644 | 0.006479165 |  |  | 194580 | 0.9363413 | 0.9150489 | 0.006520299 | 0.9490535 | 0.01138864 | 0.9490587 | 0.01176966 |  |  | 495360 | 0.9196579 | 0.8678712 | 0.01311987 | 0.9397002 | 0.01265688 | 0.9397061 | 0.01188415 |  |  | 453160 | 0.8179875 | 0.7035679 | 0.006502034 | 0.818344 | 0.007351859 | 0.8183397 | 0.005211615
|  |  | 37812 | 0.9959621 | 0.9994305 | 0.0005925479 | 0.9999501 | 0.1118038 | 0.9999457 | 0.1854522 |  |  | 152346 | 0.9860717 | 0.9866385 | 0.0008878274 | 0.9872282 | 0.006546037 | 0.9872198 | 0.006494143 |  |  | 12480 | 0.9086059 | 0.9670213 | 0.002782864 | 0.9075901 | 0.006553524 | 0.9075934 | 0.006479668 |  |  | 194880 | 0.9346598 | 0.9150489 | 0.006520299 | 0.9491477 | 0.01138526 | 0.9491529 | 0.01176479 |  |  | 495660 | 0.915182 | 0.8678712 | 0.01311987 | 0.939756 | 0.0126567 | 0.9397618 | 0.01188241 |  |  | 453460 | 0.8179875 | 0.7035679 | 0.006502034 | 0.8183821 | 0.007350779 | 0.8183778 | 0.005210661
|  |  | 37932 | 0.9968581 | 0.9994305 | 0.0005925479 | 0.9999501 | 0.1118038 | 0.9999457 | 0.1854522 |  |  | 152646 | 0.9870322 | 0.9866385 | 0.0008878274 | 0.9872536 | 0.006545576 | 0.9872452 | 0.00649376 |  |  | 12540 | 0.9086059 | 0.9670213 | 0.002782864 | 0.9076191 | 0.006553834 | 0.9076224 | 0.006480173 |  |  | 195180 | 0.9363413 | 0.9150489 | 0.006520299 | 0.9492417 | 0.01138188 | 0.9492469 | 0.01175992 |  |  | 495960 | 0.9174199 | 0.8678712 | 0.01311987 | 0.9398116 | 0.01265652 | 0.9398175 | 0.01188066 |  |  | 453760 | 0.820163 | 0.7035679 | 0.006502034 | 0.8184202 | 0.007349702 | 0.8184159 | 0.005209709
|  |  | 38052 | 0.9959621 | 0.9994305 | 0.0005925479 | 0.9999501 | 0.1118038 | 0.9999457 | 0.1854522 |  |  | 152946 | 0.9870322 | 0.9866385 | 0.0008878274 | 0.9872789 | 0.006545108 | 0.9872705 | 0.006493368 |  |  | 12600 | 0.910764 | 0.9670213 | 0.002782864 | 0.9076481 | 0.006554145 | 0.9076514 | 0.006480679 |  |  | 195480 | 0.9380228 | 0.9150489 | 0.006520299 | 0.9493354 | 0.0113785 | 0.9493406 | 0.01175504 |  |  | 496260 | 0.915182 | 0.8678712 | 0.01311987 | 0.9398673 | 0.01265634 | 0.9398731 | 0.01187891 |  |  | 454060 | 0.8245138 | 0.7035679 | 0.006502034 | 0.8184582 | 0.007348626 | 0.8184539 | 0.005208758
|  |  | 38172 | 0.9968581 | 0.9994305 | 0.0005925479 | 0.9999501 | 0.1118038 | 0.9999457 | 0.1854522 |  |  | 153246 | 0.9860717 | 0.9866385 | 0.0008878274 | 0.9873041 | 0.006544631 | 0.9872957 | 0.006492969 |  |  | 12660 | 0.9096849 | 0.9670213 | 0.002782864 | 0.9076771 | 0.006554457 | 0.9076804 | 0.006481188 |  |  | 195780 | 0.9346598 | 0.9150489 | 0.006520299 | 0.9494289 | 0.01137511 | 0.9494341 | 0.01175017 |  |  | 496560 | 0.915182 | 0.8678712 | 0.01311987 | 0.9399228 | 0.01265616 | 0.9399286 | 0.01187716 |  |  | 454360 | 0.8245138 | 0.7035679 | 0.006502034 | 0.8184962 | 0.007347552 | 0.8184918 | 0.005207808
|  |  | 38292 | 0.9959621 | 0.9994305 | 0.0005925479 | 0.9999501 | 0.1118038 | 0.9999457 | 0.1854522 |  |  | 153546 | 0.9870322 | 0.9866385 | 0.0008878274 | 0.9873293 | 0.006544147 | 0.9873209 | 0.006492563 |  |  | 12960 | 0.9096849 | 0.9670213 | 0.002782864 | 0.907822 | 0.006556037 | 0.9078253 | 0.006483759 |  |  | 196080 | 0.9329784 | 0.9150489 | 0.006520299 | 0.9495221 | 0.01137173 | 0.9495273 | 0.01174529 |  |  | 496860 | 0.915182 | 0.8678712 | 0.01311987 | 0.9399783 | 0.01265598 | 0.9399841 | 0.01187541 |  |  | 454660 | 0.820163 | 0.7035679 | 0.006502034 | 0.818534 | 0.007346479 | 0.8185297 | 0.00520686
|  |  | 38412 | 0.9950662 | 0.9994305 | 0.0005925479 | 0.9999501 | 0.1118038 | 0.9999457 | 0.1854522 |  |  | 153846 | 0.9879926 | 0.9866385 | 0.0008878274 | 0.9873544 | 0.006543656 | 0.987346 | 0.006492148 |  |  | 13260 | 0.910764 | 0.9670213 | 0.002782864 | 0.9079667 | 0.006557646 | 0.90797 | 0.006486376 |  |  | 196380 | 0.9346598 | 0.9150489 | 0.006520299 | 0.949615 | 0.01136834 | 0.9496202 | 0.01174041 |  |  | 497160 | 0.9174199 | 0.8678712 | 0.01311987 | 0.9400337 | 0.0126558 | 0.9400395 | 0.01187366 |  |  | 454960 | 0.8266893 | 0.7035679 | 0.006502034 | 0.8185719 | 0.007345408 | 0.8185675 | 0.005205913
|  |  | 38532 | 0.9968581 | 0.9994305 | 0.0005925479 | 0.9999501 | 0.1118038 | 0.9999457 | 0.1854522 |  |  | 154146 | 0.9860717 | 0.9866385 | 0.0008878274 | 0.9873794 | 0.006543156 | 0.987371 | 0.006491727 |  |  | 13560 | 0.911843 | 0.9670213 | 0.002782864 | 0.9081111 | 0.006559285 | 0.9081144 | 0.006489041 |  |  | 196680 | 0.9346598 | 0.9150489 | 0.006520299 | 0.9497077 | 0.01136495 | 0.9497129 | 0.01173553 |  |  | 497460 | 0.9174199 | 0.8678712 | 0.01311987 | 0.9400891 | 0.01265562 | 0.9400949 | 0.01187191 |  |  | 455260 | 0.8288647 | 0.7035679 | 0.006502034 | 0.8186096 | 0.007344339 | 0.8186053 | 0.005204967
|  |  | 38652 | 0.997754 | 0.9994305 | 0.0005925479 | 0.9999501 | 0.1118038 | 0.9999457 | 0.1854522 |  |  | 154446 | 0.9870322 | 0.9866385 | 0.0008878274 | 0.9874044 | 0.00654265 | 0.987396 | 0.006491297 |  |  | 13860 | 0.911843 | 0.9670213 | 0.002782864 | 0.9082553 | 0.006560954 | 0.9082586 | 0.006491752 |  |  | 196980 | 0.9397043 | 0.9150489 | 0.006520299 | 0.9498002 | 0.01136156 | 0.9498053 | 0.01173065 |  |  | 497760 | 0.9107061 | 0.8678712 | 0.01311987 | 0.9401444 | 0.01265544 | 0.9401502 | 0.01187016 |  |  | 455560 | 0.8223384 | 0.7035679 | 0.006502034 | 0.8186473 | 0.007343271 | 0.8186429 | 0.005204023
|  |  | 38772 | 0.9968581 | 0.9994305 | 0.0005925479 | 0.9999501 | 0.1118038 | 0.9999457 | 0.1854522 |  |  | 154746 | 0.9889531 | 0.9866385 | 0.0008878274 | 0.9874293 | 0.006542135 | 0.9874209 | 0.006490861 |  |  | 14160 | 0.912922 | 0.9670213 | 0.002782864 | 0.9083993 | 0.006562651 | 0.9084025 | 0.006494508 |  |  | 197280 | 0.9380228 | 0.9150489 | 0.006520299 | 0.9498924 | 0.01135817 | 0.9498975 | 0.01172577 |  |  | 498060 | 0.915182 | 0.8678712 | 0.01311987 | 0.9401996 | 0.01265526 | 0.9402054 | 0.01186842 |  |  | 455860 | 0.8158121 | 0.7035679 | 0.006502034 | 0.818685 | 0.007342205 | 0.8186806 | 0.00520308
|  |  | 38892 | 0.9959621 | 0.9994305 | 0.0005925479 | 0.9999501 | 0.1118038 | 0.9999457 | 0.1854522 |  |  | 155046 | 0.9879926 | 0.9866385 | 0.0008878274 | 0.9874542 | 0.006541614 | 0.9874458 | 0.006490416 |  |  | 14460 | 0.911843 | 0.9670213 | 0.002782864 | 0.908543 | 0.006564377 | 0.9085462 | 0.006497309 |  |  | 197580 | 0.9363413 | 0.9150489 | 0.006520299 | 0.9499843 | 0.01135478 | 0.9499894 | 0.01172089 |  |  | 498360 | 0.9196579 | 0.8678712 | 0.01311987 | 0.9402548 | 0.01265508 | 0.9402606 | 0.01186667 |  |  | 456160 | 0.8310402 | 0.7035679 | 0.006502034 | 0.8187225 | 0.00734114 | 0.8187181 | 0.005202138
|  |  | 39012 | 0.9959621 | 0.9994305 | 0.0005925479 | 0.9999501 | 0.1118038 | 0.9999457 | 0.1854522 |  |  | 155346 | 0.9879926 | 0.9866385 | 0.0008878274 | 0.9874789 | 0.006541085 | 0.9874705 | 0.006489965 |  |  | 14760 | 0.911843 | 0.9670213 | 0.002782864 | 0.9086865 | 0.006566131 | 0.9086897 | 0.006500154 |  |  | 197880 | 0.9363413 | 0.9150489 | 0.006520299 | 0.950076 | 0.01135139 | 0.9500811 | 0.011716 |  |  | 498660 | 0.9196579 | 0.8678712 | 0.01311987 | 0.9403099 | 0.0126549 | 0.9403157 | 0.01186492 |  |  | 456460 | 0.8223384 | 0.7035679 | 0.006502034 | 0.81876 | 0.007340077 | 0.8187556 | 0.005201198
|  |  | 39132 | 0.9950662 | 0.9994305 | 0.0005925479 | 0.9999501 | 0.1118038 | 0.9999457 | 0.1854522 |  |  | 155646 | 0.9879926 | 0.9866385 | 0.0008878274 | 0.9875036 | 0.006540549 | 0.9874952 | 0.006489507 |  |  | 15060 | 0.911843 | 0.9670213 | 0.002782864 | 0.9088298 | 0.006567913 | 0.908833 | 0.006503044 |  |  | 198180 | 0.9329784 | 0.9150489 | 0.006520299 | 0.9501674 | 0.01134799 | 0.9501726 | 0.01171112 |  |  | 498960 | 0.915182 | 0.8678712 | 0.01311987 | 0.9403649 | 0.01265471 | 0.9403707 | 0.01186318 |  |  | 456760 | 0.8245138 | 0.7035679 | 0.006502034 | 0.8187975 | 0.007339016 | 0.8187931 | 0.005200259
|  |  | 39252 | 0.9950662 | 0.9994305 | 0.0005925479 | 0.9999501 | 0.1118038 | 0.9999457 | 0.1854522 |  |  | 155946 | 0.9879926 | 0.9866385 | 0.0008878274 | 0.9875283 | 0.006540006 | 0.9875199 | 0.006489041 |  |  | 15360 | 0.914001 | 0.9670213 | 0.002782864 | 0.9089728 | 0.006569723 | 0.908976 | 0.006505977 |  |  | 198480 | 0.9380228 | 0.9150489 | 0.006520299 | 0.9502586 | 0.0113446 | 0.9502637 | 0.01170623 |  |  | 499260 | 0.912944 | 0.8678712 | 0.01311987 | 0.9404199 | 0.01265453 | 0.9404257 | 0.01186143 |  |  | 457060 | 0.820163 | 0.7035679 | 0.006502034 | 0.8188349 | 0.007337956 | 0.8188304 | 0.005199321
|  |  | 39372 | 0.9968581 | 0.9994305 | 0.0005925479 | 0.9999501 | 0.1118038 | 0.9999457 | 0.1854522 |  |  | 156246 | 0.9870322 | 0.9866385 | 0.0008878274 | 0.9875529 | 0.006539455 | 0.9875445 | 0.006488568 |  |  | 15660 | 0.91508 | 0.9670213 | 0.002782864 | 0.9091156 | 0.006571561 | 0.9091188 | 0.006508952 |  |  | 198780 | 0.9346598 | 0.9150489 | 0.006520299 | 0.9503496 | 0.0113412 | 0.9503547 | 0.01170135 |  |  | 499560 | 0.915182 | 0.8678712 | 0.01311987 | 0.9404749 | 0.01265435 | 0.9404806 | 0.01185968 |  |  | 457360 | 0.8223384 | 0.7035679 | 0.006502034 | 0.8188722 | 0.007336898 | 0.8188677 | 0.005198385
|  |  | 39492 | 0.9968581 | 0.9994305 | 0.0005925479 | 0.9999501 | 0.1118038 | 0.9999457 | 0.1854522 |  |  | 156546 | 0.9879926 | 0.9866385 | 0.0008878274 | 0.9875774 | 0.006538898 | 0.987569 | 0.006488088 |  |  | 15960 | 0.914001 | 0.9670213 | 0.002782864 | 0.9092582 | 0.006573425 | 0.9092613 | 0.00651197 |  |  | 199080 | 0.9363413 | 0.9150489 | 0.006520299 | 0.9504403 | 0.01133781 | 0.9504453 | 0.01169646 |  |  | 499860 | 0.9196579 | 0.8678712 | 0.01311987 | 0.9405297 | 0.01265417 | 0.9405354 | 0.01185794 |  |  | 457660 | 0.8288647 | 0.7035679 | 0.006502034 | 0.8189095 | 0.007335841 | 0.818905 | 0.00519745
|  |  | 39612 | 0.9968581 | 0.9994305 | 0.0005925479 | 0.9999501 | 0.1118038 | 0.9999457 | 0.1854522 |  |  | 156846 | 0.9870322 | 0.9866385 | 0.0008878274 | 0.9876018 | 0.006538333 | 0.9875934 | 0.006487601 |  |  | 16260 | 0.916159 | 0.9670213 | 0.002782864 | 0.9094006 | 0.006575317 | 0.9094037 | 0.00651503 |  |  | 199380 | 0.9346598 | 0.9150489 | 0.006520299 | 0.9505307 | 0.01133441 | 0.9505358 | 0.01169157 |  |  | 500160 | 0.9107061 | 0.8678712 | 0.01311987 | 0.9405845 | 0.01265398 | 0.9405902 | 0.01185619 |  |  | 457960 | 0.8288647 | 0.7035679 | 0.006502034 | 0.8189466 | 0.007334787 | 0.8189422 | 0.005196517
|  |  | 39732 | 0.9959621 | 0.9994305 | 0.0005925479 | 0.9999501 | 0.1118038 | 0.9999457 | 0.1854522 |  |  | 157146 | 0.9870322 | 0.9866385 | 0.0008878274 | 0.9876262 | 0.006537761 | 0.9876178 | 0.006487107 |  |  | 16560 | 0.912922 | 0.9670213 | 0.002782864 | 0.9095427 | 0.006577235 | 0.9095458 | 0.006518131 |  |  | 199680 | 0.9346598 | 0.9150489 | 0.006520299 | 0.9506209 | 0.01133102 | 0.950626 | 0.01168669 |  |  | 500460 | 0.9174199 | 0.8678712 | 0.01311987 | 0.9406392 | 0.0126538 | 0.9406449 | 0.01185445 |  |  | 458260 | 0.820163 | 0.7035679 | 0.006502034 | 0.8189838 | 0.007333733 | 0.8189793 | 0.005195585
|  |  | 39852 | 0.9968581 | 0.9994305 | 0.0005925479 | 0.9999501 | 0.1118038 | 0.9999457 | 0.1854522 |  |  | 157446 | 0.9879926 | 0.9866385 | 0.0008878274 | 0.9876505 | 0.006537183 | 0.9876421 | 0.006486606 |  |  | 16860 | 0.91508 | 0.9670213 | 0.002782864 | 0.9096846 | 0.006579179 | 0.9096876 | 0.006521272 |  |  | 199980 | 0.9380228 | 0.9150489 | 0.006520299 | 0.9507109 | 0.01132762 | 0.9507159 | 0.0116818 |  |  | 500760 | 0.912944 | 0.8678712 | 0.01311987 | 0.9406939 | 0.01265362 | 0.9406996 | 0.0118527 |  |  | 458560 | 0.8223384 | 0.7035679 | 0.006502034 | 0.8190209 | 0.007332682 | 0.8190164 | 0.005194654
|  |  | 39972 | 0.997754 | 0.9994305 | 0.0005925479 | 0.9999501 | 0.1118038 | 0.9999457 | 0.1854522 |  |  | 157746 | 0.9879926 | 0.9866385 | 0.0008878274 | 0.9876748 | 0.006536597 | 0.9876664 | 0.006486098 |  |  | 17160 | 0.9172381 | 0.9670213 | 0.002782864 | 0.9098262 | 0.00658115 | 0.9098293 | 0.006524454 |  |  | 200280 | 0.9397043 | 0.9150489 | 0.006520299 | 0.9508006 | 0.01132422 | 0.9508056 | 0.01167691 |  |  | 501060 | 0.915182 | 0.8678712 | 0.01311987 | 0.9407485 | 0.01265343 | 0.9407542 | 0.01185096 |  |  | 458860 | 0.8179875 | 0.7035679 | 0.006502034 | 0.8190579 | 0.007331631 | 0.8190533 | 0.005193725
|  |  | 40092 | 0.997754 | 0.9994305 | 0.0005925479 | 0.9999501 | 0.1118038 | 0.9999457 | 0.1854522 |  |  | 158046 | 0.9870322 | 0.9866385 | 0.0008878274 | 0.987699 | 0.006536005 | 0.9876906 | 0.006485584 |  |  | 17460 | 0.91508 | 0.9670213 | 0.002782864 | 0.9099676 | 0.006583146 | 0.9099707 | 0.006527676 |  |  | 200580 | 0.9363413 | 0.9150489 | 0.006520299 | 0.95089 | 0.01132082 | 0.9508951 | 0.01167202 |  |  | 501360 | 0.9084681 | 0.8678712 | 0.01311987 | 0.9408031 | 0.01265325 | 0.9408087 | 0.01184921 |  |  | 459160 | 0.820163 | 0.7035679 | 0.006502034 | 0.8190948 | 0.007330583 | 0.8190903 | 0.005192797
|  |  | 40212 | 0.9959621 | 0.9994305 | 0.0005925479 | 0.9999501 | 0.1118038 | 0.9999457 | 0.1854522 |  |  | 158346 | 0.9870322 | 0.9866385 | 0.0008878274 | 0.9877231 | 0.006535406 | 0.9877147 | 0.006485062 |  |  | 17760 | 0.9183171 | 0.9670213 | 0.002782864 | 0.9101088 | 0.006585168 | 0.9101119 | 0.006530937 |  |  | 200880 | 0.9380228 | 0.9150489 | 0.006520299 | 0.9509793 | 0.01131742 | 0.9509843 | 0.01166713 |  |  | 501660 | 0.912944 | 0.8678712 | 0.01311987 | 0.9408575 | 0.01265306 | 0.9408632 | 0.01184747 |  |  | 459460 | 0.820163 | 0.7035679 | 0.006502034 | 0.8191317 | 0.007329536 | 0.8191272 | 0.00519187
|  |  | 40332 | 0.9959621 | 0.9994305 | 0.0005925479 | 0.9999501 | 0.1118038 | 0.9999457 | 0.1854522 |  |  | 158646 | 0.9870322 | 0.9866385 | 0.0008878274 | 0.9877471 | 0.0065348 | 0.9877388 | 0.006484534 |  |  | 18060 | 0.9183171 | 0.9670213 | 0.002782864 | 0.9102498 | 0.006587215 | 0.9102528 | 0.006534236 |  |  | 201180 | 0.9380228 | 0.9150489 | 0.006520299 | 0.9510682 | 0.01131403 | 0.9510732 | 0.01166224 |  |  | 501960 | 0.9174199 | 0.8678712 | 0.01311987 | 0.940912 | 0.01265288 | 0.9409176 | 0.01184572 |  |  | 459760 | 0.8223384 | 0.7035679 | 0.006502034 | 0.8191685 | 0.007328491 | 0.819164 | 0.005190945
|  |  | 40452 | 0.9959621 | 0.9994305 | 0.0005925479 | 0.9999501 | 0.1118038 | 0.9999457 | 0.1854522 |  |  | 158946 | 0.9870322 | 0.9866385 | 0.0008878274 | 0.9877711 | 0.006534188 | 0.9877628 | 0.006484 |  |  | 18360 | 0.9183171 | 0.9670213 | 0.002782864 | 0.9103906 | 0.006589287 | 0.9103936 | 0.006537574 |  |  | 201480 | 0.9380228 | 0.9150489 | 0.006520299 | 0.951157 | 0.01131063 | 0.951162 | 0.01165736 |  |  | 502260 | 0.915182 | 0.8678712 | 0.01311987 | 0.9409663 | 0.01265269 | 0.940972 | 0.01184398 |  |  | 460060 | 0.8223384 | 0.7035679 | 0.006502034 | 0.8192053 | 0.007327447 | 0.8192007 | 0.005190021
|  |  | 40572 | 0.997754 | 0.9994305 | 0.0005925479 | 0.9999501 | 0.1118038 | 0.9999457 | 0.1854522 |  |  | 159246 | 0.9879926 | 0.9866385 | 0.0008878274 | 0.9877951 | 0.006533569 | 0.9877867 | 0.006483459 |  |  | 18660 | 0.9183171 | 0.9670213 | 0.002782864 | 0.9105311 | 0.006591383 | 0.9105341 | 0.006540949 |  |  | 201780 | 0.9363413 | 0.9150489 | 0.006520299 | 0.9512455 | 0.01130723 | 0.9512504 | 0.01165247 |  |  | 502560 | 0.915182 | 0.8678712 | 0.01311987 | 0.9410206 | 0.01265251 | 0.9410263 | 0.01184224 |  |  | 460360 | 0.8245138 | 0.7035679 | 0.006502034 | 0.819242 | 0.007326405 | 0.8192374 | 0.005189099
|  |  | 40692 | 0.997754 | 0.9994305 | 0.0005925479 | 0.9999501 | 0.1118038 | 0.9999457 | 0.1854522 |  |  | 159546 | 0.9879926 | 0.9866385 | 0.0008878274 | 0.9878189 | 0.006532944 | 0.9878106 | 0.006482911 |  |  | 18960 | 0.9193961 | 0.9670213 | 0.002782864 | 0.9106714 | 0.006593504 | 0.9106743 | 0.006544362 |  |  | 202080 | 0.9380228 | 0.9150489 | 0.006520299 | 0.9513337 | 0.01130383 | 0.9513387 | 0.01164758 |  |  | 502860 | 0.915182 | 0.8678712 | 0.01311987 | 0.9410748 | 0.01265232 | 0.9410805 | 0.01184049 |  |  | 460660 | 0.820163 | 0.7035679 | 0.006502034 | 0.8192786 | 0.007325365 | 0.819274 | 0.005188178
|  |  | 40812 | 0.9959621 | 0.9994305 | 0.0005925479 | 0.9999501 | 0.1118038 | 0.9999457 | 0.1854522 |  |  | 159846 | 0.9889531 | 0.9866385 | 0.0008878274 | 0.9878427 | 0.006532312 | 0.9878344 | 0.006482357 |  |  | 19260 | 0.9204751 | 0.9670213 | 0.002782864 | 0.9108114 | 0.006595649 | 0.9108144 | 0.006547811 |  |  | 202380 | 0.9413858 | 0.9150489 | 0.006520299 | 0.9514217 | 0.01130043 | 0.9514267 | 0.01164269 |  |  | 503160 | 0.9196579 | 0.8678712 | 0.01311987 | 0.941129 | 0.01265213 | 0.9411347 | 0.01183875 |  |  | 460960 | 0.8158121 | 0.7035679 | 0.006502034 | 0.8193152 | 0.007324326 | 0.8193106 | 0.005187258
|  |  | 40932 | 0.9959621 | 0.9994305 | 0.0005925479 | 0.9999501 | 0.1118038 | 0.9999457 | 0.1854522 |  |  | 160146 | 0.9870322 | 0.9866385 | 0.0008878274 | 0.9878665 | 0.006531674 | 0.9878581 | 0.006481796 |  |  | 19560 | 0.9172381 | 0.9670213 | 0.002782864 | 0.9109513 | 0.006597818 | 0.9109542 | 0.006551296 |  |  | 202680 | 0.9380228 | 0.9150489 | 0.006520299 | 0.9515095 | 0.01129703 | 0.9515144 | 0.0116378 |  |  | 503460 | 0.9174199 | 0.8678712 | 0.01311987 | 0.9411831 | 0.01265195 | 0.9411888 | 0.01183701 |  |  | 461260 | 0.820163 | 0.7035679 | 0.006502034 | 0.8193517 | 0.007323289 | 0.8193471 | 0.005186339
|  |  | 41052 | 0.997754 | 0.9994305 | 0.0005925479 | 0.9999501 | 0.1118038 | 0.9999457 | 0.1854522 |  |  | 160446 | 0.9899135 | 0.9866385 | 0.0008878274 | 0.9878902 | 0.006531029 | 0.9878818 | 0.006481229 |  |  | 19860 | 0.9193961 | 0.9670213 | 0.002782864 | 0.9110909 | 0.00660001 | 0.9110938 | 0.006554818 |  |  | 202980 | 0.9380228 | 0.9150489 | 0.006520299 | 0.951597 | 0.01129363 | 0.9516019 | 0.01163292 |  |  | 503760 | 0.912944 | 0.8678712 | 0.01311987 | 0.9412372 | 0.01265176 | 0.9412428 | 0.01183527 |  |  | 461560 | 0.8223384 | 0.7035679 | 0.006502034 | 0.8193882 | 0.007322253 | 0.8193835 | 0.005185422
|  |  | 41172 | 0.9950662 | 0.9994305 | 0.0005925479 | 0.9999501 | 0.1118038 | 0.9999457 | 0.1854522 |  |  | 160746 | 0.9879926 | 0.9866385 | 0.0008878274 | 0.9879138 | 0.006530378 | 0.9879054 | 0.006480656 |  |  | 20160 | 0.9193961 | 0.9670213 | 0.002782864 | 0.9112302 | 0.006602226 | 0.9112331 | 0.006558374 |  |  | 203280 | 0.9397043 | 0.9150489 | 0.006520299 | 0.9516843 | 0.01129023 | 0.9516892 | 0.01162803 |  |  | 504060 | 0.915182 | 0.8678712 | 0.01311987 | 0.9412912 | 0.01265157 | 0.9412968 | 0.01183353 |  |  | 461860 | 0.8310402 | 0.7035679 | 0.006502034 | 0.8194246 | 0.007321219 | 0.8194199 | 0.005184507
|  |  | 41292 | 0.9968581 | 0.9994305 | 0.0005925479 | 0.9999501 | 0.1118038 | 0.9999457 | 0.1854522 |  |  | 161046 | 0.9889531 | 0.9866385 | 0.0008878274 | 0.9879373 | 0.00652972 | 0.987929 | 0.006480077 |  |  | 20460 | 0.9204751 | 0.9670213 | 0.002782864 | 0.9113694 | 0.006604465 | 0.9113723 | 0.006561965 |  |  | 203580 | 0.9397043 | 0.9150489 | 0.006520299 | 0.9517713 | 0.01128683 | 0.9517762 | 0.01162314 |  |  | 504360 | 0.912944 | 0.8678712 | 0.01311987 | 0.9413451 | 0.01265139 | 0.9413507 | 0.01183178 |  |  | 462160 | 0.8266893 | 0.7035679 | 0.006502034 | 0.8194609 | 0.007320187 | 0.8194563 | 0.005183592
|  |  | 41412 | 0.997754 | 0.9994305 | 0.0005925479 | 0.9999501 | 0.1118038 | 0.9999457 | 0.1854522 |  |  | 161346 | 0.9879926 | 0.9866385 | 0.0008878274 | 0.9879608 | 0.006529057 | 0.9879525 | 0.006479491 |  |  | 20760 | 0.9226331 | 0.9670213 | 0.002782864 | 0.9115083 | 0.006606726 | 0.9115112 | 0.006565591 |  |  | 203880 | 0.9397043 | 0.9150489 | 0.006520299 | 0.9518581 | 0.01128344 | 0.951863 | 0.01161826 |  |  | 504660 | 0.9107061 | 0.8678712 | 0.01311987 | 0.9413989 | 0.0126512 | 0.9414045 | 0.01183004 |  |  | 462460 | 0.8223384 | 0.7035679 | 0.006502034 | 0.8194972 | 0.007319156 | 0.8194925 | 0.005182679
|  |  | 41532 | 0.9959621 | 0.9994305 | 0.0005925479 | 0.9999501 | 0.1118038 | 0.9999457 | 0.1854522 |  |  | 161646 | 0.9889531 | 0.9866385 | 0.0008878274 | 0.9879842 | 0.006528387 | 0.9879759 | 0.006478899 |  |  | 21060 | 0.9215541 | 0.9670213 | 0.002782864 | 0.911647 | 0.00660901 | 0.9116499 | 0.00656925 |  |  | 204180 | 0.9397043 | 0.9150489 | 0.006520299 | 0.9519447 | 0.01128004 | 0.9519496 | 0.01161337 |  |  | 504960 | 0.9062302 | 0.8678712 | 0.01311987 | 0.9414527 | 0.01265101 | 0.9414583 | 0.0118283 |  |  | 462760 | 0.8245138 | 0.7035679 | 0.006502034 | 0.8195334 | 0.007318127 | 0.8195287 | 0.005181768
|  |  | 41652 | 0.9968581 | 0.9994305 | 0.0005925479 | 0.9999501 | 0.1118038 | 0.9999457 | 0.1854522 |  |  | 161946 | 0.9870322 | 0.9866385 | 0.0008878274 | 0.9880076 | 0.006527712 | 0.9879993 | 0.006478301 |  |  | 21360 | 0.9226331 | 0.9670213 | 0.002782864 | 0.9117855 | 0.006611317 | 0.9117884 | 0.006572943 |  |  | 204480 | 0.9397043 | 0.9150489 | 0.006520299 | 0.9520311 | 0.01127664 | 0.9520359 | 0.01160849 |  |  | 505260 | 0.915182 | 0.8678712 | 0.01311987 | 0.9415065 | 0.01265082 | 0.9415121 | 0.01182656 |  |  | 463060 | 0.820163 | 0.7035679 | 0.006502034 | 0.8195695 | 0.0073171 | 0.8195649 | 0.005180857
|  |  | 41772 | 0.9968581 | 0.9994305 | 0.0005925479 | 0.9999501 | 0.1118038 | 0.9999457 | 0.1854522 |  |  | 162246 | 0.9870322 | 0.9866385 | 0.0008878274 | 0.9880309 | 0.00652703 | 0.9880226 | 0.006477697 |  |  | 21660 | 0.9226331 | 0.9670213 | 0.002782864 | 0.9119238 | 0.006613645 | 0.9119266 | 0.006576668 |  |  | 204780 | 0.9380228 | 0.9150489 | 0.006520299 | 0.9521172 | 0.01127324 | 0.952122 | 0.0116036 |  |  | 505560 | 0.9084681 | 0.8678712 | 0.01311987 | 0.9415602 | 0.01265064 | 0.9415657 | 0.01182482 |  |  | 463360 | 0.8266893 | 0.7035679 | 0.006502034 | 0.8196056 | 0.007316074 | 0.8196009 | 0.005179949
|  |  | 41892 | 0.9968581 | 0.9994305 | 0.0005925479 | 0.9999501 | 0.1118038 | 0.9999457 | 0.1854522 |  |  | 162546 | 0.9879926 | 0.9866385 | 0.0008878274 | 0.9880542 | 0.006526342 | 0.9880458 | 0.006477088 |  |  | 21960 | 0.9226331 | 0.9670213 | 0.002782864 | 0.9120618 | 0.006615995 | 0.9120646 | 0.006580426 |  |  | 205080 | 0.9380228 | 0.9150489 | 0.006520299 | 0.952203 | 0.01126985 | 0.9522079 | 0.01159872 |  |  | 505860 | 0.9084681 | 0.8678712 | 0.01311987 | 0.9416138 | 0.01265045 | 0.9416193 | 0.01182308 |  |  | 463660 | 0.8266893 | 0.7035679 | 0.006502034 | 0.8196417 | 0.00731505 | 0.8196369 | 0.005179041
|  |  | 42012 | 0.9959621 | 0.9994305 | 0.0005925479 | 0.9999501 | 0.1118038 | 0.9999457 | 0.1854522 |  |  | 162846 | 0.9860717 | 0.9866385 | 0.0008878274 | 0.9880773 | 0.006525648 | 0.988069 | 0.006476472 |  |  | 22260 | 0.9226331 | 0.9670213 | 0.002782864 | 0.9121996 | 0.006618367 | 0.9122024 | 0.006584216 |  |  | 205380 | 0.9397043 | 0.9150489 | 0.006520299 | 0.9522887 | 0.01126645 | 0.9522935 | 0.01159384 |  |  | 506160 | 0.912944 | 0.8678712 | 0.01311987 | 0.9416673 | 0.01265026 | 0.9416729 | 0.01182134 |  |  | 463960 | 0.8223384 | 0.7035679 | 0.006502034 | 0.8196776 | 0.007314027 | 0.8196729 | 0.005178135
|  |  | 42132 | 0.997754 | 0.9994305 | 0.0005925479 | 0.9999501 | 0.1118038 | 0.9999457 | 0.1854522 |  |  | 163146 | 0.9879926 | 0.9866385 | 0.0008878274 | 0.9881005 | 0.006524949 | 0.9880921 | 0.00647585 |  |  | 22560 | 0.9226331 | 0.9670213 | 0.002782864 | 0.9123372 | 0.006620759 | 0.91234 | 0.006588037 |  |  | 205680 | 0.9413858 | 0.9150489 | 0.006520299 | 0.9523741 | 0.01126305 | 0.9523789 | 0.01158896 |  |  | 506460 | 0.9062302 | 0.8678712 | 0.01311987 | 0.9417208 | 0.01265007 | 0.9417264 | 0.01181961 |  |  | 464260 | 0.8288647 | 0.7035679 | 0.006502034 | 0.8197135 | 0.007313006 | 0.8197088 | 0.00517723
|  |  | 42252 | 0.9968581 | 0.9994305 | 0.0005925479 | 0.9999501 | 0.1118038 | 0.9999457 | 0.1854522 |  |  | 163446 | 0.9879926 | 0.9866385 | 0.0008878274 | 0.9881235 | 0.006524243 | 0.9881152 | 0.006475222 |  |  | 22860 | 0.9247912 | 0.9670213 | 0.002782864 | 0.9124746 | 0.006623173 | 0.9124773 | 0.00659189 |  |  | 205980 | 0.9363413 | 0.9150489 | 0.006520299 | 0.9524592 | 0.01125966 | 0.9524641 | 0.01158408 |  |  | 506760 | 0.9084681 | 0.8678712 | 0.01311987 | 0.9417743 | 0.01264988 | 0.9417798 | 0.01181787 |  |  | 464560 | 0.8158121 | 0.7035679 | 0.006502034 | 0.8197494 | 0.007311987 | 0.8197446 | 0.005176327
|  |  | 42372 | 0.997754 | 0.9994305 | 0.0005925479 | 0.9999501 | 0.1118038 | 0.9999457 | 0.1854522 |  |  | 163746 | 0.9879926 | 0.9866385 | 0.0008878274 | 0.9881465 | 0.006523532 | 0.9881382 | 0.006474589 |  |  | 23160 | 0.9247912 | 0.9670213 | 0.002782864 | 0.9126117 | 0.006625608 | 0.9126145 | 0.006595773 |  |  | 206280 | 0.9397043 | 0.9150489 | 0.006520299 | 0.9525442 | 0.01125626 | 0.952549 | 0.0115792 |  |  | 507060 | 0.9107061 | 0.8678712 | 0.01311987 | 0.9418276 | 0.01264969 | 0.9418332 | 0.01181613 |  |  | 464860 | 0.8288647 | 0.7035679 | 0.006502034 | 0.8197852 | 0.007310969 | 0.8197804 | 0.005175424
|  |  | 42492 | 0.9959621 | 0.9994305 | 0.0005925479 | 0.9999501 | 0.1118038 | 0.9999457 | 0.1854522 |  |  | 164046 | 0.9879926 | 0.9866385 | 0.0008878274 | 0.9881694 | 0.006522815 | 0.9881611 | 0.00647395 |  |  | 23460 | 0.9237122 | 0.9670213 | 0.002782864 | 0.9127486 | 0.006628062 | 0.9127514 | 0.006599686 |  |  | 206580 | 0.9430672 | 0.9150489 | 0.006520299 | 0.9526289 | 0.01125287 | 0.9526337 | 0.01157432 |  |  | 507360 | 0.912944 | 0.8678712 | 0.01311987 | 0.9418809 | 0.0126495 | 0.9418865 | 0.01181439 |  |  | 465160 | 0.8266893 | 0.7035679 | 0.006502034 | 0.8198209 | 0.007309953 | 0.8198161 | 0.005174524
|  |  | 42612 | 0.9959621 | 0.9994305 | 0.0005925479 | 0.9999501 | 0.1118038 | 0.9999457 | 0.1854522 |  |  | 164346 | 0.9879926 | 0.9866385 | 0.0008878274 | 0.9881923 | 0.006522092 | 0.988184 | 0.006473305 |  |  | 23760 | 0.9237122 | 0.9670213 | 0.002782864 | 0.9128853 | 0.006630538 | 0.9128881 | 0.006603629 |  |  | 206880 | 0.9413858 | 0.9150489 | 0.006520299 | 0.9527133 | 0.01124948 | 0.9527181 | 0.01156945 |  |  | 507660 | 0.912944 | 0.8678712 | 0.01311987 | 0.9419342 | 0.01264931 | 0.9419397 | 0.01181266 |  |  | 465460 | 0.8245138 | 0.7035679 | 0.006502034 | 0.8198566 | 0.007308938 | 0.8198518 | 0.005173624
|  |  | 42732 | 0.9968581 | 0.9994305 | 0.0005925479 | 0.9999501 | 0.1118038 | 0.9999457 | 0.1854522 |  |  | 164646 | 0.9879926 | 0.9866385 | 0.0008878274 | 0.9882151 | 0.006521364 | 0.9882068 | 0.006472655 |  |  | 24060 | 0.9237122 | 0.9670213 | 0.002782864 | 0.9130218 | 0.006633033 | 0.9130245 | 0.006607601 |  |  | 207180 | 0.9397043 | 0.9150489 | 0.006520299 | 0.9527976 | 0.01124608 | 0.9528023 | 0.01156457 |  |  | 507960 | 0.9107061 | 0.8678712 | 0.01311987 | 0.9419874 | 0.01264912 | 0.9419929 | 0.01181092 |  |  | 465760 | 0.8266893 | 0.7035679 | 0.006502034 | 0.8198922 | 0.007307926 | 0.8198874 | 0.005172726
|  |  | 42852 | 0.9959621 | 0.9994305 | 0.0005925479 | 0.9999501 | 0.1118038 | 0.9999457 | 0.1854522 |  |  | 164946 | 0.9879926 | 0.9866385 | 0.0008878274 | 0.9882379 | 0.00652063 | 0.9882296 | 0.006471999 |  |  | 24360 | 0.9247912 | 0.9670213 | 0.002782864 | 0.9131581 | 0.006635548 | 0.9131608 | 0.006611602 |  |  | 207480 | 0.9380228 | 0.9150489 | 0.006520299 | 0.9528816 | 0.01124269 | 0.9528863 | 0.0115597 |  |  | 508260 | 0.9107061 | 0.8678712 | 0.01311987 | 0.9420405 | 0.01264893 | 0.942046 | 0.01180918 |  |  | 466060 | 0.8310402 | 0.7035679 | 0.006502034 | 0.8199277 | 0.007306914 | 0.8199229 | 0.00517183
|  |  | 42972 | 0.9959621 | 0.9994305 | 0.0005925479 | 0.9999501 | 0.1118038 | 0.9999457 | 0.1854522 |  |  | 165246 | 0.9889531 | 0.9866385 | 0.0008878274 | 0.9882606 | 0.006519891 | 0.9882523 | 0.006471337 |  |  | 24660 | 0.9258702 | 0.9670213 | 0.002782864 | 0.9132941 | 0.006638082 | 0.9132968 | 0.006615632 |  |  | 207780 | 0.9413858 | 0.9150489 | 0.006520299 | 0.9529654 | 0.0112393 | 0.9529701 | 0.01155483 |  |  | 508560 | 0.9107061 | 0.8678712 | 0.01311987 | 0.9420936 | 0.01264874 | 0.9420991 | 0.01180745 |  |  | 466360 | 0.8245138 | 0.7035679 | 0.006502034 | 0.8199632 | 0.007305905 | 0.8199584 | 0.005170934
|  |  | 43092 | 0.997754 | 0.9994305 | 0.0005925479 | 0.9999501 | 0.1118038 | 0.9999457 | 0.1854522 |  |  | 165546 | 0.9870322 | 0.9866385 | 0.0008878274 | 0.9882832 | 0.006519146 | 0.9882749 | 0.00647067 |  |  | 24960 | 0.9269492 | 0.9670213 | 0.002782864 | 0.9134299 | 0.006640636 | 0.9134326 | 0.006619689 |  |  | 208080 | 0.9397043 | 0.9150489 | 0.006520299 | 0.9530489 | 0.01123591 | 0.9530537 | 0.01154996 |  |  | 508860 | 0.912944 | 0.8678712 | 0.01311987 | 0.9421466 | 0.01264855 | 0.9421521 | 0.01180571 |  |  | 466660 | 0.820163 | 0.7035679 | 0.006502034 | 0.8199987 | 0.007304896 | 0.8199938 | 0.00517004
|  |  | 43212 | 0.9968581 | 0.9994305 | 0.0005925479 | 0.9999501 | 0.1118038 | 0.9999457 | 0.1854522 |  |  | 165846 | 0.9879926 | 0.9866385 | 0.0008878274 | 0.9883058 | 0.006518396 | 0.9882975 | 0.006469997 |  |  | 25260 | 0.9269492 | 0.9670213 | 0.002782864 | 0.9135655 | 0.006643208 | 0.9135682 | 0.006623774 |  |  | 208380 | 0.9397043 | 0.9150489 | 0.006520299 | 0.9531322 | 0.01123253 | 0.953137 | 0.01154509 |  |  | 509160 | 0.9107061 | 0.8678712 | 0.01311987 | 0.9421995 | 0.01264836 | 0.942205 | 0.01180398 |  |  | 466960 | 0.8288647 | 0.7035679 | 0.006502034 | 0.820034 | 0.00730389 | 0.8200292 | 0.005169148
|  |  | 43332 | 0.9968581 | 0.9994305 | 0.0005925479 | 0.9999501 | 0.1118038 | 0.9999457 | 0.1854522 |  |  | 166146 | 0.9860717 | 0.9866385 | 0.0008878274 | 0.9883283 | 0.00651764 | 0.98832 | 0.00646932 |  |  | 25560 | 0.9291072 | 0.9670213 | 0.002782864 | 0.9137009 | 0.0066458 | 0.9137035 | 0.006627887 |  |  | 208680 | 0.9413858 | 0.9150489 | 0.006520299 | 0.9532153 | 0.01122914 | 0.9532201 | 0.01154023 |  |  | 509460 | 0.912944 | 0.8678712 | 0.01311987 | 0.9422524 | 0.01264816 | 0.9422579 | 0.01180224 |  |  | 467260 | 0.820163 | 0.7035679 | 0.006502034 | 0.8200694 | 0.007302885 | 0.8200645 | 0.005168257
|  |  | 43452 | 0.9959621 | 0.9994305 | 0.0005925479 | 0.9999501 | 0.1118038 | 0.9999457 | 0.1854522 |  |  | 166446 | 0.9879926 | 0.9866385 | 0.0008878274 | 0.9883507 | 0.006516879 | 0.9883425 | 0.006468636 |  |  | 25860 | 0.9280282 | 0.9670213 | 0.002782864 | 0.9138361 | 0.00664841 | 0.9138387 | 0.006632025 |  |  | 208980 | 0.9430672 | 0.9150489 | 0.006520299 | 0.9532982 | 0.01122575 | 0.9533029 | 0.01153536 |  |  | 509760 | 0.912944 | 0.8678712 | 0.01311987 | 0.9423052 | 0.01264797 | 0.9423107 | 0.01180051 |  |  | 467560 | 0.820163 | 0.7035679 | 0.006502034 | 0.8201046 | 0.007301882 | 0.8200997 | 0.005167367
|  |  | 43572 | 0.9968581 | 0.9994305 | 0.0005925479 | 0.9999501 | 0.1118038 | 0.9999457 | 0.1854522 |  |  | 166746 | 0.9870322 | 0.9866385 | 0.0008878274 | 0.9883731 | 0.006516113 | 0.9883649 | 0.006467948 |  |  | 26160 | 0.9280282 | 0.9670213 | 0.002782864 | 0.913971 | 0.006651038 | 0.9139736 | 0.00663619 |  |  | 209280 | 0.9413858 | 0.9150489 | 0.006520299 | 0.9533808 | 0.01122237 | 0.9533855 | 0.0115305 |  |  | 510060 | 0.915182 | 0.8678712 | 0.01311987 | 0.942358 | 0.01264778 | 0.9423634 | 0.01179877 |  |  | 467860 | 0.8288647 | 0.7035679 | 0.006502034 | 0.8201398 | 0.00730088 | 0.8201349 | 0.005166478
|  |  | 43692 | 0.9959621 | 0.9994305 | 0.0005925479 | 0.9999501 | 0.1118038 | 0.9999457 | 0.1854522 |  |  | 167046 | 0.9879926 | 0.9866385 | 0.0008878274 | 0.9883955 | 0.006515341 | 0.9883872 | 0.006467254 |  |  | 26460 | 0.9280282 | 0.9670213 | 0.002782864 | 0.9141058 | 0.006653685 | 0.9141083 | 0.006640381 |  |  | 209580 | 0.9413858 | 0.9150489 | 0.006520299 | 0.9534633 | 0.01121898 | 0.9534679 | 0.01152564 |  |  | 510360 | 0.912944 | 0.8678712 | 0.01311987 | 0.9424107 | 0.01264759 | 0.9424161 | 0.01179704 |  |  | 468160 | 0.8245138 | 0.7035679 | 0.006502034 | 0.8201749 | 0.00729988 | 0.82017 | 0.005165591
|  |  | 43812 | 0.9968581 | 0.9994305 | 0.0005925479 | 0.9999501 | 0.1118038 | 0.9999457 | 0.1854522 |  |  | 167346 | 0.9879926 | 0.9866385 | 0.0008878274 | 0.9884177 | 0.006514565 | 0.9884095 | 0.006466555 |  |  | 26760 | 0.9269492 | 0.9670213 | 0.002782864 | 0.9142403 | 0.006656349 | 0.9142428 | 0.006644598 |  |  | 209880 | 0.9397043 | 0.9150489 | 0.006520299 | 0.9535454 | 0.0112156 | 0.9535501 | 0.01152078 |  |  | 510660 | 0.9084681 | 0.8678712 | 0.01311987 | 0.9424633 | 0.0126474 | 0.9424688 | 0.01179531 |  |  | 468460 | 0.8310402 | 0.7035679 | 0.006502034 | 0.82021 | 0.007298882 | 0.8202051 | 0.005164705
|  |  | 43932 | 0.9950662 | 0.9994305 | 0.0005925479 | 0.9999501 | 0.1118038 | 0.9999457 | 0.1854522 |  |  | 167646 | 0.9879926 | 0.9866385 | 0.0008878274 | 0.98844 | 0.006513783 | 0.9884317 | 0.006465851 |  |  | 27060 | 0.9258702 | 0.9670213 | 0.002782864 | 0.9143745 | 0.006659031 | 0.9143771 | 0.00664884 |  |  | 210180 | 0.9413858 | 0.9150489 | 0.006520299 | 0.9536274 | 0.01121222 | 0.9536321 | 0.01151592 |  |  | 510960 | 0.9174199 | 0.8678712 | 0.01311987 | 0.9425159 | 0.0126472 | 0.9425213 | 0.01179357 |  |  | 468760 | 0.8266893 | 0.7035679 | 0.006502034 | 0.820245 | 0.007297885 | 0.8202401 | 0.005163821
|  |  | 44052 | 0.9959621 | 0.9994305 | 0.0005925479 | 0.9999501 | 0.1118038 | 0.9999457 | 0.1854522 |  |  | 167946 | 0.9889531 | 0.9866385 | 0.0008878274 | 0.9884621 | 0.006512996 | 0.9884539 | 0.006465142 |  |  | 27360 | 0.9247912 | 0.9670213 | 0.002782864 | 0.9145086 | 0.00666173 | 0.9145111 | 0.006653106 |  |  | 210480 | 0.9397043 | 0.9150489 | 0.006520299 | 0.9537092 | 0.01120884 | 0.9537138 | 0.01151107 |  |  | 511260 | 0.915182 | 0.8678712 | 0.01311987 | 0.9425684 | 0.01264701 | 0.9425739 | 0.01179184 |  |  | 469060 | 0.8266893 | 0.7035679 | 0.006502034 | 0.82028 | 0.00729689 | 0.8202751 | 0.005162938
|  |  | 44172 | 0.9959621 | 0.9994305 | 0.0005925479 | 0.9999501 | 0.1118038 | 0.9999457 | 0.1854522 |  |  | 168246 | 0.9879926 | 0.9866385 | 0.0008878274 | 0.9884842 | 0.006512204 | 0.988476 | 0.006464428 |  |  | 27660 | 0.9269492 | 0.9670213 | 0.002782864 | 0.9146425 | 0.006664447 | 0.914645 | 0.006657396 |  |  | 210780 | 0.9380228 | 0.9150489 | 0.006520299 | 0.9537907 | 0.01120546 | 0.9537953 | 0.01150621 |  |  | 511560 | 0.9107061 | 0.8678712 | 0.01311987 | 0.9426209 | 0.01264682 | 0.9426263 | 0.01179011 |  |  | 469360 | 0.8245138 | 0.7035679 | 0.006502034 | 0.8203149 | 0.007295897 | 0.8203099 | 0.005162056
|  |  | 44292 | 0.9968581 | 0.9994305 | 0.0005925479 | 0.9999501 | 0.1118038 | 0.9999457 | 0.1854522 |  |  | 168546 | 0.9879926 | 0.9866385 | 0.0008878274 | 0.9885063 | 0.006511407 | 0.988498 | 0.006463709 |  |  | 27960 | 0.9280282 | 0.9670213 | 0.002782864 | 0.9147761 | 0.00666718 | 0.9147786 | 0.006661711 |  |  | 211080 | 0.9397043 | 0.9150489 | 0.006520299 | 0.953872 | 0.01120209 | 0.9538766 | 0.01150136 |  |  | 511860 | 0.9084681 | 0.8678712 | 0.01311987 | 0.9426733 | 0.01264662 | 0.9426787 | 0.01178838 |  |  | 469660 | 0.8245138 | 0.7035679 | 0.006502034 | 0.8203497 | 0.007294905 | 0.8203448 | 0.005161175
|  |  | 44412 | 0.9968581 | 0.9994305 | 0.0005925479 | 0.9999501 | 0.1118038 | 0.9999457 | 0.1854522 |  |  | 168846 | 0.9889531 | 0.9866385 | 0.0008878274 | 0.9885282 | 0.006510606 | 0.98852 | 0.006462985 |  |  | 28260 | 0.9301863 | 0.9670213 | 0.002782864 | 0.9149095 | 0.006669931 | 0.914912 | 0.006666048 |  |  | 211380 | 0.9397043 | 0.9150489 | 0.006520299 | 0.9539531 | 0.01119871 | 0.9539577 | 0.01149651 |  |  | 512160 | 0.9107061 | 0.8678712 | 0.01311987 | 0.9427257 | 0.01264643 | 0.942731 | 0.01178665 |  |  | 469960 | 0.8266893 | 0.7035679 | 0.006502034 | 0.8203845 | 0.007293914 | 0.8203795 | 0.005160296
|  |  | 44532 | 0.9968581 | 0.9994305 | 0.0005925479 | 0.9999501 | 0.1118038 | 0.9999457 | 0.1854522 |  |  | 169146 | 0.9870322 | 0.9866385 | 0.0008878274 | 0.9885502 | 0.006509799 | 0.9885419 | 0.006462256 |  |  | 28560 | 0.9312653 | 0.9670213 | 0.002782864 | 0.9150427 | 0.006672697 | 0.9150452 | 0.006670409 |  |  | 211680 | 0.9413858 | 0.9150489 | 0.006520299 | 0.9540339 | 0.01119534 | 0.9540385 | 0.01149167 |  |  | 512460 | 0.9174199 | 0.8678712 | 0.01311987 | 0.9427779 | 0.01264623 | 0.9427833 | 0.01178492 |  |  | 470260 | 0.8266893 | 0.7035679 | 0.006502034 | 0.8204192 | 0.007292926 | 0.8204143 | 0.005159419
|  |  | 44652 | 0.99865 | 0.9994305 | 0.0005925479 | 0.9999501 | 0.1118038 | 0.9999457 | 0.1854522 |  |  | 169446 | 0.9879926 | 0.9866385 | 0.0008878274 | 0.988572 | 0.006508987 | 0.9885638 | 0.006461522 |  |  | 28860 | 0.9312653 | 0.9670213 | 0.002782864 | 0.9151757 | 0.00667548 | 0.9151782 | 0.006674793 |  |  | 211980 | 0.9447487 | 0.9150489 | 0.006520299 | 0.9541145 | 0.01119197 | 0.9541191 | 0.01148682 |  |  | 512760 | 0.912944 | 0.8678712 | 0.01311987 | 0.9428302 | 0.01264604 | 0.9428355 | 0.01178319 |  |  | 470560 | 0.8223384 | 0.7035679 | 0.006502034 | 0.8204539 | 0.007291939 | 0.8204489 | 0.005158542
|  |  | 44772 | 0.9968581 | 0.9994305 | 0.0005925479 | 0.9999501 | 0.1118038 | 0.9999457 | 0.1854522 |  |  | 169746 | 0.9879926 | 0.9866385 | 0.0008878274 | 0.9885938 | 0.006508171 | 0.9885856 | 0.006460783 |  |  | 29160 | 0.9312653 | 0.9670213 | 0.002782864 | 0.9153085 | 0.006678279 | 0.9153109 | 0.006679199 |  |  | 212280 | 0.9430672 | 0.9150489 | 0.006520299 | 0.954195 | 0.01118859 | 0.9541995 | 0.01148198 |  |  | 513060 | 0.9107061 | 0.8678712 | 0.01311987 | 0.9428823 | 0.01264585 | 0.9428877 | 0.01178146 |  |  | 470860 | 0.8245138 | 0.7035679 | 0.006502034 | 0.8204885 | 0.007290953 | 0.8204835 | 0.005157667
|  |  | 44892 | 0.9968581 | 0.9994305 | 0.0005925479 | 0.9999501 | 0.1118038 | 0.9999457 | 0.1854522 |  |  | 170046 | 0.9879926 | 0.9866385 | 0.0008878274 | 0.9886156 | 0.00650735 | 0.9886074 | 0.00646004 |  |  | 29460 | 0.9312653 | 0.9670213 | 0.002782864 | 0.9154411 | 0.006681094 | 0.9154435 | 0.006683627 |  |  | 212580 | 0.9397043 | 0.9150489 | 0.006520299 | 0.9542751 | 0.01118523 | 0.9542797 | 0.01147714 |  |  | 513360 | 0.912944 | 0.8678712 | 0.01311987 | 0.9429344 | 0.01264565 | 0.9429398 | 0.01177973 |  |  | 471160 | 0.8266893 | 0.7035679 | 0.006502034 | 0.8205231 | 0.007289969 | 0.8205181 | 0.005156794
|  |  | 45012 | 0.9968581 | 0.9994305 | 0.0005925479 | 0.9999501 | 0.1118038 | 0.9999457 | 0.1854522 |  |  | 170346 | 0.9870322 | 0.9866385 | 0.0008878274 | 0.9886373 | 0.006506524 | 0.9886291 | 0.006459291 |  |  | 29760 | 0.9301863 | 0.9670213 | 0.002782864 | 0.9155734 | 0.006683925 | 0.9155758 | 0.006688076 |  |  | 212880 | 0.9397043 | 0.9150489 | 0.006520299 | 0.9543551 | 0.01118186 | 0.9543597 | 0.01147231 |  |  | 513660 | 0.915182 | 0.8678712 | 0.01311987 | 0.9429865 | 0.01264546 | 0.9429918 | 0.011778 |  |  | 471460 | 0.8266893 | 0.7035679 | 0.006502034 | 0.8205576 | 0.007288987 | 0.8205525 | 0.005155922
|  |  | 45132 | 0.9968581 | 0.9994305 | 0.0005925479 | 0.9999501 | 0.1118038 | 0.9999457 | 0.1854522 |  |  | 170646 | 0.9870322 | 0.9866385 | 0.0008878274 | 0.9886589 | 0.006505694 | 0.9886507 | 0.006458538 |  |  | 30060 | 0.9301863 | 0.9670213 | 0.002782864 | 0.9157055 | 0.006686771 | 0.9157079 | 0.006692546 |  |  | 213180 | 0.9397043 | 0.9150489 | 0.006520299 | 0.9544349 | 0.01117849 | 0.9544394 | 0.01146747 |  |  | 513960 | 0.9174199 | 0.8678712 | 0.01311987 | 0.9430385 | 0.01264526 | 0.9430438 | 0.01177627 |  |  | 471760 | 0.8288647 | 0.7035679 | 0.006502034 | 0.820592 | 0.007288006 | 0.820587 | 0.005155051
|  |  | 45252 | 0.99865 | 0.9994305 | 0.0005925479 | 0.9999501 | 0.1118038 | 0.9999457 | 0.1854522 |  |  | 170946 | 0.9879926 | 0.9866385 | 0.0008878274 | 0.9886805 | 0.006504858 | 0.9886723 | 0.006457781 |  |  | 30360 | 0.9301863 | 0.9670213 | 0.002782864 | 0.9158375 | 0.006689632 | 0.9158398 | 0.006697038 |  |  | 213480 | 0.9397043 | 0.9150489 | 0.006520299 | 0.9545144 | 0.01117513 | 0.954519 | 0.01146264 |  |  | 514260 | 0.915182 | 0.8678712 | 0.01311987 | 0.9430904 | 0.01264507 | 0.9430957 | 0.01177454 |  |  | 472060 | 0.8266893 | 0.7035679 | 0.006502034 | 0.8206264 | 0.007287027 | 0.8206213 | 0.005154181
|  |  | 45372 | 0.997754 | 0.9994305 | 0.0005925479 | 0.9999501 | 0.1118038 | 0.9999457 | 0.1854522 |  |  | 171246 | 0.9879926 | 0.9866385 | 0.0008878274 | 0.988702 | 0.006504019 | 0.9886938 | 0.006457019 |  |  | 30660 | 0.9312653 | 0.9670213 | 0.002782864 | 0.9159692 | 0.006692508 | 0.9159715 | 0.00670155 |  |  | 213780 | 0.9430672 | 0.9150489 | 0.006520299 | 0.9545937 | 0.01117177 | 0.9545983 | 0.01145781 |  |  | 514560 | 0.9107061 | 0.8678712 | 0.01311987 | 0.9431422 | 0.01264487 | 0.9431476 | 0.01177282 |  |  | 472360 | 0.820163 | 0.7035679 | 0.006502034 | 0.8206607 | 0.00728605 | 0.8206556 | 0.005153313
|  |  | 45492 | 0.997754 | 0.9994305 | 0.0005925479 | 0.9999501 | 0.1118038 | 0.9999457 | 0.1854522 |  |  | 171546 | 0.9879926 | 0.9866385 | 0.0008878274 | 0.9887234 | 0.006503175 | 0.9887153 | 0.006456252 |  |  | 30960 | 0.9312653 | 0.9670213 | 0.002782864 | 0.9161007 | 0.006695399 | 0.916103 | 0.006706081 |  |  | 214080 | 0.9447487 | 0.9150489 | 0.006520299 | 0.9546728 | 0.01116841 | 0.9546774 | 0.01145299 |  |  | 514860 | 0.912944 | 0.8678712 | 0.01311987 | 0.9431941 | 0.01264468 | 0.9431994 | 0.01177109 |  |  | 472660 | 0.8288647 | 0.7035679 | 0.006502034 | 0.820695 | 0.007285074 | 0.8206899 | 0.005152446
|  |  | 45612 | 0.9968581 | 0.9994305 | 0.0005925479 | 0.9999501 | 0.1118038 | 0.9999457 | 0.1854522 |  |  | 171846 | 0.9879926 | 0.9866385 | 0.0008878274 | 0.9887448 | 0.006502326 | 0.9887367 | 0.006455481 |  |  | 31260 | 0.9312653 | 0.9670213 | 0.002782864 | 0.9162319 | 0.006698305 | 0.9162343 | 0.006710633 |  |  | 214380 | 0.9430672 | 0.9150489 | 0.006520299 | 0.9547517 | 0.01116505 | 0.9547562 | 0.01144816 |  |  | 515160 | 0.9196579 | 0.8678712 | 0.01311987 | 0.9432458 | 0.01264448 | 0.9432511 | 0.01176936 |  |  | 472960 | 0.8310402 | 0.7035679 | 0.006502034 | 0.8207292 | 0.0072841 | 0.8207241 | 0.00515158
|  |  | 45732 | 0.997754 | 0.9994305 | 0.0005925479 | 0.9999501 | 0.1118038 | 0.9999457 | 0.1854522 |  |  | 172146 | 0.9860717 | 0.9866385 | 0.0008878274 | 0.9887662 | 0.006501473 | 0.988758 | 0.006454706 |  |  | 31560 | 0.9323443 | 0.9670213 | 0.002782864 | 0.916363 | 0.006701225 | 0.9163653 | 0.006715204 |  |  | 214680 | 0.9413858 | 0.9150489 | 0.006520299 | 0.9548304 | 0.0111617 | 0.9548349 | 0.01144334 |  |  | 515460 | 0.9174199 | 0.8678712 | 0.01311987 | 0.9432975 | 0.01264428 | 0.9433028 | 0.01176764 |  |  | 473260 | 0.8310402 | 0.7035679 | 0.006502034 | 0.8207633 | 0.007283128 | 0.8207582 | 0.005150716
|  |  | 45852 | 0.997754 | 0.9994305 | 0.0005925479 | 0.9999501 | 0.1118038 | 0.9999457 | 0.1854522 |  |  | 172446 | 0.9879926 | 0.9866385 | 0.0008878274 | 0.9887875 | 0.006500616 | 0.9887793 | 0.006453926 |  |  | 31860 | 0.9334233 | 0.9670213 | 0.002782864 | 0.9164939 | 0.006704159 | 0.9164962 | 0.006719794 |  |  | 214980 | 0.9430672 | 0.9150489 | 0.006520299 | 0.9549089 | 0.01115834 | 0.9549133 | 0.01143853 |  |  | 515760 | 0.9107061 | 0.8678712 | 0.01311987 | 0.9433491 | 0.01264409 | 0.9433544 | 0.01176591 |  |  | 473560 | 0.8288647 | 0.7035679 | 0.006502034 | 0.8207974 | 0.007282157 | 0.8207923 | 0.005149854
|  |  | 45972 | 0.997754 | 0.9994305 | 0.0005925479 | 0.9999501 | 0.1118038 | 0.9999457 | 0.1854522 |  |  | 172746 | 0.9879926 | 0.9866385 | 0.0008878274 | 0.9888087 | 0.006499754 | 0.9888006 | 0.006453141 |  |  | 32160 | 0.9323443 | 0.9670213 | 0.002782864 | 0.9166245 | 0.006707107 | 0.9166268 | 0.006724402 |  |  | 215280 | 0.9413858 | 0.9150489 | 0.006520299 | 0.9549871 | 0.01115499 | 0.9549916 | 0.01143371 |  |  | 516060 | 0.915182 | 0.8678712 | 0.01311987 | 0.9434007 | 0.01264389 | 0.943406 | 0.01176419 |  |  | 473860 | 0.8353911 | 0.7035679 | 0.006502034 | 0.8208315 | 0.007281187 | 0.8208263 | 0.005148992
|  |  | 46092 | 0.9968581 | 0.9994305 | 0.0005925479 | 0.9999501 | 0.1118038 | 0.9999457 | 0.1854522 |  |  | 173046 | 0.9870322 | 0.9866385 | 0.0008878274 | 0.9888299 | 0.006498888 | 0.9888218 | 0.006452353 |  |  | 32460 | 0.9334233 | 0.9670213 | 0.002782864 | 0.9167549 | 0.006710069 | 0.9167572 | 0.006729029 |  |  | 215580 | 0.9447487 | 0.9150489 | 0.006520299 | 0.9550651 | 0.01115164 | 0.9550696 | 0.0114289 |  |  | 516360 | 0.912944 | 0.8678712 | 0.01311987 | 0.9434522 | 0.01264369 | 0.9434575 | 0.01176246 |  |  | 474160 | 0.8310402 | 0.7035679 | 0.006502034 | 0.8208654 | 0.007280219 | 0.8208603 | 0.005148132
|  |  | 46212 | 0.99865 | 0.9994305 | 0.0005925479 | 0.9999501 | 0.1118038 | 0.9999457 | 0.1854522 |  |  | 173346 | 0.9860717 | 0.9866385 | 0.0008878274 | 0.988851 | 0.006498018 | 0.9888429 | 0.00645156 |  |  | 32760 | 0.9334233 | 0.9670213 | 0.002782864 | 0.9168852 | 0.006713044 | 0.9168874 | 0.006733674 |  |  | 215880 | 0.9430672 | 0.9150489 | 0.006520299 | 0.955143 | 0.0111483 | 0.9551474 | 0.0114241 |  |  | 516660 | 0.9107061 | 0.8678712 | 0.01311987 | 0.9435036 | 0.0126435 | 0.9435089 | 0.01176074 |  |  | 474460 | 0.8266893 | 0.7035679 | 0.006502034 | 0.8208994 | 0.007279253 | 0.8208942 | 0.005147273
|  |  | 46332 | 0.9959621 | 0.9994305 | 0.0005925479 | 0.9999501 | 0.1118038 | 0.9999457 | 0.1854522 |  |  | 173646 | 0.9870322 | 0.9866385 | 0.0008878274 | 0.9888721 | 0.006497143 | 0.988864 | 0.006450763 |  |  | 33060 | 0.9334233 | 0.9670213 | 0.002782864 | 0.9170152 | 0.006716033 | 0.9170174 | 0.006738336 |  |  | 216180 | 0.9413858 | 0.9150489 | 0.006520299 | 0.9552206 | 0.01114495 | 0.955225 | 0.01141929 |  |  | 516960 | 0.912944 | 0.8678712 | 0.01311987 | 0.943555 | 0.0126433 | 0.9435603 | 0.01175902 |  |  | 474760 | 0.8266893 | 0.7035679 | 0.006502034 | 0.8209332 | 0.007278289 | 0.820928 | 0.005146416
|  |  | 46452 | 0.997754 | 0.9994305 | 0.0005925479 | 0.9999501 | 0.1118038 | 0.9999457 | 0.1854522 |  |  | 173946 | 0.9879926 | 0.9866385 | 0.0008878274 | 0.9888931 | 0.006496264 | 0.988885 | 0.006449961 |  |  | 33360 | 0.9323443 | 0.9670213 | 0.002782864 | 0.917145 | 0.006719035 | 0.9171472 | 0.006743016 |  |  | 216480 | 0.9447487 | 0.9150489 | 0.006520299 | 0.955298 | 0.01114161 | 0.9553024 | 0.01141449 |  |  | 517260 | 0.915182 | 0.8678712 | 0.01311987 | 0.9436064 | 0.0126431 | 0.9436116 | 0.01175729 |  |  | 475060 | 0.8310402 | 0.7035679 | 0.006502034 | 0.820967 | 0.007277326 | 0.8209618 | 0.00514556
|  |  | 46572 | 0.99865 | 0.9994305 | 0.0005925479 | 0.9999501 | 0.1118038 | 0.9999457 | 0.1854522 |  |  | 174246 | 0.9889531 | 0.9866385 | 0.0008878274 | 0.988914 | 0.006495382 | 0.9889059 | 0.006449156 |  |  | 33660 | 0.9323443 | 0.9670213 | 0.002782864 | 0.9172746 | 0.00672205 | 0.9172768 | 0.006747712 |  |  | 216780 | 0.9430672 | 0.9150489 | 0.006520299 | 0.9553751 | 0.01113827 | 0.9553795 | 0.01140969 |  |  | 517560 | 0.9174199 | 0.8678712 | 0.01311987 | 0.9436577 | 0.01264291 | 0.9436629 | 0.01175557 |  |  | 475360 | 0.8266893 | 0.7035679 | 0.006502034 | 0.8210008 | 0.007276365 | 0.8209956 | 0.005144705
|  |  | 46692 | 0.9968581 | 0.9994305 | 0.0005925479 | 0.9999501 | 0.1118038 | 0.9999457 | 0.1854522 |  |  | 174546 | 0.9889531 | 0.9866385 | 0.0008878274 | 0.9889349 | 0.006494495 | 0.9889268 | 0.006448346 |  |  | 33960 | 0.9312653 | 0.9670213 | 0.002782864 | 0.9174039 | 0.006725078 | 0.9174061 | 0.006752425 |  |  | 217080 | 0.9430672 | 0.9150489 | 0.006520299 | 0.9554521 | 0.01113493 | 0.9554565 | 0.0114049 |  |  | 517860 | 0.915182 | 0.8678712 | 0.01311987 | 0.9437089 | 0.01264271 | 0.9437141 | 0.01175385 |  |  | 475660 | 0.8288647 | 0.7035679 | 0.006502034 | 0.8210345 | 0.007275405 | 0.8210293 | 0.005143852
|  |  | 46812 | 0.9968581 | 0.9994305 | 0.0005925479 | 0.9999501 | 0.1118038 | 0.9999457 | 0.1854522 |  |  | 174846 | 0.9879926 | 0.9866385 | 0.0008878274 | 0.9889558 | 0.006493604 | 0.9889477 | 0.006447533 |  |  | 69960 | 0.9355813 | 0.9670213 | 0.002782864 | 0.9315035 | 0.007135904 | 0.9315043 | 0.007362834 |  |  | 217380 | 0.9430672 | 0.9150489 | 0.006520299 | 0.9555289 | 0.01113159 | 0.9555332 | 0.01140011 |  |  | 518160 | 0.915182 | 0.8678712 | 0.01311987 | 0.94376 | 0.01264251 | 0.9437653 | 0.01175213 |  |  | 475960 | 0.8245138 | 0.7035679 | 0.006502034 | 0.8210681 | 0.007274447 | 0.8210629 | 0.005143
|  |  | 46932 | 0.9968581 | 0.9994305 | 0.0005925479 | 0.9999501 | 0.1118038 | 0.9999457 | 0.1854522 |  |  | 175146 | 0.9879926 | 0.9866385 | 0.0008878274 | 0.9889766 | 0.006492709 | 0.9889685 | 0.006446715 |  |  | 70260 | 0.9420554 | 0.9670213 | 0.002782864 | 0.9316098 | 0.007139431 | 0.9316106 | 0.00736783 |  |  | 217680 | 0.9447487 | 0.9150489 | 0.006520299 | 0.9556054 | 0.01112826 | 0.9556098 | 0.01139532 |  |  | 518460 | 0.912944 | 0.8678712 | 0.01311987 | 0.9438111 | 0.01264231 | 0.9438164 | 0.01175041 |  |  | 476260 | 0.8310402 | 0.7035679 | 0.006502034 | 0.8211017 | 0.007273491 | 0.8210965 | 0.005142149
|  |  | 47052 | 0.997754 | 0.9994305 | 0.0005925479 | 0.9999501 | 0.1118038 | 0.9999457 | 0.1854522 |  |  | 175446 | 0.9879926 | 0.9866385 | 0.0008878274 | 0.9889973 | 0.00649181 | 0.9889892 | 0.006445893 |  |  | 70560 | 0.9442135 | 0.9670213 | 0.002782864 | 0.931716 | 0.007142956 | 0.9317168 | 0.007372819 |  |  | 217980 | 0.9430672 | 0.9150489 | 0.006520299 | 0.9556818 | 0.01112493 | 0.9556861 | 0.01139053 |  |  | 518760 | 0.915182 | 0.8678712 | 0.01311987 | 0.9438622 | 0.01264211 | 0.9438674 | 0.01174869 |  |  | 476560 | 0.8310402 | 0.7035679 | 0.006502034 | 0.8211352 | 0.007272536 | 0.82113 | 0.0051413
|  |  | 47172 | 0.997754 | 0.9994305 | 0.0005925479 | 0.9999501 | 0.1118038 | 0.9999457 | 0.1854522 |  |  | 175746 | 0.9879926 | 0.9866385 | 0.0008878274 | 0.989018 | 0.006490908 | 0.9890099 | 0.006445068 |  |  | 70860 | 0.9442135 | 0.9670213 | 0.002782864 | 0.9318221 | 0.007146479 | 0.9318228 | 0.007377802 |  |  | 218280 | 0.9430672 | 0.9150489 | 0.006520299 | 0.9557579 | 0.0111216 | 0.9557622 | 0.01138575 |  |  | 519060 | 0.9174199 | 0.8678712 | 0.01311987 | 0.9439132 | 0.01264192 | 0.9439184 | 0.01174697 |  |  | 476860 | 0.8266893 | 0.7035679 | 0.006502034 | 0.8211687 | 0.007271582 | 0.8211634 | 0.005140452
|  |  | 47292 | 0.997754 | 0.9994305 | 0.0005925479 | 0.9999501 | 0.1118038 | 0.9999457 | 0.1854522 |  |  | 176046 | 0.9889531 | 0.9866385 | 0.0008878274 | 0.9890386 | 0.006490001 | 0.9890305 | 0.006444239 |  |  | 71160 | 0.9377394 | 0.9670213 | 0.002782864 | 0.9319279 | 0.007150001 | 0.9319287 | 0.007382777 |  |  | 218580 | 0.9430672 | 0.9150489 | 0.006520299 | 0.9558338 | 0.01111828 | 0.9558382 | 0.01138098 |  |  | 519360 | 0.912944 | 0.8678712 | 0.01311987 | 0.9439641 | 0.01264172 | 0.9439693 | 0.01174525 |  |  | 477160 | 0.8310402 | 0.7035679 | 0.006502034 | 0.8212021 | 0.007270631 | 0.8211968 | 0.005139605
|  |  | 47412 | 0.9968581 | 0.9994305 | 0.0005925479 | 0.9999501 | 0.1118038 | 0.9999457 | 0.1854522 |  |  | 176346 | 0.9870322 | 0.9866385 | 0.0008878274 | 0.9890592 | 0.006489091 | 0.9890511 | 0.006443405 |  |  | 71460 | 0.9388184 | 0.9670213 | 0.002782864 | 0.9320336 | 0.00715352 | 0.9320344 | 0.007387745 |  |  | 218880 | 0.9447487 | 0.9150489 | 0.006520299 | 0.9559095 | 0.01111495 | 0.9559139 | 0.0113762 |  |  | 519660 | 0.9196579 | 0.8678712 | 0.01311987 | 0.9440149 | 0.01264152 | 0.9440201 | 0.01174353 |  |  | 477460 | 0.8332156 | 0.7035679 | 0.006502034 | 0.8212355 | 0.007269681 | 0.8212302 | 0.00513876
|  |  | 47532 | 0.9968581 | 0.9994305 | 0.0005925479 | 0.9999501 | 0.1118038 | 0.9999457 | 0.1854522 |  |  | 176646 | 0.9870322 | 0.9866385 | 0.0008878274 | 0.9890797 | 0.006488177 | 0.9890716 | 0.006442568 |  |  | 71760 | 0.9377394 | 0.9670213 | 0.002782864 | 0.9321391 | 0.007157037 | 0.9321399 | 0.007392706 |  |  | 219180 | 0.9430672 | 0.9150489 | 0.006520299 | 0.955985 | 0.01111163 | 0.9559894 | 0.01137143 |  |  | 519960 | 0.912944 | 0.8678712 | 0.01311987 | 0.9440658 | 0.01264132 | 0.9440709 | 0.01174181 |  |  | 477760 | 0.8288647 | 0.7035679 | 0.006502034 | 0.8212688 | 0.007268732 | 0.8212635 | 0.005137916
|  |  | 47652 | 0.997754 | 0.9994305 | 0.0005925479 | 0.9999501 | 0.1118038 | 0.9999457 | 0.1854522 |  |  | 176946 | 0.9889531 | 0.9866385 | 0.0008878274 | 0.9891001 | 0.006487259 | 0.9890921 | 0.006441727 |  |  | 72060 | 0.9398974 | 0.9670213 | 0.002782864 | 0.9322445 | 0.007160551 | 0.9322452 | 0.007397659 |  |  | 219480 | 0.9464302 | 0.9150489 | 0.006520299 | 0.9560604 | 0.01110832 | 0.9560647 | 0.01136667 |  |  | 520260 | 0.9174199 | 0.8678712 | 0.01311987 | 0.9441165 | 0.01264112 | 0.9441217 | 0.01174009 |  |  | 478060 | 0.8332156 | 0.7035679 | 0.006502034 | 0.821302 | 0.007267785 | 0.8212967 | 0.005137073
|  |  | 47772 | 0.9959621 | 0.9994305 | 0.0005925479 | 0.9999501 | 0.1118038 | 0.9999457 | 0.1854522 |  |  | 177246 | 0.9879926 | 0.9866385 | 0.0008878274 | 0.9891205 | 0.006486338 | 0.9891125 | 0.006440883 |  |  | 72360 | 0.9388184 | 0.9670213 | 0.002782864 | 0.9323496 | 0.007164064 | 0.9323503 | 0.007402606 |  |  | 219780 | 0.9430672 | 0.9150489 | 0.006520299 | 0.9561355 | 0.011105 | 0.9561397 | 0.0113619 |  |  | 520560 | 0.915182 | 0.8678712 | 0.01311987 | 0.9441672 | 0.01264092 | 0.9441724 | 0.01173838 |  |  | 478360 | 0.8266893 | 0.7035679 | 0.006502034 | 0.8213352 | 0.00726684 | 0.8213299 | 0.005136232
|  |  | 47892 | 0.9959621 | 0.9994305 | 0.0005925479 | 0.9999501 | 0.1118038 | 0.9999457 | 0.1854522 |  |  | 177546 | 0.9870322 | 0.9866385 | 0.0008878274 | 0.9891409 | 0.006485412 | 0.9891329 | 0.006440035 |  |  | 72660 | 0.9388184 | 0.9670213 | 0.002782864 | 0.9324546 | 0.007167574 | 0.9324553 | 0.007407544 |  |  | 220080 | 0.9447487 | 0.9150489 | 0.006520299 | 0.9562103 | 0.01110169 | 0.9562146 | 0.01135714 |  |  | 520860 | 0.915182 | 0.8678712 | 0.01311987 | 0.9442178 | 0.01264072 | 0.944223 | 0.01173666 |  |  | 478660 | 0.8310402 | 0.7035679 | 0.006502034 | 0.8213683 | 0.007265897 | 0.821363 | 0.005135392
|  |  | 48012 | 0.997754 | 0.9994305 | 0.0005925479 | 0.9999501 | 0.1118038 | 0.9999457 | 0.1854522 |  |  | 177846 | 0.9879926 | 0.9866385 | 0.0008878274 | 0.9891612 | 0.006484484 | 0.9891532 | 0.006439183 |  |  | 72960 | 0.9388184 | 0.9670213 | 0.002782864 | 0.9325595 | 0.007171082 | 0.9325602 | 0.007412475 |  |  | 220380 | 0.9447487 | 0.9150489 | 0.006520299 | 0.956285 | 0.01109838 | 0.9562893 | 0.01135239 |  |  | 521160 | 0.915182 | 0.8678712 | 0.01311987 | 0.9442684 | 0.01264052 | 0.9442736 | 0.01173494 |  |  | 478960 | 0.8332156 | 0.7035679 | 0.006502034 | 0.8214014 | 0.007264955 | 0.8213961 | 0.005134553
|  |  | 48132 | 0.9968581 | 0.9994305 | 0.0005925479 | 0.9999501 | 0.1118038 | 0.9999457 | 0.1854522 |  |  | 178146 | 0.9889531 | 0.9866385 | 0.0008878274 | 0.9891814 | 0.006483551 | 0.9891734 | 0.006438327 |  |  | 73260 | 0.9398974 | 0.9670213 | 0.002782864 | 0.9326641 | 0.007174587 | 0.9326648 | 0.007417399 |  |  | 220680 | 0.9447487 | 0.9150489 | 0.006520299 | 0.9563595 | 0.01109507 | 0.9563638 | 0.01134764 |  |  | 521460 | 0.9174199 | 0.8678712 | 0.01311987 | 0.9443189 | 0.01264032 | 0.9443241 | 0.01173323 |  |  | 479260 | 0.8332156 | 0.7035679 | 0.006502034 | 0.8214344 | 0.007264014 | 0.8214291 | 0.005133716
|  |  | 48252 | 0.9968581 | 0.9994305 | 0.0005925479 | 0.9999501 | 0.1118038 | 0.9999457 | 0.1854522 |  |  | 178446 | 0.9889531 | 0.9866385 | 0.0008878274 | 0.9892016 | 0.006482616 | 0.9891936 | 0.006437468 |  |  | 73560 | 0.9377394 | 0.9670213 | 0.002782864 | 0.9327686 | 0.00717809 | 0.9327693 | 0.007422314 |  |  | 220980 | 0.9464302 | 0.9150489 | 0.006520299 | 0.9564338 | 0.01109177 | 0.956438 | 0.01134289 |  |  | 521760 | 0.9174199 | 0.8678712 | 0.01311987 | 0.9443694 | 0.01264012 | 0.9443745 | 0.01173151 |  |  | 479560 | 0.8310402 | 0.7035679 | 0.006502034 | 0.8214674 | 0.007263075 | 0.821462 | 0.00513288
|  |  | 48372 | 0.9968581 | 0.9994305 | 0.0005925479 | 0.9999501 | 0.1118038 | 0.9999457 | 0.1854522 |  |  | 178746 | 0.9879926 | 0.9866385 | 0.0008878274 | 0.9892217 | 0.006481676 | 0.9892137 | 0.006436606 |  |  | 73860 | 0.9366604 | 0.9670213 | 0.002782864 | 0.9328729 | 0.00718159 | 0.9328736 | 0.007427222 |  |  | 221280 | 0.9447487 | 0.9150489 | 0.006520299 | 0.9565079 | 0.01108847 | 0.9565121 | 0.01133815 |  |  | 522060 | 0.912944 | 0.8678712 | 0.01311987 | 0.9444198 | 0.01263992 | 0.9444249 | 0.0117298 |  |  | 479860 | 0.8223384 | 0.7035679 | 0.006502034 | 0.8215003 | 0.007262138 | 0.8214949 | 0.005132045
|  |  | 48492 | 0.997754 | 0.9994305 | 0.0005925479 | 0.9999501 | 0.1118038 | 0.9999457 | 0.1854522 |  |  | 179046 | 0.9889531 | 0.9866385 | 0.0008878274 | 0.9892418 | 0.006480734 | 0.9892338 | 0.00643574 |  |  | 74160 | 0.9377394 | 0.9670213 | 0.002782864 | 0.9329771 | 0.007185088 | 0.9329777 | 0.007432122 |  |  | 221580 | 0.9447487 | 0.9150489 | 0.006520299 | 0.9565818 | 0.01108517 | 0.956586 | 0.01133341 |  |  | 522360 | 0.912944 | 0.8678712 | 0.01311987 | 0.9444701 | 0.01263972 | 0.9444753 | 0.01172809 |  |  | 480160 | 0.8288647 | 0.7035679 | 0.006502034 | 0.8215332 | 0.007261203 | 0.8215278 | 0.005131212
|  |  | 48612 | 0.99865 | 0.9994305 | 0.0005925479 | 0.9999501 | 0.1118038 | 0.9999457 | 0.1854522 |  |  | 179346 | 0.9879926 | 0.9866385 | 0.0008878274 | 0.9892618 | 0.006479787 | 0.9892539 | 0.00643487 |  |  | 74460 | 0.9388184 | 0.9670213 | 0.002782864 | 0.9330811 | 0.007188583 | 0.9330817 | 0.007437014 |  |  | 221880 | 0.9413858 | 0.9150489 | 0.006520299 | 0.9566554 | 0.01108187 | 0.9566596 | 0.01132868 |  |  | 522660 | 0.915182 | 0.8678712 | 0.01311987 | 0.9445204 | 0.01263952 | 0.9445255 | 0.01172637 |  |  | 480460 | 0.8288647 | 0.7035679 | 0.006502034 | 0.821566 | 0.007260269 | 0.8215606 | 0.00513038
|  |  | 48732 | 0.99865 | 0.9994305 | 0.0005925479 | 0.9999501 | 0.1118038 | 0.9999457 | 0.1854522 |  |  | 179646 | 0.9879926 | 0.9866385 | 0.0008878274 | 0.9892818 | 0.006478838 | 0.9892738 | 0.006433997 |  |  | 74760 | 0.9398974 | 0.9670213 | 0.002782864 | 0.9331849 | 0.007192075 | 0.9331855 | 0.007441898 |  |  | 222180 | 0.9413858 | 0.9150489 | 0.006520299 | 0.9567289 | 0.01107858 | 0.9567331 | 0.01132395 |  |  | 522960 | 0.912944 | 0.8678712 | 0.01311987 | 0.9445707 | 0.01263932 | 0.9445758 | 0.01172466 |  |  | 480760 | 0.8288647 | 0.7035679 | 0.006502034 | 0.8215987 | 0.007259336 | 0.8215933 | 0.00512955
|  |  | 48852 | 0.99865 | 0.9994305 | 0.0005925479 | 0.9999501 | 0.1118038 | 0.9999457 | 0.1854522 |  |  | 179946 | 0.9879926 | 0.9866385 | 0.0008878274 | 0.9893017 | 0.006477885 | 0.9892938 | 0.006433121 |  |  | 75060 | 0.9398974 | 0.9670213 | 0.002782864 | 0.9332885 | 0.007195564 | 0.9332892 | 0.007446774 |  |  | 222480 | 0.9430672 | 0.9150489 | 0.006520299 | 0.9568022 | 0.01107529 | 0.9568064 | 0.01131922 |  |  | 523260 | 0.9107061 | 0.8678712 | 0.01311987 | 0.9446208 | 0.01263912 | 0.9446259 | 0.01172295 |  |  | 481060 | 0.8288647 | 0.7035679 | 0.006502034 | 0.8216314 | 0.007258405 | 0.821626 | 0.00512872
|  |  | 48972 | 0.997754 | 0.9994305 | 0.0005925479 | 0.9999501 | 0.1118038 | 0.9999457 | 0.1854522 |  |  | 180246 | 0.9879926 | 0.9866385 | 0.0008878274 | 0.9893216 | 0.006476929 | 0.9893137 | 0.006432242 |  |  | 75360 | 0.9398974 | 0.9670213 | 0.002782864 | 0.933392 | 0.007199051 | 0.9333926 | 0.007451642 |  |  | 222780 | 0.9481117 | 0.9150489 | 0.006520299 | 0.9568753 | 0.01107201 | 0.9568794 | 0.0113145 |  |  | 523560 | 0.9174199 | 0.8678712 | 0.01311987 | 0.9446709 | 0.01263892 | 0.944676 | 0.01172124 |  |  | 481360 | 0.8310402 | 0.7035679 | 0.006502034 | 0.8216641 | 0.007257476 | 0.8216586 | 0.005127893
|  |  | 49092 | 0.9968581 | 0.9994305 | 0.0005925479 | 0.9999501 | 0.1118038 | 0.9999457 | 0.1854522 |  |  | 180546 | 0.9879926 | 0.9866385 | 0.0008878274 | 0.9893414 | 0.00647597 | 0.9893335 | 0.006431359 |  |  | 75660 | 0.9388184 | 0.9670213 | 0.002782864 | 0.9334953 | 0.007202534 | 0.9334959 | 0.007456501 |  |  | 223080 | 0.9464302 | 0.9150489 | 0.006520299 | 0.9569481 | 0.01106872 | 0.9569523 | 0.01130978 |  |  | 523860 | 0.915182 | 0.8678712 | 0.01311987 | 0.944721 | 0.01263872 | 0.9447261 | 0.01171953 |  |  | 481660 | 0.8266893 | 0.7035679 | 0.006502034 | 0.8216966 | 0.007256549 | 0.8216912 | 0.005127066
|  |  | 49212 | 0.99865 | 0.9994305 | 0.0005925479 | 0.9999501 | 0.1118038 | 0.9999457 | 0.1854522 |  |  | 180846 | 0.9879926 | 0.9866385 | 0.0008878274 | 0.9893612 | 0.006475007 | 0.9893532 | 0.006430473 |  |  | 75960 | 0.9388184 | 0.9670213 | 0.002782864 | 0.9335985 | 0.007206015 | 0.9335991 | 0.007461352 |  |  | 223380 | 0.9430672 | 0.9150489 | 0.006520299 | 0.9570208 | 0.01106544 | 0.957025 | 0.01130507 |  |  | 524160 | 0.9107061 | 0.8678712 | 0.01311987 | 0.944771 | 0.01263852 | 0.9447761 | 0.01171781 |  |  | 481960 | 0.8245138 | 0.7035679 | 0.006502034 | 0.8217292 | 0.007255623 | 0.8217237 | 0.005126241
|  |  | 49332 | 0.9968581 | 0.9994305 | 0.0005925479 | 0.9999501 | 0.1118038 | 0.9999457 | 0.1854522 |  |  | 181146 | 0.9879926 | 0.9866385 | 0.0008878274 | 0.9893809 | 0.006474042 | 0.989373 | 0.006429583 |  |  | 76260 | 0.9388184 | 0.9670213 | 0.002782864 | 0.9337015 | 0.007209493 | 0.9337021 | 0.007466195 |  |  | 223680 | 0.9430672 | 0.9150489 | 0.006520299 | 0.9570933 | 0.01106217 | 0.9570974 | 0.01130036 |  |  | 524460 | 0.915182 | 0.8678712 | 0.01311987 | 0.9448209 | 0.01263831 | 0.944826 | 0.01171611 |  |  | 482260 | 0.8332156 | 0.7035679 | 0.006502034 | 0.8217616 | 0.007254698 | 0.8217562 | 0.005125417
|  |  | 49452 | 0.99865 | 0.9994305 | 0.0005925479 | 0.9999501 | 0.1118038 | 0.9999457 | 0.1854522 |  |  | 181446 | 0.9879926 | 0.9866385 | 0.0008878274 | 0.9894005 | 0.006473073 | 0.9893926 | 0.006428691 |  |  | 76560 | 0.9366604 | 0.9670213 | 0.002782864 | 0.9338043 | 0.007212967 | 0.9338049 | 0.00747103 |  |  | 223980 | 0.9464302 | 0.9150489 | 0.006520299 | 0.9571656 | 0.01105889 | 0.9571697 | 0.01129565 |  |  | 524760 | 0.912944 | 0.8678712 | 0.01311987 | 0.9448708 | 0.01263811 | 0.9448759 | 0.0117144 |  |  | 482560 | 0.8266893 | 0.7035679 | 0.006502034 | 0.8217941 | 0.007253775 | 0.8217886 | 0.005124594
|  |  | 49572 | 0.997754 | 0.9994305 | 0.0005925479 | 0.9999501 | 0.1118038 | 0.9999457 | 0.1854522 |  |  | 181746 | 0.9879926 | 0.9866385 | 0.0008878274 | 0.9894202 | 0.006472101 | 0.9894122 | 0.006427795 |  |  | 76860 | 0.9398974 | 0.9670213 | 0.002782864 | 0.9339069 | 0.007216439 | 0.9339075 | 0.007475855 |  |  | 224280 | 0.9464302 | 0.9150489 | 0.006520299 | 0.9572377 | 0.01105562 | 0.9572418 | 0.01129095 |  |  | 525060 | 0.9174199 | 0.8678712 | 0.01311987 | 0.9449207 | 0.01263791 | 0.9449257 | 0.01171269 |  |  | 482860 | 0.8245138 | 0.7035679 | 0.006502034 | 0.8218264 | 0.007252854 | 0.8218209 | 0.005123773
|  |  | 49692 | 0.997754 | 0.9994305 | 0.0005925479 | 0.9999501 | 0.1118038 | 0.9999457 | 0.1854522 |  |  | 182046 | 0.9889531 | 0.9866385 | 0.0008878274 | 0.9894397 | 0.006471126 | 0.9894318 | 0.006426897 |  |  | 77160 | 0.9388184 | 0.9670213 | 0.002782864 | 0.9340094 | 0.007219907 | 0.93401 | 0.007480673 |  |  | 224580 | 0.9464302 | 0.9150489 | 0.006520299 | 0.9573095 | 0.01105236 | 0.9573136 | 0.01128626 |  |  | 525360 | 0.9174199 | 0.8678712 | 0.01311987 | 0.9449704 | 0.01263771 | 0.9449755 | 0.01171098 |  |  | 483160 | 0.8266893 | 0.7035679 | 0.006502034 | 0.8218587 | 0.007251935 | 0.8218532 | 0.005122953
|  |  | 49812 | 0.997754 | 0.9994305 | 0.0005925479 | 0.9999501 | 0.1118038 | 0.9999457 | 0.1854522 |  |  | 182346 | 0.9879926 | 0.9866385 | 0.0008878274 | 0.9894592 | 0.006470148 | 0.9894513 | 0.006425995 |  |  | 77460 | 0.9388184 | 0.9670213 | 0.002782864 | 0.9341117 | 0.007223372 | 0.9341123 | 0.007485481 |  |  | 224880 | 0.9447487 | 0.9150489 | 0.006520299 | 0.9573812 | 0.01104909 | 0.9573853 | 0.01128157 |  |  | 525660 | 0.912944 | 0.8678712 | 0.01311987 | 0.9450202 | 0.01263751 | 0.9450252 | 0.01170927 |  |  | 483460 | 0.8353911 | 0.7035679 | 0.006502034 | 0.821891 | 0.007251017 | 0.8218855 | 0.005122135
|  |  | 49932 | 0.9968581 | 0.9994305 | 0.0005925479 | 0.9999501 | 0.1118038 | 0.9999457 | 0.1854522 |  |  | 182646 | 0.9889531 | 0.9866385 | 0.0008878274 | 0.9894787 | 0.006469167 | 0.9894708 | 0.00642509 |  |  | 77760 | 0.9398974 | 0.9670213 | 0.002782864 | 0.9342139 | 0.007226834 | 0.9342144 | 0.007490281 |  |  | 225180 | 0.9464302 | 0.9150489 | 0.006520299 | 0.9574527 | 0.01104583 | 0.9574568 | 0.01127688 |  |  | 525960 | 0.9107061 | 0.8678712 | 0.01311987 | 0.9450698 | 0.0126373 | 0.9450748 | 0.01170757 |  |  | 483760 | 0.8310402 | 0.7035679 | 0.006502034 | 0.8219232 | 0.0072501 | 0.8219177 | 0.005121317
|  |  | 50052 | 0.99865 | 0.9994305 | 0.0005925479 | 0.9999501 | 0.1118038 | 0.9999457 | 0.1854522 |  |  | 182946 | 0.9889531 | 0.9866385 | 0.0008878274 | 0.9894981 | 0.006468183 | 0.9894902 | 0.006424183 |  |  | 78060 | 0.9398974 | 0.9670213 | 0.002782864 | 0.9343158 | 0.007230293 | 0.9343164 | 0.007495072 |  |  | 225480 | 0.9481117 | 0.9150489 | 0.006520299 | 0.957524 | 0.01104258 | 0.9575281 | 0.0112722 |  |  | 526260 | 0.915182 | 0.8678712 | 0.01311987 | 0.9451194 | 0.0126371 | 0.9451244 | 0.01170586 |  |  | 484060 | 0.8288647 | 0.7035679 | 0.006502034 | 0.8219553 | 0.007249185 | 0.8219498 | 0.005120502
|  |  | 50172 | 0.997754 | 0.9994305 | 0.0005925479 | 0.9999501 | 0.1118038 | 0.9999457 | 0.1854522 |  |  | 183246 | 0.9889531 | 0.9866385 | 0.0008878274 | 0.9895174 | 0.006467197 | 0.9895095 | 0.006423272 |  |  | 78360 | 0.9398974 | 0.9670213 | 0.002782864 | 0.9344177 | 0.007233748 | 0.9344182 | 0.007499854 |  |  | 225780 | 0.9447487 | 0.9150489 | 0.006520299 | 0.9575951 | 0.01103932 | 0.9575992 | 0.01126752 |  |  | 526560 | 0.915182 | 0.8678712 | 0.01311987 | 0.945169 | 0.0126369 | 0.945174 | 0.01170415 |  |  | 484360 | 0.8310402 | 0.7035679 | 0.006502034 | 0.8219874 | 0.007248272 | 0.8219819 | 0.005119687
|  |  | 50292 | 0.997754 | 0.9994305 | 0.0005925479 | 0.9999501 | 0.1118038 | 0.9999457 | 0.1854522 |  |  | 183546 | 0.9879926 | 0.9866385 | 0.0008878274 | 0.9895367 | 0.006466207 | 0.9895288 | 0.006422359 |  |  | 78660 | 0.9409764 | 0.9670213 | 0.002782864 | 0.9345193 | 0.0072372 | 0.9345198 | 0.007504628 |  |  | 226080 | 0.9430672 | 0.9150489 | 0.006520299 | 0.957666 | 0.01103607 | 0.9576701 | 0.01126285 |  |  | 526860 | 0.915182 | 0.8678712 | 0.01311987 | 0.9452184 | 0.0126367 | 0.9452234 | 0.01170245 |  |  | 484660 | 0.8332156 | 0.7035679 | 0.006502034 | 0.8220195 | 0.007247361 | 0.8220139 | 0.005118874
|  |  | 50412 | 0.997754 | 0.9994305 | 0.0005925479 | 0.9999501 | 0.1118038 | 0.9999457 | 0.1854522 |  |  | 183846 | 0.9899135 | 0.9866385 | 0.0008878274 | 0.9895559 | 0.006465215 | 0.9895481 | 0.006421442 |  |  | 78960 | 0.9388184 | 0.9670213 | 0.002782864 | 0.9346208 | 0.007240648 | 0.9346213 | 0.007509392 |  |  | 226380 | 0.9464302 | 0.9150489 | 0.006520299 | 0.9577367 | 0.01103283 | 0.9577408 | 0.01125818 |  |  | 527160 | 0.915182 | 0.8678712 | 0.01311987 | 0.9452679 | 0.01263649 | 0.9452729 | 0.01170074 |  |  | 484960 | 0.8332156 | 0.7035679 | 0.006502034 | 0.8220515 | 0.00724645 | 0.8220459 | 0.005118062
|  |  | 50532 | 0.9968581 | 0.9994305 | 0.0005925479 | 0.9999501 | 0.1118038 | 0.9999457 | 0.1854522 |  |  | 184146 | 0.9879926 | 0.9866385 | 0.0008878274 | 0.9895751 | 0.00646422 | 0.9895673 | 0.006420523 |  |  | 79260 | 0.9398974 | 0.9670213 | 0.002782864 | 0.9347221 | 0.007244093 | 0.9347226 | 0.007514148 |  |  | 226680 | 0.9447487 | 0.9150489 | 0.006520299 | 0.9578073 | 0.01102958 | 0.9578113 | 0.01125352 |  |  | 527460 | 0.915182 | 0.8678712 | 0.01311987 | 0.9453173 | 0.01263629 | 0.9453222 | 0.01169904 |  |  | 485260 | 0.8332156 | 0.7035679 | 0.006502034 | 0.8220834 | 0.007245542 | 0.8220778 | 0.005117251
|  |  | 50652 | 0.99865 | 0.9994305 | 0.0005925479 | 0.9999501 | 0.1118038 | 0.9999457 | 0.1854522 |  |  | 184446 | 0.9889531 | 0.9866385 | 0.0008878274 | 0.9895943 | 0.006463222 | 0.9895864 | 0.006419601 |  |  | 79560 | 0.9398974 | 0.9670213 | 0.002782864 | 0.9348233 | 0.007247535 | 0.9348238 | 0.007518894 |  |  | 226980 | 0.9447487 | 0.9150489 | 0.006520299 | 0.9578776 | 0.01102634 | 0.9578816 | 0.01124886 |  |  | 527760 | 0.912944 | 0.8678712 | 0.01311987 | 0.9453666 | 0.01263609 | 0.9453715 | 0.01169734 |  |  | 485560 | 0.8310402 | 0.7035679 | 0.006502034 | 0.8221153 | 0.007244635 | 0.8221097 | 0.005116442
|  |  | 50772 | 0.997754 | 0.9994305 | 0.0005925479 | 0.9999501 | 0.1118038 | 0.9999457 | 0.1854522 |  |  | 184746 | 0.9879926 | 0.9866385 | 0.0008878274 | 0.9896134 | 0.006462221 | 0.9896055 | 0.006418676 |  |  | 79860 | 0.9388184 | 0.9670213 | 0.002782864 | 0.9349243 | 0.007250973 | 0.9349248 | 0.007523631 |  |  | 227280 | 0.9464302 | 0.9150489 | 0.006520299 | 0.9579477 | 0.01102311 | 0.9579517 | 0.01124421 |  |  | 528060 | 0.9196579 | 0.8678712 | 0.01311987 | 0.9454158 | 0.01263589 | 0.9454208 | 0.01169564 |  |  | 485860 | 0.8310402 | 0.7035679 | 0.006502034 | 0.8221471 | 0.00724373 | 0.8221415 | 0.005115634
|  |  | 50892 | 0.997754 | 0.9994305 | 0.0005925479 | 0.9999501 | 0.1118038 | 0.9999457 | 0.1854522 |  |  | 185046 | 0.9889531 | 0.9866385 | 0.0008878274 | 0.9896324 | 0.006461218 | 0.9896246 | 0.006417748 |  |  | 80160 | 0.9388184 | 0.9670213 | 0.002782864 | 0.9350251 | 0.007254407 | 0.9350256 | 0.007528359 |  |  | 227580 | 0.9430672 | 0.9150489 | 0.006520299 | 0.9580177 | 0.01101987 | 0.9580217 | 0.01123956 |  |  | 528360 | 0.915182 | 0.8678712 | 0.01311987 | 0.945465 | 0.01263568 | 0.94547 | 0.01169393 |  |  | 486160 | 0.8353911 | 0.7035679 | 0.006502034 | 0.8221789 | 0.007242826 | 0.8221733 | 0.005114827
|  |  | 51012 | 0.997754 | 0.9994305 | 0.0005925479 | 0.9999501 | 0.1118038 | 0.9999457 | 0.1854522 |  |  | 185346 | 0.9870322 | 0.9866385 | 0.0008878274 | 0.9896514 | 0.006460212 | 0.9896436 | 0.006416818 |  |  | 80460 | 0.9398974 | 0.9670213 | 0.002782864 | 0.9351258 | 0.007257837 | 0.9351263 | 0.007533078 |  |  | 227880 | 0.9430672 | 0.9150489 | 0.006520299 | 0.9580874 | 0.01101664 | 0.9580914 | 0.01123492 |  |  | 528660 | 0.9174199 | 0.8678712 | 0.01311987 | 0.9455142 | 0.01263548 | 0.9455191 | 0.01169223 |  |  | 486460 | 0.8310402 | 0.7035679 | 0.006502034 | 0.8222106 | 0.007241924 | 0.822205 | 0.005114022
|  |  | 51132 | 0.997754 | 0.9994305 | 0.0005925479 | 0.9999501 | 0.1118038 | 0.9999457 | 0.1854522 |  |  | 185646 | 0.9870322 | 0.9866385 | 0.0008878274 | 0.9896703 | 0.006459203 | 0.9896625 | 0.006415885 |  |  | 80760 | 0.9388184 | 0.9670213 | 0.002782864 | 0.9352263 | 0.007261264 | 0.9352268 | 0.007537788 |  |  | 228180 | 0.9481117 | 0.9150489 | 0.006520299 | 0.958157 | 0.01101342 | 0.9581609 | 0.01123028 |  |  | 528960 | 0.915182 | 0.8678712 | 0.01311987 | 0.9455633 | 0.01263528 | 0.9455682 | 0.01169053 |  |  | 486760 | 0.8353911 | 0.7035679 | 0.006502034 | 0.8222423 | 0.007241024 | 0.8222366 | 0.005113218
|  |  | 51252 | 0.9995459 | 0.9994305 | 0.0005925479 | 0.9999501 | 0.1118038 | 0.9999457 | 0.1854522 |  |  | 185946 | 0.9879926 | 0.9866385 | 0.0008878274 | 0.9896892 | 0.006458192 | 0.9896814 | 0.00641495 |  |  | 81060 | 0.9388184 | 0.9670213 | 0.002782864 | 0.9353267 | 0.007264687 | 0.9353271 | 0.007542488 |  |  | 228480 | 0.9497932 | 0.9150489 | 0.006520299 | 0.9582264 | 0.0110102 | 0.9582303 | 0.01122565 |  |  | 529260 | 0.915182 | 0.8678712 | 0.01311987 | 0.9456123 | 0.01263507 | 0.9456173 | 0.01168883 |  |  | 487060 | 0.8266893 | 0.7035679 | 0.006502034 | 0.8222739 | 0.007240125 | 0.8222682 | 0.005112416
|  |  | 51372 | 0.997754 | 0.9994305 | 0.0005925479 | 0.9999501 | 0.1118038 | 0.9999457 | 0.1854522 |  |  | 186246 | 0.9870322 | 0.9866385 | 0.0008878274 | 0.9897081 | 0.006457179 | 0.9897003 | 0.006414012 |  |  | 81360 | 0.9409764 | 0.9670213 | 0.002782864 | 0.9354268 | 0.007268106 | 0.9354273 | 0.007547178 |  |  | 228780 | 0.9514747 | 0.9150489 | 0.006520299 | 0.9582956 | 0.01100698 | 0.9582995 | 0.01122102 |  |  | 529560 | 0.915182 | 0.8678712 | 0.01311987 | 0.9456613 | 0.01263487 | 0.9456662 | 0.01168713 |  |  | 487360 | 0.8288647 | 0.7035679 | 0.006502034 | 0.8223055 | 0.007239227 | 0.8222998 | 0.005111614
|  |  | 51492 | 0.9968581 | 0.9994305 | 0.0005925479 | 0.9999501 | 0.1118038 | 0.9999457 | 0.1854522 |  |  | 186546 | 0.9879926 | 0.9866385 | 0.0008878274 | 0.9897269 | 0.006456162 | 0.9897191 | 0.006413071 |  |  | 81660 | 0.9409764 | 0.9670213 | 0.002782864 | 0.9355269 | 0.007271522 | 0.9355273 | 0.00755186 |  |  | 229080 | 0.9464302 | 0.9150489 | 0.006520299 | 0.9583646 | 0.01100377 | 0.9583685 | 0.0112164 |  |  | 529860 | 0.915182 | 0.8678712 | 0.01311987 | 0.9457102 | 0.01263466 | 0.9457151 | 0.01168543 |  |  | 487660 | 0.8310402 | 0.7035679 | 0.006502034 | 0.822337 | 0.007238332 | 0.8223313 | 0.005110814
|  |  | 51612 | 0.997754 | 0.9994305 | 0.0005925479 | 0.9999501 | 0.1118038 | 0.9999457 | 0.1854522 |  |  | 186846 | 0.9889531 | 0.9866385 | 0.0008878274 | 0.9897456 | 0.006455144 | 0.9897378 | 0.006412128 |  |  | 81960 | 0.9420554 | 0.9670213 | 0.002782864 | 0.9356267 | 0.007274933 | 0.9356272 | 0.007556532 |  |  | 229380 | 0.9481117 | 0.9150489 | 0.006520299 | 0.9584334 | 0.01100055 | 0.9584373 | 0.01121178 |  |  | 530160 | 0.9218958 | 0.8678712 | 0.01311987 | 0.9457591 | 0.01263446 | 0.945764 | 0.01168374 |  |  | 487960 | 0.8332156 | 0.7035679 | 0.006502034 | 0.8223684 | 0.007237437 | 0.8223627 | 0.005110016
|  |  | 51732 | 0.9968581 | 0.9994305 | 0.0005925479 | 0.9999501 | 0.1118038 | 0.9999457 | 0.1854522 |  |  | 187146 | 0.9870322 | 0.9866385 | 0.0008878274 | 0.9897643 | 0.006454123 | 0.9897565 | 0.006411182 |  |  | 82260 | 0.9398974 | 0.9670213 | 0.002782864 | 0.9357264 | 0.00727834 | 0.9357269 | 0.007561194 |  |  | 229680 | 0.9481117 | 0.9150489 | 0.006520299 | 0.958502 | 0.01099735 | 0.9585059 | 0.01120717 |  |  | 530460 | 0.9174199 | 0.8678712 | 0.01311987 | 0.9458079 | 0.01263426 | 0.9458128 | 0.01168204 |  |  | 488260 | 0.8266893 | 0.7035679 | 0.006502034 | 0.8223998 | 0.007236545 | 0.8223941 | 0.005109218
|  |  | 51852 | 0.997754 | 0.9994305 | 0.0005925479 | 0.9999501 | 0.1118038 | 0.9999457 | 0.1854522 |  |  | 187446 | 0.9879926 | 0.9866385 | 0.0008878274 | 0.9897829 | 0.0064531 | 0.9897752 | 0.006410234 |  |  | 82560 | 0.9398974 | 0.9670213 | 0.002782864 | 0.935826 | 0.007281744 | 0.9358264 | 0.007565846 |  |  | 229980 | 0.9464302 | 0.9150489 | 0.006520299 | 0.9585704 | 0.01099415 | 0.9585743 | 0.01120256 |  |  | 530760 | 0.9218958 | 0.8678712 | 0.01311987 | 0.9458567 | 0.01263405 | 0.9458616 | 0.01168034 |  |  | 488560 | 0.8332156 | 0.7035679 | 0.006502034 | 0.8224312 | 0.007235654 | 0.8224255 | 0.005108422
|  |  | 51972 | 0.9968581 | 0.9994305 | 0.0005925479 | 0.9999501 | 0.1118038 | 0.9999457 | 0.1854522 |  |  | 187746 | 0.990874 | 0.9866385 | 0.0008878274 | 0.9898015 | 0.006452074 | 0.9897938 | 0.006409284 |  |  | 82860 | 0.9398974 | 0.9670213 | 0.002782864 | 0.9359253 | 0.007285144 | 0.9359258 | 0.007570489 |  |  | 230280 | 0.9497932 | 0.9150489 | 0.006520299 | 0.9586387 | 0.01099095 | 0.9586425 | 0.01119796 |  |  | 531060 | 0.9218958 | 0.8678712 | 0.01311987 | 0.9459054 | 0.01263385 | 0.9459103 | 0.01167865 |  |  | 488860 | 0.8353911 | 0.7035679 | 0.006502034 | 0.8224625 | 0.007234764 | 0.8224567 | 0.005107628
|  |  | 52092 | 0.997754 | 0.9994305 | 0.0005925479 | 0.9999501 | 0.1118038 | 0.9999457 | 0.1854522 |  |  | 188046 | 0.9889531 | 0.9866385 | 0.0008878274 | 0.9898201 | 0.006451046 | 0.9898123 | 0.006408331 |  |  | 83160 | 0.9409764 | 0.9670213 | 0.002782864 | 0.9360246 | 0.007288539 | 0.936025 | 0.007575123 |  |  | 230580 | 0.9464302 | 0.9150489 | 0.006520299 | 0.9587067 | 0.01098775 | 0.9587106 | 0.01119337 |  |  | 531360 | 0.9218958 | 0.8678712 | 0.01311987 | 0.945954 | 0.01263364 | 0.9459589 | 0.01167695 |  |  | 489160 | 0.8332156 | 0.7035679 | 0.006502034 | 0.8224937 | 0.007233877 | 0.822488 | 0.005106834
|  |  | 52212 | 0.997754 | 0.9994305 | 0.0005925479 | 0.9999501 | 0.1118038 | 0.9999457 | 0.1854522 |  |  | 188346 | 0.9889531 | 0.9866385 | 0.0008878274 | 0.9898385 | 0.006450015 | 0.9898308 | 0.006407376 |  |  | 83460 | 0.9398974 | 0.9670213 | 0.002782864 | 0.9361236 | 0.00729193 | 0.936124 | 0.007579746 |  |  | 230880 | 0.9464302 | 0.9150489 | 0.006520299 | 0.9587746 | 0.01098456 | 0.9587784 | 0.01118877 |  |  | 531660 | 0.912944 | 0.8678712 | 0.01311987 | 0.9460026 | 0.01263344 | 0.9460075 | 0.01167526 |  |  | 489460 | 0.8353911 | 0.7035679 | 0.006502034 | 0.8225249 | 0.00723299 | 0.8225192 | 0.005106042
|  |  | 52332 | 0.997754 | 0.9994305 | 0.0005925479 | 0.9999501 | 0.1118038 | 0.9999457 | 0.1854522 |  |  | 188646 | 0.9889531 | 0.9866385 | 0.0008878274 | 0.989857 | 0.006448983 | 0.9898493 | 0.006406418 |  |  | 83760 | 0.9431345 | 0.9670213 | 0.002782864 | 0.9362225 | 0.007295318 | 0.9362229 | 0.00758436 |  |  | 231180 | 0.9464302 | 0.9150489 | 0.006520299 | 0.9588423 | 0.01098137 | 0.9588461 | 0.01118419 |  |  | 531960 | 0.915182 | 0.8678712 | 0.01311987 | 0.9460512 | 0.01263323 | 0.946056 | 0.01167356 |  |  | 489760 | 0.8332156 | 0.7035679 | 0.006502034 | 0.8225561 | 0.007232106 | 0.8225503 | 0.005105251
|  |  | 52452 | 0.997754 | 0.9994305 | 0.0005925479 | 0.9999501 | 0.1118038 | 0.9999457 | 0.1854522 |  |  | 188946 | 0.9889531 | 0.9866385 | 0.0008878274 | 0.9898754 | 0.006447948 | 0.9898677 | 0.006405459 |  |  | 84060 | 0.9409764 | 0.9670213 | 0.002782864 | 0.9363213 | 0.007298701 | 0.9363216 | 0.007588964 |  |  | 231480 | 0.9481117 | 0.9150489 | 0.006520299 | 0.9589098 | 0.01097819 | 0.9589136 | 0.01117961 |  |  | 532260 | 0.9196579 | 0.8678712 | 0.01311987 | 0.9460996 | 0.01263303 | 0.9461045 | 0.01167187 |  |  | 490060 | 0.8332156 | 0.7035679 | 0.006502034 | 0.8225872 | 0.007231222 | 0.8225814 | 0.005104462
|  |  | 52572 | 0.9968581 | 0.9994305 | 0.0005925479 | 0.9999501 | 0.1118038 | 0.9999457 | 0.1854522 |  |  | 189246 | 0.9889531 | 0.9866385 | 0.0008878274 | 0.9898937 | 0.006446911 | 0.989886 | 0.006404497 |  |  | 84360 | 0.9409764 | 0.9670213 | 0.002782864 | 0.9364198 | 0.00730208 | 0.9364202 | 0.007593558 |  |  | 231780 | 0.9481117 | 0.9150489 | 0.006520299 | 0.9589771 | 0.01097501 | 0.9589809 | 0.01117503 |  |  | 532560 | 0.9196579 | 0.8678712 | 0.01311987 | 0.9461481 | 0.01263282 | 0.9461529 | 0.01167018 |  |  | 490360 | 0.8332156 | 0.7035679 | 0.006502034 | 0.8226182 | 0.007230341 | 0.8226124 | 0.005103674
|  |  | 52692 | 0.997754 | 0.9994305 | 0.0005925479 | 0.9999501 | 0.1118038 | 0.9999457 | 0.1854522 |  |  | 189546 | 0.9879926 | 0.9866385 | 0.0008878274 | 0.989912 | 0.006445872 | 0.9899043 | 0.006403532 |  |  | 84660 | 0.9420554 | 0.9670213 | 0.002782864 | 0.9365182 | 0.007305454 | 0.9365186 | 0.007598142 |  |  | 232080 | 0.9481117 | 0.9150489 | 0.006520299 | 0.9590442 | 0.01097183 | 0.959048 | 0.01117047 |  |  | 532860 | 0.9218958 | 0.8678712 | 0.01311987 | 0.9461964 | 0.01263262 | 0.9462013 | 0.01166848 |  |  | 490660 | 0.8353911 | 0.7035679 | 0.006502034 | 0.8226492 | 0.007229461 | 0.8226434 | 0.005102887
|  |  | 52812 | 0.9968581 | 0.9994305 | 0.0005925479 | 0.9999501 | 0.1118038 | 0.9999457 | 0.1854522 |  |  | 189846 | 0.9870322 | 0.9866385 | 0.0008878274 | 0.9899303 | 0.006444831 | 0.9899226 | 0.006402566 |  |  | 84960 | 0.9398974 | 0.9670213 | 0.002782864 | 0.9366165 | 0.007308825 | 0.9366169 | 0.007602716 |  |  | 232380 | 0.9497932 | 0.9150489 | 0.006520299 | 0.9591112 | 0.01096866 | 0.959115 | 0.0111659 |  |  | 533160 | 0.9174199 | 0.8678712 | 0.01311987 | 0.9462447 | 0.01263241 | 0.9462496 | 0.01166679 |  |  | 490960 | 0.8310402 | 0.7035679 | 0.006502034 | 0.8226801 | 0.007228583 | 0.8226743 | 0.005102101
|  |  | 52932 | 0.997754 | 0.9994305 | 0.0005925479 | 0.9999501 | 0.1118038 | 0.9999457 | 0.1854522 |  |  | 190146 | 0.9879926 | 0.9866385 | 0.0008878274 | 0.9899485 | 0.006443788 | 0.9899408 | 0.006401598 |  |  | 85260 | 0.9420554 | 0.9670213 | 0.002782864 | 0.9367146 | 0.007312191 | 0.9367149 | 0.00760728 |  |  | 232680 | 0.9481117 | 0.9150489 | 0.006520299 | 0.959178 | 0.01096549 | 0.9591817 | 0.01116134 |  |  | 533460 | 0.9174199 | 0.8678712 | 0.01311987 | 0.946293 | 0.01263221 | 0.9462978 | 0.0116651 |  |  | 491260 | 0.8332156 | 0.7035679 | 0.006502034 | 0.822711 | 0.007227706 | 0.8227052 | 0.005101317
|  |  | 53052 | 0.997754 | 0.9994305 | 0.0005925479 | 0.9999501 | 0.1118038 | 0.9999457 | 0.1854522 |  |  | 190446 | 0.9879926 | 0.9866385 | 0.0008878274 | 0.9899666 | 0.006442742 | 0.989959 | 0.006400627 |  |  | 85560 | 0.9388184 | 0.9670213 | 0.002782864 | 0.9368125 | 0.007315552 | 0.9368129 | 0.007611834 |  |  | 232980 | 0.9447487 | 0.9150489 | 0.006520299 | 0.9592446 | 0.01096233 | 0.9592483 | 0.01115679 |  |  | 533760 | 0.915182 | 0.8678712 | 0.01311987 | 0.9463412 | 0.012632 | 0.946346 | 0.01166341 |  |  | 491560 | 0.8288647 | 0.7035679 | 0.006502034 | 0.8227418 | 0.007226831 | 0.822736 | 0.005100534
|  |  | 53172 | 0.9968581 | 0.9994305 | 0.0005925479 | 0.9999501 | 0.1118038 | 0.9999457 | 0.1854522 |  |  | 190746 | 0.9879926 | 0.9866385 | 0.0008878274 | 0.9899847 | 0.006441695 | 0.9899771 | 0.006399654 |  |  | 85860 | 0.9409764 | 0.9670213 | 0.002782864 | 0.9369103 | 0.00731891 | 0.9369107 | 0.007616378 |  |  | 233280 | 0.9481117 | 0.9150489 | 0.006520299 | 0.959311 | 0.01095917 | 0.9593147 | 0.01115225 |  |  | 534060 | 0.915182 | 0.8678712 | 0.01311987 | 0.9463893 | 0.0126318 | 0.9463941 | 0.01166172 |  |  | 491860 | 0.8310402 | 0.7035679 | 0.006502034 | 0.8227726 | 0.007225957 | 0.8227667 | 0.005099753
|  |  | 53292 | 0.9968581 | 0.9994305 | 0.0005925479 | 0.9999501 | 0.1118038 | 0.9999457 | 0.1854522 |  |  | 191046 | 0.9870322 | 0.9866385 | 0.0008878274 | 0.9900028 | 0.006440646 | 0.9899952 | 0.006398679 |  |  | 86160 | 0.9398974 | 0.9670213 | 0.002782864 | 0.9370079 | 0.007322263 | 0.9370083 | 0.007620912 |  |  | 233580 | 0.9481117 | 0.9150489 | 0.006520299 | 0.9593772 | 0.01095602 | 0.9593809 | 0.01114771 |  |  | 534360 | 0.9196579 | 0.8678712 | 0.01311987 | 0.9464374 | 0.01263159 | 0.9464422 | 0.01166003 |  |  | 492160 | 0.8353911 | 0.7035679 | 0.006502034 | 0.8228033 | 0.007225085 | 0.8227975 | 0.005098972
|  |  | 53412 | 0.99865 | 0.9994305 | 0.0005925479 | 0.9999501 | 0.1118038 | 0.9999457 | 0.1854522 |  |  | 191346 | 0.9879926 | 0.9866385 | 0.0008878274 | 0.9900208 | 0.006439594 | 0.9900132 | 0.006397703 |  |  | 86460 | 0.9409764 | 0.9670213 | 0.002782864 | 0.9371054 | 0.007325611 | 0.9371057 | 0.007625435 |  |  | 233880 | 0.9481117 | 0.9150489 | 0.006520299 | 0.9594432 | 0.01095287 | 0.9594469 | 0.01114317 |  |  | 534660 | 0.912944 | 0.8678712 | 0.01311987 | 0.9464855 | 0.01263138 | 0.9464903 | 0.01165835 |  |  | 492460 | 0.8332156 | 0.7035679 | 0.006502034 | 0.822834 | 0.007224214 | 0.8228281 | 0.005098194
|  |  | 53532 | 0.997754 | 0.9994305 | 0.0005925479 | 0.9999501 | 0.1118038 | 0.9999457 | 0.1854522 |  |  | 191646 | 0.9870322 | 0.9866385 | 0.0008878274 | 0.9900387 | 0.006438541 | 0.9900311 | 0.006396724 |  |  | 86760 | 0.9409764 | 0.9670213 | 0.002782864 | 0.9372027 | 0.007328955 | 0.937203 | 0.007629949 |  |  | 234180 | 0.9481117 | 0.9150489 | 0.006520299 | 0.9595091 | 0.01094972 | 0.9595128 | 0.01113864 |  |  | 534960 | 0.9196579 | 0.8678712 | 0.01311987 | 0.9465335 | 0.01263118 | 0.9465382 | 0.01165666 |  |  | 492760 | 0.8310402 | 0.7035679 | 0.006502034 | 0.8228646 | 0.007223345 | 0.8228587 | 0.005097416
|  |  | 53652 | 0.997754 | 0.9994305 | 0.0005925479 | 0.9999501 | 0.1118038 | 0.9999457 | 0.1854522 |  |  | 191946 | 0.9870322 | 0.9866385 | 0.0008878274 | 0.9900567 | 0.006437486 | 0.9900491 | 0.006395743 |  |  | 87060 | 0.9398974 | 0.9670213 | 0.002782864 | 0.9372999 | 0.007332294 | 0.9373002 | 0.007634452 |  |  | 234480 | 0.9497932 | 0.9150489 | 0.006520299 | 0.9595748 | 0.01094658 | 0.9595785 | 0.01113412 |  |  | 535260 | 0.9196579 | 0.8678712 | 0.01311987 | 0.9465814 | 0.01263097 | 0.9465862 | 0.01165497 |  |  | 493060 | 0.8288647 | 0.7035679 | 0.006502034 | 0.8228952 | 0.007222478 | 0.8228893 | 0.00509664
|  |  | 53772 | 0.997754 | 0.9994305 | 0.0005925479 | 0.9999501 | 0.1118038 | 0.9999457 | 0.1854522 |  |  | 192246 | 0.9860717 | 0.9866385 | 0.0008878274 | 0.9900745 | 0.006436429 | 0.9900669 | 0.00639476 |  |  | 87360 | 0.9409764 | 0.9670213 | 0.002782864 | 0.9373969 | 0.007335629 | 0.9373972 | 0.007638945 |  |  | 234780 | 0.9514747 | 0.9150489 | 0.006520299 | 0.9596403 | 0.01094344 | 0.9596439 | 0.0111296 |  |  | 535560 | 0.915182 | 0.8678712 | 0.01311987 | 0.9466293 | 0.01263077 | 0.946634 | 0.01165329 |  |  | 493360 | 0.8288647 | 0.7035679 | 0.006502034 | 0.8229257 | 0.007221612 | 0.8229198 | 0.005095865
|  |  | 53892 | 0.9968581 | 0.9994305 | 0.0005925479 | 0.9999501 | 0.1118038 | 0.9999457 | 0.1854522 |  |  | 192546 | 0.9870322 | 0.9866385 | 0.0008878274 | 0.9900923 | 0.00643537 | 0.9900848 | 0.006393776 |  |  | 87660 | 0.9409764 | 0.9670213 | 0.002782864 | 0.9374937 | 0.007338959 | 0.937494 | 0.007643427 |  |  | 235080 | 0.9497932 | 0.9150489 | 0.006520299 | 0.9597056 | 0.0109403 | 0.9597093 | 0.01112509 |  |  | 535860 | 0.9218958 | 0.8678712 | 0.01311987 | 0.9466771 | 0.01263056 | 0.9466818 | 0.0116516 |  |  | 493660 | 0.8353911 | 0.7035679 | 0.006502034 | 0.8229562 | 0.007220748 | 0.8229503 | 0.005095091
|  |  | 54012 | 0.997754 | 0.9994305 | 0.0005925479 | 0.9999501 | 0.1118038 | 0.9999457 | 0.1854522 |  |  | 192846 | 0.9870322 | 0.9866385 | 0.0008878274 | 0.9901101 | 0.00643431 | 0.9901025 | 0.00639279 |  |  | 87960 | 0.9398974 | 0.9670213 | 0.002782864 | 0.9375904 | 0.007342285 | 0.9375907 | 0.007647899 |  |  | 235380 | 0.9481117 | 0.9150489 | 0.006520299 | 0.9597707 | 0.01093717 | 0.9597744 | 0.01112058 |  |  | 536160 | 0.9196579 | 0.8678712 | 0.01311987 | 0.9467248 | 0.01263035 | 0.9467296 | 0.01164992 |  |  | 493960 | 0.8266893 | 0.7035679 | 0.006502034 | 0.8229866 | 0.007219885 | 0.8229807 | 0.005094318
|  |  | 54132 | 0.997754 | 0.9994305 | 0.0005925479 | 0.9999501 | 0.1118038 | 0.9999457 | 0.1854522 |  |  | 193146 | 0.9860717 | 0.9866385 | 0.0008878274 | 0.9901278 | 0.006433247 | 0.9901203 | 0.006391801 |  |  | 88260 | 0.9409764 | 0.9670213 | 0.002782864 | 0.9376869 | 0.007345606 | 0.9376872 | 0.007652361 |  |  | 235680 | 0.9464302 | 0.9150489 | 0.006520299 | 0.9598357 | 0.01093405 | 0.9598393 | 0.01111608 |  |  | 536460 | 0.9196579 | 0.8678712 | 0.01311987 | 0.9467726 | 0.01263015 | 0.9467773 | 0.01164823 |  |  | 494260 | 0.8332156 | 0.7035679 | 0.006502034 | 0.823017 | 0.007219024 | 0.823011 | 0.005093547
|  |  | 54252 | 0.99865 | 0.9994305 | 0.0005925479 | 0.9999501 | 0.1118038 | 0.9999457 | 0.1854522 |  |  | 193446 | 0.9860717 | 0.9866385 | 0.0008878274 | 0.9901455 | 0.006432183 | 0.990138 | 0.006390811 |  |  | 88560 | 0.9398974 | 0.9670213 | 0.002782864 | 0.9377833 | 0.007348922 | 0.9377835 | 0.007656812 |  |  | 235980 | 0.9464302 | 0.9150489 | 0.006520299 | 0.9599005 | 0.01093093 | 0.9599041 | 0.01111159 |  |  | 536760 | 0.9196579 | 0.8678712 | 0.01311987 | 0.9468202 | 0.01262994 | 0.9468249 | 0.01164655 |  |  | 494560 | 0.8353911 | 0.7035679 | 0.006502034 | 0.8230473 | 0.007218165 | 0.8230413 | 0.005092777
|  |  | 54372 | 0.99865 | 0.9994305 | 0.0005925479 | 0.9999501 | 0.1118038 | 0.9999457 | 0.1854522 |  |  | 193746 | 0.9870322 | 0.9866385 | 0.0008878274 | 0.9901631 | 0.006431118 | 0.9901556 | 0.00638982 |  |  | 88860 | 0.9409764 | 0.9670213 | 0.002782864 | 0.9378795 | 0.007352234 | 0.9378797 | 0.007661253 |  |  | 236280 | 0.9497932 | 0.9150489 | 0.006520299 | 0.9599651 | 0.01092781 | 0.9599687 | 0.0111071 |  |  | 537060 | 0.9218958 | 0.8678712 | 0.01311987 | 0.9468678 | 0.01262973 | 0.9468725 | 0.01164487 |  |  | 494860 | 0.8332156 | 0.7035679 | 0.006502034 | 0.8230776 | 0.007217307 | 0.8230716 | 0.005092009
|  |  | 54492 | 0.9968581 | 0.9994305 | 0.0005925479 | 0.9999501 | 0.1118038 | 0.9999457 | 0.1854522 |  |  | 194046 | 0.9860717 | 0.9866385 | 0.0008878274 | 0.9901807 | 0.00643005 | 0.9901732 | 0.006388826 |  |  | 89160 | 0.9420554 | 0.9670213 | 0.002782864 | 0.9379755 | 0.00735554 | 0.9379758 | 0.007665683 |  |  | 236580 | 0.9514747 | 0.9150489 | 0.006520299 | 0.9600296 | 0.0109247 | 0.9600331 | 0.01110262 |  |  | 537360 | 0.9218958 | 0.8678712 | 0.01311987 | 0.9469154 | 0.01262953 | 0.9469201 | 0.01164319 |  |  | 495160 | 0.8353911 | 0.7035679 | 0.006502034 | 0.8231078 | 0.00721645 | 0.8231018 | 0.005091242
|  |  | 54612 | 0.997754 | 0.9994305 | 0.0005925479 | 0.9999501 | 0.1118038 | 0.9999457 | 0.1854522 |  |  | 194346 | 0.9860717 | 0.9866385 | 0.0008878274 | 0.9901982 | 0.006428981 | 0.9901907 | 0.006387831 |  |  | 89460 | 0.9442135 | 0.9670213 | 0.002782864 | 0.9380714 | 0.007358842 | 0.9380717 | 0.007670103 |  |  | 236880 | 0.9497932 | 0.9150489 | 0.006520299 | 0.9600938 | 0.01092159 | 0.9600974 | 0.01109814 |  |  | 537660 | 0.9263717 | 0.8678712 | 0.01311987 | 0.9469628 | 0.01262932 | 0.9469675 | 0.01164151 |  |  | 495460 | 0.8288647 | 0.7035679 | 0.006502034 | 0.823138 | 0.007215596 | 0.823132 | 0.005090476
|  |  | 54732 | 0.99865 | 0.9994305 | 0.0005925479 | 0.9999501 | 0.1118038 | 0.9999457 | 0.1854522 |  |  | 194646 | 0.9860717 | 0.9866385 | 0.0008878274 | 0.9902157 | 0.006427911 | 0.9902082 | 0.006386834 |  |  | 89760 | 0.9431345 | 0.9670213 | 0.002782864 | 0.9381672 | 0.007362139 | 0.9381674 | 0.007674512 |  |  | 237180 | 0.9481117 | 0.9150489 | 0.006520299 | 0.9601579 | 0.01091848 | 0.9601615 | 0.01109367 |  |  | 537960 | 0.9218958 | 0.8678712 | 0.01311987 | 0.9470103 | 0.01262911 | 0.947015 | 0.01163983 |  |  | 495760 | 0.8310402 | 0.7035679 | 0.006502034 | 0.8231681 | 0.007214742 | 0.8231621 | 0.005089711
|  |  | 54852 | 0.9968581 | 0.9994305 | 0.0005925479 | 0.9999501 | 0.1118038 | 0.9999457 | 0.1854522 |  |  | 194946 | 0.9870322 | 0.9866385 | 0.0008878274 | 0.9902332 | 0.006426838 | 0.9902257 | 0.006385835 |  |  | 90060 | 0.9431345 | 0.9670213 | 0.002782864 | 0.9382628 | 0.007365432 | 0.938263 | 0.007678911 |  |  | 237480 | 0.9497932 | 0.9150489 | 0.006520299 | 0.9602218 | 0.01091539 | 0.9602254 | 0.01108921 |  |  | 538260 | 0.9286096 | 0.8678712 | 0.01311987 | 0.9470577 | 0.01262891 | 0.9470623 | 0.01163815 |  |  | 496060 | 0.8310402 | 0.7035679 | 0.006502034 | 0.8231981 | 0.007213891 | 0.8231921 | 0.005088948
|  |  | 54972 | 0.997754 | 0.9994305 | 0.0005925479 | 0.9999501 | 0.1118038 | 0.9999457 | 0.1854522 |  |  | 195246 | 0.9860717 | 0.9866385 | 0.0008878274 | 0.9902506 | 0.006425765 | 0.9902431 | 0.006384835 |  |  | 90360 | 0.9420554 | 0.9670213 | 0.002782864 | 0.9383582 | 0.007368719 | 0.9383584 | 0.007683299 |  |  | 237780 | 0.9497932 | 0.9150489 | 0.006520299 | 0.9602855 | 0.01091229 | 0.9602891 | 0.01108475 |  |  | 538560 | 0.9218958 | 0.8678712 | 0.01311987 | 0.947105 | 0.0126287 | 0.9471097 | 0.01163647 |  |  | 496360 | 0.8332156 | 0.7035679 | 0.006502034 | 0.8232281 | 0.007213041 | 0.8232221 | 0.005088186
|  |  | 55092 | 0.99865 | 0.9994305 | 0.0005925479 | 0.9999501 | 0.1118038 | 0.9999457 | 0.1854522 |  |  | 195546 | 0.9870322 | 0.9866385 | 0.0008878274 | 0.9902679 | 0.006424689 | 0.9902604 | 0.006383833 |  |  | 90660 | 0.9398974 | 0.9670213 | 0.002782864 | 0.9384535 | 0.007372002 | 0.9384537 | 0.007687676 |  |  | 238080 | 0.9481117 | 0.9150489 | 0.006520299 | 0.9603491 | 0.0109092 | 0.9603526 | 0.0110803 |  |  | 538860 | 0.9241337 | 0.8678712 | 0.01311987 | 0.9471523 | 0.01262849 | 0.9471569 | 0.01163479 |  |  | 496660 | 0.8375665 | 0.7035679 | 0.006502034 | 0.8232581 | 0.007212192 | 0.8232521 | 0.005087425
|  |  | 55212 | 0.99865 | 0.9994305 | 0.0005925479 | 0.9999501 | 0.1118038 | 0.9999457 | 0.1854522 |  |  | 195846 | 0.9860717 | 0.9866385 | 0.0008878274 | 0.9902852 | 0.006423613 | 0.9902778 | 0.00638283 |  |  | 90960 | 0.9420554 | 0.9670213 | 0.002782864 | 0.9385486 | 0.007375279 | 0.9385488 | 0.007692042 |  |  | 238380 | 0.9464302 | 0.9150489 | 0.006520299 | 0.9604125 | 0.01090611 | 0.960416 | 0.01107585 |  |  | 539160 | 0.9308476 | 0.8678712 | 0.01311987 | 0.9471995 | 0.01262829 | 0.9472041 | 0.01163311 |  |  | 496960 | 0.8419174 | 0.7035679 | 0.006502034 | 0.823288 | 0.007211345 | 0.823282 | 0.005086666
|  |  | 55332 | 0.99865 | 0.9994305 | 0.0005925479 | 0.9999501 | 0.1118038 | 0.9999457 | 0.1854522 |  |  | 196146 | 0.9860717 | 0.9866385 | 0.0008878274 | 0.9903025 | 0.006422534 | 0.990295 | 0.006381825 |  |  | 91260 | 0.9420554 | 0.9670213 | 0.002782864 | 0.9386436 | 0.007378552 | 0.9386438 | 0.007696398 |  |  | 238680 | 0.9497932 | 0.9150489 | 0.006520299 | 0.9604757 | 0.01090303 | 0.9604792 | 0.01107141 |  |  | 539460 | 0.9241337 | 0.8678712 | 0.01311987 | 0.9472467 | 0.01262808 | 0.9472513 | 0.01163144 |  |  | 497260 | 0.8332156 | 0.7035679 | 0.006502034 | 0.8233179 | 0.007210499 | 0.8233118 | 0.005085908
|  |  | 55452 | 0.99865 | 0.9994305 | 0.0005925479 | 0.9999501 | 0.1118038 | 0.9999457 | 0.1854522 |  |  | 196446 | 0.9879926 | 0.9866385 | 0.0008878274 | 0.9903197 | 0.006421455 | 0.9903122 | 0.006380819 |  |  | 91560 | 0.9420554 | 0.9670213 | 0.002782864 | 0.9387384 | 0.00738182 | 0.9387386 | 0.007700743 |  |  | 238980 | 0.9481117 | 0.9150489 | 0.006520299 | 0.9605388 | 0.01089996 | 0.9605423 | 0.01106698 |  |  | 539760 | 0.9308476 | 0.8678712 | 0.01311987 | 0.9472938 | 0.01262787 | 0.9472984 | 0.01162976 |  |  | 497560 | 0.8353911 | 0.7035679 | 0.006502034 | 0.8233477 | 0.007209656 | 0.8233416 | 0.005085151
|  |  | 55572 | 0.997754 | 0.9994305 | 0.0005925479 | 0.9999501 | 0.1118038 | 0.9999457 | 0.1854522 |  |  | 196746 | 0.9870322 | 0.9866385 | 0.0008878274 | 0.9903368 | 0.006420374 | 0.9903294 | 0.006379811 |  |  | 91860 | 0.9431345 | 0.9670213 | 0.002782864 | 0.9388331 | 0.007385082 | 0.9388333 | 0.007705078 |  |  | 239280 | 0.9497932 | 0.9150489 | 0.006520299 | 0.9606016 | 0.01089688 | 0.9606051 | 0.01106255 |  |  | 540060 | 0.9241337 | 0.8678712 | 0.01311987 | 0.9473408 | 0.01262766 | 0.9473455 | 0.01162808 |  |  | 497860 | 0.8332156 | 0.7035679 | 0.006502034 | 0.8233775 | 0.007208813 | 0.8233714 | 0.005084395
|  |  | 55692 | 0.997754 | 0.9994305 | 0.0005925479 | 0.9999501 | 0.1118038 | 0.9999457 | 0.1854522 |  |  | 197046 | 0.9870322 | 0.9866385 | 0.0008878274 | 0.990354 | 0.006419291 | 0.9903465 | 0.006378802 |  |  | 92160 | 0.9431345 | 0.9670213 | 0.002782864 | 0.9389276 | 0.00738834 | 0.9389278 | 0.007709401 |  |  | 239580 | 0.9514747 | 0.9150489 | 0.006520299 | 0.9606643 | 0.01089382 | 0.9606678 | 0.01105813 |  |  | 540360 | 0.9286096 | 0.8678712 | 0.01311987 | 0.9473878 | 0.01262746 | 0.9473925 | 0.01162641 |  |  | 498160 | 0.8266893 | 0.7035679 | 0.006502034 | 0.8234072 | 0.007207972 | 0.8234011 | 0.005083641
|  |  | 55812 | 0.997754 | 0.9994305 | 0.0005925479 | 0.9999501 | 0.1118038 | 0.9999457 | 0.1854522 |  |  | 197346 | 0.9870322 | 0.9866385 | 0.0008878274 | 0.990371 | 0.006418207 | 0.9903636 | 0.006377791 |  |  | 92460 | 0.9431345 | 0.9670213 | 0.002782864 | 0.939022 | 0.007391592 | 0.9390221 | 0.007713714 |  |  | 239880 | 0.9497932 | 0.9150489 | 0.006520299 | 0.9607269 | 0.01089075 | 0.9607303 | 0.01105372 |  |  | 540660 | 0.9241337 | 0.8678712 | 0.01311987 | 0.9474348 | 0.01262725 | 0.9474394 | 0.01162474 |  |  | 498460 | 0.8332156 | 0.7035679 | 0.006502034 | 0.8234368 | 0.007207133 | 0.8234307 | 0.005082888
|  |  | 55932 | 0.99865 | 0.9994305 | 0.0005925479 | 0.9999501 | 0.1118038 | 0.9999457 | 0.1854522 |  |  | 197646 | 0.9860717 | 0.9866385 | 0.0008878274 | 0.9903881 | 0.006417122 | 0.9903807 | 0.006376779 |  |  | 92760 | 0.9409764 | 0.9670213 | 0.002782864 | 0.9391162 | 0.00739484 | 0.9391163 | 0.007718016 |  |  | 240180 | 0.9497932 | 0.9150489 | 0.006520299 | 0.9607892 | 0.01088769 | 0.9607927 | 0.01104931 |  |  | 540960 | 0.9241337 | 0.8678712 | 0.01311987 | 0.9474817 | 0.01262704 | 0.9474863 | 0.01162306 |  |  | 498760 | 0.8332156 | 0.7035679 | 0.006502034 | 0.8234665 | 0.007206295 | 0.8234603 | 0.005082137
|  |  | 56052 | 0.99865 | 0.9994305 | 0.0005925479 | 0.9999501 | 0.1118038 | 0.9999457 | 0.1854522 |  |  | 197946 | 0.9870322 | 0.9866385 | 0.0008878274 | 0.9904051 | 0.006416036 | 0.9903977 | 0.006375766 |  |  | 93060 | 0.9420554 | 0.9670213 | 0.002782864 | 0.9392102 | 0.007398082 | 0.9392104 | 0.007722307 |  |  | 240480 | 0.9497932 | 0.9150489 | 0.006520299 | 0.9608514 | 0.01088464 | 0.9608548 | 0.01104491 |  |  | 541260 | 0.9263717 | 0.8678712 | 0.01311987 | 0.9475285 | 0.01262683 | 0.9475331 | 0.01162139 |  |  | 499060 | 0.8353911 | 0.7035679 | 0.006502034 | 0.823496 | 0.007205459 | 0.8234899 | 0.005081386
|  |  | 56172 | 0.9968581 | 0.9994305 | 0.0005925479 | 0.9999501 | 0.1118038 | 0.9999457 | 0.1854522 |  |  | 198246 | 0.9879926 | 0.9866385 | 0.0008878274 | 0.990422 | 0.006414948 | 0.9904146 | 0.006374751 |  |  | 93360 | 0.9442135 | 0.9670213 | 0.002782864 | 0.9393041 | 0.007401319 | 0.9393043 | 0.007726587 |  |  | 240780 | 0.9514747 | 0.9150489 | 0.006520299 | 0.9609134 | 0.01088159 | 0.9609168 | 0.01104051 |  |  | 541560 | 0.9286096 | 0.8678712 | 0.01311987 | 0.9475753 | 0.01262663 | 0.9475799 | 0.01161972 |  |  | 499360 | 0.839742 | 0.7035679 | 0.006502034 | 0.8235255 | 0.007204625 | 0.8235194 | 0.005080637
|  |  | 56292 | 0.997754 | 0.9994305 | 0.0005925479 | 0.9999501 | 0.1118038 | 0.9999457 | 0.1854522 |  |  | 198546 | 0.9879926 | 0.9866385 | 0.0008878274 | 0.9904389 | 0.00641386 | 0.9904315 | 0.006373735 |  |  | 93660 | 0.9442135 | 0.9670213 | 0.002782864 | 0.9393979 | 0.007404551 | 0.939398 | 0.007730856 |  |  | 241080 | 0.9497932 | 0.9150489 | 0.006520299 | 0.9609753 | 0.01087855 | 0.9609787 | 0.01103613 |  |  | 541860 | 0.9286096 | 0.8678712 | 0.01311987 | 0.9476221 | 0.01262642 | 0.9476266 | 0.01161805 |  |  | 499660 | 0.8353911 | 0.7035679 | 0.006502034 | 0.823555 | 0.007203792 | 0.8235488 | 0.005079889
|  |  | 56412 | 0.997754 | 0.9994305 | 0.0005925479 | 0.9999501 | 0.1118038 | 0.9999457 | 0.1854522 |  |  | 198846 | 0.9860717 | 0.9866385 | 0.0008878274 | 0.9904557 | 0.00641277 | 0.9904484 | 0.006372718 |  |  | 93960 | 0.9442135 | 0.9670213 | 0.002782864 | 0.9394915 | 0.007407778 | 0.9394916 | 0.007735114 |  |  | 241380 | 0.9497932 | 0.9150489 | 0.006520299 | 0.9610369 | 0.01087551 | 0.9610403 | 0.01103174 |  |  | 542160 | 0.9286096 | 0.8678712 | 0.01311987 | 0.9476687 | 0.01262621 | 0.9476733 | 0.01161638 |  |  | 499960 | 0.8353911 | 0.7035679 | 0.006502034 | 0.8235844 | 0.00720296 | 0.8235783 | 0.005079143
|  |  | 56532 | 0.9995459 | 0.9994305 | 0.0005925479 | 0.9999501 | 0.1118038 | 0.9999457 | 0.1854522 |  |  | 199146 | 0.9870322 | 0.9866385 | 0.0008878274 | 0.9904725 | 0.006411678 | 0.9904652 | 0.006371699 |  |  | 94260 | 0.9420554 | 0.9670213 | 0.002782864 | 0.9395849 | 0.007411 | 0.939585 | 0.007739361 |  |  | 241680 | 0.9464302 | 0.9150489 | 0.006520299 | 0.9610985 | 0.01087247 | 0.9611018 | 0.01102737 |  |  | 542460 | 0.9308476 | 0.8678712 | 0.01311987 | 0.9477154 | 0.012626 | 0.9477199 | 0.01161471 |  |  | 500260 | 0.8353911 | 0.7035679 | 0.006502034 | 0.8236138 | 0.00720213 | 0.8236076 | 0.005078398
|  |  | 56652 | 0.9968581 | 0.9994305 | 0.0005925479 | 0.9999501 | 0.1118038 | 0.9999457 | 0.1854522 |  |  | 199446 | 0.9860717 | 0.9866385 | 0.0008878274 | 0.9904893 | 0.006410586 | 0.990482 | 0.00637068 |  |  | 94560 | 0.9420554 | 0.9670213 | 0.002782864 | 0.9396782 | 0.007414216 | 0.9396783 | 0.007743597 |  |  | 241980 | 0.9497932 | 0.9150489 | 0.006520299 | 0.9611598 | 0.01086944 | 0.9611632 | 0.011023 |  |  | 542760 | 0.9263717 | 0.8678712 | 0.01311987 | 0.9477619 | 0.01262579 | 0.9477665 | 0.01161304 |  |  | 500560 | 0.8353911 | 0.7035679 | 0.006502034 | 0.8236431 | 0.007201302 | 0.8236369 | 0.005077654
|  |  | 56772 | 0.997754 | 0.9994305 | 0.0005925479 | 0.9999501 | 0.1118038 | 0.9999457 | 0.1854522 |  |  | 199746 | 0.9870322 | 0.9866385 | 0.0008878274 | 0.990506 | 0.006409493 | 0.9904987 | 0.006369659 |  |  | 94860 | 0.9420554 | 0.9670213 | 0.002782864 | 0.9397714 | 0.007417427 | 0.9397715 | 0.007747822 |  |  | 242280 | 0.9514747 | 0.9150489 | 0.006520299 | 0.961221 | 0.01086642 | 0.9612243 | 0.01101864 |  |  | 543060 | 0.9286096 | 0.8678712 | 0.01311987 | 0.9478085 | 0.01262559 | 0.947813 | 0.01161138 |  |  | 500860 | 0.839742 | 0.7035679 | 0.006502034 | 0.8236724 | 0.007200475 | 0.8236662 | 0.005076911
|  |  | 56892 | 0.997754 | 0.9994305 | 0.0005925479 | 0.9999501 | 0.1118038 | 0.9999457 | 0.1854522 |  |  | 200046 | 0.9889531 | 0.9866385 | 0.0008878274 | 0.9905227 | 0.006408398 | 0.9905154 | 0.006368636 |  |  | 95160 | 0.9442135 | 0.9670213 | 0.002782864 | 0.9398644 | 0.007420633 | 0.9398645 | 0.007752036 |  |  | 242580 | 0.9531561 | 0.9150489 | 0.006520299 | 0.961282 | 0.01086339 | 0.9612853 | 0.01101428 |  |  | 543360 | 0.9286096 | 0.8678712 | 0.01311987 | 0.9478549 | 0.01262538 | 0.9478595 | 0.01160971 |  |  | 501160 | 0.8332156 | 0.7035679 | 0.006502034 | 0.8237016 | 0.007199649 | 0.8236954 | 0.00507617
|  |  | 57012 | 0.9995459 | 0.9994305 | 0.0005925479 | 0.9999501 | 0.1118038 | 0.9999457 | 0.1854522 |  |  | 200346 | 0.9870322 | 0.9866385 | 0.0008878274 | 0.9905393 | 0.006407303 | 0.990532 | 0.006367613 |  |  | 95460 | 0.9420554 | 0.9670213 | 0.002782864 | 0.9399572 | 0.007423834 | 0.9399573 | 0.007756239 |  |  | 242880 | 0.9481117 | 0.9150489 | 0.006520299 | 0.9613428 | 0.01086038 | 0.9613462 | 0.01100993 |  |  | 543660 | 0.9330855 | 0.8678712 | 0.01311987 | 0.9479014 | 0.01262517 | 0.9479059 | 0.01160804 |  |  | 501460 | 0.8310402 | 0.7035679 | 0.006502034 | 0.8237308 | 0.007198826 | 0.8237245 | 0.00507543
|  |  | 57132 | 0.99865 | 0.9994305 | 0.0005925479 | 0.9999501 | 0.1118038 | 0.9999457 | 0.1854522 |  |  | 200646 | 0.9870322 | 0.9866385 | 0.0008878274 | 0.9905559 | 0.006406206 | 0.9905486 | 0.006366589 |  |  | 95760 | 0.9420554 | 0.9670213 | 0.002782864 | 0.9400499 | 0.007427029 | 0.94005 | 0.007760431 |  |  | 243180 | 0.9531561 | 0.9150489 | 0.006520299 | 0.9614035 | 0.01085737 | 0.9614068 | 0.01100559 |  |  | 543960 | 0.9263717 | 0.8678712 | 0.01311987 | 0.9479477 | 0.01262496 | 0.9479522 | 0.01160638 |  |  | 501760 | 0.8353911 | 0.7035679 | 0.006502034 | 0.8237599 | 0.007198003 | 0.8237537 | 0.005074691
|  |  | 57252 | 0.9968581 | 0.9994305 | 0.0005925479 | 0.9999501 | 0.1118038 | 0.9999457 | 0.1854522 |  |  | 200946 | 0.9879926 | 0.9866385 | 0.0008878274 | 0.9905724 | 0.006405108 | 0.9905651 | 0.006365563 |  |  | 96060 | 0.9420554 | 0.9670213 | 0.002782864 | 0.9401425 | 0.007430219 | 0.9401425 | 0.007764612 |  |  | 243480 | 0.9497932 | 0.9150489 | 0.006520299 | 0.961464 | 0.01085436 | 0.9614673 | 0.01100125 |  |  | 544260 | 0.9308476 | 0.8678712 | 0.01311987 | 0.947994 | 0.01262475 | 0.9479985 | 0.01160471 |  |  | 502060 | 0.839742 | 0.7035679 | 0.006502034 | 0.823789 | 0.007197183 | 0.8237827 | 0.005073953
|  |  | 57372 | 0.99865 | 0.9994305 | 0.0005925479 | 0.9999501 | 0.1118038 | 0.9999457 | 0.1854522 |  |  | 201246 | 0.9879926 | 0.9866385 | 0.0008878274 | 0.9905889 | 0.00640401 | 0.9905817 | 0.006364537 |  |  | 96360 | 0.9420554 | 0.9670213 | 0.002782864 | 0.9402349 | 0.007433403 | 0.9402349 | 0.007768781 |  |  | 243780 | 0.9464302 | 0.9150489 | 0.006520299 | 0.9615244 | 0.01085136 | 0.9615276 | 0.01099692 |  |  | 544560 | 0.9263717 | 0.8678712 | 0.01311987 | 0.9480403 | 0.01262455 | 0.9480448 | 0.01160305 |  |  | 502360 | 0.8375665 | 0.7035679 | 0.006502034 | 0.823818 | 0.007196363 | 0.8238117 | 0.005073217
|  |  | 57492 | 0.9959621 | 0.9994305 | 0.0005925479 | 0.9999501 | 0.1118038 | 0.9999457 | 0.1854522 |  |  | 201546 | 0.9870322 | 0.9866385 | 0.0008878274 | 0.9906054 | 0.00640291 | 0.9905981 | 0.006363509 |  |  | 96660 | 0.9431345 | 0.9670213 | 0.002782864 | 0.9403271053 | 0.007436582 | 0.9403272 | 0.00777294 |  |  | 244080 | 0.9464302 | 0.9150489 | 0.006520299 | 0.9615845 | 0.01084836 | 0.9615878 | 0.0109926 |  |  | 544860 | 0.9263717 | 0.8678712 | 0.01311987 | 0.9480865 | 0.01262434 | 0.948091 | 0.01160139 |  |  | 502660 | 0.8288647 | 0.7035679 | 0.006502034 | 0.823847 | 0.007195546 | 0.8238407 | 0.005072482
|  |  | 57612 | 0.99865 | 0.9994305 | 0.0005925479 | 0.9999501 | 0.1118038 | 0.9999457 | 0.1854522 |  |  | 201846 | 0.9870322 | 0.9866385 | 0.0008878274 | 0.9906218 | 0.00640181 | 0.9906145 | 0.006362481 |  |  | 96960 | 0.9409764 | 0.9670213 | 0.002782864 | 0.9404192 | 0.007439756 | 0.9404193 | 0.007777087 |  |  | 244380 | 0.9481117 | 0.9150489 | 0.006520299 | 0.9616445 | 0.01084537 | 0.9616478 | 0.01098828 |  |  | 545160 | 0.9308476 | 0.8678712 | 0.01311987 | 0.9481326 | 0.01262413 | 0.9481371 | 0.01159972 |  |  | 502960 | 0.8288647 | 0.7035679 | 0.006502034 | 0.8238759 | 0.00719473 | 0.8238696 | 0.005071748
|  |  | 57732 | 0.997754 | 0.9994305 | 0.0005925479 | 0.9999501 | 0.1118038 | 0.9999457 | 0.1854522 |  |  | 202146 | 0.9889531 | 0.9866385 | 0.0008878274 | 0.9906381 | 0.006400708 | 0.9906309 | 0.006361451 |  |  | 97260 | 0.9420554 | 0.9670213 | 0.002782864 | 0.9405112 | 0.007442924 | 0.9405112 | 0.007781223 |  |  | 244680 | 0.9481117 | 0.9150489 | 0.006520299 | 0.9617044 | 0.01084238 | 0.9617077 | 0.01098398 |  |  | 545460 | 0.9308476 | 0.8678712 | 0.01311987 | 0.9481787 | 0.01262392 | 0.9481832 | 0.01159806 |  |  | 503260 | 0.8332156 | 0.7035679 | 0.006502034 | 0.8239048 | 0.007193915 | 0.8238985 | 0.005071016
|  |  | 57852 | 0.99865 | 0.9994305 | 0.0005925479 | 0.9999501 | 0.1118038 | 0.9999457 | 0.1854522 |  |  | 202446 | 0.9870322 | 0.9866385 | 0.0008878274 | 0.9906545 | 0.006399606 | 0.9906472 | 0.006360421 |  |  | 97560 | 0.9420554 | 0.9670213 | 0.002782864 | 0.940603 | 0.007446087 | 0.940603 | 0.007785348 |  |  | 244980 | 0.9464302 | 0.9150489 | 0.006520299 | 0.9617641 | 0.0108394 | 0.9617673 | 0.01097967 |  |  | 545760 | 0.9263717 | 0.8678712 | 0.01311987 | 0.9482248 | 0.01262371 | 0.9482293 | 0.0115964 |  |  | 503560 | 0.8375665 | 0.7035679 | 0.006502034 | 0.8239336 | 0.007193102 | 0.8239273 | 0.005070285
|  |  | 57972 | 0.99865 | 0.9994305 | 0.0005925479 | 0.9999501 | 0.1118038 | 0.9999457 | 0.1854522 |  |  | 202746 | 0.9870322 | 0.9866385 | 0.0008878274 | 0.9906707 | 0.006398503 | 0.9906635 | 0.006359389 |  |  | 97860 | 0.9420554 | 0.9670213 | 0.002782864 | 0.9406946 | 0.007449244 | 0.9406946 | 0.007789462 |  |  | 245280 | 0.9481117 | 0.9150489 | 0.006520299 | 0.9618236 | 0.01083642 | 0.9618268 | 0.01097538 |  |  | 546060 | 0.9308476 | 0.8678712 | 0.01311987 | 0.9482708 | 0.0126235 | 0.9482752 | 0.01159474 |  |  | 503860 | 0.8288647 | 0.7035679 | 0.006502034 | 0.8239624 | 0.007192291 | 0.8239561 | 0.005069555
|  |  | 58092 | 0.997754 | 0.9994305 | 0.0005925479 | 0.9999501 | 0.1118038 | 0.9999457 | 0.1854522 |  |  | 203046 | 0.9879926 | 0.9866385 | 0.0008878274 | 0.990687 | 0.006397399 | 0.9906798 | 0.006358357 |  |  | 98160 | 0.9420554 | 0.9670213 | 0.002782864 | 0.9407861 | 0.007452396 | 0.9407861 | 0.007793564 |  |  | 245580 | 0.9514747 | 0.9150489 | 0.006520299 | 0.961883 | 0.01083345 | 0.9618862 | 0.01097109 |  |  | 546360 | 0.9308476 | 0.8678712 | 0.01311987 | 0.9483167 | 0.01262329 | 0.9483212 | 0.01159308 |  |  | 504160 | 0.8288647 | 0.7035679 | 0.006502034 | 0.8239911 | 0.007191481 | 0.8239848 | 0.005068826
|  |  | 58212 | 0.9968581 | 0.9994305 | 0.0005925479 | 0.9999501 | 0.1118038 | 0.9999457 | 0.1854522 |  |  | 203346 | 0.9860717 | 0.9866385 | 0.0008878274 | 0.9907032 | 0.006396294 | 0.990696 | 0.006357324 |  |  | 98460 | 0.9409764 | 0.9670213 | 0.002782864 | 0.9408775 | 0.007455542 | 0.9408775 | 0.007797655 |  |  | 245880 | 0.9548376 | 0.9150489 | 0.006520299 | 0.9619422 | 0.01083048 | 0.9619454 | 0.01096681 |  |  | 546660 | 0.9286096 | 0.8678712 | 0.01311987 | 0.9483626 | 0.01262309 | 0.9483671 | 0.01159143 |  |  | 504460 | 0.8419174 | 0.7035679 | 0.006502034 | 0.8240198 | 0.007190672 | 0.8240135 | 0.005068099
|  |  | 58332 | 0.997754 | 0.9994305 | 0.0005925479 | 0.9999501 | 0.1118038 | 0.9999457 | 0.1854522 |  |  | 203646 | 0.9870322 | 0.9866385 | 0.0008878274 | 0.9907193 | 0.006395189 | 0.9907121 | 0.00635629 |  |  | 98760 | 0.9420554 | 0.9670213 | 0.002782864 | 0.9409687 | 0.007458683 | 0.9409687 | 0.007801735 |  |  | 246180 | 0.9548376 | 0.9150489 | 0.006520299 | 0.9620012 | 0.01082752 | 0.9620044 | 0.01096253 |  |  | 546960 | 0.9353235 | 0.8678712 | 0.01311987 | 0.9484085 | 0.01262288 | 0.9484129 | 0.01158977 |  |  | 504760 | 0.839742 | 0.7035679 | 0.006502034 | 0.8240485 | 0.007189865 | 0.8240421 | 0.005067373
|  |  | 58452 | 0.997754 | 0.9994305 | 0.0005925479 | 0.9999501 | 0.1118038 | 0.9999457 | 0.1854522 |  |  | 203946 | 0.9870322 | 0.9866385 | 0.0008878274 | 0.9907354 | 0.006394083 | 0.9907282 | 0.006355255 |  |  | 99060 | 0.9420554 | 0.9670213 | 0.002782864 | 0.9410597 | 0.007461818 | 0.9410597 | 0.007805804 |  |  | 246480 | 0.9531561 | 0.9150489 | 0.006520299 | 0.9620601 | 0.01082457 | 0.9620633 | 0.01095826 |  |  | 547260 | 0.9286096 | 0.8678712 | 0.01311987 | 0.9484542 | 0.01262267 | 0.9484587 | 0.01158811 |  |  | 505060 | 0.8353911 | 0.7035679 | 0.006502034 | 0.8240771 | 0.00718906 | 0.8240707 | 0.005066648
|  |  | 58572 | 0.99865 | 0.9994305 | 0.0005925479 | 0.9999501 | 0.1118038 | 0.9999457 | 0.1854522 |  |  | 204246 | 0.9870322 | 0.9866385 | 0.0008878274 | 0.9907515 | 0.006392976 | 0.9907443 | 0.006354219 |  |  | 99360 | 0.9431345 | 0.9670213 | 0.002782864 | 0.9411506 | 0.007464947 | 0.9411506 | 0.007809861 |  |  | 246780 | 0.9514747 | 0.9150489 | 0.006520299 | 0.9621188 | 0.01082161 | 0.962122 | 0.010954 |  |  | 547560 | 0.9263717 | 0.8678712 | 0.01311987 | 0.9485 | 0.01262246 | 0.9485044 | 0.01158646 |  |  | 505360 | 0.8310402 | 0.7035679 | 0.006502034 | 0.8241056 | 0.007188256 | 0.8240992 | 0.005065925
|  |  | 58692 | 0.99865 | 0.9994305 | 0.0005925479 | 0.9999501 | 0.1118038 | 0.9999457 | 0.1854522 |  |  | 204546 | 0.9870322 | 0.9866385 | 0.0008878274 | 0.9907675 | 0.006391868 | 0.9907603 | 0.006353182 |  |  | 99660 | 0.9431345 | 0.9670213 | 0.002782864 | 0.9412414 | 0.007468071 | 0.9412414 | 0.007813907 |  |  | 247080 | 0.9514747 | 0.9150489 | 0.006520299 | 0.9621774 | 0.01081867 | 0.9621805 | 0.01094975 |  |  | 547860 | 0.9308476 | 0.8678712 | 0.01311987 | 0.9485457 | 0.01262225 | 0.9485501 | 0.0115848 |  |  | 505660 | 0.8332156 | 0.7035679 | 0.006502034 | 0.8241341 | 0.007187454 | 0.8241277 | 0.005065203
|  |  | 58812 | 0.997754 | 0.9994305 | 0.0005925479 | 0.9999501 | 0.1118038 | 0.9999457 | 0.1854522 |  |  | 204846 | 0.9870322 | 0.9866385 | 0.0008878274 | 0.9907835 | 0.00639076 | 0.9907763 | 0.006352145 |  |  | 99960 | 0.9442135 | 0.9670213 | 0.002782864 | 0.941332 | 0.007471189 | 0.941332 | 0.007817941 |  |  | 247380 | 0.9514747 | 0.9150489 | 0.006520299 | 0.9622358 | 0.01081572 | 0.9622389 | 0.0109455 |  |  | 548160 | 0.9330855 | 0.8678712 | 0.01311987 | 0.9485913 | 0.01262204 | 0.9485957 | 0.01158315 |  |  | 505960 | 0.8288647 | 0.7035679 | 0.006502034 | 0.8241625 | 0.007186653 | 0.8241561 | 0.005064482
|  |  | 58932 | 0.99865 | 0.9994305 | 0.0005925479 | 0.9999501 | 0.1118038 | 0.9999457 | 0.1854522 |  |  | 205146 | 0.9870322 | 0.9866385 | 0.0008878274 | 0.9907994 | 0.006389651 | 0.9907923 | 0.006351107 |  |  | 100260 | 0.9431345 | 0.9670213 | 0.002782864 | 0.9414225 | 0.007474302 | 0.9414225 | 0.007821965 |  |  | 247680 | 0.9497932 | 0.9150489 | 0.006520299 | 0.962294 | 0.01081279 | 0.9622971 | 0.01094126 |  |  | 548460 | 0.9308476 | 0.8678712 | 0.01311987 | 0.9486369 | 0.01262183 | 0.9486412 | 0.01158149 |  |  | 506260 | 0.8332156 | 0.7035679 | 0.006502034 | 0.8241909 | 0.007185854 | 0.8241845 | 0.005063762
|  |  | 59052 | 0.997754 | 0.9994305 | 0.0005925479 | 0.9999501 | 0.1118038 | 0.9999457 | 0.1854522 |  |  | 205446 | 0.9879926 | 0.9866385 | 0.0008878274 | 0.9908153 | 0.006388541 | 0.9908082 | 0.006350068 |  |  | 100560 | 0.9420554 | 0.9670213 | 0.002782864 | 0.9415128 | 0.007477409 | 0.9415128 | 0.007825977 |  |  | 247980 | 0.9514747 | 0.9150489 | 0.006520299 | 0.9623521 | 0.01080985 | 0.9623552 | 0.01093702 |  |  | 548760 | 0.9330855 | 0.8678712 | 0.01311987 | 0.9486824 | 0.01262162 | 0.9486868 | 0.01157984 |  |  | 506560 | 0.8310402 | 0.7035679 | 0.006502034 | 0.8242193 | 0.007185056 | 0.8242129 | 0.005063043
|  |  | 59172 | 0.997754 | 0.9994305 | 0.0005925479 | 0.9999501 | 0.1118038 | 0.9999457 | 0.1854522 |  |  | 205746 | 0.9870322 | 0.9866385 | 0.0008878274 | 0.9908311 | 0.006387431 | 0.990824 | 0.006349029 |  |  | 100860 | 0.9431345 | 0.9670213 | 0.002782864 | 0.941603 | 0.00748051 | 0.941603 | 0.007829977 |  |  | 248280 | 0.9514747 | 0.9150489 | 0.006520299 | 0.96241 | 0.01080693 | 0.9624131 | 0.0109328 |  |  | 549060 | 0.9308476 | 0.8678712 | 0.01311987 | 0.9487278 | 0.01262141 | 0.9487322 | 0.01157819 |  |  | 506860 | 0.8332156 | 0.7035679 | 0.006502034 | 0.8242476 | 0.00718426 | 0.8242412 | 0.005062326
|  |  | 59292 | 0.99865 | 0.9994305 | 0.0005925479 | 0.9999501 | 0.1118038 | 0.9999457 | 0.1854522 |  |  | 206046 | 0.9870322 | 0.9866385 | 0.0008878274 | 0.990847 | 0.00638632 | 0.9908399 | 0.006347989 |  |  | 101160 | 0.9431345 | 0.9670213 | 0.002782864 | 0.941693 | 0.007483606 | 0.941693 | 0.007833966 |  |  | 248580 | 0.9514747 | 0.9150489 | 0.006520299 | 0.9624678 | 0.01080401 | 0.9624708 | 0.01092858 |  |  | 549360 | 0.9397993 | 0.8678712 | 0.01311987 | 0.9487733 | 0.0126212 | 0.9487776 | 0.01157654 |  |  | 507160 | 0.8375665 | 0.7035679 | 0.006502034 | 0.8242758 | 0.007183465 | 0.8242694 | 0.00506161
|  |  | 59412 | 0.997754 | 0.9994305 | 0.0005925479 | 0.9999501 | 0.1118038 | 0.9999457 | 0.1854522 |  |  | 206346 | 0.9870322 | 0.9866385 | 0.0008878274 | 0.9908627 | 0.006385209 | 0.9908556 | 0.006346948 |  |  | 101460 | 0.9442135 | 0.9670213 | 0.002782864 | 0.9417829 | 0.007486696 | 0.9417829 | 0.007837944 |  |  | 248880 | 0.9514747 | 0.9150489 | 0.006520299 | 0.9625254 | 0.01080109 | 0.9625284 | 0.01092436 |  |  | 549660 | 0.9375614 | 0.8678712 | 0.01311987 | 0.9488186 | 0.012621 | 0.948823 | 0.01157489 |  |  | 507460 | 0.8332156 | 0.7035679 | 0.006502034 | 0.8243041 | 0.007182672 | 0.8242976 | 0.005060896
|  |  | 59532 | 0.99865 | 0.9994305 | 0.0005925479 | 0.9999501 | 0.1118038 | 0.9999457 | 0.1854522 |  |  | 206646 | 0.9879926 | 0.9866385 | 0.0008878274 | 0.9908784 | 0.006384097 | 0.9908714 | 0.006345907 |  |  | 101760 | 0.9409764 | 0.9670213 | 0.002782864 | 0.9418727 | 0.00748978 | 0.9418726 | 0.007841911 |  |  | 249180 | 0.9514747 | 0.9150489 | 0.006520299 | 0.9625828 | 0.01079818 | 0.9625859 | 0.01092016 |  |  | 549960 | 0.9330855 | 0.8678712 | 0.01311987 | 0.9488639 | 0.01262079 | 0.9488683 | 0.01157324 |  |  | 507760 | 0.8245138 | 0.7035679 | 0.006502034 | 0.8243322 | 0.00718188 | 0.8243257 | 0.005060182
|  |  | 59652 | 0.99865 | 0.9994305 | 0.0005925479 | 0.9999501 | 0.1118038 | 0.9999457 | 0.1854522 |  |  | 206946 | 0.9879926 | 0.9866385 | 0.0008878274 | 0.9908941 | 0.006382984 | 0.9908871 | 0.006344865 |  |  | 102060 | 0.9420554 | 0.9670213 | 0.002782864 | 0.9419623 | 0.007492859 | 0.9419622 | 0.007845866 |  |  | 249480 | 0.9497932 | 0.9150489 | 0.006520299 | 0.9626401 | 0.01079527 | 0.9626431 | 0.01091596 |  |  | 550260 | 0.9308476 | 0.8678712 | 0.01311987 | 0.9489092 | 0.01262058 | 0.9489135 | 0.01157159 |  |  | 508060 | 0.8310402 | 0.7035679 | 0.006502034 | 0.8243603 | 0.00718109 | 0.8243539 | 0.00505947
|  |  | 59772 | 0.9959621 | 0.9994305 | 0.0005925479 | 0.9999501 | 0.1118038 | 0.9999457 | 0.1854522 |  |  | 207246 | 0.9879926 | 0.9866385 | 0.0008878274 | 0.9909098 | 0.006381872 | 0.9909027 | 0.006343823 |  |  | 102360 | 0.9409764 | 0.9670213 | 0.002782864 | 0.9420517 | 0.007495932 | 0.9420517 | 0.007849809 |  |  | 249780 | 0.9514747 | 0.9150489 | 0.006520299 | 0.9626972 | 0.01079237 | 0.9627003 | 0.01091177 |  |  | 550560 | 0.9308476 | 0.8678712 | 0.01311987 | 0.9489544 | 0.01262037 | 0.9489588 | 0.01156994 |  |  | 508360 | 0.8288647 | 0.7035679 | 0.006502034 | 0.8243884 | 0.007180301 | 0.8243819 | 0.005058759
|  |  | 59892 | 0.997754 | 0.9994305 | 0.0005925479 | 0.9999501 | 0.1118038 | 0.9999457 | 0.1854522 |  |  | 207546 | 0.9870322 | 0.9866385 | 0.0008878274 | 0.9909254 | 0.006380758 | 0.9909183 | 0.00634278 |  |  | 102660 | 0.9420554 | 0.9670213 | 0.002782864 | 0.942141 | 0.007498999 | 0.942141 | 0.007853741 |  |  | 250080 | 0.9514747 | 0.9150489 | 0.006520299 | 0.9627542 | 0.01078947 | 0.9627572 | 0.01090758 |  |  | 550860 | 0.9353235 | 0.8678712 | 0.01311987 | 0.9489996 | 0.01262016 | 0.9490039 | 0.0115683 |  |  | 508660 | 0.8353911 | 0.7035679 | 0.006502034 | 0.8244164 | 0.007179514 | 0.8244099 | 0.00505805
|  |  | 60012 | 0.99865 | 0.9994305 | 0.0005925479 | 0.9999501 | 0.1118038 | 0.9999457 | 0.1854522 |  |  | 207846 | 0.9870322 | 0.9866385 | 0.0008878274 | 0.9909409 | 0.006379645 | 0.9909339 | 0.006341736 |  |  | 102960 | 0.9420554 | 0.9670213 | 0.002782864 | 0.9422302 | 0.00750206 | 0.9422301 | 0.007857662 |  |  | 250380 | 0.9497932 | 0.9150489 | 0.006520299 | 0.962811 | 0.01078658 | 0.962814 | 0.01090341 |  |  | 551160 | 0.9308476 | 0.8678712 | 0.01311987 | 0.9490447 | 0.01261995 | 0.949049 | 0.01156665 |  |  | 508960 | 0.8332156 | 0.7035679 | 0.006502034 | 0.8244444 | 0.007178728 | 0.8244379 | 0.005057341
|  |  | 60132 | 0.997754 | 0.9994305 | 0.0005925479 | 0.9999501 | 0.1118038 | 0.9999457 | 0.1854522 |  |  | 208146 | 0.9870322 | 0.9866385 | 0.0008878274 | 0.9909564 | 0.00637853 | 0.9909494 | 0.006340692 |  |  | 103260 | 0.9431345 | 0.9670213 | 0.002782864 | 0.9423192 | 0.007505116 | 0.9423191 | 0.007861571 |  |  | 250680 | 0.9497932 | 0.9150489 | 0.006520299 | 0.9628677 | 0.0107837 | 0.9628707 | 0.01089924 |  |  | 551460 | 0.9353235 | 0.8678712 | 0.01311987 | 0.9490897 | 0.01261974 | 0.9490941 | 0.01156501 |  |  | 509260 | 0.839742 | 0.7035679 | 0.006502034 | 0.8244723 | 0.007177944 | 0.8244658 | 0.005056634
|  |  | 60252 | 0.997754 | 0.9994305 | 0.0005925479 | 0.9999501 | 0.1118038 | 0.9999457 | 0.1854522 |  |  | 208446 | 0.9879926 | 0.9866385 | 0.0008878274 | 0.9909719 | 0.006377416 | 0.9909649 | 0.006339648 |  |  | 103560 | 0.9420554 | 0.9670213 | 0.002782864 | 0.9424081 | 0.007508165 | 0.942408 | 0.007865469 |  |  | 250980 | 0.9548376 | 0.9150489 | 0.006520299 | 0.9629242 | 0.01078082 | 0.9629272 | 0.01089507 |  |  | 551760 | 0.9308476 | 0.8678712 | 0.01311987 | 0.9491348 | 0.01261953 | 0.949139 | 0.01156336 |  |  | 509560 | 0.8332156 | 0.7035679 | 0.006502034 | 0.8245002 | 0.007177162 | 0.8244937 | 0.005055928
|  |  | 60372 | 0.9968581 | 0.9994305 | 0.0005925479 | 0.9999501 | 0.1118038 | 0.9999457 | 0.1854522 |  |  | 208746 | 0.9870322 | 0.9866385 | 0.0008878274 | 0.9909873 | 0.006376301 | 0.9909804 | 0.006338603 |  |  | 103860 | 0.9431345 | 0.9670213 | 0.002782864 | 0.9424968 | 0.007511209 | 0.9424967 | 0.007869355 |  |  | 251280 | 0.9514747 | 0.9150489 | 0.006520299 | 0.9629806 | 0.01077794 | 0.9629835 | 0.01089092 |  |  | 552060 | 0.9330855 | 0.8678712 | 0.01311987 | 0.9491797 | 0.01261932 | 0.949184 | 0.01156172 |  |  | 509860 | 0.8332156 | 0.7035679 | 0.006502034 | 0.824528 | 0.007176381 | 0.8245215 | 0.005055224
|  |  | 60492 | 0.99865 | 0.9994305 | 0.0005925479 | 0.9999501 | 0.1118038 | 0.9999457 | 0.1854522 |  |  | 209046 | 0.9860717 | 0.9866385 | 0.0008878274 | 0.9910027 | 0.006375186 | 0.9909958 | 0.006337557 |  |  | 104160 | 0.9420554 | 0.9670213 | 0.002782864 | 0.9425854 | 0.007514247 | 0.9425853 | 0.00787323 |  |  | 251580 | 0.9514747 | 0.9150489 | 0.006520299 | 0.9630368 | 0.01077507 | 0.9630397 | 0.01088677 |  |  | 552360 | 0.9330855 | 0.8678712 | 0.01311987 | 0.9492246 | 0.01261911 | 0.9492289 | 0.01156008 |  |  | 510160 | 0.8353911 | 0.7035679 | 0.006502034 | 0.8245558 | 0.007175601 | 0.8245493 | 0.005054521
|  |  | 60612 | 0.9968581 | 0.9994305 | 0.0005925479 | 0.9999501 | 0.1118038 | 0.9999457 | 0.1854522 |  |  | 209346 | 0.9860717 | 0.9866385 | 0.0008878274 | 0.9910181 | 0.00637407 | 0.9910111 | 0.006336511 |  |  | 104460 | 0.9431345 | 0.9670213 | 0.002782864 | 0.9426739 | 0.007517279 | 0.9426737 | 0.007877093 |  |  | 251880 | 0.9531561 | 0.9150489 | 0.006520299 | 0.9630928 | 0.01077221 | 0.9630958 | 0.01088263 |  |  | 552660 | 0.9353235 | 0.8678712 | 0.01311987 | 0.9492695 | 0.0126189 | 0.9492737 | 0.01155843 |  |  | 510460 | 0.8332156 | 0.7035679 | 0.006502034 | 0.8245836 | 0.007174823 | 0.824577 | 0.005053818
|  |  | 60732 | 0.99865 | 0.9994305 | 0.0005925479 | 0.9999501 | 0.1118038 | 0.9999457 | 0.1854522 |  |  | 209646 | 0.9870322 | 0.9866385 | 0.0008878274 | 0.9910334 | 0.006372954 | 0.9910264 | 0.006335465 |  |  | 104760 | 0.9420554 | 0.9670213 | 0.002782864 | 0.9427622 | 0.007520305 | 0.942762 | 0.007880945 |  |  | 252180 | 0.9514747 | 0.9150489 | 0.006520299 | 0.9631487 | 0.01076935 | 0.9631517 | 0.01087849 |  |  | 552960 | 0.9308476 | 0.8678712 | 0.01311987 | 0.9493143 | 0.01261869 | 0.9493185 | 0.01155679 |  |  | 510760 | 0.8353911 | 0.7035679 | 0.006502034 | 0.8246113 | 0.007174046 | 0.8246047 | 0.005053118
|  |  | 60852 | 0.9995459 | 0.9994305 | 0.0005925479 | 0.9999501 | 0.1118038 | 0.9999457 | 0.1854522 |  |  | 209946 | 0.9870322 | 0.9866385 | 0.0008878274 | 0.9910487 | 0.006371838 | 0.9910417 | 0.006334419 |  |  | 105060 | 0.9442135 | 0.9670213 | 0.002782864 | 0.9428503 | 0.007523326 | 0.9428502 | 0.007884785 |  |  | 252480 | 0.9531561 | 0.9150489 | 0.006520299 | 0.9632045 | 0.01076649 | 0.9632074 | 0.01087437 |  |  | 553260 | 0.9397993 | 0.8678712 | 0.01311987 | 0.949359 | 0.01261848 | 0.9493633 | 0.01155515 |  |  | 511060 | 0.8310402 | 0.7035679 | 0.006502034 | 0.8246389 | 0.007173271 | 0.8246323 | 0.005052418
|  |  | 60972 | 0.99865 | 0.9994305 | 0.0005925479 | 0.9999501 | 0.1118038 | 0.9999457 | 0.1854522 |  |  | 210246 | 0.9860717 | 0.9866385 | 0.0008878274 | 0.9910639 | 0.006370722 | 0.991057 | 0.006333372 |  |  | 105360 | 0.9431345 | 0.9670213 | 0.002782864 | 0.9429383 | 0.00752634 | 0.9429382 | 0.007888614 |  |  | 252780 | 0.9531561 | 0.9150489 | 0.006520299 | 0.9632601 | 0.01076364 | 0.963263 | 0.01087025 |  |  | 553560 | 0.9353235 | 0.8678712 | 0.01311987 | 0.9494037 | 0.01261827 | 0.9494079 | 0.01155351 |  |  | 511360 | 0.8288647 | 0.7035679 | 0.006502034 | 0.8246665 | 0.007172498 | 0.8246599 | 0.00505172
|  |  | 61092 | 0.9995459 | 0.9994305 | 0.0005925479 | 0.9999501 | 0.1118038 | 0.9999457 | 0.1854522 |  |  | 210546 | 0.9879926 | 0.9866385 | 0.0008878274 | 0.9910791 | 0.006369605 | 0.9910722 | 0.006332325 |  |  | 105660 | 0.9420554 | 0.9670213 | 0.002782864 | 0.9430262 | 0.007529349 | 0.9430261 | 0.007892431 |  |  | 253080 | 0.9514747 | 0.9150489 | 0.006520299 | 0.9633155 | 0.0107608 | 0.9633184 | 0.01086614 |  |  | 553860 | 0.9330855 | 0.8678712 | 0.01311987 | 0.9494483 | 0.01261806 | 0.9494526 | 0.01155188 |  |  | 511660 | 0.8310402 | 0.7035679 | 0.006502034 | 0.8246941 | 0.007171726 | 0.8246875 | 0.005051023
|  |  | 61212 | 0.99865 | 0.9994305 | 0.0005925479 | 0.9999501 | 0.1118038 | 0.9999457 | 0.1854522 |  |  | 210846 | 0.9879926 | 0.9866385 | 0.0008878274 | 0.9910942 | 0.006368488 | 0.9910873 | 0.006331277 |  |  | 105960 | 0.9442135 | 0.9670213 | 0.002782864 | 0.9431139 | 0.007532352 | 0.9431138 | 0.007896237 |  |  | 253380 | 0.9531561 | 0.9150489 | 0.006520299 | 0.9633708 | 0.01075796 | 0.9633737 | 0.01086203 |  |  | 554160 | 0.9308476 | 0.8678712 | 0.01311987 | 0.9494929 | 0.01261785 | 0.9494972 | 0.01155024 |  |  | 511960 | 0.8375665 | 0.7035679 | 0.006502034 | 0.8247216 | 0.007170955 | 0.824715 | 0.005050327
|  |  | 61332 | 0.9995459 | 0.9994305 | 0.0005925479 | 0.9999501 | 0.1118038 | 0.9999457 | 0.1854522 |  |  | 211146 | 0.9870322 | 0.9866385 | 0.0008878274 | 0.9911093 | 0.006367371 | 0.9911025 | 0.006330229 |  |  | 106260 | 0.9431345 | 0.9670213 | 0.002782864 | 0.9432015 | 0.007535349 | 0.9432014 | 0.007900031 |  |  | 253680 | 0.9548376 | 0.9150489 | 0.006520299 | 0.9634259 | 0.01075513 | 0.9634288 | 0.01085793 |  |  | 554460 | 0.9397993 | 0.8678712 | 0.01311987 | 0.9495375 | 0.01261764 | 0.9495417 | 0.0115486 |  |  | 512260 | 0.8332156 | 0.7035679 | 0.006502034 | 0.824749 | 0.007170186 | 0.8247424 | 0.005049632
|  |  | 61452 | 0.99865 | 0.9994305 | 0.0005925479 | 0.9999501 | 0.1118038 | 0.9999457 | 0.1854522 |  |  | 211446 | 0.9870322 | 0.9866385 | 0.0008878274 | 0.9911244 | 0.006366254 | 0.9911175 | 0.006329181 |  |  | 106560 | 0.9431345 | 0.9670213 | 0.002782864 | 0.943289 | 0.007538339 | 0.9432888 | 0.007903813 |  |  | 253980 | 0.9514747 | 0.9150489 | 0.006520299 | 0.9634809 | 0.0107523 | 0.9634838 | 0.01085384 |  |  | 554760 | 0.9308476 | 0.8678712 | 0.01311987 | 0.949582 | 0.01261744 | 0.9495862 | 0.01154697 |  |  | 512560 | 0.839742 | 0.7035679 | 0.006502034 | 0.8247765 | 0.007169418 | 0.8247698 | 0.005048939
|  |  | 61572 | 0.99865 | 0.9994305 | 0.0005925479 | 0.9999501 | 0.1118038 | 0.9999457 | 0.1854522 |  |  | 211746 | 0.9889531 | 0.9866385 | 0.0008878274 | 0.9911394 | 0.006365137 | 0.9911326 | 0.006328133 |  |  | 106860 | 0.9442135 | 0.9670213 | 0.002782864 | 0.9433763 | 0.007541324 | 0.9433761 | 0.007907585 |  |  | 254280 | 0.9497932 | 0.9150489 | 0.006520299 | 0.9635357 | 0.01074948 | 0.9635386 | 0.01084976 |  |  | 555060 | 0.9353235 | 0.8678712 | 0.01311987 | 0.9496264 | 0.01261723 | 0.9496306 | 0.01154533 |  |  | 512860 | 0.8332156 | 0.7035679 | 0.006502034 | 0.8248038 | 0.007168652 | 0.8247972 | 0.005048247
|  |  | 61692 | 0.9995459 | 0.9994305 | 0.0005925479 | 0.9999501 | 0.1118038 | 0.9999457 | 0.1854522 |  |  | 212046 | 0.9870322 | 0.9866385 | 0.0008878274 | 0.9911544 | 0.006364019 | 0.9911476 | 0.006327084 |  |  | 107160 | 0.9442135 | 0.9670213 | 0.002782864 | 0.9434635 | 0.007544303 | 0.9434633 | 0.007911344 |  |  | 254580 | 0.9497932 | 0.9150489 | 0.006520299 | 0.9635904 | 0.01074666 | 0.9635933 | 0.01084568 |  |  | 555360 | 0.9330855 | 0.8678712 | 0.01311987 | 0.9496708 | 0.01261702 | 0.949675 | 0.0115437 |  |  | 513160 | 0.8353911 | 0.7035679 | 0.006502034 | 0.8248312 | 0.007167888 | 0.8248245 | 0.005047556
|  |  | 61812 | 0.99865 | 0.9994305 | 0.0005925479 | 0.9999501 | 0.1118038 | 0.9999457 | 0.1854522 |  |  | 212346 | 0.9879926 | 0.9866385 | 0.0008878274 | 0.9911694 | 0.006362902 | 0.9911625 | 0.006326036 |  |  | 107460 | 0.9431345 | 0.9670213 | 0.002782864 | 0.9435505 | 0.007547276 | 0.9435503 | 0.007915092 |  |  | 254880 | 0.9514747 | 0.9150489 | 0.006520299 | 0.963645 | 0.01074385 | 0.9636478 | 0.01084162 |  |  | 555660 | 0.9353235 | 0.8678712 | 0.01311987 | 0.9497152 | 0.01261681 | 0.9497193 | 0.01154206 |  |  | 513460 | 0.839742 | 0.7035679 | 0.006502034 | 0.8248584 | 0.007167125 | 0.8248518 | 0.005046866
|  |  | 61932 | 0.9995459 | 0.9994305 | 0.0005925479 | 0.9999501 | 0.1118038 | 0.9999457 | 0.1854522 |  |  | 212646 | 0.9870322 | 0.9866385 | 0.0008878274 | 0.9911843 | 0.006361784 | 0.9911775 | 0.006324987 |  |  | 107760 | 0.9442135 | 0.9670213 | 0.002782864 | 0.9436374 | 0.007550243 | 0.9436372 | 0.007918829 |  |  | 255180 | 0.9514747 | 0.9150489 | 0.006520299 | 0.9636994 | 0.01074104 | 0.9637022 | 0.01083755 |  |  | 555960 | 0.9330855 | 0.8678712 | 0.01311987 | 0.9497594 | 0.0126166 | 0.9497636 | 0.01154043 |  |  | 513760 | 0.8375665 | 0.7035679 | 0.006502034 | 0.8248857 | 0.007166363 | 0.824879 | 0.005046178
|  |  | 62052 | 0.9995459 | 0.9994305 | 0.0005925479 | 0.9999501 | 0.1118038 | 0.9999457 | 0.1854522 |  |  | 212946 | 0.9879926 | 0.9866385 | 0.0008878274 | 0.9911992 | 0.006360666 | 0.9911923 | 0.006323938 |  |  | 108060 | 0.9463715 | 0.9670213 | 0.002782864 | 0.9437241 | 0.007553204 | 0.9437239 | 0.007922553 |  |  | 255480 | 0.9514747 | 0.9150489 | 0.006520299 | 0.9637536 | 0.01073824 | 0.9637564 | 0.0108335 |  |  | 556260 | 0.9353235 | 0.8678712 | 0.01311987 | 0.9498037 | 0.01261639 | 0.9498078 | 0.0115388 |  |  | 514060 | 0.839742 | 0.7035679 | 0.006502034 | 0.8249129 | 0.007165603 | 0.8249062 | 0.005045491
|  |  | 62172 | 1.000442 | 0.9994305 | 0.0005925479 | 0.9999501 | 0.1118038 | 0.9999457 | 0.1854522 |  |  | 213246 | 0.9889531 | 0.9866385 | 0.0008878274 | 0.991214 | 0.006359549 | 0.9912072 | 0.006322888 |  |  | 108360 | 0.9463715 | 0.9670213 | 0.002782864 | 0.9438107 | 0.007556159 | 0.9438105 | 0.007926267 |  |  | 255780 | 0.9514747 | 0.9150489 | 0.006520299 | 0.9638077 | 0.01073544 | 0.9638105 | 0.01082946 |  |  | 556560 | 0.9330855 | 0.8678712 | 0.01311987 | 0.9498479 | 0.01261618 | 0.949852 | 0.01153717 |  |  | 514360 | 0.8375665 | 0.7035679 | 0.006502034 | 0.82494 | 0.007164844 | 0.8249333 | 0.005044805
|  |  | 62292 | 1.000442 | 0.9994305 | 0.0005925479 | 0.9999501 | 0.1118038 | 0.9999457 | 0.1854522 |  |  | 213546 | 0.9879926 | 0.9866385 | 0.0008878274 | 0.9912288 | 0.006358431 | 0.991222 | 0.006321839 |  |  | 108660 | 0.9442135 | 0.9670213 | 0.002782864 | 0.9438972 | 0.007559108 | 0.943897 | 0.007929969 |  |  | 256080 | 0.9531561 | 0.9150489 | 0.006520299 | 0.9638616 | 0.01073265 | 0.9638644 | 0.01082542 |  |  | 556860 | 0.9353235 | 0.8678712 | 0.01311987 | 0.949892 | 0.01261597 | 0.9498962 | 0.01153554 |  |  | 514660 | 0.8353911 | 0.7035679 | 0.006502034 | 0.8249671 | 0.007164087 | 0.8249604 | 0.00504412
|  |  | 62412 | 0.9995459 | 0.9994305 | 0.0005925479 | 0.9999501 | 0.1118038 | 0.9999457 | 0.1854522 |  |  | 213846 | 0.9879926 | 0.9866385 | 0.0008878274 | 0.9912435 | 0.006357313 | 0.9912367 | 0.00632079 |  |  | 108960 | 0.9452925 | 0.9670213 | 0.002782864 | 0.9439835 | 0.007562051 | 0.9439833 | 0.007933659 |  |  | 256380 | 0.9531561 | 0.9150489 | 0.006520299 | 0.9639154 | 0.01072987 | 0.9639182 | 0.01082139 |  |  | 557160 | 0.9353235 | 0.8678712 | 0.01311987 | 0.9499361 | 0.01261576 | 0.9499402 | 0.01153391 |  |  | 514960 | 0.8332156 | 0.7035679 | 0.006502034 | 0.8249942 | 0.007163331 | 0.8249874 | 0.005043437
|  |  | 62532 | 0.9995459 | 0.9994305 | 0.0005925479 | 0.9999501 | 0.1118038 | 0.9999457 | 0.1854522 |  |  | 214146 | 0.9889531 | 0.9866385 | 0.0008878274 | 0.9912582 | 0.006356195 | 0.9912515 | 0.00631974 |  |  | 109260 | 0.9442135 | 0.9670213 | 0.002782864 | 0.9440697 | 0.007564988 | 0.9440695 | 0.007937338 |  |  | 256680 | 0.9531561 | 0.9150489 | 0.006520299 | 0.9639691 | 0.01072709 | 0.9639718 | 0.01081736 |  |  | 557460 | 0.9375614 | 0.8678712 | 0.01311987 | 0.9499801 | 0.01261555 | 0.9499843 | 0.01153228 |  |  | 515260 | 0.8332156 | 0.7035679 | 0.006502034 | 0.8250212 | 0.007162577 | 0.8250144 | 0.005042755
|  |  | 62652 | 0.99865 | 0.9994305 | 0.0005925479 | 0.9999501 | 0.1118038 | 0.9999457 | 0.1854522 |  |  | 214446 | 0.9870322 | 0.9866385 | 0.0008878274 | 0.9912729 | 0.006355078 | 0.9912662 | 0.006318691 |  |  | 109560 | 0.9442135 | 0.9670213 | 0.002782864 | 0.9441557 | 0.007567919 | 0.9441555 | 0.007941005 |  |  | 256980 | 0.9514747 | 0.9150489 | 0.006520299 | 0.9640226 | 0.01072431 | 0.9640253 | 0.01081335 |  |  | 557760 | 0.9353235 | 0.8678712 | 0.01311987 | 0.9500241 | 0.01261534 | 0.9500282 | 0.01153066 |  |  | 515560 | 0.8332156 | 0.7035679 | 0.006502034 | 0.8250481 | 0.007161825 | 0.8250414 | 0.005042074
|  |  | 62772 | 0.997754 | 0.9994305 | 0.0005925479 | 0.9999501 | 0.1118038 | 0.9999457 | 0.1854522 |  |  | 214746 | 0.9870322 | 0.9866385 | 0.0008878274 | 0.9912876 | 0.00635396 | 0.9912808 | 0.006317641 |  |  | 109860 | 0.9442135 | 0.9670213 | 0.002782864 | 0.9442416 | 0.007570844 | 0.9442414 | 0.00794466 |  |  | 257280 | 0.9497932 | 0.9150489 | 0.006520299 | 0.9640759 | 0.01072155 | 0.9640787 | 0.01080934 |  |  | 558060 | 0.9308476 | 0.8678712 | 0.01311987 | 0.9500681 | 0.01261513 | 0.9500722 | 0.01152903 |  |  | 515860 | 0.8332156 | 0.7035679 | 0.006502034 | 0.825075 | 0.007161073 | 0.8250683 | 0.005041394
|  |  | 62892 | 0.99865 | 0.9994305 | 0.0005925479 | 0.9999501 | 0.1118038 | 0.9999457 | 0.1854522 |  |  | 215046 | 0.9870322 | 0.9866385 | 0.0008878274 | 0.9913021 | 0.006352842 | 0.9912954 | 0.006316591 |  |  | 110160 | 0.9452925 | 0.9670213 | 0.002782864 | 0.9443274 | 0.007573763 | 0.9443272 | 0.007948304 |  |  | 257580 | 0.9531561 | 0.9150489 | 0.006520299 | 0.9641292 | 0.01071878 | 0.9641319 | 0.01080534 |  |  | 558360 | 0.9375614 | 0.8678712 | 0.01311987 | 0.9501119 | 0.01261492 | 0.950116 | 0.01152741 |  |  | 516160 | 0.8332156 | 0.7035679 | 0.006502034 | 0.8251019 | 0.007160324 | 0.8250951 | 0.005040715
|  |  | 63012 | 0.997754 | 0.9994305 | 0.0005925479 | 0.9999501 | 0.1118038 | 0.9999457 | 0.1854522 |  |  | 215346 | 0.9889531 | 0.9866385 | 0.0008878274 | 0.9913167 | 0.006351725 | 0.99131 | 0.006315542 |  |  | 110460 | 0.9431345 | 0.9670213 | 0.002782864 | 0.944413 | 0.007576675 | 0.9444128 | 0.007951937 |  |  | 257880 | 0.9514747 | 0.9150489 | 0.006520299 | 0.9641822 | 0.01071603 | 0.9641849 | 0.01080134 |  |  | 558660 | 0.9353235 | 0.8678712 | 0.01311987 | 0.9501558 | 0.01261471 | 0.9501599 | 0.01152578 |  |  | 516460 | 0.8353911 | 0.7035679 | 0.006502034 | 0.8251287 | 0.007159575 | 0.8251219 | 0.005040038
|  |  | 63132 | 0.997754 | 0.9994305 | 0.0005925479 | 0.9999501 | 0.1118038 | 0.9999457 | 0.1854522 |  |  | 215646 | 0.9889531 | 0.9866385 | 0.0008878274 | 0.9913312 | 0.006350608 | 0.9913245 | 0.006314492 |  |  | 110760 | 0.9431345 | 0.9670213 | 0.002782864 | 0.9444985 | 0.007579582 | 0.9444983 | 0.007955557 |  |  | 258180 | 0.9531561 | 0.9150489 | 0.006520299 | 0.9642351 | 0.01071327 | 0.9642378 | 0.01079736 |  |  | 558960 | 0.9308476 | 0.8678712 | 0.01311987 | 0.9501996 | 0.0126145 | 0.9502037 | 0.01152416 |  |  | 516760 | 0.8353911 | 0.7035679 | 0.006502034 | 0.8251555 | 0.007158829 | 0.8251487 | 0.005039362
|  |  | 63252 | 0.9995459 | 0.9994305 | 0.0005925479 | 0.9999501 | 0.1118038 | 0.9999457 | 0.1854522 |  |  | 215946 | 0.9889531 | 0.9866385 | 0.0008878274 | 0.9913457 | 0.00634949 | 0.991339 | 0.006313443 |  |  | 111060 | 0.9431345 | 0.9670213 | 0.002782864 | 0.9445839 | 0.007582483 | 0.9445836 | 0.007959167 |  |  | 258480 | 0.9531561 | 0.9150489 | 0.006520299 | 0.9642879 | 0.01071053 | 0.9642906 | 0.01079338 |  |  | 559260 | 0.9330855 | 0.8678712 | 0.01311987 | 0.9502433 | 0.01261429 | 0.9502474 | 0.01152253 |  |  | 517060 | 0.8375665 | 0.7035679 | 0.006502034 | 0.8251823 | 0.007158083 | 0.8251754 | 0.005038687
|  |  | 63372 | 0.997754 | 0.9994305 | 0.0005925479 | 0.9999501 | 0.1118038 | 0.9999457 | 0.1854522 |  |  | 216246 | 0.9870322 | 0.9866385 | 0.0008878274 | 0.9913601 | 0.006348373 | 0.9913535 | 0.006312393 |  |  | 111360 | 0.9452925 | 0.9670213 | 0.002782864 | 0.9446691 | 0.007585377 | 0.9446688 | 0.007962764 |  |  | 258780 | 0.9514747 | 0.9150489 | 0.006520299 | 0.9643406 | 0.01070778 | 0.9643432 | 0.01078941 |  |  | 559560 | 0.9420373 | 0.8678712 | 0.01311987 | 0.950287 | 0.01261408 | 0.9502911 | 0.01152091 |  |  | 517360 | 0.839742 | 0.7035679 | 0.006502034 | 0.825209 | 0.00715734 | 0.8252021 | 0.005038014
|  |  | 63492 | 0.997754 | 0.9994305 | 0.0005925479 | 0.9999501 | 0.1118038 | 0.9999457 | 0.1854522 |  |  | 216546 | 0.9889531 | 0.9866385 | 0.0008878274 | 0.9913745 | 0.006347256 | 0.9913679 | 0.006311344 |  |  | 111660 | 0.9463715 | 0.9670213 | 0.002782864 | 0.9447542 | 0.007588266 | 0.9447539 | 0.00796635 |  |  | 259080 | 0.9531561 | 0.9150489 | 0.006520299 | 0.964393 | 0.01070505 | 0.9643957 | 0.01078544 |  |  | 559860 | 0.9375614 | 0.8678712 | 0.01311987 | 0.9503306 | 0.01261387 | 0.9503347 | 0.01151929 |  |  | 517660 | 0.839742 | 0.7035679 | 0.006502034 | 0.8252356 | 0.007156597 | 0.8252288 | 0.005037341
|  |  | 63612 | 0.9995459 | 0.9994305 | 0.0005925479 | 0.9999501 | 0.1118038 | 0.9999457 | 0.1854522 |  |  | 216846 | 0.9879926 | 0.9866385 | 0.0008878274 | 0.9913889 | 0.00634614 | 0.9913822 | 0.006310294 |  |  | 111960 | 0.9452925 | 0.9670213 | 0.002782864 | 0.9448391 | 0.007591148 | 0.9448388 | 0.007969925 |  |  | 259380 | 0.9514747 | 0.9150489 | 0.006520299 | 0.9644454 | 0.01070232 | 0.964448 | 0.01078149 |  |  | 560160 | 0.9353235 | 0.8678712 | 0.01311987 | 0.9503742 | 0.01261366 | 0.9503783 | 0.01151767 |  |  | 517960 | 0.8375665 | 0.7035679 | 0.006502034 | 0.8252622 | 0.007155856 | 0.8252554 | 0.00503667
|  |  | 63732 | 0.997754 | 0.9994305 | 0.0005925479 | 0.9999501 | 0.1118038 | 0.9999457 | 0.1854522 |  |  | 217146 | 0.9889531 | 0.9866385 | 0.0008878274 | 0.9914032 | 0.006345023 | 0.9913966 | 0.006309245 |  |  | 112260 | 0.9431345 | 0.9670213 | 0.002782864 | 0.9449239 | 0.007594024 | 0.9449236 | 0.007973488 |  |  | 259680 | 0.9497932 | 0.9150489 | 0.006520299 | 0.9644976 | 0.01069959 | 0.9645002 | 0.01077754 |  |  | 560460 | 0.9375614 | 0.8678712 | 0.01311987 | 0.9504177 | 0.01261345 | 0.9504218 | 0.01151605 |  |  | 518260 | 0.8310402 | 0.7035679 | 0.006502034 | 0.8252888 | 0.007155117 | 0.8252819 | 0.005036
|  |  | 63852 | 0.9968581 | 0.9994305 | 0.0005925479 | 0.9999501 | 0.1118038 | 0.9999457 | 0.1854522 |  |  | 217446 | 0.9889531 | 0.9866385 | 0.0008878274 | 0.9914175 | 0.006343907 | 0.9914109 | 0.006308196 |  |  | 112560 | 0.9452925 | 0.9670213 | 0.002782864 | 0.9450086 | 0.007596894 | 0.9450083 | 0.007977039 |  |  | 259980 | 0.9514747 | 0.9150489 | 0.006520299 | 0.9645497 | 0.01069687 | 0.9645523 | 0.0107736 |  |  | 560760 | 0.9353235 | 0.8678712 | 0.01311987 | 0.9504612 | 0.01261324 | 0.9504653 | 0.01151444 |  |  | 518560 | 0.8353911 | 0.7035679 | 0.006502034 | 0.8253153 | 0.007154379 | 0.8253084 | 0.005035331
|  |  | 63972 | 0.997754 | 0.9994305 | 0.0005925479 | 0.9999501 | 0.1118038 | 0.9999457 | 0.1854522 |  |  | 217746 | 0.9889531 | 0.9866385 | 0.0008878274 | 0.9914318 | 0.006342791 | 0.9914252 | 0.006307147 |  |  | 112860 | 0.9452925 | 0.9670213 | 0.002782864 | 0.9450931 | 0.007599758 | 0.9450928 | 0.007980579 |  |  | 260280 | 0.9531561 | 0.9150489 | 0.006520299 | 0.9646016 | 0.01069416 | 0.9646042 | 0.01076966 |  |  | 561060 | 0.9330855 | 0.8678712 | 0.01311987 | 0.9505047 | 0.01261303 | 0.9505087 | 0.01151282 |  |  | 518860 | 0.8332156 | 0.7035679 | 0.006502034 | 0.8253417 | 0.007153642 | 0.8253349 | 0.005034664
|  |  | 64092 | 0.99865 | 0.9994305 | 0.0005925479 | 0.9999501 | 0.1118038 | 0.9999457 | 0.1854522 |  |  | 218046 | 0.9889531 | 0.9866385 | 0.0008878274 | 0.991446 | 0.006341675 | 0.9914394 | 0.006306098 |  |  | 113160 | 0.9452925 | 0.9670213 | 0.002782864 | 0.9451775 | 0.007602616 | 0.9451772 | 0.007984108 |  |  | 260580 | 0.9531561 | 0.9150489 | 0.006520299 | 0.9646534 | 0.01069145 | 0.9646559 | 0.01076574 |  |  | 561360 | 0.9375614 | 0.8678712 | 0.01311987 | 0.9505481 | 0.01261282 | 0.9505521 | 0.0115112 |  |  | 519160 | 0.8375665 | 0.7035679 | 0.006502034 | 0.8253682 | 0.007152907 | 0.8253613 | 0.005033998
|  |  | 64212 | 0.997754 | 0.9994305 | 0.0005925479 | 0.9999501 | 0.1118038 | 0.9999457 | 0.1854522 |  |  | 218346 | 0.9889531 | 0.9866385 | 0.0008878274 | 0.9914602 | 0.00634056 | 0.9914536 | 0.00630505 |  |  | 113460 | 0.9442135 | 0.9670213 | 0.002782864 | 0.9452617 | 0.007605467 | 0.9452614 | 0.007987624 |  |  | 260880 | 0.9514747 | 0.9150489 | 0.006520299 | 0.964705 | 0.01068875 | 0.9647076 | 0.01076182 |  |  | 561660 | 0.9375614 | 0.8678712 | 0.01311987 | 0.9505914 | 0.01261261 | 0.9505954 | 0.01150959 |  |  | 519460 | 0.839742 | 0.7035679 | 0.006502034 | 0.8253946 | 0.007152174 | 0.8253876 | 0.005033332
|  |  | 64332 | 0.99865 | 0.9994305 | 0.0005925479 | 0.9999501 | 0.1118038 | 0.9999457 | 0.1854522 |  |  | 218646 | 0.9879926 | 0.9866385 | 0.0008878274 | 0.9914743 | 0.006339444 | 0.9914677 | 0.006304001 |  |  | 113760 | 0.9452925 | 0.9670213 | 0.002782864 | 0.9453458 | 0.007608313 | 0.9453455 | 0.007991129 |  |  | 261180 | 0.9497932 | 0.9150489 | 0.006520299 | 0.9647565 | 0.01068605 | 0.964759 | 0.01075791 |  |  | 561960 | 0.9353235 | 0.8678712 | 0.01311987 | 0.9506347 | 0.0126124 | 0.9506387 | 0.01150797 |  |  | 519760 | 0.8332156 | 0.7035679 | 0.006502034 | 0.8254209 | 0.007151442 | 0.825414 | 0.005032669
|  |  | 64452 | 0.99865 | 0.9994305 | 0.0005925479 | 0.9999501 | 0.1118038 | 0.9999457 | 0.1854522 |  |  | 218946 | 0.9879926 | 0.9866385 | 0.0008878274 | 0.9914884 | 0.006338329 | 0.9914818 | 0.006302953 |  |  | 114060 | 0.9442135 | 0.9670213 | 0.002782864 | 0.9454298 | 0.007611152 | 0.9454295 | 0.007994623 |  |  | 261480 | 0.9497932 | 0.9150489 | 0.006520299 | 0.9648078 | 0.01068336 | 0.9648104 | 0.01075401 |  |  | 562260 | 0.9397993 | 0.8678712 | 0.01311987 | 0.9506779 | 0.01261219 | 0.9506819 | 0.01150636 |  |  | 520060 | 0.839742 | 0.7035679 | 0.006502034 | 0.8254472 | 0.007150711 | 0.8254403 | 0.005032006
|  |  | 64572 | 0.99865 | 0.9994305 | 0.0005925479 | 0.9999501 | 0.1118038 | 0.9999457 | 0.1854522 |  |  | 219246 | 0.9870322 | 0.9866385 | 0.0008878274 | 0.9915025 | 0.006337215 | 0.9914959 | 0.006301905 |  |  | 114360 | 0.9452925 | 0.9670213 | 0.002782864 | 0.9455137 | 0.007613985 | 0.9455134 | 0.007998105 |  |  | 261780 | 0.9514747 | 0.9150489 | 0.006520299 | 0.9648591 | 0.01068067 | 0.9648616 | 0.01075011 |  |  | 562560 | 0.9330855 | 0.8678712 | 0.01311987 | 0.9507211 | 0.01261198 | 0.9507251 | 0.01150475 |  |  | 520360 | 0.8419174 | 0.7035679 | 0.006502034 | 0.8254734 | 0.007149982 | 0.8254665 | 0.005031345
|  |  | 64692 | 0.9995459 | 0.9994305 | 0.0005925479 | 0.9999501 | 0.1118038 | 0.9999457 | 0.1854522 |  |  | 219546 | 0.9879926 | 0.9866385 | 0.0008878274 | 0.9915165 | 0.006336101 | 0.9915099 | 0.006300858 |  |  | 114660 | 0.9452925 | 0.9670213 | 0.002782864 | 0.9455974 | 0.007616812 | 0.9455971 | 0.008001576 |  |  | 262080 | 0.9548376 | 0.9150489 | 0.006520299 | 0.9649101 | 0.01067799 | 0.9649126 | 0.01074623 |  |  | 562860 | 0.9286096 | 0.8678712 | 0.01311987 | 0.9507642 | 0.01261177 | 0.9507682 | 0.01150313 |  |  | 520660 | 0.839742 | 0.7035679 | 0.006502034 | 0.8254996 | 0.007149254 | 0.8254927 | 0.005030684
|  |  | 64812 | 0.997754 | 0.9994305 | 0.0005925479 | 0.9999501 | 0.1118038 | 0.9999457 | 0.1854522 |  |  | 219846 | 0.9879926 | 0.9866385 | 0.0008878274 | 0.9915305 | 0.006334987 | 0.9915239 | 0.00629981 |  |  | 114960 | 0.9442135 | 0.9670213 | 0.002782864 | 0.945681 | 0.007619633 | 0.9456806 | 0.008005035 |  |  | 262380 | 0.9531561 | 0.9150489 | 0.006520299 | 0.9649611 | 0.01067532 | 0.9649636 | 0.01074235 |  |  | 563160 | 0.9375614 | 0.8678712 | 0.01311987 | 0.9508073 | 0.01261156 | 0.9508113 | 0.01150152 |  |  | 520960 | 0.8310402 | 0.7035679 | 0.006502034 | 0.8255258 | 0.007148528 | 0.8255188 | 0.005030025
|  |  | 64932 | 0.997754 | 0.9994305 | 0.0005925479 | 0.9999501 | 0.1118038 | 0.9999457 | 0.1854522 |  |  | 220146 | 0.9879926 | 0.9866385 | 0.0008878274 | 0.9915444 | 0.006333874 | 0.9915379 | 0.006298763 |  |  | 115260 | 0.9463715 | 0.9670213 | 0.002782864 | 0.9457644 | 0.007622448 | 0.9457641 | 0.008008482 |  |  | 262680 | 0.9531561 | 0.9150489 | 0.006520299 | 0.9650119 | 0.01067265 | 0.9650143 | 0.01073847 |  |  | 563460 | 0.9375614 | 0.8678712 | 0.01311987 | 0.9508504 | 0.01261136 | 0.9508543 | 0.01149991 |  |  | 521260 | 0.8353911 | 0.7035679 | 0.006502034 | 0.8255519 | 0.007147803 | 0.8255449 | 0.005029368
|  |  | 65052 | 0.9995459 | 0.9994305 | 0.0005925479 | 0.9999501 | 0.1118038 | 0.9999457 | 0.1854522 |  |  | 220446 | 0.9889531 | 0.9866385 | 0.0008878274 | 0.9915583 | 0.006332761 | 0.9915518 | 0.006297716 |  |  | 115560 | 0.9452925 | 0.9670213 | 0.002782864 | 0.9458477 | 0.007625256 | 0.9458474 | 0.008011918 |  |  | 262980 | 0.9531561 | 0.9150489 | 0.006520299 | 0.9650625 | 0.01066998 | 0.965065 | 0.01073461 |  |  | 563760 | 0.9330855 | 0.8678712 | 0.01311987 | 0.9508934 | 0.01261115 | 0.9508973 | 0.01149831 |  |  | 521560 | 0.839742 | 0.7035679 | 0.006502034 | 0.825578 | 0.00714708 | 0.825571 | 0.005028711
|  |  | 65172 | 0.9995459 | 0.9994305 | 0.0005925479 | 0.9999501 | 0.1118038 | 0.9999457 | 0.1854522 |  |  | 220746 | 0.9879926 | 0.9866385 | 0.0008878274 | 0.9915722 | 0.006331648 | 0.9915657 | 0.00629667 |  |  | 115860 | 0.9442135 | 0.9670213 | 0.002782864 | 0.9459309 | 0.007628058 | 0.9459305 | 0.008015342 |  |  | 263280 | 0.9531561 | 0.9150489 | 0.006520299 | 0.965113 | 0.01066733 | 0.9651155 | 0.01073075 |  |  | 564060 | 0.9353235 | 0.8678712 | 0.01311987 | 0.9509363 | 0.01261094 | 0.9509403 | 0.0114967 |  |  | 521860 | 0.839742 | 0.7035679 | 0.006502034 | 0.825604 | 0.007146358 | 0.825597 | 0.005028056
|  |  | 65292 | 0.99865 | 0.9994305 | 0.0005925479 | 0.9999501 | 0.1118038 | 0.9999457 | 0.1854522 |  |  | 221046 | 0.9889531 | 0.9866385 | 0.0008878274 | 0.9915861 | 0.006330536 | 0.9915796 | 0.006295624 |  |  | 116160 | 0.9442135 | 0.9670213 | 0.002782864 | 0.9460139 | 0.007630854 | 0.9460135 | 0.008018755 |  |  | 263580 | 0.9514747 | 0.9150489 | 0.006520299 | 0.9651634 | 0.01066467 | 0.9651659 | 0.01072691 |  |  | 564360 | 0.9353235 | 0.8678712 | 0.01311987 | 0.9509792 | 0.01261073 | 0.9509831 | 0.01149509 |  |  | 522160 | 0.8440929 | 0.7035679 | 0.006502034 | 0.82563 | 0.007145638 | 0.825623 | 0.005027402
|  |  | 65412 | 0.99865 | 0.9994305 | 0.0005925479 | 0.9999501 | 0.1118038 | 0.9999457 | 0.1854522 |  |  | 221346 | 0.9889531 | 0.9866385 | 0.0008878274 | 0.9915999 | 0.006329424 | 0.9915934 | 0.006294578 |  |  | 116460 | 0.9452925 | 0.9670213 | 0.002782864 | 0.9460968 | 0.007633644 | 0.9460964 | 0.008022157 |  |  | 263880 | 0.9548376 | 0.9150489 | 0.006520299 | 0.9652137 | 0.01066203 | 0.9652161 | 0.01072306 |  |  | 564660 | 0.9353235 | 0.8678712 | 0.01311987 | 0.951022 | 0.01261052 | 0.951026 | 0.01149348 |  |  | 522460 | 0.8375665 | 0.7035679 | 0.006502034 | 0.8256559 | 0.007144919 | 0.8256489 | 0.005026749
|  |  | 65532 | 0.9995459 | 0.9994305 | 0.0005925479 | 0.9999501 | 0.1118038 | 0.9999457 | 0.1854522 |  |  | 221646 | 0.9899135 | 0.9866385 | 0.0008878274 | 0.9916136 | 0.006328313 | 0.9916072 | 0.006293533 |  |  | 116760 | 0.9463715 | 0.9670213 | 0.002782864 | 0.9461796 | 0.007636428 | 0.9461792 | 0.008025546 |  |  | 264180 | 0.9514747 | 0.9150489 | 0.006520299 | 0.9652638 | 0.01065939 | 0.9652662 | 0.01071923 |  |  | 564960 | 0.9375614 | 0.8678712 | 0.01311987 | 0.9510648 | 0.01261031 | 0.9510688 | 0.01149188 |  |  | 522760 | 0.839742 | 0.7035679 | 0.006502034 | 0.8256818 | 0.007144201 | 0.8256748 | 0.005026097
|  |  | 65652 | 0.9995459 | 0.9994305 | 0.0005925479 | 0.9999501 | 0.1118038 | 0.9999457 | 0.1854522 |  |  | 221946 | 0.9879926 | 0.9866385 | 0.0008878274 | 0.9916274 | 0.006327202 | 0.9916209 | 0.006292488 |  |  | 117060 | 0.9452925 | 0.9670213 | 0.002782864 | 0.9462622 | 0.007639205 | 0.9462618 | 0.008028925 |  |  | 264480 | 0.9514747 | 0.9150489 | 0.006520299 | 0.9653137 | 0.01065675 | 0.9653161 | 0.01071541 |  |  | 565260 | 0.9375614 | 0.8678712 | 0.01311987 | 0.9511076 | 0.0126101 | 0.9511115 | 0.01149027 |  |  | 523060 | 0.8353911 | 0.7035679 | 0.006502034 | 0.8257077 | 0.007143485 | 0.8257007 | 0.005025446
|  |  | 65772 | 0.997754 | 0.9994305 | 0.0005925479 | 0.9999501 | 0.1118038 | 0.9999457 | 0.1854522 |  |  | 222246 | 0.9889531 | 0.9866385 | 0.0008878274 | 0.991641 | 0.006326092 | 0.9916346 | 0.006291443 |  |  | 117360 | 0.9452925 | 0.9670213 | 0.002782864 | 0.9463447 | 0.007641977 | 0.9463443 | 0.008032291 |  |  | 264780 | 0.9531561 | 0.9150489 | 0.006520299 | 0.9653636 | 0.01065412 | 0.965366 | 0.01071159 |  |  | 565560 | 0.9308476 | 0.8678712 | 0.01311987 | 0.9511503 | 0.01260989 | 0.9511542 | 0.01148867 |  |  | 523360 | 0.8375665 | 0.7035679 | 0.006502034 | 0.8257335 | 0.007142771 | 0.8257265 | 0.005024797
|  |  | 65892 | 0.99865 | 0.9994305 | 0.0005925479 | 0.9999501 | 0.1118038 | 0.9999457 | 0.1854522 |  |  | 222546 | 0.9889531 | 0.9866385 | 0.0008878274 | 0.9916547 | 0.006324983 | 0.9916483 | 0.006290399 |  |  | 117660 | 0.9474505 | 0.9670213 | 0.002782864 | 0.9464271 | 0.007644742 | 0.9464267 | 0.008035647 |  |  | 265080 | 0.9531561 | 0.9150489 | 0.006520299 | 0.9654133 | 0.01065149 | 0.9654156 | 0.01070778 |  |  | 565860 | 0.9353235 | 0.8678712 | 0.01311987 | 0.9511929 | 0.01260968 | 0.9511968 | 0.01148707 |  |  | 523660 | 0.8353911 | 0.7035679 | 0.006502034 | 0.8257593 | 0.007142057 | 0.8257522 | 0.005024149
|  |  | 66012 | 0.9995459 | 0.9994305 | 0.0005925479 | 0.9999501 | 0.1118038 | 0.9999457 | 0.1854522 |  |  | 222846 | 0.9879926 | 0.9866385 | 0.0008878274 | 0.9916683 | 0.006323873 | 0.9916619 | 0.006289355 |  |  | 117960 | 0.9474505 | 0.9670213 | 0.002782864 | 0.9465093 | 0.0076475 | 0.9465089 | 0.008038991 |  |  | 265380 | 0.9548376 | 0.9150489 | 0.006520299 | 0.9654628 | 0.01064888 | 0.9654652 | 0.01070398 |  |  | 566160 | 0.9397993 | 0.8678712 | 0.01311987 | 0.9512355 | 0.01260947 | 0.9512394 | 0.01148547 |  |  | 523960 | 0.8353911 | 0.7035679 | 0.006502034 | 0.825785 | 0.007141346 | 0.8257779 | 0.005023502
|  |  | 66132 | 0.99865 | 0.9994305 | 0.0005925479 | 0.9999501 | 0.1118038 | 0.9999457 | 0.1854522 |  |  | 223146 | 0.9879926 | 0.9866385 | 0.0008878274 | 0.9916819 | 0.006322765 | 0.9916755 | 0.006288312 |  |  | 118260 | 0.9452925 | 0.9670213 | 0.002782864 | 0.9465914 | 0.007650253 | 0.946591 | 0.008042323 |  |  | 265680 | 0.9531561 | 0.9150489 | 0.006520299 | 0.9655122 | 0.01064626 | 0.9655146 | 0.01070018 |  |  | 566460 | 0.9375614 | 0.8678712 | 0.01311987 | 0.9512781 | 0.01260926 | 0.951282 | 0.01148387 |  |  | 524260 | 0.8332156 | 0.7035679 | 0.006502034 | 0.8258107 | 0.007140635 | 0.8258036 | 0.005022856
|  |  | 66252 | 1.000442 | 0.9994305 | 0.0005925479 | 0.9999501 | 0.1118038 | 0.9999457 | 0.1854522 |  |  | 223446 | 0.9879926 | 0.9866385 | 0.0008878274 | 0.9916955 | 0.006321657 | 0.9916891 | 0.006287269 |  |  | 118560 | 0.9474505 | 0.9670213 | 0.002782864 | 0.9466734 | 0.007652999 | 0.946673 | 0.008045644 |  |  | 265980 | 0.9548376 | 0.9150489 | 0.006520299 | 0.9655615 | 0.01064365 | 0.9655639 | 0.01069639 |  |  | 566760 | 0.9375614 | 0.8678712 | 0.01311987 | 0.9513206 | 0.01260905 | 0.9513245 | 0.01148227 |  |  | 524560 | 0.8375665 | 0.7035679 | 0.006502034 | 0.8258363 | 0.007139927 | 0.8258292 | 0.005022212
|  |  | 66372 | 0.9995459 | 0.9994305 | 0.0005925479 | 0.9999501 | 0.1118038 | 0.9999457 | 0.1854522 |  |  | 223746 | 0.9889531 | 0.9866385 | 0.0008878274 | 0.991709 | 0.006320549 | 0.9917026 | 0.006286227 |  |  | 118860 | 0.9463715 | 0.9670213 | 0.002782864 | 0.9467552 | 0.007655739 | 0.9467548 | 0.008048953 |  |  | 266280 | 0.9531561 | 0.9150489 | 0.006520299 | 0.9656107 | 0.01064105 | 0.965613 | 0.01069262 |  |  | 567060 | 0.9375614 | 0.8678712 | 0.01311987 | 0.951363 | 0.01260884 | 0.9513669 | 0.01148067 |  |  | 524860 | 0.8375665 | 0.7035679 | 0.006502034 | 0.8258619 | 0.007139219 | 0.8258548 | 0.005021568
|  |  | 66492 | 0.9995459 | 0.9994305 | 0.0005925479 | 0.9999501 | 0.1118038 | 0.9999457 | 0.1854522 |  |  | 224046 | 0.9889531 | 0.9866385 | 0.0008878274 | 0.9917224 | 0.006319443 | 0.9917161 | 0.006285185 |  |  | 119160 | 0.9463715 | 0.9670213 | 0.002782864 | 0.9468369 | 0.007658473 | 0.9468365 | 0.008052251 |  |  | 266580 | 0.9531561 | 0.9150489 | 0.006520299 | 0.9656597 | 0.01063846 | 0.965662 | 0.01068885 |  |  | 567360 | 0.9397993 | 0.8678712 | 0.01311987 | 0.9514054 | 0.01260863 | 0.9514093 | 0.01147907 |  |  | 525160 | 0.8375665 | 0.7035679 | 0.006502034 | 0.8258875 | 0.007138513 | 0.8258804 | 0.005020926
|  |  | 66612 | 0.9995459 | 0.9994305 | 0.0005925479 | 0.9999501 | 0.1118038 | 0.9999457 | 0.1854522 |  |  | 224346 | 0.9879926 | 0.9866385 | 0.0008878274 | 0.9917359 | 0.006318336 | 0.9917295 | 0.006284144 |  |  | 119460 | 0.9463715 | 0.9670213 | 0.002782864 | 0.9469185 | 0.007661201 | 0.9469181 | 0.008055537 |  |  | 266880 | 0.9531561 | 0.9150489 | 0.006520299 | 0.9657086 | 0.01063586 | 0.9657109 | 0.01068508 |  |  | 567660 | 0.9375614 | 0.8678712 | 0.01311987 | 0.9514478 | 0.01260842 | 0.9514516 | 0.01147747 |  |  | 525460 | 0.8419174 | 0.7035679 | 0.006502034 | 0.825913 | 0.007137809 | 0.8259059 | 0.005020285
|  |  | 66732 | 0.9995459 | 0.9994305 | 0.0005925479 | 0.9999501 | 0.1118038 | 0.9999457 | 0.1854522 |  |  | 224646 | 0.9889531 | 0.9866385 | 0.0008878274 | 0.9917493 | 0.006317231 | 0.991743 | 0.006283103 |  |  | 119760 | 0.9452925 | 0.9670213 | 0.002782864 | 0.9469999 | 0.007663922 | 0.9469995 | 0.008058812 |  |  | 267180 | 0.9497932 | 0.9150489 | 0.006520299 | 0.9657574 | 0.01063328 | 0.9657597 | 0.01068133 |  |  | 567960 | 0.9308476 | 0.8678712 | 0.01311987 | 0.9514901 | 0.01260821 | 0.9514939 | 0.01147588 |  |  | 525760 | 0.839742 | 0.7035679 | 0.006502034 | 0.8259385 | 0.007137106 | 0.8259313 | 0.005019645
|  |  | 66852 | 0.99865 | 0.9994305 | 0.0005925479 | 0.9999501 | 0.1118038 | 0.9999457 | 0.1854522 |  |  | 224946 | 0.9889531 | 0.9866385 | 0.0008878274 | 0.9917627 | 0.006316126 | 0.9917563 | 0.006282063 |  |  | 120060 | 0.9463715 | 0.9670213 | 0.002782864 | 0.9470812 | 0.007666638 | 0.9470808 | 0.008062076 |  |  | 267480 | 0.9531561 | 0.9150489 | 0.006520299 | 0.965806 | 0.0106307 | 0.9658083 | 0.01067758 |  |  | 568260 | 0.9375614 | 0.8678712 | 0.01311987 | 0.9515324 | 0.01260801 | 0.9515362 | 0.01147428 |  |  | 526060 | 0.8375665 | 0.7035679 | 0.006502034 | 0.8259639 | 0.007136404 | 0.8259567 | 0.005019007
|  |  | 66972 | 0.9995459 | 0.9994305 | 0.0005925479 | 0.9999501 | 0.1118038 | 0.9999457 | 0.1854522 |  |  | 225246 | 0.9899135 | 0.9866385 | 0.0008878274 | 0.991776 | 0.006315022 | 0.9917697 | 0.006281023 |  |  | 120360 | 0.9452925 | 0.9670213 | 0.002782864 | 0.9471624 | 0.007669347 | 0.947162 | 0.008065328 |  |  | 267780 | 0.9548376 | 0.9150489 | 0.006520299 | 0.9658545 | 0.01062813 | 0.9658567 | 0.01067384 |  |  | 568560 | 0.9375614 | 0.8678712 | 0.01311987 | 0.9515746 | 0.0126078 | 0.9515784 | 0.01147269 |  |  | 526360 | 0.8375665 | 0.7035679 | 0.006502034 | 0.8259893 | 0.007135704 | 0.8259821 | 0.005018369
|  |  | 67092 | 0.99865 | 0.9994305 | 0.0005925479 | 0.9999501 | 0.1118038 | 0.9999457 | 0.1854522 |  |  | 225546 | 0.9889531 | 0.9866385 | 0.0008878274 | 0.9917893 | 0.006313918 | 0.991783 | 0.006279984 |  |  | 120660 | 0.9452925 | 0.9670213 | 0.002782864 | 0.9472434 | 0.007672049 | 0.947243 | 0.008068569 |  |  | 268080 | 0.9565191 | 0.9150489 | 0.006520299 | 0.9659028 | 0.01062556 | 0.9659051 | 0.01067011 |  |  | 568860 | 0.9420373 | 0.8678712 | 0.01311987 | 0.9516167 | 0.01260759 | 0.9516205 | 0.0114711 |  |  | 526660 | 0.8353911 | 0.7035679 | 0.006502034 | 0.8260146 | 0.007135005 | 0.8260074 | 0.005017733
|  |  | 67212 | 0.997754 | 0.9994305 | 0.0005925479 | 0.9999501 | 0.1118038 | 0.9999457 | 0.1854522 |  |  | 225846 | 0.9889531 | 0.9866385 | 0.0008878274 | 0.9918026 | 0.006312815 | 0.9917963 | 0.006278945 |  |  | 120960 | 0.9485295 | 0.9670213 | 0.002782864 | 0.9473243 | 0.007674746 | 0.9473239 | 0.008071798 |  |  | 268380 | 0.9548376 | 0.9150489 | 0.006520299 | 0.965951 | 0.01062299 | 0.9659533 | 0.01066638 |  |  | 569160 | 0.9420373 | 0.8678712 | 0.01311987 | 0.9516589 | 0.01260738 | 0.9516627 | 0.01146951 |  |  | 526960 | 0.8332156 | 0.7035679 | 0.006502034 | 0.8260399 | 0.007134307 | 0.8260327 | 0.005017098
|  |  | 67332 | 0.99865 | 0.9994305 | 0.0005925479 | 0.9999501 | 0.1118038 | 0.9999457 | 0.1854522 |  |  | 226146 | 0.9889531 | 0.9866385 | 0.0008878274 | 0.9918158 | 0.006311713 | 0.9918095 | 0.006277908 |  |  | 121260 | 0.9452925 | 0.9670213 | 0.002782864 | 0.9474051 | 0.007677436 | 0.9474047 | 0.008075016 |  |  | 268680 | 0.9531561 | 0.9150489 | 0.006520299 | 0.9659991 | 0.01062044 | 0.9660014 | 0.01066267 |  |  | 569460 | 0.9353235 | 0.8678712 | 0.01311987 | 0.9517009 | 0.01260717 | 0.9517047 | 0.01146791 |  |  | 527260 | 0.839742 | 0.7035679 | 0.006502034 | 0.8260652 | 0.007133611 | 0.826058 | 0.005016464
|  |  | 67452 | 0.99865 | 0.9994305 | 0.0005925479 | 0.9999501 | 0.1118038 | 0.9999457 | 0.1854522 |  |  | 226446 | 0.9879926 | 0.9866385 | 0.0008878274 | 0.991829 | 0.006310612 | 0.9918227 | 0.00627687 |  |  | 121560 | 0.9452925 | 0.9670213 | 0.002782864 | 0.9474858 | 0.00768012 | 0.9474853 | 0.008078222 |  |  | 268980 | 0.9531561 | 0.9150489 | 0.006520299 | 0.9660471 | 0.01061789 | 0.9660493 | 0.01065896 |  |  | 569760 | 0.9353235 | 0.8678712 | 0.01311987 | 0.9517429 | 0.01260696 | 0.9517467 | 0.01146632 |  |  | 527560 | 0.8419174 | 0.7035679 | 0.006502034 | 0.8260904 | 0.007132917 | 0.8260832 | 0.005015832
|  |  | 67572 | 0.9995459 | 0.9994305 | 0.0005925479 | 0.9999501 | 0.1118038 | 0.9999457 | 0.1854522 |  |  | 226746 | 0.9889531 | 0.9866385 | 0.0008878274 | 0.9918421 | 0.006309511 | 0.9918359 | 0.006275834 |  |  | 121860 | 0.9463715 | 0.9670213 | 0.002782864 | 0.9475663 | 0.007682798 | 0.9475658 | 0.008081417 |  |  | 269280 | 0.9531561 | 0.9150489 | 0.006520299 | 0.9660949 | 0.01061534 | 0.9660971 | 0.01065526 |  |  | 570060 | 0.9375614 | 0.8678712 | 0.01311987 | 0.9517849 | 0.01260675 | 0.9517887 | 0.01146474 |  |  | 527860 | 0.839742 | 0.7035679 | 0.006502034 | 0.8261155 | 0.007132224 | 0.8261083 | 0.0050152
|  |  | 67692 | 0.99865 | 0.9994305 | 0.0005925479 | 0.9999501 | 0.1118038 | 0.9999457 | 0.1854522 |  |  | 227046 | 0.9899135 | 0.9866385 | 0.0008878274 | 0.9918553 | 0.006308411 | 0.991849 | 0.006274798 |  |  | 122160 | 0.9474505 | 0.9670213 | 0.002782864 | 0.9476467 | 0.007685469 | 0.9476462 | 0.008084601 |  |  | 269580 | 0.9531561 | 0.9150489 | 0.006520299 | 0.9661426 | 0.0106128 | 0.9661448 | 0.01065157 |  |  | 570360 | 0.9353235 | 0.8678712 | 0.01311987 | 0.9518268 | 0.01260654 | 0.9518306 | 0.01146315 |  |  | 528160 | 0.839742 | 0.7035679 | 0.006502034 | 0.8261407 | 0.007131532 | 0.8261335 | 0.00501457
|  |  | 67812 | 0.997754 | 0.9994305 | 0.0005925479 | 0.9999501 | 0.1118038 | 0.9999457 | 0.1854522 |  |  | 227346 | 0.9899135 | 0.9866385 | 0.0008878274 | 0.9918683 | 0.006307312 | 0.9918621 | 0.006273762 |  |  | 122460 | 0.9463715 | 0.9670213 | 0.002782864 | 0.9477269 | 0.007688134 | 0.9477265 | 0.008087773 |  |  | 269880 | 0.9531561 | 0.9150489 | 0.006520299 | 0.9661902 | 0.01061027 | 0.9661924 | 0.01064788 |  |  | 570660 | 0.9353235 | 0.8678712 | 0.01311987 | 0.9518687 | 0.01260633 | 0.9518725 | 0.01146156 |  |  | 528460 | 0.8353911 | 0.7035679 | 0.006502034 | 0.8261658 | 0.007130842 | 0.8261585 | 0.005013941
|  |  | 67932 | 0.997754 | 0.9994305 | 0.0005925479 | 0.9999501 | 0.1118038 | 0.9999457 | 0.1854522 |  |  | 227646 | 0.9889531 | 0.9866385 | 0.0008878274 | 0.9918814 | 0.006306214 | 0.9918752 | 0.006272728 |  |  | 122760 | 0.9474505 | 0.9670213 | 0.002782864 | 0.9478071 | 0.007690793 | 0.9478066 | 0.008090934 |  |  | 270180 | 0.9531561 | 0.9150489 | 0.006520299 | 0.9662376 | 0.01060774 | 0.9662398 | 0.0106442 |  |  | 570960 | 0.9330855 | 0.8678712 | 0.01311987 | 0.9519105 | 0.01260612 | 0.9519143 | 0.01145997
|  |  | 68052 | 0.99865 | 0.9994305 | 0.0005925479 | 0.9999501 | 0.1118038 | 0.9999457 | 0.1854522 |  |  | 227946 | 0.9889531 | 0.9866385 | 0.0008878274 | 0.9918944 | 0.006305116 | 0.9918882 | 0.006271694 |  |  | 123060 | 0.9485295 | 0.9670213 | 0.002782864 | 0.9478871 | 0.007693446 | 0.9478866 | 0.008094084 |  |  | 270480 | 0.9514747 | 0.9150489 | 0.006520299 | 0.9662849 | 0.01060522 | 0.9662871 | 0.01064054 |  |  | 571260 | 0.9353235 | 0.8678712 | 0.01311987 | 0.9519523 | 0.01260592 | 0.9519561 | 0.01145839
|  |  | 68172 | 1.000442 | 0.9994305 | 0.0005925479 | 0.9999501 | 0.1118038 | 0.9999457 | 0.1854522 |  |  | 228246 | 0.9889531 | 0.9866385 | 0.0008878274 | 0.9919074 | 0.00630402 | 0.9919012 | 0.006270661 |  |  | 123360 | 0.9463715 | 0.9670213 | 0.002782864 | 0.9479669 | 0.007696092 | 0.9479665 | 0.008097222 |  |  | 270780 | 0.9531561 | 0.9150489 | 0.006520299 | 0.9663321 | 0.0106027 | 0.9663343 | 0.01063687 |  |  | 571560 | 0.9375614 | 0.8678712 | 0.01311987 | 0.951994 | 0.01260571 | 0.9519978 | 0.0114568
|  |  | 68292 | 0.99865 | 0.9994305 | 0.0005925479 | 0.9999501 | 0.1118038 | 0.9999457 | 0.1854522 |  |  | 228546 | 0.9889531 | 0.9866385 | 0.0008878274 | 0.9919204 | 0.006302924 | 0.9919142 | 0.006269628 |  |  | 123660 | 0.9463715 | 0.9670213 | 0.002782864 | 0.9480467 | 0.007698732 | 0.9480462 | 0.008100349 |  |  | 271080 | 0.9531561 | 0.9150489 | 0.006520299 | 0.9663792 | 0.01060019 | 0.9663813 | 0.01063322 |  |  | 571860 | 0.9397993 | 0.8678712 | 0.01311987 | 0.9520357 | 0.0126055 | 0.9520395 | 0.01145522
|  |  | 68412 | 0.99865 | 0.9994305 | 0.0005925479 | 0.9999501 | 0.1118038 | 0.9999457 | 0.1854522 |  |  | 228846 | 0.9889531 | 0.9866385 | 0.0008878274 | 0.9919333 | 0.006301829 | 0.9919271 | 0.006268596 |  |  | 123960 | 0.9474505 | 0.9670213 | 0.002782864 | 0.9481263 | 0.007701366 | 0.9481258 | 0.008103464 |  |  | 271380 | 0.9548376 | 0.9150489 | 0.006520299 | 0.9664261 | 0.01059768 | 0.9664282 | 0.01062958 |  |  | 572160 | 0.9465132 | 0.8678712 | 0.01311987 | 0.9520774 | 0.01260529 | 0.9520811 | 0.01145364
|  |  | 68532 | 0.997754 | 0.9994305 | 0.0005925479 | 0.9999501 | 0.1118038 | 0.9999457 | 0.1854522 |  |  | 229146 | 0.9879926 | 0.9866385 | 0.0008878274 | 0.9919462 | 0.006300734 | 0.99194 | 0.006267565 |  |  | 124260 | 0.9485295 | 0.9670213 | 0.002782864 | 0.9482058 | 0.007703994 | 0.9482053 | 0.008106569 |  |  | 271680 | 0.9548376 | 0.9150489 | 0.006520299 | 0.9664729 | 0.01059518 | 0.966475 | 0.01062594 |  |  | 572460 | 0.9375614 | 0.8678712 | 0.01311987 | 0.952119 | 0.01260508 | 0.9521227 | 0.01145206
|  |  | 68652 | 0.9995459 | 0.9994305 | 0.0005925479 | 0.9999501 | 0.1118038 | 0.9999457 | 0.1854522 |  |  | 229446 | 0.9899135 | 0.9866385 | 0.0008878274 | 0.991959 | 0.006299641 | 0.9919529 | 0.006266535 |  |  | 124560 | 0.9452925 | 0.9670213 | 0.002782864 | 0.9482851 | 0.007706615 | 0.9482846 | 0.008109662 |  |  | 271980 | 0.9514747 | 0.9150489 | 0.006520299 | 0.9665196 | 0.01059269 | 0.9665217 | 0.01062231 |  |  | 572760 | 0.9397993 | 0.8678712 | 0.01311987 | 0.9521605 | 0.01260487 | 0.9521642 | 0.01145048
|  |  | 68772 | 0.9995459 | 0.9994305 | 0.0005925479 | 0.9999501 | 0.1118038 | 0.9999457 | 0.1854522 |  |  | 229746 | 0.9889531 | 0.9866385 | 0.0008878274 | 0.9919718 | 0.006298549 | 0.9919657 | 0.006265506 |  |  | 124860 | 0.9463715 | 0.9670213 | 0.002782864 | 0.9483644 | 0.007709231 | 0.9483639 | 0.008112743 |  |  | 272280 | 0.9548376 | 0.9150489 | 0.006520299 | 0.9665661 | 0.0105902 | 0.9665682 | 0.01061869 |  |  | 573060 | 0.9353235 | 0.8678712 | 0.01311987 | 0.952202 | 0.01260466 | 0.9522057 | 0.0114489
|  |  | 68892 | 0.99865 | 0.9994305 | 0.0005925479 | 0.9999501 | 0.1118038 | 0.9999457 | 0.1854522 |  |  | 230046 | 0.9879926 | 0.9866385 | 0.0008878274 | 0.9919846 | 0.006297457 | 0.9919785 | 0.006264477 |  |  | 125160 | 0.9463715 | 0.9670213 | 0.002782864 | 0.9484435 | 0.007711839 | 0.9484429 | 0.008115814 |  |  | 272580 | 0.9531561 | 0.9150489 | 0.006520299 | 0.9666125 | 0.01058772 | 0.9666146 | 0.01061507 |  |  | 573360 | 0.9375614 | 0.8678712 | 0.01311987 | 0.9522434 | 0.01260446 | 0.9522471 | 0.01144732
|  |  | 69012 | 1.001338 | 0.9994305 | 0.0005925479 | 0.9999501 | 0.1118038 | 0.9999457 | 0.1854522 |  |  | 230346 | 0.9899135 | 0.9866385 | 0.0008878274 | 0.9919973 | 0.006296366 | 0.9919913 | 0.006263449 |  |  | 125460 | 0.9485295 | 0.9670213 | 0.002782864 | 0.9485224 | 0.007714442 | 0.9485219 | 0.008118873 |  |  | 272880 | 0.9531561 | 0.9150489 | 0.006520299 | 0.9666588 | 0.01058524 | 0.9666609 | 0.01061147 |  |  | 573660 | 0.9375614 | 0.8678712 | 0.01311987 | 0.9522848 | 0.01260425 | 0.9522885 | 0.01144574
|  |  | 69132 | 0.99865 | 0.9994305 | 0.0005925479 | 0.9999501 | 0.1118038 | 0.9999457 | 0.1854522 |  |  | 230646 | 0.9889531 | 0.9866385 | 0.0008878274 | 0.99201 | 0.006295277 | 0.992004 | 0.006262422 |  |  | 125760 | 0.9474505 | 0.9670213 | 0.002782864 | 0.9486013 | 0.007717038 | 0.9486008 | 0.008121921 |  |  | 273180 | 0.9531561 | 0.9150489 | 0.006520299 | 0.966705 | 0.01058277 | 0.966707 | 0.01060787 |  |  | 573960 | 0.9397993 | 0.8678712 | 0.01311987 | 0.9523262 | 0.01260404 | 0.9523298 | 0.01144417
|  |  | 69252 | 1.000442 | 0.9994305 | 0.0005925479 | 0.9999501 | 0.1118038 | 0.9999457 | 0.1854522 |  |  | 230946 | 0.9889531 | 0.9866385 | 0.0008878274 | 0.9920227 | 0.006294188 | 0.9920167 | 0.006261396 |  |  | 126060 | 0.9474505 | 0.9670213 | 0.002782864 | 0.94868 | 0.007719628 | 0.9486795 | 0.008124957 |  |  | 273480 | 0.9514747 | 0.9150489 | 0.006520299 | 0.966751 | 0.0105803 | 0.966753 | 0.01060428 |  |  | 574260 | 0.9375614 | 0.8678712 | 0.01311987 | 0.9523675 | 0.01260383 | 0.9523711 | 0.01144259
|  |  | 69372 | 0.9995459 | 0.9994305 | 0.0005925479 | 0.9999501 | 0.1118038 | 0.9999457 | 0.1854522 |  |  | 231246 | 0.9899135 | 0.9866385 | 0.0008878274 | 0.9920354 | 0.0062931 | 0.9920293 | 0.00626037 |  |  | 126360 | 0.9474505 | 0.9670213 | 0.002782864 | 0.9487586 | 0.007722212 | 0.948758 | 0.008127982 |  |  | 273780 | 0.9514747 | 0.9150489 | 0.006520299 | 0.9667969 | 0.01057784 | 0.9667989 | 0.0106007 |  |  | 574560 | 0.9375614 | 0.8678712 | 0.01311987 | 0.9524087 | 0.01260362 | 0.9524124 | 0.01144102
|  |  | 69492 | 0.9995459 | 0.9994305 | 0.0005925479 | 0.9999501 | 0.1118038 | 0.9999457 | 0.1854522 |  |  | 231546 | 0.9899135 | 0.9866385 | 0.0008878274 | 0.992048 | 0.006292013 | 0.9920419 | 0.006259346 |  |  | 126660 | 0.9474505 | 0.9670213 | 0.002782864 | 0.948837 | 0.00772479 | 0.9488365 | 0.008130997 |  |  | 274080 | 0.9531561 | 0.9150489 | 0.006520299 | 0.9668427 | 0.01057539 | 0.9668447 | 0.01059713 |  |  | 574860 | 0.9353235 | 0.8678712 | 0.01311987 | 0.95245 | 0.01260341 | 0.9524536 | 0.01143944
|  |  | 69612 | 1.000442 | 0.9994305 | 0.0005925479 | 0.9999501 | 0.1118038 | 0.9999457 | 0.1854522 |  |  | 231846 | 0.9889531 | 0.9866385 | 0.0008878274 | 0.9920606 | 0.006290927 | 0.9920545 | 0.006258322 |  |  | 126960 | 0.9474505 | 0.9670213 | 0.002782864 | 0.9489154 | 0.007727361 | 0.9489148 | 0.008134 |  |  | 274380 | 0.9514747 | 0.9150489 | 0.006520299 | 0.9668883 | 0.01057294 | 0.9668903 | 0.01059356 |  |  | 575160 | 0.9375614 | 0.8678712 | 0.01311987 | 0.9524911 | 0.01260321 | 0.9524947 | 0.01143787
|  |  | 69732 | 0.99865 | 0.9994305 | 0.0005925479 | 0.9999501 | 0.1118038 | 0.9999457 | 0.1854522 |  |  | 232146 | 0.9879926 | 0.9866385 | 0.0008878274 | 0.9920731 | 0.006289842 | 0.9920671 | 0.006257299 |  |  | 127260 | 0.9474505 | 0.9670213 | 0.002782864 | 0.9489936 | 0.007729926 | 0.948993 | 0.008136991 |  |  | 274680 | 0.9531561 | 0.9150489 | 0.006520299 | 0.9669339 | 0.01057049 | 0.9669359 | 0.01059 |  |  | 575460 | 0.9420373 | 0.8678712 | 0.01311987 | 0.9525322 | 0.012603 | 0.9525358 | 0.0114363
|  |  | 69852 | 0.99865 | 0.9994305 | 0.0005925479 | 0.9999501 | 0.1118038 | 0.9999457 | 0.1854522 |  |  | 232446 | 0.9899135 | 0.9866385 | 0.0008878274 | 0.9920856 | 0.006288758 | 0.9920796 | 0.006256277 |  |  | 127560 | 0.9485295 | 0.9670213 | 0.002782864 | 0.9490717 | 0.007732485 | 0.9490711 | 0.008139972 |  |  | 274980 | 0.9531561 | 0.9150489 | 0.006520299 | 0.9669793 | 0.01056806 | 0.9669813 | 0.01058645 |  |  | 575760 | 0.9397993 | 0.8678712 | 0.01311987 | 0.9525733 | 0.01260279 | 0.9525769 | 0.01143473
|  |  | 69972 | 0.99865 | 0.9994305 | 0.0005925479 | 0.9999501 | 0.1118038 | 0.9999457 | 0.1854522 |  |  | 232746 | 0.9899135 | 0.9866385 | 0.0008878274 | 0.9920981 | 0.006287675 | 0.9920921 | 0.006255256 |  |  | 127860 | 0.9474505 | 0.9670213 | 0.002782864 | 0.9491496 | 0.007735038 | 0.9491491 | 0.008142941 |  |  | 275280 | 0.9531561 | 0.9150489 | 0.006520299 | 0.9670246 | 0.01056563 | 0.9670265 | 0.01058291 |  |  | 576060 | 0.9465132 | 0.8678712 | 0.01311987 | 0.9526143 | 0.01260258 | 0.9526179 | 0.01143316
|  |  | 70092 | 0.9995459 | 0.9994305 | 0.0005925479 | 0.9999501 | 0.1118038 | 0.9999457 | 0.1854522 |  |  | 233046 | 0.9889531 | 0.9866385 | 0.0008878274 | 0.9921105 | 0.006286593 | 0.9921046 | 0.006254236 |  |  | 128160 | 0.9485295 | 0.9670213 | 0.002782864 | 0.9492274 | 0.007737584 | 0.9492269 | 0.008145899 |  |  | 275580 | 0.9531561 | 0.9150489 | 0.006520299 | 0.9670697 | 0.0105632 | 0.9670717 | 0.01057937 |  |  | 576360 | 0.9375614 | 0.8678712 | 0.01311987 | 0.9526553 | 0.01260237 | 0.9526589 | 0.01143159
|  |  | 70212 | 0.9995459 | 0.9994305 | 0.0005925479 | 0.9999501 | 0.1118038 | 0.9999457 | 0.1854522 |  |  | 233346 | 0.9889531 | 0.9866385 | 0.0008878274 | 0.9921229 | 0.006285513 | 0.992117 | 0.006253217 |  |  | 128460 | 0.9474505 | 0.9670213 | 0.002782864 | 0.9493051 | 0.007740124 | 0.9493046 | 0.008148846 |  |  | 275880 | 0.9548376 | 0.9150489 | 0.006520299 | 0.9671148 | 0.01056078 | 0.9671167 | 0.01057585 |  |  | 576660 | 0.9397993 | 0.8678712 | 0.01311987 | 0.9526962 | 0.01260217 | 0.9526998 | 0.01143002
|  |  | 70332 | 0.9995459 | 0.9994305 | 0.0005925479 | 0.9999501 | 0.1118038 | 0.9999457 | 0.1854522 |  |  | 233646 | 0.9879926 | 0.9866385 | 0.0008878274 | 0.9921353 | 0.006284433 | 0.9921294 | 0.006252199 |  |  | 128760 | 0.9474505 | 0.9670213 | 0.002782864 | 0.9493827 | 0.007742658 | 0.9493822 | 0.008151782 |  |  | 276180 | 0.9565191 | 0.9150489 | 0.006520299 | 0.9671597 | 0.01055837 | 0.9671616 | 0.01057233 |  |  | 576960 | 0.9353235 | 0.8678712 | 0.01311987 | 0.9527371 | 0.01260196 | 0.9527407 | 0.01142846
|  |  | 70452 | 0.99865 | 0.9994305 | 0.0005925479 | 0.9999501 | 0.1118038 | 0.9999457 | 0.1854522 |  |  | 233946 | 0.9879926 | 0.9866385 | 0.0008878274 | 0.9921477 | 0.006283354 | 0.9921417 | 0.006251182 |  |  | 129060 | 0.9474505 | 0.9670213 | 0.002782864 | 0.9494602 | 0.007745185 | 0.9494596 | 0.008154707 |  |  | 276480 | 0.9531561 | 0.9150489 | 0.006520299 | 0.9672045 | 0.01055596 | 0.9672064 | 0.01056882 |  |  | 577260 | 0.9397993 | 0.8678712 | 0.01311987 | 0.9527779 | 0.01260175 | 0.9527815 | 0.01142689
|  |  | 70572 | 0.9995459 | 0.9994305 | 0.0005925479 | 0.9999501 | 0.1118038 | 0.9999457 | 0.1854522 |  |  | 234246 | 0.9879926 | 0.9866385 | 0.0008878274 | 0.99216 | 0.006282276 | 0.9921541 | 0.006250165 |  |  | 129360 | 0.9463715 | 0.9670213 | 0.002782864 | 0.9495375 | 0.007747707 | 0.9495369 | 0.008157621 |  |  | 276780 | 0.9531561 | 0.9150489 | 0.006520299 | 0.9672491 | 0.01055355 | 0.967251 | 0.01056532 |  |  | 577560 | 0.9375614 | 0.8678712 | 0.01311987 | 0.9528187 | 0.01260154 | 0.9528223 | 0.01142533
|  |  | 70692 | 1.000442 | 0.9994305 | 0.0005925479 | 0.9999501 | 0.1118038 | 0.9999457 | 0.1854522 |  |  | 234546 | 0.9889531 | 0.9866385 | 0.0008878274 | 0.9921722 | 0.0062812 | 0.9921664 | 0.00624915 |  |  | 129660 | 0.9506876 | 0.9670213 | 0.002782864 | 0.9496147 | 0.007750222 | 0.9496141 | 0.008160523 |  |  | 277080 | 0.9531561 | 0.9150489 | 0.006520299 | 0.9672937 | 0.01055116 | 0.9672956 | 0.01056182 |  |  | 577860 | 0.9397993 | 0.8678712 | 0.01311987 | 0.9528595 | 0.01260133 | 0.952863 | 0.01142376
|  |  | 70812 | 0.9995459 | 0.9994305 | 0.0005925479 | 0.9999501 | 0.1118038 | 0.9999457 | 0.1854522 |  |  | 234846 | 0.9879926 | 0.9866385 | 0.0008878274 | 0.9921845 | 0.006280124 | 0.9921786 | 0.006248136 |  |  | 129960 | 0.9496086 | 0.9670213 | 0.002782864 | 0.9496918 | 0.007752731 | 0.9496912 | 0.008163415 |  |  | 277380 | 0.9548376 | 0.9150489 | 0.006520299 | 0.9673381 | 0.01054877 | 0.96734 | 0.01055834 |  |  | 578160 | 0.9442752 | 0.8678712 | 0.01311987 | 0.9529002 | 0.01260113 | 0.9529037 | 0.0114222
|  |  | 70932 | 0.99865 | 0.9994305 | 0.0005925479 | 0.9999501 | 0.1118038 | 0.9999457 | 0.1854522 |  |  | 235146 | 0.9879926 | 0.9866385 | 0.0008878274 | 0.9921967 | 0.00627905 | 0.9921908 | 0.006247122 |  |  | 130260 | 0.9485295 | 0.9670213 | 0.002782864 | 0.9497687 | 0.007755233 | 0.9497681 | 0.008166295 |  |  | 277680 | 0.9565191 | 0.9150489 | 0.006520299 | 0.9673824 | 0.01054638 | 0.9673843 | 0.01055486 |  |  | 578460 | 0.9420373 | 0.8678712 | 0.01311987 | 0.9529408 | 0.01260092 | 0.9529443 | 0.01142064
|  |  | 71052 | 0.9995459 | 0.9994305 | 0.0005925479 | 0.9999501 | 0.1118038 | 0.9999457 | 0.1854522 |  |  | 235446 | 0.9889531 | 0.9866385 | 0.0008878274 | 0.9922089 | 0.006277976 | 0.992203 | 0.00624611 |  |  | 130560 | 0.9496086 | 0.9670213 | 0.002782864 | 0.9498456 | 0.00775773 | 0.949845 | 0.008169165 |  |  | 277980 | 0.9582006 | 0.9150489 | 0.006520299 | 0.9674266 | 0.010544 | 0.9674284 | 0.01055139 |  |  | 578760 | 0.9442752 | 0.8678712 | 0.01311987 | 0.9529814 | 0.01260071 | 0.9529849 | 0.01141908
|  |  | 71172 | 0.99865 | 0.9994305 | 0.0005925479 | 0.9999501 | 0.1118038 | 0.9999457 | 0.1854522 |  |  | 235746 | 0.9879926 | 0.9866385 | 0.0008878274 | 0.992221 | 0.006276904 | 0.9922152 | 0.006245099 |  |  | 130860 | 0.9485295 | 0.9670213 | 0.002782864 | 0.9499223 | 0.00776022 | 0.9499217 | 0.008172023 |  |  | 278280 | 0.9548376 | 0.9150489 | 0.006520299 | 0.9674707 | 0.01054163 | 0.9674725 | 0.01054792 |  |  | 579060 | 0.9420373 | 0.8678712 | 0.01311987 | 0.953022 | 0.0126005 | 0.9530255 | 0.01141752
|  |  | 71292 | 0.9995459 | 0.9994305 | 0.0005925479 | 0.9999501 | 0.1118038 | 0.9999457 | 0.1854522 |  |  | 236046 | 0.9889531 | 0.9866385 | 0.0008878274 | 0.9922332 | 0.006275833 | 0.9922273 | 0.006244088 |  |  | 131160 | 0.9496086 | 0.9670213 | 0.002782864 | 0.9499988 | 0.007762704 | 0.9499982 | 0.00817487 |  |  | 278580 | 0.9531561 | 0.9150489 | 0.006520299 | 0.9675146 | 0.01053926 | 0.9675164 | 0.01054447 |  |  | 579360 | 0.9420373 | 0.8678712 | 0.01311987 | 0.9530625 | 0.0126003 | 0.953066 | 0.01141596
|  |  | 71412 | 0.997754 | 0.9994305 | 0.0005925479 | 0.9999501 | 0.1118038 | 0.9999457 | 0.1854522 |  |  | 236346 | 0.9889531 | 0.9866385 | 0.0008878274 | 0.9922452 | 0.006274763 | 0.9922394 | 0.006243079 |  |  | 131460 | 0.9485295 | 0.9670213 | 0.002782864 | 0.9500753 | 0.007765181 | 0.9500747 | 0.008177706 |  |  | 278880 | 0.9548376 | 0.9150489 | 0.006520299 | 0.9675584 | 0.01053689 | 0.9675602 | 0.01054102 |  |  | 579660 | 0.9375614 | 0.8678712 | 0.01311987 | 0.9531029 | 0.01260009 | 0.9531064 | 0.0114144
|  |  | 71532 | 0.99865 | 0.9994305 | 0.0005925479 | 0.9999501 | 0.1118038 | 0.9999457 | 0.1854522 |  |  | 236646 | 0.9889531 | 0.9866385 | 0.0008878274 | 0.9922573 | 0.006273695 | 0.9922515 | 0.006242071 |  |  | 131760 | 0.9474505 | 0.9670213 | 0.002782864 | 0.9501516 | 0.007767653 | 0.950151 | 0.008180532 |  |  | 279180 | 0.9565191 | 0.9150489 | 0.006520299 | 0.9676021 | 0.01053454 | 0.9676039 | 0.01053758 |  |  | 579960 | 0.9442752 | 0.8678712 | 0.01311987 | 0.9531433 | 0.01259988 | 0.9531468 | 0.01141285
|  |  | 71652 | 0.9995459 | 0.9994305 | 0.0005925479 | 0.9999501 | 0.1118038 | 0.9999457 | 0.1854522 |  |  | 236946 | 0.9889531 | 0.9866385 | 0.0008878274 | 0.9922693 | 0.006272627 | 0.9922635 | 0.006241064 |  |  | 132060 | 0.9485295 | 0.9670213 | 0.002782864 | 0.9502278 | 0.007770118 | 0.9502272 | 0.008183346 |  |  | 279480 | 0.9548376 | 0.9150489 | 0.006520299 | 0.9676457 | 0.01053219 | 0.9676475 | 0.01053415 |  |  | 580260 | 0.9420373 | 0.8678712 | 0.01311987 | 0.9531837 | 0.01259968 | 0.9531872 | 0.01141129
|  |  | 71772 | 0.9995459 | 0.9994305 | 0.0005925479 | 0.9999501 | 0.1118038 | 0.9999457 | 0.1854522 |  |  | 237246 | 0.9889531 | 0.9866385 | 0.0008878274 | 0.9922813 | 0.006271561 | 0.9922755 | 0.006240058 |  |  | 132360 | 0.9496086 | 0.9670213 | 0.002782864 | 0.9503039 | 0.007772577 | 0.9503033 | 0.008186149 |  |  | 279780 | 0.9531561 | 0.9150489 | 0.006520299 | 0.9676892 | 0.01052984 | 0.967691 | 0.01053073 |  |  | 580560 | 0.9442752 | 0.8678712 | 0.01311987 | 0.953224 | 0.01259947 | 0.9532275 | 0.01140974
|  |  | 71892 | 0.9995459 | 0.9994305 | 0.0005925479 | 0.9999501 | 0.1118038 | 0.9999457 | 0.1854522 |  |  | 237546 | 0.9899135 | 0.9866385 | 0.0008878274 | 0.9922933 | 0.006270496 | 0.9922875 | 0.006239053 |  |  | 132660 | 0.9485295 | 0.9670213 | 0.002782864 | 0.9503799 | 0.00777503 | 0.9503793 | 0.008188942 |  |  | 280080 | 0.9548376 | 0.9150489 | 0.006520299 | 0.9677325 | 0.0105275 | 0.9677343 | 0.01052732 |  |  | 580860 | 0.9397993 | 0.8678712 | 0.01311987 | 0.9532643 | 0.01259926 | 0.9532678 | 0.01140819
|  |  | 72012 | 0.9995459 | 0.9994305 | 0.0005925479 | 0.9999501 | 0.1118038 | 0.9999457 | 0.1854522 |  |  | 237846 | 0.9899135 | 0.9866385 | 0.0008878274 | 0.9923052 | 0.006269432 | 0.9922994 | 0.006238049 |  |  | 132960 | 0.9496086 | 0.9670213 | 0.002782864 | 0.9504557 | 0.007777477 | 0.9504551 | 0.008191723 |  |  | 280380 | 0.9548376 | 0.9150489 | 0.006520299 | 0.9677758 | 0.01052517 | 0.9677775 | 0.01052391 |  |  | 581160 | 0.9420373 | 0.8678712 | 0.01311987 | 0.9533045 | 0.01259905 | 0.953308 | 0.01140663
|  |  | 72132 | 0.9995459 | 0.9994305 | 0.0005925479 | 0.9999501 | 0.1118038 | 0.9999457 | 0.1854522 |  |  | 238146 | 0.990874 | 0.9866385 | 0.0008878274 | 0.9923171 | 0.006268369 | 0.9923113 | 0.006237046 |  |  | 133260 | 0.9496086 | 0.9670213 | 0.002782864 | 0.9505314 | 0.007779917 | 0.9505308 | 0.008194494 |  |  | 280680 | 0.9548376 | 0.9150489 | 0.006520299 | 0.9678189 | 0.01052284 | 0.9678206 | 0.01052051 |  |  | 581460 | 0.9420373 | 0.8678712 | 0.01311987 | 0.9533447 | 0.01259885 | 0.9533482 | 0.01140508
|  |  | 72252 | 0.99865 | 0.9994305 | 0.0005925479 | 0.9999501 | 0.1118038 | 0.9999457 | 0.1854522 |  |  | 238446 | 0.9899135 | 0.9866385 | 0.0008878274 | 0.9923289 | 0.006267308 | 0.9923232 | 0.006236044 |  |  | 133560 | 0.9474505 | 0.9670213 | 0.002782864 | 0.950607 | 0.007782351 | 0.9506064 | 0.008197253 |  |  | 280980 | 0.9531561 | 0.9150489 | 0.006520299 | 0.9678619 | 0.01052052 | 0.9678636 | 0.01051712 |  |  | 581760 | 0.9442752 | 0.8678712 | 0.01311987 | 0.9533849 | 0.01259864 | 0.9533883 | 0.01140353
|  |  | 72372 | 0.99865 | 0.9994305 | 0.0005925479 | 0.9999501 | 0.1118038 | 0.9999457 | 0.1854522 |  |  | 238746 | 0.9889531 | 0.9866385 | 0.0008878274 | 0.9923408 | 0.006266247 | 0.9923351 | 0.006235044 |  |  | 133860 | 0.9485295 | 0.9670213 | 0.002782864 | 0.9506825 | 0.007784779 | 0.9506819 | 0.008200002 |  |  | 281280 | 0.9548376 | 0.9150489 | 0.006520299 | 0.9679047 | 0.0105182 | 0.9679064 | 0.01051374 |  |  | 582060 | 0.9420373 | 0.8678712 | 0.01311987 | 0.953425 | 0.01259843 | 0.9534284 | 0.01140198
|  |  | 72492 | 0.9995459 | 0.9994305 | 0.0005925479 | 0.9999501 | 0.1118038 | 0.9999457 | 0.1854522 |  |  | 239046 | 0.9899135 | 0.9866385 | 0.0008878274 | 0.9923526 | 0.006265188 | 0.9923469 | 0.006234044 |  |  | 134160 | 0.9506876 | 0.9670213 | 0.002782864 | 0.9507579 | 0.007787201 | 0.9507572 | 0.00820274 |  |  | 281580 | 0.9548376 | 0.9150489 | 0.006520299 | 0.9679475 | 0.01051589 | 0.9679492 | 0.01051036 |  |  | 582360 | 0.9420373 | 0.8678712 | 0.01311987 | 0.953465 | 0.01259823 | 0.9534684 | 0.01140043
|  |  | 72612 | 0.9995459 | 0.9994305 | 0.0005925479 | 0.9999501 | 0.1118038 | 0.9999457 | 0.1854522 |  |  | 239346 | 0.9899135 | 0.9866385 | 0.0008878274 | 0.9923643 | 0.00626413 | 0.9923587 | 0.006233046 |  |  | 134460 | 0.9485295 | 0.9670213 | 0.002782864 | 0.9508331 | 0.007789616 | 0.9508324 | 0.008205467 |  |  | 281880 | 0.9548376 | 0.9150489 | 0.006520299 | 0.9679901 | 0.01051358 | 0.9679918 | 0.01050699 |  |  | 582660 | 0.9465132 | 0.8678712 | 0.01311987 | 0.953505 | 0.01259802 | 0.9535084 | 0.01139889
|  |  | 72732 | 0.997754 | 0.9994305 | 0.0005925479 | 0.9999501 | 0.1118038 | 0.9999457 | 0.1854522 |  |  | 239646 | 0.9889531 | 0.9866385 | 0.0008878274 | 0.9923761 | 0.006263074 | 0.9923704 | 0.006232049 |  |  | 134760 | 0.9496086 | 0.9670213 | 0.002782864 | 0.9509082 | 0.007792026 | 0.9509075 | 0.008208183 |  |  | 282180 | 0.9548376 | 0.9150489 | 0.006520299 | 0.9680327 | 0.01051128 | 0.9680343 | 0.01050363 |  |  | 582960 | 0.9420373 | 0.8678712 | 0.01311987 | 0.953545 | 0.01259781 | 0.9535484 | 0.01139734
|  |  | 72852 | 0.9995459 | 0.9994305 | 0.0005925479 | 0.9999501 | 0.1118038 | 0.9999457 | 0.1854522 |  |  | 239946 | 0.9889531 | 0.9866385 | 0.0008878274 | 0.9923878 | 0.006262019 | 0.9923821 | 0.006231053 |  |  | 135060 | 0.9496086 | 0.9670213 | 0.002782864 | 0.9509832 | 0.007794429 | 0.9509825 | 0.008210888 |  |  | 282480 | 0.9565191 | 0.9150489 | 0.006520299 | 0.9680751 | 0.01050899 | 0.9680767 | 0.01050028 |  |  | 583260 | 0.9487511 | 0.8678712 | 0.01311987 | 0.9535849 | 0.01259761 | 0.9535883 | 0.0113958
|  |  | 72972 | 0.99865 | 0.9994305 | 0.0005925479 | 0.9999501 | 0.1118038 | 0.9999457 | 0.1854522 |  |  | 240246 | 0.9889531 | 0.9866385 | 0.0008878274 | 0.9923995 | 0.006260965 | 0.9923938 | 0.006230059 |  |  | 135360 | 0.9485295 | 0.9670213 | 0.002782864 | 0.951058 | 0.007796826 | 0.9510574 | 0.008213583 |  |  | 282780 | 0.9565191 | 0.9150489 | 0.006520299 | 0.9681174 | 0.0105067 | 0.968119 | 0.01049694 |  |  | 583560 | 0.9420373 | 0.8678712 | 0.01311987 | 0.9536247 | 0.0125974 | 0.9536281 | 0.01139425
|  |  | 73092 | 0.99865 | 0.9994305 | 0.0005925479 | 0.9999501 | 0.1118038 | 0.9999457 | 0.1854522 |  |  | 240546 | 0.9889531 | 0.9866385 | 0.0008878274 | 0.9924111 | 0.006259912 | 0.9924055 | 0.006229065 |  |  | 135660 | 0.9485295 | 0.9670213 | 0.002782864 | 0.9511328 | 0.007799217 | 0.9511321 | 0.008216267 |  |  | 283080 | 0.9531561 | 0.9150489 | 0.006520299 | 0.9681595 | 0.01050442 | 0.9681612 | 0.0104936 |  |  | 583860 | 0.9420373 | 0.8678712 | 0.01311987 | 0.9536646 | 0.0125972 | 0.9536679 | 0.01139271
|  |  | 73212 | 0.997754 | 0.9994305 | 0.0005925479 | 0.9999501 | 0.1118038 | 0.9999457 | 0.1854522 |  |  | 240846 | 0.9899135 | 0.9866385 | 0.0008878274 | 0.9924227 | 0.006258861 | 0.9924171 | 0.006228073 |  |  | 135960 | 0.9474505 | 0.9670213 | 0.002782864 | 0.9512074 | 0.007801602 | 0.9512067 | 0.00821894 |  |  | 283380 | 0.9565191 | 0.9150489 | 0.006520299 | 0.9682016 | 0.01050214 | 0.9682032 | 0.01049028 |  |  | 584160 | 0.9397993 | 0.8678712 | 0.01311987 | 0.9537043 | 0.01259699 | 0.9537077 | 0.01139117
|  |  | 73332 | 0.99865 | 0.9994305 | 0.0005925479 | 0.9999501 | 0.1118038 | 0.9999457 | 0.1854522 |  |  | 241146 | 0.9899135 | 0.9866385 | 0.0008878274 | 0.9924343 | 0.006257811 | 0.9924287 | 0.006227081 |  |  | 136260 | 0.9496086 | 0.9670213 | 0.002782864 | 0.9512819 | 0.00780398 | 0.9512812 | 0.008221602 |  |  | 283680 | 0.9548376 | 0.9150489 | 0.006520299 | 0.9682435 | 0.01049987 | 0.9682451 | 0.01048696 |  |  | 584460 | 0.9397993 | 0.8678712 | 0.01311987 | 0.9537441 | 0.01259678 | 0.9537474 | 0.01138963
|  |  | 73452 | 0.9995459 | 0.9994305 | 0.0005925479 | 0.9999501 | 0.1118038 | 0.9999457 | 0.1854522 |  |  | 241446 | 0.990874 | 0.9866385 | 0.0008878274 | 0.9924458 | 0.006256762 | 0.9924403 | 0.006226092 |  |  | 136560 | 0.9474505 | 0.9670213 | 0.002782864 | 0.9513563 | 0.007806352 | 0.9513556 | 0.008224253 |  |  | 283980 | 0.9565191 | 0.9150489 | 0.006520299 | 0.9682854 | 0.0104976 | 0.968287 | 0.01048365 |  |  | 584760 | 0.9397993 | 0.8678712 | 0.01311987 | 0.9537837 | 0.01259658 | 0.9537871 | 0.01138809
|  |  | 73572 | 0.9995459 | 0.9994305 | 0.0005925479 | 0.9999501 | 0.1118038 | 0.9999457 | 0.1854522 |  |  | 241746 | 0.9899135 | 0.9866385 | 0.0008878274 | 0.9924574 | 0.006255715 | 0.9924518 | 0.006225103 |  |  | 136860 | 0.9496086 | 0.9670213 | 0.002782864 | 0.9514305 | 0.007808719 | 0.9514299 | 0.008226894 |  |  | 284280 | 0.9531561 | 0.9150489 | 0.006520299 | 0.9683271 | 0.01049534 | 0.9683287 | 0.01048034 |  |  | 585060 | 0.9487511 | 0.8678712 | 0.01311987 | 0.9538234 | 0.01259637 | 0.9538267 | 0.01138655
|  |  | 73692 | 0.99865 | 0.9994305 | 0.0005925479 | 0.9999501 | 0.1118038 | 0.9999457 | 0.1854522 |  |  | 242046 | 0.9889531 | 0.9866385 | 0.0008878274 | 0.9924689 | 0.006254669 | 0.9924633 | 0.006224115 |  |  | 137160 | 0.9496086 | 0.9670213 | 0.002782864 | 0.9515047 | 0.007811079 | 0.951504 | 0.008229524 |  |  | 284580 | 0.9565191 | 0.9150489 | 0.006520299 | 0.9683687 | 0.01049309 | 0.9683703 | 0.01047705 |  |  | 585360 | 0.953227 | 0.8678712 | 0.01311987 | 0.953863 | 0.01259617 | 0.9538663 | 0.01138501
|  |  | 73812 | 0.9995459 | 0.9994305 | 0.0005925479 | 0.9999501 | 0.1118038 | 0.9999457 | 0.1854522 |  |  | 242346 | 0.9899135 | 0.9866385 | 0.0008878274 | 0.9924803 | 0.006253624 | 0.9924748 | 0.006223129 |  |  | 137460 | 0.9496086 | 0.9670213 | 0.002782864 | 0.9515787 | 0.007813433 | 0.951578 | 0.008232143 |  |  | 284880 | 0.9582006 | 0.9150489 | 0.006520299 | 0.9684102 | 0.01049084 | 0.9684117 | 0.01047376 |  |  | 585660 | 0.9420373 | 0.8678712 | 0.01311987 | 0.9539025 | 0.01259596 | 0.9539058 | 0.01138347
|  |  | 73932 | 0.9995459 | 0.9994305 | 0.0005925479 | 0.9999501 | 0.1118038 | 0.9999457 | 0.1854522 |  |  | 242646 | 0.9889531 | 0.9866385 | 0.0008878274 | 0.9924917 | 0.006252581 | 0.9924862 | 0.006222144 |  |  | 137760 | 0.9506876 | 0.9670213 | 0.002782864 | 0.9516526 | 0.00781578 | 0.9516519 | 0.008234752 |  |  | 285180 | 0.9565191 | 0.9150489 | 0.006520299 | 0.9684516 | 0.0104886 | 0.9684531 | 0.01047048 |  |  | 585960 | 0.9420373 | 0.8678712 | 0.01311987 | 0.953942 | 0.01259575 | 0.9539453 | 0.01138194
|  |  | 74052 | 0.9995459 | 0.9994305 | 0.0005925479 | 0.9999501 | 0.1118038 | 0.9999457 | 0.1854522 |  |  | 242946 | 0.9889531 | 0.9866385 | 0.0008878274 | 0.9925031 | 0.006251539 | 0.9924976 | 0.00622116 |  |  | 138060 | 0.9485295 | 0.9670213 | 0.002782864 | 0.9517264 | 0.007818122 | 0.9517257 | 0.00823735 |  |  | 285480 | 0.9565191 | 0.9150489 | 0.006520299 | 0.9684928 | 0.01048636 | 0.9684944 | 0.01046721 |  |  | 586260 | 0.9420373 | 0.8678712 | 0.01311987 | 0.9539815 | 0.01259555 | 0.9539848 | 0.0113804
|  |  | 74172 | 1.000442 | 0.9994305 | 0.0005925479 | 0.9999501 | 0.1118038 | 0.9999457 | 0.1854522 |  |  | 243246 | 0.9899135 | 0.9866385 | 0.0008878274 | 0.9925145 | 0.006250499 | 0.992509 | 0.006220178 |  |  | 138360 | 0.9485295 | 0.9670213 | 0.002782864 | 0.9518 | 0.007820457 | 0.9517993 | 0.008239937 |  |  | 285780 | 0.9565191 | 0.9150489 | 0.006520299 | 0.968534 | 0.01048413 | 0.9685355 | 0.01046394 |  |  | 586560 | 0.9442752 | 0.8678712 | 0.01311987 | 0.9540209 | 0.01259534 | 0.9540242 | 0.01137887
|  |  | 74292 | 0.9995459 | 0.9994305 | 0.0005925479 | 0.9999501 | 0.1118038 | 0.9999457 | 0.1854522 |  |  | 243546 | 0.9889531 | 0.9866385 | 0.0008878274 | 0.9925258 | 0.006249459 | 0.9925204 | 0.006219197 |  |  | 138660 | 0.9496086 | 0.9670213 | 0.002782864 | 0.9518736 | 0.007822787 | 0.9518729 | 0.008242514 |  |  | 286080 | 0.9531561 | 0.9150489 | 0.006520299 | 0.968575 | 0.0104819 | 0.9685765 | 0.01046069 |  |  | 586860 | 0.9442752 | 0.8678712 | 0.01311987 | 0.9540602 | 0.01259514 | 0.9540635 | 0.01137734
|  |  | 74412 | 1.000442 | 0.9994305 | 0.0005925479 | 0.9999501 | 0.1118038 | 0.9999457 | 0.1854522 |  |  | 243846 | 0.9879926 | 0.9866385 | 0.0008878274 | 0.9925372 | 0.006248422 | 0.9925317 | 0.006218217 |  |  | 138960 | 0.9485295 | 0.9670213 | 0.002782864 | 0.951947 | 0.00782511 | 0.9519463 | 0.00824508 |  |  | 286380 | 0.9565191 | 0.9150489 | 0.006520299 | 0.9686159 | 0.01047968 | 0.9686174 | 0.01045744 |  |  | 587160 | 0.953227 | 0.8678712 | 0.01311987 | 0.9540996 | 0.01259493 | 0.9541028 | 0.01137581
|  |  | 74532 | 0.99865 | 0.9994305 | 0.0005925479 | 0.9999501 | 0.1118038 | 0.9999457 | 0.1854522 |  |  | 244146 | 0.9889531 | 0.9866385 | 0.0008878274 | 0.9925484 | 0.006247385 | 0.992543 | 0.006217238 |  |  | 139260 | 0.9517666 | 0.9670213 | 0.002782864 | 0.9520203 | 0.007827427 | 0.9520196 | 0.008247635 |  |  | 286680 | 0.9548376 | 0.9150489 | 0.006520299 | 0.9686568 | 0.01047747 | 0.9686582 | 0.0104542 |  |  | 587460 | 0.9375614 | 0.8678712 | 0.01311987 | 0.9541388 | 0.01259473 | 0.9541421 | 0.01137428
|  |  | 74652 | 0.997754 | 0.9994305 | 0.0005925479 | 0.9999501 | 0.1118038 | 0.9999457 | 0.1854522 |  |  | 244446 | 0.9889531 | 0.9866385 | 0.0008878274 | 0.9925597 | 0.006246351 | 0.9925542 | 0.006216261 |  |  | 139560 | 0.9506876 | 0.9670213 | 0.002782864 | 0.9520935 | 0.007829738 | 0.9520928 | 0.00825018 |  |  | 286980 | 0.9582006 | 0.9150489 | 0.006520299 | 0.9686975 | 0.01047526 | 0.9686989 | 0.01045097 |  |  | 587760 | 0.9420373 | 0.8678712 | 0.01311987 | 0.9541781 | 0.01259452 | 0.9541813 | 0.01137275
|  |  | 74772 | 0.9995459 | 0.9994305 | 0.0005925479 | 0.9999501 | 0.1118038 | 0.9999457 | 0.1854522 |  |  | 244746 | 0.9899135 | 0.9866385 | 0.0008878274 | 0.9925709 | 0.006245317 | 0.9925655 | 0.006215285 |  |  | 139860 | 0.9506876 | 0.9670213 | 0.002782864 | 0.9521666 | 0.007832043 | 0.9521658 | 0.008252714 |  |  | 287280 | 0.9565191 | 0.9150489 | 0.006520299 | 0.9687381 | 0.01047306 | 0.9687395 | 0.01044775 |  |  | 588060 | 0.9420373 | 0.8678712 | 0.01311987 | 0.9542173 | 0.01259432 | 0.9542205 | 0.01137122
|  |  | 74892 | 0.9995459 | 0.9994305 | 0.0005925479 | 0.9999501 | 0.1118038 | 0.9999457 | 0.1854522 |  |  | 245046 | 0.9889531 | 0.9866385 | 0.0008878274 | 0.9925821 | 0.006244285 | 0.9925767 | 0.006214311 |  |  | 140160 | 0.9517666 | 0.9670213 | 0.002782864 | 0.9522395 | 0.007834341 | 0.9522388 | 0.008255238 |  |  | 287580 | 0.9582006 | 0.9150489 | 0.006520299 | 0.9687785 | 0.01047086 | 0.96878 | 0.01044453 |  |  | 588360 | 0.9442752 | 0.8678712 | 0.01311987 | 0.9542564 | 0.01259411 | 0.9542596 | 0.01136969
|  |  | 75012 | 0.99865 | 0.9994305 | 0.0005925479 | 0.9999501 | 0.1118038 | 0.9999457 | 0.1854522 |  |  | 245346 | 0.9889531 | 0.9866385 | 0.0008878274 | 0.9925932 | 0.006243254 | 0.9925878 | 0.006213337 |  |  | 140460 | 0.9506876 | 0.9670213 | 0.002782864 | 0.9523124 | 0.007836634 | 0.9523116 | 0.008257751 |  |  | 287880 | 0.9598821 | 0.9150489 | 0.006520299 | 0.9688189 | 0.01046867 | 0.9688203 | 0.01044132 |  |  | 588660 | 0.9442752 | 0.8678712 | 0.01311987 | 0.9542955 | 0.01259391 | 0.9542987 | 0.01136817
|  |  | 75132 | 0.9995459 | 0.9994305 | 0.0005925479 | 0.9999501 | 0.1118038 | 0.9999457 | 0.1854522 |  |  | 245646 | 0.990874 | 0.9866385 | 0.0008878274 | 0.9926044 | 0.006242225 | 0.992599 | 0.006212365 |  |  | 140760 | 0.9496086 | 0.9670213 | 0.002782864 | 0.9523851 | 0.007838921 | 0.9523843 | 0.008260254 |  |  | 288180 | 0.9565191 | 0.9150489 | 0.006520299 | 0.9688592 | 0.01046648 | 0.9688606 | 0.01043812 |  |  | 588960 | 0.9487511 | 0.8678712 | 0.01311987 | 0.9543345 | 0.0125937 | 0.9543378 | 0.01136664
|  |  | 75252 | 0.99865 | 0.9994305 | 0.0005925479 | 0.9999501 | 0.1118038 | 0.9999457 | 0.1854522 |  |  | 245946 | 0.990874 | 0.9866385 | 0.0008878274 | 0.9926155 | 0.006241198 | 0.9926101 | 0.006211395 |  |  | 141060 | 0.9496086 | 0.9670213 | 0.002782864 | 0.9524577 | 0.007841201 | 0.9524569 | 0.008262746 |  |  | 288480 | 0.9565191 | 0.9150489 | 0.006520299 | 0.9688993 | 0.0104643 | 0.9689007 | 0.01043493 |  |  | 589260 | 0.9465132 | 0.8678712 | 0.01311987 | 0.9543736 | 0.0125935 | 0.9543768 | 0.01136512
|  |  | 75372 | 0.99865 | 0.9994305 | 0.0005925479 | 0.9999501 | 0.1118038 | 0.9999457 | 0.1854522 |  |  | 246246 | 0.9899135 | 0.9866385 | 0.0008878274 | 0.9926265 | 0.006240171 | 0.9926212 | 0.006210426 |  |  | 141360 | 0.9517666 | 0.9670213 | 0.002782864 | 0.9525301 | 0.007843476 | 0.9525294 | 0.008265228 |  |  | 288780 | 0.9582006 | 0.9150489 | 0.006520299 | 0.9689394 | 0.01046213 | 0.9689408 | 0.01043174 |  |  | 589560 | 0.9465132 | 0.8678712 | 0.01311987 | 0.9544125 | 0.01259329 | 0.9544157 | 0.01136359
|  |  | 75492 | 0.9995459 | 0.9994305 | 0.0005925479 | 0.9999501 | 0.1118038 | 0.9999457 | 0.1854522 |  |  | 246546 | 0.9899135 | 0.9866385 | 0.0008878274 | 0.9926376 | 0.006239147 | 0.9926322 | 0.006209458 |  |  | 141660 | 0.9528456 | 0.9670213 | 0.002782864 | 0.9526025 | 0.007845744 | 0.9526018 | 0.008267699 |  |  | 289080 | 0.9582006 | 0.9150489 | 0.006520299 | 0.9689793 | 0.01045996 | 0.9689807 | 0.01042857 |  |  | 589860 | 0.9465132 | 0.8678712 | 0.01311987 | 0.9544514 | 0.01259309 | 0.9544546 | 0.01136207
|  |  | 75612 | 0.99865 | 0.9994305 | 0.0005925479 | 0.9999501 | 0.1118038 | 0.9999457 | 0.1854522 |  |  | 246846 | 0.990874 | 0.9866385 | 0.0008878274 | 0.9926486 | 0.006238123 | 0.9926433 | 0.006208491 |  |  | 141960 | 0.9517666 | 0.9670213 | 0.002782864 | 0.9526747 | 0.007848006 | 0.952674 | 0.00827016 |  |  | 289380 | 0.9565191 | 0.9150489 | 0.006520299 | 0.9690191 | 0.01045779 | 0.9690205 | 0.0104254 |  |  | 590160 | 0.9465132 | 0.8678712 | 0.01311987 | 0.9544903 | 0.01259288 | 0.9544935 | 0.01136055
|  |  | 75732 | 0.9995459 | 0.9994305 | 0.0005925479 | 0.9999501 | 0.1118038 | 0.9999457 | 0.1854522 |  |  | 247146 | 0.9889531 | 0.9866385 | 0.0008878274 | 0.9926596 | 0.006237102 | 0.9926542 | 0.006207526 |  |  | 142260 | 0.9506876 | 0.9670213 | 0.002782864 | 0.9527469 | 0.007850262 | 0.9527461 | 0.008272611 |  |  | 289680 | 0.9598821 | 0.9150489 | 0.006520299 | 0.9690588 | 0.01045564 | 0.9690602 | 0.01042224 |  |  | 590460 | 0.9397993 | 0.8678712 | 0.01311987 | 0.9545291 | 0.01259268 | 0.9545323 | 0.01135903
|  |  | 75852 | 0.997754 | 0.9994305 | 0.0005925479 | 0.9999501 | 0.1118038 | 0.9999457 | 0.1854522 |  |  | 247446 | 0.9889531 | 0.9866385 | 0.0008878274 | 0.9926705 | 0.006236081 | 0.9926652 | 0.006206562 |  |  | 142560 | 0.9517666 | 0.9670213 | 0.002782864 | 0.9528189 | 0.007852512 | 0.9528181 | 0.008275051 |  |  | 289980 | 0.9598821 | 0.9150489 | 0.006520299 | 0.9690984 | 0.01045348 | 0.9690998 | 0.01041909 |  |  | 590760 | 0.9420373 | 0.8678712 | 0.01311987 | 0.9545679 | 0.01259248 | 0.9545711 | 0.01135751
|  |  | 75972 | 0.9995459 | 0.9994305 | 0.0005925479 | 0.9999501 | 0.1118038 | 0.9999457 | 0.1854522 |  |  | 247746 | 0.9899135 | 0.9866385 | 0.0008878274 | 0.9926815 | 0.006235062 | 0.9926762 | 0.0062056 |  |  | 142860 | 0.9517666 | 0.9670213 | 0.002782864 | 0.9528908 | 0.007854756 | 0.95289 | 0.00827748 |  |  | 290280 | 0.9615635 | 0.9150489 | 0.006520299 | 0.9691379 | 0.01045134 | 0.9691393 | 0.01041594 |  |  | 591060 | 0.9420373 | 0.8678712 | 0.01311987 | 0.9546067 | 0.01259227 | 0.9546098 | 0.011356
|  |  | 76092 | 0.9995459 | 0.9994305 | 0.0005925479 | 0.9999501 | 0.1118038 | 0.9999457 | 0.1854522 |  |  | 248046 | 0.9889531 | 0.9866385 | 0.0008878274 | 0.9926923 | 0.006234045 | 0.9926871 | 0.006204639 |  |  | 143160 | 0.9517666 | 0.9670213 | 0.002782864 | 0.9529626 | 0.007856995 | 0.9529618 | 0.0082799 |  |  | 290580 | 0.9598821 | 0.9150489 | 0.006520299 | 0.9691773 | 0.0104492 | 0.9691787 | 0.0104128 |  |  | 591360 | 0.9420373 | 0.8678712 | 0.01311987 | 0.9546454 | 0.01259207 | 0.9546485 | 0.01135448
|  |  | 76212 | 0.9995459 | 0.9994305 | 0.0005925479 | 0.9999501 | 0.1118038 | 0.9999457 | 0.1854522 |  |  | 248346 | 0.990874 | 0.9866385 | 0.0008878274 | 0.9927032 | 0.006233029 | 0.9926979 | 0.006203679 |  |  | 143460 | 0.9496086 | 0.9670213 | 0.002782864 | 0.9530342 | 0.007859227 | 0.9530334 | 0.008282309 |  |  | 290880 | 0.9598821 | 0.9150489 | 0.006520299 | 0.9692166 | 0.01044706 | 0.9692179 | 0.01040967 |  |  | 591660 | 0.9509891 | 0.8678712 | 0.01311987 | 0.954684 | 0.01259186 | 0.9546872 | 0.01135296
|  |  | 76332 | 0.9995459 | 0.9994305 | 0.0005925479 | 0.9999501 | 0.1118038 | 0.9999457 | 0.1854522 |  |  | 248646 | 0.9899135 | 0.9866385 | 0.0008878274 | 0.9927141 | 0.006232015 | 0.9927088 | 0.006202721 |  |  | 143760 | 0.9496086 | 0.9670213 | 0.002782864 | 0.9531058 | 0.007861452 | 0.953105 | 0.008284707 |  |  | 291180 | 0.9582006 | 0.9150489 | 0.006520299 | 0.9692558 | 0.01044493 | 0.9692571 | 0.01040655 |  |  | 591960 | 0.9465132 | 0.8678712 | 0.01311987 | 0.9547226 | 0.01259166 | 0.9547258 | 0.01135145
|  |  | 76452 | 0.9995459 | 0.9994305 | 0.0005925479 | 0.9999501 | 0.1118038 | 0.9999457 | 0.1854522 |  |  | 248946 | 0.9899135 | 0.9866385 | 0.0008878274 | 0.9927249 | 0.006231003 | 0.9927196 | 0.006201765 |  |  | 144060 | 0.9496086 | 0.9670213 | 0.002782864 | 0.9531772 | 0.007863672 | 0.9531764 | 0.008287096 |  |  | 291480 | 0.9582006 | 0.9150489 | 0.006520299 | 0.9692949 | 0.01044281 | 0.9692961 | 0.01040344 |  |  | 592260 | 0.9375614 | 0.8678712 | 0.01311987 | 0.9547612 | 0.01259146 | 0.9547643 | 0.01134994
|  |  | 76572 | 0.9995459 | 0.9994305 | 0.0005925479 | 0.9999501 | 0.1118038 | 0.9999457 | 0.1854522 |  |  | 249246 | 0.9879926 | 0.9866385 | 0.0008878274 | 0.9927356 | 0.006229991 | 0.9927304 | 0.006200809 |  |  | 144360 | 0.9506876 | 0.9670213 | 0.002782864 | 0.9532485 | 0.007865886 | 0.9532477 | 0.008289474 |  |  | 291780 | 0.9598821 | 0.9150489 | 0.006520299 | 0.9693338 | 0.01044069 | 0.9693351 | 0.01040033 |  |  | 592560 | 0.9442752 | 0.8678712 | 0.01311987 | 0.9547997 | 0.01259125 | 0.9548028 | 0.01134842
|  |  | 76692 | 0.9995459 | 0.9994305 | 0.0005925479 | 0.9999501 | 0.1118038 | 0.9999457 | 0.1854522 |  |  | 249546 | 0.9899135 | 0.9866385 | 0.0008878274 | 0.9927464 | 0.006228982 | 0.9927412 | 0.006199855 |  |  | 144660 | 0.9496086 | 0.9670213 | 0.002782864 | 0.9533197 | 0.007868094 | 0.9533189 | 0.008291841 |  |  | 292080 | 0.9582006 | 0.9150489 | 0.006520299 | 0.9693727 | 0.01043858 | 0.9693739 | 0.01039724 |  |  | 592860 | 0.9420373 | 0.8678712 | 0.01311987 | 0.9548382 | 0.01259105 | 0.9548413 | 0.01134691
|  |  | 76812 | 0.99865 | 0.9994305 | 0.0005925479 | 0.9999501 | 0.1118038 | 0.9999457 | 0.1854522 |  |  | 249846 | 0.990874 | 0.9866385 | 0.0008878274 | 0.9927571 | 0.006227974 | 0.9927519 | 0.006198903 |  |  | 144960 | 0.9506876 | 0.9670213 | 0.002782864 | 0.9533908 | 0.007870296 | 0.95339 | 0.008294199 |  |  | 292380 | 0.9598821 | 0.9150489 | 0.006520299 | 0.9694114 | 0.01043647 | 0.9694127 | 0.01039415 |  |  | 593160 | 0.9420373 | 0.8678712 | 0.01311987 | 0.9548766 | 0.01259085 | 0.9548797 | 0.0113454
|  |  | 76932 | 0.99865 | 0.9994305 | 0.0005925479 | 0.9999501 | 0.1118038 | 0.9999457 | 0.1854522 |  |  | 250146 | 0.9889531 | 0.9866385 | 0.0008878274 | 0.9927678 | 0.006226967 | 0.9927626 | 0.006197952 |  |  | 145260 | 0.9528456 | 0.9670213 | 0.002782864 | 0.9534618 | 0.007872492 | 0.953461 | 0.008296546 |  |  | 292680 | 0.9598821 | 0.9150489 | 0.006520299 | 0.9694501 | 0.01043437 | 0.9694513 | 0.01039107 |  |  | 593460 | 0.9397993 | 0.8678712 | 0.01311987 | 0.954915 | 0.01259064 | 0.9549181 | 0.0113439
|  |  | 77052 | 1.000442 | 0.9994305 | 0.0005925479 | 0.9999501 | 0.1118038 | 0.9999457 | 0.1854522 |  |  | 250446 | 0.9899135 | 0.9866385 | 0.0008878274 | 0.9927785 | 0.006225962 | 0.9927733 | 0.006197003 |  |  | 145560 | 0.9496086 | 0.9670213 | 0.002782864 | 0.9535326 | 0.007874682 | 0.9535318 | 0.008298883 |  |  | 292980 | 0.9598821 | 0.9150489 | 0.006520299 | 0.9694886 | 0.01043227 | 0.9694898 | 0.01038799 |  |  | 593760 | 0.9442752 | 0.8678712 | 0.01311987 | 0.9549533 | 0.01259044 | 0.9549564 | 0.01134239
|  |  | 77172 | 0.9995459 | 0.9994305 | 0.0005925479 | 0.9999501 | 0.1118038 | 0.9999457 | 0.1854522 |  |  | 250746 | 0.9899135 | 0.9866385 | 0.0008878274 | 0.9927891 | 0.006224959 | 0.9927839 | 0.006196055 |  |  | 145860 | 0.9496086 | 0.9670213 | 0.002782864 | 0.9536034 | 0.007876866 | 0.9536026 | 0.00830121 |  |  | 293280 | 0.9582006 | 0.9150489 | 0.006520299 | 0.969527 | 0.01043018 | 0.9695283 | 0.01038492 |  |  | 594060 | 0.9442752 | 0.8678712 | 0.01311987 | 0.9549916 | 0.01259024 | 0.9549947 | 0.01134088
|  |  | 77292 | 0.9995459 | 0.9994305 | 0.0005925479 | 0.9999501 | 0.1118038 | 0.9999457 | 0.1854522 |  |  | 251046 | 0.9889531 | 0.9866385 | 0.0008878274 | 0.9927997 | 0.006223957 | 0.9927946 | 0.006195108 |  |  | 146160 | 0.9506876 | 0.9670213 | 0.002782864 | 0.953674 | 0.007879044 | 0.9536732 | 0.008303527 |  |  | 293580 | 0.9582006 | 0.9150489 | 0.006520299 | 0.9695654 | 0.0104281 | 0.9695666 | 0.01038187 |  |  | 594360 | 0.9487511 | 0.8678712 | 0.01311987 | 0.9550299 | 0.01259003 | 0.955033 | 0.01133937
|  |  | 77412 | 0.9995459 | 0.9994305 | 0.0005925479 | 0.9999501 | 0.1118038 | 0.9999457 | 0.1854522 |  |  | 251346 | 0.9889531 | 0.9866385 | 0.0008878274 | 0.9928103 | 0.006222957 | 0.9928052 | 0.006194163 |  |  | 146460 | 0.9506876 | 0.9670213 | 0.002782864 | 0.9537445 | 0.007881216 | 0.9537437 | 0.008305834 |  |  | 293880 | 0.9598821 | 0.9150489 | 0.006520299 | 0.9696036 | 0.01042602 | 0.9696048 | 0.01037882 |  |  | 594660 | 0.9397993 | 0.8678712 | 0.01311987 | 0.9550681 | 0.01258983 | 0.9550712 | 0.01133787
|  |  | 77532 | 0.9995459 | 0.9994305 | 0.0005925479 | 0.9999501 | 0.1118038 | 0.9999457 | 0.1854522 |  |  | 251646 | 0.9889531 | 0.9866385 | 0.0008878274 | 0.9928209 | 0.006221959 | 0.9928157 | 0.006193219 |  |  | 146760 | 0.9517666 | 0.9670213 | 0.002782864 | 0.9538149 | 0.007883382 | 0.9538141 | 0.00830813 |  |  | 294180 | 0.9582006 | 0.9150489 | 0.006520299 | 0.9696417 | 0.01042395 | 0.9696429 | 0.01037577 |  |  | 594960 | 0.9442752 | 0.8678712 | 0.01311987 | 0.9551063 | 0.01258963 | 0.9551093 | 0.01133637
|  |  | 77652 | 0.99865 | 0.9994305 | 0.0005925479 | 0.9999501 | 0.1118038 | 0.9999457 | 0.1854522 |  |  | 251946 | 0.9899135 | 0.9866385 | 0.0008878274 | 0.9928314 | 0.006220962 | 0.9928263 | 0.006192277 |  |  | 147060 | 0.9517666 | 0.9670213 | 0.002782864 | 0.9538852 | 0.007885542 | 0.9538844 | 0.008310416 |  |  | 294480 | 0.9615635 | 0.9150489 | 0.006520299 | 0.9696797 | 0.01042188 | 0.9696809 | 0.01037274 |  |  | 595260 | 0.9420373 | 0.8678712 | 0.01311987 | 0.9551444 | 0.01258942 | 0.9551474 | 0.01133486
|  |  | 77772 | 1.000442 | 0.9994305 | 0.0005925479 | 0.9999501 | 0.1118038 | 0.9999457 | 0.1854522 |  |  | 252246 | 0.990874 | 0.9866385 | 0.0008878274 | 0.9928419 | 0.006219967 | 0.9928368 | 0.006191337 |  |  | 147360 | 0.9517666 | 0.9670213 | 0.002782864 | 0.9539553 | 0.007887696 | 0.9539545 | 0.008312693 |  |  | 294780 | 0.963245 | 0.9150489 | 0.006520299 | 0.9697176 | 0.01041982 | 0.9697188 | 0.01036971 |  |  | 595560 | 0.9397993 | 0.8678712 | 0.01311987 | 0.9551825 | 0.01258922 | 0.9551855 | 0.01133336
|  |  | 77892 | 0.9995459 | 0.9994305 | 0.0005925479 | 0.9999501 | 0.1118038 | 0.9999457 | 0.1854522 |  |  | 252546 | 0.9889531 | 0.9866385 | 0.0008878274 | 0.9928523 | 0.006218973 | 0.9928473 | 0.006190398 |  |  | 147660 | 0.9517666 | 0.9670213 | 0.002782864 | 0.9540254 | 0.007889844 | 0.9540246 | 0.008314959 |  |  | 295080 | 0.9598821 | 0.9150489 | 0.006520299 | 0.9697554 | 0.01041776 | 0.9697566 | 0.01036669 |  |  | 595860 | 0.9420373 | 0.8678712 | 0.01311987 | 0.9552205 | 0.01258902 | 0.9552235 | 0.01133186
|  |  | 78012 | 0.99865 | 0.9994305 | 0.0005925479 | 0.9999501 | 0.1118038 | 0.9999457 | 0.1854522 |  |  | 252846 | 0.9899135 | 0.9866385 | 0.0008878274 | 0.9928628 | 0.006217981 | 0.9928577 | 0.00618946 |  |  | 147960 | 0.9496086 | 0.9670213 | 0.002782864 | 0.9540953 | 0.007891987 | 0.9540945 | 0.008317215 |  |  | 295380 | 0.9615635 | 0.9150489 | 0.006520299 | 0.9697931 | 0.01041571 | 0.9697943 | 0.01036368 |  |  | 596160 | 0.9465132 | 0.8678712 | 0.01311987 | 0.9552585 | 0.01258882 | 0.9552615 | 0.01133036
|  |  | 78132 | 0.99865 | 0.9994305 | 0.0005925479 | 0.9999501 | 0.1118038 | 0.9999457 | 0.1854522 |  |  | 253146 | 0.9899135 | 0.9866385 | 0.0008878274 | 0.9928732 | 0.00621699 | 0.9928681 | 0.006188524 |  |  | 148260 | 0.9506876 | 0.9670213 | 0.002782864 | 0.9541652 | 0.007894123 | 0.9541643 | 0.008319461 |  |  | 295680 | 0.9598821 | 0.9150489 | 0.006520299 | 0.9698307 | 0.01041366 | 0.9698319 | 0.01036068 |  |  | 596460 | 0.9442752 | 0.8678712 | 0.01311987 | 0.9552964 | 0.01258861 | 0.9552995 | 0.01132887
|  |  | 78252 | 0.9995459 | 0.9994305 | 0.0005925479 | 0.9999501 | 0.1118038 | 0.9999457 | 0.1854522 |  |  | 253446 | 0.9899135 | 0.9866385 | 0.0008878274 | 0.9928836 | 0.006216001 | 0.9928785 | 0.00618759 |  |  | 148560 | 0.9506876 | 0.9670213 | 0.002782864 | 0.9542349 | 0.007896253 | 0.9542341 | 0.008321697 |  |  | 295980 | 0.9598821 | 0.9150489 | 0.006520299 | 0.9698682 | 0.01041162 | 0.9698693 | 0.01035768 |  |  | 596760 | 0.9442752 | 0.8678712 | 0.01311987 | 0.9553344 | 0.01258841 | 0.9553374 | 0.01132737
|  |  | 78372 | 1.000442 | 0.9994305 | 0.0005925479 | 0.9999501 | 0.1118038 | 0.9999457 | 0.1854522 |  |  | 253746 | 0.9899135 | 0.9866385 | 0.0008878274 | 0.9928939 | 0.006215014 | 0.9928889 | 0.006186657 |  |  | 148860 | 0.9528456 | 0.9670213 | 0.002782864 | 0.9543045 | 0.007898378 | 0.9543037 | 0.008323923 |  |  | 296280 | 0.9598821 | 0.9150489 | 0.006520299 | 0.9699056 | 0.01040959 | 0.9699067 | 0.01035469 |  |  | 597060 | 0.9442752 | 0.8678712 | 0.01311987 | 0.9553722 | 0.01258821 | 0.9553752 | 0.01132587
|  |  | 78492 | 0.99865 | 0.9994305 | 0.0005925479 | 0.9999501 | 0.1118038 | 0.9999457 | 0.1854522 |  |  | 254046 | 0.9899135 | 0.9866385 | 0.0008878274 | 0.9929043 | 0.006214029 | 0.9928993 | 0.006185725 |  |  | 149160 | 0.9528456 | 0.9670213 | 0.002782864 | 0.954374 | 0.007900496 | 0.9543731 | 0.008326139 |  |  | 296580 | 0.9598821 | 0.9150489 | 0.006520299 | 0.9699429 | 0.01040756 | 0.969944 | 0.01035171 |  |  | 597360 | 0.9465132 | 0.8678712 | 0.01311987 | 0.95541 | 0.01258801 | 0.955413 | 0.01132438
|  |  | 78612 | 0.9995459 | 0.9994305 | 0.0005925479 | 0.9999501 | 0.1118038 | 0.9999457 | 0.1854522 |  |  | 254346 | 0.990874 | 0.9866385 | 0.0008878274 | 0.9929146 | 0.006213045 | 0.9929096 | 0.006184795 |  |  | 149460 | 0.9517666 | 0.9670213 | 0.002782864 | 0.9544434 | 0.007902609 | 0.9544425 | 0.008328346 |  |  | 296880 | 0.9598821 | 0.9150489 | 0.006520299 | 0.9699801 | 0.01040554 | 0.9699812 | 0.01034874 |  |  | 597660 | 0.9420373 | 0.8678712 | 0.01311987 | 0.9554478 | 0.01258781 | 0.9554508 | 0.01132289
|  |  | 78732 | 0.9995459 | 0.9994305 | 0.0005925479 | 0.9999501 | 0.1118038 | 0.9999457 | 0.1854522 |  |  | 254646 | 0.9899135 | 0.9866385 | 0.0008878274 | 0.9929248 | 0.006212063 | 0.9929199 | 0.006183867 |  |  | 149760 | 0.9517666 | 0.9670213 | 0.002782864 | 0.9545126 | 0.007904716 | 0.9545118 | 0.008330542 |  |  | 297180 | 0.9615635 | 0.9150489 | 0.006520299 | 0.9700172 | 0.01040352 | 0.9700183 | 0.01034578 |  |  | 597960 | 0.9465132 | 0.8678712 | 0.01311987 | 0.9554855 | 0.0125876 | 0.9554885 | 0.01132139
|  |  | 78852 | 1.000442 | 0.9994305 | 0.0005925479 | 0.9999501 | 0.1118038 | 0.9999457 | 0.1854522 |  |  | 254946 | 0.9899135 | 0.9866385 | 0.0008878274 | 0.9929351 | 0.006211082 | 0.9929301 | 0.00618294 |  |  | 150060 | 0.9506876 | 0.9670213 | 0.002782864 | 0.9545818 | 0.007906817 | 0.9545809 | 0.008332728 |  |  | 297480 | 0.9582006 | 0.9150489 | 0.006520299 | 0.9700542 | 0.01040151 | 0.9700552 | 0.01034282 |  |  | 598260 | 0.9442752 | 0.8678712 | 0.01311987 | 0.9555232 | 0.0125874 | 0.9555262 | 0.0113199
|  |  | 78972 | 0.9995459 | 0.9994305 | 0.0005925479 | 0.9999501 | 0.1118038 | 0.9999457 | 0.1854522 |  |  | 255246 | 0.9889531 | 0.9866385 | 0.0008878274 | 0.9929453 | 0.006210103 | 0.9929404 | 0.006182015 |  |  | 150360 | 0.9496086 | 0.9670213 | 0.002782864 | 0.9546508 | 0.007908912 | 0.95465 | 0.008334904 |  |  | 297780 | 0.9615635 | 0.9150489 | 0.006520299 | 0.9700911 | 0.0103995 | 0.9700921 | 0.01033987 |  |  | 598560 | 0.9509891 | 0.8678712 | 0.01311987 | 0.9555609 | 0.0125872 | 0.9555638 | 0.01131841
|  |  | 79092 | 0.99865 | 0.9994305 | 0.0005925479 | 0.9999501 | 0.1118038 | 0.9999457 | 0.1854522 |  |  | 255546 | 0.9899135 | 0.9866385 | 0.0008878274 | 0.9929555 | 0.006209126 | 0.9929506 | 0.006181091 |  |  | 150660 | 0.9506876 | 0.9670213 | 0.002782864 | 0.9547198 | 0.007911001 | 0.9547189 | 0.008337071 |  |  | 298080 | 0.9598821 | 0.9150489 | 0.006520299 | 0.9701279 | 0.0103975 | 0.9701289 | 0.01033693 |  |  | 598860 | 0.9509891 | 0.8678712 | 0.01311987 | 0.9555985 | 0.012587 | 0.9556014 | 0.01131692
|  |  | 79212 | 0.99865 | 0.9994305 | 0.0005925479 | 0.9999501 | 0.1118038 | 0.9999457 | 0.1854522 |  |  | 255846 | 0.9899135 | 0.9866385 | 0.0008878274 | 0.9929657 | 0.006208151 | 0.9929607 | 0.006180169 |  |  | 150960 | 0.9517666 | 0.9670213 | 0.002782864 | 0.9547886 | 0.007913085 | 0.9547877 | 0.008339228 |  |  | 298380 | 0.9598821 | 0.9150489 | 0.006520299 | 0.9701646 | 0.0103955 | 0.9701656 | 0.010334 |  |  | 599160 | 0.9442752 | 0.8678712 | 0.01311987 | 0.9556361 | 0.0125868 | 0.955639 | 0.01131543
|  |  | 79332 | 0.99865 | 0.9994305 | 0.0005925479 | 0.9999501 | 0.1118038 | 0.9999457 | 0.1854522 |  |  | 256146 | 0.9899135 | 0.9866385 | 0.0008878274 | 0.9929758 | 0.006207177 | 0.9929709 | 0.006179248 |  |  | 151260 | 0.9496086 | 0.9670213 | 0.002782864 | 0.9548573 | 0.007915162 | 0.9548564 | 0.008341374 |  |  | 298680 | 0.9615635 | 0.9150489 | 0.006520299 | 0.9702011 | 0.01039351 | 0.9702021 | 0.01033107 |  |  | 599460 | 0.9397993 | 0.8678712 | 0.01311987 | 0.9556736 | 0.0125866 | 0.9556765 | 0.01131395
|  |  | 79452 | 0.99865 | 0.9994305 | 0.0005925479 | 0.9999501 | 0.1118038 | 0.9999457 | 0.1854522 |  |  | 256446 | 0.9899135 | 0.9866385 | 0.0008878274 | 0.9929859 | 0.006206205 | 0.992981 | 0.00617833 |  |  | 151560 | 0.9528456 | 0.9670213 | 0.002782864 | 0.9549259 | 0.007917234 | 0.954925 | 0.008343511 |  |  | 298980 | 0.9615635 | 0.9150489 | 0.006520299 | 0.9702376 | 0.01039153 | 0.9702386 | 0.01032815 |  |  | 599760 | 0.9442752 | 0.8678712 | 0.01311987 | 0.955711 | 0.0125864 | 0.955714 | 0.01131246
|  |  | 79572 | 0.9995459 | 0.9994305 | 0.0005925479 | 0.9999501 | 0.1118038 | 0.9999457 | 0.1854522 |  |  | 256746 | 0.9889531 | 0.9866385 | 0.0008878274 | 0.992996 | 0.006205234 | 0.9929911 | 0.006177412 |  |  | 151860 | 0.9528456 | 0.9670213 | 0.002782864 | 0.9549944 | 0.0079193 | 0.9549935 | 0.008345639 |  |  | 299280 | 0.9615635 | 0.9150489 | 0.006520299 | 0.970274 | 0.01038955 | 0.970275 | 0.01032524 |  |  | 600060 | 0.9420373 | 0.8678712 | 0.01311987 | 0.9557485 | 0.0125862 | 0.9557514 | 0.01131098
|  |  | 79692 | 1.001338 | 0.9994305 | 0.0005925479 | 0.9999501 | 0.1118038 | 0.9999457 | 0.1854522 |  |  | 257046 | 0.9889531 | 0.9866385 | 0.0008878274 | 0.9930061 | 0.006204266 | 0.9930012 | 0.006176496 |  |  | 152160 | 0.9517666 | 0.9670213 | 0.002782864 | 0.9550628 | 0.00792136 | 0.9550619 | 0.008347756 |  |  | 299580 | 0.9598821 | 0.9150489 | 0.006520299 | 0.9703103 | 0.01038758 | 0.9703113 | 0.01032234 |  |  | 600360 | 0.9420373 | 0.8678712 | 0.01311987 | 0.9557859 | 0.01258599 | 0.9557888 | 0.01130949
|  |  | 79812 | 0.99865 | 0.9994305 | 0.0005925479 | 0.9999501 | 0.1118038 | 0.9999457 | 0.1854522 |  |  | 257346 | 0.9899135 | 0.9866385 | 0.0008878274 | 0.9930161 | 0.006203299 | 0.9930112 | 0.006175582 |  |  | 152460 | 0.9528456 | 0.9670213 | 0.002782864 | 0.955131 | 0.007923414 | 0.9551301 | 0.008349864 |  |  | 299880 | 0.9615635 | 0.9150489 | 0.006520299 | 0.9703465 | 0.01038561 | 0.9703475 | 0.01031944 |  |  | 600660 | 0.9442752 | 0.8678712 | 0.01311987 | 0.9558232 | 0.01258579 | 0.9558261 | 0.01130801
|  |  | 79932 | 0.99865 | 0.9994305 | 0.0005925479 | 0.9999501 | 0.1118038 | 0.9999457 | 0.1854522 |  |  | 257646 | 0.990874 | 0.9866385 | 0.0008878274 | 0.9930261 | 0.006202333 | 0.9930213 | 0.00617467 |  |  | 152760 | 0.9528456 | 0.9670213 | 0.002782864 | 0.9551992 | 0.007925462 | 0.9551983 | 0.008351962 |  |  | 300180 | 0.9615635 | 0.9150489 | 0.006520299 | 0.9703826 | 0.01038365 | 0.9703835 | 0.01031656 |  |  | 600960 | 0.9442752 | 0.8678712 | 0.01311987 | 0.9558605 | 0.01258559 | 0.9558634 | 0.01130653
|  |  | 80052 | 1.000442 | 0.9994305 | 0.0005925479 | 0.9999501 | 0.1118038 | 0.9999457 | 0.1854522 |  |  | 257946 | 0.9899135 | 0.9866385 | 0.0008878274 | 0.9930361 | 0.00620137 | 0.9930313 | 0.006173759 |  |  | 153060 | 0.9517666 | 0.9670213 | 0.002782864 | 0.9552672 | 0.007927505 | 0.9552663 | 0.00835405 |  |  | 300480 | 0.9598821 | 0.9150489 | 0.006520299 | 0.9704186 | 0.01038169 | 0.9704195 | 0.01031368 |  |  | 601260 | 0.9465132 | 0.8678712 | 0.01311987 | 0.9558978 | 0.01258539 | 0.9559007 | 0.01130505
|  |  | 80172 | 0.99865 | 0.9994305 | 0.0005925479 | 0.9999501 | 0.1118038 | 0.9999457 | 0.1854522 |  |  | 258246 | 0.990874 | 0.9866385 | 0.0008878274 | 0.993046 | 0.006200408 | 0.9930412 | 0.006172849 |  |  | 153360 | 0.9528456 | 0.9670213 | 0.002782864 | 0.9553352 | 0.007929542 | 0.9553343 | 0.008356129 |  |  | 300780 | 0.9598821 | 0.9150489 | 0.006520299 | 0.9704545 | 0.01037974 | 0.9704554 | 0.0103108 |  |  | 601560 | 0.9465132 | 0.8678712 | 0.01311987 | 0.955935 | 0.01258519 | 0.9559379 | 0.01130357
|  |  | 80292 | 0.9995459 | 0.9994305 | 0.0005925479 | 0.9999501 | 0.1118038 | 0.9999457 | 0.1854522 |  |  | 258546 | 0.9899135 | 0.9866385 | 0.0008878274 | 0.993056 | 0.006199448 | 0.9930512 | 0.006171942 |  |  | 153660 | 0.9528456 | 0.9670213 | 0.002782864 | 0.955403 | 0.007931573 | 0.9554021 | 0.008358197 |  |  | 301080 | 0.963245 | 0.9150489 | 0.006520299 | 0.9704903 | 0.01037779 | 0.9704912 | 0.01030794 |  |  | 601860 | 0.9420373 | 0.8678712 | 0.01311987 | 0.9559722 | 0.01258499 | 0.955975 | 0.01130209
|  |  | 80412 | 0.9995459 | 0.9994305 | 0.0005925479 | 0.9999501 | 0.1118038 | 0.9999457 | 0.1854522 |  |  | 258846 | 0.990874 | 0.9866385 | 0.0008878274 | 0.9930659 | 0.006198489 | 0.9930611 | 0.006171036 |  |  | 153960 | 0.9517666 | 0.9670213 | 0.002782864 | 0.9554707 | 0.007933598 | 0.9554698 | 0.008360257 |  |  | 301380 | 0.9615635 | 0.9150489 | 0.006520299 | 0.970526 | 0.01037585 | 0.9705269 | 0.01030508 |  |  | 602160 | 0.9397993 | 0.8678712 | 0.01311987 | 0.9560093 | 0.01258479 | 0.9560122 | 0.01130061
|  |  | 80532 | 0.9995459 | 0.9994305 | 0.0005925479 | 0.9999501 | 0.1118038 | 0.9999457 | 0.1854522 |  |  | 259146 | 0.9899135 | 0.9866385 | 0.0008878274 | 0.9930758 | 0.006197533 | 0.993071 | 0.006170131 |  |  | 154260 | 0.9539246 | 0.9670213 | 0.002782864 | 0.9555383 | 0.007935617 | 0.9555374 | 0.008362306 |  |  | 301680 | 0.9615635 | 0.9150489 | 0.006520299 | 0.9705616 | 0.01037391 | 0.9705624 | 0.01030224 |  |  | 602460 | 0.9420373 | 0.8678712 | 0.01311987 | 0.9560464 | 0.01258459 | 0.9560492 | 0.01129914
|  |  | 80652 | 0.99865 | 0.9994305 | 0.0005925479 | 0.9999501 | 0.1118038 | 0.9999457 | 0.1854522 |  |  | 259446 | 0.9899135 | 0.9866385 | 0.0008878274 | 0.9930856 | 0.006196578 | 0.9930808 | 0.006169228 |  |  | 154560 | 0.9539246 | 0.9670213 | 0.002782864 | 0.9556058 | 0.007937631 | 0.9556049 | 0.008364346 |  |  | 301980 | 0.9615635 | 0.9150489 | 0.006520299 | 0.9705971 | 0.01037198 | 0.9705979 | 0.01029939 |  |  | 602760 | 0.9420373 | 0.8678712 | 0.01311987 | 0.9560835 | 0.01258439 | 0.9560863 | 0.01129766
|  |  | 80772 | 0.9995459 | 0.9994305 | 0.0005925479 | 0.9999501 | 0.1118038 | 0.9999457 | 0.1854522 |  |  | 259746 | 0.9879926 | 0.9866385 | 0.0008878274 | 0.9930954 | 0.006195625 | 0.9930907 | 0.006168327 |  |  | 154860 | 0.9528456 | 0.9670213 | 0.002782864 | 0.9556732 | 0.007939639 | 0.9556723 | 0.008366377 |  |  | 302280 | 0.9598821 | 0.9150489 | 0.006520299 | 0.9706325 | 0.01037006 | 0.9706333 | 0.01029656 |  |  | 603060 | 0.9420373 | 0.8678712 | 0.01311987 | 0.9561205 | 0.01258419 | 0.9561233 | 0.01129619
|  |  | 80892 | 1.000442 | 0.9994305 | 0.0005925479 | 0.9999501 | 0.1118038 | 0.9999457 | 0.1854522 |  |  | 260046 | 0.9889531 | 0.9866385 | 0.0008878274 | 0.9931052 | 0.006194673 | 0.9931005 | 0.006167427 |  |  | 155160 | 0.9528456 | 0.9670213 | 0.002782864 | 0.9557405 | 0.007941641 | 0.9557396 | 0.008368398 |  |  | 302580 | 0.9615635 | 0.9150489 | 0.006520299 | 0.9706678 | 0.01036814 | 0.9706686 | 0.01029373 |  |  | 603360 | 0.9420373 | 0.8678712 | 0.01311987 | 0.9561574 | 0.01258399 | 0.9561602 | 0.01129472
|  |  | 81012 | 0.9995459 | 0.9994305 | 0.0005925479 | 0.9999501 | 0.1118038 | 0.9999457 | 0.1854522 |  |  | 260346 | 0.9899135 | 0.9866385 | 0.0008878274 | 0.993115 | 0.006193724 | 0.9931103 | 0.00616653 |  |  | 155460 | 0.9528456 | 0.9670213 | 0.002782864 | 0.9558076 | 0.007943638 | 0.9558067 | 0.008370409 |  |  | 302880 | 0.963245 | 0.9150489 | 0.006520299 | 0.970703 | 0.01036623 | 0.9707038 | 0.01029092 |  |  | 603660 | 0.9397993 | 0.8678712 | 0.01311987 | 0.9561943 | 0.01258379 | 0.9561972 | 0.01129325
|  |  | 81132 | 0.9995459 | 0.9994305 | 0.0005925479 | 0.9999501 | 0.1118038 | 0.9999457 | 0.1854522 |  |  | 260646 | 0.9899135 | 0.9866385 | 0.0008878274 | 0.9931247 | 0.006192776 | 0.99312 | 0.006165633 |  |  | 155760 | 0.9528456 | 0.9670213 | 0.002782864 | 0.9558747 | 0.007945629 | 0.9558738 | 0.008372411 |  |  | 303180 | 0.963245 | 0.9150489 | 0.006520299 | 0.9707381 | 0.01036432 | 0.9707389 | 0.01028811 |  |  | 603960 | 0.9442752 | 0.8678712 | 0.01311987 | 0.9562312 | 0.01258359 | 0.956234 | 0.01129178
|  |  | 81252 | 1.000442 | 0.9994305 | 0.0005925479 | 0.9999501 | 0.1118038 | 0.9999457 | 0.1854522 |  |  | 260946 | 0.9889531 | 0.9866385 | 0.0008878274 | 0.9931344 | 0.00619183 | 0.9931297 | 0.006164739 |  |  | 156060 | 0.9517666 | 0.9670213 | 0.002782864 | 0.9559416 | 0.007947614 | 0.9559407 | 0.008374403 |  |  | 303480 | 0.963245 | 0.9150489 | 0.006520299 | 0.9707731 | 0.01036242 | 0.9707739 | 0.0102853 |  |  | 604260 | 0.9487511 | 0.8678712 | 0.01311987 | 0.9562681 | 0.0125834 | 0.9562709 | 0.01129031
|  |  | 81372 | 0.9995459 | 0.9994305 | 0.0005925479 | 0.9999501 | 0.1118038 | 0.9999457 | 0.1854522 |  |  | 261246 | 0.9899135 | 0.9866385 | 0.0008878274 | 0.9931441 | 0.006190885 | 0.9931395 | 0.006163846 |  |  | 156360 | 0.9517666 | 0.9670213 | 0.002782864 | 0.9560085 | 0.007949593 | 0.9560076 | 0.008376386 |  |  | 303780 | 0.9615635 | 0.9150489 | 0.006520299 | 0.9708081 | 0.01036052 | 0.9708089 | 0.01028251 |  |  | 604560 | 0.9465132 | 0.8678712 | 0.01311987 | 0.9563049 | 0.0125832 | 0.9563076 | 0.01128884
|  |  | 81492 | 0.99865 | 0.9994305 | 0.0005925479 | 0.9999501 | 0.1118038 | 0.9999457 | 0.1854522 |  |  | 261546 | 0.9899135 | 0.9866385 | 0.0008878274 | 0.9931538 | 0.006189943 | 0.9931491 | 0.006162954 |  |  | 156660 | 0.9517666 | 0.9670213 | 0.002782864 | 0.9560752 | 0.007951567 | 0.9560743 | 0.008378359 |  |  | 304080 | 0.9598821 | 0.9150489 | 0.006520299 | 0.9708429 | 0.01035863 | 0.9708437 | 0.01027972 |  |  | 604860 | 0.9442752 | 0.8678712 | 0.01311987 | 0.9563416 | 0.012583 | 0.9563444 | 0.01128737
|  |  | 81612 | 0.9995459 | 0.9994305 | 0.0005925479 | 0.9999501 | 0.1118038 | 0.9999457 | 0.1854522 |  |  | 261846 | 0.9889531 | 0.9866385 | 0.0008878274 | 0.9931634 | 0.006189002 | 0.9931588 | 0.006162065 |  |  | 156960 | 0.9539246 | 0.9670213 | 0.002782864 | 0.9561419 | 0.007953535 | 0.9561409 | 0.008380323 |  |  | 304380 | 0.963245 | 0.9150489 | 0.006520299 | 0.9708776 | 0.01035674 | 0.9708784 | 0.01027694 |  |  | 605160 | 0.9487511 | 0.8678712 | 0.01311987 | 0.9563783 | 0.0125828 | 0.9563811 | 0.01128591
|  |  | 81732 | 0.9995459 | 0.9994305 | 0.0005925479 | 0.9999501 | 0.1118038 | 0.9999457 | 0.1854522 |  |  | 262146 | 0.9899135 | 0.9866385 | 0.0008878274 | 0.9931731 | 0.006188063 | 0.9931684 | 0.006161177 |  |  | 157260 | 0.9517666 | 0.9670213 | 0.002782864 | 0.9562084 | 0.007955497 | 0.9562074 | 0.008382277 |  |  | 304680 | 0.963245 | 0.9150489 | 0.006520299 | 0.9709123 | 0.01035486 | 0.970913 | 0.01027417 |  |  | 605460 | 0.9442752 | 0.8678712 | 0.01311987 | 0.956415 | 0.0125826 | 0.9564178 | 0.01128444
|  |  | 81852 | 1.000442 | 0.9994305 | 0.0005925479 | 0.9999501 | 0.1118038 | 0.9999457 | 0.1854522 |  |  | 262446 | 0.9899135 | 0.9866385 | 0.0008878274 | 0.9931826 | 0.006187126 | 0.993178 | 0.006160291 |  |  | 157560 | 0.9539246 | 0.9670213 | 0.002782864 | 0.9562748 | 0.007957454 | 0.9562739 | 0.008384222 |  |  | 304980 | 0.9615635 | 0.9150489 | 0.006520299 | 0.9709468 | 0.01035298 | 0.9709476 | 0.0102714 |  |  | 605760 | 0.9442752 | 0.8678712 | 0.01311987 | 0.9564516 | 0.0125824 | 0.9564544 | 0.01128298
|  |  | 81972 | 0.9995459 | 0.9994305 | 0.0005925479 | 0.9999501 | 0.1118038 | 0.9999457 | 0.1854522 |  |  | 262746 | 0.9889531 | 0.9866385 | 0.0008878274 | 0.9931922 | 0.00618619 | 0.9931876 | 0.006159406 |  |  | 157860 | 0.9539246 | 0.9670213 | 0.002782864 | 0.9563411 | 0.007959405 | 0.9563402 | 0.008386158 |  |  | 305280 | 0.9649265 | 0.9150489 | 0.006520299 | 0.9709813 | 0.01035111 | 0.970982 | 0.01026865 |  |  | 606060 | 0.9420373 | 0.8678712 | 0.01311987 | 0.9564882 | 0.0125822 | 0.9564909 | 0.01128152
|  |  | 82092 | 0.9995459 | 0.9994305 | 0.0005925479 | 0.9999501 | 0.1118038 | 0.9999457 | 0.1854522 |  |  | 263046 | 0.9889531 | 0.9866385 | 0.0008878274 | 0.9932018 | 0.006185257 | 0.9931972 | 0.006158523 |  |  | 158160 | 0.9539246 | 0.9670213 | 0.002782864 | 0.9564073 | 0.00796135 | 0.9564064 | 0.008388084 |  |  | 305580 | 0.963245 | 0.9150489 | 0.006520299 | 0.9710156 | 0.01034925 | 0.9710163 | 0.0102659 |  |  | 606360 | 0.9442752 | 0.8678712 | 0.01311987 | 0.9565247 | 0.012582 | 0.9565275 | 0.01128005
|  |  | 82212 | 1.000442 | 0.9994305 | 0.0005925479 | 0.9999501 | 0.1118038 | 0.9999457 | 0.1854522 |  |  | 263346 | 0.9899135 | 0.9866385 | 0.0008878274 | 0.9932113 | 0.006184325 | 0.9932067 | 0.006157642 |  |  | 158460 | 0.9539246 | 0.9670213 | 0.002782864 | 0.9564734 | 0.00796329 | 0.9564724 | 0.008390001 |  |  | 305880 | 0.9615635 | 0.9150489 | 0.006520299 | 0.9710499 | 0.01034739 | 0.9710506 | 0.01026315 |  |  | 606660 | 0.9420373 | 0.8678712 | 0.01311987 | 0.9565613 | 0.01258181 | 0.956564 | 0.01127859
|  |  | 82332 | 0.9995459 | 0.9994305 | 0.0005925479 | 0.9999501 | 0.1118038 | 0.9999457 | 0.1854522 |  |  | 263646 | 0.9889531 | 0.9866385 | 0.0008878274 | 0.9932208 | 0.006183395 | 0.9932162 | 0.006156762 |  |  | 158760 | 0.9539246 | 0.9670213 | 0.002782864 | 0.9565394 | 0.007965224 | 0.9565384 | 0.008391909 |  |  | 306180 | 0.963245 | 0.9150489 | 0.006520299 | 0.971084 | 0.01034554 | 0.9710848 | 0.01026042 |  |  | 606960 | 0.9465132 | 0.8678712 | 0.01311987 | 0.9565977 | 0.01258161 | 0.9566004 | 0.01127713
|  |  | 82452 | 1.001338 | 0.9994305 | 0.0005925479 | 0.9999501 | 0.1118038 | 0.9999457 | 0.1854522 |  |  | 263946 | 0.9889531 | 0.9866385 | 0.0008878274 | 0.9932302 | 0.006182467 | 0.9932257 | 0.006155885 |  |  | 159060 | 0.9528456 | 0.9670213 | 0.002782864 | 0.9566052 | 0.007967152 | 0.9566043 | 0.008393807 |  |  | 306480 | 0.9615635 | 0.9150489 | 0.006520299 | 0.9711181 | 0.01034369 | 0.9711188 | 0.01025769 |  |  | 607260 | 0.9442752 | 0.8678712 | 0.01311987 | 0.9566341 | 0.01258141 | 0.9566368 | 0.01127568
|  |  | 82572 | 1.000442 | 0.9994305 | 0.0005925479 | 0.9999501 | 0.1118038 | 0.9999457 | 0.1854522 |  |  | 264246 | 0.9899135 | 0.9866385 | 0.0008878274 | 0.9932397 | 0.00618154 | 0.9932351 | 0.006155008 |  |  | 159360 | 0.9528456 | 0.9670213 | 0.002782864 | 0.956671 | 0.007969075 | 0.9566701 | 0.008395697 |  |  | 306780 | 0.963245 | 0.9150489 | 0.006520299 | 0.9711521 | 0.01034184 | 0.9711528 | 0.01025497 |  |  | 607560 | 0.9442752 | 0.8678712 | 0.01311987 | 0.9566705 | 0.01258121 | 0.9566732 | 0.01127422
|  |  | 82692 | 1.000442 | 0.9994305 | 0.0005925479 | 0.9999501 | 0.1118038 | 0.9999457 | 0.1854522 |  |  | 264546 | 0.9899135 | 0.9866385 | 0.0008878274 | 0.9932491 | 0.006180616 | 0.9932445 | 0.006154134 |  |  | 159660 | 0.9528456 | 0.9670213 | 0.002782864 | 0.9567367 | 0.007970993 | 0.9567357 | 0.008397576 |  |  | 307080 | 0.963245 | 0.9150489 | 0.006520299 | 0.971186 | 0.01034 | 0.9711867 | 0.01025226 |  |  | 607860 | 0.9442752 | 0.8678712 | 0.01311987 | 0.9567068 | 0.01258101 | 0.9567095 | 0.01127276
|  |  | 82812 | 1.001338 | 0.9994305 | 0.0005925479 | 0.9999501 | 0.1118038 | 0.9999457 | 0.1854522 |  |  | 264846 | 0.9899135 | 0.9866385 | 0.0008878274 | 0.9932585 | 0.006179693 | 0.9932539 | 0.006153261 |  |  | 159960 | 0.9528456 | 0.9670213 | 0.002782864 | 0.9568022 | 0.007972904 | 0.9568013 | 0.008399447 |  |  | 307380 | 0.9615635 | 0.9150489 | 0.006520299 | 0.9712198 | 0.01033817 | 0.9712205 | 0.01024956 |  |  | 608160 | 0.9442752 | 0.8678712 | 0.01311987 | 0.9567431 | 0.01258082 | 0.9567458 | 0.01127131
|  |  | 82932 | 0.9995459 | 0.9994305 | 0.0005925479 | 0.9999501 | 0.1118038 | 0.9999457 | 0.1854522 |  |  | 265146 | 0.9899135 | 0.9866385 | 0.0008878274 | 0.9932678 | 0.006178772 | 0.9932633 | 0.00615239 |  |  | 160260 | 0.9539246 | 0.9670213 | 0.002782864 | 0.9568677 | 0.00797481 | 0.9568667 | 0.008401308 |  |  | 307680 | 0.9598821 | 0.9150489 | 0.006520299 | 0.9712535 | 0.01033634 | 0.9712541 | 0.01024686 |  |  | 608460 | 0.9420373 | 0.8678712 | 0.01311987 | 0.9567794 | 0.01258062 | 0.9567821 | 0.01126986
|  |  | 83052 | 0.9995459 | 0.9994305 | 0.0005925479 | 0.9999501 | 0.1118038 | 0.9999457 | 0.1854522 |  |  | 265446 | 0.9899135 | 0.9866385 | 0.0008878274 | 0.9932772 | 0.006177853 | 0.9932727 | 0.006151521 |  |  | 160560 | 0.9528456 | 0.9670213 | 0.002782864 | 0.956933 | 0.007976711 | 0.9569321 | 0.008403161 |  |  | 307980 | 0.9598821 | 0.9150489 | 0.006520299 | 0.9712871 | 0.01033452 | 0.9712877 | 0.01024417 |  |  | 608760 | 0.9465132 | 0.8678712 | 0.01311987 | 0.9568156 | 0.01258042 | 0.9568183 | 0.0112684
|  |  | 83172 | 0.9995459 | 0.9994305 | 0.0005925479 | 0.9999501 | 0.1118038 | 0.9999457 | 0.1854522 |  |  | 265746 | 0.9899135 | 0.9866385 | 0.0008878274 | 0.9932865 | 0.006176935 | 0.993282 | 0.006150653 |  |  | 160860 | 0.9528456 | 0.9670213 | 0.002782864 | 0.9569983 | 0.007978606 | 0.9569973 | 0.008405004 |  |  | 308280 | 0.9615635 | 0.9150489 | 0.006520299 | 0.9713206 | 0.0103327 | 0.9713213 | 0.01024149 |  |  | 609060 | 0.9465132 | 0.8678712 | 0.01311987 | 0.9568518 | 0.01258022 | 0.9568544 | 0.01126695
|  |  | 83292 | 0.9995459 | 0.9994305 | 0.0005925479 | 0.9999501 | 0.1118038 | 0.9999457 | 0.1854522 |  |  | 266046 | 0.9899135 | 0.9866385 | 0.0008878274 | 0.9932958 | 0.00617602 | 0.9932913 | 0.006149788 |  |  | 161160 | 0.9528456 | 0.9670213 | 0.002782864 | 0.9570634 | 0.007980495 | 0.9570624 | 0.008406838 |  |  | 308580 | 0.9598821 | 0.9150489 | 0.006520299 | 0.9713541 | 0.01033089 | 0.9713547 | 0.01023881 |  |  | 609360 | 0.9465132 | 0.8678712 | 0.01311987 | 0.9568879 | 0.01258003 | 0.9568905 | 0.0112655
|  |  | 83412 | 0.9995459 | 0.9994305 | 0.0005925479 | 0.9999501 | 0.1118038 | 0.9999457 | 0.1854522 |  |  | 266346 | 0.9899135 | 0.9866385 | 0.0008878274 | 0.993305 | 0.006175106 | 0.9933006 | 0.006148923 |  |  | 161460 | 0.9550036 | 0.9670213 | 0.002782864 | 0.9571284 | 0.007982379 | 0.9571275 | 0.008408662 |  |  | 308880 | 0.9582006 | 0.9150489 | 0.006520299 | 0.9713874 | 0.01032909 | 0.971388 | 0.01023615 |  |  | 609660 | 0.9465132 | 0.8678712 | 0.01311987 | 0.956924 | 0.01257983 | 0.9569266 | 0.01126406
|  |  | 83532 | 0.9995459 | 0.9994305 | 0.0005925479 | 0.9999501 | 0.1118038 | 0.9999457 | 0.1854522 |  |  | 266646 | 0.990874 | 0.9866385 | 0.0008878274 | 0.9933143 | 0.006174195 | 0.9933098 | 0.006148061 |  |  | 161760 | 0.9517666 | 0.9670213 | 0.002782864 | 0.9571934 | 0.007984257 | 0.9571924 | 0.008410478 |  |  | 309180 | 0.9615635 | 0.9150489 | 0.006520299 | 0.9714206 | 0.01032729 | 0.9714212 | 0.01023349 |  |  | 609960 | 0.9465132 | 0.8678712 | 0.01311987 | 0.95696 | 0.01257963 | 0.9569627 | 0.01126261
|  |  | 83652 | 0.9995459 | 0.9994305 | 0.0005925479 | 0.9999501 | 0.1118038 | 0.9999457 | 0.1854522 |  |  | 266946 | 0.9899135 | 0.9866385 | 0.0008878274 | 0.9933235 | 0.006173285 | 0.9933191 | 0.0061472 |  |  | 162060 | 0.9528456 | 0.9670213 | 0.002782864 | 0.9572582 | 0.00798613 | 0.9572572 | 0.008412285 |  |  | 309480 | 0.963245 | 0.9150489 | 0.006520299 | 0.9714538 | 0.01032549 | 0.9714544 | 0.01023083 |  |  | 610260 | 0.9465132 | 0.8678712 | 0.01311987 | 0.956996 | 0.01257944 | 0.9569987 | 0.01126116
|  |  | 83772 | 0.9995459 | 0.9994305 | 0.0005925479 | 0.9999501 | 0.1118038 | 0.9999457 | 0.1854522 |  |  | 267246 | 0.9899135 | 0.9866385 | 0.0008878274 | 0.9933327 | 0.006172376 | 0.9933283 | 0.006146342 |  |  | 162360 | 0.9539246 | 0.9670213 | 0.002782864 | 0.9573229 | 0.007987997 | 0.9573219 | 0.008414082 |  |  | 309780 | 0.963245 | 0.9150489 | 0.006520299 | 0.9714869 | 0.0103237 | 0.9714874 | 0.01022819 |  |  | 610560 | 0.9442752 | 0.8678712 | 0.01311987 | 0.957032 | 0.01257924 | 0.9570346 | 0.01125972
|  |  | 83892 | 1.000442 | 0.9994305 | 0.0005925479 | 0.9999501 | 0.1118038 | 0.9999457 | 0.1854522 |  |  | 267546 | 0.9889531 | 0.9866385 | 0.0008878274 | 0.9933418 | 0.00617147 | 0.9933374 | 0.006145484 |  |  | 162660 | 0.9539246 | 0.9670213 | 0.002782864 | 0.9573875 | 0.007989859 | 0.9573865 | 0.008415871 |  |  | 310080 | 0.963245 | 0.9150489 | 0.006520299 | 0.9715198 | 0.01032191 | 0.9715204 | 0.01022555 |  |  | 610860 | 0.9465132 | 0.8678712 | 0.01311987 | 0.9570679 | 0.01257904 | 0.9570705 | 0.01125827
|  |  | 84012 | 1.000442 | 0.9994305 | 0.0005925479 | 0.9999501 | 0.1118038 | 0.9999457 | 0.1854522 |  |  | 267846 | 0.9889531 | 0.9866385 | 0.0008878274 | 0.993351 | 0.006170566 | 0.9933466 | 0.006144629 |  |  | 162960 | 0.9528456 | 0.9670213 | 0.002782864 | 0.957452 | 0.007991715 | 0.957451 | 0.00841765 |  |  | 310380 | 0.9615635 | 0.9150489 | 0.006520299 | 0.9715527 | 0.01032013 | 0.9715533 | 0.01022292 |  |  | 611160 | 0.9487511 | 0.8678712 | 0.01311987 | 0.9571038 | 0.01257885 | 0.9571064 | 0.01125683
|  |  | 84132 | 0.9995459 | 0.9994305 | 0.0005925479 | 0.9999501 | 0.1118038 | 0.9999457 | 0.1854522 |  |  | 268146 | 0.9899135 | 0.9866385 | 0.0008878274 | 0.9933601 | 0.006169663 | 0.9933557 | 0.006143775 |  |  | 163260 | 0.9539246 | 0.9670213 | 0.002782864 | 0.9575164 | 0.007993566 | 0.9575154 | 0.008419421 |  |  | 310680 | 0.9649265 | 0.9150489 | 0.006520299 | 0.9715855 | 0.01031836 | 0.9715861 | 0.0102203 |  |  | 611460 | 0.9442752 | 0.8678712 | 0.01311987 | 0.9571396 | 0.01257865 | 0.9571422 | 0.01125539
|  |  | 84252 | 1.000442 | 0.9994305 | 0.0005925479 | 0.9999501 | 0.1118038 | 0.9999457 | 0.1854522 |  |  | 268446 | 0.9899135 | 0.9866385 | 0.0008878274 | 0.9933692 | 0.006168763 | 0.9933648 | 0.006142923 |  |  | 163560 | 0.9550036 | 0.9670213 | 0.002782864 | 0.9575807 | 0.007995411 | 0.9575797 | 0.008421182 |  |  | 310980 | 0.963245 | 0.9150489 | 0.006520299 | 0.9716182 | 0.01031659 | 0.9716188 | 0.01021768 |  |  | 611760 | 0.9487511 | 0.8678712 | 0.01311987 | 0.9571754 | 0.01257846 | 0.957178 | 0.01125395
|  |  | 84372 | 0.9995459 | 0.9994305 | 0.0005925479 | 0.9999501 | 0.1118038 | 0.9999457 | 0.1854522 |  |  | 268746 | 0.9899135 | 0.9866385 | 0.0008878274 | 0.9933782 | 0.006167864 | 0.9933739 | 0.006142073 |  |  | 163860 | 0.9539246 | 0.9670213 | 0.002782864 | 0.9576449 | 0.007997251 | 0.9576439 | 0.008422935 |  |  | 311280 | 0.963245 | 0.9150489 | 0.006520299 | 0.9716508 | 0.01031483 | 0.9716514 | 0.01021508 |  |  | 612060 | 0.9465132 | 0.8678712 | 0.01311987 | 0.9572112 | 0.01257826 | 0.9572138 | 0.01125251
|  |  | 84492 | 1.000442 | 0.9994305 | 0.0005925479 | 0.9999501 | 0.1118038 | 0.9999457 | 0.1854522 |  |  | 269046 | 0.9899135 | 0.9866385 | 0.0008878274 | 0.9933873 | 0.006166967 | 0.993383 | 0.006141225 |  |  | 164160 | 0.9528456 | 0.9670213 | 0.002782864 | 0.957709 | 0.007999085 | 0.957708 | 0.008424679 |  |  | 311580 | 0.9615635 | 0.9150489 | 0.006520299 | 0.9716834 | 0.01031307 | 0.9716839 | 0.01021248 |  |  | 612360 | 0.9375614 | 0.8678712 | 0.01311987 | 0.9572469 | 0.01257807 | 0.9572495 | 0.01125107
|  |  | 84612 | 1.000442 | 0.9994305 | 0.0005925479 | 0.9999501 | 0.1118038 | 0.9999457 | 0.1854522 |  |  | 269346 | 0.990874 | 0.9866385 | 0.0008878274 | 0.9933963 | 0.006166072 | 0.993392 | 0.006140378 |  |  | 164460 | 0.9528456 | 0.9670213 | 0.002782864 | 0.957773 | 0.008000914 | 0.957772 | 0.008426413 |  |  | 311880 | 0.963245 | 0.9150489 | 0.006520299 | 0.9717158 | 0.01031131 | 0.9717163 | 0.01020988 |  |  | 612660 | 0.9420373 | 0.8678712 | 0.01311987 | 0.9572826 | 0.01257787 | 0.9572851 | 0.01124963
|  |  | 84732 | 1.000442 | 0.9994305 | 0.0005925479 | 0.9999501 | 0.1118038 | 0.9999457 | 0.1854522 |  |  | 269646 | 0.9899135 | 0.9866385 | 0.0008878274 | 0.9934053 | 0.006165178 | 0.993401 | 0.006139533 |  |  | 164760 | 0.9550036 | 0.9670213 | 0.002782864 | 0.9578369 | 0.008002738 | 0.9578359 | 0.008428139 |  |  | 312180 | 0.9649265 | 0.9150489 | 0.006520299 | 0.9717482 | 0.01030956 | 0.9717486 | 0.0102073 |  |  | 612960 | 0.9487511 | 0.8678712 | 0.01311987 | 0.9573182 | 0.01257767 | 0.9573208 | 0.01124819
|  |  | 84852 | 0.9995459 | 0.9994305 | 0.0005925479 | 0.9999501 | 0.1118038 | 0.9999457 | 0.1854522 |  |  | 269946 | 0.9899135 | 0.9866385 | 0.0008878274 | 0.9934143 | 0.006164287 | 0.99341 | 0.00613869 |  |  | 165060 | 0.9550036 | 0.9670213 | 0.002782864 | 0.9579006 | 0.008004556 | 0.9578996 | 0.008429856 |  |  | 312480 | 0.963245 | 0.9150489 | 0.006520299 | 0.9717804 | 0.01030782 | 0.9717809 | 0.01020472 |  |  | 613260 | 0.9465132 | 0.8678712 | 0.01311987 | 0.9573538 | 0.01257748 | 0.9573564 | 0.01124676
|  |  | 84972 | 0.9995459 | 0.9994305 | 0.0005925479 | 0.9999501 | 0.1118038 | 0.9999457 | 0.1854522 |  |  | 270246 | 0.9889531 | 0.9866385 | 0.0008878274 | 0.9934232 | 0.006163398 | 0.993419 | 0.006137848 |  |  | 165360 | 0.9539246 | 0.9670213 | 0.002782864 | 0.9579643 | 0.008006369 | 0.9579633 | 0.008431564 |  |  | 312780 | 0.9598821 | 0.9150489 | 0.006520299 | 0.9718126 | 0.01030608 | 0.9718131 | 0.01020215 |  |  | 613560 | 0.9442752 | 0.8678712 | 0.01311987 | 0.9573894 | 0.01257728 | 0.9573919 | 0.01124533
|  |  | 85092 | 1.000442 | 0.9994305 | 0.0005925479 | 0.9999501 | 0.1118038 | 0.9999457 | 0.1854522 |  |  | 270546 | 0.9879926 | 0.9866385 | 0.0008878274 | 0.9934322 | 0.00616251 | 0.9934279 | 0.006137009 |  |  | 165660 | 0.9550036 | 0.9670213 | 0.002782864 | 0.9580279 | 0.008008176 | 0.9580269 | 0.008433264 |  |  | 313080 | 0.9649265 | 0.9150489 | 0.006520299 | 0.9718447 | 0.01030435 | 0.9718451 | 0.01019959 |  |  | 613860 | 0.9509891 | 0.8678712 | 0.01311987 | 0.9574249 | 0.01257709 | 0.9574274 | 0.01124389
|  |  | 85212 | 1.000442 | 0.9994305 | 0.0005925479 | 0.9999501 | 0.1118038 | 0.9999457 | 0.1854522 |  |  | 270846 | 0.9889531 | 0.9866385 | 0.0008878274 | 0.9934411 | 0.006161624 | 0.9934368 | 0.006136171 |  |  | 165960 | 0.9528456 | 0.9670213 | 0.002782864 | 0.9580914 | 0.008009978 | 0.9580903 | 0.008434954 |  |  | 313380 | 0.963245 | 0.9150489 | 0.006520299 | 0.9718767 | 0.01030262 | 0.9718771 | 0.01019703 |  |  | 614160 | 0.9465132 | 0.8678712 | 0.01311987 | 0.9574604 | 0.01257689 | 0.9574629 | 0.01124246
|  |  | 85332 | 1.000442 | 0.9994305 | 0.0005925479 | 0.9999501 | 0.1118038 | 0.9999457 | 0.1854522 |  |  | 271146 | 0.990874 | 0.9866385 | 0.0008878274 | 0.9934499 | 0.00616074 | 0.9934457 | 0.006135335 |  |  | 166260 | 0.9517666 | 0.9670213 | 0.002782864 | 0.9581547 | 0.008011774 | 0.9581537 | 0.008436636 |  |  | 313680 | 0.963245 | 0.9150489 | 0.006520299 | 0.9719086 | 0.0103009 | 0.971909 | 0.01019448 |  |  | 614460 | 0.9487511 | 0.8678712 | 0.01311987 | 0.9574958 | 0.0125767 | 0.9574983 | 0.01124103
|  |  | 85452 | 1.001338 | 0.9994305 | 0.0005925479 | 0.9999501 | 0.1118038 | 0.9999457 | 0.1854522 |  |  | 271446 | 0.9899135 | 0.9866385 | 0.0008878274 | 0.9934588 | 0.006159858 | 0.9934546 | 0.0061345 |  |  | 166560 | 0.9539246 | 0.9670213 | 0.002782864 | 0.958218 | 0.008013565 | 0.958217 | 0.008438309 |  |  | 313980 | 0.9649265 | 0.9150489 | 0.006520299 | 0.9719404 | 0.01029918 | 0.9719408 | 0.01019194 |  |  | 614760 | 0.9420373 | 0.8678712 | 0.01311987 | 0.9575312 | 0.01257651 | 0.9575337 | 0.0112396
|  |  | 85572 | 1.001338 | 0.9994305 | 0.0005925479 | 0.9999501 | 0.1118038 | 0.9999457 | 0.1854522 |  |  | 271746 | 0.9899135 | 0.9866385 | 0.0008878274 | 0.9934676 | 0.006158978 | 0.9934634 | 0.006133668 |  |  | 166860 | 0.9528456 | 0.9670213 | 0.002782864 | 0.9582812 | 0.008015351 | 0.9582801 | 0.008439973 |  |  | 314280 | 0.9682895 | 0.9150489 | 0.006520299 | 0.9719722 | 0.01029747 | 0.9719726 | 0.0101894 |  |  | 615060 | 0.9442752 | 0.8678712 | 0.01311987 | 0.9575665 | 0.01257631 | 0.957569 | 0.01123817
|  |  | 85692 | 1.000442 | 0.9994305 | 0.0005925479 | 0.9999501 | 0.1118038 | 0.9999457 | 0.1854522 |  |  | 272046 | 0.9889531 | 0.9866385 | 0.0008878274 | 0.9934764 | 0.0061581 | 0.9934722 | 0.006132837 |  |  | 167160 | 0.9539246 | 0.9670213 | 0.002782864 | 0.9583442 | 0.008017131 | 0.9583432 | 0.008441629 |  |  | 314580 | 0.9649265 | 0.9150489 | 0.006520299 | 0.9720038 | 0.01029576 | 0.9720042 | 0.01018688 |  |  | 615360 | 0.9509891 | 0.8678712 | 0.01311987 | 0.9576018 | 0.01257612 | 0.9576043 | 0.01123675
|  |  | 85812 | 0.9995459 | 0.9994305 | 0.0005925479 | 0.9999501 | 0.1118038 | 0.9999457 | 0.1854522 |  |  | 272346 | 0.990874 | 0.9866385 | 0.0008878274 | 0.9934852 | 0.006157224 | 0.993481 | 0.006132008 |  |  | 167460 | 0.9550036 | 0.9670213 | 0.002782864 | 0.9584072 | 0.008018906 | 0.9584061 | 0.008443276 |  |  | 314880 | 0.9649265 | 0.9150489 | 0.006520299 | 0.9720354 | 0.01029406 | 0.9720358 | 0.01018436 |  |  | 615660 | 0.9487511 | 0.8678712 | 0.01311987 | 0.9576371 | 0.01257592 | 0.9576396 | 0.01123532
|  |  | 85932 | 0.9995459 | 0.9994305 | 0.0005925479 | 0.9999501 | 0.1118038 | 0.9999457 | 0.1854522 |  |  | 272646 | 0.9899135 | 0.9866385 | 0.0008878274 | 0.993494 | 0.006156349 | 0.9934898 | 0.006131181 |  |  | 167760 | 0.9539246 | 0.9670213 | 0.002782864 | 0.95847 | 0.008020676 | 0.958469 | 0.008444914 |  |  | 315180 | 0.9649265 | 0.9150489 | 0.006520299 | 0.9720669 | 0.01029236 | 0.9720672 | 0.01018184 |  |  | 615960 | 0.9487511 | 0.8678712 | 0.01311987 | 0.9576723 | 0.01257573 | 0.9576748 | 0.0112339
|  |  | 86052 | 1.000442 | 0.9994305 | 0.0005925479 | 0.9999501 | 0.1118038 | 0.9999457 | 0.1854522 |  |  | 272946 | 0.9899135 | 0.9866385 | 0.0008878274 | 0.9935027 | 0.006155477 | 0.9934986 | 0.006130355 |  |  | 168060 | 0.9550036 | 0.9670213 | 0.002782864 | 0.9585328 | 0.00802244 | 0.9585318 | 0.008446544 |  |  | 315480 | 0.9649265 | 0.9150489 | 0.006520299 | 0.9720982 | 0.01029067 | 0.9720986 | 0.01017934 |  |  | 616260 | 0.9509891 | 0.8678712 | 0.01311987 | 0.9577075 | 0.01257554 | 0.95771 | 0.01123247
|  |  | 86172 | 0.9995459 | 0.9994305 | 0.0005925479 | 0.9999501 | 0.1118038 | 0.9999457 | 0.1854522 |  |  | 273246 | 0.9899135 | 0.9866385 | 0.0008878274 | 0.9935114 | 0.006154606 | 0.9935073 | 0.006129532 |  |  | 168360 | 0.9539246 | 0.9670213 | 0.002782864 | 0.9585954 | 0.008024199 | 0.9585944 | 0.008448165 |  |  | 315780 | 0.963245 | 0.9150489 | 0.006520299 | 0.9721296 | 0.01028898 | 0.9721299 | 0.01017684 |  |  | 616560 | 0.9465132 | 0.8678712 | 0.01311987 | 0.9577427 | 0.01257534 | 0.9577451 | 0.01123105
|  |  | 86292 | 1.000442 | 0.9994305 | 0.0005925479 | 0.9999501 | 0.1118038 | 0.9999457 | 0.1854522 |  |  | 273546 | 0.9899135 | 0.9866385 | 0.0008878274 | 0.9935201 | 0.006153737 | 0.993516 | 0.00612871 |  |  | 168660 | 0.9539246 | 0.9670213 | 0.002782864 | 0.958658 | 0.008025953 | 0.958657 | 0.008449777 |  |  | 316080 | 0.9649265 | 0.9150489 | 0.006520299 | 0.9721608 | 0.0102873 | 0.9721611 | 0.01017435 |  |  | 616860 | 0.9487511 | 0.8678712 | 0.01311987 | 0.9577778 | 0.01257515 | 0.9577802 | 0.01122963
|  |  | 86412 | 1.000442 | 0.9994305 | 0.0005925479 | 0.9999501 | 0.1118038 | 0.9999457 | 0.1854522 |  |  | 273846 | 0.9889531 | 0.9866385 | 0.0008878274 | 0.9935288 | 0.006152871 | 0.9935247 | 0.00612789 |  |  | 168960 | 0.9539246 | 0.9670213 | 0.002782864 | 0.9587204 | 0.008027701 | 0.9587194 | 0.008451381 |  |  | 316380 | 0.9682895 | 0.9150489 | 0.006520299 | 0.9721919 | 0.01028562 | 0.9721922 | 0.01017187 |  |  | 617160 | 0.953227 | 0.8678712 | 0.01311987 | 0.9578129 | 0.01257495 | 0.9578153 | 0.01122821
|  |  | 86532 | 1.000442 | 0.9994305 | 0.0005925479 | 0.9999501 | 0.1118038 | 0.9999457 | 0.1854522 |  |  | 274146 | 0.9889531 | 0.9866385 | 0.0008878274 | 0.9935374 | 0.006152006 | 0.9935333 | 0.006127071 |  |  | 169260 | 0.9539246 | 0.9670213 | 0.002782864 | 0.9587828 | 0.008029444 | 0.9587817 | 0.008452976 |  |  | 316680 | 0.966608 | 0.9150489 | 0.006520299 | 0.972223 | 0.01028395 | 0.9722233 | 0.01016939 |  |  | 617460 | 0.9465132 | 0.8678712 | 0.01311987 | 0.9578479 | 0.01257476 | 0.9578503 | 0.01122679
|  |  | 86652 | 0.9995459 | 0.9994305 | 0.0005925479 | 0.9999501 | 0.1118038 | 0.9999457 | 0.1854522 |  |  | 274446 | 0.9899135 | 0.9866385 | 0.0008878274 | 0.9935461 | 0.006151143 | 0.993542 | 0.006126255 |  |  | 169560 | 0.9528456 | 0.9670213 | 0.002782864 | 0.958845 | 0.008031182 | 0.958844 | 0.008454563 |  |  | 316980 | 0.966608 | 0.9150489 | 0.006520299 | 0.9722539 | 0.01028229 | 0.9722542 | 0.01016692 |  |  | 617760 | 0.9487511 | 0.8678712 | 0.01311987 | 0.9578829 | 0.01257457 | 0.9578853 | 0.01122537
|  |  | 86772 | 1.000442 | 0.9994305 | 0.0005925479 | 0.9999501 | 0.1118038 | 0.9999457 | 0.1854522 |  |  | 274746 | 0.9889531 | 0.9866385 | 0.0008878274 | 0.9935547 | 0.006150281 | 0.9935506 | 0.00612544 |  |  | 169860 | 0.9528456 | 0.9670213 | 0.002782864 | 0.9589072 | 0.008032914 | 0.9589061 | 0.008456141 |  |  | 317280 | 0.9649265 | 0.9150489 | 0.006520299 | 0.9722848 | 0.01028062 | 0.9722851 | 0.01016446 |  |  | 618060 | 0.9509891 | 0.8678712 | 0.01311987 | 0.9579178 | 0.01257438 | 0.9579202 | 0.01122396
|  |  | 86892 | 1.000442 | 0.9994305 | 0.0005925479 | 0.9999501 | 0.1118038 | 0.9999457 | 0.1854522 |  |  | 275046 | 0.9899135 | 0.9866385 | 0.0008878274 | 0.9935632 | 0.006149422 | 0.9935592 | 0.006124627 |  |  | 170160 | 0.9539246 | 0.9670213 | 0.002782864 | 0.9589692 | 0.008034642 | 0.9589682 | 0.00845771 |  |  | 317580 | 0.966608 | 0.9150489 | 0.006520299 | 0.9723156 | 0.01027897 | 0.9723159 | 0.01016201 |  |  | 618360 | 0.9465132 | 0.8678712 | 0.01311987 | 0.9579527 | 0.01257418 | 0.9579551 | 0.01122254
|  |  | 87012 | 1.000442 | 0.9994305 | 0.0005925479 | 0.9999501 | 0.1118038 | 0.9999457 | 0.1854522 |  |  | 275346 | 0.9889531 | 0.9866385 | 0.0008878274 | 0.9935718 | 0.006148565 | 0.9935677 | 0.006123816 |  |  | 170460 | 0.9550036 | 0.9670213 | 0.002782864 | 0.9590312 | 0.008036364 | 0.9590301 | 0.008459272 |  |  | 317880 | 0.963245 | 0.9150489 | 0.006520299 | 0.9723463 | 0.01027732 | 0.9723466 | 0.01015956 |  |  | 618660 | 0.9487511 | 0.8678712 | 0.01311987 | 0.9579876 | 0.01257399 | 0.95799 | 0.01122113
|  |  | 87132 | 1.001338 | 0.9994305 | 0.0005925479 | 0.9999501 | 0.1118038 | 0.9999457 | 0.1854522 |  |  | 275646 | 0.9899135 | 0.9866385 | 0.0008878274 | 0.9935803 | 0.00614771 | 0.9935763 | 0.006123007 |  |  | 170760 | 0.9560827 | 0.9670213 | 0.002782864 | 0.959093 | 0.00803808 | 0.959092 | 0.008460824 |  |  | 318180 | 0.966608 | 0.9150489 | 0.006520299 | 0.9723769 | 0.01027567 | 0.9723772 | 0.01015712 |  |  | 618960 | 0.9487511 | 0.8678712 | 0.01311987 | 0.9580224 | 0.0125738 | 0.9580248 | 0.01121971
|  |  | 87252 | 1.000442 | 0.9994305 | 0.0005925479 | 0.9999501 | 0.1118038 | 0.9999457 | 0.1854522 |  |  | 275946 | 0.9889531 | 0.9866385 | 0.0008878274 | 0.9935888 | 0.006146856 | 0.9935848 | 0.0061222 |  |  | 171060 | 0.9560827 | 0.9670213 | 0.002782864 | 0.9591548 | 0.008039792 | 0.9591537 | 0.008462369 |  |  | 318480 | 0.9649265 | 0.9150489 | 0.006520299 | 0.9724075 | 0.01027403 | 0.9724077 | 0.01015468 |  |  | 619260 | 0.953227 | 0.8678712 | 0.01311987 | 0.9580572 | 0.01257361 | 0.9580596 | 0.0112183
|  |  | 87372 | 1.000442 | 0.9994305 | 0.0005925479 | 0.9999501 | 0.1118038 | 0.9999457 | 0.1854522 |  |  | 276246 | 0.9889531 | 0.9866385 | 0.0008878274 | 0.9935973 | 0.006146004 | 0.9935933 | 0.006121394 |  |  | 171360 | 0.9571617 | 0.9670213 | 0.002782864 | 0.9592164 | 0.008041498 | 0.9592154 | 0.008463905 |  |  | 318780 | 0.963245 | 0.9150489 | 0.006520299 | 0.972438 | 0.01027239 | 0.9724382 | 0.01015226 |  |  | 619560 | 0.953227 | 0.8678712 | 0.01311987 | 0.958092 | 0.01257341 | 0.9580943 | 0.01121689
|  |  | 87492 | 1.000442 | 0.9994305 | 0.0005925479 | 0.9999501 | 0.1118038 | 0.9999457 | 0.1854522 |  |  | 276546 | 0.9879926 | 0.9866385 | 0.0008878274 | 0.9936058 | 0.006145155 | 0.9936018 | 0.00612059 |  |  | 171660 | 0.9582407 | 0.9670213 | 0.002782864 | 0.959278 | 0.008043199 | 0.9592769 | 0.008465432 |  |  | 319080 | 0.963245 | 0.9150489 | 0.006520299 | 0.9724683 | 0.01027076 | 0.9724686 | 0.01014984 |  |  | 619860 | 0.9487511 | 0.8678712 | 0.01311987 | 0.9581267 | 0.01257322 | 0.958129 | 0.01121548
|  |  | 87612 | 1.001338 | 0.9994305 | 0.0005925479 | 0.9999501 | 0.1118038 | 0.9999457 | 0.1854522 |  |  | 276846 | 0.9899135 | 0.9866385 | 0.0008878274 | 0.9936142 | 0.006144307 | 0.9936102 | 0.006119788 |  |  | 171960 | 0.9593197 | 0.9670213 | 0.002782864 | 0.9593394 | 0.008044895 | 0.9593384 | 0.008466951 |  |  | 319380 | 0.9649265 | 0.9150489 | 0.006520299 | 0.9724986 | 0.01026914 | 0.9724988 | 0.01014743 |  |  | 620160 | 0.9442752 | 0.8678712 | 0.01311987 | 0.9581614 | 0.01257303 | 0.9581637 | 0.01121407
|  |  | 87732 | 1.002234 | 0.9994305 | 0.0005925479 | 0.9999501 | 0.1118038 | 0.9999457 | 0.1854522 |  |  | 277146 | 0.9879926 | 0.9866385 | 0.0008878274 | 0.9936226 | 0.006143461 | 0.9936187 | 0.006118988 |  |  | 172260 | 0.9571617 | 0.9670213 | 0.002782864 | 0.9594008 | 0.008046586 | 0.9593997 | 0.008468462 |  |  | 319680 | 0.966608 | 0.9150489 | 0.006520299 | 0.9725288 | 0.01026751 | 0.972529 | 0.01014502 |  |  | 620460 | 0.9465132 | 0.8678712 | 0.01311987 | 0.958196 | 0.01257284 | 0.9581983 | 0.01121267
|  |  | 87852 | 0.9995459 | 0.9994305 | 0.0005925479 | 0.9999501 | 0.1118038 | 0.9999457 | 0.1854522 |  |  | 277446 | 0.9889531 | 0.9866385 | 0.0008878274 | 0.993631 | 0.006142617 | 0.9936271 | 0.006118189 |  |  | 172560 | 0.9560827 | 0.9670213 | 0.002782864 | 0.959462 | 0.008048272 | 0.959461 | 0.008469965 |  |  | 319980 | 0.963245 | 0.9150489 | 0.006520299 | 0.972559 | 0.0102659 | 0.9725592 | 0.01014262 |  |  | 620760 | 0.9465132 | 0.8678712 | 0.01311987 | 0.9582306 | 0.01257265 | 0.9582329 | 0.01121126
|  |  | 87972 | 1.000442 | 0.9994305 | 0.0005925479 | 0.9999501 | 0.1118038 | 0.9999457 | 0.1854522 |  |  | 277746 | 0.9889531 | 0.9866385 | 0.0008878274 | 0.9936394 | 0.006141775 | 0.9936355 | 0.006117393 |  |  | 172860 | 0.9571617 | 0.9670213 | 0.002782864 | 0.9595232 | 0.008049952 | 0.9595221 | 0.008471459 |  |  | 320280 | 0.966608 | 0.9150489 | 0.006520299 | 0.972589 | 0.01026429 | 0.9725892 | 0.01014023 |  |  | 621060 | 0.9465132 | 0.8678712 | 0.01311987 | 0.9582651 | 0.01257246 | 0.9582674 | 0.01120986
|  |  | 88092 | 1.001338 | 0.9994305 | 0.0005925479 | 0.9999501 | 0.1118038 | 0.9999457 | 0.1854522 |  |  | 278046 | 0.9879926 | 0.9866385 | 0.0008878274 | 0.9936477 | 0.006140935 | 0.9936438 | 0.006116598 |  |  | 173160 | 0.9571617 | 0.9670213 | 0.002782864 | 0.9595842 | 0.008051627 | 0.9595831 | 0.008472945 |  |  | 320580 | 0.9649265 | 0.9150489 | 0.006520299 | 0.972619 | 0.01026268 | 0.9726192 | 0.01013785 |  |  | 621360 | 0.9465132 | 0.8678712 | 0.01311987 | 0.9582996 | 0.01257226 | 0.9583019 | 0.01120845
|  |  | 88212 | 0.9995459 | 0.9994305 | 0.0005925479 | 0.9999501 | 0.1118038 | 0.9999457 | 0.1854522 |  |  | 278346 | 0.9879926 | 0.9866385 | 0.0008878274 | 0.9936561 | 0.006140097 | 0.9936522 | 0.006115805 |  |  | 173460 | 0.9582407 | 0.9670213 | 0.002782864 | 0.9596452 | 0.008053298 | 0.9596441 | 0.008474422 |  |  | 320880 | 0.9682895 | 0.9150489 | 0.006520299 | 0.9726489 | 0.01026108 | 0.972649 | 0.01013547 |  |  | 621660 | 0.9487511 | 0.8678712 | 0.01311987 | 0.9583341 | 0.01257207 | 0.9583364 | 0.01120705
|  |  | 88332 | 1.000442 | 0.9994305 | 0.0005925479 | 0.9999501 | 0.1118038 | 0.9999457 | 0.1854522 |  |  | 278646 | 0.9899135 | 0.9866385 | 0.0008878274 | 0.9936644 | 0.006139261 | 0.9936605 | 0.006115014 |  |  | 173760 | 0.9582407 | 0.9670213 | 0.002782864 | 0.959706 | 0.008054963 | 0.959705 | 0.008475892 |  |  | 321180 | 0.963245 | 0.9150489 | 0.006520299 | 0.9726787 | 0.01025948 | 0.9726788 | 0.0101331 |  |  | 621960 | 0.9487511 | 0.8678712 | 0.01311987 | 0.9583685 | 0.01257188 | 0.9583708 | 0.01120565
|  |  | 88452 | 1.000442 | 0.9994305 | 0.0005925479 | 0.9999501 | 0.1118038 | 0.9999457 | 0.1854522 |  |  | 278946 | 0.9889531 | 0.9866385 | 0.0008878274 | 0.9936727 | 0.006138427 | 0.9936688 | 0.006114224 |  |  | 174060 | 0.9582407 | 0.9670213 | 0.002782864 | 0.9597668 | 0.008056622 | 0.9597657 | 0.008477353 |  |  | 321480 | 0.9649265 | 0.9150489 | 0.006520299 | 0.9727084 | 0.01025789 | 0.9727085 | 0.01013074 |  |  | 622260 | 0.9442752 | 0.8678712 | 0.01311987 | 0.9584029 | 0.01257169 | 0.9584052 | 0.01120425
|  |  | 88572 | 1.000442 | 0.9994305 | 0.0005925479 | 0.9999501 | 0.1118038 | 0.9999457 | 0.1854522 |  |  | 279246 | 0.9899135 | 0.9866385 | 0.0008878274 | 0.9936809 | 0.006137594 | 0.9936771 | 0.006113437 |  |  | 174360 | 0.9582407 | 0.9670213 | 0.002782864 | 0.9598274 | 0.008058277 | 0.9598264 | 0.008478806 |  |  | 321780 | 0.9649265 | 0.9150489 | 0.006520299 | 0.972738 | 0.01025631 | 0.9727382 | 0.01012839 |  |  | 622560 | 0.9442752 | 0.8678712 | 0.01311987 | 0.9584373 | 0.0125715 | 0.9584396 | 0.01120285
|  |  | 88692 | 1.000442 | 0.9994305 | 0.0005925479 | 0.9999501 | 0.1118038 | 0.9999457 | 0.1854522 |  |  | 279546 | 0.9889531 | 0.9866385 | 0.0008878274 | 0.9936892 | 0.006136764 | 0.9936853 | 0.006112651 |  |  | 174660 | 0.9593197 | 0.9670213 | 0.002782864 | 0.959888 | 0.008059927 | 0.9598869 | 0.008480251 |  |  | 322080 | 0.963245 | 0.9150489 | 0.006520299 | 0.9727676 | 0.01025472 | 0.9727677 | 0.01012604 |  |  | 622860 | 0.9465132 | 0.8678712 | 0.01311987 | 0.9584716 | 0.01257131 | 0.9584739 | 0.01120145
|  |  | 88812 | 0.9995459 | 0.9994305 | 0.0005925479 | 0.9999501 | 0.1118038 | 0.9999457 | 0.1854522 |  |  | 279846 | 0.9879926 | 0.9866385 | 0.0008878274 | 0.9936974 | 0.006135935 | 0.9936936 | 0.006111867 |  |  | 174960 | 0.9582407 | 0.9670213 | 0.002782864 | 0.9599485 | 0.008061571 | 0.9599474 | 0.008481688 |  |  | 322380 | 0.963245 | 0.9150489 | 0.006520299 | 0.9727971 | 0.01025315 | 0.9727972 | 0.0101237 |  |  | 623160 | 0.9465132 | 0.8678712 | 0.01311987 | 0.9585059 | 0.01257112 | 0.9585081 | 0.01120006
|  |  | 88932 | 1.001338 | 0.9994305 | 0.0005925479 | 0.9999501 | 0.1118038 | 0.9999457 | 0.1854522 |  |  | 280146 | 0.9889531 | 0.9866385 | 0.0008878274 | 0.9937056 | 0.006135109 | 0.9937018 | 0.006111085 |  |  | 175260 | 0.9603987 | 0.9670213 | 0.002782864 | 0.9600088 | 0.008063211 | 0.9600077 | 0.008483116 |  |  | 322680 | 0.9649265 | 0.9150489 | 0.006520299 | 0.9728265 | 0.01025158 | 0.9728266 | 0.01012136 |  |  | 623460 | 0.9554649 | 0.8678712 | 0.01311987 | 0.9585401 | 0.01257093 | 0.9585424 | 0.01119866
|  |  | 89052 | 1.000442 | 0.9994305 | 0.0005925479 | 0.9999501 | 0.1118038 | 0.9999457 | 0.1854522 |  |  | 280446 | 0.9889531 | 0.9866385 | 0.0008878274 | 0.9937138 | 0.006134284 | 0.99371 | 0.006110305 |  |  | 175560 | 0.9603987 | 0.9670213 | 0.002782864 | 0.9600691 | 0.008064845 | 0.960068 | 0.008484537 |  |  | 322980 | 0.966608 | 0.9150489 | 0.006520299 | 0.9728558 | 0.01025001 | 0.9728559 | 0.01011903 |  |  | 623760 | 0.9509891 | 0.8678712 | 0.01311987 | 0.9585743 | 0.01257074 | 0.9585765 | 0.01119727
|  |  | 89172 | 1.000442 | 0.9994305 | 0.0005925479 | 0.9999501 | 0.1118038 | 0.9999457 | 0.1854522 |  |  | 280746 | 0.9899135 | 0.9866385 | 0.0008878274 | 0.9937219 | 0.006133461 | 0.9937181 | 0.006109526 |  |  | 175860 | 0.9582407 | 0.9670213 | 0.002782864 | 0.9601293 | 0.008066475 | 0.9601282 | 0.008485949 |  |  | 323280 | 0.966608 | 0.9150489 | 0.006520299 | 0.972885 | 0.01024845 | 0.9728851 | 0.01011671 |  |  | 624060 | 0.9487511 | 0.8678712 | 0.01311987 | 0.9586085 | 0.01257055 | 0.9586107 | 0.01119587
|  |  | 89292 | 0.9995459 | 0.9994305 | 0.0005925479 | 0.9999501 | 0.1118038 | 0.9999457 | 0.1854522 |  |  | 281046 | 0.9899135 | 0.9866385 | 0.0008878274 | 0.9937301 | 0.00613264 | 0.9937263 | 0.00610875 |  |  | 176160 | 0.9593197 | 0.9670213 | 0.002782864 | 0.9601893 | 0.008068099 | 0.9601882 | 0.008487354 |  |  | 323580 | 0.9649265 | 0.9150489 | 0.006520299 | 0.9729142 | 0.01024689 | 0.9729142 | 0.0101144 |  |  | 624360 | 0.9420373 | 0.8678712 | 0.01311987 | 0.9586426 | 0.01257036 | 0.9586448 | 0.01119448
|  |  | 89412 | 1.001338 | 0.9994305 | 0.0005925479 | 0.9999501 | 0.1118038 | 0.9999457 | 0.1854522 |  |  | 281346 | 0.990874 | 0.9866385 | 0.0008878274 | 0.9937382 | 0.006131822 | 0.9937344 | 0.006107975 |  |  | 176460 | 0.9582407 | 0.9670213 | 0.002782864 | 0.9602493 | 0.008069718 | 0.9602482 | 0.00848875 |  |  | 323880 | 0.9682895 | 0.9150489 | 0.006520299 | 0.9729433 | 0.01024534 | 0.9729433 | 0.01011209 |  |  | 624660 | 0.9509891 | 0.8678712 | 0.01311987 | 0.9586767 | 0.01257017 | 0.9586789 | 0.01119309
|  |  | 89532 | 0.9995459 | 0.9994305 | 0.0005925479 | 0.9999501 | 0.1118038 | 0.9999457 | 0.1854522 |  |  | 281646 | 0.9889531 | 0.9866385 | 0.0008878274 | 0.9937463 | 0.006131005 | 0.9937425 | 0.006107202 |  |  | 176760 | 0.9603987 | 0.9670213 | 0.002782864 | 0.9603092 | 0.008071333 | 0.9603081 | 0.008490138 |  |  | 324180 | 0.9682895 | 0.9150489 | 0.006520299 | 0.9729723 | 0.01024379 | 0.9729723 | 0.01010979 |  |  | 624960 | 0.953227 | 0.8678712 | 0.01311987 | 0.9587107 | 0.01256998 | 0.9587129 | 0.0111917
|  |  | 89652 | 1.000442 | 0.9994305 | 0.0005925479 | 0.9999501 | 0.1118038 | 0.9999457 | 0.1854522 |  |  | 281946 | 0.9899135 | 0.9866385 | 0.0008878274 | 0.9937543 | 0.00613019 | 0.9937506 | 0.006106431 |  |  | 177060 | 0.9582407 | 0.9670213 | 0.002782864 | 0.960369 | 0.008072941814 | 0.9603679 | 0.008491519 |  |  | 324480 | 0.966608 | 0.9150489 | 0.006520299 | 0.9730012 | 0.01024225 | 0.9730012 | 0.0101075 |  |  | 625260 | 0.9487511 | 0.8678712 | 0.01311987 | 0.9587447 | 0.01256979 | 0.9587469 | 0.01119031
|  |  | 89772 | 1.000442 | 0.9994305 | 0.0005925479 | 0.9999501 | 0.1118038 | 0.9999457 | 0.1854522 |  |  | 282246 | 0.9879926 | 0.9866385 | 0.0008878274 | 0.9937624 | 0.006129377 | 0.9937586 | 0.006105662 |  |  | 177360 | 0.9603987 | 0.9670213 | 0.002782864 | 0.9604286 | 0.008074546 | 0.9604275 | 0.008492891 |  |  | 324780 | 0.9615635 | 0.9150489 | 0.006520299 | 0.97303 | 0.01024071 | 0.97303 | 0.01010522 |  |  | 625560 | 0.9554649 | 0.8678712 | 0.01311987 | 0.9587787 | 0.0125696 | 0.9587809 | 0.01118892
|  |  | 89892 | 1.000442 | 0.9994305 | 0.0005925479 | 0.9999501 | 0.1118038 | 0.9999457 | 0.1854522 |  |  | 282546 | 0.9889531 | 0.9866385 | 0.0008878274 | 0.9937704 | 0.006128565 | 0.9937667 | 0.006104894 |  |  | 177660 | 0.9614777 | 0.9670213 | 0.002782864 | 0.9604882 | 0.008076145 | 0.9604871 | 0.008494256 |  |  | 325080 | 0.9682895 | 0.9150489 | 0.006520299 | 0.9730588 | 0.01023918 | 0.9730588 | 0.01010294 |  |  | 625860 | 0.953227 | 0.8678712 | 0.01311987 | 0.9588126 | 0.01256941 | 0.9588148 | 0.01118754
|  |  | 90012 | 1.000442 | 0.9994305 | 0.0005925479 | 0.9999501 | 0.1118038 | 0.9999457 | 0.1854522 |  |  | 282846 | 0.9889531 | 0.9866385 | 0.0008878274 | 0.9937784 | 0.006127756 | 0.9937747 | 0.006104128 |  |  | 177960 | 0.9625568 | 0.9670213 | 0.002782864 | 0.9605477 | 0.00807774 | 0.9605466 | 0.008495612 |  |  | 325380 | 0.966608 | 0.9150489 | 0.006520299 | 0.9730875 | 0.01023765 | 0.9730875 | 0.01010066 |  |  | 626160 | 0.9509891 | 0.8678712 | 0.01311987 | 0.9588465 | 0.01256923 | 0.9588487 | 0.01118615
|  |  | 90132 | 0.9995459 | 0.9994305 | 0.0005925479 | 0.9999501 | 0.1118038 | 0.9999457 | 0.1854522 |  |  | 283146 | 0.9899135 | 0.9866385 | 0.0008878274 | 0.9937864 | 0.006126949 | 0.9937827 | 0.006103365 |  |  | 178260 | 0.9614777 | 0.9670213 | 0.002782864 | 0.9606071 | 0.008079329 | 0.960606 | 0.008496961 |  |  | 325680 | 0.9682895 | 0.9150489 | 0.006520299 | 0.9731161 | 0.01023613 | 0.9731161 | 0.0100984 |  |  | 626460 | 0.9509891 | 0.8678712 | 0.01311987 | 0.9588803 | 0.01256904 | 0.9588825 | 0.01118477
|  |  | 90252 | 1.000442 | 0.9994305 | 0.0005925479 | 0.9999501 | 0.1118038 | 0.9999457 | 0.1854522 |  |  | 283446 | 0.9899135 | 0.9866385 | 0.0008878274 | 0.9937943 | 0.006126144 | 0.9937907 | 0.006102603 |  |  | 178560 | 0.9603987 | 0.9670213 | 0.002782864 | 0.9606664 | 0.008080913 | 0.9606653 | 0.008498301 |  |  | 325980 | 0.9682895 | 0.9150489 | 0.006520299 | 0.9731446 | 0.01023461 | 0.9731446 | 0.01009614 |  |  | 626760 | 0.9465132 | 0.8678712 | 0.01311987 | 0.9589141 | 0.01256885 | 0.9589163 | 0.01118339
|  |  | 90372 | 1.000442 | 0.9994305 | 0.0005925479 | 0.9999501 | 0.1118038 | 0.9999457 | 0.1854522 |  |  | 283746 | 0.9889531 | 0.9866385 | 0.0008878274 | 0.9938023 | 0.00612534 | 0.9937986 | 0.006101842 |  |  | 178860 | 0.9614777 | 0.9670213 | 0.002782864 | 0.9607256 | 0.008082492 | 0.9607245 | 0.008499634 |  |  | 326280 | 0.966608 | 0.9150489 | 0.006520299 | 0.9731731 | 0.0102331 | 0.973173 | 0.01009389 |  |  | 627060 | 0.9465132 | 0.8678712 | 0.01311987 | 0.9589479 | 0.01256866 | 0.9589501 | 0.01118201
|  |  | 90492 | 1.000442 | 0.9994305 | 0.0005925479 | 0.9999501 | 0.1118038 | 0.9999457 | 0.1854522 |  |  | 284046 | 0.9899135 | 0.9866385 | 0.0008878274 | 0.9938102 | 0.006124539 | 0.9938066 | 0.006101084 |  |  | 179160 | 0.9614777 | 0.9670213 | 0.002782864 | 0.9607847 | 0.008084067 | 0.9607836 | 0.008500959 |  |  | 326580 | 0.9649265 | 0.9150489 | 0.006520299 | 0.9732014 | 0.01023159 | 0.9732014 | 0.01009164 |  |  | 627360 | 0.9487511 | 0.8678712 | 0.01311987 | 0.9589816 | 0.01256847 | 0.9589838 | 0.01118063
|  |  | 90612 | 1.000442 | 0.9994305 | 0.0005925479 | 0.9999501 | 0.1118038 | 0.9999457 | 0.1854522 |  |  | 284346 | 0.9899135 | 0.9866385 | 0.0008878274 | 0.9938181 | 0.006123739 | 0.9938145 | 0.006100328 |  |  | 179460 | 0.9636358 | 0.9670213 | 0.002782864 | 0.9608437 | 0.008085636 | 0.9608426 | 0.008502277 |  |  | 326880 | 0.966608 | 0.9150489 | 0.006520299 | 0.9732297 | 0.01023008 | 0.9732297 | 0.01008941 |  |  | 627660 | 0.9487511 | 0.8678712 | 0.01311987 | 0.9590153 | 0.01256829 | 0.9590175 | 0.01117925
|  |  | 90732 | 0.9995459 | 0.9994305 | 0.0005925479 | 0.9999501 | 0.1118038 | 0.9999457 | 0.1854522 |  |  | 284646 | 0.9899135 | 0.9866385 | 0.0008878274 | 0.993826 | 0.006122942 | 0.9938224 | 0.006099573 |  |  | 179760 | 0.9603987 | 0.9670213 | 0.002782864 | 0.9609027 | 0.008087201 | 0.9609015 | 0.008503586 |  |  | 327180 | 0.9682895 | 0.9150489 | 0.006520299 | 0.9732579 | 0.01022858 | 0.9732579 | 0.01008718 |  |  | 627960 | 0.9487511 | 0.8678712 | 0.01311987 | 0.959049 | 0.0125681 | 0.9590511 | 0.01117787
|  |  | 90852 | 1.000442 | 0.9994305 | 0.0005925479 | 0.9999501 | 0.1118038 | 0.9999457 | 0.1854522 |  |  | 284946 | 0.9889531 | 0.9866385 | 0.0008878274 | 0.9938338 | 0.006122146 | 0.9938302 | 0.00609882 |  |  | 180060 | 0.9614777 | 0.9670213 | 0.002782864 | 0.9609615 | 0.008088761 | 0.9609604 | 0.008504888 |  |  | 327480 | 0.9682895 | 0.9150489 | 0.006520299 | 0.9732861 | 0.01022709 | 0.973286 | 0.01008495 |  |  | 628260 | 0.953227 | 0.8678712 | 0.01311987 | 0.9590826 | 0.01256791 | 0.9590847 | 0.01117649
|  |  | 90972 | 1.000442 | 0.9994305 | 0.0005925479 | 0.9999501 | 0.1118038 | 0.9999457 | 0.1854522 |  |  | 285246 | 0.9899135 | 0.9866385 | 0.0008878274 | 0.9938417 | 0.006121352 | 0.9938381 | 0.006098069 |  |  | 180360 | 0.9593197 | 0.9670213 | 0.002782864 | 0.9610202 | 0.008090315 | 0.9610191 | 0.008506181 |  |  | 327780 | 0.963245 | 0.9150489 | 0.006520299 | 0.9733141 | 0.0102256 | 0.973314 | 0.01008273 |  |  | 628560 | 0.953227 | 0.8678712 | 0.01311987 | 0.9591162 | 0.01256772 | 0.9591183 | 0.01117512
|  |  | 91092 | 1.000442 | 0.9994305 | 0.0005925479 | 0.9999501 | 0.1118038 | 0.9999457 | 0.1854522 |  |  | 285546 | 0.9899135 | 0.9866385 | 0.0008878274 | 0.9938495 | 0.006120561 | 0.9938459 | 0.00609732 |  |  | 180660 | 0.9603987 | 0.9670213 | 0.002782864 | 0.9610788 | 0.008091865 | 0.9610777 | 0.008507468 |  |  | 328080 | 0.963245 | 0.9150489 | 0.006520299 | 0.9733421 | 0.01022412 | 0.973342 | 0.01008052 |  |  | 628860 | 0.9509891 | 0.8678712 | 0.01311987 | 0.9591497 | 0.01256754 | 0.9591518 | 0.01117374
|  |  | 91212 | 1.000442 | 0.9994305 | 0.0005925479 | 0.9999501 | 0.1118038 | 0.9999457 | 0.1854522 |  |  | 285846 | 0.9889531 | 0.9866385 | 0.0008878274 | 0.9938573 | 0.006119771 | 0.9938537 | 0.006096573 |  |  | 180960 | 0.9625568 | 0.9670213 | 0.002782864 | 0.9611374 | 0.00809341 | 0.9611362 | 0.008508746 |  |  | 328380 | 0.966608 | 0.9150489 | 0.006520299 | 0.97337 | 0.01022264 | 0.9733699 | 0.01007832 |  |  | 629160 | 0.9509891 | 0.8678712 | 0.01311987 | 0.9591832 | 0.01256735 | 0.9591853 | 0.01117237
|  |  | 91332 | 1.000442 | 0.9994305 | 0.0005925479 | 0.9999501 | 0.1118038 | 0.9999457 | 0.1854522 |  |  | 286146 | 0.9899135 | 0.9866385 | 0.0008878274 | 0.993865 | 0.006118983 | 0.9938615 | 0.006095827 |  |  | 181260 | 0.9636358 | 0.9670213 | 0.002782864 | 0.9611958 | 0.00809495 | 0.9611947 | 0.008510017 |  |  | 328680 | 0.9682895 | 0.9150489 | 0.006520299 | 0.9733979 | 0.01022116 | 0.9733977 | 0.01007612 |  |  | 629460 | 0.9487511 | 0.8678712 | 0.01311987 | 0.9592167 | 0.01256716 | 0.9592188 | 0.011171
|  |  | 91452 | 0.9995459 | 0.9994305 | 0.0005925479 | 0.9999501 | 0.1118038 | 0.9999457 | 0.1854522 |  |  | 286446 | 0.9899135 | 0.9866385 | 0.0008878274 | 0.9938728 | 0.006118197 | 0.9938693 | 0.006095084 |  |  | 181560 | 0.9614777 | 0.9670213 | 0.002782864 | 0.9612542 | 0.008096486 | 0.961253 | 0.00851128 |  |  | 328980 | 0.966608 | 0.9150489 | 0.006520299 | 0.9734256 | 0.01021969 | 0.9734255 | 0.01007393 |  |  | 629760 | 0.9465132 | 0.8678712 | 0.01311987 | 0.9592501 | 0.01256698 | 0.9592522 | 0.01116963
|  |  | 91572 | 0.9995459 | 0.9994305 | 0.0005925479 | 0.9999501 | 0.1118038 | 0.9999457 | 0.1854522 |  |  | 286746 | 0.9889531 | 0.9866385 | 0.0008878274 | 0.9938805 | 0.006117413 | 0.993877 | 0.006094342 |  |  | 181860 | 0.9625568 | 0.9670213 | 0.002782864 | 0.9613124 | 0.008098016 | 0.9613113 | 0.008512536 |  |  | 329280 | 0.966608 | 0.9150489 | 0.006520299 | 0.9734533 | 0.01021822 | 0.9734532 | 0.01007175 |  |  | 630060 | 0.9465132 | 0.8678712 | 0.01311987 | 0.9592835 | 0.01256679 | 0.9592855 | 0.01116826
|  |  | 91692 | 1.000442 | 0.9994305 | 0.0005925479 | 0.9999501 | 0.1118038 | 0.9999457 | 0.1854522 |  |  | 287046 | 0.9889531 | 0.9866385 | 0.0008878274 | 0.9938882 | 0.006116631 | 0.9938847 | 0.006093602 |  |  | 182160 | 0.9625568 | 0.9670213 | 0.002782864 | 0.9613706 | 0.008099542 | 0.9613694 | 0.008513783 |  |  | 329580 | 0.9682895 | 0.9150489 | 0.006520299 | 0.9734809 | 0.01021676 | 0.9734808 | 0.01006957 |  |  | 630360 | 0.953227 | 0.8678712 | 0.01311987 | 0.9593168 | 0.0125666 | 0.9593189 | 0.01116689
|  |  | 91812 | 1.001338 | 0.9994305 | 0.0005925479 | 0.9999501 | 0.1118038 | 0.9999457 | 0.1854522 |  |  | 287346 | 0.9899135 | 0.9866385 | 0.0008878274 | 0.9938959 | 0.006115851 | 0.9938924 | 0.006092864 |  |  | 182460 | 0.9636358 | 0.9670213 | 0.002782864 | 0.9614286 | 0.008101062 | 0.9614275 | 0.008515024 |  |  | 329880 | 0.966608 | 0.9150489 | 0.006520299 | 0.9735084 | 0.01021531 | 0.9735083 | 0.0100674 |  |  | 630660 | 0.9509891 | 0.8678712 | 0.01311987 | 0.9593501 | 0.01256642 | 0.9593522 | 0.01116552
|  |  | 91932 | 0.9995459 | 0.9994305 | 0.0005925479 | 0.9999501 | 0.1118038 | 0.9999457 | 0.1854522 |  |  | 287646 | 0.990874 | 0.9866385 | 0.0008878274 | 0.9939036 | 0.006115072 | 0.9939001 | 0.006092127 |  |  | 182760 | 0.9636358 | 0.9670213 | 0.002782864 | 0.9614866 | 0.008102578 | 0.9614855 | 0.008516256 |  |  | 330180 | 0.966608 | 0.9150489 | 0.006520299 | 0.9735359 | 0.01021386 | 0.9735357 | 0.01006524 |  |  | 630960 | 0.9577029 | 0.8678712 | 0.01311987 | 0.9593834 | 0.01256623 | 0.9593854 | 0.01116416
|  |  | 92052 | 0.9995459 | 0.9994305 | 0.0005925479 | 0.9999501 | 0.1118038 | 0.9999457 | 0.1854522 |  |  | 287946 | 0.990874 | 0.9866385 | 0.0008878274 | 0.9939112 | 0.006114296 | 0.9939078 | 0.006091393 |  |  | 183060 | 0.9636358 | 0.9670213 | 0.002782864 | 0.9615445 | 0.008104089 | 0.9615433 | 0.008517481 |  |  | 330480 | 0.966608 | 0.9150489 | 0.006520299 | 0.9735633 | 0.01021241 | 0.9735631 | 0.01006308 |  |  | 631260 | 0.953227 | 0.8678712 | 0.01311987 | 0.9594166 | 0.01256604 | 0.9594187 | 0.01116279
|  |  | 92172 | 1.000442 | 0.9994305 | 0.0005925479 | 0.9999501 | 0.1118038 | 0.9999457 | 0.1854522 |  |  | 288246 | 0.990874 | 0.9866385 | 0.0008878274 | 0.9939189 | 0.006113522 | 0.9939154 | 0.00609066 |  |  | 183360 | 0.9636358 | 0.9670213 | 0.002782864 | 0.9616023 | 0.008105596 | 0.9616011 | 0.008518699 |  |  | 330780 | 0.966608 | 0.9150489 | 0.006520299 | 0.9735906 | 0.01021097 | 0.9735904 | 0.01006093 |  |  | 631560 | 0.9442752 | 0.8678712 | 0.01311987 | 0.9594498 | 0.01256586 | 0.9594519 | 0.01116143
|  |  | 92292 | 1.000442 | 0.9994305 | 0.0005925479 | 0.9999501 | 0.1118038 | 0.9999457 | 0.1854522 |  |  | 288546 | 0.9899135 | 0.9866385 | 0.0008878274 | 0.9939265 | 0.00611275 | 0.993923 | 0.006089929 |  |  | 183660 | 0.9636358 | 0.9670213 | 0.002782864 | 0.9616599 | 0.008107097 | 0.9616588 | 0.008519909 |  |  | 331080 | 0.9699709 | 0.9150489 | 0.006520299 | 0.9736178 | 0.01020953 | 0.9736176 | 0.01005878 |  |  | 631860 | 0.9509891 | 0.8678712 | 0.01311987 | 0.959483 | 0.01256567 | 0.959485 | 0.01116007
|  |  | 92412 | 0.9995459 | 0.9994305 | 0.0005925479 | 0.9999501 | 0.1118038 | 0.9999457 | 0.1854522 |  |  | 288846 | 0.9899135 | 0.9866385 | 0.0008878274 | 0.9939341 | 0.006111979 | 0.9939306 | 0.0060892 |  |  | 183960 | 0.9614777 | 0.9670213 | 0.002782864 | 0.9617175 | 0.008108594 | 0.9617164 | 0.008521112 |  |  | 331380 | 0.9682895 | 0.9150489 | 0.006520299 | 0.973645 | 0.01020809 | 0.9736447 | 0.01005665 |  |  | 632160 | 0.9577029 | 0.8678712 | 0.01311987 | 0.9595161 | 0.01256549 | 0.9595181 | 0.01115871
|  |  | 92532 | 0.9995459 | 0.9994305 | 0.0005925479 | 0.9999501 | 0.1118038 | 0.9999457 | 0.1854522 |  |  | 289146 | 0.9899135 | 0.9866385 | 0.0008878274 | 0.9939416 | 0.006111211 | 0.9939382 | 0.006088473 |  |  | 184260 | 0.9647148 | 0.9670213 | 0.002782864 | 0.961775 | 0.008110086 | 0.9617739 | 0.008522307 |  |  | 331680 | 0.9682895 | 0.9150489 | 0.006520299 | 0.9736721 | 0.01020667 | 0.9736718 | 0.01005452 |  |  | 632460 | 0.9554649 | 0.8678712 | 0.01311987 | 0.9595492 | 0.0125653 | 0.9595512 | 0.01115735
|  |  | 92652 | 1.000442 | 0.9994305 | 0.0005925479 | 0.9999501 | 0.1118038 | 0.9999457 | 0.1854522 |  |  | 289446 | 0.990874 | 0.9866385 | 0.0008878274 | 0.9939492 | 0.006110444 | 0.9939458 | 0.006087748 |  |  | 184560 | 0.9668728 | 0.9670213 | 0.002782864 | 0.9618325 | 0.008111573 | 0.9618313 | 0.008523494 |  |  | 331980 | 0.9699709 | 0.9150489 | 0.006520299 | 0.9736991 | 0.01020524 | 0.9736988 | 0.01005239 |  |  | 632760 | 0.9599408 | 0.8678712 | 0.01311987 | 0.9595822 | 0.01256512 | 0.9595842 | 0.01115599
|  |  | 92772 | 0.9995459 | 0.9994305 | 0.0005925479 | 0.9999501 | 0.1118038 | 0.9999457 | 0.1854522 |  |  | 289746 | 0.990874 | 0.9866385 | 0.0008878274 | 0.9939567 | 0.006109679 | 0.9939533 | 0.006087024 |  |  | 184860 | 0.9647148 | 0.9670213 | 0.002782864 | 0.9618898 | 0.008113056 | 0.9618886 | 0.008524675 |  |  | 332280 | 0.9699709 | 0.9150489 | 0.006520299 | 0.973726 | 0.01020382 | 0.9737257 | 0.01005028 |  |  | 633060 | 0.9509891 | 0.8678712 | 0.01311987 | 0.9596153 | 0.01256493 | 0.9596172 | 0.01115463
|  |  | 92892 | 0.9995459 | 0.9994305 | 0.0005925479 | 0.9999501 | 0.1118038 | 0.9999457 | 0.1854522 |  |  | 290046 | 0.9918345 | 0.9866385 | 0.0008878274 | 0.9939642 | 0.006108917 | 0.9939609 | 0.006086303 |  |  | 185160 | 0.9636358 | 0.9670213 | 0.002782864 | 0.961947 | 0.008114534 | 0.9619458 | 0.008525848 |  |  | 332580 | 0.966608 | 0.9150489 | 0.006520299 | 0.9737529 | 0.01020241 | 0.9737526 | 0.01004816 |  |  | 633360 | 0.9487511 | 0.8678712 | 0.01311987 | 0.9596482 | 0.01256475 | 0.9596502 | 0.01115327
|  |  | 93012 | 1.000442 | 0.9994305 | 0.0005925479 | 0.9999501 | 0.1118038 | 0.9999457 | 0.1854522 |  |  | 290346 | 0.990874 | 0.9866385 | 0.0008878274 | 0.9939717 | 0.006108156 | 0.9939684 | 0.006085583 |  |  | 185460 | 0.9614777 | 0.9670213 | 0.002782864 | 0.9620041 | 0.008116007 | 0.962003 | 0.008527013 |  |  | 332880 | 0.9649265 | 0.9150489 | 0.006520299 | 0.9737797 | 0.010201 | 0.9737794 | 0.01004606 |  |  | 633660 | 0.9577029 | 0.8678712 | 0.01311987 | 0.9596811 | 0.01256456 | 0.9596831 | 0.01115192
|  |  | 93132 | 1.000442 | 0.9994305 | 0.0005925479 | 0.9999501 | 0.1118038 | 0.9999457 | 0.1854522 |  |  | 290646 | 0.9918345 | 0.9866385 | 0.0008878274 | 0.9939792 | 0.006107397 | 0.9939758 | 0.006084865 |  |  | 185760 | 0.9625568 | 0.9670213 | 0.002782864 | 0.9620612 | 0.008117475 | 0.96206 | 0.008528171 |  |  | 333180 | 0.966608 | 0.9150489 | 0.006520299 | 0.9738064 | 0.01019959 | 0.9738061 | 0.01004396 |  |  | 633960 | 0.9577029 | 0.8678712 | 0.01311987 | 0.959714 | 0.01256438 | 0.959716 | 0.01115057
|  |  | 93252 | 1.000442 | 0.9994305 | 0.0005925479 | 0.9999501 | 0.1118038 | 0.9999457 | 0.1854522 |  |  | 290946 | 0.9899135 | 0.9866385 | 0.0008878274 | 0.9939866 | 0.00610664 | 0.9939833 | 0.006084149 |  |  | 186060 | 0.9647148 | 0.9670213 | 0.002782864 | 0.9621181 | 0.008118939 | 0.9621169 | 0.008529322 |  |  | 333480 | 0.9699709 | 0.9150489 | 0.006520299 | 0.973833 | 0.01019819 | 0.9738327 | 0.01004187 |  |  | 634260 | 0.9554649 | 0.8678712 | 0.01311987 | 0.9597469 | 0.01256419 | 0.9597488 | 0.01114921
|  |  | 93372 | 0.9995459 | 0.9994305 | 0.0005925479 | 0.9999501 | 0.1118038 | 0.9999457 | 0.1854522 |  |  | 291246 | 0.990874 | 0.9866385 | 0.0008878274 | 0.9939941 | 0.006105885 | 0.9939907 | 0.006083435 |  |  | 186360 | 0.9647148 | 0.9670213 | 0.002782864 | 0.962175 | 0.008120398 | 0.9621738 | 0.008530465 |  |  | 333780 | 0.966608 | 0.9150489 | 0.006520299 | 0.9738596 | 0.0101968 | 0.9738593 | 0.01003979 |  |  | 634560 | 0.953227 | 0.8678712 | 0.01311987 | 0.9597797 | 0.01256401 | 0.9597816 | 0.01114786
|  |  | 93492 | 1.000442 | 0.9994305 | 0.0005925479 | 0.9999501 | 0.1118038 | 0.9999457 | 0.1854522 |  |  | 291546 | 0.990874 | 0.9866385 | 0.0008878274 | 0.9940015 | 0.006105132 | 0.9939982 | 0.006082722 |  |  | 186660 | 0.9647148 | 0.9670213 | 0.002782864 | 0.9622317 | 0.008121852 | 0.9622306 | 0.008531602 |  |  | 334080 | 0.966608 | 0.9150489 | 0.006520299 | 0.9738861 | 0.0101954 | 0.9738858 | 0.01003771 |  |  | 634860 | 0.9509891 | 0.8678712 | 0.01311987 | 0.9598125 | 0.01256383 | 0.9598144 | 0.01114651
|  |  | 93612 | 1.000442 | 0.9994305 | 0.0005925479 | 0.9999501 | 0.1118038 | 0.9999457 | 0.1854522 |  |  | 291846 | 0.9899135 | 0.9866385 | 0.0008878274 | 0.9940089 | 0.006104381 | 0.9940056 | 0.006082012 |  |  | 186960 | 0.9625568 | 0.9670213 | 0.002782864 | 0.9622884 | 0.008123302 | 0.9622872 | 0.00853273 |  |  | 334380 | 0.9682895 | 0.9150489 | 0.006520299 | 0.9739125 | 0.01019402 | 0.9739122 | 0.01003564 |  |  | 635160 | 0.9599408 | 0.8678712 | 0.01311987 | 0.9598452 | 0.01256364 | 0.9598471 | 0.01114516
|  |  | 93732 | 1.000442 | 0.9994305 | 0.0005925479 | 0.9999501 | 0.1118038 | 0.9999457 | 0.1854522 |  |  | 292146 | 0.990874 | 0.9866385 | 0.0008878274 | 0.9940162 | 0.006103632 | 0.994013 | 0.006081303 |  |  | 187260 | 0.9603987 | 0.9670213 | 0.002782864 | 0.962345 | 0.008124747 | 0.9623438 | 0.008533852 |  |  | 334680 | 0.963245 | 0.9150489 | 0.006520299 | 0.9739389 | 0.01019263 | 0.9739385 | 0.01003357 |  |  | 635460 | 0.953227 | 0.8678712 | 0.01311987 | 0.9598779 | 0.01256346 | 0.9598798 | 0.01114381
|  |  | 93852 | 0.9995459 | 0.9994305 | 0.0005925479 | 0.9999501 | 0.1118038 | 0.9999457 | 0.1854522 |  |  | 292446 | 0.990874 | 0.9866385 | 0.0008878274 | 0.9940236 | 0.006102885 | 0.9940203 | 0.006080596 |  |  | 187560 | 0.9636358 | 0.9670213 | 0.002782864 | 0.9624015 | 0.008126188 | 0.9624003 | 0.008534966 |  |  | 334980 | 0.9682895 | 0.9150489 | 0.006520299 | 0.9739651 | 0.01019126 | 0.9739648 | 0.01003151 |  |  | 635760 | 0.9509891 | 0.8678712 | 0.01311987 | 0.9599106 | 0.01256328 | 0.9599125 | 0.01114247
|  |  | 93972 | 1.000442 | 0.9994305 | 0.0005925479 | 0.9999501 | 0.1118038 | 0.9999457 | 0.1854522 |  |  | 292746 | 0.990874 | 0.9866385 | 0.0008878274 | 0.9940309 | 0.00610214 | 0.9940277 | 0.006079891 |  |  | 187860 | 0.9636358 | 0.9670213 | 0.002782864 | 0.9624579 | 0.008127623 | 0.9624567 | 0.008536074 |  |  | 335280 | 0.966608 | 0.9150489 | 0.006520299 | 0.9739913 | 0.01018988 | 0.973991 | 0.01002946 |  |  | 636060 | 0.9554649 | 0.8678712 | 0.01311987 | 0.9599432 | 0.01256309 | 0.9599451 | 0.01114112
|  |  | 94092 | 0.9995459 | 0.9994305 | 0.0005925479 | 0.9999501 | 0.1118038 | 0.9999457 | 0.1854522 |  |  | 293046 | 0.9918345 | 0.9866385 | 0.0008878274 | 0.9940382 | 0.006101396 | 0.994035 | 0.006079187 |  |  | 188160 | 0.9657938 | 0.9670213 | 0.002782864 | 0.9625142 | 0.008129055 | 0.962513 | 0.008537174 |  |  | 335580 | 0.9682895 | 0.9150489 | 0.006520299 | 0.9740175 | 0.01018851 | 0.9740171 | 0.01002742 |  |  | 636360 | 0.953227 | 0.8678712 | 0.01311987 | 0.9599758 | 0.01256291 | 0.9599777 | 0.01113978
|  |  | 94212 | 1.000442 | 0.9994305 | 0.0005925479 | 0.9999501 | 0.1118038 | 0.9999457 | 0.1854522 |  |  | 293346 | 0.990874 | 0.9866385 | 0.0008878274 | 0.9940455 | 0.006100655 | 0.9940423 | 0.006078486 |  |  | 188460 | 0.9647148 | 0.9670213 | 0.002782864 | 0.9625704 | 0.008130481 | 0.9625692 | 0.008538266 |  |  | 335880 | 0.9649265 | 0.9150489 | 0.006520299 | 0.9740435 | 0.01018715 | 0.9740432 | 0.01002538 |  |  | 636660 | 0.9509891 | 0.8678712 | 0.01311987 | 0.9600084 | 0.01256273 | 0.9600103 | 0.01113843
|  |  | 94332 | 1.001338 | 0.9994305 | 0.0005925479 | 0.9999501 | 0.1118038 | 0.9999457 | 0.1854522 |  |  | 293646 | 0.9927949 | 0.9866385 | 0.0008878274 | 0.9940528 | 0.006099915 | 0.9940496 | 0.006077786 |  |  | 188760 | 0.9636358 | 0.9670213 | 0.002782864 | 0.9626265 | 0.008131903 | 0.9626253 | 0.008539352 |  |  | 336180 | 0.966608 | 0.9150489 | 0.006520299 | 0.9740695 | 0.01018579 | 0.9740691 | 0.01002334 |  |  | 636960 | 0.9554649 | 0.8678712 | 0.01311987 | 0.9600409 | 0.01256255 | 0.9600428 | 0.01113709
|  |  | 94452 | 1.000442 | 0.9994305 | 0.0005925479 | 0.9999501 | 0.1118038 | 0.9999457 | 0.1854522 |  |  | 293946 | 0.9918345 | 0.9866385 | 0.0008878274 | 0.9940601 | 0.006099178 | 0.9940568 | 0.006077088 |  |  | 189060 | 0.9636358 | 0.9670213 | 0.002782864 | 0.9626825 | 0.00813332 | 0.9626814 | 0.008540431 |  |  | 336480 | 0.966608 | 0.9150489 | 0.006520299 | 0.9740955 | 0.01018443 | 0.9740951 | 0.01002132 |  |  | 637260 | 0.9599408 | 0.8678712 | 0.01311987 | 0.9600734 | 0.01256236 | 0.9600752 | 0.01113575
|  |  | 94572 | 1.000442 | 0.9994305 | 0.0005925479 | 0.9999501 | 0.1118038 | 0.9999457 | 0.1854522 |  |  | 294246 | 0.9927949 | 0.9866385 | 0.0008878274 | 0.9940673 | 0.006098442 | 0.9940641 | 0.006076392 |  |  | 189360 | 0.9636358 | 0.9670213 | 0.002782864 | 0.9627385 | 0.008134733 | 0.9627373 | 0.008541502 |  |  | 336780 | 0.9699709 | 0.9150489 | 0.006520299 | 0.9741213 | 0.01018308 | 0.9741209 | 0.0100193 |  |  | 637560 | 0.9577029 | 0.8678712 | 0.01311987 | 0.9601058 | 0.01256218 | 0.9601077 | 0.01113441
|  |  | 94692 | 1.000442 | 0.9994305 | 0.0005925479 | 0.9999501 | 0.1118038 | 0.9999457 | 0.1854522 |  |  | 294546 | 0.990874 | 0.9866385 | 0.0008878274 | 0.9940745 | 0.006097708 | 0.9940713 | 0.006075698 |  |  | 189660 | 0.9668728 | 0.9670213 | 0.002782864 | 0.9627943 | 0.008136142 | 0.9627931 | 0.008542566 |  |  | 337080 | 0.9649265 | 0.9150489 | 0.006520299 | 0.9741471 | 0.01018173 | 0.9741467 | 0.01001728 |  |  | 637860 | 0.9509891 | 0.8678712 | 0.01311987 | 0.9601382 | 0.012562 | 0.9601401 | 0.01113307
|  |  | 94812 | 1.000442 | 0.9994305 | 0.0005925479 | 0.9999501 | 0.1118038 | 0.9999457 | 0.1854522 |  |  | 294846 | 0.9899135 | 0.9866385 | 0.0008878274 | 0.9940817 | 0.006096977 | 0.9940785 | 0.006075006 |  |  | 189960 | 0.9657938 | 0.9670213 | 0.002782864 | 0.9628501 | 0.008137545 | 0.9628489 | 0.008543624 |  |  | 337380 | 0.966608 | 0.9150489 | 0.006520299 | 0.9741728 | 0.01018039 | 0.9741724 | 0.01001528 |  |  | 638160 | 0.9509891 | 0.8678712 | 0.01311987 | 0.9601706 | 0.01256182 | 0.9601724 | 0.01113174
|  |  | 94932 | 0.9995459 | 0.9994305 | 0.0005925479 | 0.9999501 | 0.1118038 | 0.9999457 | 0.1854522 |  |  | 295146 | 0.990874 | 0.9866385 | 0.0008878274 | 0.9940889 | 0.006096247 | 0.9940857 | 0.006074315 |  |  | 190260 | 0.9657938 | 0.9670213 | 0.002782864 | 0.9629058 | 0.008138944 | 0.9629046 | 0.008544674 |  |  | 337680 | 0.9699709 | 0.9150489 | 0.006520299 | 0.9741985 | 0.01017905 | 0.974198 | 0.01001328 |  |  | 638460 | 0.9577029 | 0.8678712 | 0.01311987 | 0.9602029 | 0.01256163 | 0.9602048 | 0.0111304
|  |  | 95052 | 0.9995459 | 0.9994305 | 0.0005925479 | 0.9999501 | 0.1118038 | 0.9999457 | 0.1854522 |  |  | 295446 | 0.9899135 | 0.9866385 | 0.0008878274 | 0.994096 | 0.006095519 | 0.9940929 | 0.006073627 |  |  | 190560 | 0.9647148 | 0.9670213 | 0.002782864 | 0.9629613 | 0.008140339 | 0.9629602 | 0.008545717 |  |  | 337980 | 0.966608 | 0.9150489 | 0.006520299 | 0.974224 | 0.01017772 | 0.9742236 | 0.01001128 |  |  | 638760 | 0.9554649 | 0.8678712 | 0.01311987 | 0.9602352 | 0.01256145 | 0.960237 | 0.01112907
|  |  | 95172 | 1.001338 | 0.9994305 | 0.0005925479 | 0.9999501 | 0.1118038 | 0.9999457 | 0.1854522 |  |  | 295746 | 0.990874 | 0.9866385 | 0.0008878274 | 0.9941032 | 0.006094793 | 0.9941 | 0.00607294 |  |  | 190860 | 0.9625568 | 0.9670213 | 0.002782864 | 0.9630168 | 0.008141729 | 0.9630156 | 0.008546753 |  |  | 338280 | 0.963245 | 0.9150489 | 0.006520299 | 0.9742495 | 0.01017639 | 0.9742491 | 0.01000929 |  |  | 639060 | 0.9599408 | 0.8678712 | 0.01311987 | 0.9602675 | 0.01256127 | 0.9602693 | 0.01112773
|  |  | 95292 | 1.000442 | 0.9994305 | 0.0005925479 | 0.9999501 | 0.1118038 | 0.9999457 | 0.1854522 |  |  | 296046 | 0.9918345 | 0.9866385 | 0.0008878274 | 0.9941103 | 0.006094069 | 0.9941072 | 0.006072255 |  |  | 191160 | 0.9636358 | 0.9670213 | 0.002782864 | 0.9630722 | 0.008143115 | 0.963071 | 0.008547783 |  |  | 338580 | 0.966608 | 0.9150489 | 0.006520299 | 0.974275 | 0.01017507 | 0.9742745 | 0.01000731 |  |  | 639360 | 0.9599408 | 0.8678712 | 0.01311987 | 0.9602997 | 0.01256109 | 0.9603015 | 0.0111264
|  |  | 95412 | 0.9995459 | 0.9994305 | 0.0005925479 | 0.9999501 | 0.1118038 | 0.9999457 | 0.1854522 |  |  | 296346 | 0.9899135 | 0.9866385 | 0.0008878274 | 0.9941174 | 0.006093347 | 0.9941143 | 0.006071572 |  |  | 191460 | 0.9647148 | 0.9670213 | 0.002782864 | 0.9631275 | 0.008144496 | 0.9631264 | 0.008548805 |  |  | 338880 | 0.966608 | 0.9150489 | 0.006520299 | 0.9743003 | 0.01017375 | 0.9742998 | 0.01000534 |  |  | 639660 | 0.9554649 | 0.8678712 | 0.01311987 | 0.9603319 | 0.01256091 | 0.9603337 | 0.01112507
|  |  | 95532 | 1.000442 | 0.9994305 | 0.0005925479 | 0.9999501 | 0.1118038 | 0.9999457 | 0.1854522 |  |  | 296646 | 0.9899135 | 0.9866385 | 0.0008878274 | 0.9941245 | 0.006092626 | 0.9941214 | 0.00607089 |  |  | 191760 | 0.9636358 | 0.9670213 | 0.002782864 | 0.9631828 | 0.008145872 | 0.9631816 | 0.00854982 |  |  | 339180 | 0.9699709 | 0.9150489 | 0.006520299 | 0.9743256 | 0.01017243 | 0.9743251 | 0.01000337 |  |  | 639960 | 0.953227 | 0.8678712 | 0.01311987 | 0.960364 | 0.01256073 | 0.9603658 | 0.01112374
|  |  | 95652 | 0.9995459 | 0.9994305 | 0.0005925479 | 0.9999501 | 0.1118038 | 0.9999457 | 0.1854522 |  |  | 296946 | 0.9899135 | 0.9866385 | 0.0008878274 | 0.9941315 | 0.006091908 | 0.9941285 | 0.006070211 |  |  | 192060 | 0.9647148 | 0.9670213 | 0.002782864 | 0.9632379 | 0.008147244 | 0.9632367 | 0.008550829 |  |  | 339480 | 0.966608 | 0.9150489 | 0.006520299 | 0.9743508 | 0.01017112 | 0.9743503 | 0.01000141 |  |  | 640260 | 0.9554649 | 0.8678712 | 0.01311987 | 0.9603962 | 0.01256055 | 0.9603979 | 0.01112241
|  |  | 95772 | 1.000442 | 0.9994305 | 0.0005925479 | 0.9999501 | 0.1118038 | 0.9999457 | 0.1854522 |  |  | 297246 | 0.9899135 | 0.9866385 | 0.0008878274 | 0.9941386 | 0.006091192 | 0.9941355 | 0.006069533 |  |  | 192360 | 0.9668728 | 0.9670213 | 0.002782864 | 0.9632929 | 0.008148612 | 0.9632918 | 0.008551831 |  |  | 339780 | 0.966608 | 0.9150489 | 0.006520299 | 0.974376 | 0.01016981 | 0.9743755 | 0.009999448 |  |  | 640560 | 0.9554649 | 0.8678712 | 0.01311987 | 0.9604282 | 0.01256037 | 0.96043 | 0.01112108
|  |  | 95892 | 1.000442 | 0.9994305 | 0.0005925479 | 0.9999501 | 0.1118038 | 0.9999457 | 0.1854522 |  |  | 297546 | 0.990874 | 0.9866385 | 0.0008878274 | 0.9941456 | 0.006090477 | 0.9941426 | 0.006068857 |  |  | 192660 | 0.9636358 | 0.9670213 | 0.002782864 | 0.9633479 | 0.008149975 | 0.9633467 | 0.008552825 |  |  | 340080 | 0.966608 | 0.9150489 | 0.006520299 | 0.9744011 | 0.01016851 | 0.9744006 | 0.009997498 |  |  | 640860 | 0.9599408 | 0.8678712 | 0.01311987 | 0.9604603 | 0.01256019 | 0.960462 | 0.01111976
|  |  | 96012 | 1.001338 | 0.9994305 | 0.0005925479 | 0.9999501 | 0.1118038 | 0.9999457 | 0.1854522 |  |  | 297846 | 0.9899135 | 0.9866385 | 0.0008878274 | 0.9941526 | 0.006089765 | 0.9941496 | 0.006068183 |  |  | 192960 | 0.9636358 | 0.9670213 | 0.002782864 | 0.9634028 | 0.008151334 | 0.9634016 | 0.008553813 |  |  | 340380 | 0.966608 | 0.9150489 | 0.006520299 | 0.9744261 | 0.01016721 | 0.9744256 | 0.009995554 |  |  | 641160 | 0.9554649 | 0.8678712 | 0.01311987 | 0.9604923 | 0.01256001 | 0.960494 | 0.01111843
|  |  | 96132 | 1.000442 | 0.9994305 | 0.0005925479 | 0.9999501 | 0.1118038 | 0.9999457 | 0.1854522 |  |  | 298146 | 0.9889531 | 0.9866385 | 0.0008878274 | 0.9941596 | 0.006089054 | 0.9941566 | 0.00606751 |  |  | 193260 | 0.9636358 | 0.9670213 | 0.002782864 | 0.9634575 | 0.008152688 | 0.9634563 | 0.008554794 |  |  | 340680 | 0.966608 | 0.9150489 | 0.006520299 | 0.9744511 | 0.01016592 | 0.9744505 | 0.009993616 |  |  | 641460 | 0.9577029 | 0.8678712 | 0.01311987 | 0.9605242 | 0.01255983 | 0.960526 | 0.01111711
|  |  | 96252 | 1.000442 | 0.9994305 | 0.0005925479 | 0.9999501 | 0.1118038 | 0.9999457 | 0.1854522 |  |  | 298446 | 0.9899135 | 0.9866385 | 0.0008878274 | 0.9941666 | 0.006088345 | 0.9941636 | 0.00606684 |  |  | 193560 | 0.9647148 | 0.9670213 | 0.002782864 | 0.9635122 | 0.008154038 | 0.963511 | 0.008555768 |  |  | 340980 | 0.9649265 | 0.9150489 | 0.006520299 | 0.9744759 | 0.01016463 | 0.9744754 | 0.009991684 |  |  | 641760 | 0.9599408 | 0.8678712 | 0.01311987 | 0.9605562 | 0.01255965 | 0.9605579 | 0.01111578
|  |  | 96372 | 1.000442 | 0.9994305 | 0.0005925479 | 0.9999501 | 0.1118038 | 0.9999457 | 0.1854522 |  |  | 298746 | 0.9899135 | 0.9866385 | 0.0008878274 | 0.9941735 | 0.006087639 | 0.9941705 | 0.006066171 |  |  | 193860 | 0.9657938 | 0.9670213 | 0.002782864 | 0.9635668 | 0.008155384 | 0.9635656 | 0.008556736 |  |  | 341280 | 0.966608 | 0.9150489 | 0.006520299 | 0.9745007 | 0.01016334 | 0.9745002 | 0.009989759 |  |  | 642060 | 0.9599408 | 0.8678712 | 0.01311987 | 0.9605881 | 0.01255947 | 0.9605898 | 0.01111446
|  |  | 96492 | 1.000442 | 0.9994305 | 0.0005925479 | 0.9999501 | 0.1118038 | 0.9999457 | 0.1854522 |  |  | 299046 | 0.990874 | 0.9866385 | 0.0008878274 | 0.9941805 | 0.006086934 | 0.9941775 | 0.006065504 |  |  | 194160 | 0.9647148 | 0.9670213 | 0.002782864 | 0.9636213 | 0.008156725 | 0.9636201 | 0.008557696 |  |  | 341580 | 0.9682895 | 0.9150489 | 0.006520299 | 0.9745255 | 0.01016206 | 0.9745249 | 0.00998784 |  |  | 642360 | 0.9554649 | 0.8678712 | 0.01311987 | 0.9606199 | 0.01255929 | 0.9606216 | 0.01111314
|  |  | 96612 | 1.001338 | 0.9994305 | 0.0005925479 | 0.9999501 | 0.1118038 | 0.9999457 | 0.1854522 |  |  | 299346 | 0.9899135 | 0.9866385 | 0.0008878274 | 0.9941874 | 0.006086231 | 0.9941844 | 0.006064839 |  |  | 194460 | 0.9668728 | 0.9670213 | 0.002782864 | 0.9636758 | 0.008158062 | 0.9636746 | 0.00855865 |  |  | 341880 | 0.9682895 | 0.9150489 | 0.006520299 | 0.9745502 | 0.01016078 | 0.9745496 | 0.009985927 |  |  | 642660 | 0.9577029 | 0.8678712 | 0.01311987 | 0.9606517 | 0.01255911 | 0.9606534 | 0.01111182
|  |  | 96732 | 1.000442 | 0.9994305 | 0.0005925479 | 0.9999501 | 0.1118038 | 0.9999457 | 0.1854522 |  |  | 299646 | 0.9918345 | 0.9866385 | 0.0008878274 | 0.9941943 | 0.00608553 | 0.9941913 | 0.006064176 |  |  | 194760 | 0.9657938 | 0.9670213 | 0.002782864 | 0.9637301 | 0.008159394 | 0.9637289 | 0.008559598 |  |  | 342180 | 0.966608 | 0.9150489 | 0.006520299 | 0.9745748 | 0.01015951 | 0.9745742 | 0.00998402 |  |  | 642960 | 0.9554649 | 0.8678712 | 0.01311987 | 0.9606835 | 0.01255893 | 0.9606852 | 0.01111051
|  |  | 96852 | 0.9995459 | 0.9994305 | 0.0005925479 | 0.9999501 | 0.1118038 | 0.9999457 | 0.1854522 |  |  | 299946 | 0.990874 | 0.9866385 | 0.0008878274 | 0.9942012 | 0.00608483 | 0.9941982 | 0.006063515 |  |  | 195060 | 0.9636358 | 0.9670213 | 0.002782864 | 0.9637844 | 0.008160722 | 0.9637831 | 0.008560538 |  |  | 342480 | 0.9682895 | 0.9150489 | 0.006520299 | 0.9745993 | 0.01015824 | 0.9745987 | 0.009982119 |  |  | 643260 | 0.9577029 | 0.8678712 | 0.01311987 | 0.9607153 | 0.01255875 | 0.9607169 | 0.01110919
|  |  | 96972 | 1.000442 | 0.9994305 | 0.0005925479 | 0.9999501 | 0.1118038 | 0.9999457 | 0.1854522 |  |  | 300246 | 0.990874 | 0.9866385 | 0.0008878274 | 0.994208 | 0.006084133 | 0.9942051 | 0.006062855 |  |  | 195360 | 0.9657938 | 0.9670213 | 0.002782864 | 0.9638385 | 0.008162045 | 0.9638373 | 0.008561472 |  |  | 342780 | 0.9716524 | 0.9150489 | 0.006520299 | 0.9746238 | 0.01015698 | 0.9746232 | 0.009980224 |  |  | 643560 | 0.9599408 | 0.8678712 | 0.01311987 | 0.960747 | 0.01255857 | 0.9607486 | 0.01110787
|  |  | 97092 | 1.001338 | 0.9994305 | 0.0005925479 | 0.9999501 | 0.1118038 | 0.9999457 | 0.1854522 |  |  | 300546 | 0.9918345 | 0.9866385 | 0.0008878274 | 0.9942149 | 0.006083438 | 0.9942119 | 0.006062197 |  |  | 195660 | 0.9647148 | 0.9670213 | 0.002782864 | 0.9638926 | 0.008163365 | 0.9638914 | 0.008562399 |  |  | 343080 | 0.966608 | 0.9150489 | 0.006520299 | 0.9746482 | 0.01015572 | 0.9746476 | 0.009978336 |  |  | 643860 | 0.953227 | 0.8678712 | 0.01311987 | 0.9607786 | 0.01255839 | 0.9607803 | 0.01110656
|  |  | 97212 | 1.001338 | 0.9994305 | 0.0005925479 | 0.9999501 | 0.1118038 | 0.9999457 | 0.1854522 |  |  | 300846 | 0.9918345 | 0.9866385 | 0.0008878274 | 0.9942217 | 0.006082744 | 0.9942188 | 0.006061541 |  |  | 195960 | 0.9668728 | 0.9670213 | 0.002782864 | 0.9639466 | 0.00816468 | 0.9639454 | 0.00856332 |  |  | 343380 | 0.966608 | 0.9150489 | 0.006520299 | 0.9746726 | 0.01015446 | 0.9746719 | 0.009976453 |  |  | 644160 | 0.9554649 | 0.8678712 | 0.01311987 | 0.9608103 | 0.01255822 | 0.9608119 | 0.01110525
|  |  | 97332 | 1.000442 | 0.9994305 | 0.0005925479 | 0.9999501 | 0.1118038 | 0.9999457 | 0.1854522 |  |  | 301146 | 0.9918345 | 0.9866385 | 0.0008878274 | 0.9942285 | 0.006082053 | 0.9942256 | 0.006060887 |  |  | 196260 | 0.9647148 | 0.9670213 | 0.002782864 | 0.9640005 | 0.00816599 | 0.9639992 | 0.008564234 |  |  | 343680 | 0.9649265 | 0.9150489 | 0.006520299 | 0.9746968 | 0.01015321 | 0.9746962 | 0.009974577 |  |  | 644460 | 0.9577029 | 0.8678712 | 0.01311987 | 0.9608419 | 0.01255804 | 0.9608435 | 0.01110393
|  |  | 97452 | 1.000442 | 0.9994305 | 0.0005925479 | 0.9999501 | 0.1118038 | 0.9999457 | 0.1854522 |  |  | 301446 | 0.9918345 | 0.9866385 | 0.0008878274 | 0.9942353 | 0.006081363 | 0.9942324 | 0.006060235 |  |  | 196560 | 0.9647148 | 0.9670213 | 0.002782864 | 0.9640543 | 0.008167296 | 0.9640531 | 0.008565141 |  |  | 343980 | 0.966608 | 0.9150489 | 0.006520299 | 0.974721 | 0.01015197 | 0.9747204 | 0.009972707 |  |  | 644760 | 0.9599408 | 0.8678712 | 0.01311987 | 0.9608734 | 0.01255786 | 0.9608751 | 0.01110262
|  |  | 97572 | 1.001338 | 0.9994305 | 0.0005925479 | 0.9999501 | 0.1118038 | 0.9999457 | 0.1854522 |  |  | 301746 | 0.9918345 | 0.9866385 | 0.0008878274 | 0.994242 | 0.006080675 | 0.9942392 | 0.006059584 |  |  | 196860 | 0.9657938 | 0.9670213 | 0.002782864 | 0.964108 | 0.008168598 | 0.9641068 | 0.008566042 |  |  | 344280 | 0.9649265 | 0.9150489 | 0.006520299 | 0.9747452 | 0.01015072 | 0.9747445 | 0.009970843 |  |  | 645060 | 0.9644167 | 0.8678712 | 0.01311987 | 0.960905 | 0.01255768 | 0.9609066 | 0.01110131
|  |  | 97692 | 0.99865 | 0.9994305 | 0.0005925479 | 0.9999501 | 0.1118038 | 0.9999457 | 0.1854522 |  |  | 302046 | 0.990874 | 0.9866385 | 0.0008878274 | 0.9942488 | 0.006079989 | 0.9942459 | 0.006058935 |  |  | 197160 | 0.9657938 | 0.9670213 | 0.002782864 | 0.9641616 | 0.008169896 | 0.9641604 | 0.008566936 |  |  | 344580 | 0.9649265 | 0.9150489 | 0.006520299 | 0.9747693 | 0.01014949 | 0.9747686 | 0.009968985 |  |  | 645360 | 0.9599408 | 0.8678712 | 0.01311987 | 0.9609365 | 0.01255751 | 0.9609381 | 0.01110001
|  |  | 97812 | 1.000442 | 0.9994305 | 0.0005925479 | 0.9999501 | 0.1118038 | 0.9999457 | 0.1854522 |  |  | 302346 | 0.990874 | 0.9866385 | 0.0008878274 | 0.9942555 | 0.006079306 | 0.9942527 | 0.006058288 |  |  | 197460 | 0.9647148 | 0.9670213 | 0.002782864 | 0.9642152 | 0.008171189 | 0.964214 | 0.008567823 |  |  | 344880 | 0.966608 | 0.9150489 | 0.006520299 | 0.9747933 | 0.01014825 | 0.9747926 | 0.009967133 |  |  | 645660 | 0.9599408 | 0.8678712 | 0.01311987 | 0.9609679 | 0.01255733 | 0.9609695 | 0.0110987
|  |  | 97932 | 1.000442 | 0.9994305 | 0.0005925479 | 0.9999501 | 0.1118038 | 0.9999457 | 0.1854522 |  |  | 302646 | 0.990874 | 0.9866385 | 0.0008878274 | 0.9942622 | 0.006078623 | 0.9942594 | 0.006057643 |  |  | 197760 | 0.9647148 | 0.9670213 | 0.002782864 | 0.9642686 | 0.008172479 | 0.9642674 | 0.008568704 |  |  | 345180 | 0.9716524 | 0.9150489 | 0.006520299 | 0.9748172 | 0.01014702 | 0.9748165 | 0.009965287 |  |  | 645960 | 0.9577029 | 0.8678712 | 0.01311987 | 0.9609993 | 0.01255715 | 0.9610009 | 0.01109739
|  |  | 98052 | 1.000442 | 0.9994305 | 0.0005925479 | 0.9999501 | 0.1118038 | 0.9999457 | 0.1854522 |  |  | 302946 | 0.9918345 | 0.9866385 | 0.0008878274 | 0.9942689 | 0.006077943 | 0.9942661 | 0.006057 |  |  | 198060 | 0.9657938 | 0.9670213 | 0.002782864 | 0.964322 | 0.008173763 | 0.9643208 | 0.008569579 |  |  | 345480 | 0.9699709 | 0.9150489 | 0.006520299 | 0.9748411 | 0.0101458 | 0.9748404 | 0.009963447 |  |  | 646260 | 0.9577029 | 0.8678712 | 0.01311987 | 0.9610307 | 0.01255697 | 0.9610323 | 0.01109609
|  |  | 98172 | 1.001338 | 0.9994305 | 0.0005925479 | 0.9999501 | 0.1118038 | 0.9999457 | 0.1854522 |  |  | 303246 | 0.990874 | 0.9866385 | 0.0008878274 | 0.9942756 | 0.006077265 | 0.9942728 | 0.006056358 |  |  | 198360 | 0.9668728 | 0.9670213 | 0.002782864 | 0.9643753 | 0.008175044 | 0.9643741 | 0.008570447 |  |  | 345780 | 0.9649265 | 0.9150489 | 0.006520299 | 0.9748649 | 0.01014457 | 0.9748642 | 0.009961613 |  |  | 646560 | 0.9577029 | 0.8678712 | 0.01311987 | 0.9610621 | 0.0125568 | 0.9610637 | 0.01109479
|  |  | 98292 | 1.001338 | 0.9994305 | 0.0005925479 | 0.9999501 | 0.1118038 | 0.9999457 | 0.1854522 |  |  | 303546 | 0.9918345 | 0.9866385 | 0.0008878274 | 0.9942823 | 0.006076589 | 0.9942795 | 0.006055718 |  |  | 198660 | 0.9657938 | 0.9670213 | 0.002782864 | 0.9644285 | 0.00817632 | 0.9644273 | 0.008571309 |  |  | 346080 | 0.9649265 | 0.9150489 | 0.006520299 | 0.9748887 | 0.01014336 | 0.9748879 | 0.009959785 |  |  | 646860 | 0.9599408 | 0.8678712 | 0.01311987 | 0.9610934 | 0.01255662 | 0.961095 | 0.01109348
|  |  | 98412 | 0.9995459 | 0.9994305 | 0.0005925479 | 0.9999501 | 0.1118038 | 0.9999457 | 0.1854522 |  |  | 303846 | 0.9899135 | 0.9866385 | 0.0008878274 | 0.9942889 | 0.006075914 | 0.9942862 | 0.00605508 |  |  | 198960 | 0.9668728 | 0.9670213 | 0.002782864 | 0.9644816 | 0.008177593 | 0.9644804 | 0.008572164 |  |  | 346380 | 0.966608 | 0.9150489 | 0.006520299 | 0.9749124 | 0.01014214 | 0.9749116 | 0.009957963 |  |  | 647160 | 0.9554649 | 0.8678712 | 0.01311987 | 0.9611247 | 0.01255644 | 0.9611262 | 0.01109218
|  |  | 98532 | 0.9995459 | 0.9994305 | 0.0005925479 | 0.9999501 | 0.1118038 | 0.9999457 | 0.1854522 |  |  | 304146 | 0.990874 | 0.9866385 | 0.0008878274 | 0.9942955 | 0.006075241 | 0.9942928 | 0.006054444 |  |  | 199260 | 0.9647148 | 0.9670213 | 0.002782864 | 0.9645347 | 0.008178861 | 0.9645334 | 0.008573013 |  |  | 346680 | 0.966608 | 0.9150489 | 0.006520299 | 0.974936 | 0.01014093 | 0.9749352 | 0.009956147 |  |  | 647460 | 0.9577029 | 0.8678712 | 0.01311987 | 0.9611559 | 0.01255627 | 0.9611575 | 0.01109088
|  |  | 98652 | 1.000442 | 0.9994305 | 0.0005925479 | 0.9999501 | 0.1118038 | 0.9999457 | 0.1854522 |  |  | 304446 | 0.990874 | 0.9866385 | 0.0008878274 | 0.9943022 | 0.006074571 | 0.9942994 | 0.006053809 |  |  | 199560 | 0.9657938 | 0.9670213 | 0.002782864 | 0.9645876 | 0.008180124 | 0.9645864 | 0.008573856 |  |  | 346980 | 0.9682895 | 0.9150489 | 0.006520299 | 0.9749595 | 0.01013973 | 0.9749588 | 0.009954336 |  |  | 647760 | 0.9599408 | 0.8678712 | 0.01311987 | 0.9611871 | 0.01255609 | 0.9611887 | 0.01108958
|  |  | 98772 | 1.001338 | 0.9994305 | 0.0005925479 | 0.9999501 | 0.1118038 | 0.9999457 | 0.1854522 |  |  | 304746 | 0.990874 | 0.9866385 | 0.0008878274 | 0.9943088 | 0.006073902 | 0.994306 | 0.006053177 |  |  | 199860 | 0.9668728 | 0.9670213 | 0.002782864 | 0.9646405 | 0.008181384 | 0.9646392 | 0.008574692 |  |  | 347280 | 0.9649265 | 0.9150489 | 0.006520299 | 0.974983 | 0.01013853 | 0.9749823 | 0.009952532 |  |  | 648060 | 0.9577029 | 0.8678712 | 0.01311987 | 0.9612183 | 0.01255592 | 0.9612198 | 0.01108829
|  |  | 98892 | 1.001338 | 0.9994305 | 0.0005925479 | 0.9999501 | 0.1118038 | 0.9999457 | 0.1854522 |  |  | 305046 | 0.9918345 | 0.9866385 | 0.0008878274 | 0.9943153 | 0.006073235 | 0.9943126 | 0.006052546 |  |  | 200160 | 0.9668728 | 0.9670213 | 0.002782864 | 0.9646933 | 0.008182639 | 0.964692 | 0.008575521 |  |  | 347580 | 0.9649265 | 0.9150489 | 0.006520299 | 0.9750065 | 0.01013733 | 0.9750057 | 0.009950734 |  |  | 648360 | 0.9621788 | 0.8678712 | 0.01311987 | 0.9612494 | 0.01255574 | 0.961251 | 0.01108699
|  |  | 99012 | 1.000442 | 0.9994305 | 0.0005925479 | 0.9999501 | 0.1118038 | 0.9999457 | 0.1854522 |  |  | 305346 | 0.990874 | 0.9866385 | 0.0008878274 | 0.9943219 | 0.00607257 | 0.9943192 | 0.006051917 |  |  | 200460 | 0.9668728 | 0.9670213 | 0.002782864 | 0.9647459 | 0.00818389 | 0.9647447 | 0.008576345 |  |  | 347880 | 0.9649265 | 0.9150489 | 0.006520299 | 0.9750298 | 0.01013614 | 0.975029 | 0.009948942 |  |  | 648660 | 0.953227 | 0.8678712 | 0.01311987 | 0.9612805 | 0.01255556 | 0.961282 | 0.0110857
|  |  | 99132 | 0.9995459 | 0.9994305 | 0.0005925479 | 0.9999501 | 0.1118038 | 0.9999457 | 0.1854522 |  |  | 305646 | 0.9918345 | 0.9866385 | 0.0008878274 | 0.9943284 | 0.006071907 | 0.9943257 | 0.00605129 |  |  | 200760 | 0.9657938 | 0.9670213 | 0.002782864 | 0.9647985 | 0.008185137 | 0.9647973 | 0.008577162 |  |  | 348180 | 0.9682895 | 0.9150489 | 0.006520299 | 0.9750531 | 0.01013495 | 0.9750523 | 0.009947155 |  |  | 648960 | 0.9577029 | 0.8678712 | 0.01311987 | 0.9613116 | 0.01255539 | 0.9613131 | 0.0110844
|  |  | 99252 | 0.9995459 | 0.9994305 | 0.0005925479 | 0.9999501 | 0.1118038 | 0.9999457 | 0.1854522 |  |  | 305946 | 0.9918345 | 0.9866385 | 0.0008878274 | 0.9943349 | 0.006071245 | 0.9943323 | 0.006050664 |  |  | 201060 | 0.9690308 | 0.9670213 | 0.002782864 | 0.9648511 | 0.00818638 | 0.9648498 | 0.008577973 |  |  | 348480 | 0.9733339 | 0.9150489 | 0.006520299 | 0.9750764 | 0.01013377 | 0.9750756 | 0.009945375 |  |  | 649260 | 0.9554649 | 0.8678712 | 0.01311987 | 0.9613426 | 0.01255521 | 0.9613441 | 0.01108311
|  |  | 99372 | 1.000442 | 0.9994305 | 0.0005925479 | 0.9999501 | 0.1118038 | 0.9999457 | 0.1854522 |  |  | 306246 | 0.9918345 | 0.9866385 | 0.0008878274 | 0.9943414 | 0.006070586 | 0.9943388 | 0.00605004 |  |  | 201360 | 0.9690308 | 0.9670213 | 0.002782864 | 0.9649035 | 0.008187619 | 0.9649023 | 0.008578777 |  |  | 348780 | 0.9682895 | 0.9150489 | 0.006520299 | 0.9750995 | 0.01013258 | 0.9750987 | 0.0099436 |  |  | 649560 | 0.9599408 | 0.8678712 | 0.01311987 | 0.9613736 | 0.01255504 | 0.9613751 | 0.01108182
|  |  | 99492 | 1.001338 | 0.9994305 | 0.0005925479 | 0.9999501 | 0.1118038 | 0.9999457 | 0.1854522 |  |  | 306546 | 0.990874 | 0.9866385 | 0.0008878274 | 0.9943479 | 0.006069928 | 0.9943453 | 0.006049418 |  |  | 201660 | 0.9679518 | 0.9670213 | 0.002782864 | 0.9649559 | 0.008188853 | 0.9649546 | 0.008579575 |  |  | 349080 | 0.963245 | 0.9150489 | 0.006520299 | 0.9751227 | 0.01013141 | 0.9751218 | 0.009941831 |  |  | 649860 | 0.9577029 | 0.8678712 | 0.01311987 | 0.9614046 | 0.01255486 | 0.9614061 | 0.01108053
|  |  | 99612 | 1.001338 | 0.9994305 | 0.0005925479 | 0.9999501 | 0.1118038 | 0.9999457 | 0.1854522 |  |  | 306846 | 0.990874 | 0.9866385 | 0.0008878274 | 0.9943544 | 0.006069272 | 0.9943518 | 0.006048798 |  |  | 201960 | 0.9657938 | 0.9670213 | 0.002782864 | 0.9650081 | 0.008190084 | 0.9650069 | 0.008580368 |  |  | 349380 | 0.9649265 | 0.9150489 | 0.006520299 | 0.9751457 | 0.01013024 | 0.9751449 | 0.009940068 |  |  | 650160 | 0.9621788 | 0.8678712 | 0.01311987 | 0.9614355 | 0.01255469 | 0.961437 | 0.01107924
|  |  | 99732 | 1.000442 | 0.9994305 | 0.0005925479 | 0.9999501 | 0.1118038 | 0.9999457 | 0.1854522 |  |  | 307146 | 0.990874 | 0.9866385 | 0.0008878274 | 0.9943609 | 0.006068619 | 0.9943582 | 0.00604818 |  |  | 202260 | 0.9657938 | 0.9670213 | 0.002782864 | 0.9650603 | 0.00819131 | 0.9650591 | 0.008581153 |  |  | 349680 | 0.9699709 | 0.9150489 | 0.006520299 | 0.9751687 | 0.01012907 | 0.9751678 | 0.009938311 |  |  | 650460 | 0.9599408 | 0.8678712 | 0.01311987 | 0.9614664 | 0.01255451 | 0.9614678 | 0.01107795
|  |  | 99852 | 0.9995459 | 0.9994305 | 0.0005925479 | 0.9999501 | 0.1118038 | 0.9999457 | 0.1854522 |  |  | 307446 | 0.9918345 | 0.9866385 | 0.0008878274 | 0.9943673 | 0.006067967 | 0.9943647 | 0.006047563 |  |  | 202560 | 0.9679518 | 0.9670213 | 0.002782864 | 0.9651124 | 0.008192532 | 0.9651111 | 0.008581933 |  |  | 349980 | 0.9682895 | 0.9150489 | 0.006520299 | 0.9751916 | 0.0101279 | 0.9751907 | 0.00993656 |  |  | 650760 | 0.9644167 | 0.8678712 | 0.01311987 | 0.9614972 | 0.01255434 | 0.9614987 | 0.01107667
|  |  | 99972 | 1.001338 | 0.9994305 | 0.0005925479 | 0.9999501 | 0.1118038 | 0.9999457 | 0.1854522 |  |  | 307746 | 0.990874 | 0.9866385 | 0.0008878274 | 0.9943737 | 0.006067316 | 0.9943711 | 0.006046948 |  |  | 202860 | 0.9679518 | 0.9670213 | 0.002782864 | 0.9651644 | 0.008193751 | 0.9651632 | 0.008582707 |  |  | 350280 | 0.9699709 | 0.9150489 | 0.006520299 | 0.9752145 | 0.01012674 | 0.9752136 | 0.009934814 |  |  | 651060 | 0.9644167 | 0.8678712 | 0.01311987 | 0.961528 | 0.01255417 | 0.9615295 | 0.01107538
|  |  | 100092 | 1.001338 | 0.9994305 | 0.0005925479 | 0.9999501 | 0.1118038 | 0.9999457 | 0.1854522 |  |  | 308046 | 0.990874 | 0.9866385 | 0.0008878274 | 0.9943801 | 0.006066668 | 0.9943775 | 0.006046335 |  |  | 203160 | 0.9668728 | 0.9670213 | 0.002782864 | 0.9652163 | 0.008194965 | 0.9652151 | 0.008583474 |  |  | 350580 | 0.9699709 | 0.9150489 | 0.006520299 | 0.9752373 | 0.01012559 | 0.9752364 | 0.009933075 |  |  | 651360 | 0.9577029 | 0.8678712 | 0.01311987 | 0.9615588 | 0.01255399 | 0.9615603 | 0.0110741
|  |  | 100212 | 1.000442 | 0.9994305 | 0.0005925479 | 0.9999501 | 0.1118038 | 0.9999457 | 0.1854522 |  |  | 308346 | 0.990874 | 0.9866385 | 0.0008878274 | 0.9943865 | 0.006066022 | 0.9943839 | 0.006045724 |  |  | 203460 | 0.9679518 | 0.9670213 | 0.002782864 | 0.9652682 | 0.008196175 | 0.9652669 | 0.008584235 |  |  | 350880 | 0.9699709 | 0.9150489 | 0.006520299 | 0.97526 | 0.01012444 | 0.9752591 | 0.009931341 |  |  | 651660 | 0.9509891 | 0.8678712 | 0.01311987 | 0.9615896 | 0.01255382 | 0.961591 | 0.01107281
|  |  | 100332 | 0.9995459 | 0.9994305 | 0.0005925479 | 0.9999501 | 0.1118038 | 0.9999457 | 0.1854522 |  |  | 308646 | 0.990874 | 0.9866385 | 0.0008878274 | 0.9943929 | 0.006065377 | 0.9943903 | 0.006045114 |  |  | 203760 | 0.9690308 | 0.9670213 | 0.002782864 | 0.9653199 | 0.008197381 | 0.9653187 | 0.00858499 |  |  | 351180 | 0.9649265 | 0.9150489 | 0.006520299 | 0.9752827 | 0.01012329 | 0.9752818 | 0.009929613 |  |  | 651960 | 0.9666547 | 0.8678712 | 0.01311987 | 0.9616203 | 0.01255365 | 0.9616217 | 0.01107153
|  |  | 100452 | 1.000442 | 0.9994305 | 0.0005925479 | 0.9999501 | 0.1118038 | 0.9999457 | 0.1854522 |  |  | 308946 | 0.9899135 | 0.9866385 | 0.0008878274 | 0.9943992 | 0.006064735 | 0.9943967 | 0.006044506 |  |  | 204060 | 0.9690308 | 0.9670213 | 0.002782864 | 0.9653716 | 0.008198583 | 0.9653704 | 0.008585739 |  |  | 351480 | 0.9682895 | 0.9150489 | 0.006520299 | 0.9753053 | 0.01012214 | 0.9753044 | 0.00992789 |  |  | 652260 | 0.9621788 | 0.8678712 | 0.01311987 | 0.9616509 | 0.01255347 | 0.9616524 | 0.01107025
|  |  | 100572 | 1.000442 | 0.9994305 | 0.0005925479 | 0.9999501 | 0.1118038 | 0.9999457 | 0.1854522 |  |  | 309246 | 0.990874 | 0.9866385 | 0.0008878274 | 0.9944056 | 0.006064094 | 0.994403 | 0.0060439 |  |  | 204360 | 0.9690308 | 0.9670213 | 0.002782864 | 0.9654232 | 0.00819978 | 0.965422 | 0.008586482 |  |  | 351780 | 0.966608 | 0.9150489 | 0.006520299 | 0.9753278 | 0.010121 | 0.9753269 | 0.009926173 |  |  | 652560 | 0.9577029 | 0.8678712 | 0.01311987 | 0.9616816 | 0.0125533 | 0.961683 | 0.01106897
|  |  | 100692 | 0.9995459 | 0.9994305 | 0.0005925479 | 0.9999501 | 0.1118038 | 0.9999457 | 0.1854522 |  |  | 309546 | 0.990874 | 0.9866385 | 0.0008878274 | 0.9944119 | 0.006063455 | 0.9944093 | 0.006043296 |  |  | 204660 | 0.9668728 | 0.9670213 | 0.002782864 | 0.9654747 | 0.008200974 | 0.9654735 | 0.008587219 |  |  | 352080 | 0.9649265 | 0.9150489 | 0.006520299 | 0.9753503 | 0.01011987 | 0.9753494 | 0.009924462 |  |  | 652860 | 0.9599408 | 0.8678712 | 0.01311987 | 0.9617122 | 0.01255313 | 0.9617136 | 0.01106769
|  |  | 100812 | 1.001338 | 0.9994305 | 0.0005925479 | 0.9999501 | 0.1118038 | 0.9999457 | 0.1854522 |  |  | 309846 | 0.9918345 | 0.9866385 | 0.0008878274 | 0.9944182 | 0.006062818 | 0.9944157 | 0.006042693 |  |  | 204960 | 0.9690308 | 0.9670213 | 0.002782864 | 0.9655261 | 0.008202164 | 0.9655249 | 0.00858795 |  |  | 352380 | 0.9682895 | 0.9150489 | 0.006520299 | 0.9753728 | 0.01011873 | 0.9753718 | 0.009922757 |  |  | 653160 | 0.9554649 | 0.8678712 | 0.01311987 | 0.9617428 | 0.01255295 | 0.9617442 | 0.01106642
|  |  | 100932 | 0.9995459 | 0.9994305 | 0.0005925479 | 0.9999501 | 0.1118038 | 0.9999457 | 0.1854522 |  |  | 310146 | 0.990874 | 0.9866385 | 0.0008878274 | 0.9944245 | 0.006062182 | 0.994422 | 0.006042093 |  |  | 205260 | 0.9679518 | 0.9670213 | 0.002782864 | 0.9655775 | 0.00820335 | 0.9655762 | 0.008588675 |  |  | 352680 | 0.966608 | 0.9150489 | 0.006520299 | 0.9753951 | 0.01011761 | 0.9753942 | 0.009921058 |  |  | 653460 | 0.9577029 | 0.8678712 | 0.01311987 | 0.9617733 | 0.01255278 | 0.9617747 | 0.01106514
|  |  | 101052 | 0.9995459 | 0.9994305 | 0.0005925479 | 0.9999501 | 0.1118038 | 0.9999457 | 0.1854522 |  |  | 310446 | 0.9918345 | 0.9866385 | 0.0008878274 | 0.9944307 | 0.006061549 | 0.9944282 | 0.006041494 |  |  | 205560 | 0.9690308 | 0.9670213 | 0.002782864 | 0.9656287 | 0.008204532 | 0.9656275 | 0.008589394 |  |  | 352980 | 0.9682895 | 0.9150489 | 0.006520299 | 0.9754174 | 0.01011648 | 0.9754165 | 0.009919364 |  |  | 653760 | 0.9577029 | 0.8678712 | 0.01311987 | 0.9618038 | 0.01255261 | 0.9618052 | 0.01106387
|  |  | 101172 | 0.9995459 | 0.9994305 | 0.0005925479 | 0.9999501 | 0.1118038 | 0.9999457 | 0.1854522 |  |  | 310746 | 0.990874 | 0.9866385 | 0.0008878274 | 0.994437 | 0.006060917 | 0.9944345 | 0.006040896 |  |  | 205860 | 0.9668728 | 0.9670213 | 0.002782864 | 0.9656799 | 0.00820571 | 0.9656787 | 0.008590107 |  |  | 353280 | 0.966608 | 0.9150489 | 0.006520299 | 0.9754397 | 0.01011536 | 0.9754387 | 0.009917675 |  |  | 654060 | 0.9621788 | 0.8678712 | 0.01311987 | 0.9618343 | 0.01255244 | 0.9618356 | 0.01106259
|  |  | 101292 | 1.001338 | 0.9994305 | 0.0005925479 | 0.9999501 | 0.1118038 | 0.9999457 | 0.1854522 |  |  | 311046 | 0.9918345 | 0.9866385 | 0.0008878274 | 0.9944432 | 0.006060288 | 0.9944407 | 0.006040301 |  |  | 206160 | 0.9701099 | 0.9670213 | 0.002782864 | 0.965731 | 0.008206884 | 0.9657298 | 0.008590814 |  |  | 353580 | 0.9682895 | 0.9150489 | 0.006520299 | 0.9754618 | 0.01011424 | 0.9754609 | 0.009915993 |  |  | 654360 | 0.9599408 | 0.8678712 | 0.01311987 | 0.9618647 | 0.01255226 | 0.9618661 | 0.01106132
|  |  | 101412 | 1.000442 | 0.9994305 | 0.0005925479 | 0.9999501 | 0.1118038 | 0.9999457 | 0.1854522 |  |  | 311346 | 0.9918345 | 0.9866385 | 0.0008878274 | 0.9944494 | 0.00605966 | 0.994447 | 0.006039707 |  |  | 206460 | 0.9701099 | 0.9670213 | 0.002782864 | 0.965782 | 0.008208053 | 0.9657808 | 0.008591515 |  |  | 353880 | 0.9716524 | 0.9150489 | 0.006520299 | 0.975484 | 0.01011313 | 0.975483 | 0.009914316 |  |  | 654660 | 0.9599408 | 0.8678712 | 0.01311987 | 0.9618951 | 0.01255209 | 0.9618964 | 0.01106005
|  |  | 101532 | 1.001338 | 0.9994305 | 0.0005925479 | 0.9999501 | 0.1118038 | 0.9999457 | 0.1854522 |  |  | 311646 | 0.9918345 | 0.9866385 | 0.0008878274 | 0.9944556 | 0.006059034 | 0.9944532 | 0.006039115 |  |  | 206760 | 0.9668728 | 0.9670213 | 0.002782864 | 0.965833 | 0.008209219 | 0.9658317 | 0.00859221 |  |  | 354180 | 0.9716524 | 0.9150489 | 0.006520299 | 0.975506 | 0.01011202 | 0.975505 | 0.009912645 |  |  | 654960 | 0.9599408 | 0.8678712 | 0.01311987 | 0.9619254 | 0.01255192 | 0.9619268 | 0.01105878
|  |  | 101652 | 1.000442 | 0.9994305 | 0.0005925479 | 0.9999501 | 0.1118038 | 0.9999457 | 0.1854522 |  |  | 311946 | 0.990874 | 0.9866385 | 0.0008878274 | 0.9944618 | 0.006058409 | 0.9944594 | 0.006038525 |  |  | 207060 | 0.9690308 | 0.9670213 | 0.002782864 | 0.9658838 | 0.008210381 | 0.9658825 | 0.008592899 |  |  | 354480 | 0.9699709 | 0.9150489 | 0.006520299 | 0.975528 | 0.01011092 | 0.975527 | 0.009910979 |  |  | 655260 | 0.9599408 | 0.8678712 | 0.01311987 | 0.9619558 | 0.01255175 | 0.9619571 | 0.01105751
|  |  | 101772 | 1.000442 | 0.9994305 | 0.0005925479 | 0.9999501 | 0.1118038 | 0.9999457 | 0.1854522 |  |  | 312246 | 0.9899135 | 0.9866385 | 0.0008878274 | 0.994468 | 0.006057787 | 0.9944656 | 0.006037936 |  |  | 207360 | 0.9668728 | 0.9670213 | 0.002782864 | 0.9659346 | 0.00821154 | 0.9659333 | 0.008593583 |  |  | 354780 | 0.9682895 | 0.9150489 | 0.006520299 | 0.97555 | 0.01010982 | 0.975549 | 0.009909319 |  |  | 655560 | 0.9577029 | 0.8678712 | 0.01311987 | 0.9619861 | 0.01255158 | 0.9619874 | 0.01105625
|  |  | 101892 | 1.000442 | 0.9994305 | 0.0005925479 | 0.9999501 | 0.1118038 | 0.9999457 | 0.1854522 |  |  | 312546 | 0.9918345 | 0.9866385 | 0.0008878274 | 0.9944741 | 0.006057166 | 0.9944717 | 0.006037349 |  |  | 207660 | 0.9701099 | 0.9670213 | 0.002782864 | 0.9659852 | 0.008212694 | 0.965984 | 0.00859426 |  |  | 355080 | 0.9682895 | 0.9150489 | 0.006520299 | 0.9755719 | 0.01010872 | 0.9755708 | 0.009907664 |  |  | 655860 | 0.9599408 | 0.8678712 | 0.01311987 | 0.9620163 | 0.01255141 | 0.9620176 | 0.01105498
|  |  | 102012 | 1.000442 | 0.9994305 | 0.0005925479 | 0.9999501 | 0.1118038 | 0.9999457 | 0.1854522 |  |  | 312846 | 0.9918345 | 0.9866385 | 0.0008878274 | 0.9944803 | 0.006056548 | 0.9944779 | 0.006036764 |  |  | 207960 | 0.9679518 | 0.9670213 | 0.002782864 | 0.9660358 | 0.008213844 | 0.9660346 | 0.008594932 |  |  | 355380 | 0.9682895 | 0.9150489 | 0.006520299 | 0.9755937 | 0.01010763 | 0.9755926 | 0.009906016 |  |  | 656160 | 0.9644167 | 0.8678712 | 0.01311987 | 0.9620465 | 0.01255124 | 0.9620479 | 0.01105372
|  |  | 102132 | 1.000442 | 0.9994305 | 0.0005925479 | 0.9999501 | 0.1118038 | 0.9999457 | 0.1854522 |  |  | 313146 | 0.990874 | 0.9866385 | 0.0008878274 | 0.9944864 | 0.006055931 | 0.994484 | 0.006036181 |  |  | 208260 | 0.9690308 | 0.9670213 | 0.002782864 | 0.9660864 | 0.00821499 | 0.9660851 | 0.008595598 |  |  | 355680 | 0.9699709 | 0.9150489 | 0.006520299 | 0.9756154 | 0.01010654 | 0.9756144 | 0.009904372 |  |  | 656460 | 0.9666547 | 0.8678712 | 0.01311987 | 0.9620767 | 0.01255107 | 0.962078 | 0.01105245
|  |  | 102252 | 0.99865 | 0.9994305 | 0.0005925479 | 0.9999501 | 0.1118038 | 0.9999457 | 0.1854522 |  |  | 313446 | 0.9918345 | 0.9866385 | 0.0008878274 | 0.9944925 | 0.006055316 | 0.9944901 | 0.006035599 |  |  | 208560 | 0.9679518 | 0.9670213 | 0.002782864 | 0.9661368 | 0.008216133 | 0.9661355 | 0.008596258 |  |  | 355980 | 0.9682895 | 0.9150489 | 0.006520299 | 0.9756371 | 0.01010545 | 0.9756360788 | 0.009902734 |  |  | 656760 | 0.9621788 | 0.8678712 | 0.01311987 | 0.9621069 | 0.0125509 | 0.9621082 | 0.01105119
|  |  | 102372 | 1.000442 | 0.9994305 | 0.0005925479 | 0.9999501 | 0.1118038 | 0.9999457 | 0.1854522 |  |  | 313746 | 0.9918345 | 0.9866385 | 0.0008878274 | 0.9944986 | 0.006054702 | 0.9944962 | 0.006035019 |  |  | 208860 | 0.9690308 | 0.9670213 | 0.002782864 | 0.9661872 | 0.008217272 | 0.9661859 | 0.008596912 |  |  | 356280 | 0.9682895 | 0.9150489 | 0.006520299 | 0.9756588 | 0.01010437 | 0.9756577 | 0.009901102 |  |  | 657060 | 0.9644167 | 0.8678712 | 0.01311987 | 0.962137 | 0.01255073 | 0.9621383 | 0.01104993
|  |  | 102492 | 1.000442 | 0.9994305 | 0.0005925479 | 0.9999501 | 0.1118038 | 0.9999457 | 0.1854522 |  |  | 314046 | 0.990874 | 0.9866385 | 0.0008878274 | 0.9945046 | 0.006054091 | 0.9945023 | 0.006034441 |  |  | 209160 | 0.9679518 | 0.9670213 | 0.002782864 | 0.9662374 | 0.008218406 | 0.9662362 | 0.008597561 |  |  | 356580 | 0.9682895 | 0.9150489 | 0.006520299 | 0.9756804 | 0.01010329 | 0.9756793 | 0.009899475 |  |  | 657360 | 0.9599408 | 0.8678712 | 0.01311987 | 0.9621671 | 0.01255056 | 0.9621684 | 0.01104867
|  |  | 102612 | 1.000442 | 0.9994305 | 0.0005925479 | 0.9999501 | 0.1118038 | 0.9999457 | 0.1854522 |  |  | 314346 | 0.990874 | 0.9866385 | 0.0008878274 | 0.9945107 | 0.006053481 | 0.9945084 | 0.006033865 |  |  | 209460 | 0.9679518 | 0.9670213 | 0.002782864 | 0.9662876 | 0.008219537 | 0.9662864 | 0.008598204 |  |  | 356880 | 0.9682895 | 0.9150489 | 0.006520299 | 0.9757019 | 0.01010222 | 0.9757008 | 0.009897854 |  |  | 657660 | 0.9599408 | 0.8678712 | 0.01311987 | 0.9621971 | 0.01255039 | 0.9621984 | 0.01104741
|  |  | 102732 | 0.9995459 | 0.9994305 | 0.0005925479 | 0.9999501 | 0.1118038 | 0.9999457 | 0.1854522 |  |  | 314646 | 0.990874 | 0.9866385 | 0.0008878274 | 0.9945167 | 0.006052873 | 0.9945144 | 0.00603329 |  |  | 209760 | 0.9701099 | 0.9670213 | 0.002782864 | 0.9663377 | 0.008220664 | 0.9663365 | 0.008598841 |  |  | 357180 | 0.9682895 | 0.9150489 | 0.006520299 | 0.9757234 | 0.01010115 | 0.9757223 | 0.009896238 |  |  | 657960 | 0.9577029 | 0.8678712 | 0.01311987 | 0.9622271 | 0.01255022 | 0.9622284 | 0.01104616
|  |  | 102852 | 1.000442 | 0.9994305 | 0.0005925479 | 0.9999501 | 0.1118038 | 0.9999457 | 0.1854522 |  |  | 314946 | 0.990874 | 0.9866385 | 0.0008878274 | 0.9945228 | 0.006052267 | 0.9945205 | 0.006032717 |  |  | 210060 | 0.9711889 | 0.9670213 | 0.002782864 | 0.9663878 | 0.008221787 | 0.9663865 | 0.008599472 |  |  | 357480 | 0.966608 | 0.9150489 | 0.006520299 | 0.9757448 | 0.01010008 | 0.9757437 | 0.009894628 |  |  | 658260 | 0.9577029 | 0.8678712 | 0.01311987 | 0.9622571 | 0.01255005 | 0.9622584 | 0.0110449
|  |  | 102972 | 1.000442 | 0.9994305 | 0.0005925479 | 0.9999501 | 0.1118038 | 0.9999457 | 0.1854522 |  |  | 315246 | 0.9918345 | 0.9866385 | 0.0008878274 | 0.9945288 | 0.006051663 | 0.9945265 | 0.006032146 |  |  | 210360 | 0.9690308 | 0.9670213 | 0.002782864 | 0.9664377 | 0.008222907 | 0.9664364 | 0.008600098 |  |  | 357780 | 0.9699709 | 0.9150489 | 0.006520299 | 0.9757661 | 0.01009902 | 0.975765 | 0.009893023 |  |  | 658560 | 0.9666547 | 0.8678712 | 0.01311987 | 0.9622871 | 0.01254988 | 0.9622883 | 0.01104364
|  |  | 103092 | 1.000442 | 0.9994305 | 0.0005925479 | 0.9999501 | 0.1118038 | 0.9999457 | 0.1854522 |  |  | 315546 | 0.9918345 | 0.9866385 | 0.0008878274 | 0.9945347 | 0.006051061 | 0.9945325 | 0.006031576 |  |  | 210660 | 0.9701099 | 0.9670213 | 0.002782864 | 0.9664876 | 0.008224022 | 0.9664863 | 0.008600718 |  |  | 358080 | 0.9682895 | 0.9150489 | 0.006520299 | 0.9757874 | 0.01009796 | 0.9757863 | 0.009891424 |  |  | 658860 | 0.9599408 | 0.8678712 | 0.01311987 | 0.962317 | 0.01254971 | 0.9623182 | 0.01104239
|  |  | 103212 | 1.000442 | 0.9994305 | 0.0005925479 | 0.9999501 | 0.1118038 | 0.9999457 | 0.1854522 |  |  | 315846 | 0.9889531 | 0.9866385 | 0.0008878274 | 0.9945407 | 0.00605046 | 0.9945385 | 0.006031008 |  |  | 210960 | 0.9679518 | 0.9670213 | 0.002782864 | 0.9665374 | 0.008225134 | 0.9665361 | 0.008601333 |  |  | 358380 | 0.9649265 | 0.9150489 | 0.006520299 | 0.9758086 | 0.0100969 | 0.9758075 | 0.00988983 |  |  | 659160 | 0.9644167 | 0.8678712 | 0.01311987 | 0.9623469 | 0.01254954 | 0.9623481 | 0.01104114
|  |  | 103332 | 1.001338 | 0.9994305 | 0.0005925479 | 0.9999501 | 0.1118038 | 0.9999457 | 0.1854522 |  |  | 316146 | 0.990874 | 0.9866385 | 0.0008878274 | 0.9945467 | 0.006049861 | 0.9945444 | 0.006030442 |  |  | 211260 | 0.9679518 | 0.9670213 | 0.002782864 | 0.9665871 | 0.008226242 | 0.9665858 | 0.008601942 |  |  | 358680 | 0.9649265 | 0.9150489 | 0.006520299 | 0.9758298 | 0.01009585 | 0.9758287 | 0.009888242 |  |  | 659460 | 0.9577029 | 0.8678712 | 0.01311987 | 0.9623767 | 0.01254937 | 0.9623779 | 0.01103989
|  |  | 103452 | 1.001338 | 0.9994305 | 0.0005925479 | 0.9999501 | 0.1118038 | 0.9999457 | 0.1854522 |  |  | 316446 | 0.9927949 | 0.9866385 | 0.0008878274 | 0.9945526 | 0.006049264 | 0.9945504 | 0.006029878 |  |  | 211560 | 0.9690308 | 0.9670213 | 0.002782864 | 0.9666367 | 0.008227346 | 0.9666354 | 0.008602545 |  |  | 358980 | 0.966608 | 0.9150489 | 0.006520299 | 0.9758509 | 0.0100948 | 0.9758498 | 0.009886658 |  |  | 659760 | 0.9621788 | 0.8678712 | 0.01311987 | 0.9624065 | 0.0125492 | 0.9624077 | 0.01103864
|  |  | 103572 | 1.000442 | 0.9994305 | 0.0005925479 | 0.9999501 | 0.1118038 | 0.9999457 | 0.1854522 |  |  | 316746 | 0.990874 | 0.9866385 | 0.0008878274 | 0.9945586 | 0.006048669 | 0.9945563 | 0.006029315 |  |  | 211860 | 0.9679518 | 0.9670213 | 0.002782864 | 0.9666863 | 0.008228447 | 0.966685 | 0.008603143 |  |  | 359280 | 0.9699709 | 0.9150489 | 0.006520299 | 0.975872 | 0.01009376 | 0.9758708 | 0.009885081 |  |  | 660060 | 0.9621788 | 0.8678712 | 0.01311987 | 0.9624363 | 0.01254903 | 0.9624375 | 0.01103739
|  |  | 103692 | 1.000442 | 0.9994305 | 0.0005925479 | 0.9999501 | 0.1118038 | 0.9999457 | 0.1854522 |  |  | 317046 | 0.990874 | 0.9866385 | 0.0008878274 | 0.9945645 | 0.006048076 | 0.9945623 | 0.006028754 |  |  | 212160 | 0.9690308 | 0.9670213 | 0.002782864 | 0.9667357 | 0.008229543 | 0.9667344 | 0.008603735 |  |  | 359580 | 0.9682895 | 0.9150489 | 0.006520299 | 0.975893 | 0.01009272 | 0.9758918 | 0.009883508 |  |  | 660360 | 0.9577029 | 0.8678712 | 0.01311987 | 0.962466 | 0.01254887 | 0.9624672 | 0.01103614
|  |  | 103812 | 1.000442 | 0.9994305 | 0.0005925479 | 0.9999501 | 0.1118038 | 0.9999457 | 0.1854522 |  |  | 317346 | 0.9918345 | 0.9866385 | 0.0008878274 | 0.9945704 | 0.006047484 | 0.9945682 | 0.006028195 |  |  | 212460 | 0.9690308 | 0.9670213 | 0.002782864 | 0.9667851 | 0.008230636 | 0.9667838 | 0.008604322 |  |  | 359880 | 0.9716524 | 0.9150489 | 0.006520299 | 0.9759139 | 0.01009168 | 0.9759128 | 0.009881942 |  |  | 660660 | 0.9621788 | 0.8678712 | 0.01311987 | 0.9624957 | 0.0125487 | 0.9624969 | 0.01103489
|  |  | 103932 | 1.001338 | 0.9994305 | 0.0005925479 | 0.9999501 | 0.1118038 | 0.9999457 | 0.1854522 |  |  | 317646 | 0.9918345 | 0.9866385 | 0.0008878274 | 0.9945762 | 0.006046894 | 0.9945741 | 0.006027637 |  |  | 212760 | 0.9690308 | 0.9670213 | 0.002782864 | 0.9668344 | 0.008231725 | 0.9668331 | 0.008604903 |  |  | 360180 | 0.9682895 | 0.9150489 | 0.006520299 | 0.9759348 | 0.01009065 | 0.9759336 | 0.00988038 |  |  | 660960 | 0.9666547 | 0.8678712 | 0.01311987 | 0.9625254 | 0.01254853 | 0.9625266 | 0.01103365
|  |  | 104052 | 1.001338 | 0.9994305 | 0.0005925479 | 0.9999501 | 0.1118038 | 0.9999457 | 0.1854522 |  |  | 317946 | 0.9918345 | 0.9866385 | 0.0008878274 | 0.9945821 | 0.006046306 | 0.9945799 | 0.006027081 |  |  | 213060 | 0.9690308 | 0.9670213 | 0.002782864 | 0.9668836 | 0.008232811 | 0.9668824 | 0.008605479 |  |  | 360480 | 0.9699709 | 0.9150489 | 0.006520299 | 0.9759557 | 0.01008962 | 0.9759544 | 0.009878824 |  |  | 661260 | 0.9711305 | 0.8678712 | 0.01311987 | 0.962555 | 0.01254836 | 0.9625562 | 0.01103241
|  |  | 104172 | 1.000442 | 0.9994305 | 0.0005925479 | 0.9999501 | 0.1118038 | 0.9999457 | 0.1854522 |  |  | 318246 | 0.9927949 | 0.9866385 | 0.0008878274 | 0.9945879 | 0.00604572 | 0.9945858 | 0.006026527 |  |  | 213360 | 0.9690308 | 0.9670213 | 0.002782864 | 0.9669328 | 0.008233893 | 0.9669315 | 0.008606049 |  |  | 360780 | 0.966608 | 0.9150489 | 0.006520299 | 0.9759764 | 0.0100886 | 0.9759752 | 0.009877273 |  |  | 661560 | 0.9644167 | 0.8678712 | 0.01311987 | 0.9625847 | 0.0125482 | 0.9625858 | 0.01103116
|  |  | 104292 | 1.000442 | 0.9994305 | 0.0005925479 | 0.9999501 | 0.1118038 | 0.9999457 | 0.1854522 |  |  | 318546 | 0.9918345 | 0.9866385 | 0.0008878274 | 0.9945938 | 0.006045135 | 0.9945916 | 0.006025974 |  |  | 213660 | 0.9701099 | 0.9670213 | 0.002782864 | 0.9669819 | 0.008234971 | 0.9669806 | 0.008606613 |  |  | 361080 | 0.9699709 | 0.9150489 | 0.006520299 | 0.9759971 | 0.01008757 | 0.9759959 | 0.009875727 |  |  | 661860 | 0.9577029 | 0.8678712 | 0.01311987 | 0.9626142 | 0.01254803 | 0.9626154 | 0.01102992
|  |  | 104412 | 0.9995459 | 0.9994305 | 0.0005925479 | 0.9999501 | 0.1118038 | 0.9999457 | 0.1854522 |  |  | 318846 | 0.990874 | 0.9866385 | 0.0008878274 | 0.9945996 | 0.006044553 | 0.9945975 | 0.006025424 |  |  | 213960 | 0.9701099 | 0.9670213 | 0.002782864 | 0.9670308 | 0.008236045 | 0.9670296 | 0.008607173 |  |  | 361380 | 0.9682895 | 0.9150489 | 0.006520299 | 0.9760178 | 0.01008655 | 0.9760166 | 0.009874187 |  |  | 662160 | 0.9554649 | 0.8678712 | 0.01311987 | 0.9626438 | 0.01254786 | 0.9626449 | 0.01102868
|  |  | 104532 | 1.000442 | 0.9994305 | 0.0005925479 | 0.9999501 | 0.1118038 | 0.9999457 | 0.1854522 |  |  | 319146 | 0.9918345 | 0.9866385 | 0.0008878274 | 0.9946054 | 0.006043972 | 0.9946033 | 0.006024874 |  |  | 214260 | 0.9679518 | 0.9670213 | 0.002782864 | 0.9670798 | 0.008237115 | 0.9670785 | 0.008607727 |  |  | 361680 | 0.966608 | 0.9150489 | 0.006520299 | 0.9760384 | 0.01008554 | 0.9760372 | 0.009872652 |  |  | 662460 | 0.9577029 | 0.8678712 | 0.01311987 | 0.9626733 | 0.01254769 | 0.9626744 | 0.01102744
|  |  | 104652 | 0.9995459 | 0.9994305 | 0.0005925479 | 0.9999501 | 0.1118038 | 0.9999457 | 0.1854522 |  |  | 319446 | 0.9918345 | 0.9866385 | 0.0008878274 | 0.9946112 | 0.006043393 | 0.9946091 | 0.006024327 |  |  | 214560 | 0.9701099 | 0.9670213 | 0.002782864 | 0.9671286 | 0.008238182 | 0.9671273 | 0.008608275 |  |  | 361980 | 0.9682895 | 0.9150489 | 0.006520299 | 0.976059 | 0.01008453 | 0.9760577 | 0.009871122 |  |  | 662760 | 0.9599408 | 0.8678712 | 0.01311987 | 0.9627027 | 0.01254753 | 0.9627039 | 0.0110262
|  |  | 104772 | 1.000442 | 0.9994305 | 0.0005925479 | 0.9999501 | 0.1118038 | 0.9999457 | 0.1854522 |  |  | 319746 | 0.9927949 | 0.9866385 | 0.0008878274 | 0.994617 | 0.006042815 | 0.9946149 | 0.006023781 |  |  | 214860 | 0.9690308 | 0.9670213 | 0.002782864 | 0.9671773 | 0.008239246 | 0.9671761 | 0.008608818 |  |  | 362280 | 0.9682895 | 0.9150489 | 0.006520299 | 0.9760794 | 0.01008352 | 0.9760782 | 0.009869598 |  |  | 663060 | 0.9666547 | 0.8678712 | 0.01311987 | 0.9627322 | 0.01254736 | 0.9627333 | 0.01102497
|  |  | 104892 | 0.9995459 | 0.9994305 | 0.0005925479 | 0.9999501 | 0.1118038 | 0.9999457 | 0.1854522 |  |  | 320046 | 0.9918345 | 0.9866385 | 0.0008878274 | 0.9946227 | 0.00604224 | 0.9946206 | 0.006023237 |  |  | 215160 | 0.9690308 | 0.9670213 | 0.002782864 | 0.967226 | 0.008240305 | 0.9672247 | 0.008609356 |  |  | 362580 | 0.9682895 | 0.9150489 | 0.006520299 | 0.9760999 | 0.01008252 | 0.9760986 | 0.009868079 |  |  | 663360 | 0.9666547 | 0.8678712 | 0.01311987 | 0.9627616 | 0.0125472 | 0.9627627 | 0.01102373
|  |  | 105012 | 1.000442 | 0.9994305 | 0.0005925479 | 0.9999501 | 0.1118038 | 0.9999457 | 0.1854522 |  |  | 320346 | 0.990874 | 0.9866385 | 0.0008878274 | 0.9946285 | 0.006041666 | 0.9946264 | 0.006022695 |  |  | 215460 | 0.9711889 | 0.9670213 | 0.002782864 | 0.9672746 | 0.008241361 | 0.9672733 | 0.008609888 |  |  | 362880 | 0.9682895 | 0.9150489 | 0.006520299 | 0.9761203 | 0.01008152 | 0.976119 | 0.009866565 |  |  | 663660 | 0.9599408 | 0.8678712 | 0.01311987 | 0.9627909 | 0.01254703 | 0.9627921 | 0.0110225
|  |  | 105132 | 1.000442 | 0.9994305 | 0.0005925479 | 0.9999501 | 0.1118038 | 0.9999457 | 0.1854522 |  |  | 320646 | 0.990874 | 0.9866385 | 0.0008878274 | 0.9946342 | 0.006041094 | 0.9946321 | 0.006022154 |  |  | 215760 | 0.9711889 | 0.9670213 | 0.002782864 | 0.9673231 | 0.008242413 | 0.9673218 | 0.008610415 |  |  | 363180 | 0.9682895 | 0.9150489 | 0.006520299 | 0.9761406 | 0.01008052 | 0.9761393 | 0.009865056 |  |  | 663960 | 0.9711305 | 0.8678712 | 0.01311987 | 0.9628203 | 0.01254686 | 0.9628214 | 0.01102127
|  |  | 105252 | 1.001338 | 0.9994305 | 0.0005925479 | 0.9999501 | 0.1118038 | 0.9999457 | 0.1854522 |  |  | 320946 | 0.9918345 | 0.9866385 | 0.0008878274 | 0.9946399 | 0.006040523 | 0.9946378 | 0.006021615 |  |  | 216060 | 0.9690308 | 0.9670213 | 0.002782864 | 0.9673716 | 0.008243462 | 0.9673703 | 0.008610937 |  |  | 363480 | 0.9699709 | 0.9150489 | 0.006520299 | 0.9761609 | 0.01007953 | 0.9761596 | 0.009863553 |  |  | 664260 | 0.9666547 | 0.8678712 | 0.01311987 | 0.9628496 | 0.0125467 | 0.9628507 | 0.01102003
|  |  | 105372 | 0.9995459 | 0.9994305 | 0.0005925479 | 0.9999501 | 0.1118038 | 0.9999457 | 0.1854522 |  |  | 321246 | 0.990874 | 0.9866385 | 0.0008878274 | 0.9946456 | 0.006039955 | 0.9946436 | 0.006021077 |  |  | 216360 | 0.9679518 | 0.9670213 | 0.002782864 | 0.9674199 | 0.008244507 | 0.9674186 | 0.008611453 |  |  | 363780 | 0.9699709 | 0.9150489 | 0.006520299 | 0.9761811 | 0.01007854 | 0.9761798 | 0.009862054 |  |  | 664560 | 0.9621788 | 0.8678712 | 0.01311987 | 0.9628789 | 0.01254653 | 0.9628799 | 0.0110188
|  |  | 105492 | 1.001338 | 0.9994305 | 0.0005925479 | 0.9999501 | 0.1118038 | 0.9999457 | 0.1854522 |  |  | 321546 | 0.990874 | 0.9866385 | 0.0008878274 | 0.9946513 | 0.006039388 | 0.9946492 | 0.006020542 |  |  | 216660 | 0.9701099 | 0.9670213 | 0.002782864 | 0.9674682 | 0.008245549 | 0.9674669 | 0.008611964 |  |  | 364080 | 0.966608 | 0.9150489 | 0.006520299 | 0.9762012 | 0.01007755 | 0.9761999 | 0.009860561 |  |  | 664860 | 0.9621788 | 0.8678712 | 0.01311987 | 0.9629081 | 0.01254637 | 0.9629092 | 0.01101757
|  |  | 105612 | 1.000442 | 0.9994305 | 0.0005925479 | 0.9999501 | 0.1118038 | 0.9999457 | 0.1854522 |  |  | 321846 | 0.990874 | 0.9866385 | 0.0008878274 | 0.9946569 | 0.006038823 | 0.9946549 | 0.006020008 |  |  | 216960 | 0.9690308 | 0.9670213 | 0.002782864 | 0.9675164 | 0.008246587 | 0.9675151 | 0.00861247 |  |  | 364380 | 0.9682895 | 0.9150489 | 0.006520299 | 0.9762213 | 0.01007657 | 0.97622 | 0.009859073 |  |  | 665160 | 0.9599408 | 0.8678712 | 0.01311987 | 0.9629373 | 0.0125462 | 0.9629384 | 0.01101635
|  |  | 105732 | 0.9995459 | 0.9994305 | 0.0005925479 | 0.9999501 | 0.1118038 | 0.9999457 | 0.1854522 |  |  | 322146 | 0.990874 | 0.9866385 | 0.0008878274 | 0.9946626 | 0.006038259 | 0.9946606 | 0.006019475 |  |  | 217260 | 0.9701099 | 0.9670213 | 0.002782864 | 0.9675645 | 0.008247621 | 0.9675632 | 0.008612971 |  |  | 364680 | 0.9682895 | 0.9150489 | 0.006520299 | 0.9762414 | 0.01007559 | 0.97624 | 0.00985759 |  |  | 665460 | 0.9599408 | 0.8678712 | 0.01311987 | 0.9629665 | 0.01254604 | 0.9629675 | 0.01101512
|  |  | 105852 | 1.000442 | 0.9994305 | 0.0005925479 | 0.9999501 | 0.1118038 | 0.9999457 | 0.1854522 |  |  | 322446 | 0.9899135 | 0.9866385 | 0.0008878274 | 0.9946682 | 0.006037698 | 0.9946662 | 0.006018945 |  |  | 217560 | 0.9701099 | 0.9670213 | 0.002782864 | 0.9676126 | 0.008248651 | 0.9676113 | 0.008613466 |  |  | 364980 | 0.9682895 | 0.9150489 | 0.006520299 | 0.9762614 | 0.01007462 | 0.97626 | 0.009856113 |  |  | 665760 | 0.9644167 | 0.8678712 | 0.01311987 | 0.9629956 | 0.01254587 | 0.9629966 | 0.01101389
|  |  | 105972 | 1.000442 | 0.9994305 | 0.0005925479 | 0.9999501 | 0.1118038 | 0.9999457 | 0.1854522 |  |  | 322746 | 0.9918345 | 0.9866385 | 0.0008878274 | 0.9946738 | 0.006037138 | 0.9946719 | 0.006018415 |  |  | 217860 | 0.9701099 | 0.9670213 | 0.002782864 | 0.9676605 | 0.008249679 | 0.9676592 | 0.008613957 |  |  | 365280 | 0.9649265 | 0.9150489 | 0.006520299 | 0.9762813 | 0.01007365 | 0.97628 | 0.00985464 |  |  | 666060 | 0.9577029 | 0.8678712 | 0.01311987 | 0.9630247 | 0.01254571 | 0.9630257 | 0.01101267
|  |  | 106092 | 1.000442 | 0.9994305 | 0.0005925479 | 0.9999501 | 0.1118038 | 0.9999457 | 0.1854522 |  |  | 323046 | 0.9918345 | 0.9866385 | 0.0008878274 | 0.9946794 | 0.00603658 | 0.9946775 | 0.006017888 |  |  | 218160 | 0.9722679 | 0.9670213 | 0.002782864 | 0.9677084 | 0.008250702 | 0.9677071 | 0.008614442 |  |  | 365580 | 0.9699709 | 0.9150489 | 0.006520299 | 0.9763012 | 0.01007268 | 0.9762998 | 0.009853173 |  |  | 666360 | 0.9644167 | 0.8678712 | 0.01311987 | 0.9630538 | 0.01254555 | 0.9630548 | 0.01101145
|  |  | 106212 | 1.001338 | 0.9994305 | 0.0005925479 | 0.9999501 | 0.1118038 | 0.9999457 | 0.1854522 |  |  | 323346 | 0.9918345 | 0.9866385 | 0.0008878274 | 0.994685 | 0.006036024 | 0.9946831 | 0.006017362 |  |  | 218460 | 0.9722679 | 0.9670213 | 0.002782864 | 0.9677562 | 0.008251722 | 0.9677549 | 0.008614922 |  |  | 365880 | 0.9716524 | 0.9150489 | 0.006520299 | 0.976321 | 0.01007171 | 0.9763196 | 0.00985171 |  |  | 666660 | 0.9621788 | 0.8678712 | 0.01311987 | 0.9630828 | 0.01254538 | 0.9630838 | 0.01101022
|  |  | 106332 | 1.000442 | 0.9994305 | 0.0005925479 | 0.9999501 | 0.1118038 | 0.9999457 | 0.1854522 |  |  | 323646 | 0.9918345 | 0.9866385 | 0.0008878274 | 0.9946906 | 0.006035469 | 0.9946887 | 0.006016838 |  |  | 218760 | 0.9711889 | 0.9670213 | 0.002782864 | 0.967804 | 0.008252739 | 0.9678027 | 0.008615397 |  |  | 366180 | 0.9716524 | 0.9150489 | 0.006520299 | 0.9763408 | 0.01007075 | 0.9763394 | 0.009850253 |  |  | 666960 | 0.9599408 | 0.8678712 | 0.01311987 | 0.9631118 | 0.01254522 | 0.9631128 | 0.011009
|  |  | 106452 | 0.9995459 | 0.9994305 | 0.0005925479 | 0.9999501 | 0.1118038 | 0.9999457 | 0.1854522 |  |  | 323946 | 0.9918345 | 0.9866385 | 0.0008878274 | 0.9946962 | 0.006034916 | 0.9946942 | 0.006016316 |  |  | 219060 | 0.9701099 | 0.9670213 | 0.002782864 | 0.9678516 | 0.008253752 | 0.9678503 | 0.008615866 |  |  | 366480 | 0.9716524 | 0.9150489 | 0.006520299 | 0.9763605 | 0.0100698 | 0.9763591 | 0.009848801 |  |  | 667260 | 0.9554649 | 0.8678712 | 0.01311987 | 0.9631408 | 0.01254505 | 0.9631418 | 0.01100778
|  |  | 106572 | 0.9995459 | 0.9994305 | 0.0005925479 | 0.9999501 | 0.1118038 | 0.9999457 | 0.1854522 |  |  | 324246 | 0.9918345 | 0.9866385 | 0.0008878274 | 0.9947017 | 0.006034365 | 0.9946998 | 0.006015795 |  |  | 219360 | 0.9711889 | 0.9670213 | 0.002782864 | 0.9678992 | 0.008254761 | 0.9678979 | 0.008616331 |  |  | 366780 | 0.9682895 | 0.9150489 | 0.006520299 | 0.9763802 | 0.01006884 | 0.9763788 | 0.009847354 |  |  | 667560 | 0.9599408 | 0.8678712 | 0.01311987 | 0.9631697 | 0.01254489 | 0.9631707 | 0.01100656
|  |  | 106692 | 0.9995459 | 0.9994305 | 0.0005925479 | 0.9999501 | 0.1118038 | 0.9999457 | 0.1854522 |  |  | 324546 | 0.9918345 | 0.9866385 | 0.0008878274 | 0.9947072 | 0.006033816 | 0.9947053 | 0.006015276 |  |  | 219660 | 0.9690308 | 0.9670213 | 0.002782864 | 0.9679467 | 0.008255767 | 0.9679454 | 0.00861679 |  |  | 367080 | 0.9699709 | 0.9150489 | 0.006520299 | 0.9763998 | 0.01006789 | 0.9763984 | 0.009845912 |  |  | 667860 | 0.9621788 | 0.8678712 | 0.01311987 | 0.9631986 | 0.01254473 | 0.9631996 | 0.01100535
|  |  | 106812 | 0.9995459 | 0.9994305 | 0.0005925479 | 0.9999501 | 0.1118038 | 0.9999457 | 0.1854522 |  |  | 324846 | 0.9918345 | 0.9866385 | 0.0008878274 | 0.9947128 | 0.006033268 | 0.9947109 | 0.006014758 |  |  | 219960 | 0.9690308 | 0.9670213 | 0.002782864 | 0.9679941 | 0.008256769 | 0.9679928 | 0.008617245 |  |  | 367380 | 0.9699709 | 0.9150489 | 0.006520299 | 0.9764194 | 0.01006694 | 0.9764179 | 0.009844475 |  |  | 668160 | 0.9644167 | 0.8678712 | 0.01311987 | 0.9632275 | 0.01254456 | 0.9632285 | 0.01100413
|  |  | 106932 | 1.000442 | 0.9994305 | 0.0005925479 | 0.9999501 | 0.1118038 | 0.9999457 | 0.1854522 |  |  | 325146 | 0.9918345 | 0.9866385 | 0.0008878274 | 0.9947183 | 0.006032722 | 0.9947164 | 0.006014242 |  |  | 220260 | 0.9722679 | 0.9670213 | 0.002782864 | 0.9680415 | 0.008257768 | 0.9680402 | 0.008617694 |  |  | 367680 | 0.9682895 | 0.9150489 | 0.006520299 | 0.9764389 | 0.010066 | 0.9764374 | 0.009843043 |  |  | 668460 | 0.9599408 | 0.8678712 | 0.01311987 | 0.9632563 | 0.0125444 | 0.9632573 | 0.01100292
|  |  | 107052 | 1.001338 | 0.9994305 | 0.0005925479 | 0.9999501 | 0.1118038 | 0.9999457 | 0.1854522 |  |  | 325446 | 0.9918345 | 0.9866385 | 0.0008878274 | 0.9947237 | 0.006032178 | 0.9947219 | 0.006013728 |  |  | 220560 | 0.9711889 | 0.9670213 | 0.002782864 | 0.9680888 | 0.008258764 | 0.9680875 | 0.008618138 |  |  | 367980 | 0.9682895 | 0.9150489 | 0.006520299 | 0.9764583 | 0.01006506 | 0.9764569 | 0.009841616 |  |  | 668760 | 0.9599408 | 0.8678712 | 0.01311987 | 0.9632851 | 0.01254424 | 0.9632861 | 0.0110017
|  |  | 107172 | 1.001338 | 0.9994305 | 0.0005925479 | 0.9999501 | 0.1118038 | 0.9999457 | 0.1854522 |  |  | 325746 | 0.990874 | 0.9866385 | 0.0008878274 | 0.9947292 | 0.006031635 | 0.9947274 | 0.006013215 |  |  | 220860 | 0.9711889 | 0.9670213 | 0.002782864 | 0.968136 | 0.008259756 | 0.9681347 | 0.008618578 |  |  | 368280 | 0.9699709 | 0.9150489 | 0.006520299 | 0.9764777 | 0.01006412 | 0.9764763 | 0.009840194 |  |  | 669060 | 0.9554649 | 0.8678712 | 0.01311987 | 0.9633139 | 0.01254408 | 0.9633148 | 0.01100049
|  |  | 107292 | 1.000442 | 0.9994305 | 0.0005925479 | 0.9999501 | 0.1118038 | 0.9999457 | 0.1854522 |  |  | 326046 | 0.9927949 | 0.9866385 | 0.0008878274 | 0.9947347 | 0.006031094 | 0.9947328 | 0.006012704 |  |  | 221160 | 0.9711889 | 0.9670213 | 0.002782864 | 0.9681831 | 0.008260744 | 0.9681818 | 0.008619012 |  |  | 368580 | 0.9649265 | 0.9150489 | 0.006520299 | 0.9764971 | 0.01006319 | 0.9764956 | 0.009838777 |  |  | 669360 | 0.9688926 | 0.8678712 | 0.01311987 | 0.9633426 | 0.01254392 | 0.9633436 | 0.01099928
|  |  | 107412 | 1.000442 | 0.9994305 | 0.0005925479 | 0.9999501 | 0.1118038 | 0.9999457 | 0.1854522 |  |  | 326346 | 0.9918345 | 0.9866385 | 0.0008878274 | 0.9947401 | 0.006030555 | 0.9947383 | 0.006012195 |  |  | 221460 | 0.9722679 | 0.9670213 | 0.002782864 | 0.9682301 | 0.008261729 | 0.9682288 | 0.008619442 |  |  | 368880 | 0.9682895 | 0.9150489 | 0.006520299 | 0.9765164 | 0.01006226 | 0.9765149 | 0.009837365 |  |  | 669660 | 0.9621788 | 0.8678712 | 0.01311987 | 0.9633713 | 0.01254375 | 0.9633723 | 0.01099807
|  |  | 107532 | 1.000442 | 0.9994305 | 0.0005925479 | 0.9999501 | 0.1118038 | 0.9999457 | 0.1854522 |  |  | 326646 | 0.9937554 | 0.9866385 | 0.0008878274 | 0.9947455 | 0.006030018 | 0.9947437 | 0.006011687 |  |  | 221760 | 0.9711889 | 0.9670213 | 0.002782864 | 0.9682771 | 0.008262711 | 0.9682758 | 0.008619866 |  |  | 369180 | 0.9716524 | 0.9150489 | 0.006520299 | 0.9765356 | 0.01006133 | 0.9765341 | 0.009835958 |  |  | 669960 | 0.9644167 | 0.8678712 | 0.01311987 | 0.9634 | 0.01254359 | 0.9634009 | 0.01099686
|  |  | 107652 | 1.000442 | 0.9994305 | 0.0005925479 | 0.9999501 | 0.1118038 | 0.9999457 | 0.1854522 |  |  | 326946 | 0.9918345 | 0.9866385 | 0.0008878274 | 0.994751 | 0.006029482 | 0.9947492 | 0.006011181 |  |  | 222060 | 0.9701099 | 0.9670213 | 0.002782864 | 0.968324 | 0.008263689 | 0.9683227 | 0.008620285 |  |  | 369480 | 0.9716524 | 0.9150489 | 0.006520299 | 0.9765548 | 0.01006041 | 0.9765533 | 0.009834556 |  |  | 670260 | 0.9554649 | 0.8678712 | 0.01311987 | 0.9634286 | 0.01254343 | 0.9634296 | 0.01099565
|  |  | 107772 | 1.001338 | 0.9994305 | 0.0005925479 | 0.9999501 | 0.1118038 | 0.9999457 | 0.1854522 |  |  | 327246 | 0.9918345 | 0.9866385 | 0.0008878274 | 0.9947564 | 0.006028948 | 0.9947546 | 0.006010676 |  |  | 222360 | 0.9711889 | 0.9670213 | 0.002782864 | 0.9683708 | 0.008264664 | 0.9683695 | 0.0086207 |  |  | 369780 | 0.9716524 | 0.9150489 | 0.006520299 | 0.9765739 | 0.01005949 | 0.9765724 | 0.009833159 |  |  | 670560 | 0.9577029 | 0.8678712 | 0.01311987 | 0.9634572 | 0.01254327 | 0.9634582 | 0.01099445
|  |  | 107892 | 0.9995459 | 0.9994305 | 0.0005925479 | 0.9999501 | 0.1118038 | 0.9999457 | 0.1854522 |  |  | 327546 | 0.9918345 | 0.9866385 | 0.0008878274 | 0.9947618 | 0.006028416 | 0.99476 | 0.006010173 |  |  | 222660 | 0.9733469 | 0.9670213 | 0.002782864 | 0.9684176 | 0.008265636 | 0.9684163 | 0.00862111 |  |  | 370080 | 0.9716524 | 0.9150489 | 0.006520299 | 0.976593 | 0.01005858 | 0.9765915 | 0.009831766 |  |  | 670860 | 0.9644167 | 0.8678712 | 0.01311987 | 0.9634858 | 0.01254311 | 0.9634867 | 0.01099324
|  |  | 108012 | 0.9995459 | 0.9994305 | 0.0005925479 | 0.9999501 | 0.1118038 | 0.9999457 | 0.1854522 |  |  | 327846 | 0.9918345 | 0.9866385 | 0.0008878274 | 0.9947671 | 0.006027885 | 0.9947654 | 0.006009672 |  |  | 222960 | 0.9722679 | 0.9670213 | 0.002782864 | 0.9684642 | 0.008266604 | 0.9684629 | 0.008621514 |  |  | 370380 | 0.9699709 | 0.9150489 | 0.006520299 | 0.9766121 | 0.01005766 | 0.9766105 | 0.009830379 |  |  | 671160 | 0.9577029 | 0.8678712 | 0.01311987 | 0.9635144 | 0.01254295 | 0.9635153 | 0.01099204
|  |  | 108132 | 1.001338 | 0.9994305 | 0.0005925479 | 0.9999501 | 0.1118038 | 0.9999457 | 0.1854522 |  |  | 328146 | 0.990874 | 0.9866385 | 0.0008878274 | 0.9947725 | 0.006027356 | 0.9947707 | 0.006009172 |  |  | 223260 | 0.9722679 | 0.9670213 | 0.002782864 | 0.9685108 | 0.008267568 | 0.9685095 | 0.008621914 |  |  | 370680 | 0.9682895 | 0.9150489 | 0.006520299 | 0.976631 | 0.01005675 | 0.9766295 | 0.009828997 |  |  | 671460 | 0.9621788 | 0.8678712 | 0.01311987 | 0.9635429 | 0.01254279 | 0.9635438 | 0.01099084
|  |  | 108252 | 1.001338 | 0.9994305 | 0.0005925479 | 0.9999501 | 0.1118038 | 0.9999457 | 0.1854522 |  |  | 328446 | 0.9918345 | 0.9866385 | 0.0008878274 | 0.9947778 | 0.006026829 | 0.9947761 | 0.006008674 |  |  | 223560 | 0.9711889 | 0.9670213 | 0.002782864 | 0.9685573 | 0.008268529 | 0.968556 | 0.008622309 |  |  | 370980 | 0.9682895 | 0.9150489 | 0.006520299 | 0.97665 | 0.01005585 | 0.9766484 | 0.009827619 |  |  | 671760 | 0.9599408 | 0.8678712 | 0.01311987 | 0.9635713 | 0.01254263 | 0.9635722 | 0.01098964
|  |  | 108372 | 1.001338 | 0.9994305 | 0.0005925479 | 0.9999501 | 0.1118038 | 0.9999457 | 0.1854522 |  |  | 328746 | 0.9918345 | 0.9866385 | 0.0008878274 | 0.9947832 | 0.006026303 | 0.9947814 | 0.006008178 |  |  | 223860 | 0.9711889 | 0.9670213 | 0.002782864 | 0.9686038 | 0.008269487 | 0.9686025 | 0.0086227 |  |  | 371280 | 0.9682895 | 0.9150489 | 0.006520299 | 0.9766688 | 0.01005494 | 0.9766673 | 0.009826246 |  |  | 672060 | 0.9599408 | 0.8678712 | 0.01311987 | 0.9635998 | 0.01254246 | 0.9636007 | 0.01098844
|  |  | 108492 | 1.000442 | 0.9994305 | 0.0005925479 | 0.9999501 | 0.1118038 | 0.9999457 | 0.1854522 |  |  | 329046 | 0.9918345 | 0.9866385 | 0.0008878274 | 0.9947885 | 0.006025779 | 0.9947867 | 0.006007683 |  |  | 224160 | 0.9701099 | 0.9670213 | 0.002782864 | 0.9686501 | 0.008270442 | 0.9686488 | 0.008623085 |  |  | 371580 | 0.9716524 | 0.9150489 | 0.006520299 | 0.9766877 | 0.01005404 | 0.9766861 | 0.009824878 |  |  | 672360 | 0.9666547 | 0.8678712 | 0.01311987 | 0.9636282 | 0.0125423 | 0.9636291 | 0.01098724
|  |  | 108612 | 1.001338 | 0.9994305 | 0.0005925479 | 0.9999501 | 0.1118038 | 0.9999457 | 0.1854522 |  |  | 329346 | 0.9927949 | 0.9866385 | 0.0008878274 | 0.9947938 | 0.006025257 | 0.9947921 | 0.006007189 |  |  | 224460 | 0.9711889 | 0.9670213 | 0.002782864 | 0.9686964 | 0.008271393 | 0.9686951 | 0.008623466 |  |  | 371880 | 0.9716524 | 0.9150489 | 0.006520299 | 0.9767064 | 0.01005315 | 0.9767049 | 0.009823515 |  |  | 672660 | 0.9599408 | 0.8678712 | 0.01311987 | 0.9636566 | 0.01254214 | 0.9636574 | 0.01098604
|  |  | 108732 | 1.000442 | 0.9994305 | 0.0005925479 | 0.9999501 | 0.1118038 | 0.9999457 | 0.1854522 |  |  | 329646 | 0.9918345 | 0.9866385 | 0.0008878274 | 0.9947991 | 0.006024737 | 0.9947974 | 0.006006698 |  |  | 224760 | 0.9722679 | 0.9670213 | 0.002782864 | 0.9687426 | 0.008272341 | 0.9687413 | 0.008623842 |  |  | 372180 | 0.9682895 | 0.9150489 | 0.006520299 | 0.9767252 | 0.01005226 | 0.9767236 | 0.009822157 |  |  | 672960 | 0.9644167 | 0.8678712 | 0.01311987 | 0.9636849 | 0.01254198 | 0.9636858 | 0.01098484
|  |  | 108852 | 1.000442 | 0.9994305 | 0.0005925479 | 0.9999501 | 0.1118038 | 0.9999457 | 0.1854522 |  |  | 329946 | 0.990874 | 0.9866385 | 0.0008878274 | 0.9948043 | 0.006024218 | 0.9948026 | 0.006006208 |  |  | 225060 | 0.9711889 | 0.9670213 | 0.002782864 | 0.9687888 | 0.008273285 | 0.9687875 | 0.008624213 |  |  | 372480 | 0.9716524 | 0.9150489 | 0.006520299 | 0.9767438 | 0.01005137 | 0.9767423 | 0.009820804 |  |  | 673260 | 0.9621788 | 0.8678712 | 0.01311987 | 0.9637132 | 0.01254183 | 0.9637141 | 0.01098365
|  |  | 108972 | 1.001338 | 0.9994305 | 0.0005925479 | 0.9999501 | 0.1118038 | 0.9999457 | 0.1854522 |  |  | 330246 | 0.9918345 | 0.9866385 | 0.0008878274 | 0.9948096 | 0.0060237 | 0.9948079 | 0.006005719 |  |  | 225360 | 0.9690308 | 0.9670213 | 0.002782864 | 0.9688349 | 0.008274226 | 0.9688335 | 0.008624579 |  |  | 372780 | 0.9716524 | 0.9150489 | 0.006520299 | 0.9767625 | 0.01005048 | 0.9767609 | 0.009819455 |  |  | 673560 | 0.9599408 | 0.8678712 | 0.01311987 | 0.9637415 | 0.01254167 | 0.9637424 | 0.01098245
|  |  | 109092 | 1.002234 | 0.9994305 | 0.0005925479 | 0.9999501 | 0.1118038 | 0.9999457 | 0.1854522 |  |  | 330546 | 0.9937554 | 0.9866385 | 0.0008878274 | 0.9948148 | 0.006023185 | 0.9948132 | 0.006005232 |  |  | 225660 | 0.9722679 | 0.9670213 | 0.002782864 | 0.9688808 | 0.008275164 | 0.9688795 | 0.008624941 |  |  | 373080 | 0.9699709 | 0.9150489 | 0.006520299 | 0.976781 | 0.0100496 | 0.9767794 | 0.009818111 |  |  | 673860 | 0.9599408 | 0.8678712 | 0.01311987 | 0.9637698 | 0.01254151 | 0.9637706 | 0.01098126
|  |  | 109212 | 0.9995459 | 0.9994305 | 0.0005925479 | 0.9999501 | 0.1118038 | 0.9999457 | 0.1854522 |  |  | 330846 | 0.9918345 | 0.9866385 | 0.0008878274 | 0.9948201 | 0.006022671 | 0.9948184 | 0.006004747 |  |  | 225960 | 0.9722679 | 0.9670213 | 0.002782864 | 0.9689268 | 0.008276099 | 0.9689255 | 0.008625298 |  |  | 373380 | 0.9699709 | 0.9150489 | 0.006520299 | 0.9767995 | 0.01004872 | 0.9767979 | 0.009816772 |  |  | 674160 | 0.9577029 | 0.8678712 | 0.01311987 | 0.963798 | 0.01254135 | 0.9637988 | 0.01098007
|  |  | 109332 | 1.000442 | 0.9994305 | 0.0005925479 | 0.9999501 | 0.1118038 | 0.9999457 | 0.1854522 |  |  | 331146 | 0.9927949 | 0.9866385 | 0.0008878274 | 0.9948253 | 0.006022159 | 0.9948236 | 0.006004263 |  |  | 226260 | 0.9744259 | 0.9670213 | 0.002782864 | 0.9689726 | 0.00827703 | 0.9689713 | 0.00862565 |  |  | 373680 | 0.9699709 | 0.9150489 | 0.006520299 | 0.976818 | 0.01004784 | 0.9768164 | 0.009815438 |  |  | 674460 | 0.9577029 | 0.8678712 | 0.01311987 | 0.9638262 | 0.01254119 | 0.963827 | 0.01097888
|  |  | 109452 | 0.9995459 | 0.9994305 | 0.0005925479 | 0.9999501 | 0.1118038 | 0.9999457 | 0.1854522 |  |  | 331446 | 0.9927949 | 0.9866385 | 0.0008878274 | 0.9948305 | 0.006021648 | 0.9948289 | 0.006003781 |  |  | 226560 | 0.9711889 | 0.9670213 | 0.002782864 | 0.9690184 | 0.008277958 | 0.9690171 | 0.008625998 |  |  | 373980 | 0.9716524 | 0.9150489 | 0.006520299 | 0.9768364 | 0.01004697 | 0.9768348 | 0.009814108 |  |  | 674760 | 0.9599408 | 0.8678712 | 0.01311987 | 0.9638543 | 0.01254103 | 0.9638551 | 0.01097769
|  |  | 109572 | 1.000442 | 0.9994305 | 0.0005925479 | 0.9999501 | 0.1118038 | 0.9999457 | 0.1854522 |  |  | 331746 | 0.9927949 | 0.9866385 | 0.0008878274 | 0.9948357 | 0.006021139 | 0.9948341 | 0.0060033 |  |  | 226860 | 0.9733469 | 0.9670213 | 0.002782864 | 0.9690641 | 0.008278883 | 0.9690628 | 0.008626341 |  |  | 374280 | 0.9716524 | 0.9150489 | 0.006520299 | 0.9768548 | 0.0100461 | 0.9768532 | 0.009812784 |  |  | 675060 | 0.9599408 | 0.8678712 | 0.01311987 | 0.9638824 | 0.01254087 | 0.9638832 | 0.0109765
|  |  | 109692 | 1.000442 | 0.9994305 | 0.0005925479 | 0.9999501 | 0.1118038 | 0.9999457 | 0.1854522 |  |  | 332046 | 0.9927949 | 0.9866385 | 0.0008878274 | 0.9948408 | 0.006020632 | 0.9948392 | 0.006002821 |  |  | 227160 | 0.9711889 | 0.9670213 | 0.002782864 | 0.9691097 | 0.008279804 | 0.9691084 | 0.008626679 |  |  | 374580 | 0.9716524 | 0.9150489 | 0.006520299 | 0.9768731 | 0.01004523 | 0.9768715 | 0.009811464 |  |  | 675360 | 0.9599408 | 0.8678712 | 0.01311987 | 0.9639105 | 0.01254071 | 0.9639113 | 0.01097532
|  |  | 109812 | 1.001338 | 0.9994305 | 0.0005925479 | 0.9999501 | 0.1118038 | 0.9999457 | 0.1854522 |  |  | 332346 | 0.9937554 | 0.9866385 | 0.0008878274 | 0.994846 | 0.006020127 | 0.9948444 | 0.006002344 |  |  | 227460 | 0.9722679 | 0.9670213 | 0.002782864 | 0.9691552 | 0.008280723 | 0.9691539 | 0.008627013 |  |  | 374880 | 0.9699709 | 0.9150489 | 0.006520299 | 0.9768914 | 0.01004437 | 0.9768897 | 0.009810148 |  |  | 675660 | 0.9577029 | 0.8678712 | 0.01311987 | 0.9639386 | 0.01254056 | 0.9639394 | 0.01097413
|  |  | 109932 | 1.000442 | 0.9994305 | 0.0005925479 | 0.9999501 | 0.1118038 | 0.9999457 | 0.1854522 |  |  | 332646 | 0.9918345 | 0.9866385 | 0.0008878274 | 0.9948512 | 0.006019623 | 0.9948496 | 0.006001868 |  |  | 227760 | 0.9733469 | 0.9670213 | 0.002782864 | 0.9692007 | 0.008281637 | 0.9691994 | 0.008627342 |  |  | 375180 | 0.9716524 | 0.9150489 | 0.006520299 | 0.9769096 | 0.01004351 | 0.976908 | 0.009808838 |  |  | 675960 | 0.9599408 | 0.8678712 | 0.01311987 | 0.9639666 | 0.0125404 | 0.9639674 | 0.01097295
|  |  | 110052 | 1.000442 | 0.9994305 | 0.0005925479 | 0.9999501 | 0.1118038 | 0.9999457 | 0.1854522 |  |  | 332946 | 0.9927949 | 0.9866385 | 0.0008878274 | 0.9948563 | 0.00601912 | 0.9948547 | 0.006001393 |  |  | 228060 | 0.9722679 | 0.9670213 | 0.002782864 | 0.9692461 | 0.008282549 | 0.9692448 | 0.008627666 |  |  | 375480 | 0.9699709 | 0.9150489 | 0.006520299 | 0.9769278 | 0.01004265 | 0.9769261 | 0.009807532 |  |  | 676260 | 0.9621788 | 0.8678712 | 0.01311987 | 0.9639946 | 0.01254024 | 0.9639954 | 0.01097176
|  |  | 110172 | 1.000442 | 0.9994305 | 0.0005925479 | 0.9999501 | 0.1118038 | 0.9999457 | 0.1854522 |  |  | 333246 | 0.9927949 | 0.9866385 | 0.0008878274 | 0.9948614 | 0.00601862 | 0.9948599 | 0.006000921 |  |  | 228360 | 0.9722679 | 0.9670213 | 0.002782864 | 0.9692914 | 0.008283458 | 0.9692901 | 0.008627986 |  |  | 375780 | 0.9699709 | 0.9150489 | 0.006520299 | 0.9769459 | 0.0100418 | 0.9769442 | 0.00980623 |  |  | 676560 | 0.9599408 | 0.8678712 | 0.01311987 | 0.9640226 | 0.01254008 | 0.9640233 | 0.01097058
|  |  | 110292 | 1.000442 | 0.9994305 | 0.0005925479 | 0.9999501 | 0.1118038 | 0.9999457 | 0.1854522 |  |  | 333546 | 0.9937554 | 0.9866385 | 0.0008878274 | 0.9948665 | 0.006018121 | 0.994865 | 0.006000449 |  |  | 228660 | 0.9722679 | 0.9670213 | 0.002782864 | 0.9693367 | 0.008284363 | 0.9693354 | 0.008628302 |  |  | 376080 | 0.9716524 | 0.9150489 | 0.006520299 | 0.976964 | 0.01004094 | 0.9769623 | 0.009804934 |  |  | 676860 | 0.9621788 | 0.8678712 | 0.01311987 | 0.9640505 | 0.01253993 | 0.9640512 | 0.0109694
|  |  | 110412 | 1.000442 | 0.9994305 | 0.0005925479 | 0.9999501 | 0.1118038 | 0.9999457 | 0.1854522 |  |  | 333846 | 0.9927949 | 0.9866385 | 0.0008878274 | 0.9948716 | 0.006017623 | 0.9948701 | 0.00599998 |  |  | 228960 | 0.9733469 | 0.9670213 | 0.002782864 | 0.9693819 | 0.008285265 | 0.9693806 | 0.008628613 |  |  | 376380 | 0.9733339 | 0.9150489 | 0.006520299 | 0.976982 | 0.0100401 | 0.9769803 | 0.009803641 |  |  | 677160 | 0.9577029 | 0.8678712 | 0.01311987 | 0.9640784 | 0.01253977 | 0.9640791 | 0.01096822
|  |  | 110532 | 1.000442 | 0.9994305 | 0.0005925479 | 0.9999501 | 0.1118038 | 0.9999457 | 0.1854522 |  |  | 334146 | 0.9937554 | 0.9866385 | 0.0008878274 | 0.9948767 | 0.006017128 | 0.9948752 | 0.005999511 |  |  | 229260 | 0.9701099 | 0.9670213 | 0.002782864 | 0.969427 | 0.008286164 | 0.9694257 | 0.008628919 |  |  | 376680 | 0.9733339 | 0.9150489 | 0.006520299 | 0.977 | 0.01003925 | 0.9769983 | 0.009802354 |  |  | 677460 | 0.9644167 | 0.8678712 | 0.01311987 | 0.9641062 | 0.01253961 | 0.964107 | 0.01096704
|  |  | 110652 | 1.000442 | 0.9994305 | 0.0005925479 | 0.9999501 | 0.1118038 | 0.9999457 | 0.1854522 |  |  | 334446 | 0.9927949 | 0.9866385 | 0.0008878274 | 0.9948818 | 0.006016633 | 0.9948802 | 0.005999045 |  |  | 229560 | 0.9711889 | 0.9670213 | 0.002782864 | 0.969472 | 0.00828706 | 0.9694707 | 0.008629221 |  |  | 376980 | 0.9699709 | 0.9150489 | 0.006520299 | 0.9770179 | 0.01003841 | 0.9770162 | 0.009801071 |  |  | 677760 | 0.9621788 | 0.8678712 | 0.01311987 | 0.9641341 | 0.01253946 | 0.9641348 | 0.01096587
|  |  | 110772 | 0.9995459 | 0.9994305 | 0.0005925479 | 0.9999501 | 0.1118038 | 0.9999457 | 0.1854522 |  |  | 334746 | 0.9937554 | 0.9866385 | 0.0008878274 | 0.9948868 | 0.006016141 | 0.9948853 | 0.00599858 |  |  | 229860 | 0.9722679 | 0.9670213 | 0.002782864 | 0.969517 | 0.008287952 | 0.9695157 | 0.008629518 |  |  | 377280 | 0.9716524 | 0.9150489 | 0.006520299 | 0.9770358 | 0.01003757 | 0.977034 | 0.009799793 |  |  | 678060 | 0.9554649 | 0.8678712 | 0.01311987 | 0.9641619 | 0.0125393 | 0.9641626 | 0.01096469
|  |  | 110892 | 1.001338 | 0.9994305 | 0.0005925479 | 0.9999501 | 0.1118038 | 0.9999457 | 0.1854522 |  |  | 335046 | 0.9927949 | 0.9866385 | 0.0008878274 | 0.9948918 | 0.00601565 | 0.9948904 | 0.005998116 |  |  | 230160 | 0.9722679 | 0.9670213 | 0.002782864 | 0.9695619 | 0.008288842 | 0.9695605 | 0.008629811 |  |  | 377580 | 0.9699709 | 0.9150489 | 0.006520299 | 0.9770536 | 0.01003674 | 0.9770519 | 0.009798519 |  |  | 678360 | 0.9599408 | 0.8678712 | 0.01311987 | 0.9641896 | 0.01253914 | 0.9641903 | 0.01096351
|  |  | 111192 | 1.001338 | 0.9994305 | 0.0005925479 | 0.9999501 | 0.1118038 | 0.9999457 | 0.1854522 |  |  | 335346 | 0.9927949 | 0.9866385 | 0.0008878274 | 0.9948969 | 0.006015161 | 0.9948954 | 0.005997654 |  |  | 230460 | 0.9690308 | 0.9670213 | 0.002782864 | 0.9696067 | 0.008289728 | 0.9696054 | 0.0086301 |  |  | 377880 | 0.9733339 | 0.9150489 | 0.006520299 | 0.9770714 | 0.01003591 | 0.9770696 | 0.00979725 |  |  | 678660 | 0.9554649 | 0.8678712 | 0.01311987 | 0.9642174 | 0.01253899 | 0.9642181 | 0.01096234
|  |  | 111492 | 1.000442 | 0.9994305 | 0.0005925479 | 0.9999501 | 0.1118038 | 0.9999457 | 0.1854522 |  |  | 335646 | 0.9927949 | 0.9866385 | 0.0008878274 | 0.9949019 | 0.006014673 | 0.9949004 | 0.005997194 |  |  | 230760 | 0.9733469 | 0.9670213 | 0.002782864 | 0.9696514 | 0.008290611 | 0.9696501 | 0.008630384 |  |  | 378180 | 0.9699709 | 0.9150489 | 0.006520299 | 0.9770891 | 0.01003508 | 0.9770873 | 0.009795986 |  |  | 678960 | 0.953227 | 0.8678712 | 0.01311987 | 0.9642451 | 0.01253883 | 0.9642458 | 0.01096117
|  |  | 111792 | 1.000442 | 0.9994305 | 0.0005925479 | 0.9999501 | 0.1118038 | 0.9999457 | 0.1854522 |  |  | 335946 | 0.9927949 | 0.9866385 | 0.0008878274 | 0.9949069 | 0.006014187 | 0.9949054 | 0.005996735 |  |  | 231060 | 0.9722679 | 0.9670213 | 0.002782864 | 0.9696961 | 0.008291491 | 0.9696948 | 0.008630663 |  |  | 378480 | 0.9733339 | 0.9150489 | 0.006520299 | 0.9771068 | 0.01003425 | 0.977105 | 0.009794726 |  |  | 679260 | 0.9621788 | 0.8678712 | 0.01311987 | 0.9642728 | 0.01253868 | 0.9642734 | 0.01096
|  |  | 112092 | 1.000442 | 0.9994305 | 0.0005925479 | 0.9999501 | 0.1118038 | 0.9999457 | 0.1854522 |  |  | 336246 | 0.9927949 | 0.9866385 | 0.0008878274 | 0.9949119 | 0.006013703 | 0.9949104 | 0.005996278 |  |  | 231360 | 0.9722679 | 0.9670213 | 0.002782864 | 0.9697407 | 0.008292368 | 0.9697394 | 0.008630939 |  |  | 378780 | 0.9733339 | 0.9150489 | 0.006520299 | 0.9771244 | 0.01003343 | 0.9771226 | 0.009793471 |  |  | 679560 | 0.9621788 | 0.8678712 | 0.01311987 | 0.9643004 | 0.01253852 | 0.9643011 | 0.01095883
|  |  | 112392 | 1.000442 | 0.9994305 | 0.0005925479 | 0.9999501 | 0.1118038 | 0.9999457 | 0.1854522 |  |  | 336546 | 0.9937554 | 0.9866385 | 0.0008878274 | 0.9949168 | 0.00601322 | 0.9949154 | 0.005995822 |  |  | 231660 | 0.9711889 | 0.9670213 | 0.002782864 | 0.9697852 | 0.008293241 | 0.9697839 | 0.00863121 |  |  | 379080 | 0.9716524 | 0.9150489 | 0.006520299 | 0.977142 | 0.01003261 | 0.9771402 | 0.00979222 |  |  | 679860 | 0.9577029 | 0.8678712 | 0.01311987 | 0.964328 | 0.01253837 | 0.9643287 | 0.01095766
|  |  | 112692 | 1.000442 | 0.9994305 | 0.0005925479 | 0.9999501 | 0.1118038 | 0.9999457 | 0.1854522 |  |  | 336846 | 0.9937554 | 0.9866385 | 0.0008878274 | 0.9949218 | 0.006012739 | 0.9949204 | 0.005995367 |  |  | 231960 | 0.9711889 | 0.9670213 | 0.002782864 | 0.9698297 | 0.008294112 | 0.9698284 | 0.008631476 |  |  | 379380 | 0.9716524 | 0.9150489 | 0.006520299 | 0.9771595 | 0.0100318 | 0.9771577 | 0.009790974 |  |  | 680160 | 0.9599408 | 0.8678712 | 0.01311987 | 0.9643556 | 0.01253821 | 0.9643562 | 0.01095649
|  |  | 112992 | 1.000442 | 0.9994305 | 0.0005925479 | 0.9999501 | 0.1118038 | 0.9999457 | 0.1854522 |  |  | 337146 | 0.9937554 | 0.9866385 | 0.0008878274 | 0.9949267 | 0.006012259 | 0.9949254 | 0.005994915 |  |  | 232260 | 0.9668728 | 0.9670213 | 0.002782864 | 0.9698741 | 0.00829498 | 0.9698727 | 0.008631738 |  |  | 379680 | 0.9716524 | 0.9150489 | 0.006520299 | 0.977177 | 0.01003098 | 0.9771752 | 0.009789732 |  |  | 680460 | 0.9599408 | 0.8678712 | 0.01311987 | 0.9643831 | 0.01253806 | 0.9643838 | 0.01095533
|  |  | 113292 | 1.000442 | 0.9994305 | 0.0005925479 | 0.9999501 | 0.1118038 | 0.9999457 | 0.1854522 |  |  | 337446 | 0.9927949 | 0.9866385 | 0.0008878274 | 0.9949317 | 0.006011781 | 0.9949303 | 0.005994463 |  |  | 232560 | 0.9733469 | 0.9670213 | 0.002782864 | 0.9699184 | 0.008295844 | 0.969917 | 0.008631996 |  |  | 379980 | 0.9699709 | 0.9150489 | 0.006520299 | 0.9771944 | 0.01003017 | 0.9771926 | 0.009788494 |  |  | 680760 | 0.9599408 | 0.8678712 | 0.01311987 | 0.9644106 | 0.0125379 | 0.9644113 | 0.01095416
|  |  | 113592 | 0.9995459 | 0.9994305 | 0.0005925479 | 0.9999501 | 0.1118038 | 0.9999457 | 0.1854522 |  |  | 337746 | 0.9937554 | 0.9866385 | 0.0008878274 | 0.9949366 | 0.006011305 | 0.9949352 | 0.005994013 |  |  | 232860 | 0.9722679 | 0.9670213 | 0.002782864 | 0.9699626 | 0.008296705 | 0.9699613 | 0.00863225 |  |  | 380280 | 0.9733339 | 0.9150489 | 0.006520299 | 0.9772118 | 0.01002937 | 0.97721 | 0.009787262 |  |  | 681060 | 0.9644167 | 0.8678712 | 0.01311987 | 0.9644381 | 0.01253775 | 0.9644388 | 0.010953
|  |  | 113892 | 1.000442 | 0.9994305 | 0.0005925479 | 0.9999501 | 0.1118038 | 0.9999457 | 0.1854522 |  |  | 338046 | 0.9927949 | 0.9866385 | 0.0008878274 | 0.9949415 | 0.00601083 | 0.9949401 | 0.005993565 |  |  | 233160 | 0.9722679 | 0.9670213 | 0.002782864 | 0.9700068 | 0.008297563 | 0.9700055 | 0.008632499 |  |  | 380580 | 0.9750154 | 0.9150489 | 0.006520299 | 0.9772292 | 0.01002856 | 0.9772274 | 0.009786033 |  |  | 681360 | 0.9621788 | 0.8678712 | 0.01311987 | 0.9644656 | 0.01253759 | 0.9644662 | 0.01095184
|  |  | 114192 | 0.9995459 | 0.9994305 | 0.0005925479 | 0.9999501 | 0.1118038 | 0.9999457 | 0.1854522 |  |  | 338346 | 0.9947158 | 0.9866385 | 0.0008878274 | 0.9949464 | 0.006010356 | 0.9949451 | 0.005993118 |  |  | 233460 | 0.9755049 | 0.9670213 | 0.002782864 | 0.9700509 | 0.008298419 | 0.9700495 | 0.008632744 |  |  | 380880 | 0.9766969 | 0.9150489 | 0.006520299 | 0.9772465 | 0.01002776 | 0.9772446 | 0.009784809 |  |  | 681660 | 0.9599408 | 0.8678712 | 0.01311987 | 0.964493 | 0.01253744 | 0.9644936 | 0.01095067
|  |  | 114492 | 1.000442 | 0.9994305 | 0.0005925479 | 0.9999501 | 0.1118038 | 0.9999457 | 0.1854522 |  |  | 338646 | 0.9937554 | 0.9866385 | 0.0008878274 | 0.9949513 | 0.006009885 | 0.9949499 | 0.005992673 |  |  | 233760 | 0.9722679 | 0.9670213 | 0.002782864 | 0.9700949 | 0.008299271 | 0.9700936 | 0.008632985 |  |  | 381180 | 0.9733339 | 0.9150489 | 0.006520299 | 0.9772637 | 0.01002696 | 0.9772619 | 0.00978359 |  |  | 681960 | 0.9621788 | 0.8678712 | 0.01311987 | 0.9645204 | 0.01253729 | 0.964521 | 0.01094951
|  |  | 114792 | 0.9995459 | 0.9994305 | 0.0005925479 | 0.9999501 | 0.1118038 | 0.9999457 | 0.1854522 |  |  | 338946 | 0.9947158 | 0.9866385 | 0.0008878274 | 0.9949562 | 0.006009415 | 0.9949548 | 0.005992229 |  |  | 234060 | 0.9711889 | 0.9670213 | 0.002782864 | 0.9701388 | 0.00830012 | 0.9701375 | 0.008633221 |  |  | 381480 | 0.9733339 | 0.9150489 | 0.006520299 | 0.9772809 | 0.01002617 | 0.9772791 | 0.009782375 |  |  | 682260 | 0.9554649 | 0.8678712 | 0.01311987 | 0.9645478 | 0.01253713 | 0.9645483 | 0.01094836
|  |  | 115092 | 1.000442 | 0.9994305 | 0.0005925479 | 0.9999501 | 0.1118038 | 0.9999457 | 0.1854522 |  |  | 339246 | 0.9927949 | 0.9866385 | 0.0008878274 | 0.994961 | 0.006008946 | 0.9949597 | 0.005991787 |  |  | 234360 | 0.9722679 | 0.9670213 | 0.002782864 | 0.9701827 | 0.008300966 | 0.9701814 | 0.008633454 |  |  | 381780 | 0.9733339 | 0.9150489 | 0.006520299 | 0.9772981 | 0.01002538 | 0.9772962 | 0.009781164 |  |  | 682560 | 0.9599408 | 0.8678712 | 0.01311987 | 0.9645751 | 0.01253698 | 0.9645757 | 0.0109472
|  |  | 115392 | 1.000442 | 0.9994305 | 0.0005925479 | 0.9999501 | 0.1118038 | 0.9999457 | 0.1854522 |  |  | 339546 | 0.9937554 | 0.9866385 | 0.0008878274 | 0.9949659 | 0.006008479 | 0.9949645 | 0.005991346 |  |  | 234660 | 0.9711889 | 0.9670213 | 0.002782864 | 0.9702265 | 0.008301809 | 0.9702252 | 0.008633682 |  |  | 382080 | 0.9699709 | 0.9150489 | 0.006520299 | 0.9773152 | 0.01002459 | 0.9773133 | 0.009779958 |  |  | 682860 | 0.9621788 | 0.8678712 | 0.01311987 | 0.9646024 | 0.01253683 | 0.964603 | 0.01094604
|  |  | 115692 | 1.000442 | 0.9994305 | 0.0005925479 | 0.9999501 | 0.1118038 | 0.9999457 | 0.1854522 |  |  | 339846 | 0.9927949 | 0.9866385 | 0.0008878274 | 0.9949707 | 0.006008014 | 0.9949694 | 0.005990907 |  |  | 234960 | 0.9711889 | 0.9670213 | 0.002782864 | 0.9702703 | 0.008302649 | 0.970269 | 0.008633906 |  |  | 382380 | 0.9716524 | 0.9150489 | 0.006520299 | 0.9773322 | 0.0100238 | 0.9773304 | 0.009778756 |  |  | 683160 | 0.9644167 | 0.8678712 | 0.01311987 | 0.9646296 | 0.01253667 | 0.9646302 | 0.01094489
|  |  | 115992 | 0.9995459 | 0.9994305 | 0.0005925479 | 0.9999501 | 0.1118038 | 0.9999457 | 0.1854522 |  |  | 340146 | 0.9918345 | 0.9866385 | 0.0008878274 | 0.9949755 | 0.00600755 | 0.9949742 | 0.005990469 |  |  | 235260 | 0.9722679 | 0.9670213 | 0.002782864 | 0.9703139 | 0.008303486 | 0.9703126 | 0.008634125 |  |  | 382680 | 0.9733339 | 0.9150489 | 0.006520299 | 0.9773492 | 0.01002302 | 0.9773474 | 0.009777558 |  |  | 683460 | 0.9599408 | 0.8678712 | 0.01311987 | 0.9646569 | 0.01253652 | 0.9646574 | 0.01094373
|  |  | 116292 | 1.000442 | 0.9994305 | 0.0005925479 | 0.9999501 | 0.1118038 | 0.9999457 | 0.1854522 |  |  | 340446 | 0.9927949 | 0.9866385 | 0.0008878274 | 0.9949803 | 0.006007088 | 0.994979 | 0.005990033 |  |  | 235560 | 0.9733469 | 0.9670213 | 0.002782864 | 0.9703575 | 0.00830432 | 0.9703562 | 0.008634341 |  |  | 382980 | 0.9750154 | 0.9150489 | 0.006520299 | 0.9773662 | 0.01002224 | 0.9773643 | 0.009776365 |  |  | 683760 | 0.9577029 | 0.8678712 | 0.01311987 | 0.9646841 | 0.01253637 | 0.9646846 | 0.01094258
|  |  | 116592 | 1.000442 | 0.9994305 | 0.0005925479 | 0.9999501 | 0.1118038 | 0.9999457 | 0.1854522 |  |  | 340746 | 0.9937554 | 0.9866385 | 0.0008878274 | 0.9949851 | 0.006006627 | 0.9949838 | 0.005989598 |  |  | 235860 | 0.9733469 | 0.9670213 | 0.002782864 | 0.9704011 | 0.008305151 | 0.9703998 | 0.008634553 |  |  | 383280 | 0.9733339 | 0.9150489 | 0.006520299 | 0.9773831 | 0.01002146 | 0.9773812 | 0.009775176 |  |  | 684060 | 0.9621788 | 0.8678712 | 0.01311987 | 0.9647112 | 0.01253622 | 0.9647118 | 0.01094143
|  |  | 116892 | 1.000442 | 0.9994305 | 0.0005925479 | 0.9999501 | 0.1118038 | 0.9999457 | 0.1854522 |  |  | 341046 | 0.9927949 | 0.9866385 | 0.0008878274 | 0.9949899 | 0.006006168 | 0.9949886 | 0.005989165 |  |  | 236160 | 0.9722679 | 0.9670213 | 0.002782864 | 0.9704445 | 0.008305979 | 0.9704432 | 0.00863476 |  |  | 383580 | 0.9733339 | 0.9150489 | 0.006520299 | 0.9774 | 0.01002069 | 0.9773981 | 0.009773992 |  |  | 684360 | 0.9621788 | 0.8678712 | 0.01311987 | 0.9647384 | 0.01253607 | 0.9647389 | 0.01094028
|  |  | 117192 | 0.9995459 | 0.9994305 | 0.0005925479 | 0.9999501 | 0.1118038 | 0.9999457 | 0.1854522 |  |  | 341346 | 0.9937554 | 0.9866385 | 0.0008878274 | 0.9949946 | 0.00600571 | 0.9949934 | 0.005988733 |  |  | 236460 | 0.9733469 | 0.9670213 | 0.002782864 | 0.9704879 | 0.008306804 | 0.9704866 | 0.008634963 |  |  | 383880 | 0.9716524 | 0.9150489 | 0.006520299 | 0.9774168 | 0.01001992 | 0.9774149 | 0.009772812 |  |  | 684660 | 0.9599408 | 0.8678712 | 0.01311987 | 0.9647655 | 0.01253591 | 0.964766 | 0.01093913
|  |  | 117492 | 1.000442 | 0.9994305 | 0.0005925479 | 0.9999501 | 0.1118038 | 0.9999457 | 0.1854522 |  |  | 341646 | 0.9937554 | 0.9866385 | 0.0008878274 | 0.9949994 | 0.006005254 | 0.9949982 | 0.005988303 |  |  | 236760 | 0.9755049 | 0.9670213 | 0.002782864 | 0.9705312 | 0.008307626 | 0.9705299 | 0.008635162 |  |  | 384180 | 0.9733339 | 0.9150489 | 0.006520299 | 0.9774336 | 0.01001915 | 0.9774317 | 0.009771636 |  |  | 684960 | 0.9599408 | 0.8678712 | 0.01311987 | 0.9647926 | 0.01253576 | 0.9647931 | 0.01093798
|  |  | 117792 | 1.001338 | 0.9994305 | 0.0005925479 | 0.9999501 | 0.1118038 | 0.9999457 | 0.1854522 |  |  | 341946 | 0.9937554 | 0.9866385 | 0.0008878274 | 0.9950041 | 0.006004799 | 0.9950029 | 0.005987874 |  |  | 237060 | 0.9733469 | 0.9670213 | 0.002782864 | 0.9705745 | 0.008308445 | 0.9705732 | 0.008635357 |  |  | 384480 | 0.9733339 | 0.9150489 | 0.006520299 | 0.9774504 | 0.01001838 | 0.9774484 | 0.009770464 |  |  | 685260 | 0.9621788 | 0.8678712 | 0.01311987 | 0.9648196 | 0.01253561 | 0.9648201 | 0.01093683
|  |  | 118092 | 0.9995459 | 0.9994305 | 0.0005925479 | 0.9999501 | 0.1118038 | 0.9999457 | 0.1854522 |  |  | 342246 | 0.9937554 | 0.9866385 | 0.0008878274 | 0.9950089 | 0.006004347 | 0.9950077 | 0.005987446 |  |  | 237360 | 0.9755049 | 0.9670213 | 0.002782864 | 0.9706177 | 0.008309262 | 0.9706163 | 0.008635548 |  |  | 384780 | 0.9716524 | 0.9150489 | 0.006520299 | 0.9774671 | 0.01001762 | 0.9774651 | 0.009769297 |  |  | 685560 | 0.9554649 | 0.8678712 | 0.01311987 | 0.9648466 | 0.01253546 | 0.9648471 | 0.01093569
|  |  | 118392 | 1.001338 | 0.9994305 | 0.0005925479 | 0.9999501 | 0.1118038 | 0.9999457 | 0.1854522 |  |  | 342546 | 0.9937554 | 0.9866385 | 0.0008878274 | 0.9950136 | 0.006003895 | 0.9950124 | 0.00598702 |  |  | 237660 | 0.9733469 | 0.9670213 | 0.002782864 | 0.9706608 | 0.008310075 | 0.9706595 | 0.008635735 |  |  | 385080 | 0.9750154 | 0.9150489 | 0.006520299 | 0.9774837 | 0.01001686 | 0.9774818 | 0.009768134 |  |  | 685860 | 0.9621788 | 0.8678712 | 0.01311987 | 0.9648736 | 0.01253531 | 0.9648741 | 0.01093454
|  |  | 118692 | 0.9995459 | 0.9994305 | 0.0005925479 | 0.9999501 | 0.1118038 | 0.9999457 | 0.1854522 |  |  | 342846 | 0.9937554 | 0.9866385 | 0.0008878274 | 0.9950183 | 0.006003445 | 0.9950171 | 0.005986596 |  |  | 237960 | 0.9733469 | 0.9670213 | 0.002782864 | 0.9707038 | 0.008310885 | 0.9707025 | 0.008635918 |  |  | 385380 | 0.9733339 | 0.9150489 | 0.006520299 | 0.9775003 | 0.01001611 | 0.9774984 | 0.009766976 |  |  | 686160 | 0.953227 | 0.8678712 | 0.01311987 | 0.9649006 | 0.01253516 | 0.9649011 | 0.0109334
|  |  | 118992 | 1.001338 | 0.9994305 | 0.0005925479 | 0.9999501 | 0.1118038 | 0.9999457 | 0.1854522 |  |  | 343146 | 0.9947158 | 0.9866385 | 0.0008878274 | 0.995023 | 0.006002997 | 0.9950218 | 0.005986173 |  |  | 238260 | 0.9733469 | 0.9670213 | 0.002782864 | 0.9707468 | 0.008311693 | 0.9707455 | 0.008636097 |  |  | 385680 | 0.9699709 | 0.9150489 | 0.006520299 | 0.9775169 | 0.01001535 | 0.9775149 | 0.009765821 |  |  | 686460 | 0.9644167 | 0.8678712 | 0.01311987 | 0.9649275 | 0.01253501 | 0.964928 | 0.01093226
|  |  | 119292 | 1.000442 | 0.9994305 | 0.0005925479 | 0.9999501 | 0.1118038 | 0.9999457 | 0.1854522 |  |  | 343446 | 0.9918345 | 0.9866385 | 0.0008878274 | 0.9950276 | 0.00600255 | 0.9950265 | 0.005985751 |  |  | 238560 | 0.9744259 | 0.9670213 | 0.002782864 | 0.9707897 | 0.008312497 | 0.9707884 | 0.008636272 |  |  | 385980 | 0.9766969 | 0.9150489 | 0.006520299 | 0.9775334 | 0.0100146 | 0.9775314 | 0.009764671 |  |  | 686760 | 0.9599408 | 0.8678712 | 0.01311987 | 0.9649544 | 0.01253486 | 0.9649549 | 0.01093112
|  |  | 119592 | 0.9995459 | 0.9994305 | 0.0005925479 | 0.9999501 | 0.1118038 | 0.9999457 | 0.1854522 |  |  | 343746 | 0.9937554 | 0.9866385 | 0.0008878274 | 0.9950323 | 0.006002105 | 0.9950312 | 0.005985331 |  |  | 238860 | 0.9733469 | 0.9670213 | 0.002782864 | 0.9708325 | 0.008313299 | 0.9708312 | 0.008636443 |  |  | 386280 | 0.9750154 | 0.9150489 | 0.006520299 | 0.9775498 | 0.01001385 | 0.9775479 | 0.009763525 |  |  | 687060 | 0.9599408 | 0.8678712 | 0.01311987 | 0.9649812 | 0.01253471 | 0.9649817 | 0.01092998
|  |  | 119892 | 1.001338 | 0.9994305 | 0.0005925479 | 0.9999501 | 0.1118038 | 0.9999457 | 0.1854522 |  |  | 344046 | 0.9918345 | 0.9866385 | 0.0008878274 | 0.995037 | 0.006001661 | 0.9950358 | 0.005984912 |  |  | 239160 | 0.9733469 | 0.9670213 | 0.002782864 | 0.9708753 | 0.008314098 | 0.970874 | 0.00863661 |  |  | 386580 | 0.9750154 | 0.9150489 | 0.006520299 | 0.9775663 | 0.01001311 | 0.9775643 | 0.009762383 |  |  | 687360 | 0.9599408 | 0.8678712 | 0.01311987 | 0.9650081 | 0.01253456 | 0.9650085 | 0.01092884
|  |  | 120192 | 1.000442 | 0.9994305 | 0.0005925479 | 0.9999501 | 0.1118038 | 0.9999457 | 0.1854522 |  |  | 344346 | 0.9927949 | 0.9866385 | 0.0008878274 | 0.9950416 | 0.006001219 | 0.9950405 | 0.005984495 |  |  | 239460 | 0.9722679 | 0.9670213 | 0.002782864 | 0.970918 | 0.008314894 | 0.9709166 | 0.008636773 |  |  | 386880 | 0.9750154 | 0.9150489 | 0.006520299 | 0.9775826 | 0.01001237 | 0.9775806 | 0.009761245 |  |  | 687660 | 0.9621788 | 0.8678712 | 0.01311987 | 0.9650349 | 0.01253441 | 0.9650353 | 0.0109277
|  |  | 120492 | 1.002234 | 0.9994305 | 0.0005925479 | 0.9999501 | 0.1118038 | 0.9999457 | 0.1854522 |  |  | 344646 | 0.9927949 | 0.9866385 | 0.0008878274 | 0.9950462 | 0.006000778 | 0.9950451 | 0.005984079 |  |  | 239760 | 0.9722679 | 0.9670213 | 0.002782864 | 0.9709606 | 0.008315687 | 0.9709593 | 0.008636932 |  |  | 387180 | 0.9733339 | 0.9150489 | 0.006520299 | 0.977599 | 0.01001163 | 0.977597 | 0.009760112 |  |  | 687960 | 0.9577029 | 0.8678712 | 0.01311987 | 0.9650617 | 0.01253426 | 0.9650621 | 0.01092657
|  |  | 120792 | 0.9995459 | 0.9994305 | 0.0005925479 | 0.9999501 | 0.1118038 | 0.9999457 | 0.1854522 |  |  | 344946 | 0.9927949 | 0.9866385 | 0.0008878274 | 0.9950508 | 0.006000339 | 0.9950498 | 0.005983665 |  |  | 240060 | 0.9733469 | 0.9670213 | 0.002782864 | 0.9710031 | 0.008316477 | 0.9710018 | 0.008637087 |  |  | 387480 | 0.9733339 | 0.9150489 | 0.006520299 | 0.9776152 | 0.01001089 | 0.9776132 | 0.009758983 |  |  | 688260 | 0.9577029 | 0.8678712 | 0.01311987 | 0.9650884 | 0.01253411 | 0.9650888 | 0.01092543
|  |  | 121092 | 1.001338 | 0.9994305 | 0.0005925479 | 0.9999501 | 0.1118038 | 0.9999457 | 0.1854522 |  |  | 345246 | 0.9937554 | 0.9866385 | 0.0008878274 | 0.9950555 | 0.005999901 | 0.9950544 | 0.005983252 |  |  | 240360 | 0.9722679 | 0.9670213 | 0.002782864 | 0.9710456 | 0.008317264 | 0.9710443 | 0.008637239 |  |  | 387780 | 0.9766969 | 0.9150489 | 0.006520299 | 0.9776315 | 0.01001016 | 0.9776295 | 0.009757858 |  |  | 688560 | 0.9554649 | 0.8678712 | 0.01311987 | 0.9651151 | 0.01253396 | 0.9651155 | 0.0109243
|  |  | 121392 | 1.000442 | 0.9994305 | 0.0005925479 | 0.9999501 | 0.1118038 | 0.9999457 | 0.1854522 |  |  | 345546 | 0.9918345 | 0.9866385 | 0.0008878274 | 0.99506 | 0.005999465 | 0.995059 | 0.00598284 |  |  | 240660 | 0.9733469 | 0.9670213 | 0.002782864 | 0.971088 | 0.008318049 | 0.9710867 | 0.008637386 |  |  | 388080 | 0.9750154 | 0.9150489 | 0.006520299 | 0.9776477 | 0.01000943 | 0.9776457 | 0.009756737 |  |  | 688860 | 0.9621788 | 0.8678712 | 0.01311987 | 0.9651418 | 0.01253381 | 0.9651422 | 0.01092317
|  |  | 121692 | 1.001338 | 0.9994305 | 0.0005925479 | 0.9999501 | 0.1118038 | 0.9999457 | 0.1854522 |  |  | 345846 | 0.9927949 | 0.9866385 | 0.0008878274 | 0.9950646 | 0.00599903 | 0.9950636 | 0.00598243 |  |  | 240960 | 0.9733469 | 0.9670213 | 0.002782864 | 0.9711304 | 0.00831883 | 0.9711291 | 0.00863753 |  |  | 388380 | 0.9750154 | 0.9150489 | 0.006520299 | 0.9776638 | 0.0100087 | 0.9776618 | 0.00975562 |  |  | 689160 | 0.9577029 | 0.8678712 | 0.01311987 | 0.9651684 | 0.01253366 | 0.9651688 | 0.01092204
|  |  | 121992 | 1.000442 | 0.9994305 | 0.0005925479 | 0.9999501 | 0.1118038 | 0.9999457 | 0.1854522 |  |  | 346146 | 0.9937554 | 0.9866385 | 0.0008878274 | 0.9950692 | 0.005998597 | 0.9950681 | 0.005982022 |  |  | 241260 | 0.9744259 | 0.9670213 | 0.002782864 | 0.9711727 | 0.008319609 | 0.9711713 | 0.00863767 |  |  | 388680 | 0.9766969 | 0.9150489 | 0.006520299 | 0.9776799 | 0.01000798 | 0.9776779 | 0.009754507 |  |  | 689460 | 0.9577029 | 0.8678712 | 0.01311987 | 0.965195 | 0.01253351 | 0.9651954 | 0.01092091
|  |  | 122292 | 1.001338 | 0.9994305 | 0.0005925479 | 0.9999501 | 0.1118038 | 0.9999457 | 0.1854522 |  |  | 346446 | 0.9927949 | 0.9866385 | 0.0008878274 | 0.9950737 | 0.005998165 | 0.9950727 | 0.005981614 |  |  | 241560 | 0.9733469 | 0.9670213 | 0.002782864 | 0.9712149 | 0.008320385 | 0.9712136 | 0.008637805 |  |  | 388980 | 0.9750154 | 0.9150489 | 0.006520299 | 0.977696 | 0.01000725 | 0.977694 | 0.009753399 |  |  | 689760 | 0.953227 | 0.8678712 | 0.01311987 | 0.9652216 | 0.01253336 | 0.965222 | 0.01091978
|  |  | 122592 | 1.001338 | 0.9994305 | 0.0005925479 | 0.9999501 | 0.1118038 | 0.9999457 | 0.1854522 |  |  | 346746 | 0.9937554 | 0.9866385 | 0.0008878274 | 0.9950783 | 0.005997735 | 0.9950773 | 0.005981209 |  |  | 241860 | 0.9733469 | 0.9670213 | 0.002782864 | 0.971257 | 0.008321158 | 0.9712557 | 0.008637938 |  |  | 389280 | 0.9733339 | 0.9150489 | 0.006520299 | 0.977712 | 0.01000653 | 0.97771 | 0.009752294 |  |  | 690060 | 0.953227 | 0.8678712 | 0.01311987 | 0.9652482 | 0.01253322 | 0.9652486 | 0.01091865
|  |  | 122892 | 0.9995459 | 0.9994305 | 0.0005925479 | 0.9999501 | 0.1118038 | 0.9999457 | 0.1854522 |  |  | 347046 | 0.9937554 | 0.9866385 | 0.0008878274 | 0.9950828 | 0.005997306 | 0.9950818 | 0.005980804 |  |  | 242160 | 0.9722679 | 0.9670213 | 0.002782864 | 0.9712991 | 0.008321928 | 0.9712978 | 0.008638066 |  |  | 389580 | 0.9750154 | 0.9150489 | 0.006520299 | 0.977728 | 0.01000582 | 0.9777259 | 0.009751194 |  |  | 690360 | 0.9577029 | 0.8678712 | 0.01311987 | 0.9652747 | 0.01253307 | 0.9652751 | 0.01091752
|  |  | 123192 | 1.000442 | 0.9994305 | 0.0005925479 | 0.9999501 | 0.1118038 | 0.9999457 | 0.1854522 |  |  | 347346 | 0.9937554 | 0.9866385 | 0.0008878274 | 0.9950873 | 0.005996879 | 0.9950863 | 0.005980401 |  |  | 242460 | 0.9744259 | 0.9670213 | 0.002782864 | 0.9713411 | 0.008322696 | 0.9713398 | 0.00863819 |  |  | 389880 | 0.9733339 | 0.9150489 | 0.006520299 | 0.9777439 | 0.0100051 | 0.9777419 | 0.009750098 |  |  | 690660 | 0.9599408 | 0.8678712 | 0.01311987 | 0.9653012 | 0.01253292 | 0.9653016 | 0.0109164
|  |  | 123492 | 1.002234 | 0.9994305 | 0.0005925479 | 0.9999501 | 0.1118038 | 0.9999457 | 0.1854522 |  |  | 347646 | 0.9937554 | 0.9866385 | 0.0008878274 | 0.9950918 | 0.005996453 | 0.9950909 | 0.00598 |  |  | 242760 | 0.9733469 | 0.9670213 | 0.002782864 | 0.971383 | 0.008323461 | 0.9713817 | 0.008638311 |  |  | 390180 | 0.9750154 | 0.9150489 | 0.006520299 | 0.9777598 | 0.01000439 | 0.9777578 | 0.009749006 |  |  | 690960 | 0.9644167 | 0.8678712 | 0.01311987 | 0.9653277 | 0.01253277 | 0.965328 | 0.01091528
|  |  | 123792 | 1.000442 | 0.9994305 | 0.0005925479 | 0.9999501 | 0.1118038 | 0.9999457 | 0.1854522 |  |  | 347946 | 0.9937554 | 0.9866385 | 0.0008878274 | 0.9950963 | 0.005996029 | 0.9950954 | 0.0059796 |  |  | 243060 | 0.9733469 | 0.9670213 | 0.002782864 | 0.9714249 | 0.008324223 | 0.9714236 | 0.008638428 |  |  | 390480 | 0.9733339 | 0.9150489 | 0.006520299 | 0.9777757 | 0.01000369 | 0.9777736 | 0.009747917 |  |  | 691260 | 0.9599408 | 0.8678712 | 0.01311987 | 0.9653541 | 0.01253263 | 0.9653545 | 0.01091415
|  |  | 124092 | 0.9995459 | 0.9994305 | 0.0005925479 | 0.9999501 | 0.1118038 | 0.9999457 | 0.1854522 |  |  | 348246 | 0.9927949 | 0.9866385 | 0.0008878274 | 0.9951008 | 0.005995606 | 0.9950999 | 0.005979201 |  |  | 243360 | 0.9744259 | 0.9670213 | 0.002782864 | 0.9714667 | 0.008324982 | 0.9714654 | 0.008638541 |  |  | 390780 | 0.9750154 | 0.9150489 | 0.006520299 | 0.9777915 | 0.01000298 | 0.9777894 | 0.009746833 |  |  | 691560 | 0.9577029 | 0.8678712 | 0.01311987 | 0.9653805 | 0.01253248 | 0.9653809 | 0.01091303
|  |  | 124392 | 1.000442 | 0.9994305 | 0.0005925479 | 0.9999501 | 0.1118038 | 0.9999457 | 0.1854522 |  |  | 348546 | 0.9918345 | 0.9866385 | 0.0008878274 | 0.9951053 | 0.005995184 | 0.9951043 | 0.005978803 |  |  | 243660 | 0.9744259 | 0.9670213 | 0.002782864 | 0.9715084 | 0.008325739 | 0.9715071 | 0.008638651 |  |  | 391080 | 0.9766969 | 0.9150489 | 0.006520299 | 0.9778072 | 0.01000228 | 0.9778051 | 0.009745753 |  |  | 691860 | 0.9621788 | 0.8678712 | 0.01311987 | 0.9654069 | 0.01253233 | 0.9654072 | 0.01091191
|  |  | 124692 | 1.000442 | 0.9994305 | 0.0005925479 | 0.9999501 | 0.1118038 | 0.9999457 | 0.1854522 |  |  | 348846 | 0.990874 | 0.9866385 | 0.0008878274 | 0.9951098 | 0.005994765 | 0.9951088 | 0.005978407 |  |  | 243960 | 0.9744259 | 0.9670213 | 0.002782864 | 0.9715501 | 0.008326492 | 0.9715488 | 0.008638757 |  |  | 391380 | 0.9750154 | 0.9150489 | 0.006520299 | 0.977823 | 0.01000158 | 0.9778208 | 0.009744677 |  |  | 692160 | 0.9599408 | 0.8678712 | 0.01311987 | 0.9654332 | 0.01253219 | 0.9654336 | 0.01091079
|  |  | 124992 | 0.9995459 | 0.9994305 | 0.0005925479 | 0.9999501 | 0.1118038 | 0.9999457 | 0.1854522 |  |  | 349146 | 0.9918345 | 0.9866385 | 0.0008878274 | 0.9951142 | 0.005994346 | 0.9951133 | 0.005978013 |  |  | 244260 | 0.9744259 | 0.9670213 | 0.002782864 | 0.9715917 | 0.008327244 | 0.9715904 | 0.008638859 |  |  | 391680 | 0.9750154 | 0.9150489 | 0.006520299 | 0.9778386 | 0.01000088 | 0.9778365 | 0.009743605 |  |  | 692460 | 0.9554649 | 0.8678712 | 0.01311987 | 0.9654595 | 0.01253204 | 0.9654599 | 0.01090968
|  |  | 125292 | 1.001338 | 0.9994305 | 0.0005925479 | 0.9999501 | 0.1118038 | 0.9999457 | 0.1854522 |  |  | 349446 | 0.9918345 | 0.9866385 | 0.0008878274 | 0.9951186 | 0.005993929 | 0.9951177 | 0.00597762 |  |  | 244560 | 0.9711889 | 0.9670213 | 0.002782864 | 0.9716333 | 0.008327992 | 0.9716319 | 0.008638957 |  |  | 391980 | 0.9783783 | 0.9150489 | 0.006520299 | 0.9778543 | 0.01000019 | 0.9778521 | 0.009742537 |  |  | 692760 | 0.9554649 | 0.8678712 | 0.01311987 | 0.9654858 | 0.01253189 | 0.9654861 | 0.01090856
|  |  | 125592 | 0.9995459 | 0.9994305 | 0.0005925479 | 0.9999501 | 0.1118038 | 0.9999457 | 0.1854522 |  |  | 349746 | 0.9918345 | 0.9866385 | 0.0008878274 | 0.9951231 | 0.005993514 | 0.9951221 | 0.005977228 |  |  | 244860 | 0.9722679 | 0.9670213 | 0.002782864 | 0.9716747 | 0.008328737 | 0.9716734 | 0.008639052 |  |  | 392280 | 0.9783783 | 0.9150489 | 0.006520299 | 0.9778699 | 0.009999494 | 0.9778677 | 0.009741473 |  |  | 693060 | 0.9509891 | 0.8678712 | 0.01311987 | 0.9655121 | 0.01253175 | 0.9655124 | 0.01090744
|  |  | 125892 | 1.001338 | 0.9994305 | 0.0005925479 | 0.9999501 | 0.1118038 | 0.9999457 | 0.1854522 |  |  | 350046 | 0.9918345 | 0.9866385 | 0.0008878274 | 0.9951275 | 0.0059931 | 0.9951266 | 0.005976838 |  |  | 245160 | 0.9722679 | 0.9670213 | 0.002782864 | 0.9717161 | 0.00832948 | 0.9717148 | 0.008639143 |  |  | 392580 | 0.9766969 | 0.9150489 | 0.006520299 | 0.9778854 | 0.009998805 | 0.9778833 | 0.009740413 |  |  | 693360 | 0.9554649 | 0.8678712 | 0.01311987 | 0.9655383 | 0.0125316 | 0.9655386 | 0.01090633
|  |  | 126192 | 1.000442 | 0.9994305 | 0.0005925479 | 0.9999501 | 0.1118038 | 0.9999457 | 0.1854522 |  |  | 350346 | 0.9927949 | 0.9866385 | 0.0008878274 | 0.9951319 | 0.005992687 | 0.995131 | 0.005976449 |  |  | 245460 | 0.9744259 | 0.9670213 | 0.002782864 | 0.9717574 | 0.00833022 | 0.9717561 | 0.008639231 |  |  | 392880 | 0.9766969 | 0.9150489 | 0.006520299 | 0.9779009 | 0.009998118 | 0.9778988 | 0.009739357 |  |  | 693660 | 0.9577029 | 0.8678712 | 0.01311987 | 0.9655645 | 0.01253146 | 0.9655648 | 0.01090522
|  |  | 126492 | 1.000442 | 0.9994305 | 0.0005925479 | 0.9999501 | 0.1118038 | 0.9999457 | 0.1854522 |  |  | 350646 | 0.9927949 | 0.9866385 | 0.0008878274 | 0.9951363 | 0.005992276 | 0.9951354 | 0.005976061 |  |  | 245760 | 0.9733469 | 0.9670213 | 0.002782864 | 0.9717987 | 0.008330958 | 0.9717974 | 0.008639315 |  |  | 393180 | 0.9733339 | 0.9150489 | 0.006520299 | 0.9779164 | 0.009997434 | 0.9779142 | 0.009738304 |  |  | 693960 | 0.9644167 | 0.8678712 | 0.01311987 | 0.9655907 | 0.01253131 | 0.9655909 | 0.0109041
|  |  | 126792 | 1.000442 | 0.9994305 | 0.0005925479 | 0.9999501 | 0.1118038 | 0.9999457 | 0.1854522 |  |  | 350946 | 0.9937554 | 0.9866385 | 0.0008878274 | 0.9951406 | 0.005991866 | 0.9951398 | 0.005975675 |  |  | 246060 | 0.9733469 | 0.9670213 | 0.002782864 | 0.9718399 | 0.008331693 | 0.9718386 | 0.008639395 |  |  | 393480 | 0.9733339 | 0.9150489 | 0.006520299 | 0.9779318 | 0.009996753 | 0.9779296 | 0.009737256 |  |  | 694260 | 0.9621788 | 0.8678712 | 0.01311987 | 0.9656168 | 0.01253116 | 0.9656171 | 0.01090299
|  |  | 127092 | 1.000442 | 0.9994305 | 0.0005925479 | 0.9999501 | 0.1118038 | 0.9999457 | 0.1854522 |  |  | 351246 | 0.9927949 | 0.9866385 | 0.0008878274 | 0.995145 | 0.005991458 | 0.9951441 | 0.00597529 |  |  | 246360 | 0.9701099 | 0.9670213 | 0.002782864 | 0.971881 | 0.008332425 | 0.9718797 | 0.008639472 |  |  | 393780 | 0.9766969 | 0.9150489 | 0.006520299 | 0.9779472 | 0.009996075 | 0.977945 | 0.009736212 |  |  | 694560 | 0.9554649 | 0.8678712 | 0.01311987 | 0.9656429 | 0.01253102 | 0.9656432 | 0.01090188
|  |  | 127392 | 1.000442 | 0.9994305 | 0.0005925479 | 0.9999501 | 0.1118038 | 0.9999457 | 0.1854522 |  |  | 351546 | 0.9927949 | 0.9866385 | 0.0008878274 | 0.9951494 | 0.005991051 | 0.9951485 | 0.005974906 |  |  | 246660 | 0.9701099 | 0.9670213 | 0.002782864 | 0.9719221 | 0.008333154 | 0.9719208 | 0.008639545 |  |  | 394080 | 0.9783783 | 0.9150489 | 0.006520299 | 0.9779625 | 0.009995399 | 0.9779603 | 0.009735171 |  |  | 694860 | 0.9599408 | 0.8678712 | 0.01311987 | 0.965669 | 0.01253087 | 0.9656692 | 0.01090078
|  |  | 127692 | 1.000442 | 0.9994305 | 0.0005925479 | 0.9999501 | 0.1118038 | 0.9999457 | 0.1854522 |  |  | 351846 | 0.9927949 | 0.9866385 | 0.0008878274 | 0.9951537 | 0.005990646 | 0.9951529 | 0.005974524 |  |  | 246960 | 0.9711889 | 0.9670213 | 0.002782864 | 0.9719631 | 0.008333881 | 0.9719618 | 0.008639615 |  |  | 394380 | 0.9783783 | 0.9150489 | 0.006520299 | 0.9779778 | 0.009994726 | 0.9779756 | 0.009734135 |  |  | 695160 | 0.9644167 | 0.8678712 | 0.01311987 | 0.965695 | 0.01253073 | 0.9656953 | 0.01089967
|  |  | 127992 | 0.9995459 | 0.9994305 | 0.0005925479 | 0.9999501 | 0.1118038 | 0.9999457 | 0.1854522 |  |  | 352146 | 0.9937554 | 0.9866385 | 0.0008878274 | 0.995158 | 0.005990242 | 0.9951572 | 0.005974143 |  |  | 247260 | 0.9711889 | 0.9670213 | 0.002782864 | 0.972004 | 0.008334605 | 0.9720027 | 0.008639681 |  |  | 394680 | 0.9750154 | 0.9150489 | 0.006520299 | 0.977993 | 0.009994055 | 0.9779908 | 0.009733102 |  |  | 695460 | 0.9599408 | 0.8678712 | 0.01311987 | 0.965721 | 0.01253059 | 0.9657213 | 0.01089856
|  |  | 128292 | 1.001338 | 0.9994305 | 0.0005925479 | 0.9999501 | 0.1118038 | 0.9999457 | 0.1854522 |  |  | 352446 | 0.9918345 | 0.9866385 | 0.0008878274 | 0.9951624 | 0.005989839 | 0.9951615 | 0.005973764 |  |  | 247560 | 0.9701099 | 0.9670213 | 0.002782864 | 0.9720449 | 0.008335327 | 0.9720436 | 0.008639743 |  |  | 394980 | 0.9733339 | 0.9150489 | 0.006520299 | 0.9780083 | 0.009993388 | 0.978006 | 0.009732073 |  |  | 695760 | 0.9621788 | 0.8678712 | 0.01311987 | 0.965747 | 0.01253044 | 0.9657472 | 0.01089746
|  |  | 128592 | 1.000442 | 0.9994305 | 0.0005925479 | 0.9999501 | 0.1118038 | 0.9999457 | 0.1854522 |  |  | 352746 | 0.9927949 | 0.9866385 | 0.0008878274 | 0.9951667 | 0.005989438 | 0.9951659 | 0.005973386 |  |  | 247860 | 0.9679518 | 0.9670213 | 0.002782864 | 0.9720857 | 0.008336046 | 0.9720844 | 0.008639802 |  |  | 395280 | 0.9766969 | 0.9150489 | 0.006520299 | 0.9780234 | 0.009992722 | 0.9780212 | 0.009731048 |  |  | 696060 | 0.9599408 | 0.8678712 | 0.01311987 | 0.965773 | 0.0125303 | 0.9657732 | 0.01089636
|  |  | 128892 | 1.000442 | 0.9994305 | 0.0005925479 | 0.9999501 | 0.1118038 | 0.9999457 | 0.1854522 |  |  | 353046 | 0.9927949 | 0.9866385 | 0.0008878274 | 0.995171 | 0.005989039 | 0.9951702 | 0.005973009 |  |  | 248160 | 0.9668728 | 0.9670213 | 0.002782864 | 0.9721264 | 0.008336762 | 0.9721251 | 0.008639858 |  |  | 395580 | 0.9800598 | 0.9150489 | 0.006520299 | 0.9780386 | 0.00999206 | 0.9780363 | 0.009730027 |  |  | 696360 | 0.9554649 | 0.8678712 | 0.01311987 | 0.9657989 | 0.01253015 | 0.9657991 | 0.01089525
|  |  | 129192 | 1.000442 | 0.9994305 | 0.0005925479 | 0.9999501 | 0.1118038 | 0.9999457 | 0.1854522 |  |  | 353346 | 0.9937554 | 0.9866385 | 0.0008878274 | 0.9951752 | 0.00598864 | 0.9951745 | 0.005972634 |  |  | 248460 | 0.9690308 | 0.9670213 | 0.002782864 | 0.9721671 | 0.008337475 | 0.9721658 | 0.00863991 |  |  | 395880 | 0.9766969 | 0.9150489 | 0.006520299 | 0.9780536 | 0.0099914 | 0.9780514 | 0.00972901 |  |  | 696660 | 0.953227 | 0.8678712 | 0.01311987 | 0.9658248 | 0.01253001 | 0.965825 | 0.01089415
|  |  | 129492 | 1.000442 | 0.9994305 | 0.0005925479 | 0.9999501 | 0.1118038 | 0.9999457 | 0.1854522 |  |  | 353646 | 0.9927949 | 0.9866385 | 0.0008878274 | 0.9951795 | 0.005988243 | 0.9951787 | 0.00597226 |  |  | 248760 | 0.9701099 | 0.9670213 | 0.002782864 | 0.9722077 | 0.008338186 | 0.9722064 | 0.008639959 |  |  | 396180 | 0.9750154 | 0.9150489 | 0.006520299 | 0.9780687 | 0.009990742 | 0.9780664 | 0.009727996 |  |  | 696960 | 0.9599408 | 0.8678712 | 0.01311987 | 0.9658507 | 0.01252987 | 0.9658509 | 0.01089305
|  |  | 129792 | 1.001338 | 0.9994305 | 0.0005925479 | 0.9999501 | 0.1118038 | 0.9999457 | 0.1854522 |  |  | 353946 | 0.9918345 | 0.9866385 | 0.0008878274 | 0.9951838 | 0.005987848 | 0.995183 | 0.005971887 |  |  | 249060 | 0.9711889 | 0.9670213 | 0.002782864 | 0.9722482 | 0.008338895 | 0.9722469 | 0.008640004 |  |  | 396480 | 0.9750154 | 0.9150489 | 0.006520299 | 0.9780837 | 0.009990088 | 0.9780814 | 0.009726987 |  |  | 697260 | 0.9621788 | 0.8678712 | 0.01311987 | 0.9658765 | 0.01252972 | 0.9658767 | 0.01089195
|  |  | 130092 | 1.001338 | 0.9994305 | 0.0005925479 | 0.9999501 | 0.1118038 | 0.9999457 | 0.1854522 |  |  | 354246 | 0.9927949 | 0.9866385 | 0.0008878274 | 0.995188 | 0.005987454 | 0.9951873 | 0.005971516 |  |  | 249360 | 0.9690308 | 0.9670213 | 0.002782864 | 0.9722887 | 0.008339601 | 0.9722874 | 0.008640045 |  |  | 396780 | 0.9733339 | 0.9150489 | 0.006520299 | 0.9780986 | 0.009989435 | 0.9780964 | 0.009725981 |  |  | 697560 | 0.9577029 | 0.8678712 | 0.01311987 | 0.9659023 | 0.01252958 | 0.9659025 | 0.01089086
|  |  | 130392 | 1.001338 | 0.9994305 | 0.0005925479 | 0.9999501 | 0.1118038 | 0.9999457 | 0.1854522 |  |  | 354546 | 0.9937554 | 0.9866385 | 0.0008878274 | 0.9951923 | 0.005987061 | 0.9951915 | 0.005971146 |  |  | 249660 | 0.9679518 | 0.9670213 | 0.002782864 | 0.9723291 | 0.008340304 | 0.9723278 | 0.008640084 |  |  | 397080 | 0.9783783 | 0.9150489 | 0.006520299 | 0.9781136 | 0.009988786 | 0.9781113 | 0.009724979 |  |  | 697860 | 0.9554649 | 0.8678712 | 0.01311987 | 0.9659281 | 0.01252944 | 0.9659283 | 0.01088976
|  |  | 130692 | 1.000442 | 0.9994305 | 0.0005925479 | 0.9999501 | 0.1118038 | 0.9999457 | 0.1854522 |  |  | 354846 | 0.9927949 | 0.9866385 | 0.0008878274 | 0.9951965 | 0.00598667 | 0.9951958 | 0.005970777 |  |  | 249960 | 0.9679518 | 0.9670213 | 0.002782864 | 0.9723695 | 0.008341004 | 0.9723681 | 0.008640119 |  |  | 397380 | 0.9766969 | 0.9150489 | 0.006520299 | 0.9781285 | 0.009988139 | 0.9781262 | 0.00972398 |  |  | 698160 | 0.9599408 | 0.8678712 | 0.01311987 | 0.9659538 | 0.0125293 | 0.965954 | 0.01088867
|  |  | 130992 | 1.000442 | 0.9994305 | 0.0005925479 | 0.9999501 | 0.1118038 | 0.9999457 | 0.1854522 |  |  | 355146 | 0.9918345 | 0.9866385 | 0.0008878274 | 0.9952007 | 0.00598628 | 0.9952 | 0.005970409 |  |  | 250260 | 0.9679518 | 0.9670213 | 0.002782864 | 0.9724097 | 0.008341703 | 0.9724084 | 0.00864015 |  |  | 397680 | 0.9766969 | 0.9150489 | 0.006520299 | 0.9781433 | 0.009987494 | 0.978141 | 0.009722986 |  |  | 698460 | 0.9666547 | 0.8678712 | 0.01311987 | 0.9659795 | 0.01252915 | 0.9659797 | 0.01088757
|  |  | 131292 | 1.001338 | 0.9994305 | 0.0005925479 | 0.9999501 | 0.1118038 | 0.9999457 | 0.1854522 |  |  | 355446 | 0.9918345 | 0.9866385 | 0.0008878274 | 0.9952049 | 0.005985892 | 0.9952042 | 0.005970043 |  |  | 250560 | 0.9668728 | 0.9670213 | 0.002782864 | 0.9724499 | 0.008342398 | 0.9724486 | 0.008640178 |  |  | 397980 | 0.9766969 | 0.9150489 | 0.006520299 | 0.9781581 | 0.009986852 | 0.9781558 | 0.009721995 |  |  | 698760 | 0.9577029 | 0.8678712 | 0.01311987 | 0.9660052 | 0.01252901 | 0.9660054 | 0.01088648
|  |  | 131592 | 1.000442 | 0.9994305 | 0.0005925479 | 0.9999501 | 0.1118038 | 0.9999457 | 0.1854522 |  |  | 355746 | 0.9918345 | 0.9866385 | 0.0008878274 | 0.9952091 | 0.005985505 | 0.9952084 | 0.005969679 |  |  | 250860 | 0.9679518 | 0.9670213 | 0.002782864 | 0.9724901 | 0.008343091 | 0.9724888 | 0.008640203 |  |  | 398280 | 0.9800598 | 0.9150489 | 0.006520299 | 0.9781729 | 0.009986213 | 0.9781706 | 0.009721008 |  |  | 699060 | 0.9577029 | 0.8678712 | 0.01311987 | 0.9660309 | 0.01252887 | 0.966031 | 0.01088539
|  |  | 131892 | 1.000442 | 0.9994305 | 0.0005925479 | 0.9999501 | 0.1118038 | 0.9999457 | 0.1854522 |  |  | 356046 | 0.9927949 | 0.9866385 | 0.0008878274 | 0.9952133 | 0.005985119 | 0.9952126 | 0.005969315 |  |  | 251160 | 0.9657938 | 0.9670213 | 0.002782864 | 0.9725302 | 0.008343782 | 0.9725288 | 0.008640225 |  |  | 398580 | 0.9783783 | 0.9150489 | 0.006520299 | 0.9781876 | 0.009985576 | 0.9781853 | 0.009720025 |  |  | 699360 | 0.9554649 | 0.8678712 | 0.01311987 | 0.9660565 | 0.01252873 | 0.9660567 | 0.0108843
|  |  | 132192 | 1.000442 | 0.9994305 | 0.0005925479 | 0.9999501 | 0.1118038 | 0.9999457 | 0.1854522 |  |  | 356346 | 0.9918345 | 0.9866385 | 0.0008878274 | 0.9952175 | 0.005984735 | 0.9952168 | 0.005968953 |  |  | 251460 | 0.9679518 | 0.9670213 | 0.002782864 | 0.9725702 | 0.008344469 | 0.9725689 | 0.008640243 |  |  | 398880 | 0.9766969 | 0.9150489 | 0.006520299 | 0.9782022 | 0.009984941 | 0.9781999 | 0.009719045 |  |  | 699660 | 0.953227 | 0.8678712 | 0.01311987 | 0.9660821 | 0.01252859 | 0.9660823 | 0.01088321
|  |  | 132492 | 1.001338 | 0.9994305 | 0.0005925479 | 0.9999501 | 0.1118038 | 0.9999457 | 0.1854522 |  |  | 356646 | 0.9927949 | 0.9866385 | 0.0008878274 | 0.9952216 | 0.005984352 | 0.995221 | 0.005968593 |  |  | 251760 | 0.9679518 | 0.9670213 | 0.002782864 | 0.9726101 | 0.008345155 | 0.9726088 | 0.008640258 |  |  | 399180 | 0.9766969 | 0.9150489 | 0.006520299 | 0.9782169 | 0.009984309 | 0.9782146 | 0.009718069 |  |  | 699960 | 0.9621788 | 0.8678712 | 0.01311987 | 0.9661077 | 0.01252845 | 0.9661078 | 0.01088212
|  |  | 132792 | 1.000442 | 0.9994305 | 0.0005925479 | 0.9999501 | 0.1118038 | 0.9999457 | 0.1854522 |  |  | 356946 | 0.9918345 | 0.9866385 | 0.0008878274 | 0.9952258 | 0.00598397 | 0.9952251 | 0.005968233 |  |  | 252060 | 0.9668728 | 0.9670213 | 0.002782864 | 0.97265 | 0.008345838 | 0.9726487 | 0.008640269 |  |  | 399480 | 0.9766969 | 0.9150489 | 0.006520299 | 0.9782315 | 0.00998368 | 0.9782292 | 0.009717097 |  |  | 700260 | 0.9621788 | 0.8678712 | 0.01311987 | 0.9661332 | 0.0125283 | 0.9661334 | 0.01088103
|  |  | 133092 | 1.000442 | 0.9994305 | 0.0005925479 | 0.9999501 | 0.1118038 | 0.9999457 | 0.1854522 |  |  | 357246 | 0.9918345 | 0.9866385 | 0.0008878274 | 0.9952299 | 0.00598359 | 0.9952293 | 0.005967875 |  |  | 252360 | 0.9668728 | 0.9670213 | 0.002782864 | 0.9726898 | 0.008346518 | 0.9726885 | 0.008640277 |  |  | 399780 | 0.9766969 | 0.9150489 | 0.006520299 | 0.978246 | 0.009983053 | 0.9782437 | 0.009716129 |  |  | 700560 | 0.9577029 | 0.8678712 | 0.01311987 | 0.9661588 | 0.01252816 | 0.9661589 | 0.01087995
|  |  | 133392 | 1.001338 | 0.9994305 | 0.0005925479 | 0.9999501 | 0.1118038 | 0.9999457 | 0.1854522 |  |  | 357546 | 0.9918345 | 0.9866385 | 0.0008878274 | 0.9952341 | 0.005983211 | 0.9952334 | 0.005967518 |  |  | 252660 | 0.9668728 | 0.9670213 | 0.002782864 | 0.9727296 | 0.008347196 | 0.9727283 | 0.008640282 |  |  | 400080 | 0.9766969 | 0.9150489 | 0.006520299 | 0.9782606 | 0.009982429 | 0.9782582 | 0.009715164 |  |  | 700860 | 0.9577029 | 0.8678712 | 0.01311987 | 0.9661842 | 0.01252802 | 0.9661843 | 0.01087887
|  |  | 133692 | 1.002234 | 0.9994305 | 0.0005925479 | 0.9999501 | 0.1118038 | 0.9999457 | 0.1854522 |  |  | 357846 | 0.9927949 | 0.9866385 | 0.0008878274 | 0.9952382 | 0.005982834 | 0.9952376 | 0.005967163 |  |  | 252960 | 0.9668728 | 0.9670213 | 0.002782864 | 0.9727693 | 0.008347871 | 0.972768 | 0.008640284 |  |  | 400380 | 0.9783783 | 0.9150489 | 0.006520299 | 0.978275 | 0.009981807 | 0.9782727 | 0.009714203 |  |  | 701160 | 0.9577029 | 0.8678712 | 0.01311987 | 0.9662097 | 0.01252788 | 0.9662098 | 0.01087778
|  |  | 133992 | 1.001338 | 0.9994305 | 0.0005925479 | 0.9999501 | 0.1118038 | 0.9999457 | 0.1854522 |  |  | 358146 | 0.9918345 | 0.9866385 | 0.0008878274 | 0.9952423 | 0.005982458 | 0.9952417 | 0.005966808 |  |  | 253260 | 0.9690308 | 0.9670213 | 0.002782864 | 0.9728089 | 0.008348544 | 0.9728076 | 0.008640282 |  |  | 400680 | 0.9783783 | 0.9150489 | 0.006520299 | 0.9782895 | 0.009981187 | 0.9782871 | 0.009713245 |  |  | 701460 | 0.9577029 | 0.8678712 | 0.01311987 | 0.9662351 | 0.01252774 | 0.9662352 | 0.0108767
|  |  | 134292 | 1.000442 | 0.9994305 | 0.0005925479 | 0.9999501 | 0.1118038 | 0.9999457 | 0.1854522 |  |  | 358446 | 0.9927949 | 0.9866385 | 0.0008878274 | 0.9952464 | 0.005982083 | 0.9952458 | 0.005966455 |  |  | 253560 | 0.9657938 | 0.9670213 | 0.002782864 | 0.9728485 | 0.008349215 | 0.9728472 | 0.008640278 |  |  | 400980 | 0.9800598 | 0.9150489 | 0.006520299 | 0.9783039 | 0.00998057 | 0.9783015 | 0.009712291 |  |  | 701760 | 0.9577029 | 0.8678712 | 0.01311987 | 0.9662605 | 0.0125276 | 0.9662606 | 0.01087562
|  |  | 134592 | 1.000442 | 0.9994305 | 0.0005925479 | 0.9999501 | 0.1118038 | 0.9999457 | 0.1854522 |  |  | 358746 | 0.9927949 | 0.9866385 | 0.0008878274 | 0.9952505 | 0.00598171 | 0.9952499 | 0.005966104 |  |  | 253860 | 0.9668728 | 0.9670213 | 0.002782864 | 0.972888 | 0.008349882 | 0.9728867 | 0.00864027 |  |  | 401280 | 0.9800598 | 0.9150489 | 0.006520299 | 0.9783182 | 0.009979956 | 0.9783159 | 0.009711341 |  |  | 702060 | 0.9554649 | 0.8678712 | 0.01311987 | 0.9662859 | 0.01252746 | 0.9662859 | 0.01087454
|  |  | 134892 | 1.001338 | 0.9994305 | 0.0005925479 | 0.9999501 | 0.1118038 | 0.9999457 | 0.1854522 |  |  | 359046 | 0.9927949 | 0.9866385 | 0.0008878274 | 0.9952545 | 0.005981338 | 0.995254 | 0.005965753 |  |  | 254160 | 0.9657938 | 0.9670213 | 0.002782864 | 0.9729274 | 0.008350548 | 0.9729261 | 0.008640259 |  |  | 401580 | 0.9783783 | 0.9150489 | 0.006520299 | 0.9783326 | 0.009979344 | 0.9783302 | 0.009710395 |  |  | 702360 | 0.9577029 | 0.8678712 | 0.01311987 | 0.9663112 | 0.01252732 | 0.9663113 | 0.01087346
|  |  | 135192 | 1.001338 | 0.9994305 | 0.0005925479 | 0.9999501 | 0.1118038 | 0.9999457 | 0.1854522 |  |  | 359346 | 0.9927949 | 0.9866385 | 0.0008878274 | 0.9952586 | 0.005980967 | 0.995258 | 0.005965404 |  |  | 254460 | 0.9636358 | 0.9670213 | 0.002782864 | 0.9729668 | 0.008351211 | 0.9729655 | 0.008640244 |  |  | 401880 | 0.9750154 | 0.9150489 | 0.006520299 | 0.9783469 | 0.009978734 | 0.9783445 | 0.009709452 |  |  | 702660 | 0.953227 | 0.8678712 | 0.01311987 | 0.9663365 | 0.01252718 | 0.9663366 | 0.01087238
|  |  | 135492 | 1.001338 | 0.9994305 | 0.0005925479 | 0.9999501 | 0.1118038 | 0.9999457 | 0.1854522 |  |  | 359646 | 0.9937554 | 0.9866385 | 0.0008878274 | 0.9952626 | 0.005980598 | 0.9952621 | 0.005965056 |  |  | 254760 | 0.9657938 | 0.9670213 | 0.002782864 | 0.9730061 | 0.008351872 | 0.9730048 | 0.008640227 |  |  | 402180 | 0.9750154 | 0.9150489 | 0.006520299 | 0.9783611 | 0.009978127 | 0.9783587 | 0.009708512 |  |  | 702960 | 0.9554649 | 0.8678712 | 0.01311987 | 0.9663618 | 0.01252704 | 0.9663619 | 0.01087131
|  |  | 135792 | 1.000442 | 0.9994305 | 0.0005925479 | 0.9999501 | 0.1118038 | 0.9999457 | 0.1854522 |  |  | 359946 | 0.9918345 | 0.9866385 | 0.0008878274 | 0.9952667 | 0.00598023 | 0.9952661 | 0.00596471 |  |  | 255060 | 0.9668728 | 0.9670213 | 0.002782864 | 0.9730453 | 0.00835253 | 0.973044 | 0.008640206 |  |  | 402480 | 0.9750154 | 0.9150489 | 0.006520299 | 0.9783753 | 0.009977522 | 0.9783729 | 0.009707576 |  |  | 703260 | 0.9644167 | 0.8678712 | 0.01311987 | 0.9663871 | 0.01252691 | 0.9663871 | 0.01087023
|  |  | 136092 | 1.001338 | 0.9994305 | 0.0005925479 | 0.9999501 | 0.1118038 | 0.9999457 | 0.1854522 |  |  | 360246 | 0.9927949 | 0.9866385 | 0.0008878274 | 0.9952707 | 0.005979864 | 0.9952702 | 0.005964365 |  |  | 255360 | 0.9657938 | 0.9670213 | 0.002782864 | 0.9730845 | 0.008353185 | 0.9730832 | 0.008640182 |  |  | 402780 | 0.9750154 | 0.9150489 | 0.006520299 | 0.9783895 | 0.00997692 | 0.9783871 | 0.009706644 |  |  | 703560 | 0.9621788 | 0.8678712 | 0.01311987 | 0.9664123 | 0.01252677 | 0.9664123 | 0.01086916
|  |  | 136392 | 1.001338 | 0.9994305 | 0.0005925479 | 0.9999501 | 0.1118038 | 0.9999457 | 0.1854522 |  |  | 360546 | 0.9918345 | 0.9866385 | 0.0008878274 | 0.9952747 | 0.005979498 | 0.9952742 | 0.005964021 |  |  | 255660 | 0.9668728 | 0.9670213 | 0.002782864 | 0.9731236 | 0.008353839 | 0.9731223 | 0.008640155 |  |  | 403080 | 0.9766969 | 0.9150489 | 0.006520299 | 0.9784036 | 0.00997632 | 0.9784012 | 0.009705715 |  |  | 703860 | 0.953227 | 0.8678712 | 0.01311987 | 0.9664375 | 0.01252663 | 0.9664375 | 0.01086809
|  |  | 136692 | 0.9995459 | 0.9994305 | 0.0005925479 | 0.9999501 | 0.1118038 | 0.9999457 | 0.1854522 |  |  | 360846 | 0.990874 | 0.9866385 | 0.0008878274 | 0.9952787 | 0.005979134 | 0.9952782 | 0.005963678 |  |  | 255960 | 0.9668728 | 0.9670213 | 0.002782864 | 0.9731627 | 0.00835449 | 0.9731614 | 0.008640125 |  |  | 403380 | 0.9783783 | 0.9150489 | 0.006520299 | 0.9784177 | 0.009975723 | 0.9784153 | 0.00970479 |  |  | 704160 | 0.9577029 | 0.8678712 | 0.01311987 | 0.9664627 | 0.01252649 | 0.9664627 | 0.01086702
|  |  | 136992 | 1.002234 | 0.9994305 | 0.0005925479 | 0.9999501 | 0.1118038 | 0.9999457 | 0.1854522 |  |  | 361146 | 0.9927949 | 0.9866385 | 0.0008878274 | 0.9952827 | 0.005978772 | 0.9952822 | 0.005963337 |  |  | 256260 | 0.9668728 | 0.9670213 | 0.002782864 | 0.9732017 | 0.008355138 | 0.9732004 | 0.008640092 |  |  | 403680 | 0.9817413 | 0.9150489 | 0.006520299 | 0.9784317 | 0.009975128 | 0.9784293 | 0.009703869 |  |  | 704460 | 0.9621788 | 0.8678712 | 0.01311987 | 0.9664878 | 0.01252635 | 0.9664878 | 0.01086595
|  |  | 137292 | 1.00313 | 0.9994305 | 0.0005925479 | 0.9999501 | 0.1118038 | 0.9999457 | 0.1854522 |  |  | 361446 | 0.9918345 | 0.9866385 | 0.0008878274 | 0.9952867 | 0.005978411 | 0.9952862 | 0.005962996 |  |  | 256560 | 0.9647148 | 0.9670213 | 0.002782864 | 0.9732406 | 0.008355784 | 0.9732393 | 0.008640056 |  |  | 403980 | 0.9750154 | 0.9150489 | 0.006520299 | 0.9784457 | 0.009974535 | 0.9784433 | 0.009702951 |  |  | 704760 | 0.9577029 | 0.8678712 | 0.01311987 | 0.9665129 | 0.01252621 | 0.9665129 | 0.01086488
|  |  | 137592 | 1.001338 | 0.9994305 | 0.0005925479 | 0.9999501 | 0.1118038 | 0.9999457 | 0.1854522 |  |  | 361746 | 0.9927949 | 0.9866385 | 0.0008878274 | 0.9952907 | 0.005978051 | 0.9952902 | 0.005962657 |  |  | 256860 | 0.9657938 | 0.9670213 | 0.002782864 | 0.9732795 | 0.008356428 | 0.9732782 | 0.008640016 |  |  | 404280 | 0.9766969 | 0.9150489 | 0.006520299 | 0.9784597 | 0.009973945 | 0.9784573 | 0.009702036 |  |  | 705060 | 0.9577029 | 0.8678712 | 0.01311987 | 0.966538 | 0.01252608 | 0.966538 | 0.01086381
|  |  | 137892 | 1.000442 | 0.9994305 | 0.0005925479 | 0.9999501 | 0.1118038 | 0.9999457 | 0.1854522 |  |  | 362046 | 0.9927949 | 0.9866385 | 0.0008878274 | 0.9952947 | 0.005977692 | 0.9952942 | 0.00596232 |  |  | 257160 | 0.9657938 | 0.9670213 | 0.002782864 | 0.9733183 | 0.008357069 | 0.973317 | 0.008639974 |  |  | 404580 | 0.9783783 | 0.9150489 | 0.006520299 | 0.9784737 | 0.009973357 | 0.9784712 | 0.009701125 |  |  | 705360 | 0.9599408 | 0.8678712 | 0.01311987 | 0.966563 | 0.01252594 | 0.966563 | 0.01086274
|  |  | 138192 | 1.002234 | 0.9994305 | 0.0005925479 | 0.9999501 | 0.1118038 | 0.9999457 | 0.1854522 |  |  | 362346 | 0.9927949 | 0.9866385 | 0.0008878274 | 0.9952986 | 0.005977335 | 0.9952982 | 0.005961983 |  |  | 257460 | 0.9668728 | 0.9670213 | 0.002782864 | 0.973357 | 0.008357708 | 0.9733557 | 0.008639929 |  |  | 404880 | 0.9783783 | 0.9150489 | 0.006520299 | 0.9784876 | 0.009972771 | 0.9784851 | 0.009700217 |  |  | 705660 | 0.9599408 | 0.8678712 | 0.01311987 | 0.9665881 | 0.0125258 | 0.966588 | 0.01086168
|  |  | 138492 | 1.000442 | 0.9994305 | 0.0005925479 | 0.9999501 | 0.1118038 | 0.9999457 | 0.1854522 |  |  | 362646 | 0.9918345 | 0.9866385 | 0.0008878274 | 0.9953026 | 0.005976979 | 0.9953021 | 0.005961648 |  |  | 257760 | 0.9657938 | 0.9670213 | 0.002782864 | 0.9733957 | 0.008358345 | 0.9733944 | 0.00863988 |  |  | 405180 | 0.9766969 | 0.9150489 | 0.006520299 | 0.9785014 | 0.009972188 | 0.9784989 | 0.009699313 |  |  | 705960 | 0.9644167 | 0.8678712 | 0.01311987 | 0.966613 | 0.01252566 | 0.966613 | 0.01086062
|  |  | 138792 | 1.002234 | 0.9994305 | 0.0005925479 | 0.9999501 | 0.1118038 | 0.9999457 | 0.1854522 |  |  | 362946 | 0.9937554 | 0.9866385 | 0.0008878274 | 0.9953065 | 0.005976624 | 0.9953061 | 0.005961314 |  |  | 258060 | 0.9657938 | 0.9670213 | 0.002782864 | 0.9734343 | 0.008358979 | 0.973433 | 0.008639829 |  |  | 405480 | 0.9783783 | 0.9150489 | 0.006520299 | 0.9785152 | 0.009971607 | 0.9785128 | 0.009698413 |  |  | 706260 | 0.9621788 | 0.8678712 | 0.01311987 | 0.966638 | 0.01252553 | 0.966638 | 0.01085955
|  |  | 139092 | 1.002234 | 0.9994305 | 0.0005925479 | 0.9999501 | 0.1118038 | 0.9999457 | 0.1854522 |  |  | 363246 | 0.9918345 | 0.9866385 | 0.0008878274 | 0.9953104 | 0.005976271 | 0.99531 | 0.005960982 |  |  | 258360 | 0.9647148 | 0.9670213 | 0.002782864 | 0.9734729 | 0.008359611 | 0.9734716 | 0.008639774 |  |  | 405780 | 0.9783783 | 0.9150489 | 0.006520299 | 0.978529 | 0.009971028 | 0.9785265 | 0.009697516 |  |  | 706560 | 0.9554649 | 0.8678712 | 0.01311987 | 0.9666629 | 0.01252539 | 0.9666629 | 0.01085849
|  |  | 139392 | 1.000442 | 0.9994305 | 0.0005925479 | 0.9999501 | 0.1118038 | 0.9999457 | 0.1854522 |  |  | 363546 | 0.9927949 | 0.9866385 | 0.0008878274 | 0.9953144 | 0.005975918 | 0.9953139 | 0.00596065 |  |  | 258660 | 0.9657938 | 0.9670213 | 0.002782864 | 0.9735114 | 0.00836024 | 0.97351 | 0.008639717 |  |  | 406080 | 0.9800598 | 0.9150489 | 0.006520299 | 0.9785428 | 0.009970452 | 0.9785403 | 0.009696622 |  |  | 706860 | 0.9554649 | 0.8678712 | 0.01311987 | 0.9666879 | 0.01252525 | 0.9666878 | 0.01085743
|  |  | 139692 | 1.001338 | 0.9994305 | 0.0005925479 | 0.9999501 | 0.1118038 | 0.9999457 | 0.1854522 |  |  | 363846 | 0.9927949 | 0.9866385 | 0.0008878274 | 0.9953183 | 0.005975568 | 0.9953179 | 0.00596032 |  |  | 258960 | 0.9647148 | 0.9670213 | 0.002782864 | 0.9735498 | 0.008360868 | 0.9735485 | 0.008639656 |  |  | 406380 | 0.9783783 | 0.9150489 | 0.006520299 | 0.9785565 | 0.009969878 | 0.978554 | 0.009695732 |  |  | 707160 | 0.9577029 | 0.8678712 | 0.01311987 | 0.9667127 | 0.01252512 | 0.9667127 | 0.01085637
|  |  | 139992 | 1.002234 | 0.9994305 | 0.0005925479 | 0.9999501 | 0.1118038 | 0.9999457 | 0.1854522 |  |  | 364146 | 0.9899135 | 0.9866385 | 0.0008878274 | 0.9953222 | 0.005975218 | 0.9953218 | 0.005959991 |  |  | 259260 | 0.9647148 | 0.9670213 | 0.002782864 | 0.9735882 | 0.008361492 | 0.9735868 | 0.008639593 |  |  | 406680 | 0.9800598 | 0.9150489 | 0.006520299 | 0.9785701 | 0.009969306 | 0.9785676 | 0.009694845 |  |  | 707460 | 0.9599408 | 0.8678712 | 0.01311987 | 0.9667376 | 0.01252498 | 0.9667375 | 0.01085531
|  |  | 140292 | 1.001338 | 0.9994305 | 0.0005925479 | 0.9999501 | 0.1118038 | 0.9999457 | 0.1854522 |  |  | 364446 | 0.9918345 | 0.9866385 | 0.0008878274 | 0.995326 | 0.00597487 | 0.9953257 | 0.005959663 |  |  | 259560 | 0.9636358 | 0.9670213 | 0.002782864 | 0.9736265 | 0.008362115 | 0.9736251 | 0.008639526 |  |  | 406980 | 0.9766969 | 0.9150489 | 0.006520299 | 0.9785838 | 0.009968737 | 0.9785813 | 0.009693961 |  |  | 707760 | 0.9554649 | 0.8678712 | 0.01311987 | 0.9667624 | 0.01252485 | 0.9667623 | 0.01085426
|  |  | 140592 | 1.001338 | 0.9994305 | 0.0005925479 | 0.9999501 | 0.1118038 | 0.9999457 | 0.1854522 |  |  | 364746 | 0.9918345 | 0.9866385 | 0.0008878274 | 0.9953299 | 0.005974523 | 0.9953295 | 0.005959337 |  |  | 259860 | 0.9625568 | 0.9670213 | 0.002782864 | 0.9736647 | 0.008362735 | 0.9736634 | 0.008639457 |  |  | 407280 | 0.9750154 | 0.9150489 | 0.006520299 | 0.9785974 | 0.00996817 | 0.9785948 | 0.009693081 |  |  | 708060 | 0.9644167 | 0.8678712 | 0.01311987 | 0.9667872 | 0.01252471 | 0.9667871 | 0.0108532
|  |  | 140892 | 1.002234 | 0.9994305 | 0.0005925479 | 0.9999501 | 0.1118038 | 0.9999457 | 0.1854522 |  |  | 365046 | 0.9927949 | 0.9866385 | 0.0008878274 | 0.9953338 | 0.005974177 | 0.9953334 | 0.005959011 |  |  | 260160 | 0.9647148 | 0.9670213 | 0.002782864 | 0.9737029 | 0.008363353 | 0.9737016 | 0.008639385 |  |  | 407580 | 0.9766969 | 0.9150489 | 0.006520299 | 0.9786109 | 0.009967605 | 0.9786084 | 0.009692205 |  |  | 708360 | 0.9577029 | 0.8678712 | 0.01311987 | 0.966812 | 0.01252457 | 0.9668119 | 0.01085215
|  |  | 141192 | 1.001338 | 0.9994305 | 0.0005925479 | 0.9999501 | 0.1118038 | 0.9999457 | 0.1854522 |  |  | 365346 | 0.9927949 | 0.9866385 | 0.0008878274 | 0.9953376 | 0.005973833 | 0.9953373 | 0.005958687 |  |  | 260460 | 0.9668728 | 0.9670213 | 0.002782864 | 0.973741 | 0.008363969 | 0.9737397 | 0.00863931 |  |  | 407880 | 0.9750154 | 0.9150489 | 0.006520299 | 0.9786245 | 0.009967043 | 0.9786219 | 0.009691331 |  |  | 708660 | 0.9621788 | 0.8678712 | 0.01311987 | 0.9668367 | 0.01252444 | 0.9668366 | 0.01085109
|  |  | 141492 | 1.001338 | 0.9994305 | 0.0005925479 | 0.9999501 | 0.1118038 | 0.9999457 | 0.1854522 |  |  | 365646 | 0.9937554 | 0.9866385 | 0.0008878274 | 0.9953415 | 0.00597349 | 0.9953411 | 0.005958364 |  |  | 260760 | 0.9657938 | 0.9670213 | 0.002782864 | 0.9737791 | 0.008364582 | 0.9737777 | 0.008639232 |  |  | 408180 | 0.9766969 | 0.9150489 | 0.006520299 | 0.9786379 | 0.009966483 | 0.9786354 | 0.009690462 |  |  | 708960 | 0.9599408 | 0.8678712 | 0.01311987 | 0.9668614 | 0.0125243 | 0.9668613 | 0.01085004
|  |  | 141792 | 1.001338 | 0.9994305 | 0.0005925479 | 0.9999501 | 0.1118038 | 0.9999457 | 0.1854522 |  |  | 365946 | 0.9927949 | 0.9866385 | 0.0008878274 | 0.9953453 | 0.005973148 | 0.995345 | 0.005958043 |  |  | 261060 | 0.9647148 | 0.9670213 | 0.002782864 | 0.9738171 | 0.008365193 | 0.9738157 | 0.008639151 |  |  | 408480 | 0.9766969 | 0.9150489 | 0.006520299 | 0.9786514 | 0.009965925 | 0.9786488 | 0.009689595 |  |  | 709260 | 0.9599408 | 0.8678712 | 0.01311987 | 0.9668861 | 0.01252417 | 0.966886 | 0.01084899
|  |  | 142092 | 1.002234 | 0.9994305 | 0.0005925479 | 0.9999501 | 0.1118038 | 0.9999457 | 0.1854522 |  |  | 366246 | 0.9918345 | 0.9866385 | 0.0008878274 | 0.9953491 | 0.005972808 | 0.9953488 | 0.005957722 |  |  | 261360 | 0.9647148 | 0.9670213 | 0.002782864 | 0.973855 | 0.008365802 | 0.9738537 | 0.008639067 |  |  | 408780 | 0.9817413 | 0.9150489 | 0.006520299 | 0.9786648 | 0.00996537 | 0.9786622 | 0.009688732 |  |  | 709560 | 0.9621788 | 0.8678712 | 0.01311987 | 0.9669107 | 0.01252403 | 0.9669106 | 0.01084794
|  |  | 142392 | 1.002234 | 0.9994305 | 0.0005925479 | 0.9999501 | 0.1118038 | 0.9999457 | 0.1854522 |  |  | 366546 | 0.9927949 | 0.9866385 | 0.0008878274 | 0.9953529 | 0.005972468 | 0.9953526 | 0.005957403 |  |  | 261660 | 0.9657938 | 0.9670213 | 0.002782864 | 0.9738929 | 0.008366409 | 0.9738915 | 0.008638981 |  |  | 409080 | 0.9800598 | 0.9150489 | 0.006520299 | 0.9786782 | 0.009964816 | 0.9786756 | 0.009687872 |  |  | 709860 | 0.9577029 | 0.8678712 | 0.01311987 | 0.9669354 | 0.0125239 | 0.9669352 | 0.01084689
|  |  | 142692 | 1.001338 | 0.9994305 | 0.0005925479 | 0.9999501 | 0.1118038 | 0.9999457 | 0.1854522 |  |  | 366846 | 0.9927949 | 0.9866385 | 0.0008878274 | 0.9953567 | 0.00597213 | 0.9953564 | 0.005957085 |  |  | 261960 | 0.9636358 | 0.9670213 | 0.002782864 | 0.9739307 | 0.008367013 | 0.9739294 | 0.008638891 |  |  | 409380 | 0.9783783 | 0.9150489 | 0.006520299 | 0.9786915 | 0.009964265 | 0.9786889 | 0.009687016 |  |  | 710160 | 0.9599408 | 0.8678712 | 0.01311987 | 0.96696 | 0.01252377 | 0.9669598 | 0.01084584
|  |  | 142992 | 1.002234 | 0.9994305 | 0.0005925479 | 0.9999501 | 0.1118038 | 0.9999457 | 0.1854522 |  |  | 367146 | 0.9947158 | 0.9866385 | 0.0008878274 | 0.9953605 | 0.005971794 | 0.9953602 | 0.005956768 |  |  | 262260 | 0.9647148 | 0.9670213 | 0.002782864 | 0.9739684 | 0.008367615 | 0.9739671 | 0.008638799 |  |  | 409680 | 0.9733339 | 0.9150489 | 0.006520299 | 0.9787048 | 0.009963716 | 0.9787022 | 0.009686162 |  |  | 710460 | 0.9599408 | 0.8678712 | 0.01311987 | 0.9669845 | 0.01252363 | 0.9669844 | 0.0108448
|  |  | 143292 | 0.9995459 | 0.9994305 | 0.0005925479 | 0.9999501 | 0.1118038 | 0.9999457 | 0.1854522 |  |  | 367446 | 0.9918345 | 0.9866385 | 0.0008878274 | 0.9953643 | 0.005971458 | 0.995364 | 0.005956453 |  |  | 262560 | 0.9636358 | 0.9670213 | 0.002782864 | 0.9740061 | 0.008368215 | 0.9740048 | 0.008638704 |  |  | 409980 | 0.9750154 | 0.9150489 | 0.006520299 | 0.9787181 | 0.00996317 | 0.9787155 | 0.009685312 |  |  | 710760 | 0.9599408 | 0.8678712 | 0.01311987 | 0.9670091 | 0.0125235 | 0.9670089 | 0.01084375
|  |  | 143592 | 1.001338 | 0.9994305 | 0.0005925479 | 0.9999501 | 0.1118038 | 0.9999457 | 0.1854522 |  |  | 367746 | 0.9927949 | 0.9866385 | 0.0008878274 | 0.9953681 | 0.005971124 | 0.9953678 | 0.005956138 |  |  | 262860 | 0.9647148 | 0.9670213 | 0.002782864 | 0.9740437 | 0.008368812 | 0.9740424 | 0.008638606 |  |  | 410280 | 0.9783783 | 0.9150489 | 0.006520299 | 0.9787313 | 0.009962625 | 0.9787287 | 0.009684466 |  |  | 711060 | 0.9577029 | 0.8678712 | 0.01311987 | 0.9670336 | 0.01252337 | 0.9670334 | 0.01084271
|  |  | 143892 | 1.002234 | 0.9994305 | 0.0005925479 | 0.9999501 | 0.1118038 | 0.9999457 | 0.1854522 |  |  | 368046 | 0.9937554 | 0.9866385 | 0.0008878274 | 0.9953718 | 0.005970791 | 0.9953716 | 0.005955825 |  |  | 263160 | 0.9636358 | 0.9670213 | 0.002782864 | 0.9740813 | 0.008369408 | 0.97408 | 0.008638505 |  |  | 410580 | 0.9783783 | 0.9150489 | 0.006520299 | 0.9787445 | 0.009962083 | 0.9787419 | 0.009683623 |  |  | 711360 | 0.9577029 | 0.8678712 | 0.01311987 | 0.9670581 | 0.01252323 | 0.9670579 | 0.01084167
|  |  | 144192 | 1.000442 | 0.9994305 | 0.0005925479 | 0.9999501 | 0.1118038 | 0.9999457 | 0.1854522 |  |  | 368346 | 0.9937554 | 0.9866385 | 0.0008878274 | 0.9953756 | 0.005970459 | 0.9953754 | 0.005955513 |  |  | 263460 | 0.9625568 | 0.9670213 | 0.002782864 | 0.9741188 | 0.008370001 | 0.9741175 | 0.008638402 |  |  | 410880 | 0.9800598 | 0.9150489 | 0.006520299 | 0.9787577 | 0.009961543 | 0.9787551 | 0.009682783 |  |  | 711660 | 0.9599408 | 0.8678712 | 0.01311987 | 0.9670825 | 0.0125231 | 0.9670823 | 0.01084062
|  |  | 144492 | 1.002234 | 0.9994305 | 0.0005925479 | 0.9999501 | 0.1118038 | 0.9999457 | 0.1854522 |  |  | 368646 | 0.9927949 | 0.9866385 | 0.0008878274 | 0.9953793 | 0.005970129 | 0.9953791 | 0.005955202 |  |  | 263760 | 0.9657938 | 0.9670213 | 0.002782864 | 0.9741563 | 0.008370592 | 0.9741549 | 0.008638296 |  |  | 411180 | 0.9783783 | 0.9150489 | 0.006520299 | 0.9787708 | 0.009961005 | 0.9787682 | 0.009681946 |  |  | 711960 | 0.953227 | 0.8678712 | 0.01311987 | 0.967107 | 0.01252297 | 0.9671068 | 0.01083958
|  |  | 144792 | 1.001338 | 0.9994305 | 0.0005925479 | 0.9999501 | 0.1118038 | 0.9999457 | 0.1854522 |  |  | 368946 | 0.9918345 | 0.9866385 | 0.0008878274 | 0.9953831 | 0.005969799 | 0.9953828 | 0.005954892 |  |  | 264060 | 0.9636358 | 0.9670213 | 0.002782864 | 0.9741937 | 0.008371181 | 0.9741923 | 0.008638187 |  |  | 411480 | 0.9800598 | 0.9150489 | 0.006520299 | 0.9787839 | 0.00996047 | 0.9787813 | 0.009681112 |  |  | 712260 | 0.9621788 | 0.8678712 | 0.01311987 | 0.9671314 | 0.01252283 | 0.9671311 | 0.01083855
|  |  | 145092 | 1.001338 | 0.9994305 | 0.0005925479 | 0.9999501 | 0.1118038 | 0.9999457 | 0.1854522 |  |  | 369246 | 0.9918345 | 0.9866385 | 0.0008878274 | 0.9953868 | 0.005969471 | 0.9953866 | 0.005954584 |  |  | 264360 | 0.9657938 | 0.9670213 | 0.002782864 | 0.974231 | 0.008371767 | 0.9742297 | 0.008638075 |  |  | 411780 | 0.9800598 | 0.9150489 | 0.006520299 | 0.9787969 | 0.009959936 | 0.9787943 | 0.009680282 |  |  | 712560 | 0.9644167 | 0.8678712 | 0.01311987 | 0.9671557 | 0.0125227 | 0.9671555 | 0.01083751
|  |  | 145392 | 1.000442 | 0.9994305 | 0.0005925479 | 0.9999501 | 0.1118038 | 0.9999457 | 0.1854522 |  |  | 369546 | 0.9918345 | 0.9866385 | 0.0008878274 | 0.9953905 | 0.005969145 | 0.9953903 | 0.005954277 |  |  | 264660 | 0.9647148 | 0.9670213 | 0.002782864 | 0.9742682 | 0.008372351 | 0.9742669 | 0.008637961 |  |  | 412080 | 0.9783783 | 0.9150489 | 0.006520299 | 0.9788099 | 0.009959405 | 0.9788073 | 0.009679455 |  |  | 712860 | 0.9666547 | 0.8678712 | 0.01311987 | 0.9671801 | 0.01252257 | 0.9671798 | 0.01083647
|  |  | 145692 | 1.001338 | 0.9994305 | 0.0005925479 | 0.9999501 | 0.1118038 | 0.9999457 | 0.1854522 |  |  | 369846 | 0.9927949 | 0.9866385 | 0.0008878274 | 0.9953942 | 0.005968819 | 0.995394 | 0.00595397 |  |  | 264960 | 0.9647148 | 0.9670213 | 0.002782864 | 0.9743054 | 0.008372934 | 0.9743041 | 0.008637844 |  |  | 412380 | 0.9766969 | 0.9150489 | 0.006520299 | 0.9788229 | 0.009958876 | 0.9788203 | 0.009678631 |  |  | 713160 | 0.9621788 | 0.8678712 | 0.01311987 | 0.9672044 | 0.01252244 | 0.9672042 | 0.01083543
|  |  | 145992 | 1.002234 | 0.9994305 | 0.0005925479 | 0.9999501 | 0.1118038 | 0.9999457 | 0.1854522 |  |  | 370146 | 0.9918345 | 0.9866385 | 0.0008878274 | 0.9953979 | 0.005968495 | 0.9953977 | 0.005953665 |  |  | 265260 | 0.9657938 | 0.9670213 | 0.002782864 | 0.9743426 | 0.008373514 | 0.9743413 | 0.008637724 |  |  | 412680 | 0.9750154 | 0.9150489 | 0.006520299 | 0.9788359 | 0.009958349 | 0.9788332 | 0.009677811 |  |  | 713460 | 0.9644167 | 0.8678712 | 0.01311987 | 0.9672287 | 0.0125223 | 0.9672284 | 0.0108344
|  |  | 146292 | 1.002234 | 0.9994305 | 0.0005925479 | 0.9999501 | 0.1118038 | 0.9999457 | 0.1854522 |  |  | 370446 | 0.9918345 | 0.9866385 | 0.0008878274 | 0.9954016 | 0.005968172 | 0.9954014 | 0.005953361 |  |  | 265560 | 0.9647148 | 0.9670213 | 0.002782864 | 0.9743797 | 0.008374091 | 0.9743784 | 0.008637601 |  |  | 412980 | 0.9783783 | 0.9150489 | 0.006520299 | 0.9788488 | 0.009957825 | 0.9788461 | 0.009676993 |  |  | 713760 | 0.9644167 | 0.8678712 | 0.01311987 | 0.9672529 | 0.01252217 | 0.9672527 | 0.01083337
|  |  | 146592 | 1.001338 | 0.9994305 | 0.0005925479 | 0.9999501 | 0.1118038 | 0.9999457 | 0.1854522 |  |  | 370746 | 0.9918345 | 0.9866385 | 0.0008878274 | 0.9954053 | 0.00596785 | 0.9954051 | 0.005953059 |  |  | 265860 | 0.9657938 | 0.9670213 | 0.002782864 | 0.9744167 | 0.008374667 | 0.9744154 | 0.008637476 |  |  | 413280 | 0.9800598 | 0.9150489 | 0.006520299 | 0.9788617 | 0.009957302 | 0.978859 | 0.009676179 |  |  | 714060 | 0.9599408 | 0.8678712 | 0.01311987 | 0.9672772 | 0.01252204 | 0.9672769 | 0.01083233
|  |  | 146892 | 1.001338 | 0.9994305 | 0.0005925479 | 0.9999501 | 0.1118038 | 0.9999457 | 0.1854522 |  |  | 371046 | 0.9918345 | 0.9866385 | 0.0008878274 | 0.9954089 | 0.005967529 | 0.9954088 | 0.005952757 |  |  | 266160 | 0.9657938 | 0.9670213 | 0.002782864 | 0.9744537 | 0.008375241 | 0.9744523 | 0.008637348 |  |  | 413580 | 0.9783783 | 0.9150489 | 0.006520299 | 0.9788745 | 0.009956782 | 0.9788718 | 0.009675368 |  |  | 714360 | 0.9621788 | 0.8678712 | 0.01311987 | 0.9673014 | 0.01252191 | 0.9673011 | 0.0108313
|  |  | 147192 | 1.000442 | 0.9994305 | 0.0005925479 | 0.9999501 | 0.1118038 | 0.9999457 | 0.1854522 |  |  | 371346 | 0.9918345 | 0.9866385 | 0.0008878274 | 0.9954126 | 0.00596721 | 0.9954124 | 0.005952457 |  |  | 266460 | 0.9657938 | 0.9670213 | 0.002782864 | 0.9744906 | 0.008375812 | 0.9744892 | 0.008637218 |  |  | 413880 | 0.9783783 | 0.9150489 | 0.006520299 | 0.9788873 | 0.009956263 | 0.9788846 | 0.00967456 |  |  | 714660 | 0.9621788 | 0.8678712 | 0.01311987 | 0.9673255 | 0.01252178 | 0.9673253 | 0.01083027
|  |  | 147492 | 1.002234 | 0.9994305 | 0.0005925479 | 0.9999501 | 0.1118038 | 0.9999457 | 0.1854522 |  |  | 371646 | 0.9927949 | 0.9866385 | 0.0008878274 | 0.9954162 | 0.005966892 | 0.9954161 | 0.005952158 |  |  | 266760 | 0.9679518 | 0.9670213 | 0.002782864 | 0.9745274 | 0.008376381 | 0.9745261 | 0.008637085 |  |  | 414180 | 0.9800598 | 0.9150489 | 0.006520299 | 0.9789001 | 0.009955747 | 0.9788974 | 0.009673755 |  |  | 714960 | 0.9621788 | 0.8678712 | 0.01311987 | 0.9673497 | 0.01252165 | 0.9673494 | 0.01082925
|  |  | 147792 | 1.000442 | 0.9994305 | 0.0005925479 | 0.9999501 | 0.1118038 | 0.9999457 | 0.1854522 |  |  | 371946 | 0.9927949 | 0.9866385 | 0.0008878274 | 0.9954199 | 0.005966575 | 0.9954197 | 0.00595186 |  |  | 267060 | 0.9668728 | 0.9670213 | 0.002782864 | 0.9745642 | 0.008376948 | 0.9745629 | 0.008636949 |  |  | 414480 | 0.9783783 | 0.9150489 | 0.006520299 | 0.9789128 | 0.009955233 | 0.9789101 | 0.009672954 |  |  | 715260 | 0.9666547 | 0.8678712 | 0.01311987 | 0.9673738 | 0.01252152 | 0.9673735 | 0.01082822
|  |  | 148092 | 1.002234 | 0.9994305 | 0.0005925479 | 0.9999501 | 0.1118038 | 0.9999457 | 0.1854522 |  |  | 372246 | 0.9927949 | 0.9866385 | 0.0008878274 | 0.9954235 | 0.005966259 | 0.9954234 | 0.005951563 |  |  | 267360 | 0.9668728 | 0.9670213 | 0.002782864 | 0.9746009 | 0.008377513 | 0.9745996 | 0.008636811 |  |  | 414780 | 0.9783783 | 0.9150489 | 0.006520299 | 0.9789255 | 0.009954721 | 0.9789228 | 0.009672156 |  |  | 715560 | 0.9621788 | 0.8678712 | 0.01311987 | 0.9673979 | 0.01252139 | 0.9673976 | 0.01082719
|  |  | 148392 | 1.001338 | 0.9994305 | 0.0005925479 | 0.9999501 | 0.1118038 | 0.9999457 | 0.1854522 |  |  | 372546 | 0.9927949 | 0.9866385 | 0.0008878274 | 0.9954271 | 0.005965944 | 0.995427 | 0.005951267 |  |  | 267660 | 0.9679518 | 0.9670213 | 0.002782864 | 0.9746376 | 0.008378076 | 0.9746363 | 0.00863667 |  |  | 415080 | 0.9783783 | 0.9150489 | 0.006520299 | 0.9789382 | 0.009954211 | 0.9789354 | 0.00967136 |  |  | 715860 | 0.9599408 | 0.8678712 | 0.01311987 | 0.967422 | 0.01252126 | 0.9674217 | 0.01082617
|  |  | 148692 | 1.002234 | 0.9994305 | 0.0005925479 | 0.9999501 | 0.1118038 | 0.9999457 | 0.1854522 |  |  | 372846 | 0.9918345 | 0.9866385 | 0.0008878274 | 0.9954307 | 0.005965631 | 0.9954306 | 0.005950972 |  |  | 267960 | 0.9690308 | 0.9670213 | 0.002782864 | 0.9746742 | 0.008378637 | 0.9746729 | 0.008636526 |  |  | 415380 | 0.9800598 | 0.9150489 | 0.006520299 | 0.9789508 | 0.009953704 | 0.9789481 | 0.009670568 |  |  | 716160 | 0.9599408 | 0.8678712 | 0.01311987 | 0.967446 | 0.01252113 | 0.9674457 | 0.01082514
|  |  | 148992 | 1.001338 | 0.9994305 | 0.0005925479 | 0.9999501 | 0.1118038 | 0.9999457 | 0.1854522 |  |  | 373146 | 0.9927949 | 0.9866385 | 0.0008878274 | 0.9954343 | 0.005965319 | 0.9954342 | 0.005950679 |  |  | 268260 | 0.9690308 | 0.9670213 | 0.002782864 | 0.9747107 | 0.008379196 | 0.9747094 | 0.00863638 |  |  | 415680 | 0.9783783 | 0.9150489 | 0.006520299 | 0.9789634 | 0.009953198 | 0.9789607 | 0.009669779 |  |  | 716460 | 0.9599408 | 0.8678712 | 0.01311987 | 0.96747 | 0.012521 | 0.9674697 | 0.01082412
|  |  | 149292 | 1.001338 | 0.9994305 | 0.0005925479 | 0.9999501 | 0.1118038 | 0.9999457 | 0.1854522 |  |  | 373446 | 0.9918345 | 0.9866385 | 0.0008878274 | 0.9954379 | 0.005965008 | 0.9954378 | 0.005950386 |  |  | 268560 | 0.9668728 | 0.9670213 | 0.002782864 | 0.9747472 | 0.008379752 | 0.9747459 | 0.008636232 |  |  | 415980 | 0.9800598 | 0.9150489 | 0.006520299 | 0.9789759 | 0.009952695 | 0.9789732 | 0.009668993 |  |  | 716760 | 0.9621788 | 0.8678712 | 0.01311987 | 0.967494 | 0.01252087 | 0.9674937 | 0.0108231
|  |  | 149592 | 1.00313 | 0.9994305 | 0.0005925479 | 0.9999501 | 0.1118038 | 0.9999457 | 0.1854522 |  |  | 373746 | 0.9927949 | 0.9866385 | 0.0008878274 | 0.9954415 | 0.005964698 | 0.9954414 | 0.005950095 |  |  | 268860 | 0.9701099 | 0.9670213 | 0.002782864 | 0.9747837 | 0.008380307 | 0.9747823 | 0.008636081 |  |  | 416280 | 0.9817413 | 0.9150489 | 0.006520299 | 0.9789885 | 0.009952193 | 0.9789857 | 0.00966821 |  |  | 717060 | 0.9621788 | 0.8678712 | 0.01311987 | 0.967518 | 0.01252074 | 0.9675176 | 0.01082208
|  |  | 149892 | 1.001338 | 0.9994305 | 0.0005925479 | 0.9999501 | 0.1118038 | 0.9999457 | 0.1854522 |  |  | 374046 | 0.9918345 | 0.9866385 | 0.0008878274 | 0.995445 | 0.005964389 | 0.995445 | 0.005949805 |  |  | 269160 | 0.9690308 | 0.9670213 | 0.002782864 | 0.97482 | 0.008380859 | 0.9748187 | 0.008635927 |  |  | 416580 | 0.9783783 | 0.9150489 | 0.006520299 | 0.979001 | 0.009951694 | 0.9789982 | 0.00966743 |  |  | 717360 | 0.9644167 | 0.8678712 | 0.01311987 | 0.9675419 | 0.01252061 | 0.9675416 | 0.01082106
|  |  | 150192 | 1.002234 | 0.9994305 | 0.0005925479 | 0.9999501 | 0.1118038 | 0.9999457 | 0.1854522 |  |  | 374346 | 0.9937554 | 0.9866385 | 0.0008878274 | 0.9954486 | 0.005964082 | 0.9954485 | 0.005949516 |  |  | 269460 | 0.9690308 | 0.9670213 | 0.002782864 | 0.9748563 | 0.00838141 | 0.974855 | 0.008635771 |  |  | 416880 | 0.9817413 | 0.9150489 | 0.006520299 | 0.9790134 | 0.009951196 | 0.9790107 | 0.009666654 |  |  | 717660 | 0.9621788 | 0.8678712 | 0.01311987 | 0.9675658 | 0.01252048 | 0.9675655 | 0.01082004
|  |  | 150492 | 1.000442 | 0.9994305 | 0.0005925479 | 0.9999501 | 0.1118038 | 0.9999457 | 0.1854522 |  |  | 374646 | 0.9927949 | 0.9866385 | 0.0008878274 | 0.9954521 | 0.005963775 | 0.9954521 | 0.005949228 |  |  | 269760 | 0.9679518 | 0.9670213 | 0.002782864 | 0.9748926 | 0.008381958 | 0.9748913 | 0.008635612 |  |  | 417180 | 0.9800598 | 0.9150489 | 0.006520299 | 0.9790258 | 0.009950701 | 0.9790231 | 0.00966588 |  |  | 717960 | 0.9599408 | 0.8678712 | 0.01311987 | 0.9675897 | 0.01252035 | 0.9675893 | 0.01081902
|  |  | 150792 | 1.001338 | 0.9994305 | 0.0005925479 | 0.9999501 | 0.1118038 | 0.9999457 | 0.1854522 |  |  | 374946 | 0.9927949 | 0.9866385 | 0.0008878274 | 0.9954557 | 0.00596347 | 0.9954556 | 0.005948942 |  |  | 270060 | 0.9690308 | 0.9670213 | 0.002782864 | 0.9749288 | 0.008382504 | 0.9749275 | 0.008635451 |  |  | 417480 | 0.9800598 | 0.9150489 | 0.006520299 | 0.9790382 | 0.009950208 | 0.9790355 | 0.009665109 |  |  | 718260 | 0.9621788 | 0.8678712 | 0.01311987 | 0.9676135 | 0.01252022 | 0.9676132 | 0.01081801
|  |  | 151092 | 1.001338 | 0.9994305 | 0.0005925479 | 0.9999501 | 0.1118038 | 0.9999457 | 0.1854522 |  |  | 375246 | 0.9927949 | 0.9866385 | 0.0008878274 | 0.9954592 | 0.005963166 | 0.9954592 | 0.005948656 |  |  | 270360 | 0.9690308 | 0.9670213 | 0.002782864 | 0.9749649 | 0.008383048 | 0.9749636 | 0.008635287 |  |  | 417780 | 0.9783783 | 0.9150489 | 0.006520299 | 0.9790506 | 0.009949717 | 0.9790478 | 0.009664342 |  |  | 718560 | 0.9621788 | 0.8678712 | 0.01311987 | 0.9676374 | 0.01252009 | 0.967637 | 0.01081699
|  |  | 151392 | 1.001338 | 0.9994305 | 0.0005925479 | 0.9999501 | 0.1118038 | 0.9999457 | 0.1854522 |  |  | 375546 | 0.9937554 | 0.9866385 | 0.0008878274 | 0.9954627 | 0.005962863 | 0.9954627 | 0.005948371 |  |  | 270660 | 0.9701099 | 0.9670213 | 0.002782864 | 0.975001 | 0.008383591 | 0.9749997 | 0.008635121 |  |  | 418080 | 0.9800598 | 0.9150489 | 0.006520299 | 0.9790629 | 0.009949228 | 0.9790601 | 0.009663577 |  |  | 718860 | 0.9554649 | 0.8678712 | 0.01311987 | 0.9676611 | 0.01251997 | 0.9676608 | 0.01081598
|  |  | 151692 | 1.00313 | 0.9994305 | 0.0005925479 | 0.9999501 | 0.1118038 | 0.9999457 | 0.1854522 |  |  | 375846 | 0.9918345 | 0.9866385 | 0.0008878274 | 0.9954662 | 0.005962562 | 0.9954662 | 0.005948088 |  |  | 270960 | 0.9690308 | 0.9670213 | 0.002782864 | 0.975037 | 0.008384131 | 0.9750357 | 0.008634953 |  |  | 418380 | 0.9783783 | 0.9150489 | 0.006520299 | 0.9790752 | 0.009948741 | 0.9790724 | 0.009662816 |  |  | 719160 | 0.9621788 | 0.8678712 | 0.01311987 | 0.9676849 | 0.01251984 | 0.9676845 | 0.01081497
|  |  | 151992 | 1.002234 | 0.9994305 | 0.0005925479 | 0.9999501 | 0.1118038 | 0.9999457 | 0.1854522 |  |  | 376146 | 0.9937554 | 0.9866385 | 0.0008878274 | 0.9954697 | 0.005962261 | 0.9954697 | 0.005947806 |  |  | 271260 | 0.9701099 | 0.9670213 | 0.002782864 | 0.975073 | 0.008384669 | 0.9750717 | 0.008634782 |  |  | 418680 | 0.9800598 | 0.9150489 | 0.006520299 | 0.9790875 | 0.009948256 | 0.9790847 | 0.009662057 |  |  | 719460 | 0.9644167 | 0.8678712 | 0.01311987 | 0.9677087 | 0.01251971 | 0.9677083 | 0.01081396
|  |  | 152292 | 1.002234 | 0.9994305 | 0.0005925479 | 0.9999501 | 0.1118038 | 0.9999457 | 0.1854522 |  |  | 376446 | 0.9937554 | 0.9866385 | 0.0008878274 | 0.9954732 | 0.005961962 | 0.9954732 | 0.005947524 |  |  | 271560 | 0.9711889 | 0.9670213 | 0.002782864 | 0.9751089 | 0.008385205 | 0.9751076 | 0.008634608 |  |  | 418980 | 0.9800598 | 0.9150489 | 0.006520299 | 0.9790997 | 0.009947772 | 0.9790969 | 0.009661302 |  |  | 719760 | 0.9621788 | 0.8678712 | 0.01311987 | 0.9677324 | 0.01251958 | 0.967732 | 0.01081295
|  |  | 152592 | 1.002234 | 0.9994305 | 0.0005925479 | 0.9999501 | 0.1118038 | 0.9999457 | 0.1854522 |  |  | 376746 | 0.9927949 | 0.9866385 | 0.0008878274 | 0.9954767 | 0.005961664 | 0.9954767 | 0.005947244 |  |  | 271860 | 0.9701099 | 0.9670213 | 0.002782864 | 0.9751447 | 0.008385739 | 0.9751434 | 0.008634432 |  |  | 419280 | 0.9800598 | 0.9150489 | 0.006520299 | 0.9791119 | 0.009947291 | 0.979109 | 0.009660549 |  |  | 720060 | 0.9688926 | 0.8678712 | 0.01311987 | 0.967756 | 0.01251945 | 0.9677556 | 0.01081194
|  |  | 152892 | 1.000442 | 0.9994305 | 0.0005925479 | 0.9999501 | 0.1118038 | 0.9999457 | 0.1854522 |  |  | 377046 | 0.9937554 | 0.9866385 | 0.0008878274 | 0.9954802 | 0.005961367 | 0.9954802 | 0.005946965 |  |  | 272160 | 0.9711889 | 0.9670213 | 0.002782864 | 0.9751805 | 0.008386271 | 0.9751792 | 0.008634254 |  |  | 419580 | 0.9783783 | 0.9150489 | 0.006520299 | 0.979124 | 0.009946812 | 0.9791212 | 0.009659799 |  |  | 720360 | 0.9599408 | 0.8678712 | 0.01311987 | 0.9677797 | 0.01251933 | 0.9677793 | 0.01081093
|  |  | 153192 | 1.001338 | 0.9994305 | 0.0005925479 | 0.9999501 | 0.1118038 | 0.9999457 | 0.1854522 |  |  | 377346 | 0.9918345 | 0.9866385 | 0.0008878274 | 0.9954836 | 0.005961071 | 0.9954837 | 0.005946687 |  |  | 272460 | 0.9711889 | 0.9670213 | 0.002782864 | 0.9752162 | 0.008386801 | 0.9752149 | 0.008634073 |  |  | 419880 | 0.9800598 | 0.9150489 | 0.006520299 | 0.9791361 | 0.009946335 | 0.9791333 | 0.009659053 |  |  | 720660 | 0.9621788 | 0.8678712 | 0.01311987 | 0.9678033 | 0.0125192 | 0.9678029 | 0.01080992
|  |  | 153492 | 1.001338 | 0.9994305 | 0.0005925479 | 0.9999501 | 0.1118038 | 0.9999457 | 0.1854522 |  |  | 377646 | 0.9918345 | 0.9866385 | 0.0008878274 | 0.9954871 | 0.005960776 | 0.9954872 | 0.005946411 |  |  | 272760 | 0.9690308 | 0.9670213 | 0.002782864 | 0.9752519 | 0.008387329 | 0.9752506 | 0.00863389 |  |  | 420180 | 0.9817413 | 0.9150489 | 0.006520299 | 0.9791482 | 0.00994586 | 0.9791454 | 0.009658309 |  |  | 720960 | 0.9666547 | 0.8678712 | 0.01311987 | 0.9678269 | 0.01251907 | 0.9678265 | 0.01080892
|  |  | 153792 | 1.001338 | 0.9994305 | 0.0005925479 | 0.9999501 | 0.1118038 | 0.9999457 | 0.1854522 |  |  | 377946 | 0.9927949 | 0.9866385 | 0.0008878274 | 0.9954905 | 0.005960483 | 0.9954906 | 0.005946135 |  |  | 273060 | 0.9711889 | 0.9670213 | 0.002782864 | 0.9752875 | 0.008387855 | 0.9752862 | 0.008633705 |  |  | 420480 | 0.9783783 | 0.9150489 | 0.006520299 | 0.9791603 | 0.009945387 | 0.9791574 | 0.009657568 |  |  | 721260 | 0.9644167 | 0.8678712 | 0.01311987 | 0.9678505 | 0.01251895 | 0.9678501 | 0.01080792
|  |  | 154092 | 1.002234 | 0.9994305 | 0.0005925479 | 0.9999501 | 0.1118038 | 0.9999457 | 0.1854522 |  |  | 378246 | 0.9918345 | 0.9866385 | 0.0008878274 | 0.995494 | 0.00596019 | 0.9954941 | 0.00594586 |  |  | 273360 | 0.9701099 | 0.9670213 | 0.002782864 | 0.9753231 | 0.008388379 | 0.9753218 | 0.008633517 |  |  | 420780 | 0.9817413 | 0.9150489 | 0.006520299 | 0.9791723 | 0.009944916 | 0.9791695 | 0.009656831 |  |  | 721560 | 0.9599408 | 0.8678712 | 0.01311987 | 0.9678741 | 0.01251882 | 0.9678736 | 0.01080691
|  |  | 154392 | 1.001338 | 0.9994305 | 0.0005925479 | 0.9999501 | 0.1118038 | 0.9999457 | 0.1854522 |  |  | 378546 | 0.9937554 | 0.9866385 | 0.0008878274 | 0.9954974 | 0.005959899 | 0.9954975 | 0.005945587 |  |  | 273660 | 0.9690308 | 0.9670213 | 0.002782864 | 0.9753586 | 0.008388901 | 0.9753573 | 0.008633327 |  |  | 421080 | 0.9800598 | 0.9150489 | 0.006520299 | 0.9791843 | 0.009944447 | 0.9791814 | 0.009656096 |  |  | 721860 | 0.9621788 | 0.8678712 | 0.01311987 | 0.9678976 | 0.01251869 | 0.9678971 | 0.01080591
|  |  | 154692 | 1.00313 | 0.9994305 | 0.0005925479 | 0.9999501 | 0.1118038 | 0.9999457 | 0.1854522 |  |  | 378846 | 0.9927949 | 0.9866385 | 0.0008878274 | 0.9955008 | 0.005959609 | 0.9955009 | 0.005945314 |  |  | 273960 | 0.9711889 | 0.9670213 | 0.002782864 | 0.975394 | 0.008389421 | 0.9753927 | 0.008633135 |  |  | 421380 | 0.9800598 | 0.9150489 | 0.006520299 | 0.9791963 | 0.00994398 | 0.9791934 | 0.009655364 |  |  | 722160 | 0.9621788 | 0.8678712 | 0.01311987 | 0.9679211 | 0.01251857 | 0.9679206 | 0.01080491
|  |  | 154992 | 1.001338 | 0.9994305 | 0.0005925479 | 0.9999501 | 0.1118038 | 0.9999457 | 0.1854522 |  |  | 379146 | 0.9927949 | 0.9866385 | 0.0008878274 | 0.9955042 | 0.00595932 | 0.9955043 | 0.005945043 |  |  | 274260 | 0.9701099 | 0.9670213 | 0.002782864 | 0.9754294 | 0.00838994 | 0.9754281 | 0.00863294 |  |  | 421680 | 0.9800598 | 0.9150489 | 0.006520299 | 0.9792082 | 0.009943514 | 0.9792053 | 0.009654635 |  |  | 722460 | 0.9666547 | 0.8678712 | 0.01311987 | 0.9679446 | 0.01251844 | 0.9679441 | 0.01080391
|  |  | 155292 | 1.002234 | 0.9994305 | 0.0005925479 | 0.9999501 | 0.1118038 | 0.9999457 | 0.1854522 |  |  | 379446 | 0.9918345 | 0.9866385 | 0.0008878274 | 0.9955076 | 0.005959032 | 0.9955078 | 0.005944772 |  |  | 274560 | 0.9733469 | 0.9670213 | 0.002782864 | 0.9754647 | 0.008390456 | 0.9754634 | 0.008632743 |  |  | 421980 | 0.9783783 | 0.9150489 | 0.006520299 | 0.9792201 | 0.009943051 | 0.9792172 | 0.009653909 |  |  | 722760 | 0.9621788 | 0.8678712 | 0.01311987 | 0.967968 | 0.01251832 | 0.9679675 | 0.01080291
|  |  | 155592 | 1.001338 | 0.9994305 | 0.0005925479 | 0.9999501 | 0.1118038 | 0.9999457 | 0.1854522 |  |  | 379746 | 0.9927949 | 0.9866385 | 0.0008878274 | 0.995511 | 0.005958745 | 0.9955112 | 0.005944503 |  |  | 274860 | 0.9701099 | 0.9670213 | 0.002782864 | 0.9755 | 0.00839097 | 0.9754987 | 0.008632543 |  |  | 422280 | 0.9834228 | 0.9150489 | 0.006520299 | 0.9792319 | 0.00994259 | 0.979229 | 0.009653185 |  |  | 723060 | 0.9577029 | 0.8678712 | 0.01311987 | 0.9679914 | 0.01251819 | 0.9679909 | 0.01080192
|  |  | 155892 | 1.001338 | 0.9994305 | 0.0005925479 | 0.9999501 | 0.1118038 | 0.9999457 | 0.1854522 |  |  | 380046 | 0.9927949 | 0.9866385 | 0.0008878274 | 0.9955144 | 0.005958459 | 0.9955145 | 0.005944235 |  |  | 275160 | 0.9701099 | 0.9670213 | 0.002782864 | 0.9755352 | 0.008391483 | 0.9755339 | 0.008632342 |  |  | 422580 | 0.9800598 | 0.9150489 | 0.006520299 | 0.9792438 | 0.00994213 | 0.9792409 | 0.009652465 |  |  | 723360 | 0.9688926 | 0.8678712 | 0.01311987 | 0.9680148 | 0.01251807 | 0.9680143 | 0.01080092
|  |  | 156192 | 1.001338 | 0.9994305 | 0.0005925479 | 0.9999501 | 0.1118038 | 0.9999457 | 0.1854522 |  |  | 380346 | 0.9927949 | 0.9866385 | 0.0008878274 | 0.9955178 | 0.005958175 | 0.9955179 | 0.005943968 |  |  | 275460 | 0.9722679 | 0.9670213 | 0.002782864 | 0.9755704 | 0.008391993 | 0.9755691 | 0.008632138 |  |  | 422880 | 0.9750154 | 0.9150489 | 0.006520299 | 0.9792556 | 0.009941673 | 0.9792527 | 0.009651747 |  |  | 723660 | 0.9621788 | 0.8678712 | 0.01311987 | 0.9680382 | 0.01251794 | 0.9680377 | 0.01079992
|  |  | 156492 | 1.000442 | 0.9994305 | 0.0005925479 | 0.9999501 | 0.1118038 | 0.9999457 | 0.1854522 |  |  | 380646 | 0.9937554 | 0.9866385 | 0.0008878274 | 0.9955211 | 0.005957892 | 0.9955213 | 0.005943701 |  |  | 275760 | 0.9690308 | 0.9670213 | 0.002782864 | 0.9756055 | 0.008392502 | 0.9756042 | 0.008631931 |  |  | 423180 | 0.9817413 | 0.9150489 | 0.006520299 | 0.9792673 | 0.009941217 | 0.9792644 | 0.009651033 |  |  | 723960 | 0.9644167 | 0.8678712 | 0.01311987 | 0.9680615 | 0.01251782 | 0.968061 | 0.01079893
|  |  | 156792 | 1.00313 | 0.9994305 | 0.0005925479 | 0.9999501 | 0.1118038 | 0.9999457 | 0.1854522 |  |  | 380946 | 0.9937554 | 0.9866385 | 0.0008878274 | 0.9955245 | 0.005957609 | 0.9955247 | 0.005943436 |  |  | 276060 | 0.9722679 | 0.9670213 | 0.002782864 | 0.9756405 | 0.008393008 | 0.9756392 | 0.008631723 |  |  | 423480 | 0.9800598 | 0.9150489 | 0.006520299 | 0.979279 | 0.009940763 | 0.9792761 | 0.009650321 |  |  | 724260 | 0.9644167 | 0.8678712 | 0.01311987 | 0.9680848 | 0.01251769 | 0.9680843 | 0.01079794
|  |  | 157092 | 1.001338 | 0.9994305 | 0.0005925479 | 0.9999501 | 0.1118038 | 0.9999457 | 0.1854522 |  |  | 381246 | 0.9937554 | 0.9866385 | 0.0008878274 | 0.9955278 | 0.005957328 | 0.995528 | 0.005943172 |  |  | 276360 | 0.9701099 | 0.9670213 | 0.002782864 | 0.9756755 | 0.008393513 | 0.9756742 | 0.008631512 |  |  | 423780 | 0.9817413 | 0.9150489 | 0.006520299 | 0.9792907 | 0.009940312 | 0.9792878 | 0.009649612 |  |  | 724560 | 0.9599408 | 0.8678712 | 0.01311987 | 0.9681081 | 0.01251757 | 0.9681076 | 0.01079695
|  |  | 157392 | 1.000442 | 0.9994305 | 0.0005925479 | 0.9999501 | 0.1118038 | 0.9999457 | 0.1854522 |  |  | 381546 | 0.9947158 | 0.9866385 | 0.0008878274 | 0.9955312 | 0.005957048 | 0.9955314 | 0.005942909 |  |  | 276660 | 0.9722679 | 0.9670213 | 0.002782864 | 0.9757104 | 0.008394016 | 0.9757091 | 0.008631299 |  |  | 424080 | 0.9800598 | 0.9150489 | 0.006520299 | 0.9793024 | 0.009939862 | 0.9792995 | 0.009648906 |  |  | 724860 | 0.9666547 | 0.8678712 | 0.01311987 | 0.9681313 | 0.01251744 | 0.9681308 | 0.01079596
|  |  | 157692 | 1.002234 | 0.9994305 | 0.0005925479 | 0.9999501 | 0.1118038 | 0.9999457 | 0.1854522 |  |  | 381846 | 0.9927949 | 0.9866385 | 0.0008878274 | 0.9955345 | 0.005956769 | 0.9955347 | 0.005942647 |  |  | 276960 | 0.9701099 | 0.9670213 | 0.002782864 | 0.9757453 | 0.008394517 | 0.975744 | 0.008631084 |  |  | 424380 | 0.9817413 | 0.9150489 | 0.006520299 | 0.979314 | 0.009939414 | 0.9793111 | 0.009648202 |  |  | 725160 | 0.9666547 | 0.8678712 | 0.01311987 | 0.9681546 | 0.01251732 | 0.968154 | 0.01079497
|  |  | 157992 | 1.002234 | 0.9994305 | 0.0005925479 | 0.9999501 | 0.1118038 | 0.9999457 | 0.1854522 |  |  | 382146 | 0.9937554 | 0.9866385 | 0.0008878274 | 0.9955378 | 0.005956491 | 0.995538 | 0.005942387 |  |  | 277260 | 0.9722679 | 0.9670213 | 0.002782864 | 0.9757801 | 0.008395016 | 0.9757788 | 0.008630867 |  |  | 424680 | 0.9800598 | 0.9150489 | 0.006520299 | 0.9793256 | 0.009938968 | 0.9793227 | 0.009647502 |  |  | 725460 | 0.9666547 | 0.8678712 | 0.01311987 | 0.9681778 | 0.0125172 | 0.9681772 | 0.01079398
|  |  | 158292 | 1.001338 | 0.9994305 | 0.0005925479 | 0.9999501 | 0.1118038 | 0.9999457 | 0.1854522 |  |  | 382446 | 0.9937554 | 0.9866385 | 0.0008878274 | 0.9955411 | 0.005956214 | 0.9955414 | 0.005942127 |  |  | 277560 | 0.9711889 | 0.9670213 | 0.002782864 | 0.9758149 | 0.008395513 | 0.9758136 | 0.008630647 |  |  | 424980 | 0.9783783 | 0.9150489 | 0.006520299 | 0.9793372 | 0.009938523 | 0.9793343 | 0.009646804 |  |  | 725760 | 0.9644167 | 0.8678712 | 0.01311987 | 0.9682009 | 0.01251707 | 0.9682004 | 0.01079299
|  |  | 158592 | 1.001338 | 0.9994305 | 0.0005925479 | 0.9999501 | 0.1118038 | 0.9999457 | 0.1854522 |  |  | 382746 | 0.9927949 | 0.9866385 | 0.0008878274 | 0.9955444 | 0.005955938 | 0.9955447 | 0.005941868 |  |  | 277860 | 0.9701099 | 0.9670213 | 0.002782864 | 0.9758496 | 0.008396008 | 0.9758483 | 0.008630426 |  |  | 425280 | 0.9817413 | 0.9150489 | 0.006520299 | 0.9793488 | 0.009938081 | 0.9793458 | 0.009646109 |  |  | 726060 | 0.9644167 | 0.8678712 | 0.01311987 | 0.9682241 | 0.01251695 | 0.9682235 | 0.01079201
|  |  | 158892 | 1.002234 | 0.9994305 | 0.0005925479 | 0.9999501 | 0.1118038 | 0.9999457 | 0.1854522 |  |  | 383046 | 0.9927949 | 0.9866385 | 0.0008878274 | 0.9955477 | 0.005955664 | 0.995548 | 0.00594161 |  |  | 278160 | 0.9711889 | 0.9670213 | 0.002782864 | 0.9758842 | 0.008396501 | 0.9758829 | 0.008630202 |  |  | 425580 | 0.9817413 | 0.9150489 | 0.006520299 | 0.9793603 | 0.009937641 | 0.9793573 | 0.009645417 |  |  | 726360 | 0.9644167 | 0.8678712 | 0.01311987 | 0.9682472 | 0.01251683 | 0.9682466 | 0.01079102
|  |  | 159192 | 1.001338 | 0.9994305 | 0.0005925479 | 0.9999501 | 0.1118038 | 0.9999457 | 0.1854522 |  |  | 383346 | 0.9927949 | 0.9866385 | 0.0008878274 | 0.995551 | 0.00595539 | 0.9955513 | 0.005941353 |  |  | 278460 | 0.9722679 | 0.9670213 | 0.002782864 | 0.9759188 | 0.008396993 | 0.9759175 | 0.008629976 |  |  | 425880 | 0.9817413 | 0.9150489 | 0.006520299 | 0.9793717 | 0.009937202 | 0.9793688 | 0.009644728 |  |  | 726660 | 0.9621788 | 0.8678712 | 0.01311987 | 0.9682703 | 0.0125167 | 0.9682697 | 0.01079004
|  |  | 159492 | 1.002234 | 0.9994305 | 0.0005925479 | 0.9999501 | 0.1118038 | 0.9999457 | 0.1854522 |  |  | 383646 | 0.9918345 | 0.9866385 | 0.0008878274 | 0.9955543 | 0.005955118 | 0.9955546 | 0.005941098 |  |  | 278760 | 0.9733469 | 0.9670213 | 0.002782864 | 0.9759533 | 0.008397482 | 0.975952 | 0.008629748 |  |  | 426180 | 0.9783783 | 0.9150489 | 0.006520299 | 0.9793832 | 0.009936765 | 0.9793802 | 0.009644041 |  |  | 726960 | 0.9644167 | 0.8678712 | 0.01311987 | 0.9682934 | 0.01251658 | 0.9682928 | 0.01078906
|  |  | 159792 | 1.001338 | 0.9994305 | 0.0005925479 | 0.9999501 | 0.1118038 | 0.9999457 | 0.1854522 |  |  | 383946 | 0.9937554 | 0.9866385 | 0.0008878274 | 0.9955576 | 0.005954846 | 0.9955578 | 0.005940843 |  |  | 279060 | 0.9722679 | 0.9670213 | 0.002782864 | 0.9759878 | 0.00839797 | 0.9759865 | 0.008629517 |  |  | 426480 | 0.9783783 | 0.9150489 | 0.006520299 | 0.9793946 | 0.00993633 | 0.9793916 | 0.009643357 |  |  | 727260 | 0.9644167 | 0.8678712 | 0.01311987 | 0.9683164 | 0.01251646 | 0.9683158 | 0.01078808
|  |  | 160092 | 1.00313 | 0.9994305 | 0.0005925479 | 0.9999501 | 0.1118038 | 0.9999457 | 0.1854522 |  |  | 384246 | 0.9927949 | 0.9866385 | 0.0008878274 | 0.9955608 | 0.005954576 | 0.9955611 | 0.005940589 |  |  | 279360 | 0.9722679 | 0.9670213 | 0.002782864 | 0.9760222 | 0.008398456 | 0.9760209 | 0.008629285 |  |  | 426780 | 0.9817413 | 0.9150489 | 0.006520299 | 0.979406 | 0.009935897 | 0.979403 | 0.009642676 |  |  | 727560 | 0.9599408 | 0.8678712 | 0.01311987 | 0.9683394 | 0.01251634 | 0.9683388 | 0.0107871
|  |  | 160392 | 1.00313 | 0.9994305 | 0.0005925479 | 0.9999501 | 0.1118038 | 0.9999457 | 0.1854522 |  |  | 384546 | 0.9918345 | 0.9866385 | 0.0008878274 | 0.9955641 | 0.005954307 | 0.9955644 | 0.005940337 |  |  | 279660 | 0.9711889 | 0.9670213 | 0.002782864 | 0.9760566 | 0.00839894 | 0.9760553 | 0.00862905 |  |  | 427080 | 0.9800598 | 0.9150489 | 0.006520299 | 0.9794173 | 0.009935466 | 0.9794143 | 0.009641998 |  |  | 727860 | 0.9666547 | 0.8678712 | 0.01311987 | 0.9683624 | 0.01251622 | 0.9683618 | 0.01078612
|  |  | 160692 | 1.001338 | 0.9994305 | 0.0005925479 | 0.9999501 | 0.1118038 | 0.9999457 | 0.1854522 |  |  | 384846 | 0.9927949 | 0.9866385 | 0.0008878274 | 0.9955673 | 0.005954038 | 0.9955676 | 0.005940085 |  |  | 279960 | 0.9722679 | 0.9670213 | 0.002782864 | 0.9760909 | 0.008399423 | 0.9760896 | 0.008628814 |  |  | 427380 | 0.9817413 | 0.9150489 | 0.006520299 | 0.9794287 | 0.009935036 | 0.9794257 | 0.009641322 |  |  | 728160 | 0.9621788 | 0.8678712 | 0.01311987 | 0.9683854 | 0.01251609 | 0.9683848 | 0.01078514
|  |  | 160992 | 1.001338 | 0.9994305 | 0.0005925479 | 0.9999501 | 0.1118038 | 0.9999457 | 0.1854522 |  |  | 385146 | 0.9937554 | 0.9866385 | 0.0008878274 | 0.9955705 | 0.005953771 | 0.9955709 | 0.005939834 |  |  | 280260 | 0.9733469 | 0.9670213 | 0.002782864 | 0.9761252 | 0.008399903 | 0.9761239 | 0.008628575 |  |  | 427680 | 0.9800598 | 0.9150489 | 0.006520299 | 0.97944 | 0.009934609 | 0.9794369 | 0.009640649 |  |  | 728460 | 0.9644167 | 0.8678712 | 0.01311987 | 0.9684083 | 0.01251597 | 0.9684077 | 0.01078416
|  |  | 161292 | 1.000442 | 0.9994305 | 0.0005925479 | 0.9999501 | 0.1118038 | 0.9999457 | 0.1854522 |  |  | 385446 | 0.9927949 | 0.9866385 | 0.0008878274 | 0.9955738 | 0.005953505 | 0.9955741 | 0.005939585 |  |  | 280560 | 0.9733469 | 0.9670213 | 0.002782864 | 0.9761594 | 0.008400382 | 0.9761581 | 0.008628334 |  |  | 427980 | 0.9817413 | 0.9150489 | 0.006520299 | 0.9794512 | 0.009934183 | 0.9794482 | 0.009639979 |  |  | 728760 | 0.9688926 | 0.8678712 | 0.01311987 | 0.9684312 | 0.01251585 | 0.9684306 | 0.01078319
|  |  | 161592 | 1.001338 | 0.9994305 | 0.0005925479 | 0.9999501 | 0.1118038 | 0.9999457 | 0.1854522 |  |  | 385746 | 0.9927949 | 0.9866385 | 0.0008878274 | 0.995577 | 0.00595324 | 0.9955773 | 0.005939336 |  |  | 280860 | 0.9711889 | 0.9670213 | 0.002782864 | 0.9761935 | 0.008400859 | 0.9761922 | 0.008628091 |  |  | 428280 | 0.9783783 | 0.9150489 | 0.006520299 | 0.9794624 | 0.009933759 | 0.9794594 | 0.009639311 |  |  | 729060 | 0.9644167 | 0.8678712 | 0.01311987 | 0.9684541 | 0.01251573 | 0.9684535 | 0.01078222
|  |  | 161892 | 1.001338 | 0.9994305 | 0.0005925479 | 0.9999501 | 0.1118038 | 0.9999457 | 0.1854522 |  |  | 386046 | 0.9927949 | 0.9866385 | 0.0008878274 | 0.9955802 | 0.005952976 | 0.9955805 | 0.005939089 |  |  | 281160 | 0.9722679 | 0.9670213 | 0.002782864 | 0.9762276 | 0.008401334 | 0.9762263 | 0.008627846 |  |  | 428580 | 0.9800598 | 0.9150489 | 0.006520299 | 0.9794736 | 0.009933337 | 0.9794706 | 0.009638646 |  |  | 729360 | 0.9644167 | 0.8678712 | 0.01311987 | 0.968477 | 0.01251561 | 0.9684763 | 0.01078124
|  |  | 162192 | 1.002234 | 0.9994305 | 0.0005925479 | 0.9999501 | 0.1118038 | 0.9999457 | 0.1854522 |  |  | 386346 | 0.9927949 | 0.9866385 | 0.0008878274 | 0.9955834 | 0.005952713 | 0.9955837 | 0.005938842 |  |  | 281460 | 0.9722679 | 0.9670213 | 0.002782864 | 0.9762616 | 0.008401807 | 0.9762604 | 0.008627599 |  |  | 428880 | 0.9834228 | 0.9150489 | 0.006520299 | 0.9794848 | 0.009932916 | 0.9794818 | 0.009637984 |  |  | 729660 | 0.9621788 | 0.8678712 | 0.01311987 | 0.9684998 | 0.01251549 | 0.9684992 | 0.01078027
|  |  | 162492 | 1.001338 | 0.9994305 | 0.0005925479 | 0.9999501 | 0.1118038 | 0.9999457 | 0.1854522 |  |  | 386646 | 0.9927949 | 0.9866385 | 0.0008878274 | 0.9955866 | 0.005952451 | 0.9955869 | 0.005938596 |  |  | 281760 | 0.9733469 | 0.9670213 | 0.002782864 | 0.9762956 | 0.008402278 | 0.9762943 | 0.00862735 |  |  | 429180 | 0.9750154 | 0.9150489 | 0.006520299 | 0.9794959 | 0.009932498 | 0.9794929 | 0.009637325 |  |  | 729960 | 0.9599408 | 0.8678712 | 0.01311987 | 0.9685226 | 0.01251537 | 0.968522 | 0.0107793
|  |  | 162792 | 1.002234 | 0.9994305 | 0.0005925479 | 0.9999501 | 0.1118038 | 0.9999457 | 0.1854522 |  |  | 386946 | 0.9927949 | 0.9866385 | 0.0008878274 | 0.9955898 | 0.00595219 | 0.9955901 | 0.005938352 |  |  | 282060 | 0.9733469 | 0.9670213 | 0.002782864 | 0.9763296 | 0.008402748 | 0.9763283 | 0.008627099 |  |  | 429480 | 0.9800598 | 0.9150489 | 0.006520299 | 0.979507 | 0.009932081 | 0.979504 | 0.009636668 |  |  | 730260 | 0.9599408 | 0.8678712 | 0.01311987 | 0.9685454 | 0.01251525 | 0.9685447 | 0.01077833
|  |  | 163092 | 1.00313 | 0.9994305 | 0.0005925479 | 0.9999501 | 0.1118038 | 0.9999457 | 0.1854522 |  |  | 387246 | 0.9937554 | 0.9866385 | 0.0008878274 | 0.9955929 | 0.005951931 | 0.9955933 | 0.005938108 |  |  | 282360 | 0.9722679 | 0.9670213 | 0.002782864 | 0.9763634 | 0.008403216 | 0.9763621 | 0.008626846 |  |  | 429780 | 0.9800598 | 0.9150489 | 0.006520299 | 0.9795181 | 0.009931666 | 0.9795151 | 0.009636014 |  |  | 730560 | 0.9644167 | 0.8678712 | 0.01311987 | 0.9685682 | 0.01251513 | 0.9685675 | 0.01077736
|  |  | 163392 | 1.002234 | 0.9994305 | 0.0005925479 | 0.9999501 | 0.1118038 | 0.9999457 | 0.1854522 |  |  | 387546 | 0.9927949 | 0.9866385 | 0.0008878274 | 0.9955961 | 0.005951672 | 0.9955965 | 0.005937866 |  |  | 282660 | 0.9722679 | 0.9670213 | 0.002782864 | 0.9763972 | 0.008403682 | 0.9763959 | 0.008626591 |  |  | 430080 | 0.9817413 | 0.9150489 | 0.006520299 | 0.9795292 | 0.009931252 | 0.9795261 | 0.009635362 |  |  | 730860 | 0.9621788 | 0.8678712 | 0.01311987 | 0.9685909 | 0.01251501 | 0.9685902 | 0.0107764
|  |  | 163692 | 1.000442 | 0.9994305 | 0.0005925479 | 0.9999501 | 0.1118038 | 0.9999457 | 0.1854522 |  |  | 387846 | 0.9918345 | 0.9866385 | 0.0008878274 | 0.9955993 | 0.005951414 | 0.9955997 | 0.005937624 |  |  | 282960 | 0.9722679 | 0.9670213 | 0.002782864 | 0.976431 | 0.008404147 | 0.9764297 | 0.008626334 |  |  | 430380 | 0.9817413 | 0.9150489 | 0.006520299 | 0.9795402 | 0.009930841 | 0.9795371 | 0.009634713 |  |  | 731160 | 0.9666547 | 0.8678712 | 0.01311987 | 0.9686136 | 0.01251489 | 0.9686129 | 0.01077543
|  |  | 163992 | 1.002234 | 0.9994305 | 0.0005925479 | 0.9999501 | 0.1118038 | 0.9999457 | 0.1854522 |  |  | 388146 | 0.9947158 | 0.9866385 | 0.0008878274 | 0.9956024 | 0.005951157 | 0.9956028 | 0.005937383 |  |  | 283260 | 0.9722679 | 0.9670213 | 0.002782864 | 0.9764647 | 0.008404609 | 0.9764634 | 0.008626075 |  |  | 430680 | 0.9851043 | 0.9150489 | 0.006520299 | 0.9795512 | 0.009930431 | 0.9795481 | 0.009634067 |  |  | 731460 | 0.9666547 | 0.8678712 | 0.01311987 | 0.9686363 | 0.01251477 | 0.9686356 | 0.01077446
|  |  | 164292 | 1.001338 | 0.9994305 | 0.0005925479 | 0.9999501 | 0.1118038 | 0.9999457 | 0.1854522 |  |  | 388446 | 0.9937554 | 0.9866385 | 0.0008878274 | 0.9956055 | 0.005950902 | 0.995606 | 0.005937144 |  |  | 283560 | 0.9744259 | 0.9670213 | 0.002782864 | 0.9764984 | 0.00840507 | 0.9764971 | 0.008625814 |  |  | 430980 | 0.9884672 | 0.9150489 | 0.006520299 | 0.9795621 | 0.009930023 | 0.979559 | 0.009633423 |  |  | 731760 | 0.9666547 | 0.8678712 | 0.01311987 | 0.9686589 | 0.01251465 | 0.9686582 | 0.0107735
|  |  | 164592 | 1.001338 | 0.9994305 | 0.0005925479 | 0.9999501 | 0.1118038 | 0.9999457 | 0.1854522 |  |  | 388746 | 0.9937554 | 0.9866385 | 0.0008878274 | 0.9956087 | 0.005950647 | 0.9956091 | 0.005936905 |  |  | 283860 | 0.9722679 | 0.9670213 | 0.002782864 | 0.976532 | 0.008405529 | 0.9765307 | 0.008625551 |  |  | 431280 | 0.9817413 | 0.9150489 | 0.006520299 | 0.979573 | 0.009929617 | 0.97957 | 0.009632782 |  |  | 732060 | 0.9644167 | 0.8678712 | 0.01311987 | 0.9686816 | 0.01251453 | 0.9686808 | 0.01077254
|  |  | 164892 | 1.002234 | 0.9994305 | 0.0005925479 | 0.9999501 | 0.1118038 | 0.9999457 | 0.1854522 |  |  | 389046 | 0.9927949 | 0.9866385 | 0.0008878274 | 0.9956118 | 0.005950394 | 0.9956122 | 0.005936667 |  |  | 284160 | 0.9744259 | 0.9670213 | 0.002782864 | 0.9765655 | 0.008405986 | 0.9765642 | 0.008625286 |  |  | 431580 | 0.9783783 | 0.9150489 | 0.006520299 | 0.9795839 | 0.009929212 | 0.9795808 | 0.009632143 |  |  | 732360 | 0.9666547 | 0.8678712 | 0.01311987 | 0.9687042 | 0.01251441 | 0.9687034 | 0.01077158
|  |  | 165192 | 1.00313 | 0.9994305 | 0.0005925479 | 0.9999501 | 0.1118038 | 0.9999457 | 0.1854522 |  |  | 389346 | 0.9937554 | 0.9866385 | 0.0008878274 | 0.9956149 | 0.005950141 | 0.9956154 | 0.00593643 |  |  | 284460 | 0.9744259 | 0.9670213 | 0.002782864 | 0.976599 | 0.008406442 | 0.9765977 | 0.00862502 |  |  | 431880 | 0.9817413 | 0.9150489 | 0.006520299 | 0.9795948 | 0.009928809 | 0.9795917 | 0.009631508 |  |  | 732660 | 0.9688926 | 0.8678712 | 0.01311987 | 0.9687267 | 0.01251429 | 0.968726 | 0.01077062
|  |  | 165492 | 1.002234 | 0.9994305 | 0.0005925479 | 0.9999501 | 0.1118038 | 0.9999457 | 0.1854522 |  |  | 389646 | 0.9937554 | 0.9866385 | 0.0008878274 | 0.995618 | 0.005949889 | 0.9956185 | 0.005936195 |  |  | 284760 | 0.9733469 | 0.9670213 | 0.002782864 | 0.9766324 | 0.008406896 | 0.9766311 | 0.008624751 |  |  | 432180 | 0.9867858 | 0.9150489 | 0.006520299 | 0.9796056 | 0.009928408 | 0.9796025 | 0.009630874 |  |  | 732960 | 0.9599408 | 0.8678712 | 0.01311987 | 0.9687493 | 0.01251417 | 0.9687485 | 0.01076966
|  |  | 165792 | 1.001338 | 0.9994305 | 0.0005925479 | 0.9999501 | 0.1118038 | 0.9999457 | 0.1854522 |  |  | 389946 | 0.9937554 | 0.9866385 | 0.0008878274 | 0.9956211 | 0.005949639 | 0.9956216 | 0.00593596 |  |  | 285060 | 0.9744259 | 0.9670213 | 0.002782864 | 0.9766658 | 0.008407348 | 0.9766645 | 0.00862448 |  |  | 432480 | 0.9867858 | 0.9150489 | 0.006520299 | 0.9796165 | 0.009928009 | 0.9796133 | 0.009630243 |  |  | 733260 | 0.9621788 | 0.8678712 | 0.01311987 | 0.9687718 | 0.01251405 | 0.968771 | 0.0107687
|  |  | 166092 | 1.002234 | 0.9994305 | 0.0005925479 | 0.9999501 | 0.1118038 | 0.9999457 | 0.1854522 |  |  | 390246 | 0.9937554 | 0.9866385 | 0.0008878274 | 0.9956242 | 0.005949389 | 0.9956247 | 0.005935726 |  |  | 285360 | 0.9711889 | 0.9670213 | 0.002782864 | 0.9766991 | 0.008407799 | 0.9766978 | 0.008624208 |  |  | 432780 | 0.9851043 | 0.9150489 | 0.006520299 | 0.9796272 | 0.009927611 | 0.9796241 | 0.009629615 |  |  | 733560 | 0.9621788 | 0.8678712 | 0.01311987 | 0.9687943 | 0.01251394 | 0.9687935 | 0.01076774
|  |  | 166392 | 1.004026 | 0.9994305 | 0.0005925479 | 0.9999501 | 0.1118038 | 0.9999457 | 0.1854522 |  |  | 390546 | 0.9937554 | 0.9866385 | 0.0008878274 | 0.9956273 | 0.005949141 | 0.9956278 | 0.005935493 |  |  | 285660 | 0.9733469 | 0.9670213 | 0.002782864 | 0.9767324 | 0.008408247 | 0.9767311 | 0.008623933 |  |  | 433080 | 0.9817413 | 0.9150489 | 0.006520299 | 0.979638 | 0.009927215 | 0.9796348 | 0.009628989 |  |  | 733860 | 0.9666547 | 0.8678712 | 0.01311987 | 0.9688168 | 0.01251382 | 0.968816 | 0.01076679
|  |  | 166692 | 1.00313 | 0.9994305 | 0.0005925479 | 0.9999501 | 0.1118038 | 0.9999457 | 0.1854522 |  |  | 390846 | 0.9927949 | 0.9866385 | 0.0008878274 | 0.9956304 | 0.005948893 | 0.9956309 | 0.005935261 |  |  | 285960 | 0.9733469 | 0.9670213 | 0.002782864 | 0.9767656 | 0.008408695 | 0.9767643 | 0.008623657 |  |  | 433380 | 0.9834228 | 0.9150489 | 0.006520299 | 0.9796487 | 0.009926821 | 0.9796456 | 0.009628366 |  |  | 734160 | 0.9666547 | 0.8678712 | 0.01311987 | 0.9688392 | 0.0125137 | 0.9688384 | 0.01076583
|  |  | 166992 | 1.001338 | 0.9994305 | 0.0005925479 | 0.9999501 | 0.1118038 | 0.9999457 | 0.1854522 |  |  | 391146 | 0.9927949 | 0.9866385 | 0.0008878274 | 0.9956334 | 0.005948647 | 0.9956339 | 0.00593503 |  |  | 286260 | 0.9722679 | 0.9670213 | 0.002782864 | 0.9767988 | 0.00840914 | 0.9767975 | 0.008623379 |  |  | 433680 | 0.9800598 | 0.9150489 | 0.006520299 | 0.9796594 | 0.009926428 | 0.9796562 | 0.009627746 |  |  | 734460 | 0.9666547 | 0.8678712 | 0.01311987 | 0.9688616 | 0.01251358 | 0.9688608 | 0.01076488
|  |  | 167292 | 1.001338 | 0.9994305 | 0.0005925479 | 0.9999501 | 0.1118038 | 0.9999457 | 0.1854522 |  |  | 391446 | 0.9927949 | 0.9866385 | 0.0008878274 | 0.9956365 | 0.005948401 | 0.995637 | 0.0059348 |  |  | 286560 | 0.9755049 | 0.9670213 | 0.002782864 | 0.9768319 | 0.008409584 | 0.9768306 | 0.008623099 |  |  | 433980 | 0.9834228 | 0.9150489 | 0.006520299 | 0.97967 | 0.009926037 | 0.9796669 | 0.009627128 |  |  | 734760 | 0.9688926 | 0.8678712 | 0.01311987 | 0.968884 | 0.01251347 | 0.9688832 | 0.01076393
|  |  | 167592 | 1.002234 | 0.9994305 | 0.0005925479 | 0.9999501 | 0.1118038 | 0.9999457 | 0.1854522 |  |  | 391746 | 0.9918345 | 0.9866385 | 0.0008878274 | 0.9956395 | 0.005948157 | 0.9956401 | 0.005934571 |  |  | 286860 | 0.9733469 | 0.9670213 | 0.002782864 | 0.976865 | 0.008410026 | 0.9768637 | 0.008622817 |  |  | 434280 | 0.9867858 | 0.9150489 | 0.006520299 | 0.9796807 | 0.009925648 | 0.9796775 | 0.009626512 |  |  | 735060 | 0.9666547 | 0.8678712 | 0.01311987 | 0.9689064 | 0.01251335 | 0.9689056 | 0.01076297
|  |  | 167892 | 1.002234 | 0.9994305 | 0.0005925479 | 0.9999501 | 0.1118038 | 0.9999457 | 0.1854522 |  |  | 392046 | 0.9927949 | 0.9866385 | 0.0008878274 | 0.9956426 | 0.005947913 | 0.9956431 | 0.005934343 |  |  | 287160 | 0.9722679 | 0.9670213 | 0.002782864 | 0.976898 | 0.008410466 | 0.9768967 | 0.008622533 |  |  | 434580 | 0.9834228 | 0.9150489 | 0.006520299 | 0.9796913 | 0.00992526 | 0.9796881 | 0.009625899 |  |  | 735360 | 0.9621788 | 0.8678712 | 0.01311987 | 0.9689287 | 0.01251323 | 0.9689279 | 0.01076202
|  |  | 168192 | 1.001338 | 0.9994305 | 0.0005925479 | 0.9999501 | 0.1118038 | 0.9999457 | 0.1854522 |  |  | 392346 | 0.9937554 | 0.9866385 | 0.0008878274 | 0.9956456 | 0.00594767 | 0.9956461 | 0.005934115 |  |  | 287460 | 0.9722679 | 0.9670213 | 0.002782864 | 0.9769309 | 0.008410905 | 0.9769296 | 0.008622247 |  |  | 434880 | 0.9834228 | 0.9150489 | 0.006520299 | 0.9797019 | 0.009924874 | 0.9796987 | 0.009625288 |  |  | 735660 | 0.9621788 | 0.8678712 | 0.01311987 | 0.968951 | 0.01251311 | 0.9689502 | 0.01076108
|  |  | 168492 | 1.002234 | 0.9994305 | 0.0005925479 | 0.9999501 | 0.1118038 | 0.9999457 | 0.1854522 |  |  | 392646 | 0.9947158 | 0.9866385 | 0.0008878274 | 0.9956486 | 0.005947429 | 0.9956492 | 0.005933889 |  |  | 287760 | 0.9733469 | 0.9670213 | 0.002782864 | 0.9769638 | 0.008411342 | 0.9769625 | 0.00862196 |  |  | 435180 | 0.9834228 | 0.9150489 | 0.006520299 | 0.9797124 | 0.00992449 | 0.9797092 | 0.00962468 |  |  | 735960 | 0.9644167 | 0.8678712 | 0.01311987 | 0.9689733 | 0.012513 | 0.9689725 | 0.01076013
|  |  | 168792 | 0.9995459 | 0.9994305 | 0.0005925479 | 0.9999501 | 0.1118038 | 0.9999457 | 0.1854522 |  |  | 392946 | 0.9947158 | 0.9866385 | 0.0008878274 | 0.9956516 | 0.005947188 | 0.9956522 | 0.005933664 |  |  | 288060 | 0.9722679 | 0.9670213 | 0.002782864 | 0.9769967 | 0.008411777 | 0.9769954 | 0.008621671 |  |  | 435480 | 0.9834228 | 0.9150489 | 0.006520299 | 0.9797229 | 0.009924107 | 0.9797197 | 0.009624075 |  |  | 736260 | 0.9644167 | 0.8678712 | 0.01311987 | 0.9689956 | 0.01251288 | 0.9689948 | 0.01075918
|  |  | 169092 | 1.00313 | 0.9994305 | 0.0005925479 | 0.9999501 | 0.1118038 | 0.9999457 | 0.1854522 |  |  | 393246 | 0.9937554 | 0.9866385 | 0.0008878274 | 0.9956547 | 0.005946949 | 0.9956552 | 0.005933439 |  |  | 288360 | 0.9722679 | 0.9670213 | 0.002782864 | 0.9770294 | 0.008412211 | 0.9770282 | 0.00862138 |  |  | 435780 | 0.9851043 | 0.9150489 | 0.006520299 | 0.9797334 | 0.009923726 | 0.9797302 | 0.009623472 |  |  | 736560 | 0.9666547 | 0.8678712 | 0.01311987 | 0.9690178 | 0.01251277 | 0.969017 | 0.01075824
|  |  | 169392 | 1.00313 | 0.9994305 | 0.0005925479 | 0.9999501 | 0.1118038 | 0.9999457 | 0.1854522 |  |  | 393546 | 0.9927949 | 0.9866385 | 0.0008878274 | 0.9956577 | 0.00594671 | 0.9956582 | 0.005933216 |  |  | 288660 | 0.9733469 | 0.9670213 | 0.002782864 | 0.9770622 | 0.008412643 | 0.9770609 | 0.008621087 |  |  | 436080 | 0.9800598 | 0.9150489 | 0.006520299 | 0.9797439 | 0.009923347 | 0.9797407 | 0.009622871 |  |  | 736860 | 0.9599408 | 0.8678712 | 0.01311987 | 0.9690401 | 0.01251265 | 0.9690392 | 0.01075729
|  |  | 169692 | 1.001338 | 0.9994305 | 0.0005925479 | 0.9999501 | 0.1118038 | 0.9999457 | 0.1854522 |  |  | 393846 | 0.9937554 | 0.9866385 | 0.0008878274 | 0.9956606 | 0.005946472 | 0.9956612 | 0.005932993 |  |  | 288960 | 0.9733469 | 0.9670213 | 0.002782864 | 0.9770949 | 0.008413073 | 0.9770936 | 0.008620792 |  |  | 436380 | 0.9851043 | 0.9150489 | 0.006520299 | 0.9797543 | 0.009922969 | 0.9797511 | 0.009622273 |  |  | 737160 | 0.9644167 | 0.8678712 | 0.01311987 | 0.9690622 | 0.01251253 | 0.9690614 | 0.01075635
|  |  | 169992 | 1.00313 | 0.9994305 | 0.0005925479 | 0.9999501 | 0.1118038 | 0.9999457 | 0.1854522 |  |  | 394146 | 0.9927949 | 0.9866385 | 0.0008878274 | 0.9956636 | 0.005946236 | 0.9956642 | 0.005932771 |  |  | 289260 | 0.9744259 | 0.9670213 | 0.002782864 | 0.9771275 | 0.008413502 | 0.9771262 | 0.008620496 |  |  | 436680 | 0.9884672 | 0.9150489 | 0.006520299 | 0.9797647 | 0.009922593 | 0.9797615 | 0.009621677 |  |  | 737460 | 0.9688926 | 0.8678712 | 0.01311987 | 0.9690844 | 0.01251242 | 0.9690835 | 0.01075541
|  |  | 170292 | 1.00313 | 0.9994305 | 0.0005925479 | 0.9999501 | 0.1118038 | 0.9999457 | 0.1854522 |  |  | 394446 | 0.9937554 | 0.9866385 | 0.0008878274 | 0.9956666 | 0.005946 | 0.9956672 | 0.005932551 |  |  | 289560 | 0.9733469 | 0.9670213 | 0.002782864 | 0.9771601 | 0.008413929 | 0.9771588 | 0.008620198 |  |  | 436980 | 0.9834228 | 0.9150489 | 0.006520299 | 0.9797751 | 0.009922219 | 0.9797718 | 0.009621084 |  |  | 737760 | 0.9711305 | 0.8678712 | 0.01311987 | 0.9691065 | 0.0125123 | 0.9691057 | 0.01075446
|  |  | 170592 | 1.002234 | 0.9994305 | 0.0005925479 | 0.9999501 | 0.1118038 | 0.9999457 | 0.1854522 |  |  | 394746 | 0.9937554 | 0.9866385 | 0.0008878274 | 0.9956696 | 0.005945765 | 0.9956702 | 0.005932331 |  |  | 289860 | 0.9733469 | 0.9670213 | 0.002782864 | 0.9771926 | 0.008414354 | 0.9771913 | 0.008619898 |  |  | 437280 | 0.9851043 | 0.9150489 | 0.006520299 | 0.9797854 | 0.009921846 | 0.9797822 | 0.009620493 |  |  | 738060 | 0.9644167 | 0.8678712 | 0.01311987 | 0.9691287 | 0.01251219 | 0.9691278 | 0.01075352
|  |  | 170892 | 1.00313 | 0.9994305 | 0.0005925479 | 0.9999501 | 0.1118038 | 0.9999457 | 0.1854522 |  |  | 395046 | 0.9927949 | 0.9866385 | 0.0008878274 | 0.9956725 | 0.005945531 | 0.9956732 | 0.005932112 |  |  | 290160 | 0.9755049 | 0.9670213 | 0.002782864 | 0.9772251 | 0.008414778 | 0.9772238 | 0.008619597 |  |  | 437580 | 0.9834228 | 0.9150489 | 0.006520299 | 0.9797957 | 0.009921475 | 0.9797925 | 0.009619904 |  |  | 738360 | 0.9688926 | 0.8678712 | 0.01311987 | 0.9691507 | 0.01251207 | 0.9691499 | 0.01075259
|  |  | 171192 | 1.002234 | 0.9994305 | 0.0005925479 | 0.9999501 | 0.1118038 | 0.9999457 | 0.1854522 |  |  | 395346 | 0.9937554 | 0.9866385 | 0.0008878274 | 0.9956755 | 0.005945299 | 0.9956761 | 0.005931894 |  |  | 290460 | 0.9755049 | 0.9670213 | 0.002782864 | 0.9772575 | 0.008415201 | 0.9772562 | 0.008619293 |  |  | 437880 | 0.9851043 | 0.9150489 | 0.006520299 | 0.979806 | 0.009921105 | 0.9798028 | 0.009619318 |  |  | 738660 | 0.9666547 | 0.8678712 | 0.01311987 | 0.9691728 | 0.01251196 | 0.9691719 | 0.01075165
|  |  | 171492 | 1.002234 | 0.9994305 | 0.0005925479 | 0.9999501 | 0.1118038 | 0.9999457 | 0.1854522 |  |  | 395646 | 0.9927949 | 0.9866385 | 0.0008878274 | 0.9956784 | 0.005945067 | 0.9956791 | 0.005931677 |  |  | 290760 | 0.9733469 | 0.9670213 | 0.002782864 | 0.9772899 | 0.008415621 | 0.9772886 | 0.008618988 |  |  | 438180 | 0.9851043 | 0.9150489 | 0.006520299 | 0.9798163 | 0.009920737 | 0.979813 | 0.009618735 |  |  | 738960 | 0.9666547 | 0.8678712 | 0.01311987 | 0.9691948 | 0.01251184 | 0.9691939 | 0.01075071
|  |  | 171792 | 1.002234 | 0.9994305 | 0.0005925479 | 0.9999501 | 0.1118038 | 0.9999457 | 0.1854522 |  |  | 395946 | 0.9937554 | 0.9866385 | 0.0008878274 | 0.9956814 | 0.005944836 | 0.995682 | 0.005931461 |  |  | 291060 | 0.9744259 | 0.9670213 | 0.002782864 | 0.9773222 | 0.00841604 | 0.9773209 | 0.008618682 |  |  | 438480 | 0.9834228 | 0.9150489 | 0.006520299 | 0.9798265 | 0.009920371 | 0.9798233 | 0.009618153 |  |  | 739260 | 0.9688926 | 0.8678712 | 0.01311987 | 0.9692169 | 0.01251173 | 0.9692159 | 0.01074978
|  |  | 172092 | 1.002234 | 0.9994305 | 0.0005925479 | 0.9999501 | 0.1118038 | 0.9999457 | 0.1854522 |  |  | 396246 | 0.9927949 | 0.9866385 | 0.0008878274 | 0.9956843 | 0.005944606 | 0.995685 | 0.005931245 |  |  | 291360 | 0.9722679 | 0.9670213 | 0.002782864 | 0.9773545 | 0.008416458 | 0.9773532 | 0.008618373 |  |  | 438780 | 0.9834228 | 0.9150489 | 0.006520299 | 0.9798367 | 0.009920006 | 0.9798334 | 0.009617574 |  |  | 739560 | 0.9688926 | 0.8678712 | 0.01311987 | 0.9692388 | 0.01251162 | 0.9692379 | 0.01074884
|  |  | 172392 | 1.001338 | 0.9994305 | 0.0005925479 | 0.9999501 | 0.1118038 | 0.9999457 | 0.1854522 |  |  | 396546 | 0.9937554 | 0.9866385 | 0.0008878274 | 0.9956872 | 0.005944377 | 0.9956879 | 0.005931031 |  |  | 291660 | 0.9733469 | 0.9670213 | 0.002782864 | 0.9773867 | 0.008416874 | 0.9773854 | 0.008618063 |  |  | 439080 | 0.9834228 | 0.9150489 | 0.006520299 | 0.9798469 | 0.009919643 | 0.9798436 | 0.009616998 |  |  | 739860 | 0.9688926 | 0.8678712 | 0.01311987 | 0.9692608 | 0.0125115 | 0.9692599 | 0.01074791
|  |  | 172692 | 1.002234 | 0.9994305 | 0.0005925479 | 0.9999501 | 0.1118038 | 0.9999457 | 0.1854522 |  |  | 396846 | 0.9927949 | 0.9866385 | 0.0008878274 | 0.9956901 | 0.005944149 | 0.9956908 | 0.005930818 |  |  | 291960 | 0.9744259 | 0.9670213 | 0.002782864 | 0.9774188 | 0.008417288 | 0.9774176 | 0.008617751 |  |  | 439380 | 0.9851043 | 0.9150489 | 0.006520299 | 0.979857 | 0.009919281 | 0.9798538 | 0.009616424 |  |  | 740160 | 0.9688926 | 0.8678712 | 0.01311987 | 0.9692827 | 0.01251139 | 0.9692818 | 0.01074698
|  |  | 172992 | 1.004026 | 0.9994305 | 0.0005925479 | 0.9999501 | 0.1118038 | 0.9999457 | 0.1854522 |  |  | 397146 | 0.9927949 | 0.9866385 | 0.0008878274 | 0.9956931 | 0.005943921 | 0.9956937 | 0.005930605 |  |  | 292260 | 0.9733469 | 0.9670213 | 0.002782864 | 0.9774509 | 0.008417701 | 0.9774497 | 0.008617438 |  |  | 439680 | 0.9817413 | 0.9150489 | 0.006520299 | 0.9798671 | 0.009918921 | 0.9798639 | 0.009615852 |  |  | 740460 | 0.9688926 | 0.8678712 | 0.01311987 | 0.9693047 | 0.01251127 | 0.9693037 | 0.01074605
|  |  | 173292 | 1.000442 | 0.9994305 | 0.0005925479 | 0.9999501 | 0.1118038 | 0.9999457 | 0.1854522 |  |  | 397446 | 0.9947158 | 0.9866385 | 0.0008878274 | 0.995696 | 0.005943695 | 0.9956966 | 0.005930393 |  |  | 292560 | 0.9744259 | 0.9670213 | 0.002782864 | 0.977483 | 0.008418112 | 0.9774817 | 0.008617123 |  |  | 439980 | 0.9834228 | 0.9150489 | 0.006520299 | 0.9798772 | 0.009918563 | 0.979874 | 0.009615282 |  |  | 740760 | 0.9644167 | 0.8678712 | 0.01311987 | 0.9693265 | 0.01251116 | 0.9693256 | 0.01074512
|  |  | 173592 | 1.002234 | 0.9994305 | 0.0005925479 | 0.9999501 | 0.1118038 | 0.9999457 | 0.1854522 |  |  | 397746 | 0.9937554 | 0.9866385 | 0.0008878274 | 0.9956988 | 0.00594347 | 0.9956995 | 0.005930182 |  |  | 292860 | 0.9733469 | 0.9670213 | 0.002782864 | 0.977515 | 0.008418522 | 0.9775137 | 0.008616806 |  |  | 440280 | 0.9834228 | 0.9150489 | 0.006520299 | 0.9798873 | 0.009918206 | 0.979884 | 0.009614715 |  |  | 741060 | 0.9644167 | 0.8678712 | 0.01311987 | 0.9693484 | 0.01251105 | 0.9693474 | 0.01074419
|  |  | 173892 | 1.002234 | 0.9994305 | 0.0005925479 | 0.9999501 | 0.1118038 | 0.9999457 | 0.1854522 |  |  | 398046 | 0.9927949 | 0.9866385 | 0.0008878274 | 0.9957017 | 0.005943246 | 0.9957024 | 0.005929973 |  |  | 293160 | 0.9733469 | 0.9670213 | 0.002782864 | 0.977547 | 0.00841893 | 0.9775457 | 0.008616488 |  |  | 440580 | 0.9884672 | 0.9150489 | 0.006520299 | 0.9798973 | 0.009917851 | 0.979894 | 0.009614151 |  |  | 741360 | 0.9621788 | 0.8678712 | 0.01311987 | 0.9693702 | 0.01251094 | 0.9693693 | 0.01074326
|  |  | 174192 | 1.002234 | 0.9994305 | 0.0005925479 | 0.9999501 | 0.1118038 | 0.9999457 | 0.1854522 |  |  | 398346 | 0.9937554 | 0.9866385 | 0.0008878274 | 0.9957046 | 0.005943022 | 0.9957053 | 0.005929764 |  |  | 293460 | 0.9733469 | 0.9670213 | 0.002782864 | 0.9775789 | 0.008419336 | 0.9775776 | 0.008616168 |  |  | 440880 | 0.9867858 | 0.9150489 | 0.006520299 | 0.9799073 | 0.009917497 | 0.9799041 | 0.009613588 |  |  | 741660 | 0.9666547 | 0.8678712 | 0.01311987 | 0.9693921 | 0.01251082 | 0.9693911 | 0.01074233
|  |  | 174492 | 1.001338 | 0.9994305 | 0.0005925479 | 0.9999501 | 0.1118038 | 0.9999457 | 0.1854522 |  |  | 398646 | 0.9947158 | 0.9866385 | 0.0008878274 | 0.9957075 | 0.0059428 | 0.9957082 | 0.005929555 |  |  | 293760 | 0.9733469 | 0.9670213 | 0.002782864 | 0.9776107 | 0.008419741 | 0.9776094 | 0.008615846 |  |  | 441180 | 0.9851043 | 0.9150489 | 0.006520299 | 0.9799173 | 0.009917144 | 0.979914 | 0.009613028 |  |  | 741960 | 0.9711305 | 0.8678712 | 0.01311987 | 0.9694138 | 0.01251071 | 0.9694129 | 0.01074141
|  |  | 174792 | 1.001338 | 0.9994305 | 0.0005925479 | 0.9999501 | 0.1118038 | 0.9999457 | 0.1854522 |  |  | 398946 | 0.9927949 | 0.9866385 | 0.0008878274 | 0.9957103 | 0.005942578 | 0.9957111 | 0.005929348 |  |  | 294060 | 0.9755049 | 0.9670213 | 0.002782864 | 0.9776425 | 0.008420145 | 0.9776412 | 0.008615523 |  |  | 441480 | 0.9834228 | 0.9150489 | 0.006520299 | 0.9799273 | 0.009916794 | 0.979924 | 0.00961247 |  |  | 742260 | 0.9688926 | 0.8678712 | 0.01311987 | 0.9694356 | 0.0125106 | 0.9694346 | 0.01074048
|  |  | 175092 | 1.002234 | 0.9994305 | 0.0005925479 | 0.9999501 | 0.1118038 | 0.9999457 | 0.1854522 |  |  | 399246 | 0.9937554 | 0.9866385 | 0.0008878274 | 0.9957132 | 0.005942357 | 0.9957139 | 0.005929142 |  |  | 294360 | 0.9755049 | 0.9670213 | 0.002782864 | 0.9776742 | 0.008420547 | 0.977673 | 0.008615198 |  |  | 441780 | 0.9851043 | 0.9150489 | 0.006520299 | 0.9799372 | 0.009916444 | 0.9799339 | 0.009611915 |  |  | 742560 | 0.9666547 | 0.8678712 | 0.01311987 | 0.9694573 | 0.01251049 | 0.9694563 | 0.01073956
|  |  | 175392 | 1.002234 | 0.9994305 | 0.0005925479 | 0.9999501 | 0.1118038 | 0.9999457 | 0.1854522 |  |  | 399546 | 0.9947158 | 0.9866385 | 0.0008878274 | 0.995716 | 0.005942138 | 0.9957168 | 0.005928936 |  |  | 294660 | 0.9755049 | 0.9670213 | 0.002782864 | 0.9777059 | 0.008420947 | 0.9777047 | 0.008614872 |  |  | 442080 | 0.9834228 | 0.9150489 | 0.006520299 | 0.9799471 | 0.009916097 | 0.9799438 | 0.009611361 |  |  | 742860 | 0.9644167 | 0.8678712 | 0.01311987 | 0.9694791 | 0.01251037 | 0.969478 | 0.01073864
|  |  | 175692 | 1.002234 | 0.9994305 | 0.0005925479 | 0.9999501 | 0.1118038 | 0.9999457 | 0.1854522 |  |  | 399846 | 0.9937554 | 0.9866385 | 0.0008878274 | 0.9957189 | 0.005941919 | 0.9957196 | 0.005928731 |  |  | 294960 | 0.9755049 | 0.9670213 | 0.002782864 | 0.9777376 | 0.008421346 | 0.9777363 | 0.008614544 |  |  | 442380 | 0.9867858 | 0.9150489 | 0.006520299 | 0.979957 | 0.009915751 | 0.9799537 | 0.00961081 |  |  | 743160 | 0.9666547 | 0.8678712 | 0.01311987 | 0.9695007 | 0.01251026 | 0.9694997278 | 0.01073772
|  |  | 175992 | 1.001338 | 0.9994305 | 0.0005925479 | 0.9999501 | 0.1118038 | 0.9999457 | 0.1854522 |  |  | 400146 | 0.9937554 | 0.9866385 | 0.0008878274 | 0.9957217 | 0.005941701 | 0.9957225 | 0.005928528 |  |  | 295260 | 0.976584 | 0.9670213 | 0.002782864 | 0.9777692 | 0.008421743 | 0.9777679 | 0.008614214 |  |  | 442680 | 0.9867858 | 0.9150489 | 0.006520299 | 0.9799668 | 0.009915406 | 0.9799635 | 0.009610262 |  |  | 743460 | 0.9599408 | 0.8678712 | 0.01311987 | 0.9695224 | 0.01251015 | 0.9695214 | 0.0107368
|  |  | 176292 | 1.001338 | 0.9994305 | 0.0005925479 | 0.9999501 | 0.1118038 | 0.9999457 | 0.1854522 |  |  | 400446 | 0.9927949 | 0.9866385 | 0.0008878274 | 0.9957245 | 0.005941484 | 0.9957253 | 0.005928325 |  |  | 295560 | 0.9744259 | 0.9670213 | 0.002782864 | 0.9778007 | 0.008422139 | 0.9777995 | 0.008613883 |  |  | 442980 | 0.9851043 | 0.9150489 | 0.006520299 | 0.9799767 | 0.009915063 | 0.9799733 | 0.009609715 |  |  | 743760 | 0.9621788 | 0.8678712 | 0.01311987 | 0.969544 | 0.01251004 | 0.969543 | 0.01073588
|  |  | 176592 | 1.002234 | 0.9994305 | 0.0005925479 | 0.9999501 | 0.1118038 | 0.9999457 | 0.1854522 |  |  | 400746 | 0.9937554 | 0.9866385 | 0.0008878274 | 0.9957273 | 0.005941268 | 0.9957281 | 0.005928123 |  |  | 295860 | 0.9744259 | 0.9670213 | 0.002782864 | 0.9778322 | 0.008422533 | 0.977831 | 0.008613551 |  |  | 443280 | 0.9851043 | 0.9150489 | 0.006520299 | 0.9799865 | 0.009914721 | 0.9799831 | 0.009609171 |  |  | 744060 | 0.9644167 | 0.8678712 | 0.01311987 | 0.9695657 | 0.01250993 | 0.9695646 | 0.01073496
|  |  | 176892 | 1.001338 | 0.9994305 | 0.0005925479 | 0.9999501 | 0.1118038 | 0.9999457 | 0.1854522 |  |  | 401046 | 0.9937554 | 0.9866385 | 0.0008878274 | 0.9957301 | 0.005941053 | 0.9957309 | 0.005927921 |  |  | 296160 | 0.9733469 | 0.9670213 | 0.002782864 | 0.9778637 | 0.008422926 | 0.9778624 | 0.008613216 |  |  | 443580 | 0.9851043 | 0.9150489 | 0.006520299 | 0.9799962 | 0.009914381 | 0.9799929 | 0.009608629 |  |  | 744360 | 0.9688926 | 0.8678712 | 0.01311987 | 0.9695872 | 0.01250982 | 0.9695862 | 0.01073405
|  |  | 177192 | 1.002234 | 0.9994305 | 0.0005925479 | 0.9999501 | 0.1118038 | 0.9999457 | 0.1854522 |  |  | 401346 | 0.9927949 | 0.9866385 | 0.0008878274 | 0.9957329 | 0.005940838 | 0.9957338 | 0.005927721 |  |  | 296460 | 0.9744259 | 0.9670213 | 0.002782864 | 0.977895 | 0.008423317 | 0.9778938 | 0.008612881 |  |  | 443880 | 0.9851043 | 0.9150489 | 0.006520299 | 0.980006 | 0.009914042 | 0.9800026 | 0.00960809 |  |  | 744660 | 0.9599408 | 0.8678712 | 0.01311987 | 0.9696088 | 0.01250971 | 0.9696078 | 0.01073313
|  |  | 177492 | 1.00313 | 0.9994305 | 0.0005925479 | 0.9999501 | 0.1118038 | 0.9999457 | 0.1854522 |  |  | 401646 | 0.9937554 | 0.9866385 | 0.0008878274 | 0.9957357 | 0.005940625 | 0.9957366 | 0.005927522 |  |  | 296760 | 0.9755049 | 0.9670213 | 0.002782864 | 0.9779264 | 0.008423707 | 0.9779251 | 0.008612544 |  |  | 444180 | 0.9884672 | 0.9150489 | 0.006520299 | 0.9800157 | 0.009913705 | 0.9800123 | 0.009607552 |  |  | 744960 | 0.9644167 | 0.8678712 | 0.01311987 | 0.9696303 | 0.0125096 | 0.9696293 | 0.01073222
|  |  | 177792 | 1.00313 | 0.9994305 | 0.0005925479 | 0.9999501 | 0.1118038 | 0.9999457 | 0.1854522 |  |  | 401946 | 0.9937554 | 0.9866385 | 0.0008878274 | 0.9957385 | 0.005940412 | 0.9957393 | 0.005927323 |  |  | 297060 | 0.9755049 | 0.9670213 | 0.002782864 | 0.9779577 | 0.008424095 | 0.9779564 | 0.008612205 |  |  | 444480 | 0.9867858 | 0.9150489 | 0.006520299 | 0.9800254 | 0.009913369 | 0.980022 | 0.009607017 |  |  | 745260 | 0.9599408 | 0.8678712 | 0.01311987 | 0.9696519 | 0.01250949 | 0.9696508 | 0.0107313
|  |  | 178092 | 1.002234 | 0.9994305 | 0.0005925479 | 0.9999501 | 0.1118038 | 0.9999457 | 0.1854522 |  |  | 402246 | 0.9937554 | 0.9866385 | 0.0008878274 | 0.9957413 | 0.005940201 | 0.9957421 | 0.005927125 |  |  | 297360 | 0.9722679 | 0.9670213 | 0.002782864 | 0.9779889 | 0.008424482 | 0.9779876 | 0.008611865 |  |  | 444780 | 0.9867858 | 0.9150489 | 0.006520299 | 0.980035 | 0.009913035 | 0.9800316 | 0.009606484 |  |  | 745560 | 0.9644167 | 0.8678712 | 0.01311987 | 0.9696733 | 0.01250938 | 0.9696723 | 0.01073039
|  |  | 178392 | 1.002234 | 0.9994305 | 0.0005925479 | 0.9999501 | 0.1118038 | 0.9999457 | 0.1854522 |  |  | 402546 | 0.9927949 | 0.9866385 | 0.0008878274 | 0.9957441 | 0.00593999 | 0.9957449 | 0.005926928 |  |  | 297660 | 0.9755049 | 0.9670213 | 0.002782864 | 0.9780201 | 0.008424868 | 0.9780188 | 0.008611523 |  |  | 445080 | 0.9851043 | 0.9150489 | 0.006520299 | 0.9800447 | 0.009912702 | 0.9800413 | 0.009605953 |  |  | 745860 | 0.9733685 | 0.8678712 | 0.01311987 | 0.9696948 | 0.01250927 | 0.9696937 | 0.01072948
|  |  | 178692 | 1.002234 | 0.9994305 | 0.0005925479 | 0.9999501 | 0.1118038 | 0.9999457 | 0.1854522 |  |  | 402846 | 0.9947158 | 0.9866385 | 0.0008878274 | 0.9957468 | 0.00593978 | 0.9957477 | 0.005926732 |  |  | 297960 | 0.9722679 | 0.9670213 | 0.002782864 | 0.9780512 | 0.008425252 | 0.97805 | 0.00861118 |  |  | 445380 | 0.9867858 | 0.9150489 | 0.006520299 | 0.9800543 | 0.009912371 | 0.9800509 | 0.009605425 |  |  | 746160 | 0.9711305 | 0.8678712 | 0.01311987 | 0.9697163 | 0.01250916 | 0.9697152 | 0.01072857
|  |  | 178992 | 1.001338 | 0.9994305 | 0.0005925479 | 0.9999501 | 0.1118038 | 0.9999457 | 0.1854522 |  |  | 403146 | 0.9937554 | 0.9866385 | 0.0008878274 | 0.9957496 | 0.005939571 | 0.9957505 | 0.005926537 |  |  | 298260 | 0.9722679 | 0.9670213 | 0.002782864 | 0.9780823 | 0.008425634 | 0.9780811 | 0.008610835 |  |  | 445680 | 0.9817413 | 0.9150489 | 0.006520299 | 0.9800638 | 0.009912041 | 0.9800605 | 0.009604898 |  |  | 746460 | 0.9621788 | 0.8678712 | 0.01311987 | 0.9697377 | 0.01250905 | 0.9697366 | 0.01072766
|  |  | 179292 | 1.004026 | 0.9994305 | 0.0005925479 | 0.9999501 | 0.1118038 | 0.9999457 | 0.1854522 |  |  | 403446 | 0.9927949 | 0.9866385 | 0.0008878274 | 0.9957523 | 0.005939363 | 0.9957532 | 0.005926342 |  |  | 298560 | 0.9755049 | 0.9670213 | 0.002782864 | 0.9781134 | 0.008426015 | 0.9781121 | 0.008610489 |  |  | 445980 | 0.9800598 | 0.9150489 | 0.006520299 | 0.9800734 | 0.009911713 | 0.98007 | 0.009604374 |  |  | 746760 | 0.9711305 | 0.8678712 | 0.01311987 | 0.9697591 | 0.01250894 | 0.969758 | 0.01072676
|  |  | 179592 | 1.00313 | 0.9994305 | 0.0005925479 | 0.9999501 | 0.1118038 | 0.9999457 | 0.1854522 |  |  | 403746 | 0.9947158 | 0.9866385 | 0.0008878274 | 0.9957551 | 0.005939156 | 0.995756 | 0.005926148 |  |  | 298860 | 0.9755049 | 0.9670213 | 0.002782864 | 0.9781443 | 0.008426395 | 0.9781431 | 0.008610141 |  |  | 446280 | 0.9834228 | 0.9150489 | 0.006520299 | 0.9800829 | 0.009911386 | 0.9800795 | 0.009603852 |  |  | 747060 | 0.9688926 | 0.8678712 | 0.01311987 | 0.9697804 | 0.01250883 | 0.9697793 | 0.01072585
|  |  | 179892 | 1.001338 | 0.9994305 | 0.0005925479 | 0.9999501 | 0.1118038 | 0.9999457 | 0.1854522 |  |  | 404046 | 0.9937554 | 0.9866385 | 0.0008878274 | 0.9957578 | 0.00593895 | 0.9957587 | 0.005925956 |  |  | 299160 | 0.9744259 | 0.9670213 | 0.002782864 | 0.9781753 | 0.008426773 | 0.978174 | 0.008609792 |  |  | 446580 | 0.9851043 | 0.9150489 | 0.006520299 | 0.9800924 | 0.00991106 | 0.980089 | 0.009603332 |  |  | 747360 | 0.9711305 | 0.8678712 | 0.01311987 | 0.9698018 | 0.01250872 | 0.9698007 | 0.01072494
|  |  | 180192 | 1.00313 | 0.9994305 | 0.0005925479 | 0.9999501 | 0.1118038 | 0.9999457 | 0.1854522 |  |  | 404346 | 0.9956763 | 0.9866385 | 0.0008878274 | 0.9957605 | 0.005938744 | 0.9957614 | 0.005925764 |  |  | 299460 | 0.9744259 | 0.9670213 | 0.002782864 | 0.9782062 | 0.00842715 | 0.9782049 | 0.008609442 |  |  | 446880 | 0.9851043 | 0.9150489 | 0.006520299 | 0.9801019 | 0.009910736 | 0.9800985 | 0.009602815 |  |  | 747660 | 0.9666547 | 0.8678712 | 0.01311987 | 0.9698231 | 0.01250861 | 0.969822 | 0.01072404
|  |  | 180492 | 1.001338 | 0.9994305 | 0.0005925479 | 0.9999501 | 0.1118038 | 0.9999457 | 0.1854522 |  |  | 404646 | 0.9947158 | 0.9866385 | 0.0008878274 | 0.9957633 | 0.005938539 | 0.9957642 | 0.005925573 |  |  | 299760 | 0.976584 | 0.9670213 | 0.002782864 | 0.978237 | 0.008427525 | 0.9782357 | 0.00860909 |  |  | 447180 | 0.9851043 | 0.9150489 | 0.006520299 | 0.9801114 | 0.009910414 | 0.9801079 | 0.009602299 |  |  | 747960 | 0.9711305 | 0.8678712 | 0.01311987 | 0.9698444 | 0.0125085 | 0.9698432 | 0.01072314
|  |  | 180792 | 1.002234 | 0.9994305 | 0.0005925479 | 0.9999501 | 0.1118038 | 0.9999457 | 0.1854522 |  |  | 404946 | 0.9937554 | 0.9866385 | 0.0008878274 | 0.995766 | 0.005938336 | 0.9957669 | 0.005925382 |  |  | 300060 | 0.9755049 | 0.9670213 | 0.002782864 | 0.9782678 | 0.008427899 | 0.9782665 | 0.008608737 |  |  | 447480 | 0.9867858 | 0.9150489 | 0.006520299 | 0.9801208 | 0.009910093 | 0.9801174 | 0.009601786 |  |  | 748260 | 0.9711305 | 0.8678712 | 0.01311987 | 0.9698656 | 0.0125084 | 0.9698645 | 0.01072224
|  |  | 181092 | 1.002234 | 0.9994305 | 0.0005925479 | 0.9999501 | 0.1118038 | 0.9999457 | 0.1854522 |  |  | 405246 | 0.9937554 | 0.9866385 | 0.0008878274 | 0.9957687 | 0.005938133 | 0.9957696 | 0.005925193 |  |  | 300360 | 0.9755049 | 0.9670213 | 0.002782864 | 0.9782985 | 0.008428271 | 0.9782973 | 0.008608382 |  |  | 447780 | 0.9867858 | 0.9150489 | 0.006520299 | 0.9801302 | 0.009909773 | 0.9801268 | 0.009601275 |  |  | 748560 | 0.9666547 | 0.8678712 | 0.01311987 | 0.9698869 | 0.01250829 | 0.9698857 | 0.01072133
|  |  | 181392 | 1.002234 | 0.9994305 | 0.0005925479 | 0.9999501 | 0.1118038 | 0.9999457 | 0.1854522 |  |  | 405546 | 0.9937554 | 0.9866385 | 0.0008878274 | 0.9957714 | 0.005937931 | 0.9957723 | 0.005925004 |  |  | 300660 | 0.976584 | 0.9670213 | 0.002782864 | 0.9783292 | 0.008428642 | 0.978328 | 0.008608026 |  |  | 448080 | 0.9851043 | 0.9150489 | 0.006520299 | 0.9801396 | 0.009909454 | 0.9801361 | 0.009600766 |  |  | 748860 | 0.9733685 | 0.8678712 | 0.01311987 | 0.9699081 | 0.01250818 | 0.969907 | 0.01072043
|  |  | 181692 | 1.002234 | 0.9994305 | 0.0005925479 | 0.9999501 | 0.1118038 | 0.9999457 | 0.1854522 |  |  | 405846 | 0.9927949 | 0.9866385 | 0.0008878274 | 0.9957741 | 0.00593773 | 0.995775 | 0.005924816 |  |  | 300960 | 0.9733469 | 0.9670213 | 0.002782864 | 0.9783598 | 0.008429012 | 0.9783586 | 0.008607668 |  |  | 448380 | 0.9851043 | 0.9150489 | 0.006520299 | 0.9801489 | 0.009909137 | 0.9801455 | 0.009600259 |  |  | 749160 | 0.9644167 | 0.8678712 | 0.01311987 | 0.9699293 | 0.01250807 | 0.9699281 | 0.01071954
|  |  | 181992 | 1.002234 | 0.9994305 | 0.0005925479 | 0.9999501 | 0.1118038 | 0.9999457 | 0.1854522 |  |  | 406146 | 0.9937554 | 0.9866385 | 0.0008878274 | 0.9957768 | 0.005937529 | 0.9957777 | 0.005924629 |  |  | 301260 | 0.9733469 | 0.9670213 | 0.002782864 | 0.9783904 | 0.00842938 | 0.9783892 | 0.008607309 |  |  | 448680 | 0.9851043 | 0.9150489 | 0.006520299 | 0.9801582 | 0.009908822 | 0.9801548 | 0.009599754 |  |  | 749460 | 0.9688926 | 0.8678712 | 0.01311987 | 0.9699505 | 0.01250796 | 0.9699493 | 0.01071864
|  |  | 182292 | 1.001338 | 0.9994305 | 0.0005925479 | 0.9999501 | 0.1118038 | 0.9999457 | 0.1854522 |  |  | 406446 | 0.9918345 | 0.9866385 | 0.0008878274 | 0.9957794 | 0.00593733 | 0.9957804 | 0.005924443 |  |  | 301560 | 0.9722679 | 0.9670213 | 0.002782864 | 0.978421 | 0.008429746 | 0.9784197 | 0.008606949 |  |  | 448980 | 0.9851043 | 0.9150489 | 0.006520299 | 0.9801675 | 0.009908508 | 0.9801641 | 0.009599251 |  |  | 749760 | 0.9621788 | 0.8678712 | 0.01311987 | 0.9699716 | 0.01250786 | 0.9699705 | 0.01071774
|  |  | 182592 | 1.001338 | 0.9994305 | 0.0005925479 | 0.9999501 | 0.1118038 | 0.9999457 | 0.1854522 |  |  | 406746 | 0.9927949 | 0.9866385 | 0.0008878274 | 0.9957821 | 0.005937131 | 0.9957831 | 0.005924257 |  |  | 301860 | 0.9744259 | 0.9670213 | 0.002782864 | 0.9784514 | 0.008430112 | 0.9784502 | 0.008606588 |  |  | 449280 | 0.9851043 | 0.9150489 | 0.006520299 | 0.9801768 | 0.009908195 | 0.9801733 | 0.009598751 |  |  | 750060 | 0.9688926 | 0.8678712 | 0.01311987 | 0.9699928 | 0.01250775 | 0.9699916 | 0.01071685
|  |  | 182892 | 1.002234 | 0.9994305 | 0.0005925479 | 0.9999501 | 0.1118038 | 0.9999457 | 0.1854522 |  |  | 407046 | 0.9937554 | 0.9866385 | 0.0008878274 | 0.9957848 | 0.005936934 | 0.9957857 | 0.005924073 |  |  | 302160 | 0.9755049 | 0.9670213 | 0.002782864 | 0.9784819 | 0.008430476 | 0.9784806 | 0.008606225 |  |  | 449580 | 0.9867858 | 0.9150489 | 0.006520299 | 0.9801861 | 0.009907884 | 0.9801826 | 0.009598252 |  |  | 750360 | 0.9666547 | 0.8678712 | 0.01311987 | 0.9700139 | 0.01250764 | 0.9700127 | 0.01071595
|  |  | 183192 | 1.002234 | 0.9994305 | 0.0005925479 | 0.9999501 | 0.1118038 | 0.9999457 | 0.1854522 |  |  | 407346 | 0.9937554 | 0.9866385 | 0.0008878274 | 0.9957874 | 0.005936737 | 0.9957884 | 0.005923889 |  |  | 302460 | 0.9755049 | 0.9670213 | 0.002782864 | 0.9785123 | 0.008430838 | 0.978511 | 0.00860586 |  |  | 449880 | 0.9867858 | 0.9150489 | 0.006520299 | 0.9801953 | 0.009907574 | 0.9801918 | 0.009597756 |  |  | 750660 | 0.9666547 | 0.8678712 | 0.01311987 | 0.9700349 | 0.01250754 | 0.9700337 | 0.01071506
|  |  | 183492 | 1.002234 | 0.9994305 | 0.0005925479 | 0.9999501 | 0.1118038 | 0.9999457 | 0.1854522 |  |  | 407646 | 0.9927949 | 0.9866385 | 0.0008878274 | 0.9957901 | 0.005936541 | 0.9957911 | 0.005923706 |  |  | 302760 | 0.9744259 | 0.9670213 | 0.002782864 | 0.9785426 | 0.0084312 | 0.9785414 | 0.008605495 |  |  | 450180 | 0.9851043 | 0.9150489 | 0.006520299 | 0.9802045 | 0.009907265 | 0.980201 | 0.009597261 |  |  | 750960 | 0.9733685 | 0.8678712 | 0.01311987 | 0.970056 | 0.01250743 | 0.9700548 | 0.01071417
|  |  | 183792 | 1.002234 | 0.9994305 | 0.0005925479 | 0.9999501 | 0.1118038 | 0.9999457 | 0.1854522 |  |  | 407946 | 0.9927949 | 0.9866385 | 0.0008878274 | 0.9957927 | 0.005936345 | 0.9957937 | 0.005923523 |  |  | 303060 | 0.976584 | 0.9670213 | 0.002782864 | 0.9785729 | 0.008431559 | 0.9785717 | 0.008605128 |  |  | 450480 | 0.9867858 | 0.9150489 | 0.006520299 | 0.9802136 | 0.009906958 | 0.9802102 | 0.009596769 |  |  | 751260 | 0.9711305 | 0.8678712 | 0.01311987 | 0.970077 | 0.01250732 | 0.9700758 | 0.01071328
|  |  | 184092 | 1.002234 | 0.9994305 | 0.0005925479 | 0.9999501 | 0.1118038 | 0.9999457 | 0.1854522 |  |  | 408246 | 0.9937554 | 0.9866385 | 0.0008878274 | 0.9957953 | 0.005936151 | 0.9957964 | 0.005923342 |  |  | 303360 | 0.9755049 | 0.9670213 | 0.002782864 | 0.9786031 | 0.008431918 | 0.9786019 | 0.008604759 |  |  | 450780 | 0.9884672 | 0.9150489 | 0.006520299 | 0.9802228 | 0.009906652 | 0.9802193 | 0.009596279 |  |  | 751560 | 0.9711305 | 0.8678712 | 0.01311987 | 0.970098 | 0.01250722 | 0.9700968 | 0.01071239
|  |  | 184392 | 1.002234 | 0.9994305 | 0.0005925479 | 0.9999501 | 0.1118038 | 0.9999457 | 0.1854522 |  |  | 408546 | 0.9937554 | 0.9866385 | 0.0008878274 | 0.995798 | 0.005935957 | 0.995799 | 0.005923161 |  |  | 303660 | 0.9755049 | 0.9670213 | 0.002782864 | 0.9786333 | 0.008432275 | 0.9786321 | 0.00860439 |  |  | 451080 | 0.9884672 | 0.9150489 | 0.006520299 | 0.9802319 | 0.009906347 | 0.9802284 | 0.009595791 |  |  | 751860 | 0.9666547 | 0.8678712 | 0.01311987 | 0.970119 | 0.01250711 | 0.9701178 | 0.0107115
|  |  | 184692 | 1.00313 | 0.9994305 | 0.0005925479 | 0.9999501 | 0.1118038 | 0.9999457 | 0.1854522 |  |  | 408846 | 0.9947158 | 0.9866385 | 0.0008878274 | 0.9958006 | 0.005935765 | 0.9958016 | 0.005922981 |  |  | 303960 | 0.9755049 | 0.9670213 | 0.002782864 | 0.9786635 | 0.008432631 | 0.9786622 | 0.008604019 |  |  | 451380 | 0.9851043 | 0.9150489 | 0.006520299 | 0.980241 | 0.009906044 | 0.9802375 | 0.009595304 |  |  | 752160 | 0.9688926 | 0.8678712 | 0.01311987 | 0.9701399 | 0.01250701 | 0.9701387 | 0.01071061
|  |  | 184992 | 1.002234 | 0.9994305 | 0.0005925479 | 0.9999501 | 0.1118038 | 0.9999457 | 0.1854522 |  |  | 409146 | 0.9947158 | 0.9866385 | 0.0008878274 | 0.9958032 | 0.005935573 | 0.9958042 | 0.005922802 |  |  | 304260 | 0.9755049 | 0.9670213 | 0.002782864 | 0.9786936 | 0.008432985 | 0.9786923 | 0.008603647 |  |  | 451680 | 0.9851043 | 0.9150489 | 0.006520299 | 0.9802501 | 0.009905743 | 0.9802466 | 0.00959482 |  |  | 752460 | 0.9688926 | 0.8678712 | 0.01311987 | 0.9701609 | 0.0125069 | 0.9701596 | 0.01070972
|  |  | 185292 | 1.00313 | 0.9994305 | 0.0005925479 | 0.9999501 | 0.1118038 | 0.9999457 | 0.1854522 |  |  | 409446 | 0.9947158 | 0.9866385 | 0.0008878274 | 0.9958058 | 0.005935381 | 0.9958069 | 0.005922624 |  |  | 304560 | 0.9755049 | 0.9670213 | 0.002782864 | 0.9787236 | 0.008433338 | 0.9787224 | 0.008603273 |  |  | 451980 | 0.9851043 | 0.9150489 | 0.006520299 | 0.9802591 | 0.009905442 | 0.9802556 | 0.009594338 |  |  | 752760 | 0.9644167 | 0.8678712 | 0.01311987 | 0.9701818 | 0.01250679 | 0.9701805 | 0.01070884
|  |  | 185592 | 1.00313 | 0.9994305 | 0.0005925479 | 0.9999501 | 0.1118038 | 0.9999457 | 0.1854522 |  |  | 409746 | 0.9947158 | 0.9866385 | 0.0008878274 | 0.9958084 | 0.005935191 | 0.9958095 | 0.005922446 |  |  | 304860 | 0.976584 | 0.9670213 | 0.002782864 | 0.9787536 | 0.00843369 | 0.9787524 | 0.008602899 |  |  | 452280 | 0.9834228 | 0.9150489 | 0.006520299 | 0.9802681 | 0.009905143 | 0.9802646 | 0.009593858 |  |  | 753060 | 0.9756064 | 0.8678712 | 0.01311987 | 0.9702027 | 0.01250669 | 0.9702014 | 0.01070795
|  |  | 185892 | 1.002234 | 0.9994305 | 0.0005925479 | 0.9999501 | 0.1118038 | 0.9999457 | 0.1854522 |  |  | 410046 | 0.9937554 | 0.9866385 | 0.0008878274 | 0.995811 | 0.005935002 | 0.9958121 | 0.00592227 |  |  | 305160 | 0.976584 | 0.9670213 | 0.002782864 | 0.9787836 | 0.00843404 | 0.9787823 | 0.008602523 |  |  | 452580 | 0.9851043 | 0.9150489 | 0.006520299 | 0.9802771 | 0.009904845 | 0.9802736 | 0.00959338 |  |  | 753360 | 0.9666547 | 0.8678712 | 0.01311987 | 0.9702235 | 0.01250658 | 0.9702223 | 0.01070707
|  |  | 186192 | 1.002234 | 0.9994305 | 0.0005925479 | 0.9999501 | 0.1118038 | 0.9999457 | 0.1854522 |  |  | 410346 | 0.9947158 | 0.9866385 | 0.0008878274 | 0.9958136 | 0.005934813 | 0.9958147 | 0.005922094 |  |  | 305460 | 0.976584 | 0.9670213 | 0.002782864 | 0.9788135 | 0.008434389 | 0.9788122 | 0.008602145 |  |  | 452880 | 0.9884672 | 0.9150489 | 0.006520299 | 0.9802861 | 0.009904549 | 0.9802826 | 0.009592904 |  |  | 753660 | 0.9644167 | 0.8678712 | 0.01311987 | 0.9702444 | 0.01250648 | 0.9702431 | 0.01070619
|  |  | 186492 | 1.001338 | 0.9994305 | 0.0005925479 | 0.9999501 | 0.1118038 | 0.9999457 | 0.1854522 |  |  | 410646 | 0.9927949 | 0.9866385 | 0.0008878274 | 0.9958162 | 0.005934625 | 0.9958172 | 0.005921918 |  |  | 305760 | 0.9744259 | 0.9670213 | 0.002782864 | 0.9788433 | 0.008434737 | 0.9788421 | 0.008601767 |  |  | 453180 | 0.9851043 | 0.9150489 | 0.006520299 | 0.9802951 | 0.009904254 | 0.9802915 | 0.00959243 |  |  | 753960 | 0.9666547 | 0.8678712 | 0.01311987 | 0.9702652 | 0.01250638 | 0.9702639 | 0.01070531
|  |  | 186792 | 1.00313 | 0.9994305 | 0.0005925479 | 0.9999501 | 0.1118038 | 0.9999457 | 0.1854522 |  |  | 410946 | 0.9937554 | 0.9866385 | 0.0008878274 | 0.9958187 | 0.005934438 | 0.9958198 | 0.005921744 |  |  | 306060 | 0.9755049 | 0.9670213 | 0.002782864 | 0.9788731 | 0.008435083 | 0.9788719 | 0.008601387 |  |  | 453480 | 0.9867858 | 0.9150489 | 0.006520299 | 0.980304 | 0.00990396 | 0.9803004 | 0.009591958 |  |  | 754260 | 0.9711305 | 0.8678712 | 0.01311987 | 0.970286 | 0.01250627 | 0.9702847 | 0.01070443
|  |  | 187092 | 1.001338 | 0.9994305 | 0.0005925479 | 0.9999501 | 0.1118038 | 0.9999457 | 0.1854522 |  |  | 411246 | 0.9918345 | 0.9866385 | 0.0008878274 | 0.9958213 | 0.005934252 | 0.9958224 | 0.00592157 |  |  | 306360 | 0.9744259 | 0.9670213 | 0.002782864 | 0.9789029 | 0.008435429 | 0.9789017 | 0.008601006 |  |  | 453780 | 0.9867858 | 0.9150489 | 0.006520299 | 0.9803129 | 0.009903667 | 0.9803093 | 0.009591488 |  |  | 754560 | 0.9688926 | 0.8678712 | 0.01311987 | 0.9703067 | 0.01250617 | 0.9703054 | 0.01070355
|  |  | 187392 | 1.002234 | 0.9994305 | 0.0005925479 | 0.9999501 | 0.1118038 | 0.9999457 | 0.1854522 |  |  | 411546 | 0.9918345 | 0.9866385 | 0.0008878274 | 0.9958239 | 0.005934066 | 0.995825 | 0.005921397 |  |  | 306660 | 0.976584 | 0.9670213 | 0.002782864 | 0.9789326 | 0.008435772 | 0.9789314 | 0.008600624 |  |  | 454080 | 0.9867858 | 0.9150489 | 0.006520299 | 0.9803218 | 0.009903376 | 0.9803182 | 0.00959102 |  |  | 754860 | 0.9666547 | 0.8678712 | 0.01311987 | 0.9703275 | 0.01250606 | 0.9703262 | 0.01070267
|  |  | 187692 | 1.002234 | 0.9994305 | 0.0005925479 | 0.9999501 | 0.1118038 | 0.9999457 | 0.1854522 |  |  | 411846 | 0.9927949 | 0.9866385 | 0.0008878274 | 0.9958264 | 0.005933882 | 0.9958275 | 0.005921225 |  |  | 306960 | 0.977663 | 0.9670213 | 0.002782864 | 0.9789623 | 0.008436115 | 0.978961 | 0.008600241 |  |  | 454380 | 0.9867858 | 0.9150489 | 0.006520299 | 0.9803306 | 0.009903086 | 0.9803271 | 0.009590554 |  |  | 755160 | 0.9688926 | 0.8678712 | 0.01311987 | 0.9703482 | 0.01250596 | 0.9703469 | 0.0107018
|  |  | 187992 | 1.002234 | 0.9994305 | 0.0005925479 | 0.9999501 | 0.1118038 | 0.9999457 | 0.1854522 |  |  | 412146 | 0.9937554 | 0.9866385 | 0.0008878274 | 0.995829 | 0.005933698 | 0.9958301 | 0.005921054 |  |  | 307260 | 0.976584 | 0.9670213 | 0.002782864 | 0.9789919 | 0.008436456 | 0.9789906 | 0.008599856 |  |  | 454680 | 0.9867858 | 0.9150489 | 0.006520299 | 0.9803394 | 0.009902798 | 0.9803359 | 0.00959009 |  |  | 755460 | 0.9644167 | 0.8678712 | 0.01311987 | 0.9703689 | 0.01250586 | 0.9703676 | 0.01070092
|  |  | 188292 | 1.002234 | 0.9994305 | 0.0005925479 | 0.9999501 | 0.1118038 | 0.9999457 | 0.1854522 |  |  | 412446 | 0.9937554 | 0.9866385 | 0.0008878274 | 0.9958315 | 0.005933515 | 0.9958326 | 0.005920883 |  |  | 307560 | 0.9744259 | 0.9670213 | 0.002782864 | 0.9790214 | 0.008436796 | 0.9790202 | 0.00859947 |  |  | 454980 | 0.9867858 | 0.9150489 | 0.006520299 | 0.9803482 | 0.00990251 | 0.9803447 | 0.009589628 |  |  | 755760 | 0.9666547 | 0.8678712 | 0.01311987 | 0.9703895 | 0.01250575 | 0.9703882 | 0.01070005
|  |  | 188592 | 1.001338 | 0.9994305 | 0.0005925479 | 0.9999501 | 0.1118038 | 0.9999457 | 0.1854522 |  |  | 412746 | 0.9937554 | 0.9866385 | 0.0008878274 | 0.995834 | 0.005933333 | 0.9958352 | 0.005920713 |  |  | 307860 | 0.976584 | 0.9670213 | 0.002782864 | 0.979051 | 0.008437134 | 0.9790497 | 0.008599083 |  |  | 455280 | 0.9867858 | 0.9150489 | 0.006520299 | 0.980357 | 0.009902225 | 0.9803534 | 0.009589168 |  |  | 756060 | 0.9688926 | 0.8678712 | 0.01311987 | 0.9704102 | 0.01250565 | 0.9704089 | 0.01069917
|  |  | 188892 | 1.002234 | 0.9994305 | 0.0005925479 | 0.9999501 | 0.1118038 | 0.9999457 | 0.1854522 |  |  | 413046 | 0.9947158 | 0.9866385 | 0.0008878274 | 0.9958365 | 0.005933151 | 0.9958377 | 0.005920544 |  |  | 308160 | 0.9733469 | 0.9670213 | 0.002782864 | 0.9790804 | 0.008437472 | 0.9790792 | 0.008598695 |  |  | 455580 | 0.9867858 | 0.9150489 | 0.006520299 | 0.9803658 | 0.00990194 | 0.9803622 | 0.00958871 |  |  | 756360 | 0.9733685 | 0.8678712 | 0.01311987 | 0.9704308 | 0.01250555 | 0.9704295 | 0.0106983
|  |  | 189192 | 1.002234 | 0.9994305 | 0.0005925479 | 0.9999501 | 0.1118038 | 0.9999457 | 0.1854522 |  |  | 413346 | 0.9937554 | 0.9866385 | 0.0008878274 | 0.9958391 | 0.005932971 | 0.9958402 | 0.005920376 |  |  | 308460 | 0.976584 | 0.9670213 | 0.002782864 | 0.9791098 | 0.008437808 | 0.9791086 | 0.008598306 |  |  | 455880 | 0.9851043 | 0.9150489 | 0.006520299 | 0.9803745 | 0.009901656 | 0.9803709 | 0.009588253 |  |  | 756660 | 0.9666547 | 0.8678712 | 0.01311987 | 0.9704514 | 0.01250544 | 0.9704501 | 0.01069743
|  |  | 189492 | 1.002234 | 0.9994305 | 0.0005925479 | 0.9999501 | 0.1118038 | 0.9999457 | 0.1854522 |  |  | 413646 | 0.9947158 | 0.9866385 | 0.0008878274 | 0.9958416 | 0.005932791 | 0.9958427 | 0.005920208 |  |  | 308760 | 0.976584 | 0.9670213 | 0.002782864 | 0.9791392 | 0.008438142 | 0.979138 | 0.008597915 |  |  | 456180 | 0.9867858 | 0.9150489 | 0.006520299 | 0.9803832 | 0.009901374 | 0.9803796 | 0.009587799 |  |  | 756960 | 0.9621788 | 0.8678712 | 0.01311987 | 0.970472 | 0.01250534 | 0.9704706 | 0.01069656
|  |  | 189792 | 1.00313 | 0.9994305 | 0.0005925479 | 0.9999501 | 0.1118038 | 0.9999457 | 0.1854522 |  |  | 413946 | 0.9947158 | 0.9866385 | 0.0008878274 | 0.9958441 | 0.005932612 | 0.9958453 | 0.005920041 |  |  | 309060 | 0.9744259 | 0.9670213 | 0.002782864 | 0.9791685 | 0.008438476 | 0.9791673 | 0.008597524 |  |  | 456480 | 0.9867858 | 0.9150489 | 0.006520299 | 0.9803919 | 0.009901093 | 0.9803883 | 0.009587347 |  |  | 757260 | 0.9621788 | 0.8678712 | 0.01311987 | 0.9704925 | 0.01250524 | 0.9704912 | 0.01069569
|  |  | 190092 | 1.001338 | 0.9994305 | 0.0005925479 | 0.9999501 | 0.1118038 | 0.9999457 | 0.1854522 |  |  | 414246 | 0.9937554 | 0.9866385 | 0.0008878274 | 0.9958466 | 0.005932433 | 0.9958478 | 0.005919875 |  |  | 309360 | 0.9755049 | 0.9670213 | 0.002782864 | 0.9791978 | 0.008438808 | 0.9791966 | 0.008597131 |  |  | 456780 | 0.9884672 | 0.9150489 | 0.006520299 | 0.9804006 | 0.009900814 | 0.980397 | 0.009586896 |  |  | 757560 | 0.9666547 | 0.8678712 | 0.01311987 | 0.9705131 | 0.01250514 | 0.9705117 | 0.01069482
|  |  | 190392 | 1.00313 | 0.9994305 | 0.0005925479 | 0.9999501 | 0.1118038 | 0.9999457 | 0.1854522 |  |  | 414546 | 0.9937554 | 0.9866385 | 0.0008878274 | 0.9958491 | 0.005932256 | 0.9958503 | 0.005919709 |  |  | 309660 | 0.976584 | 0.9670213 | 0.002782864 | 0.9792271 | 0.008439139 | 0.9792258 | 0.008596737 |  |  | 457080 | 0.9834228 | 0.9150489 | 0.006520299 | 0.9804092 | 0.009900536 | 0.9804056 | 0.009586447 |  |  | 757860 | 0.9688926 | 0.8678712 | 0.01311987 | 0.9705336 | 0.01250503 | 0.9705322 | 0.01069395
|  |  | 190692 | 1.004026 | 0.9994305 | 0.0005925479 | 0.9999501 | 0.1118038 | 0.9999457 | 0.1854522 |  |  | 414846 | 0.9937554 | 0.9866385 | 0.0008878274 | 0.9958516 | 0.005932079 | 0.9958528 | 0.005919545 |  |  | 309960 | 0.9744259 | 0.9670213 | 0.002782864 | 0.9792562 | 0.008439469 | 0.979255 | 0.008596342 |  |  | 457380 | 0.9884672 | 0.9150489 | 0.006520299 | 0.9804178 | 0.009900258 | 0.9804142 | 0.009586001 |  |  | 758160 | 0.9644167 | 0.8678712 | 0.01311987 | 0.9705541 | 0.01250493 | 0.9705527 | 0.01069309
|  |  | 190992 | 1.00313 | 0.9994305 | 0.0005925479 | 0.9999501 | 0.1118038 | 0.9999457 | 0.1854522 |  |  | 415146 | 0.9937554 | 0.9866385 | 0.0008878274 | 0.995854 | 0.005931903 | 0.9958552 | 0.005919381 |  |  | 310260 | 0.9755049 | 0.9670213 | 0.002782864 | 0.9792854 | 0.008439797 | 0.9792842 | 0.008595946 |  |  | 457680 | 0.9884672 | 0.9150489 | 0.006520299 | 0.9804264 | 0.009899983 | 0.9804228 | 0.009585556 |  |  | 758460 | 0.9599408 | 0.8678712 | 0.01311987 | 0.9705745 | 0.01250483 | 0.9705731 | 0.01069222
|  |  | 191292 | 1.002234 | 0.9994305 | 0.0005925479 | 0.9999501 | 0.1118038 | 0.9999457 | 0.1854522 |  |  | 415446 | 0.9937554 | 0.9866385 | 0.0008878274 | 0.9958565 | 0.005931728 | 0.9958577 | 0.005919217 |  |  | 310560 | 0.9755049 | 0.9670213 | 0.002782864 | 0.9793145 | 0.008440124 | 0.9793132 | 0.008595548 |  |  | 457980 | 0.9867858 | 0.9150489 | 0.006520299 | 0.980435 | 0.009899708 | 0.9804313 | 0.009585113 |  |  | 758760 | 0.9666547 | 0.8678712 | 0.01311987 | 0.9705949 | 0.01250473 | 0.9705935 | 0.01069136
|  |  | 191592 | 1.001338 | 0.9994305 | 0.0005925479 | 0.9999501 | 0.1118038 | 0.9999457 | 0.1854522 |  |  | 415746 | 0.9937554 | 0.9866385 | 0.0008878274 | 0.995859 | 0.005931553 | 0.9958602 | 0.005919055 |  |  | 310860 | 0.976584 | 0.9670213 | 0.002782864 | 0.9793435 | 0.00844045 | 0.9793423 | 0.00859515 |  |  | 458280 | 0.9901487 | 0.9150489 | 0.006520299 | 0.9804435 | 0.009899435 | 0.9804399 | 0.009584672 |  |  | 759060 | 0.9644167 | 0.8678712 | 0.01311987 | 0.9706154 | 0.01250463 | 0.9706139 | 0.0106905
|  |  | 191892 | 1.002234 | 0.9994305 | 0.0005925479 | 0.9999501 | 0.1118038 | 0.9999457 | 0.1854522 |  |  | 416046 | 0.9937554 | 0.9866385 | 0.0008878274 | 0.9958614 | 0.00593138 | 0.9958627 | 0.005918893 |  |  | 311160 | 0.976584 | 0.9670213 | 0.002782864 | 0.9793725 | 0.008440775 | 0.9793713 | 0.00859475 |  |  | 458580 | 0.9884672 | 0.9150489 | 0.006520299 | 0.980452 | 0.009899163 | 0.9804484 | 0.009584233 |  |  | 759360 | 0.9644167 | 0.8678712 | 0.01311987 | 0.9706357 | 0.01250453 | 0.9706343 | 0.01068964
|  |  | 192192 | 1.002234 | 0.9994305 | 0.0005925479 | 0.9999501 | 0.1118038 | 0.9999457 | 0.1854522 |  |  | 416346 | 0.9927949 | 0.9866385 | 0.0008878274 | 0.9958639 | 0.005931207 | 0.9958651 | 0.005918732 |  |  | 311460 | 0.976584 | 0.9670213 | 0.002782864 | 0.9794015 | 0.008441098 | 0.9794002 | 0.00859435 |  |  | 458880 | 0.9867858 | 0.9150489 | 0.006520299 | 0.9804605 | 0.009898892 | 0.9804569 | 0.009583795 |  |  | 759660 | 0.9666547 | 0.8678712 | 0.01311987 | 0.9706561 | 0.01250443 | 0.9706547 | 0.01068878
|  |  | 192492 | 1.002234 | 0.9994305 | 0.0005925479 | 0.9999501 | 0.1118038 | 0.9999457 | 0.1854522 |  |  | 416646 | 0.9927949 | 0.9866385 | 0.0008878274 | 0.9958663 | 0.005931034 | 0.9958676 | 0.005918572 |  |  | 311760 | 0.976584 | 0.9670213 | 0.002782864 | 0.9794304 | 0.008441421 | 0.9794291 | 0.008593948 |  |  | 459180 | 0.9867858 | 0.9150489 | 0.006520299 | 0.980469 | 0.009898622 | 0.9804653 | 0.00958336 |  |  | 759960 | 0.9688926 | 0.8678712 | 0.01311987 | 0.9706765 | 0.01250433 | 0.970675 | 0.01068792
|  |  | 192792 | 1.002234 | 0.9994305 | 0.0005925479 | 0.9999501 | 0.1118038 | 0.9999457 | 0.1854522 |  |  | 416946 | 0.9937554 | 0.9866385 | 0.0008878274 | 0.9958688 | 0.005930863 | 0.99587 | 0.005918412 |  |  | 312060 | 0.977663 | 0.9670213 | 0.002782864 | 0.9794592 | 0.008441742 | 0.979458 | 0.008593545 |  |  | 459480 | 0.9834228 | 0.9150489 | 0.006520299 | 0.9804774 | 0.009898354 | 0.9804738 | 0.009582926 |  |  | 760260 | 0.9688926 | 0.8678712 | 0.01311987 | 0.9706968 | 0.01250423 | 0.9706953 | 0.01068706
|  |  | 193092 | 1.001338 | 0.9994305 | 0.0005925479 | 0.9999501 | 0.1118038 | 0.9999457 | 0.1854522 |  |  | 417246 | 0.9937554 | 0.9866385 | 0.0008878274 | 0.9958712 | 0.005930692 | 0.9958725 | 0.005918253 |  |  | 312360 | 0.976584 | 0.9670213 | 0.002782864 | 0.979488 | 0.008442061 | 0.9794868 | 0.008593142 |  |  | 459780 | 0.9851043 | 0.9150489 | 0.006520299 | 0.9804859 | 0.009898086 | 0.9804822 | 0.009582495 |  |  | 760560 | 0.9666547 | 0.8678712 | 0.01311987 | 0.9707171 | 0.01250413 | 0.9707156 | 0.0106862
|  |  | 193392 | 1.002234 | 0.9994305 | 0.0005925479 | 0.9999501 | 0.1118038 | 0.9999457 | 0.1854522 |  |  | 417546 | 0.9937554 | 0.9866385 | 0.0008878274 | 0.9958736 | 0.005930522 | 0.9958749 | 0.005918095 |  |  | 312660 | 0.9755049 | 0.9670213 | 0.002782864 | 0.9795168 | 0.00844238 | 0.9795156 | 0.008592737 |  |  | 460080 | 0.9867858 | 0.9150489 | 0.006520299 | 0.9804943 | 0.00989782 | 0.9804906 | 0.009582065 |  |  | 760860 | 0.9666547 | 0.8678712 | 0.01311987 | 0.9707373 | 0.01250403 | 0.9707359 | 0.01068535
|  |  | 193692 | 1.001338 | 0.9994305 | 0.0005925479 | 0.9999501 | 0.1118038 | 0.9999457 | 0.1854522 |  |  | 417846 | 0.9937554 | 0.9866385 | 0.0008878274 | 0.995876 | 0.005930353 | 0.9958773 | 0.005917937 |  |  | 312960 | 0.9744259 | 0.9670213 | 0.002782864 | 0.9795455 | 0.008442697 | 0.9795443 | 0.008592331 |  |  | 460380 | 0.9867858 | 0.9150489 | 0.006520299 | 0.9805027 | 0.009897556 | 0.980499 | 0.009581637 |  |  | 761160 | 0.9666547 | 0.8678712 | 0.01311987 | 0.9707576 | 0.01250393 | 0.9707561 | 0.01068449
|  |  | 193992 | 1.002234 | 0.9994305 | 0.0005925479 | 0.9999501 | 0.1118038 | 0.9999457 | 0.1854522 |  |  | 418146 | 0.9947158 | 0.9866385 | 0.0008878274 | 0.9958785 | 0.005930185 | 0.9958797 | 0.005917781 |  |  | 313260 | 0.9755049 | 0.9670213 | 0.002782864 | 0.9795742 | 0.008443013 | 0.979573 | 0.008591924 |  |  | 460680 | 0.9884672 | 0.9150489 | 0.006520299 | 0.980511 | 0.009897292 | 0.9805073 | 0.00958121 |  |  | 761460 | 0.9688926 | 0.8678712 | 0.01311987 | 0.9707778 | 0.01250383 | 0.9707763 | 0.01068364
|  |  | 194292 | 1.002234 | 0.9994305 | 0.0005925479 | 0.9999501 | 0.1118038 | 0.9999457 | 0.1854522 |  |  | 418446 | 0.9937554 | 0.9866385 | 0.0008878274 | 0.9958809 | 0.005930017 | 0.9958822 | 0.005917625 |  |  | 313560 | 0.9755049 | 0.9670213 | 0.002782864 | 0.9796028 | 0.008443328 | 0.9796016 | 0.008591516 |  |  | 460980 | 0.9884672 | 0.9150489 | 0.006520299 | 0.9805193 | 0.00989703 | 0.9805157 | 0.009580786 |  |  | 761760 | 0.9666547 | 0.8678712 | 0.01311987 | 0.970798 | 0.01250373 | 0.9707965 | 0.01068278
|  |  | 194592 | 1.002234 | 0.9994305 | 0.0005925479 | 0.9999501 | 0.1118038 | 0.9999457 | 0.1854522 |  |  | 418746 | 0.9937554 | 0.9866385 | 0.0008878274 | 0.9958833 | 0.00592985 | 0.9958846 | 0.005917469 |  |  | 313860 | 0.976584 | 0.9670213 | 0.002782864 | 0.9796314 | 0.008443642 | 0.9796302 | 0.008591107 |  |  | 461280 | 0.9884672 | 0.9150489 | 0.006520299 | 0.9805277 | 0.009896769 | 0.980524 | 0.009580363 |  |  | 762060 | 0.9666547 | 0.8678712 | 0.01311987 | 0.9708182 | 0.01250363 | 0.9708167 | 0.01068193
|  |  | 194892 | 1.001338 | 0.9994305 | 0.0005925479 | 0.9999501 | 0.1118038 | 0.9999457 | 0.1854522 |  |  | 419046 | 0.9937554 | 0.9866385 | 0.0008878274 | 0.9958857 | 0.005929684 | 0.995887 | 0.005917315 |  |  | 314160 | 0.9755049 | 0.9670213 | 0.002782864 | 0.9796599 | 0.008443955 | 0.9796587 | 0.008590697 |  |  | 461580 | 0.9867858 | 0.9150489 | 0.006520299 | 0.9805359 | 0.009896509 | 0.9805322 | 0.009579943 |  |  | 762360 | 0.9666547 | 0.8678712 | 0.01311987 | 0.9708383 | 0.01250353 | 0.9708369 | 0.01068108
|  |  | 195192 | 1.002234 | 0.9994305 | 0.0005925479 | 0.9999501 | 0.1118038 | 0.9999457 | 0.1854522 |  |  | 419346 | 0.9947158 | 0.9866385 | 0.0008878274 | 0.995888 | 0.005929519 | 0.9958894 | 0.005917161 |  |  | 314460 | 0.9755049 | 0.9670213 | 0.002782864 | 0.9796884 | 0.008444266 | 0.9796872 | 0.008590286 |  |  | 461880 | 0.9867858 | 0.9150489 | 0.006520299 | 0.9805442 | 0.00989625 | 0.9805405 | 0.009579524 |  |  | 762660 | 0.9666547 | 0.8678712 | 0.01311987 | 0.9708585 | 0.01250343 | 0.970857 | 0.01068023
|  |  | 195492 | 1.001338 | 0.9994305 | 0.0005925479 | 0.9999501 | 0.1118038 | 0.9999457 | 0.1854522 |  |  | 419646 | 0.9937554 | 0.9866385 | 0.0008878274 | 0.9958904 | 0.005929354 | 0.9958918 | 0.005917007 |  |  | 314760 | 0.9744259 | 0.9670213 | 0.002782864 | 0.9797168 | 0.008444576 | 0.9797156 | 0.008589874 |  |  | 462180 | 0.9901487 | 0.9150489 | 0.006520299 | 0.9805525 | 0.009895992 | 0.9805487 | 0.009579106 |  |  | 762960 | 0.9644167 | 0.8678712 | 0.01311987 | 0.9708786 | 0.01250333 | 0.9708771 | 0.01067938
|  |  | 195792 | 1.00313 | 0.9994305 | 0.0005925479 | 0.9999501 | 0.1118038 | 0.9999457 | 0.1854522 |  |  | 419946 | 0.9937554 | 0.9866385 | 0.0008878274 | 0.9958928 | 0.00592919 | 0.9958941 | 0.005916855 |  |  | 315060 | 0.9755049 | 0.9670213 | 0.002782864 | 0.9797452 | 0.008444885 | 0.979744 | 0.008589461 |  |  | 462480 | 0.9884672 | 0.9150489 | 0.006520299 | 0.9805607 | 0.009895736 | 0.980557 | 0.009578691 |  |  | 763260 | 0.9666547 | 0.8678712 | 0.01311987 | 0.9708987 | 0.01250323 | 0.9708972 | 0.01067854
|  |  | 196092 | 1.00313 | 0.9994305 | 0.0005925479 | 0.9999501 | 0.1118038 | 0.9999457 | 0.1854522 |  |  | 420246 | 0.9937554 | 0.9866385 | 0.0008878274 | 0.9958952 | 0.005929026 | 0.9958965 | 0.005916703 |  |  | 315360 | 0.977663 | 0.9670213 | 0.002782864 | 0.9797736 | 0.008445193 | 0.9797724 | 0.008589047 |  |  | 462780 | 0.9867858 | 0.9150489 | 0.006520299 | 0.9805689 | 0.00989548 | 0.9805652 | 0.009578277 |  |  | 763560 | 0.9666547 | 0.8678712 | 0.01311987 | 0.9709187 | 0.01250313 | 0.9709172 | 0.01067769
|  |  | 196392 | 1.002234 | 0.9994305 | 0.0005925479 | 0.9999501 | 0.1118038 | 0.9999457 | 0.1854522 |  |  | 420546 | 0.9937554 | 0.9866385 | 0.0008878274 | 0.9958975 | 0.005928864 | 0.9958989 | 0.005916552 |  |  | 315660 | 0.976584 | 0.9670213 | 0.002782864 | 0.9798019 | 0.0084455 | 0.9798007 | 0.008588632 |  |  | 463080 | 0.9884672 | 0.9150489 | 0.006520299 | 0.9805771 | 0.009895226 | 0.9805733 | 0.009577865 |  |  | 763860 | 0.9666547 | 0.8678712 | 0.01311987 | 0.9709388 | 0.01250304 | 0.9709373 | 0.01067684
|  |  | 196692 | 1.001338 | 0.9994305 | 0.0005925479 | 0.9999501 | 0.1118038 | 0.9999457 | 0.1854522 |  |  | 420846 | 0.9927949 | 0.9866385 | 0.0008878274 | 0.9958999 | 0.005928702 | 0.9959012 | 0.005916401 |  |  | 315960 | 0.9755049 | 0.9670213 | 0.002782864 | 0.9798301 | 0.008445806 | 0.9798289 | 0.008588216 |  |  | 463380 | 0.9901487 | 0.9150489 | 0.006520299 | 0.9805852 | 0.009894973 | 0.9805815 | 0.009577455 |  |  | 764160 | 0.9666547 | 0.8678712 | 0.01311987 | 0.9709588 | 0.01250294 | 0.9709573 | 0.010676
|  |  | 196992 | 1.001338 | 0.9994305 | 0.0005925479 | 0.9999501 | 0.1118038 | 0.9999457 | 0.1854522 |  |  | 421146 | 0.9947158 | 0.9866385 | 0.0008878274 | 0.9959022 | 0.005928541 | 0.9959036 | 0.005916251 |  |  | 316260 | 0.977663 | 0.9670213 | 0.002782864 | 0.9798583 | 0.00844611 | 0.9798571 | 0.008587799 |  |  | 463680 | 0.9884672 | 0.9150489 | 0.006520299 | 0.9805933 | 0.009894722 | 0.9805896 | 0.009577047 |  |  | 764460 | 0.9644167 | 0.8678712 | 0.01311987 | 0.9709788 | 0.01250284 | 0.9709772 | 0.01067516
|  |  | 197292 | 1.00313 | 0.9994305 | 0.0005925479 | 0.9999501 | 0.1118038 | 0.9999457 | 0.1854522 |  |  | 421446 | 0.9937554 | 0.9866385 | 0.0008878274 | 0.9959046 | 0.005928381 | 0.995906 | 0.005916102 |  |  | 316560 | 0.9744259 | 0.9670213 | 0.002782864 | 0.9798865 | 0.008446413 | 0.9798853 | 0.008587381 |  |  | 463980 | 0.9834228 | 0.9150489 | 0.006520299 | 0.9806014 | 0.009894471 | 0.9805977 | 0.00957664 |  |  | 764760 | 0.9711305 | 0.8678712 | 0.01311987 | 0.9709988 | 0.01250274 | 0.9709972 | 0.01067431
|  |  | 197592 | 1.001338 | 0.9994305 | 0.0005925479 | 0.9999501 | 0.1118038 | 0.9999457 | 0.1854522 |  |  | 421746 | 0.9937554 | 0.9866385 | 0.0008878274 | 0.9959069 | 0.005928221 | 0.9959083 | 0.005915953 |  |  | 316860 | 0.9755049 | 0.9670213 | 0.002782864 | 0.9799146 | 0.008446715 | 0.9799134 | 0.008586962 |  |  | 464280 | 0.9867858 | 0.9150489 | 0.006520299 | 0.9806095 | 0.009894221 | 0.9806058 | 0.009576235 |  |  | 765060 | 0.9666547 | 0.8678712 | 0.01311987 | 0.9710187 | 0.01250265 | 0.9710172 | 0.01067347
|  |  | 197892 | 1.001338 | 0.9994305 | 0.0005925479 | 0.9999501 | 0.1118038 | 0.9999457 | 0.1854522 |  |  | 422046 | 0.9947158 | 0.9866385 | 0.0008878274 | 0.9959092 | 0.005928062 | 0.9959106 | 0.005915806 |  |  | 317160 | 0.976584 | 0.9670213 | 0.002782864 | 0.9799427 | 0.008447016 | 0.9799415 | 0.008586543 |  |  | 464580 | 0.9851043 | 0.9150489 | 0.006520299 | 0.9806176 | 0.009893973 | 0.9806138 | 0.009575832 |  |  | 765360 | 0.9666547 | 0.8678712 | 0.01311987 | 0.9710386 | 0.01250255 | 0.9710371 | 0.01067263
|  |  | 198192 | 1.00313 | 0.9994305 | 0.0005925479 | 0.9999501 | 0.1118038 | 0.9999457 | 0.1854522 |  |  | 422346 | 0.9927949 | 0.9866385 | 0.0008878274 | 0.9959116 | 0.005927904 | 0.995913 | 0.005915659 |  |  | 317460 | 0.976584 | 0.9670213 | 0.002782864 | 0.9799707 | 0.008447316 | 0.9799695 | 0.008586122 |  |  | 464880 | 0.9884672 | 0.9150489 | 0.006520299 | 0.9806256 | 0.009893726 | 0.9806219 | 0.009575431 |  |  | 765660 | 0.9711305 | 0.8678712 | 0.01311987 | 0.9710585 | 0.01250245 | 0.971057 | 0.01067179
|  |  | 198492 | 1.002234 | 0.9994305 | 0.0005925479 | 0.9999501 | 0.1118038 | 0.9999457 | 0.1854522 |  |  | 422646 | 0.9937554 | 0.9866385 | 0.0008878274 | 0.9959139 | 0.005927746 | 0.9959153 | 0.005915512 |  |  | 317760 | 0.976584 | 0.9670213 | 0.002782864 | 0.9799987 | 0.008447615 | 0.9799975 | 0.0085857 |  |  | 465180 | 0.9867858 | 0.9150489 | 0.006520299 | 0.9806337 | 0.00989348 | 0.9806299 | 0.009575031 |  |  | 765960 | 0.9711305 | 0.8678712 | 0.01311987 | 0.9710784 | 0.01250235 | 0.9710768 | 0.01067096
|  |  | 198792 | 1.002234 | 0.9994305 | 0.0005925479 | 0.9999501 | 0.1118038 | 0.9999457 | 0.1854522 |  |  | 422946 | 0.9937554 | 0.9866385 | 0.0008878274 | 0.9959162 | 0.005927589 | 0.9959176 | 0.005915366 |  |  | 318060 | 0.976584 | 0.9670213 | 0.002782864 | 0.9800266 | 0.008447912 | 0.9800254 | 0.008585278 |  |  | 465480 | 0.9901487 | 0.9150489 | 0.006520299 | 0.9806417 | 0.009893235 | 0.9806379 | 0.009574633 |  |  | 766260 | 0.9688926 | 0.8678712 | 0.01311987 | 0.9710983 | 0.01250226 | 0.9710967 | 0.01067012
|  |  | 199092 | 1.00313 | 0.9994305 | 0.0005925479 | 0.9999501 | 0.1118038 | 0.9999457 | 0.1854522 |  |  | 423246 | 0.9947158 | 0.9866385 | 0.0008878274 | 0.9959185 | 0.005927433 | 0.9959199 | 0.005915221 |  |  | 318360 | 0.976584 | 0.9670213 | 0.002782864 | 0.9800545 | 0.008448209 | 0.9800533 | 0.008584854 |  |  | 465780 | 0.9867858 | 0.9150489 | 0.006520299 | 0.9806496 | 0.009892991 | 0.9806459 | 0.009574237 |  |  | 766560 | 0.9644167 | 0.8678712 | 0.01311987 | 0.9711181 | 0.01250216 | 0.9711165 | 0.01066928
|  |  | 199392 | 1.002234 | 0.9994305 | 0.0005925479 | 0.9999501 | 0.1118038 | 0.9999457 | 0.1854522 |  |  | 423546 | 0.9947158 | 0.9866385 | 0.0008878274 | 0.9959208 | 0.005927278 | 0.9959222 | 0.005915077 |  |  | 318660 | 0.9755049 | 0.9670213 | 0.002782864 | 0.9800824 | 0.008448504 | 0.9800812 | 0.00858443 |  |  | 466080 | 0.9851043 | 0.9150489 | 0.006520299 | 0.9806576 | 0.009892748 | 0.9806538 | 0.009573843 |  |  | 766860 | 0.9621788 | 0.8678712 | 0.01311987 | 0.9711379 | 0.01250207 | 0.9711363 | 0.01066845
|  |  | 199692 | 1.00313 | 0.9994305 | 0.0005925479 | 0.9999501 | 0.1118038 | 0.9999457 | 0.1854522 |  |  | 423846 | 0.9937554 | 0.9866385 | 0.0008878274 | 0.9959231 | 0.005927123 | 0.9959245 | 0.005914933 |  |  | 318960 | 0.977663 | 0.9670213 | 0.002782864 | 0.9801102 | 0.008448798 | 0.980109 | 0.008584005 |  |  | 466380 | 0.9851043 | 0.9150489 | 0.006520299 | 0.9806655 | 0.009892507 | 0.9806617 | 0.00957345 |  |  | 767160 | 0.9666547 | 0.8678712 | 0.01311987 | 0.9711577 | 0.01250197 | 0.9711561 | 0.01066762
|  |  | 199992 | 1.002234 | 0.9994305 | 0.0005925479 | 0.9999501 | 0.1118038 | 0.9999457 | 0.1854522 |  |  | 424146 | 0.9927949 | 0.9866385 | 0.0008878274 | 0.9959254 | 0.005926969 | 0.9959268 | 0.00591479 |  |  | 319260 | 0.976584 | 0.9670213 | 0.002782864 | 0.9801379 | 0.008449091 | 0.9801367 | 0.008583579 |  |  | 466680 | 0.9851043 | 0.9150489 | 0.006520299 | 0.9806734 | 0.009892266 | 0.9806697 | 0.009573059 |  |  | 767460 | 0.9666547 | 0.8678712 | 0.01311987 | 0.9711775 | 0.01250187 | 0.9711759 | 0.01066678
|  |  | 200292 | 1.00313 | 0.9994305 | 0.0005925479 | 0.9999501 | 0.1118038 | 0.9999457 | 0.1854522 |  |  | 424446 | 0.9927949 | 0.9866385 | 0.0008878274 | 0.9959277 | 0.005926815 | 0.9959291 | 0.005914647 |  |  | 319560 | 0.976584 | 0.9670213 | 0.002782864 | 0.9801656 | 0.008449383 | 0.9801644 | 0.008583152 |  |  | 466980 | 0.9851043 | 0.9150489 | 0.006520299 | 0.9806813 | 0.009892027 | 0.9806775 | 0.009572669 |  |  | 767760 | 0.9688926 | 0.8678712 | 0.01311987 | 0.9711972 | 0.01250178 | 0.9711956 | 0.01066595
|  |  | 200592 | 1.00313 | 0.9994305 | 0.0005925479 | 0.9999501 | 0.1118038 | 0.9999457 | 0.1854522 |  |  | 424746 | 0.9927949 | 0.9866385 | 0.0008878274 | 0.99593 | 0.005926663 | 0.9959314 | 0.005914505 |  |  | 319860 | 0.976584 | 0.9670213 | 0.002782864 | 0.9801933 | 0.008449674 | 0.9801921 | 0.008582724 |  |  | 467280 | 0.9834228 | 0.9150489 | 0.006520299 | 0.9806892 | 0.009891789 | 0.9806854 | 0.009572281 |  |  | 768060 | 0.9666547 | 0.8678712 | 0.01311987 | 0.971217 | 0.01250168 | 0.9712153 | 0.01066512
|  |  | 200892 | 1.002234 | 0.9994305 | 0.0005925479 | 0.9999501 | 0.1118038 | 0.9999457 | 0.1854522 |  |  | 425046 | 0.9937554 | 0.9866385 | 0.0008878274 | 0.9959322 | 0.005926511 | 0.9959337 | 0.005914364 |  |  | 320160 | 0.977663 | 0.9670213 | 0.002782864 | 0.9802209 | 0.008449964 | 0.9802197 | 0.008582295 |  |  | 467580 | 0.9884672 | 0.9150489 | 0.006520299 | 0.9806971 | 0.009891552 | 0.9806932 | 0.009571895 |  |  | 768360 | 0.9621788 | 0.8678712 | 0.01311987 | 0.9712367 | 0.01250159 | 0.971235 | 0.01066429
|  |  | 201192 | 1.002234 | 0.9994305 | 0.0005925479 | 0.9999501 | 0.1118038 | 0.9999457 | 0.1854522 |  |  | 425346 | 0.9956763 | 0.9866385 | 0.0008878274 | 0.9959345 | 0.005926359 | 0.995936 | 0.005914224 |  |  | 320460 | 0.977663 | 0.9670213 | 0.002782864 | 0.9802485 | 0.008450253 | 0.9802473 | 0.008581866 |  |  | 467880 | 0.9867858 | 0.9150489 | 0.006520299 | 0.9807049 | 0.009891316 | 0.9807011 | 0.009571511 |  |  | 768660 | 0.9666547 | 0.8678712 | 0.01311987 | 0.9712563 | 0.01250149 | 0.9712547 | 0.01066346
|  |  | 201492 | 1.000442 | 0.9994305 | 0.0005925479 | 0.9999501 | 0.1118038 | 0.9999457 | 0.1854522 |  |  | 425646 | 0.9937554 | 0.9866385 | 0.0008878274 | 0.9959367 | 0.005926209 | 0.9959382 | 0.005914084 |  |  | 320760 | 0.978742 | 0.9670213 | 0.002782864 | 0.980276 | 0.00845054 | 0.9802748 | 0.008581435 |  |  | 468180 | 0.9884672 | 0.9150489 | 0.006520299 | 0.9807127 | 0.009891081 | 0.9807089 | 0.009571128 |  |  | 768960 | 0.9666547 | 0.8678712 | 0.01311987 | 0.971276 | 0.0125014 | 0.9712743 | 0.01066264
|  |  | 201792 | 1.002234 | 0.9994305 | 0.0005925479 | 0.9999501 | 0.1118038 | 0.9999457 | 0.1854522 |  |  | 425946 | 0.9937554 | 0.9866385 | 0.0008878274 | 0.995939 | 0.005926059 | 0.9959405 | 0.005913944 |  |  | 321060 | 0.977663 | 0.9670213 | 0.002782864 | 0.9803035 | 0.008450827 | 0.9803023 | 0.008581004 |  |  | 468480 | 0.9867858 | 0.9150489 | 0.006520299 | 0.9807205 | 0.009890847 | 0.9807166 | 0.009570747 |  |  | 769260 | 0.9733685 | 0.8678712 | 0.01311987 | 0.9712956 | 0.0125013 | 0.971294 | 0.01066181
|  |  | 202092 | 1.002234 | 0.9994305 | 0.0005925479 | 0.9999501 | 0.1118038 | 0.9999457 | 0.1854522 |  |  | 426246 | 0.9927949 | 0.9866385 | 0.0008878274 | 0.9959412 | 0.00592591 | 0.9959427 | 0.005913806 |  |  | 321360 | 0.977663 | 0.9670213 | 0.002782864 | 0.9803309 | 0.008451112 | 0.9803298 | 0.008580572 |  |  | 468780 | 0.9884672 | 0.9150489 | 0.006520299 | 0.9807282 | 0.009890614 | 0.9807244 | 0.009570367 |  |  | 769560 | 0.9666547 | 0.8678712 | 0.01311987 | 0.9713152 | 0.01250121 | 0.9713136 | 0.01066099
|  |  | 202392 | 1.001338 | 0.9994305 | 0.0005925479 | 0.9999501 | 0.1118038 | 0.9999457 | 0.1854522 |  |  | 426546 | 0.9937554 | 0.9866385 | 0.0008878274 | 0.9959435 | 0.005925761 | 0.995945 | 0.005913668 |  |  | 321660 | 0.976584 | 0.9670213 | 0.002782864 | 0.9803583 | 0.008451397 | 0.9803572 | 0.008580139 |  |  | 469080 | 0.9901487 | 0.9150489 | 0.006520299 | 0.980736 | 0.009890382 | 0.9807321 | 0.00956999 |  |  | 769860 | 0.9621788 | 0.8678712 | 0.01311987 | 0.9713348 | 0.01250111 | 0.9713331 | 0.01066016
|  |  | 202692 | 1.00313 | 0.9994305 | 0.0005925479 | 0.9999501 | 0.1118038 | 0.9999457 | 0.1854522 |  |  | 426846 | 0.9927949 | 0.9866385 | 0.0008878274 | 0.9959457 | 0.005925613 | 0.9959472 | 0.005913531 |  |  | 321960 | 0.9755049 | 0.9670213 | 0.002782864 | 0.9803857 | 0.00845168 | 0.9803845 | 0.008579705 |  |  | 469380 | 0.9867858 | 0.9150489 | 0.006520299 | 0.9807437 | 0.009890152 | 0.9807399 | 0.009569613 |  |  | 770160 | 0.9644167 | 0.8678712 | 0.01311987 | 0.9713544 | 0.01250102 | 0.9713527 | 0.01065934
|  |  | 202992 | 1.000442 | 0.9994305 | 0.0005925479 | 0.9999501 | 0.1118038 | 0.9999457 | 0.1854522 |  |  | 427146 | 0.9937554 | 0.9866385 | 0.0008878274 | 0.9959479 | 0.005925466 | 0.9959495 | 0.005913394 |  |  | 322260 | 0.976584 | 0.9670213 | 0.002782864 | 0.980413 | 0.008451962 | 0.9804118 | 0.00857927 |  |  | 469680 | 0.9867858 | 0.9150489 | 0.006520299 | 0.9807514 | 0.009889922 | 0.9807475 | 0.009569239 |  |  | 770460 | 0.9644167 | 0.8678712 | 0.01311987 | 0.9713739 | 0.01250093 | 0.9713722 | 0.01065852
|  |  | 203292 | 1.002234 | 0.9994305 | 0.0005925479 | 0.9999501 | 0.1118038 | 0.9999457 | 0.1854522 |  |  | 427446 | 0.9937554 | 0.9866385 | 0.0008878274 | 0.9959502 | 0.005925319 | 0.9959517 | 0.005913258 |  |  | 322560 | 0.976584 | 0.9670213 | 0.002782864 | 0.9804403 | 0.008452243 | 0.9804391 | 0.008578835 |  |  | 469980 | 0.9851043 | 0.9150489 | 0.006520299 | 0.9807591 | 0.009889693 | 0.9807552 | 0.009568866 |  |  | 770760 | 0.9688926 | 0.8678712 | 0.01311987 | 0.9713934 | 0.01250083 | 0.9713917 | 0.0106577
|  |  | 203592 | 1.002234 | 0.9994305 | 0.0005925479 | 0.9999501 | 0.1118038 | 0.9999457 | 0.1854522 |  |  | 427746 | 0.9937554 | 0.9866385 | 0.0008878274 | 0.9959524 | 0.005925173 | 0.9959539 | 0.005913122 |  |  | 322860 | 0.976584 | 0.9670213 | 0.002782864 | 0.9804675 | 0.008452524 | 0.9804663 | 0.008578399 |  |  | 470280 | 0.9867858 | 0.9150489 | 0.006520299 | 0.9807667 | 0.009889466 | 0.9807629 | 0.009568495 |  |  | 771060 | 0.9666547 | 0.8678712 | 0.01311987 | 0.9714129 | 0.01250074 | 0.9714112 | 0.01065688
|  |  | 203892 | 1.002234 | 0.9994305 | 0.0005925479 | 0.9999501 | 0.1118038 | 0.9999457 | 0.1854522 |  |  | 428046 | 0.9937554 | 0.9866385 | 0.0008878274 | 0.9959546 | 0.005925028 | 0.9959561 | 0.005912988 |  |  | 323160 | 0.976584 | 0.9670213 | 0.002782864 | 0.9804947 | 0.008452803 | 0.9804935 | 0.008577962 |  |  | 470580 | 0.9884672 | 0.9150489 | 0.006520299 | 0.9807744 | 0.00988924 | 0.9807705 | 0.009568125 |  |  | 771360 | 0.9666547 | 0.8678712 | 0.01311987 | 0.9714324 | 0.01250065 | 0.9714307 | 0.01065606
|  |  | 204192 | 1.002234 | 0.9994305 | 0.0005925479 | 0.9999501 | 0.1118038 | 0.9999457 | 0.1854522 |  |  | 428346 | 0.9947158 | 0.9866385 | 0.0008878274 | 0.9959568 | 0.005924884 | 0.9959584 | 0.005912853 |  |  | 323460 | 0.976584 | 0.9670213 | 0.002782864 | 0.9805218 | 0.008453081 | 0.9805206 | 0.008577524 |  |  | 470880 | 0.9867858 | 0.9150489 | 0.006520299 | 0.980782 | 0.009889014 | 0.9807781 | 0.009567757 |  |  | 771660 | 0.9666547 | 0.8678712 | 0.01311987 | 0.9714519 | 0.01250055 | 0.9714501 | 0.01065524
|  |  | 204492 | 1.001338 | 0.9994305 | 0.0005925479 | 0.9999501 | 0.1118038 | 0.9999457 | 0.1854522 |  |  | 428646 | 0.9937554 | 0.9866385 | 0.0008878274 | 0.995959 | 0.00592474 | 0.9959606 | 0.00591272 |  |  | 323760 | 0.977663 | 0.9670213 | 0.002782864 | 0.9805489 | 0.008453358 | 0.9805477 | 0.008577085 |  |  | 471180 | 0.9867858 | 0.9150489 | 0.006520299 | 0.9807896 | 0.00988879 | 0.9807857 | 0.00956739 |  |  | 771960 | 0.9621788 | 0.8678712 | 0.01311987 | 0.9714713 | 0.01250046 | 0.9714696 | 0.01065442
|  |  | 204792 | 1.00313 | 0.9994305 | 0.0005925479 | 0.9999501 | 0.1118038 | 0.9999457 | 0.1854522 |  |  | 428946 | 0.9918345 | 0.9866385 | 0.0008878274 | 0.9959612 | 0.005924596 | 0.9959628 | 0.005912587 |  |  | 324060 | 0.977663 | 0.9670213 | 0.002782864 | 0.9805759 | 0.008453634 | 0.9805748 | 0.008576646 |  |  | 471480 | 0.9867858 | 0.9150489 | 0.006520299 | 0.9807971 | 0.009888567 | 0.9807933 | 0.009567025 |  |  | 772260 | 0.9599408 | 0.8678712 | 0.01311987 | 0.9714907 | 0.01250037 | 0.971489 | 0.01065361
|  |  | 205092 | 1.002234 | 0.9994305 | 0.0005925479 | 0.9999501 | 0.1118038 | 0.9999457 | 0.1854522 |  |  | 429246 | 0.9927949 | 0.9866385 | 0.0008878274 | 0.9959634 | 0.005924454 | 0.995965 | 0.005912455 |  |  | 324360 | 0.976584 | 0.9670213 | 0.002782864 | 0.980603 | 0.008453908 | 0.9806018 | 0.008576206 |  |  | 471780 | 0.9867858 | 0.9150489 | 0.006520299 | 0.9808047 | 0.009888344 | 0.9808008 | 0.009566662 |  |  | 772560 | 0.9644167 | 0.8678712 | 0.01311987 | 0.9715101 | 0.01250027 | 0.9715084 | 0.01065279
|  |  | 205392 | 1.002234 | 0.9994305 | 0.0005925479 | 0.9999501 | 0.1118038 | 0.9999457 | 0.1854522 |  |  | 429546 | 0.9937554 | 0.9866385 | 0.0008878274 | 0.9959656 | 0.005924312 | 0.9959671 | 0.005912323 |  |  | 324660 | 0.978742 | 0.9670213 | 0.002782864 | 0.9806299 | 0.008454182 | 0.9806287 | 0.008575765 |  |  | 472080 | 0.9884672 | 0.9150489 | 0.006520299 | 0.9808122 | 0.009888123 | 0.9808083 | 0.0095663 |  |  | 772860 | 0.9688926 | 0.8678712 | 0.01311987 | 0.9715295 | 0.01250018 | 0.9715277 | 0.01065198
|  |  | 205692 | 1.001338 | 0.9994305 | 0.0005925479 | 0.9999501 | 0.1118038 | 0.9999457 | 0.1854522 |  |  | 429846 | 0.9937554 | 0.9866385 | 0.0008878274 | 0.9959677 | 0.00592417 | 0.9959693 | 0.005912192 |  |  | 324960 | 0.977663 | 0.9670213 | 0.002782864 | 0.9806568 | 0.008454455 | 0.9806557 | 0.008575324 |  |  | 472380 | 0.9867858 | 0.9150489 | 0.006520299 | 0.9808197 | 0.009887903 | 0.9808159 | 0.00956594 |  |  | 773160 | 0.9688926 | 0.8678712 | 0.01311987 | 0.9715488 | 0.01250009 | 0.971547 | 0.01065117
|  |  | 205992 | 1.001338 | 0.9994305 | 0.0005925479 | 0.9999501 | 0.1118038 | 0.9999457 | 0.1854522 |  |  | 430146 | 0.9927949 | 0.9866385 | 0.0008878274 | 0.9959699 | 0.00592403 | 0.9959715 | 0.005912062 |  |  | 325260 | 0.976584 | 0.9670213 | 0.002782864 | 0.9806837 | 0.008454727 | 0.9806825 | 0.008574881 |  |  | 472680 | 0.9867858 | 0.9150489 | 0.006520299 | 0.9808272 | 0.009887684 | 0.9808233 | 0.009565581 |  |  | 773460 | 0.9688926 | 0.8678712 | 0.01311987 | 0.9715681 | 0.0125 | 0.9715664 | 0.01065035
|  |  | 206292 | 1.002234 | 0.9994305 | 0.0005925479 | 0.9999501 | 0.1118038 | 0.9999457 | 0.1854522 |  |  | 430446 | 0.9937554 | 0.9866385 | 0.0008878274 | 0.9959721 | 0.00592389 | 0.9959737 | 0.005911932 |  |  | 325560 | 0.978742 | 0.9670213 | 0.002782864 | 0.9807105 | 0.008454998 | 0.9807094 | 0.008574438 |  |  | 472980 | 0.9867858 | 0.9150489 | 0.006520299 | 0.9808347 | 0.009887466 | 0.9808308 | 0.009565224 |  |  | 773760 | 0.9599408 | 0.8678712 | 0.01311987 | 0.9715874 | 0.01249991 | 0.9715856 | 0.01064954
|  |  | 206592 | 1.001338 | 0.9994305 | 0.0005925479 | 0.9999501 | 0.1118038 | 0.9999457 | 0.1854522 |  |  | 430746 | 0.9927949 | 0.9866385 | 0.0008878274 | 0.9959742 | 0.00592375 | 0.9959758 | 0.005911802 |  |  | 325860 | 0.977663 | 0.9670213 | 0.002782864 | 0.9807373 | 0.008455267 | 0.9807361 | 0.008573994 |  |  | 473280 | 0.9851043 | 0.9150489 | 0.006520299 | 0.9808422 | 0.009887249 | 0.9808382 | 0.009564869 |  |  | 774060 | 0.9621788 | 0.8678712 | 0.01311987 | 0.9716067 | 0.01249981 | 0.9716049 | 0.01064873
|  |  | 206892 | 1.002234 | 0.9994305 | 0.0005925479 | 0.9999501 | 0.1118038 | 0.9999457 | 0.1854522 |  |  | 431046 | 0.9937554 | 0.9866385 | 0.0008878274 | 0.9959764 | 0.005923612 | 0.995978 | 0.005911674 |  |  | 326160 | 0.977663 | 0.9670213 | 0.002782864 | 0.9807641 | 0.008455536 | 0.9807629 | 0.00857355 |  |  | 473580 | 0.9867858 | 0.9150489 | 0.006520299 | 0.9808496 | 0.009887033 | 0.9808457 | 0.009564515 |  |  | 774360 | 0.9666547 | 0.8678712 | 0.01311987 | 0.971626 | 0.01249972 | 0.9716242 | 0.01064793
|  |  | 207192 | 1.001338 | 0.9994305 | 0.0005925479 | 0.9999501 | 0.1118038 | 0.9999457 | 0.1854522 |  |  | 431346 | 0.9937554 | 0.9866385 | 0.0008878274 | 0.9959785 | 0.005923473 | 0.9959802 | 0.005911546 |  |  | 326460 | 0.978742 | 0.9670213 | 0.002782864 | 0.9807907 | 0.008455804 | 0.9807896 | 0.008573105 |  |  | 473880 | 0.9884672 | 0.9150489 | 0.006520299 | 0.980857 | 0.009886818 | 0.9808531 | 0.009564162 |  |  | 774660 | 0.9688926 | 0.8678712 | 0.01311987 | 0.9716452 | 0.01249963 | 0.9716434 | 0.01064712
|  |  | 207492 | 1.002234 | 0.9994305 | 0.0005925479 | 0.9999501 | 0.1118038 | 0.9999457 | 0.1854522 |  |  | 431646 | 0.9937554 | 0.9866385 | 0.0008878274 | 0.9959807 | 0.005923336 | 0.9959823 | 0.005911418 |  |  | 326760 | 0.977663 | 0.9670213 | 0.002782864 | 0.9808174 | 0.008456071 | 0.9808162 | 0.008572659 |  |  | 474180 | 0.9884672 | 0.9150489 | 0.006520299 | 0.9808644 | 0.009886604 | 0.9808605 | 0.009563812 |  |  | 774960 | 0.9621788 | 0.8678712 | 0.01311987 | 0.9716644 | 0.01249954 | 0.9716626 | 0.01064631
|  |  | 207792 | 1.000442 | 0.9994305 | 0.0005925479 | 0.9999501 | 0.1118038 | 0.9999457 | 0.1854522 |  |  | 431946 | 0.9937554 | 0.9866385 | 0.0008878274 | 0.9959828 | 0.005923199 | 0.9959844 | 0.005911292 |  |  | 327060 | 0.978742 | 0.9670213 | 0.002782864 | 0.980844 | 0.008456336 | 0.9808429 | 0.008572212 |  |  | 474480 | 0.9867858 | 0.9150489 | 0.006520299 | 0.9808718 | 0.009886391 | 0.9808678 | 0.009563462 |  |  | 775260 | 0.9621788 | 0.8678712 | 0.01311987 | 0.9716836 | 0.01249945 | 0.9716818 | 0.01064551
|  |  | 208092 | 1.001338 | 0.9994305 | 0.0005925479 | 0.9999501 | 0.1118038 | 0.9999457 | 0.1854522 |  |  | 432246 | 0.9937554 | 0.9866385 | 0.0008878274 | 0.9959849 | 0.005923063 | 0.9959866 | 0.005911165 |  |  | 327360 | 0.979821 | 0.9670213 | 0.002782864 | 0.9808706 | 0.008456601 | 0.9808694 | 0.008571765 |  |  | 474780 | 0.9884672 | 0.9150489 | 0.006520299 | 0.9808791 | 0.009886179 | 0.9808752 | 0.009563114 |  |  | 775560 | 0.9621788 | 0.8678712 | 0.01311987 | 0.9717027 | 0.01249936 | 0.9717009 | 0.0106447
|  |  | 208392 | 1.002234 | 0.9994305 | 0.0005925479 | 0.9999501 | 0.1118038 | 0.9999457 | 0.1854522 |  |  | 432546 | 0.9947158 | 0.9866385 | 0.0008878274 | 0.9959871 | 0.005922927 | 0.9959887 | 0.00591104 |  |  | 327660 | 0.978742 | 0.9670213 | 0.002782864 | 0.9808971 | 0.008456865 | 0.9808959 | 0.008571316 |  |  | 475080 | 0.9884672 | 0.9150489 | 0.006520299 | 0.9808864 | 0.009885968 | 0.9808825 | 0.009562768 |  |  | 775860 | 0.9644167 | 0.8678712 | 0.01311987 | 0.9717219 | 0.01249927 | 0.9717201 | 0.0106439
|  |  | 208692 | 1.002234 | 0.9994305 | 0.0005925479 | 0.9999501 | 0.1118038 | 0.9999457 | 0.1854522 |  |  | 432846 | 0.9937554 | 0.9866385 | 0.0008878274 | 0.9959892 | 0.005922792 | 0.9959908 | 0.005910915 |  |  | 327960 | 0.977663 | 0.9670213 | 0.002782864 | 0.9809236 | 0.008457128 | 0.9809224 | 0.008570868 |  |  | 475380 | 0.9884672 | 0.9150489 | 0.006520299 | 0.9808937 | 0.009885758 | 0.9808898 | 0.009562423 |  |  | 776160 | 0.9644167 | 0.8678712 | 0.01311987 | 0.971741 | 0.01249918 | 0.9717392 | 0.0106431
|  |  | 208992 | 1.002234 | 0.9994305 | 0.0005925479 | 0.9999501 | 0.1118038 | 0.9999457 | 0.1854522 |  |  | 433146 | 0.9937554 | 0.9866385 | 0.0008878274 | 0.9959913 | 0.005922658 | 0.995993 | 0.00591079 |  |  | 328260 | 0.976584 | 0.9670213 | 0.002782864 | 0.98095 | 0.00845739 | 0.9809489 | 0.008570418 |  |  | 475680 | 0.9884672 | 0.9150489 | 0.006520299 | 0.980901 | 0.009885548 | 0.9808971 | 0.00956208 |  |  | 776460 | 0.9621788 | 0.8678712 | 0.01311987 | 0.9717601 | 0.01249909 | 0.9717583 | 0.0106423
|  |  | 209292 | 1.002234 | 0.9994305 | 0.0005925479 | 0.9999501 | 0.1118038 | 0.9999457 | 0.1854522 |  |  | 433446 | 0.9937554 | 0.9866385 | 0.0008878274 | 0.9959934 | 0.005922524 | 0.9959951 | 0.005910666 |  |  | 328560 | 0.977663 | 0.9670213 | 0.002782864 | 0.9809764 | 0.00845765 | 0.9809753 | 0.008569968 |  |  | 475980 | 0.9884672 | 0.9150489 | 0.006520299 | 0.9809083 | 0.00988534 | 0.9809043 | 0.009561738 |  |  | 776760 | 0.9599408 | 0.8678712 | 0.01311987 | 0.9717792 | 0.012499 | 0.9717773 | 0.0106415
|  |  | 209592 | 1.002234 | 0.9994305 | 0.0005925479 | 0.9999501 | 0.1118038 | 0.9999457 | 0.1854522 |  |  | 433746 | 0.9937554 | 0.9866385 | 0.0008878274 | 0.9959955 | 0.005922391 | 0.9959972 | 0.005910543 |  |  | 328860 | 0.976584 | 0.9670213 | 0.002782864 | 0.9810028 | 0.00845791 | 0.9810016 | 0.008569517 |  |  | 476280 | 0.9867858 | 0.9150489 | 0.006520299 | 0.9809156 | 0.009885133 | 0.9809116 | 0.009561398 |  |  | 777060 | 0.9599408 | 0.8678712 | 0.01311987 | 0.9717982 | 0.01249891 | 0.9717964 | 0.0106407
|  |  | 209892 | 1.001338 | 0.9994305 | 0.0005925479 | 0.9999501 | 0.1118038 | 0.9999457 | 0.1854522 |  |  | 434046 | 0.9937554 | 0.9866385 | 0.0008878274 | 0.9959976 | 0.005922259 | 0.9959993 | 0.00591042 |  |  | 329160 | 0.976584 | 0.9670213 | 0.002782864 | 0.9810291 | 0.008458169 | 0.9810279 | 0.008569066 |  |  | 476580 | 0.9851043 | 0.9150489 | 0.006520299 | 0.9809228 | 0.009884927 | 0.9809188 | 0.009561059 |  |  | 777360 | 0.9644167 | 0.8678712 | 0.01311987 | 0.9718173 | 0.01249882 | 0.9718154 | 0.0106399
|  |  | 210192 | 1.001338 | 0.9994305 | 0.0005925479 | 0.9999501 | 0.1118038 | 0.9999457 | 0.1854522 |  |  | 434346 | 0.9937554 | 0.9866385 | 0.0008878274 | 0.9959997 | 0.005922127 | 0.9960014 | 0.005910298 |  |  | 329460 | 0.978742 | 0.9670213 | 0.002782864 | 0.9810554 | 0.008458427 | 0.9810542 | 0.008568614 |  |  | 476880 | 0.9884672 | 0.9150489 | 0.006520299 | 0.98093 | 0.009884722 | 0.980926 | 0.009560722 |  |  | 777660 | 0.9644167 | 0.8678712 | 0.01311987 | 0.9718363 | 0.01249873 | 0.9718344 | 0.0106391
|  |  | 210492 | 1.001338 | 0.9994305 | 0.0005925479 | 0.9999501 | 0.1118038 | 0.9999457 | 0.1854522 |  |  | 434646 | 0.9937554 | 0.9866385 | 0.0008878274 | 0.9960018 | 0.005921996 | 0.9960035 | 0.005910177 |  |  | 329760 | 0.977663 | 0.9670213 | 0.002782864 | 0.9810816 | 0.008458684 | 0.9810804 | 0.008568161 |  |  | 477180 | 0.9867858 | 0.9150489 | 0.006520299 | 0.9809372 | 0.009884518 | 0.9809332 | 0.009560386 |  |  | 777960 | 0.9644167 | 0.8678712 | 0.01311987 | 0.9718553 | 0.01249864 | 0.9718534 | 0.01063831
|  |  | 210792 | 1.002234 | 0.9994305 | 0.0005925479 | 0.9999501 | 0.1118038 | 0.9999457 | 0.1854522 |  |  | 434946 | 0.9927949 | 0.9866385 | 0.0008878274 | 0.9960038 | 0.005921865 | 0.9960056 | 0.005910056 |  |  | 330060 | 0.977663 | 0.9670213 | 0.002782864 | 0.9811078 | 0.00845894 | 0.9811066 | 0.008567708 |  |  | 477480 | 0.9884672 | 0.9150489 | 0.006520299 | 0.9809444 | 0.009884315 | 0.9809404 | 0.009560052 |  |  | 778260 | 0.9711305 | 0.8678712 | 0.01311987 | 0.9718743 | 0.01249855 | 0.9718724 | 0.01063751
|  |  | 211092 | 1.002234 | 0.9994305 | 0.0005925479 | 0.9999501 | 0.1118038 | 0.9999457 | 0.1854522 |  |  | 435246 | 0.9937554 | 0.9866385 | 0.0008878274 | 0.9960059 | 0.005921735 | 0.9960076 | 0.005909936 |  |  | 330360 | 0.976584 | 0.9670213 | 0.002782864 | 0.9811339 | 0.008459195 | 0.9811328 | 0.008567254 |  |  | 477780 | 0.9867858 | 0.9150489 | 0.006520299 | 0.9809515 | 0.009884112 | 0.9809475 | 0.009559719 |  |  | 778560 | 0.9644167 | 0.8678712 | 0.01311987 | 0.9718932 | 0.01249846 | 0.9718913 | 0.01063672
|  |  | 211392 | 1.001338 | 0.9994305 | 0.0005925479 | 0.9999501 | 0.1118038 | 0.9999457 | 0.1854522 |  |  | 435546 | 0.9927949 | 0.9866385 | 0.0008878274 | 0.996008 | 0.005921605 | 0.9960097 | 0.005909816 |  |  | 330660 | 0.976584 | 0.9670213 | 0.002782864 | 0.98116 | 0.008459449 | 0.9811589 | 0.008566799 |  |  | 478080 | 0.9867858 | 0.9150489 | 0.006520299 | 0.9809586 | 0.009883911 | 0.9809546 | 0.009559388 |  |  | 778860 | 0.9644167 | 0.8678712 | 0.01311987 | 0.9719121 | 0.01249837 | 0.9719102 | 0.01063592
|  |  | 211692 | 1.001338 | 0.9994305 | 0.0005925479 | 0.9999501 | 0.1118038 | 0.9999457 | 0.1854522 |  |  | 435846 | 0.9937554 | 0.9866385 | 0.0008878274 | 0.99601 | 0.005921477 | 0.9960118 | 0.005909697 |  |  | 330960 | 0.976584 | 0.9670213 | 0.002782864 | 0.9811861 | 0.008459702 | 0.9811849 | 0.008566344 |  |  | 478380 | 0.9884672 | 0.9150489 | 0.006520299 | 0.9809657 | 0.009883711 | 0.9809618 | 0.009559058 |  |  | 779160 | 0.9621788 | 0.8678712 | 0.01311987 | 0.971931 | 0.01249828 | 0.9719291 | 0.01063513
|  |  | 211992 | 1.001338 | 0.9994305 | 0.0005925479 | 0.9999501 | 0.1118038 | 0.9999457 | 0.1854522 |  |  | 436146 | 0.9947158 | 0.9866385 | 0.0008878274 | 0.9960121 | 0.005921348 | 0.9960139 | 0.005909578 |  |  | 331260 | 0.977663 | 0.9670213 | 0.002782864 | 0.9812121 | 0.008459954 | 0.9812109 | 0.008565888 |  |  | 478680 | 0.9884672 | 0.9150489 | 0.006520299 | 0.9809728 | 0.009883511 | 0.9809688 | 0.009558729 |  |  | 779460 | 0.9688926 | 0.8678712 | 0.01311987 | 0.9719499 | 0.0124982 | 0.971948 | 0.01063434
|  |  | 212292 | 1.001338 | 0.9994305 | 0.0005925479 | 0.9999501 | 0.1118038 | 0.9999457 | 0.1854522 |  |  | 436446 | 0.9956763 | 0.9866385 | 0.0008878274 | 0.9960142 | 0.005921221 | 0.9960159 | 0.00590946 |  |  | 331560 | 0.978742 | 0.9670213 | 0.002782864 | 0.9812381 | 0.008460206 | 0.9812369 | 0.008565432 |  |  | 478980 | 0.9884672 | 0.9150489 | 0.006520299 | 0.9809799 | 0.009883313 | 0.9809759 | 0.009558402 |  |  | 779760 | 0.9621788 | 0.8678712 | 0.01311987 | 0.9719688 | 0.01249811 | 0.9719669 | 0.01063355
|  |  | 212592 | 1.002234 | 0.9994305 | 0.0005925479 | 0.9999501 | 0.1118038 | 0.9999457 | 0.1854522 |  |  | 436746 | 0.9937554 | 0.9866385 | 0.0008878274 | 0.9960162 | 0.005921094 | 0.996018 | 0.005909342 |  |  | 331860 | 0.976584 | 0.9670213 | 0.002782864 | 0.981264 | 0.008460456 | 0.9812629 | 0.008564975 |  |  | 479280 | 0.9867858 | 0.9150489 | 0.006520299 | 0.980987 | 0.009883115 | 0.980983 | 0.009558076 |  |  | 780060 | 0.9644167 | 0.8678712 | 0.01311987 | 0.9719876 | 0.01249802 | 0.9719857 | 0.01063276
|  |  | 212892 | 1.002234 | 0.9994305 | 0.0005925479 | 0.9999501 | 0.1118038 | 0.9999457 | 0.1854522 |  |  | 437046 | 0.9927949 | 0.9866385 | 0.0008878274 | 0.9960182 | 0.005920967 | 0.99602 | 0.005909225 |  |  | 332160 | 0.977663 | 0.9670213 | 0.002782864 | 0.9812899 | 0.008460705 | 0.9812887 | 0.008564517 |  |  | 479580 | 0.9867858 | 0.9150489 | 0.006520299 | 0.980994 | 0.009882919 | 0.98099 | 0.009557752 |  |  | 780360 | 0.9688926 | 0.8678712 | 0.01311987 | 0.9720064 | 0.01249793 | 0.9720045 | 0.01063198
|  |  | 213192 | 1.002234 | 0.9994305 | 0.0005925479 | 0.9999501 | 0.1118038 | 0.9999457 | 0.1854522 |  |  | 437346 | 0.9927949 | 0.9866385 | 0.0008878274 | 0.9960203 | 0.005920842 | 0.9960221 | 0.005909109 |  |  | 332460 | 0.978742 | 0.9670213 | 0.002782864 | 0.9813157 | 0.008460954 | 0.9813146 | 0.008564059 |  |  | 479880 | 0.9884672 | 0.9150489 | 0.006520299 | 0.981001 | 0.009882723 | 0.980997 | 0.009557429 |  |  | 780660 | 0.9688926 | 0.8678712 | 0.01311987 | 0.9720252 | 0.01249784 | 0.9720233 | 0.01063119
|  |  | 213492 | 1.002234 | 0.9994305 | 0.0005925479 | 0.9999501 | 0.1118038 | 0.9999457 | 0.1854522 |  |  | 437646 | 0.9937554 | 0.9866385 | 0.0008878274 | 0.9960223 | 0.005920716 | 0.9960241 | 0.005908993 |  |  | 332760 | 0.977663 | 0.9670213 | 0.002782864 | 0.9813415 | 0.008461201 | 0.9813404 | 0.0085636 |  |  | 480180 | 0.9884672 | 0.9150489 | 0.006520299 | 0.981008 | 0.009882528 | 0.981004 | 0.009557108 |  |  | 780960 | 0.9666547 | 0.8678712 | 0.01311987 | 0.972044 | 0.01249776 | 0.9720421 | 0.0106304
|  |  | 213792 | 1.002234 | 0.9994305 | 0.0005925479 | 0.9999501 | 0.1118038 | 0.9999457 | 0.1854522 |  |  | 437946 | 0.9937554 | 0.9866385 | 0.0008878274 | 0.9960243 | 0.005920592 | 0.9960261 | 0.005908878 |  |  | 333060 | 0.976584 | 0.9670213 | 0.002782864 | 0.9813673 | 0.008461448 | 0.9813662 | 0.008563141 |  |  | 480480 | 0.9851043 | 0.9150489 | 0.006520299 | 0.981015 | 0.009882334 | 0.981011 | 0.009556788 |  |  | 781260 | 0.9621788 | 0.8678712 | 0.01311987 | 0.9720628 | 0.01249767 | 0.9720608 | 0.01062962
|  |  | 214092 | 1.002234 | 0.9994305 | 0.0005925479 | 0.9999501 | 0.1118038 | 0.9999457 | 0.1854522 |  |  | 438246 | 0.9937554 | 0.9866385 | 0.0008878274 | 0.9960264 | 0.005920468 | 0.9960282 | 0.005908763 |  |  | 333360 | 0.976584 | 0.9670213 | 0.002782864 | 0.981393 | 0.008461694 | 0.9813919 | 0.008562681 |  |  | 480780 | 0.9901487 | 0.9150489 | 0.006520299 | 0.9810219 | 0.009882142 | 0.9810179 | 0.00955647 |  |  | 781560 | 0.9599408 | 0.8678712 | 0.01311987 | 0.9720815 | 0.01249758 | 0.9720795 | 0.01062884
|  |  | 214392 | 1.001338 | 0.9994305 | 0.0005925479 | 0.9999501 | 0.1118038 | 0.9999457 | 0.1854522 |  |  | 438546 | 0.9927949 | 0.9866385 | 0.0008878274 | 0.9960284 | 0.005920344 | 0.9960302 | 0.005908649 |  |  | 333660 | 0.978742 | 0.9670213 | 0.002782864 | 0.9814187 | 0.008461938 | 0.9814176 | 0.00856222 |  |  | 481080 | 0.9918302 | 0.9150489 | 0.006520299 | 0.9810289 | 0.00988195 | 0.9810249 | 0.009556153 |  |  | 781860 | 0.9644167 | 0.8678712 | 0.01311987 | 0.9721002 | 0.0124975 | 0.9720982 | 0.01062805
|  |  | 214692 | 1.002234 | 0.9994305 | 0.0005925479 | 0.9999501 | 0.1118038 | 0.9999457 | 0.1854522 |  |  | 438846 | 0.9937554 | 0.9866385 | 0.0008878274 | 0.9960304 | 0.005920221 | 0.9960322 | 0.005908535 |  |  | 333960 | 0.978742 | 0.9670213 | 0.002782864 | 0.9814444 | 0.008462182 | 0.9814432 | 0.008561759 |  |  | 481380 | 0.9901487 | 0.9150489 | 0.006520299 | 0.9810358 | 0.009881759 | 0.9810318 | 0.009555837 |  |  | 782160 | 0.9666547 | 0.8678712 | 0.01311987 | 0.9721189 | 0.01249741 | 0.9721169 | 0.01062727
|  |  | 214992 | 1.00313 | 0.9994305 | 0.0005925479 | 0.9999501 | 0.1118038 | 0.9999457 | 0.1854522 |  |  | 439146 | 0.9937554 | 0.9866385 | 0.0008878274 | 0.9960324 | 0.005920099 | 0.9960342 | 0.005908422 |  |  | 334260 | 0.977663 | 0.9670213 | 0.002782864 | 0.98147 | 0.008462425 | 0.9814688 | 0.008561298 |  |  | 481680 | 0.9851043 | 0.9150489 | 0.006520299 | 0.9810427 | 0.009881568 | 0.9810387 | 0.009555523 |  |  | 782460 | 0.9621788 | 0.8678712 | 0.01311987 | 0.9721376 | 0.01249732 | 0.9721356 | 0.01062649
|  |  | 215292 | 1.00313 | 0.9994305 | 0.0005925479 | 0.9999501 | 0.1118038 | 0.9999457 | 0.1854522 |  |  | 439446 | 0.9927949 | 0.9866385 | 0.0008878274 | 0.9960344 | 0.005919977 | 0.9960362 | 0.00590831 |  |  | 334560 | 0.977663 | 0.9670213 | 0.002782864 | 0.9814955 | 0.008462667 | 0.9814944 | 0.008560836 |  |  | 481980 | 0.9884672 | 0.9150489 | 0.006520299 | 0.9810496 | 0.009881379 | 0.9810455 | 0.00955521 |  |  | 782760 | 0.953227 | 0.8678712 | 0.01311987 | 0.9721562 | 0.01249724 | 0.9721542 | 0.01062571
|  |  | 215592 | 1.002234 | 0.9994305 | 0.0005925479 | 0.9999501 | 0.1118038 | 0.9999457 | 0.1854522 |  |  | 439746 | 0.9937554 | 0.9866385 | 0.0008878274 | 0.9960364 | 0.005919856 | 0.9960382 | 0.005908198 |  |  | 334860 | 0.977663 | 0.9670213 | 0.002782864 | 0.981521 | 0.008462909 | 0.9815199 | 0.008560373 |  |  | 482280 | 0.9901487 | 0.9150489 | 0.006520299 | 0.9810565 | 0.009881191 | 0.9810524 | 0.009554898 |  |  | 783060 | 0.9621788 | 0.8678712 | 0.01311987 | 0.9721748 | 0.01249715 | 0.9721728 | 0.01062493
|  |  | 215892 | 1.002234 | 0.9994305 | 0.0005925479 | 0.9999501 | 0.1118038 | 0.9999457 | 0.1854522 |  |  | 440046 | 0.9947158 | 0.9866385 | 0.0008878274 | 0.9960384 | 0.005919735 | 0.9960402 | 0.005908086 |  |  | 335160 | 0.978742 | 0.9670213 | 0.002782864 | 0.9815465 | 0.008463149 | 0.9815454 | 0.00855991 |  |  | 482580 | 0.9901487 | 0.9150489 | 0.006520299 | 0.9810633 | 0.009881003 | 0.9810592 | 0.009554588 |  |  | 783360 | 0.9621788 | 0.8678712 | 0.01311987 | 0.9721934 | 0.01249707 | 0.9721914 | 0.01062416
|  |  | 216192 | 1.002234 | 0.9994305 | 0.0005925479 | 0.9999501 | 0.1118038 | 0.9999457 | 0.1854522 |  |  | 440346 | 0.9937554 | 0.9866385 | 0.0008878274 | 0.9960403 | 0.005919615 | 0.9960422 | 0.005907976 |  |  | 335460 | 0.978742 | 0.9670213 | 0.002782864 | 0.9815719 | 0.008463388 | 0.9815708 | 0.008559446 |  |  | 482880 | 0.9867858 | 0.9150489 | 0.006520299 | 0.9810701 | 0.009880817 | 0.9810661 | 0.009554279 |  |  | 783660 | 0.9666547 | 0.8678712 | 0.01311987 | 0.972212 | 0.01249698 | 0.97221 | 0.01062338
|  |  | 216492 | 1.000442 | 0.9994305 | 0.0005925479 | 0.9999501 | 0.1118038 | 0.9999457 | 0.1854522 |  |  | 440646 | 0.9927949 | 0.9866385 | 0.0008878274 | 0.9960423 | 0.005919496 | 0.9960442 | 0.005907865 |  |  | 335760 | 0.977663 | 0.9670213 | 0.002782864 | 0.9815973 | 0.008463627 | 0.9815962 | 0.008558982 |  |  | 483180 | 0.9884672 | 0.9150489 | 0.006520299 | 0.9810769 | 0.009880631 | 0.9810729 | 0.009553972 |  |  | 783960 | 0.9666547 | 0.8678712 | 0.01311987 | 0.9722306 | 0.01249689 | 0.9722286 | 0.0106226
|  |  | 216792 | 1.002234 | 0.9994305 | 0.0005925479 | 0.9999501 | 0.1118038 | 0.9999457 | 0.1854522 |  |  | 440946 | 0.9937554 | 0.9866385 | 0.0008878274 | 0.9960443 | 0.005919377 | 0.9960462 | 0.005907755 |  |  | 336060 | 0.977663 | 0.9670213 | 0.002782864 | 0.9816227 | 0.008463864 | 0.9816215 | 0.008558517 |  |  | 483480 | 0.9918302 | 0.9150489 | 0.006520299 | 0.9810837 | 0.009880446 | 0.9810796 | 0.009553666 |  |  | 784260 | 0.9644167 | 0.8678712 | 0.01311987 | 0.9722491 | 0.01249681 | 0.9722471 | 0.01062183
|  |  | 217092 | 1.002234 | 0.9994305 | 0.0005925479 | 0.9999501 | 0.1118038 | 0.9999457 | 0.1854522 |  |  | 441246 | 0.9947158 | 0.9866385 | 0.0008878274 | 0.9960463 | 0.005919258 | 0.9960481 | 0.005907646 |  |  | 336360 | 0.977663 | 0.9670213 | 0.002782864 | 0.981648 | 0.008464101 | 0.9816469 | 0.008558052 |  |  | 483780 | 0.9901487 | 0.9150489 | 0.006520299 | 0.9810905 | 0.009880263 | 0.9810864 | 0.009553361 |  |  | 784560 | 0.9577029 | 0.8678712 | 0.01311987 | 0.9722676 | 0.01249672 | 0.9722656 | 0.01062106
|  |  | 217392 | 1.002234 | 0.9994305 | 0.0005925479 | 0.9999501 | 0.1118038 | 0.9999457 | 0.1854522 |  |  | 441546 | 0.9947158 | 0.9866385 | 0.0008878274 | 0.9960482 | 0.005919141 | 0.9960501 | 0.005907537 |  |  | 336660 | 0.978742 | 0.9670213 | 0.002782864 | 0.9816733 | 0.008464337 | 0.9816721 | 0.008557586 |  |  | 484080 | 0.9884672 | 0.9150489 | 0.006520299 | 0.9810972 | 0.00988008 | 0.9810932 | 0.009553058 |  |  | 784860 | 0.9577029 | 0.8678712 | 0.01311987 | 0.9722861 | 0.01249664 | 0.9722841 | 0.01062028
|  |  | 217692 | 1.002234 | 0.9994305 | 0.0005925479 | 0.9999501 | 0.1118038 | 0.9999457 | 0.1854522 |  |  | 441846 | 0.9947158 | 0.9866385 | 0.0008878274 | 0.9960502 | 0.005919023 | 0.9960521 | 0.005907429 |  |  | 336960 | 0.978742 | 0.9670213 | 0.002782864 | 0.9816985 | 0.008464572 | 0.9816974 | 0.008557119 |  |  | 484380 | 0.9935117 | 0.9150489 | 0.006520299 | 0.981104 | 0.009879897 | 0.9810999 | 0.009552756 |  |  | 785160 | 0.9666547 | 0.8678712 | 0.01311987 | 0.9723046 | 0.01249655 | 0.9723026 | 0.01061951
|  |  | 217992 | 1.004026 | 0.9994305 | 0.0005925479 | 0.9999501 | 0.1118038 | 0.9999457 | 0.1854522 |  |  | 442146 | 0.9956763 | 0.9866385 | 0.0008878274 | 0.9960521 | 0.005918907 | 0.996054 | 0.005907321 |  |  | 337260 | 0.978742 | 0.9670213 | 0.002782864 | 0.9817237 | 0.008464806 | 0.9817225 | 0.008556653 |  |  | 484680 | 0.9935117 | 0.9150489 | 0.006520299 | 0.9811107 | 0.009879716 | 0.9811066 | 0.009552455 |  |  | 785460 | 0.9666547 | 0.8678712 | 0.01311987 | 0.9723231 | 0.01249647 | 0.972321 | 0.01061874
|  |  | 218292 | 1.002234 | 0.9994305 | 0.0005925479 | 0.9999501 | 0.1118038 | 0.9999457 | 0.1854522 |  |  | 442446 | 0.9937554 | 0.9866385 | 0.0008878274 | 0.9960541 | 0.005918791 | 0.996056 | 0.005907214 |  |  | 337560 | 0.979821 | 0.9670213 | 0.002782864 | 0.9817488 | 0.00846504 | 0.9817477 | 0.008556185 |  |  | 484980 | 0.9884672 | 0.9150489 | 0.006520299 | 0.9811174 | 0.009879536 | 0.9811133 | 0.009552156 |  |  | 785760 | 0.9688926 | 0.8678712 | 0.01311987 | 0.9723415 | 0.01249638 | 0.9723395 | 0.01061797
|  |  | 218592 | 1.002234 | 0.9994305 | 0.0005925479 | 0.9999501 | 0.1118038 | 0.9999457 | 0.1854522 |  |  | 442746 | 0.9937554 | 0.9866385 | 0.0008878274 | 0.996056 | 0.005918675 | 0.9960579 | 0.005907108 |  |  | 337860 | 0.977663 | 0.9670213 | 0.002782864 | 0.9817739 | 0.008465272 | 0.9817728 | 0.008555718 |  |  | 485280 | 0.9918302 | 0.9150489 | 0.006520299 | 0.9811241 | 0.009879356 | 0.98112 | 0.009551858 |  |  | 786060 | 0.9599408 | 0.8678712 | 0.01311987 | 0.9723599 | 0.0124963 | 0.9723579 | 0.0106172
|  |  | 218892 | 1.001338 | 0.9994305 | 0.0005925479 | 0.9999501 | 0.1118038 | 0.9999457 | 0.1854522 |  |  | 443046 | 0.9947158 | 0.9866385 | 0.0008878274 | 0.9960579 | 0.00591856 | 0.9960599 | 0.005907002 |  |  | 338160 | 0.978742 | 0.9670213 | 0.002782864 | 0.981799 | 0.008465504 | 0.9817979 | 0.00855525 |  |  | 485580 | 0.9918302 | 0.9150489 | 0.006520299 | 0.9811307 | 0.009879178 | 0.9811266 | 0.009551561 |  |  | 786360 | 0.9621788 | 0.8678712 | 0.01311987 | 0.9723783 | 0.01249622 | 0.9723762 | 0.01061644
|  |  | 219192 | 1.00313 | 0.9994305 | 0.0005925479 | 0.9999501 | 0.1118038 | 0.9999457 | 0.1854522 |  |  | 443346 | 0.9927949 | 0.9866385 | 0.0008878274 | 0.9960599 | 0.005918446 | 0.9960618 | 0.005906896 |  |  | 338460 | 0.977663 | 0.9670213 | 0.002782864 | 0.981824 | 0.008465734 | 0.9818229 | 0.008554781 |  |  | 485880 | 0.9935117 | 0.9150489 | 0.006520299 | 0.9811374 | 0.009879 | 0.9811333 | 0.009551266 |  |  | 786660 | 0.9621788 | 0.8678712 | 0.01311987 | 0.9723967 | 0.01249613 | 0.9723946 | 0.01061567
|  |  | 219492 | 1.002234 | 0.9994305 | 0.0005925479 | 0.9999501 | 0.1118038 | 0.9999457 | 0.1854522 |  |  | 443646 | 0.9927949 | 0.9866385 | 0.0008878274 | 0.9960618 | 0.005918332 | 0.9960637 | 0.005906791 |  |  | 338760 | 0.979821 | 0.9670213 | 0.002782864 | 0.981849 | 0.008465964 | 0.9818479 | 0.008554312 |  |  | 486180 | 0.9918302 | 0.9150489 | 0.006520299 | 0.981144 | 0.009878823 | 0.9811399 | 0.009550972 |  |  | 786960 | 0.9644167 | 0.8678712 | 0.01311987 | 0.972415 | 0.01249605 | 0.972413 | 0.0106149
|  |  | 219792 | 1.001338 | 0.9994305 | 0.0005925479 | 0.9999501 | 0.1118038 | 0.9999457 | 0.1854522 |  |  | 443946 | 0.9937554 | 0.9866385 | 0.0008878274 | 0.9960637 | 0.005918218 | 0.9960657 | 0.005906686 |  |  | 339060 | 0.979821 | 0.9670213 | 0.002782864 | 0.9818739 | 0.008466193 | 0.9818728 | 0.008553842 |  |  | 486480 | 0.9918302 | 0.9150489 | 0.006520299 | 0.9811506 | 0.009878647 | 0.9811465 | 0.009550679 |  |  | 787260 | 0.9644167 | 0.8678712 | 0.01311987 | 0.9724334 | 0.01249596 | 0.9724313 | 0.01061414
|  |  | 220092 | 1.001338 | 0.9994305 | 0.0005925479 | 0.9999501 | 0.1118038 | 0.9999457 | 0.1854522 |  |  | 444246 | 0.9937554 | 0.9866385 | 0.0008878274 | 0.9960656 | 0.005918106 | 0.9960676 | 0.005906582 |  |  | 339360 | 0.978742 | 0.9670213 | 0.002782864 | 0.9818988 | 0.008466421 | 0.9818977 | 0.008553372 |  |  | 486780 | 0.9918302 | 0.9150489 | 0.006520299 | 0.9811572 | 0.009878472 | 0.9811531 | 0.009550388 |  |  | 787560 | 0.9621788 | 0.8678712 | 0.01311987 | 0.9724517 | 0.01249588 | 0.9724496 | 0.01061338
|  |  | 220392 | 1.001338 | 0.9994305 | 0.0005925479 | 0.9999501 | 0.1118038 | 0.9999457 | 0.1854522 |  |  | 444546 | 0.9937554 | 0.9866385 | 0.0008878274 | 0.9960675 | 0.005917993 | 0.9960695 | 0.005906479 |  |  | 339660 | 0.977663 | 0.9670213 | 0.002782864 | 0.9819237 | 0.008466649 | 0.9819226 | 0.008552902 |  |  | 487080 | 0.9935117 | 0.9150489 | 0.006520299 | 0.9811638 | 0.009878297 | 0.9811596 | 0.009550097 |  |  | 787860 | 0.9644167 | 0.8678712 | 0.01311987 | 0.97247 | 0.0124958 | 0.9724679 | 0.01061261
|  |  | 220692 | 1.002234 | 0.9994305 | 0.0005925479 | 0.9999501 | 0.1118038 | 0.9999457 | 0.1854522 |  |  | 444846 | 0.9927949 | 0.9866385 | 0.0008878274 | 0.9960694 | 0.005917882 | 0.9960714 | 0.005906376 |  |  | 339960 | 0.978742 | 0.9670213 | 0.002782864 | 0.9819485 | 0.008466875 | 0.9819474 | 0.008552431 |  |  | 487380 | 0.9935117 | 0.9150489 | 0.006520299 | 0.9811703 | 0.009878124 | 0.9811662 | 0.009549809 |  |  | 788160 | 0.9621788 | 0.8678712 | 0.01311987 | 0.9724882 | 0.01249572 | 0.9724861 | 0.01061185
|  |  | 220992 | 1.00313 | 0.9994305 | 0.0005925479 | 0.9999501 | 0.1118038 | 0.9999457 | 0.1854522 |  |  | 445146 | 0.9937554 | 0.9866385 | 0.0008878274 | 0.9960713 | 0.00591777 | 0.9960733 | 0.005906273 |  |  | 340260 | 0.978742 | 0.9670213 | 0.002782864 | 0.9819733 | 0.008467101 | 0.9819722 | 0.008551959 |  |  | 487680 | 0.9918302 | 0.9150489 | 0.006520299 | 0.9811768 | 0.009877951 | 0.9811727 | 0.009549521 |  |  | 788460 | 0.9621788 | 0.8678712 | 0.01311987 | 0.9725065 | 0.01249563 | 0.9725044 | 0.01061109
|  |  | 221292 | 1.002234 | 0.9994305 | 0.0005925479 | 0.9999501 | 0.1118038 | 0.9999457 | 0.1854522 |  |  | 445446 | 0.9937554 | 0.9866385 | 0.0008878274 | 0.9960732 | 0.00591766 | 0.9960752 | 0.005906171 |  |  | 340560 | 0.977663 | 0.9670213 | 0.002782864 | 0.9819981 | 0.008467326 | 0.9819969 | 0.008551488 |  |  | 487980 | 0.9918302 | 0.9150489 | 0.006520299 | 0.9811834 | 0.009877779 | 0.9811792 | 0.009549235 |  |  | 788760 | 0.9599408 | 0.8678712 | 0.01311987 | 0.9725247 | 0.01249555 | 0.9725226 | 0.01061033
|  |  | 221592 | 1.001338 | 0.9994305 | 0.0005925479 | 0.9999501 | 0.1118038 | 0.9999457 | 0.1854522 |  |  | 445746 | 0.9927949 | 0.9866385 | 0.0008878274 | 0.9960751 | 0.00591755 | 0.9960771 | 0.00590607 |  |  | 340860 | 0.977663 | 0.9670213 | 0.002782864 | 0.9820228 | 0.00846755 | 0.9820216 | 0.008551015 |  |  | 488280 | 0.9918302 | 0.9150489 | 0.006520299 | 0.9811899 | 0.009877608 | 0.9811857 | 0.00954895 |  |  | 789060 | 0.9621788 | 0.8678712 | 0.01311987 | 0.9725429 | 0.01249547 | 0.9725408 | 0.01060958
|  |  | 221892 | 1.00313 | 0.9994305 | 0.0005925479 | 0.9999501 | 0.1118038 | 0.9999457 | 0.1854522 |  |  | 446046 | 0.9927949 | 0.9866385 | 0.0008878274 | 0.996077 | 0.00591744 | 0.996079 | 0.005905969 |  |  | 341160 | 0.978742 | 0.9670213 | 0.002782864 | 0.9820474 | 0.008467773 | 0.9820463 | 0.008550543 |  |  | 488580 | 0.9918302 | 0.9150489 | 0.006520299 | 0.9811963 | 0.009877438 | 0.9811922 | 0.009548666 |  |  | 789360 | 0.9644167 | 0.8678712 | 0.01311987 | 0.9725611 | 0.01249538 | 0.9725589 | 0.01060882
|  |  | 222192 | 1.002234 | 0.9994305 | 0.0005925479 | 0.9999501 | 0.1118038 | 0.9999457 | 0.1854522 |  |  | 446346 | 0.9937554 | 0.9866385 | 0.0008878274 | 0.9960789 | 0.005917331 | 0.9960809 | 0.005905868 |  |  | 341460 | 0.978742 | 0.9670213 | 0.002782864 | 0.982072 | 0.008467996 | 0.9820709 | 0.00855007 |  |  | 488880 | 0.9918302 | 0.9150489 | 0.006520299 | 0.9812028 | 0.009877268 | 0.9811986 | 0.009548384 |  |  | 789660 | 0.9644167 | 0.8678712 | 0.01311987 | 0.9725793 | 0.0124953 | 0.9725771 | 0.01060806
|  |  | 222492 | 1.00313 | 0.9994305 | 0.0005925479 | 0.9999501 | 0.1118038 | 0.9999457 | 0.1854522 |  |  | 446646 | 0.9937554 | 0.9866385 | 0.0008878274 | 0.9960808 | 0.005917222 | 0.9960828 | 0.005905768 |  |  | 341760 | 0.978742 | 0.9670213 | 0.002782864 | 0.9820966 | 0.008468217 | 0.9820955 | 0.008549596 |  |  | 489180 | 0.9918302 | 0.9150489 | 0.006520299 | 0.9812093 | 0.0098771 | 0.9812051 | 0.009548103 |  |  | 789960 | 0.9599408 | 0.8678712 | 0.01311987 | 0.9725974 | 0.01249522 | 0.9725952 | 0.01060731
|  |  | 222792 | 1.00313 | 0.9994305 | 0.0005925479 | 0.9999501 | 0.1118038 | 0.9999457 | 0.1854522 |  |  | 446946 | 0.9947158 | 0.9866385 | 0.0008878274 | 0.9960826 | 0.005917114 | 0.9960847 | 0.005905669 |  |  | 342060 | 0.979821 | 0.9670213 | 0.002782864 | 0.9821212 | 0.008468438 | 0.9821201 | 0.008549122 |  |  | 489480 | 0.9918302 | 0.9150489 | 0.006520299 | 0.9812157 | 0.009876932 | 0.9812115 | 0.009547823 |  |  | 790260 | 0.9621788 | 0.8678712 | 0.01311987 | 0.9726155 | 0.01249514 | 0.9726133 | 0.01060655
|  |  | 223092 | 1.00313 | 0.9994305 | 0.0005925479 | 0.9999501 | 0.1118038 | 0.9999457 | 0.1854522 |  |  | 447246 | 0.9937554 | 0.9866385 | 0.0008878274 | 0.9960845 | 0.005917007 | 0.9960865 | 0.00590557 |  |  | 342360 | 0.977663 | 0.9670213 | 0.002782864 | 0.9821457 | 0.008468658 | 0.9821446 | 0.008548648 |  |  | 489780 | 0.9884672 | 0.9150489 | 0.006520299 | 0.9812221 | 0.009876765 | 0.9812179 | 0.009547544 |  |  | 790560 | 0.9577029 | 0.8678712 | 0.01311987 | 0.9726336 | 0.01249506 | 0.9726314 | 0.0106058
|  |  | 223392 | 1.002234 | 0.9994305 | 0.0005925479 | 0.9999501 | 0.1118038 | 0.9999457 | 0.1854522 |  |  | 447546 | 0.9947158 | 0.9866385 | 0.0008878274 | 0.9960864 | 0.0059169 | 0.9960884 | 0.005905471 |  |  | 342660 | 0.979821 | 0.9670213 | 0.002782864 | 0.9821701 | 0.008468877 | 0.982169 | 0.008548174 |  |  | 490080 | 0.9935117 | 0.9150489 | 0.006520299 | 0.9812285 | 0.009876599 | 0.9812243 | 0.009547267 |  |  | 790860 | 0.9644167 | 0.8678712 | 0.01311987 | 0.9726517 | 0.01249498 | 0.9726495 | 0.01060505
|  |  | 223692 | 1.00313 | 0.9994305 | 0.0005925479 | 0.9999501 | 0.1118038 | 0.9999457 | 0.1854522 |  |  | 447846 | 0.9937554 | 0.9866385 | 0.0008878274 | 0.9960882 | 0.005916794 | 0.9960903 | 0.005905373 |  |  | 342960 | 0.978742 | 0.9670213 | 0.002782864 | 0.9821946 | 0.008469095 | 0.9821935 | 0.008547699 |  |  | 490380 | 0.9935117 | 0.9150489 | 0.006520299 | 0.9812349 | 0.009876434 | 0.9812307 | 0.009546991 |  |  | 791160 | 0.9666547 | 0.8678712 | 0.01311987 | 0.9726698 | 0.01249489 | 0.9726676 | 0.0106043
|  |  | 223992 | 1.00313 | 0.9994305 | 0.0005925479 | 0.9999501 | 0.1118038 | 0.9999457 | 0.1854522 |  |  | 448146 | 0.9937554 | 0.9866385 | 0.0008878274 | 0.9960901 | 0.005916688 | 0.9960921 | 0.005905276 |  |  | 343260 | 0.977663 | 0.9670213 | 0.002782864 | 0.9822189 | 0.008469313 | 0.9822178 | 0.008547223 |  |  | 490680 | 0.9935117 | 0.9150489 | 0.006520299 | 0.9812412 | 0.009876269 | 0.981237 | 0.009546716 |  |  | 791460 | 0.9666547 | 0.8678712 | 0.01311987 | 0.9726878 | 0.01249481 | 0.9726856 | 0.01060354
|  |  | 224292 | 1.002234 | 0.9994305 | 0.0005925479 | 0.9999501 | 0.1118038 | 0.9999457 | 0.1854522 |  |  | 448446 | 0.9947158 | 0.9866385 | 0.0008878274 | 0.9960919 | 0.005916582 | 0.996094 | 0.005905179 |  |  | 343560 | 0.979821 | 0.9670213 | 0.002782864 | 0.9822433 | 0.00846953 | 0.9822422 | 0.008546748 |  |  | 490980 | 0.9935117 | 0.9150489 | 0.006520299 | 0.9812476 | 0.009876105 | 0.9812434 | 0.009546442 |  |  | 791760 | 0.9621788 | 0.8678712 | 0.01311987 | 0.9727058 | 0.01249473 | 0.9727036 | 0.0106028
|  |  | 224592 | 1.002234 | 0.9994305 | 0.0005925479 | 0.9999501 | 0.1118038 | 0.9999457 | 0.1854522 |  |  | 448746 | 0.9947158 | 0.9866385 | 0.0008878274 | 0.9960938 | 0.005916477 | 0.9960958 | 0.005905082 |  |  | 343860 | 0.979821 | 0.9670213 | 0.002782864 | 0.9822676 | 0.008469746 | 0.9822665 | 0.008546271 |  |  | 491280 | 0.9918302 | 0.9150489 | 0.006520299 | 0.9812539 | 0.009875942 | 0.9812497 | 0.009546169 |  |  | 792060 | 0.9644167 | 0.8678712 | 0.01311987 | 0.9727238 | 0.01249465 | 0.9727216 | 0.01060205
|  |  | 224892 | 1.002234 | 0.9994305 | 0.0005925479 | 0.9999501 | 0.1118038 | 0.9999457 | 0.1854522 |  |  | 449046 | 0.9947158 | 0.9866385 | 0.0008878274 | 0.9960956 | 0.005916373 | 0.9960977 | 0.005904986 |  |  | 344160 | 0.976584 | 0.9670213 | 0.002782864 | 0.9822919 | 0.008469961 | 0.9822908 | 0.008545795 |  |  | 491580 | 0.9935117 | 0.9150489 | 0.006520299 | 0.9812602 | 0.00987578 | 0.981256 | 0.009545898 |  |  | 792360 | 0.9599408 | 0.8678712 | 0.01311987 | 0.9727418 | 0.01249457 | 0.9727396 | 0.0106013
|  |  | 225192 | 1.002234 | 0.9994305 | 0.0005925479 | 0.9999501 | 0.1118038 | 0.9999457 | 0.1854522 |  |  | 449346 | 0.9947158 | 0.9866385 | 0.0008878274 | 0.9960974 | 0.005916269 | 0.9960995 | 0.00590489 |  |  | 344460 | 0.978742 | 0.9670213 | 0.002782864 | 0.9823161 | 0.008470176 | 0.982315 | 0.008545318 |  |  | 491880 | 0.9935117 | 0.9150489 | 0.006520299 | 0.9812665 | 0.009875619 | 0.9812623 | 0.009545628 |  |  | 792660 | 0.9644167 | 0.8678712 | 0.01311987 | 0.9727597 | 0.01249449 | 0.9727575 | 0.01060055
|  |  | 225492 | 1.00313 | 0.9994305 | 0.0005925479 | 0.9999501 | 0.1118038 | 0.9999457 | 0.1854522 |  |  | 449646 | 0.9937554 | 0.9866385 | 0.0008878274 | 0.9960992 | 0.005916166 | 0.9961013 | 0.005904795 |  |  | 344760 | 0.978742 | 0.9670213 | 0.002782864 | 0.9823403 | 0.008470389 | 0.9823392 | 0.008544841 |  |  | 492180 | 0.9918302 | 0.9150489 | 0.006520299 | 0.9812727 | 0.009875458 | 0.9812685 | 0.009545359 |  |  | 792960 | 0.9577029 | 0.8678712 | 0.01311987 | 0.9727777 | 0.01249441 | 0.9727754 | 0.01059981
|  |  | 225792 | 1.00313 | 0.9994305 | 0.0005925479 | 0.9999501 | 0.1118038 | 0.9999457 | 0.1854522 |  |  | 449946 | 0.9937554 | 0.9866385 | 0.0008878274 | 0.9961011 | 0.005916063 | 0.9961031 | 0.005904701 |  |  | 345060 | 0.978742 | 0.9670213 | 0.002782864 | 0.9823644 | 0.008470602 | 0.9823633 | 0.008544364 |  |  | 492480 | 0.9918302 | 0.9150489 | 0.006520299 | 0.981279 | 0.009875299 | 0.9812748 | 0.009545092 |  |  | 793260 | 0.9666547 | 0.8678712 | 0.01311987 | 0.9727956 | 0.01249433 | 0.9727934 | 0.01059906
|  |  | 226092 | 1.002234 | 0.9994305 | 0.0005925479 | 0.9999501 | 0.1118038 | 0.9999457 | 0.1854522 |  |  | 450246 | 0.9956763 | 0.9866385 | 0.0008878274 | 0.9961029 | 0.00591596 | 0.996105 | 0.005904607 |  |  | 345360 | 0.9809 | 0.9670213 | 0.002782864 | 0.9823885 | 0.008470814 | 0.9823874 | 0.008543886 |  |  | 492780 | 0.9935117 | 0.9150489 | 0.006520299 | 0.9812852 | 0.00987514 | 0.981281 | 0.009544825 |  |  | 793560 | 0.9688926 | 0.8678712 | 0.01311987 | 0.9728135 | 0.01249425 | 0.9728112 | 0.01059832
|  |  | 226392 | 1.002234 | 0.9994305 | 0.0005925479 | 0.9999501 | 0.1118038 | 0.9999457 | 0.1854522 |  |  | 450546 | 0.9937554 | 0.9866385 | 0.0008878274 | 0.9961047 | 0.005915858 | 0.9961068 | 0.005904513 |  |  | 345660 | 0.977663 | 0.9670213 | 0.002782864 | 0.9824126 | 0.008471026 | 0.9824115 | 0.008543408 |  |  | 493080 | 0.9951932 | 0.9150489 | 0.006520299 | 0.9812915 | 0.009874981 | 0.9812872 | 0.00954456 |  |  | 793860 | 0.9688926 | 0.8678712 | 0.01311987 | 0.9728314 | 0.01249417 | 0.9728291 | 0.01059758
|  |  | 226692 | 1.00313 | 0.9994305 | 0.0005925479 | 0.9999501 | 0.1118038 | 0.9999457 | 0.1854522 |  |  | 450846 | 0.9937554 | 0.9866385 | 0.0008878274 | 0.9961065 | 0.005915757 | 0.9961086 | 0.00590442 |  |  | 345960 | 0.978742 | 0.9670213 | 0.002782864 | 0.9824366 | 0.008471236 | 0.9824355 | 0.008542929 |  |  | 493380 | 0.9935117 | 0.9150489 | 0.006520299 | 0.9812977 | 0.009874824 | 0.9812934 | 0.009544296 |  |  | 794160 | 0.9644167 | 0.8678712 | 0.01311987 | 0.9728492 | 0.01249409 | 0.972847 | 0.01059684
|  |  | 226992 | 1.001338 | 0.9994305 | 0.0005925479 | 0.9999501 | 0.1118038 | 0.9999457 | 0.1854522 |  |  | 451146 | 0.9937554 | 0.9866385 | 0.0008878274 | 0.9961083 | 0.005915656 | 0.9961104 | 0.005904327 |  |  | 346260 | 0.979821 | 0.9670213 | 0.002782864 | 0.9824606 | 0.008471446 | 0.9824595 | 0.00854245 |  |  | 493680 | 0.9935117 | 0.9150489 | 0.006520299 | 0.9813038 | 0.009874667 | 0.9812996 | 0.009544034 |  |  | 794460 | 0.9644167 | 0.8678712 | 0.01311987 | 0.972867 | 0.01249401 | 0.9728648 | 0.0105961
|  |  | 227292 | 1.00313 | 0.9994305 | 0.0005925479 | 0.9999501 | 0.1118038 | 0.9999457 | 0.1854522 |  |  | 451446 | 0.9947158 | 0.9866385 | 0.0008878274 | 0.9961101 | 0.005915556 | 0.9961122 | 0.005904235 |  |  | 346560 | 0.979821 | 0.9670213 | 0.002782864 | 0.9824846 | 0.008471655 | 0.9824835 | 0.008541971 |  |  | 493980 | 0.9918302 | 0.9150489 | 0.006520299 | 0.98131 | 0.009874511 | 0.9813058 | 0.009543772 |  |  | 794760 | 0.9688926 | 0.8678712 | 0.01311987 | 0.9728849 | 0.01249393 | 0.9728826 | 0.01059536
|  |  | 227592 | 1.00313 | 0.9994305 | 0.0005925479 | 0.9999501 | 0.1118038 | 0.9999457 | 0.1854522 |  |  | 451746 | 0.9927949 | 0.9866385 | 0.0008878274 | 0.9961119 | 0.005915456 | 0.996114 | 0.005904143 |  |  | 346860 | 0.978742 | 0.9670213 | 0.002782864 | 0.9825085 | 0.008471863 | 0.9825074 | 0.008541492 |  |  | 494280 | 0.9935117 | 0.9150489 | 0.006520299 | 0.9813162 | 0.009874356 | 0.9813119 | 0.009543511 |  |  | 795060 | 0.9688926 | 0.8678712 | 0.01311987 | 0.9729026 | 0.01249386 | 0.9729004 | 0.01059462
|  |  | 227892 | 1.00313 | 0.9994305 | 0.0005925479 | 0.9999501 | 0.1118038 | 0.9999457 | 0.1854522 |  |  | 452046 | 0.9947158 | 0.9866385 | 0.0008878274 | 0.9961137 | 0.005915357 | 0.9961158 | 0.005904052 |  |  | 347160 | 0.979821 | 0.9670213 | 0.002782864 | 0.9825324 | 0.008472071 | 0.9825313 | 0.008541012 |  |  | 494580 | 0.9935117 | 0.9150489 | 0.006520299 | 0.9813223 | 0.009874202 | 0.9813181 | 0.009543252 |  |  | 795360 | 0.9666547 | 0.8678712 | 0.01311987 | 0.9729204 | 0.01249378 | 0.9729181 | 0.01059388
|  |  | 228192 | 1.002234 | 0.9994305 | 0.0005925479 | 0.9999501 | 0.1118038 | 0.9999457 | 0.1854522 |  |  | 452346 | 0.9937554 | 0.9866385 | 0.0008878274 | 0.9961155 | 0.005915258 | 0.9961176 | 0.005903961 |  |  | 347460 | 0.977663 | 0.9670213 | 0.002782864 | 0.9825562 | 0.008472278 | 0.9825551 | 0.008540532 |  |  | 494880 | 0.9935117 | 0.9150489 | 0.006520299 | 0.9813284 | 0.009874048 | 0.9813242 | 0.009542994 |  |  | 795660 | 0.9644167 | 0.8678712 | 0.01311987 | 0.9729382 | 0.0124937 | 0.9729359 | 0.01059314
|  |  | 228492 | 1.002234 | 0.9994305 | 0.0005925479 | 0.9999501 | 0.1118038 | 0.9999457 | 0.1854522 |  |  | 452646 | 0.9927949 | 0.9866385 | 0.0008878274 | 0.9961172 | 0.005915159 | 0.9961194 | 0.00590387 |  |  | 347760 | 0.978742 | 0.9670213 | 0.002782864 | 0.98258 | 0.008472484 | 0.9825789 | 0.008540051 |  |  | 495180 | 0.9935117 | 0.9150489 | 0.006520299 | 0.9813345 | 0.009873895 | 0.9813303 | 0.009542737 |  |  | 795960 | 0.9666547 | 0.8678712 | 0.01311987 | 0.9729559 | 0.01249362 | 0.9729536 | 0.01059241
|  |  | 228792 | 1.002234 | 0.9994305 | 0.0005925479 | 0.9999501 | 0.1118038 | 0.9999457 | 0.1854522 |  |  | 452946 | 0.9937554 | 0.9866385 | 0.0008878274 | 0.996119 | 0.005915061 | 0.9961212 | 0.00590378 |  |  | 348060 | 0.977663 | 0.9670213 | 0.002782864 | 0.9826038 | 0.008472689 | 0.9826027 | 0.008539571 |  |  | 495480 | 0.9951932 | 0.9150489 | 0.006520299 | 0.9813406 | 0.009873743 | 0.9813364 | 0.009542481 |  |  | 796260 | 0.9644167 | 0.8678712 | 0.01311987 | 0.9729736 | 0.01249354 | 0.9729713 | 0.01059167
|  |  | 229092 | 1.00313 | 0.9994305 | 0.0005925479 | 0.9999501 | 0.1118038 | 0.9999457 | 0.1854522 |  |  | 453246 | 0.9937554 | 0.9866385 | 0.0008878274 | 0.9961208 | 0.005914964 | 0.9961229 | 0.005903691 |  |  | 348360 | 0.977663 | 0.9670213 | 0.002782864 | 0.9826275 | 0.008472894 | 0.9826264 | 0.00853909 |  |  | 495780 | 0.9935117 | 0.9150489 | 0.006520299 | 0.9813467 | 0.009873592 | 0.9813424 | 0.009542227 |  |  | 796560 | 0.9688926 | 0.8678712 | 0.01311987 | 0.9729913 | 0.01249346 | 0.972989 | 0.01059094
|  |  | 229392 | 1.00313 | 0.9994305 | 0.0005925479 | 0.9999501 | 0.1118038 | 0.9999457 | 0.1854522 |  |  | 453546 | 0.9947158 | 0.9866385 | 0.0008878274 | 0.9961225 | 0.005914867 | 0.9961247 | 0.005903602 |  |  | 348660 | 0.978742 | 0.9670213 | 0.002782864 | 0.9826512 | 0.008473097 | 0.9826501 | 0.008538609 |  |  | 496080 | 0.9918302 | 0.9150489 | 0.006520299 | 0.9813527 | 0.009873441 | 0.9813485 | 0.009541973 |  |  | 796860 | 0.9666547 | 0.8678712 | 0.01311987 | 0.973009 | 0.01249339 | 0.9730067 | 0.01059021
|  |  | 229692 | 1.002234 | 0.9994305 | 0.0005925479 | 0.9999501 | 0.1118038 | 0.9999457 | 0.1854522 |  |  | 453846 | 0.9947158 | 0.9866385 | 0.0008878274 | 0.9961243 | 0.00591477 | 0.9961265 | 0.005903513 |  |  | 348960 | 0.978742 | 0.9670213 | 0.002782864 | 0.9826748 | 0.008473301 | 0.9826737 | 0.008538127 |  |  | 496380 | 0.9951932 | 0.9150489 | 0.006520299 | 0.9813588 | 0.009873291 | 0.9813545 | 0.009541721 |  |  | 797160 | 0.9666547 | 0.8678712 | 0.01311987 | 0.9730266 | 0.01249331 | 0.9730243 | 0.01058948
|  |  | 229992 | 1.002234 | 0.9994305 | 0.0005925479 | 0.9999501 | 0.1118038 | 0.9999457 | 0.1854522 |  |  | 454146 | 0.9927949 | 0.9866385 | 0.0008878274 | 0.996126 | 0.005914674 | 0.9961282 | 0.005903425 |  |  | 349260 | 0.979821 | 0.9670213 | 0.002782864 | 0.9826984 | 0.008473503 | 0.9826974 | 0.008537645 |  |  | 496680 | 0.9918302 | 0.9150489 | 0.006520299 | 0.9813648 | 0.009873142 | 0.9813605 | 0.00954147 |  |  | 797460 | 0.9644167 | 0.8678712 | 0.01311987 | 0.9730443 | 0.01249323 | 0.9730419 | 0.01058875
|  |  | 230292 | 1.002234 | 0.9994305 | 0.0005925479 | 0.9999501 | 0.1118038 | 0.9999457 | 0.1854522 |  |  | 454446 | 0.9947158 | 0.9866385 | 0.0008878274 | 0.9961278 | 0.005914579 | 0.99613 | 0.005903337 |  |  | 349560 | 0.977663 | 0.9670213 | 0.002782864 | 0.982722 | 0.008473705 | 0.9827209 | 0.008537163 |  |  | 496980 | 0.9918302 | 0.9150489 | 0.006520299 | 0.9813708 | 0.009872994 | 0.9813665 | 0.00954122 |  |  | 797760 | 0.9644167 | 0.8678712 | 0.01311987 | 0.9730619 | 0.01249315 | 0.9730595 | 0.01058802
|  |  | 230592 | 1.004026 | 0.9994305 | 0.0005925479 | 0.9999501 | 0.1118038 | 0.9999457 | 0.1854522 |  |  | 454746 | 0.9947158 | 0.9866385 | 0.0008878274 | 0.9961295 | 0.005914484 | 0.9961317 | 0.00590325 |  |  | 349860 | 0.977663 | 0.9670213 | 0.002782864 | 0.9827455 | 0.008473906 | 0.9827445 | 0.008536681 |  |  | 497280 | 0.9935117 | 0.9150489 | 0.006520299 | 0.9813768 | 0.009872846 | 0.9813725 | 0.009540971 |  |  | 798060 | 0.9666547 | 0.8678712 | 0.01311987 | 0.9730795 | 0.01249308 | 0.9730771 | 0.01058729
|  |  | 230892 | 1.00313 | 0.9994305 | 0.0005925479 | 0.9999501 | 0.1118038 | 0.9999457 | 0.1854522 |  |  | 455046 | 0.9937554 | 0.9866385 | 0.0008878274 | 0.9961313 | 0.005914389 | 0.9961335 | 0.005903163 |  |  | 350160 | 0.977663 | 0.9670213 | 0.002782864 | 0.982769 | 0.008474106 | 0.982768 | 0.008536198 |  |  | 497580 | 0.9951932 | 0.9150489 | 0.006520299 | 0.9813828 | 0.009872699 | 0.9813785 | 0.009540723 |  |  | 798360 | 0.9688926 | 0.8678712 | 0.01311987 | 0.973097 | 0.012493 | 0.9730947 | 0.01058656
|  |  | 231192 | 1.00313 | 0.9994305 | 0.0005925479 | 0.9999501 | 0.1118038 | 0.9999457 | 0.1854522 |  |  | 455346 | 0.9947158 | 0.9866385 | 0.0008878274 | 0.996133 | 0.005914295 | 0.9961352 | 0.005903077 |  |  | 350460 | 0.977663 | 0.9670213 | 0.002782864 | 0.9827925 | 0.008474305 | 0.9827914 | 0.008535716 |  |  | 497880 | 0.9935117 | 0.9150489 | 0.006520299 | 0.9813887 | 0.009872553 | 0.9813844 | 0.009540477 |  |  | 798660 | 0.9644167 | 0.8678712 | 0.01311987 | 0.9731146 | 0.01249292 | 0.9731122 | 0.01058583
|  |  | 231492 | 1.002234 | 0.9994305 | 0.0005925479 | 0.9999501 | 0.1118038 | 0.9999457 | 0.1854522 |  |  | 455646 | 0.9937554 | 0.9866385 | 0.0008878274 | 0.9961347 | 0.005914202 | 0.996137 | 0.005902991 |  |  | 350760 | 0.979821 | 0.9670213 | 0.002782864 | 0.9828159 | 0.008474504 | 0.9828148 | 0.008535233 |  |  | 498180 | 0.9935117 | 0.9150489 | 0.006520299 | 0.9813946 | 0.009872407 | 0.9813903 | 0.009540231 |  |  | 798960 | 0.9621788 | 0.8678712 | 0.01311987 | 0.9731321 | 0.01249285 | 0.9731297 | 0.01058511
|  |  | 231792 | 1.00313 | 0.9994305 | 0.0005925479 | 0.9999501 | 0.1118038 | 0.9999457 | 0.1854522 |  |  | 455946 | 0.9947158 | 0.9866385 | 0.0008878274 | 0.9961365 | 0.005914108 | 0.9961387 | 0.005902906 |  |  | 351060 | 0.9809 | 0.9670213 | 0.002782864 | 0.9828393 | 0.008474702 | 0.9828382 | 0.008534749 |  |  | 498480 | 0.9935117 | 0.9150489 | 0.006520299 | 0.9814006 | 0.009872263 | 0.9813963 | 0.009539987 |  |  | 799260 | 0.9733685 | 0.8678712 | 0.01311987 | 0.9731496 | 0.01249277 | 0.9731472 | 0.01058438
|  |  | 232092 | 1.002234 | 0.9994305 | 0.0005925479 | 0.9999501 | 0.1118038 | 0.9999457 | 0.1854522 |  |  | 456246 | 0.9937554 | 0.9866385 | 0.0008878274 | 0.9961382 | 0.005914016 | 0.9961404 | 0.005902821 |  |  | 351360 | 0.979821 | 0.9670213 | 0.002782864 | 0.9828626 | 0.0084749 | 0.9828616 | 0.008534266 |  |  | 498780 | 0.9951932 | 0.9150489 | 0.006520299 | 0.9814065 | 0.009872119 | 0.9814022 | 0.009539743 |  |  | 799560 | 0.9644167 | 0.8678712 | 0.01311987 | 0.9731671 | 0.01249269 | 0.9731647 | 0.01058366
|  |  | 232392 | 1.00313 | 0.9994305 | 0.0005925479 | 0.9999501 | 0.1118038 | 0.9999457 | 0.1854522 |  |  | 456546 | 0.9937554 | 0.9866385 | 0.0008878274 | 0.9961399 | 0.005913923 | 0.9961421 | 0.005902736 |  |  | 351660 | 0.9809 | 0.9670213 | 0.002782864 | 0.9828859 | 0.008475096 | 0.9828849 | 0.008533782 |  |  | 499080 | 0.9985561 | 0.9150489 | 0.006520299 | 0.9814124 | 0.009871975 | 0.981408 | 0.009539501 |  |  | 799860 | 0.9621788 | 0.8678712 | 0.01311987 | 0.9731846 | 0.01249262 | 0.9731822 | 0.01058294
|  |  | 232692 | 1.00313 | 0.9994305 | 0.0005925479 | 0.9999501 | 0.1118038 | 0.9999457 | 0.1854522 |  |  | 456846 | 0.9937554 | 0.9866385 | 0.0008878274 | 0.9961416 | 0.005913832 | 0.9961439 | 0.005902652 |  |  | 351960 | 0.979821 | 0.9670213 | 0.002782864 | 0.9829092 | 0.008475292 | 0.9829081 | 0.008533298 |  |  | 499380 | 0.9985561 | 0.9150489 | 0.006520299 | 0.9814182 | 0.009871833 | 0.9814139 | 0.00953926 |  |  | 800160 | 0.9644167 | 0.8678712 | 0.01311987 | 0.973202 | 0.01249254 | 0.9731996 | 0.01058222
|  |  | 232992 | 1.00313 | 0.9994305 | 0.0005925479 | 0.9999501 | 0.1118038 | 0.9999457 | 0.1854522 |  |  | 457146 | 0.9927949 | 0.9866385 | 0.0008878274 | 0.9961433 | 0.00591374 | 0.9961456 | 0.005902568 |  |  | 352260 | 0.979821 | 0.9670213 | 0.002782864 | 0.9829324 | 0.008475487 | 0.9829314 | 0.008532814 |  |  | 499680 | 0.9951932 | 0.9150489 | 0.006520299 | 0.9814241 | 0.009871691 | 0.9814198 | 0.00953902 |  |  | 800460 | 0.9711305 | 0.8678712 | 0.01311987 | 0.9732195 | 0.01249246 | 0.973217 | 0.01058149
|  |  | 233292 | 1.004026 | 0.9994305 | 0.0005925479 | 0.9999501 | 0.1118038 | 0.9999457 | 0.1854522 |  |  | 457446 | 0.9937554 | 0.9866385 | 0.0008878274 | 0.996145 | 0.00591365 | 0.9961473 | 0.005902485 |  |  | 352560 | 0.978742 | 0.9670213 | 0.002782864 | 0.9829556 | 0.008475682 | 0.9829546 | 0.008532329 |  |  | 499980 | 0.9918302 | 0.9150489 | 0.006520299 | 0.9814299 | 0.009871549 | 0.9814256 | 0.009538781 |  |  | 800760 | 0.9688926 | 0.8678712 | 0.01311987 | 0.9732369 | 0.01249239 | 0.9732344 | 0.01058078
|  |  | 233592 | 1.002234 | 0.9994305 | 0.0005925479 | 0.9999501 | 0.1118038 | 0.9999457 | 0.1854522 |  |  | 457746 | 0.9927949 | 0.9866385 | 0.0008878274 | 0.9961467 | 0.005913559 | 0.996149 | 0.005902402 |  |  | 352860 | 0.977663 | 0.9670213 | 0.002782864 | 0.9829788 | 0.008475876 | 0.9829777 | 0.008531845 |  |  | 500280 | 0.9918302 | 0.9150489 | 0.006520299 | 0.9814358 | 0.009871409 | 0.9814314 | 0.009538544 |  |  | 801060 | 0.9666547 | 0.8678712 | 0.01311987 | 0.9732542 | 0.01249231 | 0.9732518 | 0.01058006
|  |  | 233892 | 1.00313 | 0.9994305 | 0.0005925479 | 0.9999501 | 0.1118038 | 0.9999457 | 0.1854522 |  |  | 458046 | 0.9937554 | 0.9866385 | 0.0008878274 | 0.9961484 | 0.005913469 | 0.9961507 | 0.00590232 |  |  | 353160 | 0.979821 | 0.9670213 | 0.002782864 | 0.9830019 | 0.008476069 | 0.9830008 | 0.00853136 |  |  | 500580 | 0.9901487 | 0.9150489 | 0.006520299 | 0.9814416 | 0.009871269 | 0.9814372 | 0.009538307 |  |  | 801360 | 0.9666547 | 0.8678712 | 0.01311987 | 0.9732716 | 0.01249224 | 0.9732692 | 0.01057934
|  |  | 234192 | 1.002234 | 0.9994305 | 0.0005925479 | 0.9999501 | 0.1118038 | 0.9999457 | 0.1854522 |  |  | 458346 | 0.9947158 | 0.9866385 | 0.0008878274 | 0.9961501 | 0.00591338 | 0.9961524 | 0.005902238 |  |  | 353460 | 0.978742 | 0.9670213 | 0.002782864 | 0.983025 | 0.008476262 | 0.9830239 | 0.008530875 |  |  | 500880 | 0.9951932 | 0.9150489 | 0.006520299 | 0.9814474 | 0.00987113 | 0.981443 | 0.009538071 |  |  | 801660 | 0.9711305 | 0.8678712 | 0.01311987 | 0.973289 | 0.01249216 | 0.9732865 | 0.01057862
|  |  | 234492 | 1.00313 | 0.9994305 | 0.0005925479 | 0.9999501 | 0.1118038 | 0.9999457 | 0.1854522 |  |  | 458646 | 0.9937554 | 0.9866385 | 0.0008878274 | 0.9961518 | 0.005913291 | 0.9961541 | 0.005902156 |  |  | 353760 | 0.979821 | 0.9670213 | 0.002782864 | 0.983048 | 0.008476453 | 0.9830469 | 0.00853039 |  |  | 501180 | 0.9951932 | 0.9150489 | 0.006520299 | 0.9814531 | 0.009870992 | 0.9814488 | 0.009537837 |  |  | 801960 | 0.9711305 | 0.8678712 | 0.01311987 | 0.9733063 | 0.01249209 | 0.9733039 | 0.01057791
|  |  | 234792 | 1.002234 | 0.9994305 | 0.0005925479 | 0.9999501 | 0.1118038 | 0.9999457 | 0.1854522 |  |  | 458946 | 0.9927949 | 0.9866385 | 0.0008878274 | 0.9961535 | 0.005913202 | 0.9961558 | 0.005902075 |  |  | 354060 | 0.978742 | 0.9670213 | 0.002782864 | 0.983071 | 0.008476645 | 0.98307 | 0.008529904 |  |  | 501480 | 0.9935117 | 0.9150489 | 0.006520299 | 0.9814589 | 0.009870854 | 0.9814545 | 0.009537603 |  |  | 802260 | 0.9599408 | 0.8678712 | 0.01311987 | 0.9733236 | 0.01249201 | 0.9733212 | 0.01057719
|  |  | 235092 | 1.00313 | 0.9994305 | 0.0005925479 | 0.9999501 | 0.1118038 | 0.9999457 | 0.1854522 |  |  | 459246 | 0.9947158 | 0.9866385 | 0.0008878274 | 0.9961552 | 0.005913114 | 0.9961575 | 0.005901994 |  |  | 354360 | 0.977663 | 0.9670213 | 0.002782864 | 0.983094 | 0.008476835 | 0.9830929 | 0.008529418 |  |  | 501780 | 0.9918302 | 0.9150489 | 0.006520299 | 0.9814646 | 0.009870717 | 0.9814603 | 0.009537371 |  |  | 802560 | 0.9688926 | 0.8678712 | 0.01311987 | 0.9733409 | 0.01249194 | 0.9733384 | 0.01057648
|  |  | 235392 | 1.00313 | 0.9994305 | 0.0005925479 | 0.9999501 | 0.1118038 | 0.9999457 | 0.1854522 |  |  | 459546 | 0.9947158 | 0.9866385 | 0.0008878274 | 0.9961568 | 0.005913026 | 0.9961591 | 0.005901914 |  |  | 354660 | 0.977663 | 0.9670213 | 0.002782864 | 0.9831169 | 0.008477025 | 0.9831159 | 0.008528933 |  |  | 502080 | 0.9935117 | 0.9150489 | 0.006520299 | 0.9814704 | 0.00987058 | 0.981466 | 0.009537139 |  |  | 802860 | 0.9666547 | 0.8678712 | 0.01311987 | 0.9733582 | 0.01249186 | 0.9733557 | 0.01057576
|  |  | 235692 | 1.004026 | 0.9994305 | 0.0005925479 | 0.9999501 | 0.1118038 | 0.9999457 | 0.1854522 |  |  | 459846 | 0.9937554 | 0.9866385 | 0.0008878274 | 0.9961585 | 0.005912939 | 0.9961608 | 0.005901834 |  |  | 354960 | 0.978742 | 0.9670213 | 0.002782864 | 0.9831398 | 0.008477214 | 0.9831387 | 0.008528447 |  |  | 502380 | 0.9935117 | 0.9150489 | 0.006520299 | 0.9814761 | 0.009870445 | 0.9814717 | 0.009536909 |  |  | 803160 | 0.9644167 | 0.8678712 | 0.01311987 | 0.9733754 | 0.01249179 | 0.973373 | 0.01057505
|  |  | 235992 | 1.002234 | 0.9994305 | 0.0005925479 | 0.9999501 | 0.1118038 | 0.9999457 | 0.1854522 |  |  | 460146 | 0.9947158 | 0.9866385 | 0.0008878274 | 0.9961602 | 0.005912852 | 0.9961625 | 0.005901755 |  |  | 355260 | 0.979821 | 0.9670213 | 0.002782864 | 0.9831627 | 0.008477403 | 0.9831616 | 0.00852796 |  |  | 502680 | 0.9951932 | 0.9150489 | 0.006520299 | 0.9814818 | 0.00987031 | 0.9814774 | 0.00953668 |  |  | 803460 | 0.9688926 | 0.8678712 | 0.01311987 | 0.9733927 | 0.01249172 | 0.9733902 | 0.01057434
|  |  | 236292 | 1.002234 | 0.9994305 | 0.0005925479 | 0.9999501 | 0.1118038 | 0.9999457 | 0.1854522 |  |  | 460446 | 0.9937554 | 0.9866385 | 0.0008878274 | 0.9961618 | 0.005912766 | 0.9961641 | 0.005901676 |  |  | 355560 | 0.978742 | 0.9670213 | 0.002782864 | 0.9831855 | 0.00847759 | 0.9831844 | 0.008527474 |  |  | 502980 | 0.9918302 | 0.9150489 | 0.006520299 | 0.9814875 | 0.009870175 | 0.9814831 | 0.009536452 |  |  | 803760 | 0.9666547 | 0.8678712 | 0.01311987 | 0.9734099 | 0.01249164 | 0.9734074 | 0.01057363
|  |  | 236592 | 1.002234 | 0.9994305 | 0.0005925479 | 0.9999501 | 0.1118038 | 0.9999457 | 0.1854522 |  |  | 460746 | 0.9927949 | 0.9866385 | 0.0008878274 | 0.9961635 | 0.00591268 | 0.9961658 | 0.005901597 |  |  | 355860 | 0.978742 | 0.9670213 | 0.002782864 | 0.9832083 | 0.008477777 | 0.9832072 | 0.008526988 |  |  | 503280 | 0.9935117 | 0.9150489 | 0.006520299 | 0.9814931 | 0.009870042 | 0.9814888 | 0.009536225 |  |  | 804060 | 0.9621788 | 0.8678712 | 0.01311987 | 0.9734271 | 0.01249157 | 0.9734246 | 0.01057292
|  |  | 236892 | 1.002234 | 0.9994305 | 0.0005925479 | 0.9999501 | 0.1118038 | 0.9999457 | 0.1854522 |  |  | 461046 | 0.9937554 | 0.9866385 | 0.0008878274 | 0.9961651 | 0.005912594 | 0.9961675 | 0.005901519 |  |  | 356160 | 0.978742 | 0.9670213 | 0.002782864 | 0.983231 | 0.008477964 | 0.98323 | 0.008526501 |  |  | 503580 | 0.9918302 | 0.9150489 | 0.006520299 | 0.9814988 | 0.009869909 | 0.9814944 | 0.009535998 |  |  | 804360 | 0.9711305 | 0.8678712 | 0.01311987 | 0.9734442 | 0.0124915 | 0.9734417 | 0.01057221
|  |  | 237192 | 1.00313 | 0.9994305 | 0.0005925479 | 0.9999501 | 0.1118038 | 0.9999457 | 0.1854522 |  |  | 461346 | 0.9937554 | 0.9866385 | 0.0008878274 | 0.9961668 | 0.005912509 | 0.9961691 | 0.005901441 |  |  | 356460 | 0.978742 | 0.9670213 | 0.002782864 | 0.9832537 | 0.00847815 | 0.9832527 | 0.008526014 |  |  | 503880 | 0.9951932 | 0.9150489 | 0.006520299 | 0.9815044 | 0.009869776 | 0.9815 | 0.009535773 |  |  | 804660 | 0.9733685 | 0.8678712 | 0.01311987 | 0.9734614 | 0.01249142 | 0.9734589 | 0.01057151
|  |  | 237492 | 1.002234 | 0.9994305 | 0.0005925479 | 0.9999501 | 0.1118038 | 0.9999457 | 0.1854522 |  |  | 461646 | 0.9927949 | 0.9866385 | 0.0008878274 | 0.9961684 | 0.005912425 | 0.9961708 | 0.005901364 |  |  | 356760 | 0.978742 | 0.9670213 | 0.002782864 | 0.9832764 | 0.008478335 | 0.9832753 | 0.008525527 |  |  | 504180 | 0.9935117 | 0.9150489 | 0.006520299 | 0.9815101 | 0.009869645 | 0.9815057 | 0.009535549 |  |  | 804960 | 0.9688926 | 0.8678712 | 0.01311987 | 0.9734785 | 0.01249135 | 0.973476 | 0.0105708
|  |  | 237792 | 1.004026 | 0.9994305 | 0.0005925479 | 0.9999501 | 0.1118038 | 0.9999457 | 0.1854522 |  |  | 461946 | 0.9956763 | 0.9866385 | 0.0008878274 | 0.9961701 | 0.00591234 | 0.9961724 | 0.005901287 |  |  | 357060 | 0.976584 | 0.9670213 | 0.002782864 | 0.983299 | 0.00847852 | 0.983298 | 0.00852504 |  |  | 504480 | 0.9901487 | 0.9150489 | 0.006520299 | 0.9815157 | 0.009869514 | 0.9815113 | 0.009535326 |  |  | 805260 | 0.9666547 | 0.8678712 | 0.01311987 | 0.9734956 | 0.01249128 | 0.9734931 | 0.01057009
|  |  | 238092 | 1.002234 | 0.9994305 | 0.0005925479 | 0.9999501 | 0.1118038 | 0.9999457 | 0.1854522 |  |  | 462246 | 0.9927949 | 0.9866385 | 0.0008878274 | 0.9961717 | 0.005912257 | 0.996174 | 0.00590121 |  |  | 357360 | 0.977663 | 0.9670213 | 0.002782864 | 0.9833216 | 0.008478703 | 0.9833206 | 0.008524553 |  |  | 504780 | 0.9901487 | 0.9150489 | 0.006520299 | 0.9815213 | 0.009869383 | 0.9815169 | 0.009535104 |  |  | 805560 | 0.9666547 | 0.8678712 | 0.01311987 | 0.9735127 | 0.0124912 | 0.9735102 | 0.01056939
|  |  | 238392 | 1.00313 | 0.9994305 | 0.0005925479 | 0.9999501 | 0.1118038 | 0.9999457 | 0.1854522 |  |  | 462546 | 0.9927949 | 0.9866385 | 0.0008878274 | 0.9961733 | 0.005912173 | 0.9961757 | 0.005901134 |  |  | 357660 | 0.979821 | 0.9670213 | 0.002782864 | 0.9833442 | 0.008478887 | 0.9833431 | 0.008524065 |  |  | 505080 | 0.9935117 | 0.9150489 | 0.006520299 | 0.9815268 | 0.009869254 | 0.9815224 | 0.009534883 |  |  | 805860 | 0.9688926 | 0.8678712 | 0.01311987 | 0.9735298 | 0.01249113 | 0.9735273 | 0.01056869
|  |  | 238692 | 1.002234 | 0.9994305 | 0.0005925479 | 0.9999501 | 0.1118038 | 0.9999457 | 0.1854522 |  |  | 462846 | 0.9918345 | 0.9866385 | 0.0008878274 | 0.9961749 | 0.00591209 | 0.9961773 | 0.005901058 |  |  | 357960 | 0.979821 | 0.9670213 | 0.002782864 | 0.9833667 | 0.008479069 | 0.9833657 | 0.008523578 |  |  | 505380 | 0.9935117 | 0.9150489 | 0.006520299 | 0.9815324 | 0.009869125 | 0.981528 | 0.009534663 |  |  | 806160 | 0.9666547 | 0.8678712 | 0.01311987 | 0.9735468 | 0.01249106 | 0.9735443 | 0.01056798
|  |  | 238992 | 1.00313 | 0.9994305 | 0.0005925479 | 0.9999501 | 0.1118038 | 0.9999457 | 0.1854522 |  |  | 463146 | 0.9918345 | 0.9866385 | 0.0008878274 | 0.9961766 | 0.005912008 | 0.9961789 | 0.005900983 |  |  | 358260 | 0.978742 | 0.9670213 | 0.002782864 | 0.9833892 | 0.008479251 | 0.9833882 | 0.00852309 |  |  | 505680 | 0.9918302 | 0.9150489 | 0.006520299 | 0.9815379 | 0.009868996 | 0.9815335 | 0.009534444 |  |  | 806460 | 0.9733685 | 0.8678712 | 0.01311987 | 0.9735639 | 0.01249099 | 0.9735613 | 0.01056728
|  |  | 239292 | 1.002234 | 0.9994305 | 0.0005925479 | 0.9999501 | 0.1118038 | 0.9999457 | 0.1854522 |  |  | 463446 | 0.9927949 | 0.9866385 | 0.0008878274 | 0.9961782 | 0.005911926 | 0.9961806 | 0.005900908 |  |  | 358560 | 0.979821 | 0.9670213 | 0.002782864 | 0.9834116 | 0.008479433 | 0.9834106 | 0.008522602 |  |  | 505980 | 0.9935117 | 0.9150489 | 0.006520299 | 0.9815435 | 0.009868869 | 0.981539 | 0.009534227 |  |  | 806760 | 0.9778444 | 0.8678712 | 0.01311987 | 0.9735809 | 0.01249091 | 0.9735783 | 0.01056658
|  |  | 239592 | 1.002234 | 0.9994305 | 0.0005925479 | 0.9999501 | 0.1118038 | 0.9999457 | 0.1854522 |  |  | 463746 | 0.9937554 | 0.9866385 | 0.0008878274 | 0.9961798 | 0.005911844 | 0.9961822 | 0.005900834 |  |  | 358860 | 0.978742 | 0.9670213 | 0.002782864 | 0.9834341 | 0.008479613 | 0.983433 | 0.008522114 |  |  | 506280 | 0.9935117 | 0.9150489 | 0.006520299 | 0.981549 | 0.009868742 | 0.9815446 | 0.00953401 |  |  | 807060 | 0.9688926 | 0.8678712 | 0.01311987 | 0.9735979 | 0.01249084 | 0.9735953 | 0.01056588
|  |  | 239892 | 1.00313 | 0.9994305 | 0.0005925479 | 0.9999501 | 0.1118038 | 0.9999457 | 0.1854522 |  |  | 464046 | 0.9927949 | 0.9866385 | 0.0008878274 | 0.9961814 | 0.005911763 | 0.9961838 | 0.005900759 |  |  | 359160 | 0.978742 | 0.9670213 | 0.002782864 | 0.9834564 | 0.008479793 | 0.9834554 | 0.008521626 |  |  | 506580 | 0.9935117 | 0.9150489 | 0.006520299 | 0.9815545 | 0.009868615 | 0.9815501 | 0.009533794 |  |  | 807360 | 0.9711305 | 0.8678712 | 0.01311987 | 0.9736149 | 0.01249077 | 0.9736123 | 0.01056518
|  |  | 240192 | 1.002234 | 0.9994305 | 0.0005925479 | 0.9999501 | 0.1118038 | 0.9999457 | 0.1854522 |  |  | 464346 | 0.9927949 | 0.9866385 | 0.0008878274 | 0.996183 | 0.005911682 | 0.9961854 | 0.005900686 |  |  | 359460 | 0.977663 | 0.9670213 | 0.002782864 | 0.9834788 | 0.008479973 | 0.9834778 | 0.008521138 |  |  | 506880 | 0.9951932 | 0.9150489 | 0.006520299 | 0.98156 | 0.009868489 | 0.9815555 | 0.009533579 |  |  | 807660 | 0.9688926 | 0.8678712 | 0.01311987 | 0.9736318 | 0.0124907 | 0.9736293 | 0.01056448
|  |  | 240492 | 1.00313 | 0.9994305 | 0.0005925479 | 0.9999501 | 0.1118038 | 0.9999457 | 0.1854522 |  |  | 464646 | 0.9937554 | 0.9866385 | 0.0008878274 | 0.9961846 | 0.005911602 | 0.996187 | 0.005900612 |  |  | 359760 | 0.978742 | 0.9670213 | 0.002782864 | 0.9835011 | 0.008480152 | 0.9835001 | 0.00852065 |  |  | 507180 | 0.9935117 | 0.9150489 | 0.006520299 | 0.9815654 | 0.009868364 | 0.981561 | 0.009533365 |  |  | 807960 | 0.9644167 | 0.8678712 | 0.01311987 | 0.9736488 | 0.01249063 | 0.9736462 | 0.01056379
|  |  | 240792 | 1.00313 | 0.9994305 | 0.0005925479 | 0.9999501 | 0.1118038 | 0.9999457 | 0.1854522 |  |  | 464946 | 0.9937554 | 0.9866385 | 0.0008878274 | 0.9961862 | 0.005911522 | 0.9961886 | 0.005900539 |  |  | 360060 | 0.978742 | 0.9670213 | 0.002782864 | 0.9835234 | 0.00848033 | 0.9835223 | 0.008520162 |  |  | 507480 | 0.9918302 | 0.9150489 | 0.006520299 | 0.9815709 | 0.00986824 | 0.9815665 | 0.009533152 |  |  | 808260 | 0.9644167 | 0.8678712 | 0.01311987 | 0.9736657 | 0.01249055 | 0.9736631 | 0.01056309
|  |  | 241092 | 1.00313 | 0.9994305 | 0.0005925479 | 0.9999501 | 0.1118038 | 0.9999457 | 0.1854522 |  |  | 465246 | 0.9937554 | 0.9866385 | 0.0008878274 | 0.9961878 | 0.005911442 | 0.9961902 | 0.005900467 |  |  | 360360 | 0.977663 | 0.9670213 | 0.002782864 | 0.9835456 | 0.008480507 | 0.9835446 | 0.008519673 |  |  | 507780 | 0.9918302 | 0.9150489 | 0.006520299 | 0.9815763 | 0.009868116 | 0.9815719 | 0.00953294 |  |  | 808560 | 0.9666547 | 0.8678712 | 0.01311987 | 0.9736826 | 0.01249048 | 0.97368 | 0.0105624
|  |  | 241392 | 1.004026 | 0.9994305 | 0.0005925479 | 0.9999501 | 0.1118038 | 0.9999457 | 0.1854522 |  |  | 465546 | 0.9937554 | 0.9866385 | 0.0008878274 | 0.9961894 | 0.005911363 | 0.9961918 | 0.005900395 |  |  | 360660 | 0.978742 | 0.9670213 | 0.002782864 | 0.9835678 | 0.008480684 | 0.9835668 | 0.008519185 |  |  | 508080 | 0.9918302 | 0.9150489 | 0.006520299 | 0.9815818 | 0.009867993 | 0.9815773 | 0.009532729 |  |  | 808860 | 0.9733685 | 0.8678712 | 0.01311987 | 0.9736995 | 0.01249041 | 0.9736969 | 0.0105617
|  |  | 241692 | 1.002234 | 0.9994305 | 0.0005925479 | 0.9999501 | 0.1118038 | 0.9999457 | 0.1854522 |  |  | 465846 | 0.9947158 | 0.9866385 | 0.0008878274 | 0.9961909 | 0.005911284 | 0.9961934 | 0.005900323 |  |  | 360960 | 0.978742 | 0.9670213 | 0.002782864 | 0.98359 | 0.008480861 | 0.9835889 | 0.008518696 |  |  | 508380 | 0.9918302 | 0.9150489 | 0.006520299 | 0.9815872 | 0.00986787 | 0.9815827 | 0.009532519 |  |  | 809160 | 0.9688926 | 0.8678712 | 0.01311987 | 0.9737163 | 0.01249034 | 0.9737137 | 0.01056101
|  |  | 241992 | 1.00313 | 0.9994305 | 0.0005925479 | 0.9999501 | 0.1118038 | 0.9999457 | 0.1854522 |  |  | 466146 | 0.9927949 | 0.9866385 | 0.0008878274 | 0.9961925 | 0.005911206 | 0.996195 | 0.005900251 |  |  | 361260 | 0.977663 | 0.9670213 | 0.002782864 | 0.9836121 | 0.008481036 | 0.9836111 | 0.008518207 |  |  | 508680 | 0.9935117 | 0.9150489 | 0.006520299 | 0.9815926 | 0.009867748 | 0.9815881 | 0.00953231 |  |  | 809460 | 0.9733685 | 0.8678712 | 0.01311987 | 0.9737332 | 0.01249027 | 0.9737306 | 0.01056032
|  |  | 242292 | 1.00313 | 0.9994305 | 0.0005925479 | 0.9999501 | 0.1118038 | 0.9999457 | 0.1854522 |  |  | 466446 | 0.9927949 | 0.9866385 | 0.0008878274 | 0.9961941 | 0.005911128 | 0.9961965 | 0.00590018 |  |  | 361560 | 0.978742 | 0.9670213 | 0.002782864 | 0.9836342 | 0.008481212 | 0.9836332 | 0.008517718 |  |  | 508980 | 0.9935117 | 0.9150489 | 0.006520299 | 0.9815979 | 0.009867626 | 0.9815935 | 0.009532102 |  |  | 809760 | 0.9644167 | 0.8678712 | 0.01311987 | 0.97375 | 0.0124902 | 0.9737474 | 0.01055963
|  |  | 242592 | 1.00313 | 0.9994305 | 0.0005925479 | 0.9999501 | 0.1118038 | 0.9999457 | 0.1854522 |  |  | 466746 | 0.9937554 | 0.9866385 | 0.0008878274 | 0.9961957 | 0.005911051 | 0.9961981 | 0.00590011 |  |  | 361860 | 0.978742 | 0.9670213 | 0.002782864 | 0.9836562 | 0.008481386 | 0.9836552 | 0.008517229 |  |  | 509280 | 0.9935117 | 0.9150489 | 0.006520299 | 0.9816033 | 0.009867506 | 0.9815988 | 0.009531895 |  |  | 810060 | 0.9577029 | 0.8678712 | 0.01311987 | 0.9737668 | 0.01249013 | 0.9737642 | 0.01055894
|  |  | 242892 | 1.002234 | 0.9994305 | 0.0005925479 | 0.9999501 | 0.1118038 | 0.9999457 | 0.1854522 |  |  | 467046 | 0.9947158 | 0.9866385 | 0.0008878274 | 0.9961972 | 0.005910973 | 0.9961997 | 0.005900039 |  |  | 362160 | 0.978742 | 0.9670213 | 0.002782864 | 0.9836783 | 0.00848156 | 0.9836772 | 0.008516741 |  |  | 509580 | 0.9918302 | 0.9150489 | 0.006520299 | 0.9816087 | 0.009867385 | 0.9816042 | 0.009531688 |  |  | 810360 | 0.9577029 | 0.8678712 | 0.01311987 | 0.9737836 | 0.01249006 | 0.9737809 | 0.01055825
|  |  | 243192 | 1.002234 | 0.9994305 | 0.0005925479 | 0.9999501 | 0.1118038 | 0.9999457 | 0.1854522 |  |  | 467346 | 0.9947158 | 0.9866385 | 0.0008878274 | 0.9961988 | 0.005910897 | 0.9962012 | 0.005899969 |  |  | 362460 | 0.977663 | 0.9670213 | 0.002782864 | 0.9837003 | 0.008481733 | 0.9836992 | 0.008516251 |  |  | 509880 | 0.9935117 | 0.9150489 | 0.006520299 | 0.981614 | 0.009867266 | 0.9816095 | 0.009531483 |  |  | 810660 | 0.9666547 | 0.8678712 | 0.01311987 | 0.9738003 | 0.01248999 | 0.9737977 | 0.01055756
|  |  | 243492 | 1.00313 | 0.9994305 | 0.0005925479 | 0.9999501 | 0.1118038 | 0.9999457 | 0.1854522 |  |  | 467646 | 0.9947158 | 0.9866385 | 0.0008878274 | 0.9962003 | 0.00591082 | 0.9962028 | 0.0058999 |  |  | 362760 | 0.979821 | 0.9670213 | 0.002782864 | 0.9837222 | 0.008481906 | 0.9837212 | 0.008515762 |  |  | 510180 | 0.9935117 | 0.9150489 | 0.006520299 | 0.9816193 | 0.009867147 | 0.9816148 | 0.009531279 |  |  | 810960 | 0.9733685 | 0.8678712 | 0.01311987 | 0.9738171 | 0.01248992 | 0.9738144 | 0.01055687
|  |  | 243792 | 1.002234 | 0.9994305 | 0.0005925479 | 0.9999501 | 0.1118038 | 0.9999457 | 0.1854522 |  |  | 467946 | 0.9947158 | 0.9866385 | 0.0008878274 | 0.9962019 | 0.005910744 | 0.9962044 | 0.005899831 |  |  | 363060 | 0.977663 | 0.9670213 | 0.002782864 | 0.9837441 | 0.008482078 | 0.9837431 | 0.008515273 |  |  | 510480 | 0.9935117 | 0.9150489 | 0.006520299 | 0.9816246 | 0.009867029 | 0.9816202 | 0.009531076 |  |  | 811260 | 0.9733685 | 0.8678712 | 0.01311987 | 0.9738338 | 0.01248985 | 0.9738312 | 0.01055619
|  |  | 244092 | 1.004026 | 0.9994305 | 0.0005925479 | 0.9999501 | 0.1118038 | 0.9999457 | 0.1854522 |  |  | 468246 | 0.9956763 | 0.9866385 | 0.0008878274 | 0.9962034 | 0.005910669 | 0.9962059 | 0.005899762 |  |  | 363360 | 0.978742 | 0.9670213 | 0.002782864 | 0.983766 | 0.00848225 | 0.983765 | 0.008514784 |  |  | 510780 | 0.9918302 | 0.9150489 | 0.006520299 | 0.9816299 | 0.009866911 | 0.9816254 | 0.009530873 |  |  | 811560 | 0.9666547 | 0.8678712 | 0.01311987 | 0.9738505 | 0.01248978 | 0.9738479 | 0.0105555
|  |  | 244392 | 1.00313 | 0.9994305 | 0.0005925479 | 0.9999501 | 0.1118038 | 0.9999457 | 0.1854522 |  |  | 468546 | 0.9947158 | 0.9866385 | 0.0008878274 | 0.996205 | 0.005910594 | 0.9962075 | 0.005899694 |  |  | 363660 | 0.978742 | 0.9670213 | 0.002782864 | 0.9837878 | 0.008482421 | 0.9837868 | 0.008514295 |  |  | 511080 | 0.9918302 | 0.9150489 | 0.006520299 | 0.9816352 | 0.009866794 | 0.9816307 | 0.009530672 |  |  | 811860 | 0.9688926 | 0.8678712 | 0.01311987 | 0.9738672 | 0.01248971 | 0.9738645 | 0.01055482
|  |  | 244692 | 1.00313 | 0.9994305 | 0.0005925479 | 0.9999501 | 0.1118038 | 0.9999457 | 0.1854522 |  |  | 468846 | 0.9956763 | 0.9866385 | 0.0008878274 | 0.9962065 | 0.005910519 | 0.996209 | 0.005899626 |  |  | 363960 | 0.9809 | 0.9670213 | 0.002782864 | 0.9838096 | 0.008482591 | 0.9838086 | 0.008513805 |  |  | 511380 | 0.9951932 | 0.9150489 | 0.006520299 | 0.9816405 | 0.009866677 | 0.981636 | 0.009530471 |  |  | 812160 | 0.9666547 | 0.8678712 | 0.01311987 | 0.9738839 | 0.01248964 | 0.9738812 | 0.01055413
|  |  | 244992 | 1.002234 | 0.9994305 | 0.0005925479 | 0.9999501 | 0.1118038 | 0.9999457 | 0.1854522 |  |  | 469146 | 0.9956763 | 0.9866385 | 0.0008878274 | 0.9962081 | 0.005910445 | 0.9962106 | 0.005899558 |  |  | 364260 | 0.978742 | 0.9670213 | 0.002782864 | 0.9838314 | 0.008482761 | 0.9838304 | 0.008513316 |  |  | 511680 | 0.9968746 | 0.9150489 | 0.006520299 | 0.9816457 | 0.009866561 | 0.9816412 | 0.009530272 |  |  | 812460 | 0.9688926 | 0.8678712 | 0.01311987 | 0.9739005 | 0.01248957 | 0.9738978 | 0.01055345
|  |  | 245292 | 1.004026 | 0.9994305 | 0.0005925479 | 0.9999501 | 0.1118038 | 0.9999457 | 0.1854522 |  |  | 469446 | 0.9937554 | 0.9866385 | 0.0008878274 | 0.9962096 | 0.005910371 | 0.9962121 | 0.005899491 |  |  | 364560 | 0.978742 | 0.9670213 | 0.002782864 | 0.9838532 | 0.00848293 | 0.9838521 | 0.008512827 |  |  | 511980 | 0.9935117 | 0.9150489 | 0.006520299 | 0.981651 | 0.009866446 | 0.9816465 | 0.009530073 |  |  | 812760 | 0.9733685 | 0.8678712 | 0.01311987 | 0.9739172 | 0.0124895 | 0.9739145 | 0.01055277
|  |  | 245592 | 1.002234 | 0.9994305 | 0.0005925479 | 0.9999501 | 0.1118038 | 0.9999457 | 0.1854522 |  |  | 469746 | 0.9947158 | 0.9866385 | 0.0008878274 | 0.9962111 | 0.005910297 | 0.9962136 | 0.005899424 |  |  | 364860 | 0.978742 | 0.9670213 | 0.002782864 | 0.9838749 | 0.008483099 | 0.9838738 | 0.008512337 |  |  | 512280 | 0.9951932 | 0.9150489 | 0.006520299 | 0.9816562 | 0.009866331 | 0.9816517 | 0.009529876 |  |  | 813060 | 0.9688926 | 0.8678712 | 0.01311987 | 0.9739338 | 0.01248944 | 0.9739311 | 0.01055209
|  |  | 245892 | 1.002234 | 0.9994305 | 0.0005925479 | 0.9999501 | 0.1118038 | 0.9999457 | 0.1854522 |  |  | 470046 | 0.9947158 | 0.9866385 | 0.0008878274 | 0.9962126 | 0.005910224 | 0.9962152 | 0.005899357 |  |  | 365160 | 0.977663 | 0.9670213 | 0.002782864 | 0.9838965 | 0.008483267 | 0.9838955 | 0.008511848 |  |  | 512580 | 0.9935117 | 0.9150489 | 0.006520299 | 0.9816614 | 0.009866217 | 0.9816569 | 0.009529679 |  |  | 813360 | 0.9733685 | 0.8678712 | 0.01311987 | 0.9739504 | 0.01248937 | 0.9739477 | 0.01055141
|  |  | 246192 | 1.00313 | 0.9994305 | 0.0005925479 | 0.9999501 | 0.1118038 | 0.9999457 | 0.1854522 |  |  | 470346 | 0.9947158 | 0.9866385 | 0.0008878274 | 0.9962142 | 0.005910151 | 0.9962167 | 0.005899291 |  |  | 365460 | 0.979821 | 0.9670213 | 0.002782864 | 0.9839182 | 0.008483434 | 0.9839171 | 0.008511358 |  |  | 512880 | 0.9951932 | 0.9150489 | 0.006520299 | 0.9816666 | 0.009866103 | 0.9816621 | 0.009529483 |  |  | 813660 | 0.9711305 | 0.8678712 | 0.01311987 | 0.9739669 | 0.0124893 | 0.9739642 | 0.01055073
|  |  | 246492 | 1.00313 | 0.9994305 | 0.0005925479 | 0.9999501 | 0.1118038 | 0.9999457 | 0.1854522 |  |  | 470646 | 0.9956763 | 0.9866385 | 0.0008878274 | 0.9962157 | 0.005910079 | 0.9962182 | 0.005899225 |  |  | 365760 | 0.978742 | 0.9670213 | 0.002782864 | 0.9839398 | 0.008483601 | 0.9839387 | 0.008510869 |  |  | 513180 | 0.9935117 | 0.9150489 | 0.006520299 | 0.9816718 | 0.00986599 | 0.9816672 | 0.009529288 |  |  | 813960 | 0.9711305 | 0.8678712 | 0.01311987 | 0.9739835 | 0.01248923 | 0.9739808 | 0.01055005
|  |  | 246792 | 1.002234 | 0.9994305 | 0.0005925479 | 0.9999501 | 0.1118038 | 0.9999457 | 0.1854522 |  |  | 470946 | 0.9947158 | 0.9866385 | 0.0008878274 | 0.9962172 | 0.005910007 | 0.9962197 | 0.00589916 |  |  | 366060 | 0.981979 | 0.9670213 | 0.002782864 | 0.9839613 | 0.008483768 | 0.9839603 | 0.008510379 |  |  | 513480 | 0.9918302 | 0.9150489 | 0.006520299 | 0.9816769 | 0.009865878 | 0.9816724 | 0.009529094 |  |  | 814260 | 0.9711305 | 0.8678712 | 0.01311987 | 0.974 | 0.01248916 | 0.9739973 | 0.01054937
|  |  | 247092 | 1.004026 | 0.9994305 | 0.0005925479 | 0.9999501 | 0.1118038 | 0.9999457 | 0.1854522 |  |  | 471246 | 0.9937554 | 0.9866385 | 0.0008878274 | 0.9962187 | 0.005909935 | 0.9962212 | 0.005899095 |  |  | 366360 | 0.9809 | 0.9670213 | 0.002782864 | 0.9839828 | 0.008483934 | 0.9839818 | 0.008509889 |  |  | 513780 | 0.9918302 | 0.9150489 | 0.006520299 | 0.9816821 | 0.009865766 | 0.9816775 | 0.009528901 |  |  | 814560 | 0.9688926 | 0.8678712 | 0.01311987 | 0.9740165 | 0.01248909 | 0.9740138 | 0.0105487
|  |  | 247392 | 1.00313 | 0.9994305 | 0.0005925479 | 0.9999501 | 0.1118038 | 0.9999457 | 0.1854522 |  |  | 471546 | 0.9937554 | 0.9866385 | 0.0008878274 | 0.9962202 | 0.005909864 | 0.9962227 | 0.00589903 |  |  | 366660 | 0.977663 | 0.9670213 | 0.002782864 | 0.9840043 | 0.008484099 | 0.9840033 | 0.0085094 |  |  | 514080 | 0.9901487 | 0.9150489 | 0.006520299 | 0.9816872 | 0.009865655 | 0.9816827 | 0.009528709 |  |  | 814860 | 0.9644167 | 0.8678712 | 0.01311987 | 0.974033 | 0.01248903 | 0.9740303 | 0.01054802
|  |  | 247692 | 1.001338 | 0.9994305 | 0.0005925479 | 0.9999501 | 0.1118038 | 0.9999457 | 0.1854522 |  |  | 471846 | 0.9937554 | 0.9866385 | 0.0008878274 | 0.9962217 | 0.005909793 | 0.9962243 | 0.005898965 |  |  | 366960 | 0.978742 | 0.9670213 | 0.002782864 | 0.9840258 | 0.008484263 | 0.9840248 | 0.00850891 |  |  | 514380 | 0.9918302 | 0.9150489 | 0.006520299 | 0.9816923 | 0.009865544 | 0.9816878 | 0.009528517 |  |  | 815160 | 0.9778444 | 0.8678712 | 0.01311987 | 0.9740495 | 0.01248896 | 0.9740468 | 0.01054735
|  |  | 247992 | 1.002234 | 0.9994305 | 0.0005925479 | 0.9999501 | 0.1118038 | 0.9999457 | 0.1854522 |  |  | 472146 | 0.9947158 | 0.9866385 | 0.0008878274 | 0.9962232 | 0.005909723 | 0.9962258 | 0.005898901 |  |  | 367260 | 0.979821 | 0.9670213 | 0.002782864 | 0.9840472 | 0.008484428 | 0.9840462 | 0.008508421 |  |  | 514680 | 0.9935117 | 0.9150489 | 0.006520299 | 0.9816974 | 0.009865434 | 0.9816929 | 0.009528327 |  |  | 815460 | 0.9711305 | 0.8678712 | 0.01311987 | 0.974066 | 0.01248889 | 0.9740632 | 0.01054667
|  |  | 248292 | 1.00313 | 0.9994305 | 0.0005925479 | 0.9999501 | 0.1118038 | 0.9999457 | 0.1854522 |  |  | 472446 | 0.9947158 | 0.9866385 | 0.0008878274 | 0.9962247 | 0.005909652 | 0.9962273 | 0.005898838 |  |  | 367560 | 0.978742 | 0.9670213 | 0.002782864 | 0.9840686 | 0.008484591 | 0.9840676 | 0.008507931 |  |  | 514980 | 0.9935117 | 0.9150489 | 0.006520299 | 0.9817025 | 0.009865325 | 0.981698 | 0.009528137 |  |  | 815760 | 0.9756064 | 0.8678712 | 0.01311987 | 0.9740824 | 0.01248883 | 0.9740797 | 0.010546
|  |  | 248592 | 1.002234 | 0.9994305 | 0.0005925479 | 0.9999501 | 0.1118038 | 0.9999457 | 0.1854522 |  |  | 472746 | 0.9947158 | 0.9866385 | 0.0008878274 | 0.9962262 | 0.005909583 | 0.9962287 | 0.005898774 |  |  | 367860 | 0.978742 | 0.9670213 | 0.002782864 | 0.98409 | 0.008484754 | 0.984089 | 0.008507441 |  |  | 515280 | 0.9951932 | 0.9150489 | 0.006520299 | 0.9817076 | 0.009865216 | 0.9817031 | 0.009527949 |  |  | 816060 | 0.9733685 | 0.8678712 | 0.01311987 | 0.9740988 | 0.01248876 | 0.9740961 | 0.01054533
|  |  | 248892 | 1.004922 | 0.9994305 | 0.0005925479 | 0.9999501 | 0.1118038 | 0.9999457 | 0.1854522 |  |  | 473046 | 0.9947158 | 0.9866385 | 0.0008878274 | 0.9962277 | 0.005909513 | 0.9962302 | 0.005898711 |  |  | 368160 | 0.978742 | 0.9670213 | 0.002782864 | 0.9841113 | 0.008484917 | 0.9841103 | 0.008506952 |  |  | 515580 | 0.9901487 | 0.9150489 | 0.006520299 | 0.9817127 | 0.009865107 | 0.9817081 | 0.009527761 |  |  | 816360 | 0.9711305 | 0.8678712 | 0.01311987 | 0.9741152 | 0.01248869 | 0.9741125 | 0.01054466
|  |  | 249192 | 1.002234 | 0.9994305 | 0.0005925479 | 0.9999501 | 0.1118038 | 0.9999457 | 0.1854522 |  |  | 473346 | 0.9947158 | 0.9866385 | 0.0008878274 | 0.9962291 | 0.005909444 | 0.9962317 | 0.005898649 |  |  | 368460 | 0.979821 | 0.9670213 | 0.002782864 | 0.9841326 | 0.008485079 | 0.9841316 | 0.008506462 |  |  | 515880 | 0.9901487 | 0.9150489 | 0.006520299 | 0.9817177 | 0.009864999 | 0.9817132 | 0.009527574 |  |  | 816660 | 0.9711305 | 0.8678712 | 0.01311987 | 0.9741316 | 0.01248862 | 0.9741289 | 0.01054399
|  |  | 249492 | 1.00313 | 0.9994305 | 0.0005925479 | 0.9999501 | 0.1118038 | 0.9999457 | 0.1854522 |  |  | 473646 | 0.9947158 | 0.9866385 | 0.0008878274 | 0.9962306 | 0.005909376 | 0.9962332 | 0.005898586 |  |  | 368760 | 0.9809 | 0.9670213 | 0.002782864 | 0.9841538 | 0.00848524 | 0.9841528 | 0.008505973 |  |  | 516180 | 0.9918302 | 0.9150489 | 0.006520299 | 0.9817228 | 0.009864892 | 0.9817182 | 0.009527388 |  |  | 816960 | 0.9711305 | 0.8678712 | 0.01311987 | 0.974148 | 0.01248856 | 0.9741452 | 0.01054332
|  |  | 249792 | 1.00313 | 0.9994305 | 0.0005925479 | 0.9999501 | 0.1118038 | 0.9999457 | 0.1854522 |  |  | 473946 | 0.9947158 | 0.9866385 | 0.0008878274 | 0.9962321 | 0.005909307 | 0.9962347 | 0.005898524 |  |  | 369060 | 0.981979 | 0.9670213 | 0.002782864 | 0.984175 | 0.008485401 | 0.984174 | 0.008505483 |  |  | 516480 | 0.9918302 | 0.9150489 | 0.006520299 | 0.9817278 | 0.009864785 | 0.9817232 | 0.009527203 |  |  | 817260 | 0.9756064 | 0.8678712 | 0.01311987 | 0.9741643 | 0.01248849 | 0.9741616 | 0.01054265
|  |  | 250092 | 1.00313 | 0.9994305 | 0.0005925479 | 0.9999501 | 0.1118038 | 0.9999457 | 0.1854522 |  |  | 474246 | 0.9947158 | 0.9866385 | 0.0008878274 | 0.9962335 | 0.005909239 | 0.9962362 | 0.005898463 |  |  | 369360 | 0.977663 | 0.9670213 | 0.002782864 | 0.9841962 | 0.008485561 | 0.9841952 | 0.008504994 |  |  | 516780 | 0.9951932 | 0.9150489 | 0.006520299 | 0.9817328 | 0.009864679 | 0.9817283 | 0.009527018 |  |  | 817560 | 0.9756064 | 0.8678712 | 0.01311987 | 0.9741807 | 0.01248843 | 0.9741779 | 0.01054199
|  |  | 250392 | 1.002234 | 0.9994305 | 0.0005925479 | 0.9999501 | 0.1118038 | 0.9999457 | 0.1854522 |  |  | 474546 | 0.9947158 | 0.9866385 | 0.0008878274 | 0.996235 | 0.005909172 | 0.9962376 | 0.005898402 |  |  | 369660 | 0.978742 | 0.9670213 | 0.002782864 | 0.9842174 | 0.008485721 | 0.9842164 | 0.008504504 |  |  | 517080 | 0.9935117 | 0.9150489 | 0.006520299 | 0.9817378 | 0.009864573 | 0.9817332 | 0.009526835 |  |  | 817860 | 0.9688926 | 0.8678712 | 0.01311987 | 0.974197 | 0.01248836 | 0.9741942 | 0.01054132
|  |  | 250692 | 1.00313 | 0.9994305 | 0.0005925479 | 0.9999501 | 0.1118038 | 0.9999457 | 0.1854522 |  |  | 474846 | 0.9956763 | 0.9866385 | 0.0008878274 | 0.9962365 | 0.005909105 | 0.9962391 | 0.005898341 |  |  | 369960 | 0.978742 | 0.9670213 | 0.002782864 | 0.9842385 | 0.00848588 | 0.9842375 | 0.008504015 |  |  | 517380 | 0.9935117 | 0.9150489 | 0.006520299 | 0.9817428 | 0.009864468 | 0.9817382 | 0.009526652 |  |  | 818160 | 0.9711305 | 0.8678712 | 0.01311987 | 0.9742133 | 0.01248829 | 0.9742105 | 0.01054066
|  |  | 250992 | 1.00313 | 0.9994305 | 0.0005925479 | 0.9999501 | 0.1118038 | 0.9999457 | 0.1854522 |  |  | 475146 | 0.9956763 | 0.9866385 | 0.0008878274 | 0.9962379 | 0.005909038 | 0.9962406 | 0.00589828 |  |  | 370260 | 0.978742 | 0.9670213 | 0.002782864 | 0.9842596 | 0.008486039 | 0.9842586 | 0.008503525 |  |  | 517680 | 0.9918302 | 0.9150489 | 0.006520299 | 0.9817478 | 0.009864364 | 0.9817432 | 0.009526471 |  |  | 818460 | 0.9666547 | 0.8678712 | 0.01311987 | 0.9742295 | 0.01248823 | 0.9742267 | 0.01053999
|  |  | 251292 | 1.00313 | 0.9994305 | 0.0005925479 | 0.9999501 | 0.1118038 | 0.9999457 | 0.1854522 |  |  | 475446 | 0.9947158 | 0.9866385 | 0.0008878274 | 0.9962394 | 0.005908971 | 0.996242 | 0.00589822 |  |  | 370560 | 0.979821 | 0.9670213 | 0.002782864 | 0.9842806 | 0.008486197 | 0.9842796 | 0.008503036 |  |  | 517980 | 0.9935117 | 0.9150489 | 0.006520299 | 0.9817527 | 0.00986426 | 0.9817481 | 0.00952629 |  |  | 818760 | 0.9733685 | 0.8678712 | 0.01311987 | 0.9742458 | 0.01248816 | 0.974243 | 0.01053933
|  |  | 251592 | 1.00313 | 0.9994305 | 0.0005925479 | 0.9999501 | 0.1118038 | 0.9999457 | 0.1854522 |  |  | 475746 | 0.9947158 | 0.9866385 | 0.0008878274 | 0.9962408 | 0.005908905 | 0.9962435 | 0.00589816 |  |  | 370860 | 0.979821 | 0.9670213 | 0.002782864 | 0.9843016 | 0.008486355 | 0.9843006 | 0.008502546 |  |  | 518280 | 0.9901487 | 0.9150489 | 0.006520299 | 0.9817577 | 0.009864156 | 0.9817531 | 0.00952611 |  |  | 819060 | 0.9644167 | 0.8678712 | 0.01311987 | 0.974262 | 0.0124881 | 0.9742592 | 0.01053867
|  |  | 251892 | 1.00313 | 0.9994305 | 0.0005925479 | 0.9999501 | 0.1118038 | 0.9999457 | 0.1854522 |  |  | 476046 | 0.9947158 | 0.9866385 | 0.0008878274 | 0.9962423 | 0.00590884 | 0.9962449 | 0.0058981 |  |  | 371160 | 0.981979 | 0.9670213 | 0.002782864 | 0.9843226 | 0.008486512 | 0.9843216 | 0.008502057 |  |  | 518580 | 0.9918302 | 0.9150489 | 0.006520299 | 0.9817626 | 0.009864053 | 0.981758 | 0.009525931 |  |  | 819360 | 0.9756064 | 0.8678712 | 0.01311987 | 0.9742783 | 0.01248803 | 0.9742754 | 0.010538
|  |  | 252192 | 1.00313 | 0.9994305 | 0.0005925479 | 0.9999501 | 0.1118038 | 0.9999457 | 0.1854522 |  |  | 476346 | 0.9937554 | 0.9866385 | 0.0008878274 | 0.9962437 | 0.005908774 | 0.9962464 | 0.005898041 |  |  | 371460 | 0.981979 | 0.9670213 | 0.002782864 | 0.9843435 | 0.008486668 | 0.9843425 | 0.008501568 |  |  | 518880 | 0.9935117 | 0.9150489 | 0.006520299 | 0.9817675 | 0.009863951 | 0.9817629 | 0.009525752 |  |  | 819660 | 0.9666547 | 0.8678712 | 0.01311987 | 0.9742945 | 0.01248797 | 0.9742916 | 0.01053734
|  |  | 252492 | 1.00313 | 0.9994305 | 0.0005925479 | 0.9999501 | 0.1118038 | 0.9999457 | 0.1854522 |  |  | 476646 | 0.9937554 | 0.9866385 | 0.0008878274 | 0.9962451 | 0.005908709 | 0.9962478 | 0.005897982 |  |  | 371760 | 0.979821 | 0.9670213 | 0.002782864 | 0.9843644 | 0.008486825 | 0.9843635 | 0.008501078 |  |  | 519180 | 0.9935117 | 0.9150489 | 0.006520299 | 0.9817724 | 0.009863849 | 0.9817678 | 0.009525575 |  |  | 819960 | 0.9688926 | 0.8678712 | 0.01311987 | 0.9743106 | 0.0124879 | 0.9743078 | 0.01053668
|  |  | 252792 | 1.004026 | 0.9994305 | 0.0005925479 | 0.9999501 | 0.1118038 | 0.9999457 | 0.1854522 |  |  | 476946 | 0.9956763 | 0.9866385 | 0.0008878274 | 0.9962466 | 0.005908644 | 0.9962492 | 0.005897924 |  |  | 372060 | 0.979821 | 0.9670213 | 0.002782864 | 0.9843853 | 0.00848698 | 0.9843843 | 0.008500589 |  |  | 519480 | 0.9918302 | 0.9150489 | 0.006520299 | 0.9817773 | 0.009863748 | 0.9817727 | 0.009525398 |  |  | 820260 | 0.9688926 | 0.8678712 | 0.01311987 | 0.9743268 | 0.01248784 | 0.9743239 | 0.01053603
|  |  | 253092 | 1.004026 | 0.9994305 | 0.0005925479 | 0.9999501 | 0.1118038 | 0.9999457 | 0.1854522 |  |  | 477246 | 0.9937554 | 0.9866385 | 0.0008878274 | 0.996248 | 0.00590858 | 0.9962507 | 0.005897865 |  |  | 372360 | 0.978742 | 0.9670213 | 0.002782864 | 0.9844062 | 0.008487135 | 0.9844052 | 0.0085001 |  |  | 519780 | 0.9918302 | 0.9150489 | 0.006520299 | 0.9817822 | 0.009863647 | 0.9817776 | 0.009525222 |  |  | 820560 | 0.9666547 | 0.8678712 | 0.01311987 | 0.9743429 | 0.01248777 | 0.9743401 | 0.01053537
|  |  | 253392 | 1.00313 | 0.9994305 | 0.0005925479 | 0.9999501 | 0.1118038 | 0.9999457 | 0.1854522 |  |  | 477546 | 0.9937554 | 0.9866385 | 0.0008878274 | 0.9962494 | 0.005908516 | 0.9962521 | 0.005897808 |  |  | 372660 | 0.979821 | 0.9670213 | 0.002782864 | 0.984427 | 0.00848729 | 0.984426 | 0.008499611 |  |  | 520080 | 0.9951932 | 0.9150489 | 0.006520299 | 0.981787 | 0.009863547 | 0.9817824 | 0.009525047 |  |  | 820860 | 0.9711305 | 0.8678712 | 0.01311987 | 0.9743591 | 0.01248771 | 0.9743562 | 0.01053471
|  |  | 253692 | 1.002234 | 0.9994305 | 0.0005925479 | 0.9999501 | 0.1118038 | 0.9999457 | 0.1854522 |  |  | 477846 | 0.9937554 | 0.9866385 | 0.0008878274 | 0.9962509 | 0.005908452 | 0.9962535 | 0.00589775 |  |  | 372960 | 0.979821 | 0.9670213 | 0.002782864 | 0.9844477 | 0.008487444 | 0.9844468 | 0.008499122 |  |  | 520380 | 0.9918302 | 0.9150489 | 0.006520299 | 0.9817919 | 0.009863447 | 0.9817873 | 0.009524873 |  |  | 821160 | 0.9733685 | 0.8678712 | 0.01311987 | 0.9743752 | 0.01248764 | 0.9743723 | 0.01053406
|  |  | 253992 | 1.004026 | 0.9994305 | 0.0005925479 | 0.9999501 | 0.1118038 | 0.9999457 | 0.1854522 |  |  | 478146 | 0.9947158 | 0.9866385 | 0.0008878274 | 0.9962523 | 0.005908389 | 0.996255 | 0.005897693 |  |  | 373260 | 0.9809 | 0.9670213 | 0.002782864 | 0.9844685 | 0.008487597 | 0.9844675 | 0.008498633 |  |  | 520680 | 0.9918302 | 0.9150489 | 0.006520299 | 0.9817967 | 0.009863348 | 0.9817921 | 0.0095247 |  |  | 821460 | 0.9733685 | 0.8678712 | 0.01311987 | 0.9743913 | 0.01248758 | 0.9743884 | 0.0105334
|  |  | 254292 | 1.002234 | 0.9994305 | 0.0005925479 | 0.9999501 | 0.1118038 | 0.9999457 | 0.1854522 |  |  | 478446 | 0.9937554 | 0.9866385 | 0.0008878274 | 0.9962537 | 0.005908326 | 0.9962564 | 0.005897636 |  |  | 373560 | 0.979821 | 0.9670213 | 0.002782864 | 0.9844892 | 0.00848775 | 0.9844882 | 0.008498144 |  |  | 520980 | 0.9935117 | 0.9150489 | 0.006520299 | 0.9818016 | 0.009863249 | 0.9817969 | 0.009524527 |  |  | 821760 | 0.9733685 | 0.8678712 | 0.01311987 | 0.9744073 | 0.01248752 | 0.9744044 | 0.01053275
|  |  | 254592 | 1.002234 | 0.9994305 | 0.0005925479 | 0.9999501 | 0.1118038 | 0.9999457 | 0.1854522 |  |  | 478746 | 0.9947158 | 0.9866385 | 0.0008878274 | 0.9962551 | 0.005908264 | 0.9962578 | 0.005897579 |  |  | 373860 | 0.9809 | 0.9670213 | 0.002782864 | 0.9845099 | 0.008487903 | 0.9845089 | 0.008497655 |  |  | 521280 | 0.9935117 | 0.9150489 | 0.006520299 | 0.9818064 | 0.009863151 | 0.9818017 | 0.009524356 |  |  | 822060 | 0.9733685 | 0.8678712 | 0.01311987 | 0.9744234 | 0.01248745 | 0.9744205 | 0.01053209
|  |  | 254892 | 1.002234 | 0.9994305 | 0.0005925479 | 0.9999501 | 0.1118038 | 0.9999457 | 0.1854522 |  |  | 479046 | 0.9927949 | 0.9866385 | 0.0008878274 | 0.9962565 | 0.005908201 | 0.9962592 | 0.005897523 |  |  | 374160 | 0.978742 | 0.9670213 | 0.002782864 | 0.9845305 | 0.008488055 | 0.9845295 | 0.008497167 |  |  | 521580 | 0.9935117 | 0.9150489 | 0.006520299 | 0.9818112 | 0.009863053 | 0.9818065 | 0.009524185 |  |  | 822360 | 0.9711305 | 0.8678712 | 0.01311987 | 0.9744394 | 0.01248739 | 0.9744365 | 0.01053144
|  |  | 255192 | 1.004026 | 0.9994305 | 0.0005925479 | 0.9999501 | 0.1118038 | 0.9999457 | 0.1854522 |  |  | 479346 | 0.9947158 | 0.9866385 | 0.0008878274 | 0.9962579 | 0.005908139 | 0.9962606 | 0.005897467 |  |  | 374460 | 0.979821 | 0.9670213 | 0.002782864 | 0.9845511 | 0.008488206 | 0.9845501 | 0.008496678 |  |  | 521880 | 0.9951932 | 0.9150489 | 0.006520299 | 0.9818159 | 0.009862956 | 0.9818113 | 0.009524015 |  |  | 822660 | 0.9733685 | 0.8678712 | 0.01311987 | 0.9744554 | 0.01248732 | 0.9744525 | 0.01053079
|  |  | 255492 | 1.004922 | 0.9994305 | 0.0005925479 | 0.9999501 | 0.1118038 | 0.9999457 | 0.1854522 |  |  | 479646 | 0.9937554 | 0.9866385 | 0.0008878274 | 0.9962593 | 0.005908078 | 0.996262 | 0.005897411 |  |  | 374760 | 0.979821 | 0.9670213 | 0.002782864 | 0.9845717 | 0.008488357 | 0.9845707 | 0.00849619 |  |  | 522180 | 0.9951932 | 0.9150489 | 0.006520299 | 0.9818207 | 0.00986286 | 0.9818161 | 0.009523845 |  |  | 822960 | 0.9733685 | 0.8678712 | 0.01311987 | 0.9744714 | 0.01248726 | 0.9744685 | 0.01053014
|  |  | 255792 | 1.004026 | 0.9994305 | 0.0005925479 | 0.9999501 | 0.1118038 | 0.9999457 | 0.1854522 |  |  | 479946 | 0.9947158 | 0.9866385 | 0.0008878274 | 0.9962607 | 0.005908016 | 0.9962634 | 0.005897356 |  |  | 375060 | 0.979821 | 0.9670213 | 0.002782864 | 0.9845922 | 0.008488508 | 0.9845912 | 0.008495701 |  |  | 522480 | 0.9918302 | 0.9150489 | 0.006520299 | 0.9818255 | 0.009862763 | 0.9818208 | 0.009523677 |  |  | 823260 | 0.9733685 | 0.8678712 | 0.01311987 | 0.9744874 | 0.0124872 | 0.9744845 | 0.01052949
|  |  | 256092 | 1.00313 | 0.9994305 | 0.0005925479 | 0.9999501 | 0.1118038 | 0.9999457 | 0.1854522 |  |  | 480246 | 0.9966367 | 0.9866385 | 0.0008878274 | 0.9962621 | 0.005907956 | 0.9962648 | 0.005897301 |  |  | 375360 | 0.9809 | 0.9670213 | 0.002782864 | 0.9846127 | 0.008488658 | 0.9846118 | 0.008495213 |  |  | 522780 | 0.9935117 | 0.9150489 | 0.006520299 | 0.9818302 | 0.009862668 | 0.9818256 | 0.009523509 |  |  | 823560 | 0.9733685 | 0.8678712 | 0.01311987 | 0.9745034 | 0.01248714 | 0.9745004 | 0.01052884
|  |  | 256392 | 1.00313 | 0.9994305 | 0.0005925479 | 0.9999501 | 0.1118038 | 0.9999457 | 0.1854522 |  |  | 480546 | 0.9937554 | 0.9866385 | 0.0008878274 | 0.9962635 | 0.005907895 | 0.9962662 | 0.005897246 |  |  | 375660 | 0.981979 | 0.9670213 | 0.002782864 | 0.9846332 | 0.008488808 | 0.9846322 | 0.008494725 |  |  | 523080 | 0.9935117 | 0.9150489 | 0.006520299 | 0.981835 | 0.009862573 | 0.9818303 | 0.009523342 |  |  | 823860 | 0.9688926 | 0.8678712 | 0.01311987 | 0.9745193 | 0.01248707 | 0.9745164 | 0.01052819
|  |  | 256692 | 1.002234 | 0.9994305 | 0.0005925479 | 0.9999501 | 0.1118038 | 0.9999457 | 0.1854522 |  |  | 480846 | 0.9956763 | 0.9866385 | 0.0008878274 | 0.9962649 | 0.005907835 | 0.9962676 | 0.005897192 |  |  | 375960 | 0.9809 | 0.9670213 | 0.002782864 | 0.9846536 | 0.008488957 | 0.9846527 | 0.008494236 |  |  | 523380 | 0.9918302 | 0.9150489 | 0.006520299 | 0.9818397 | 0.009862478 | 0.981835 | 0.009523176 |  |  | 824160 | 0.9688926 | 0.8678712 | 0.01311987 | 0.9745352 | 0.01248701 | 0.9745323 | 0.01052755
|  |  | 256992 | 1.004026 | 0.9994305 | 0.0005925479 | 0.9999501 | 0.1118038 | 0.9999457 | 0.1854522 |  |  | 481146 | 0.9947158 | 0.9866385 | 0.0008878274 | 0.9962663 | 0.005907775 | 0.996269 | 0.005897138 |  |  | 376260 | 0.979821 | 0.9670213 | 0.002782864 | 0.984674 | 0.008489105 | 0.9846731 | 0.008493748 |  |  | 523680 | 0.9918302 | 0.9150489 | 0.006520299 | 0.9818444 | 0.009862384 | 0.9818397 | 0.009523011 |  |  | 824460 | 0.9733685 | 0.8678712 | 0.01311987 | 0.9745511 | 0.01248695 | 0.9745482 | 0.0105269
|  |  | 257292 | 1.00313 | 0.9994305 | 0.0005925479 | 0.9999501 | 0.1118038 | 0.9999457 | 0.1854522 |  |  | 481446 | 0.9937554 | 0.9866385 | 0.0008878274 | 0.9962676 | 0.005907715 | 0.9962704 | 0.005897084 |  |  | 376560 | 0.979821 | 0.9670213 | 0.002782864 | 0.9846944 | 0.008489253 | 0.9846935 | 0.00849326 |  |  | 523980 | 0.9918302 | 0.9150489 | 0.006520299 | 0.9818491 | 0.00986229 | 0.9818444 | 0.009522846 |  |  | 824760 | 0.9756064 | 0.8678712 | 0.01311987 | 0.974567 | 0.01248689 | 0.9745641 | 0.01052626
|  |  | 257592 | 1.002234 | 0.9994305 | 0.0005925479 | 0.9999501 | 0.1118038 | 0.9999457 | 0.1854522 |  |  | 481746 | 0.9937554 | 0.9866385 | 0.0008878274 | 0.996269 | 0.005907656 | 0.9962718 | 0.005897031 |  |  | 376860 | 0.979821 | 0.9670213 | 0.002782864 | 0.9847148 | 0.008489401 | 0.9847138 | 0.008492772 |  |  | 524280 | 0.9951932 | 0.9150489 | 0.006520299 | 0.9818538 | 0.009862197 | 0.9818491 | 0.009522683 |  |  | 825060 | 0.9733685 | 0.8678712 | 0.01311987 | 0.9745829 | 0.01248682 | 0.9745799 | 0.01052561
|  |  | 257892 | 1.001338 | 0.9994305 | 0.0005925479 | 0.9999501 | 0.1118038 | 0.9999457 | 0.1854522 |  |  | 482046 | 0.9937554 | 0.9866385 | 0.0008878274 | 0.9962704 | 0.005907597 | 0.9962731 | 0.005896978 |  |  | 377160 | 0.9809 | 0.9670213 | 0.002782864 | 0.9847351 | 0.008489548 | 0.9847341 | 0.008492285 |  |  | 524580 | 0.9918302 | 0.9150489 | 0.006520299 | 0.9818584 | 0.009862105 | 0.9818538 | 0.00952252 |  |  | 825360 | 0.9778444 | 0.8678712 | 0.01311987 | 0.9745987 | 0.01248676 | 0.9745958 | 0.01052497
|  |  | 258192 | 1.00313 | 0.9994305 | 0.0005925479 | 0.9999501 | 0.1118038 | 0.9999457 | 0.1854522 |  |  | 482346 | 0.9947158 | 0.9866385 | 0.0008878274 | 0.9962717 | 0.005907538 | 0.9962745 | 0.005896925 |  |  | 377460 | 0.979821 | 0.9670213 | 0.002782864 | 0.9847553 | 0.008489695 | 0.9847544 | 0.008491797 |  |  | 524880 | 0.9951932 | 0.9150489 | 0.006520299 | 0.9818631 | 0.009862013 | 0.9818584 | 0.009522358 |  |  | 825660 | 0.9733685 | 0.8678712 | 0.01311987 | 0.9746146 | 0.0124867 | 0.9746116 | 0.01052433
|  |  | 258492 | 1.004026 | 0.9994305 | 0.0005925479 | 0.9999501 | 0.1118038 | 0.9999457 | 0.1854522 |  |  | 482646 | 0.9937554 | 0.9866385 | 0.0008878274 | 0.9962731 | 0.00590748 | 0.9962759 | 0.005896872 |  |  | 377760 | 0.978742 | 0.9670213 | 0.002782864 | 0.9847756 | 0.008489841 | 0.9847746 | 0.00849131 |  |  | 525180 | 0.9918302 | 0.9150489 | 0.006520299 | 0.9818677 | 0.009861921 | 0.9818631 | 0.009522196 |  |  | 825960 | 0.9756064 | 0.8678712 | 0.01311987 | 0.9746304 | 0.01248664 | 0.9746274 | 0.01052368
|  |  | 258792 | 1.002234 | 0.9994305 | 0.0005925479 | 0.9999501 | 0.1118038 | 0.9999457 | 0.1854522 |  |  | 482946 | 0.9947158 | 0.9866385 | 0.0008878274 | 0.9962745 | 0.005907422 | 0.9962772 | 0.00589682 |  |  | 378060 | 0.977663 | 0.9670213 | 0.002782864 | 0.9847958 | 0.008489987 | 0.9847948 | 0.008490822 |  |  | 525480 | 0.9935117 | 0.9150489 | 0.006520299 | 0.9818724 | 0.00986183 | 0.9818677 | 0.009522035 |  |  | 826260 | 0.9733685 | 0.8678712 | 0.01311987 | 0.9746462 | 0.01248658 | 0.9746432 | 0.01052304
|  |  | 259092 | 1.00313 | 0.9994305 | 0.0005925479 | 0.9999501 | 0.1118038 | 0.9999457 | 0.1854522 |  |  | 483246 | 0.9937554 | 0.9866385 | 0.0008878274 | 0.9962758 | 0.005907365 | 0.9962786 | 0.005896768 |  |  | 378360 | 0.979821 | 0.9670213 | 0.002782864 | 0.984816 | 0.008490132 | 0.984815 | 0.008490335 |  |  | 525780 | 0.9935117 | 0.9150489 | 0.006520299 | 0.981877 | 0.009861739 | 0.9818723 | 0.009521876 |  |  | 826560 | 0.9733685 | 0.8678712 | 0.01311987 | 0.974662 | 0.01248651 | 0.974659 | 0.0105224
|  |  | 259392 | 1.00313 | 0.9994305 | 0.0005925479 | 0.9999501 | 0.1118038 | 0.9999457 | 0.1854522 |  |  | 483546 | 0.9947158 | 0.9866385 | 0.0008878274 | 0.9962772 | 0.005907307 | 0.99628 | 0.005896717 |  |  | 378660 | 0.9809 | 0.9670213 | 0.002782864 | 0.9848361 | 0.008490277 | 0.9848352 | 0.008489848 |  |  | 526080 | 0.9935117 | 0.9150489 | 0.006520299 | 0.9818816 | 0.009861649 | 0.9818769 | 0.009521716 |  |  | 826860 | 0.9778444 | 0.8678712 | 0.01311987 | 0.9746777 | 0.01248645 | 0.9746747 | 0.01052177
|  |  | 259692 | 1.004922 | 0.9994305 | 0.0005925479 | 0.9999501 | 0.1118038 | 0.9999457 | 0.1854522 |  |  | 483846 | 0.9947158 | 0.9866385 | 0.0008878274 | 0.9962785 | 0.00590725 | 0.9962813 | 0.005896665 |  |  | 378960 | 0.9809 | 0.9670213 | 0.002782864 | 0.9848562 | 0.008490421 | 0.9848553 | 0.008489361 |  |  | 526380 | 0.9935117 | 0.9150489 | 0.006520299 | 0.9818862 | 0.009861559 | 0.9818815 | 0.009521558 |  |  | 827160 | 0.9711305 | 0.8678712 | 0.01311987 | 0.9746935 | 0.01248639 | 0.9746904 | 0.01052113
|  |  | 259992 | 1.004026 | 0.9994305 | 0.0005925479 | 0.9999501 | 0.1118038 | 0.9999457 | 0.1854522 |  |  | 484146 | 0.9937554 | 0.9866385 | 0.0008878274 | 0.9962799 | 0.005907194 | 0.9962827 | 0.005896614 |  |  | 379260 | 0.979821 | 0.9670213 | 0.002782864 | 0.9848763 | 0.008490565 | 0.9848754 | 0.008488874 |  |  | 526680 | 0.9935117 | 0.9150489 | 0.006520299 | 0.9818907 | 0.00986147 | 0.9818861 | 0.0095214 |  |  | 827460 | 0.9778444 | 0.8678712 | 0.01311987 | 0.9747092 | 0.01248633 | 0.9747062 | 0.01052049
|  |  | 260292 | 1.00313 | 0.9994305 | 0.0005925479 | 0.9999501 | 0.1118038 | 0.9999457 | 0.1854522 |  |  | 484446 | 0.9937554 | 0.9866385 | 0.0008878274 | 0.9962812 | 0.005907137 | 0.996284 | 0.005896564 |  |  | 379560 | 0.979821 | 0.9670213 | 0.002782864 | 0.9848964 | 0.008490709 | 0.9848954 | 0.008488387 |  |  | 526980 | 0.9918302 | 0.9150489 | 0.006520299 | 0.9818953 | 0.009861381 | 0.9818906 | 0.009521244 |  |  | 827760 | 0.9733685 | 0.8678712 | 0.01311987 | 0.9747249 | 0.01248627 | 0.9747219 | 0.01051986
|  |  | 260592 | 1.004026 | 0.9994305 | 0.0005925479 | 0.9999501 | 0.1118038 | 0.9999457 | 0.1854522 |  |  | 484746 | 0.9927949 | 0.9866385 | 0.0008878274 | 0.9962825 | 0.005907081 | 0.9962853 | 0.005896513 |  |  | 379860 | 0.979821 | 0.9670213 | 0.002782864 | 0.9849164 | 0.008490852 | 0.9849154 | 0.008487901 |  |  | 527280 | 0.9918302 | 0.9150489 | 0.006520299 | 0.9818999 | 0.009861293 | 0.9818952 | 0.009521088 |  |  | 828060 | 0.9756064 | 0.8678712 | 0.01311987 | 0.9747406 | 0.01248621 | 0.9747375 | 0.01051922
|  |  | 260892 | 1.002234 | 0.9994305 | 0.0005925479 | 0.9999501 | 0.1118038 | 0.9999457 | 0.1854522 |  |  | 485046 | 0.9937554 | 0.9866385 | 0.0008878274 | 0.9962839 | 0.005907025 | 0.9962867 | 0.005896463 |  |  | 380160 | 0.981979 | 0.9670213 | 0.002782864 | 0.9849364 | 0.008490994 | 0.9849354 | 0.008487414 |  |  | 527580 | 0.9935117 | 0.9150489 | 0.006520299 | 0.9819044 | 0.009861205 | 0.9818997 | 0.009520932 |  |  | 828360 | 0.9778444 | 0.8678712 | 0.01311987 | 0.9747562 | 0.01248615 | 0.9747532 | 0.01051859
|  |  | 261192 | 1.002234 | 0.9994305 | 0.0005925479 | 0.9999501 | 0.1118038 | 0.9999457 | 0.1854522 |  |  | 485346 | 0.9947158 | 0.9866385 | 0.0008878274 | 0.9962852 | 0.00590697 | 0.996288 | 0.005896413 |  |  | 380460 | 0.979821 | 0.9670213 | 0.002782864 | 0.9849563 | 0.008491136 | 0.9849554 | 0.008486928 |  |  | 527880 | 0.9935117 | 0.9150489 | 0.006520299 | 0.9819089 | 0.009861118 | 0.9819042 | 0.009520778 |  |  | 828660 | 0.9756064 | 0.8678712 | 0.01311987 | 0.9747719 | 0.01248609 | 0.9747689 | 0.01051795
|  |  | 261492 | 1.002234 | 0.9994305 | 0.0005925479 | 0.9999501 | 0.1118038 | 0.9999457 | 0.1854522 |  |  | 485646 | 0.9937554 | 0.9866385 | 0.0008878274 | 0.9962865 | 0.005906915 | 0.9962894 | 0.005896364 |  |  | 380760 | 0.9809 | 0.9670213 | 0.002782864 | 0.9849762 | 0.008491278 | 0.9849753 | 0.008486442 |  |  | 528180 | 0.9918302 | 0.9150489 | 0.006520299 | 0.9819135 | 0.009861031 | 0.9819088 | 0.009520624 |  |  | 828960 | 0.9756064 | 0.8678712 | 0.01311987 | 0.9747875 | 0.01248603 | 0.9747845 | 0.01051732
|  |  | 261792 | 1.004026 | 0.9994305 | 0.0005925479 | 0.9999501 | 0.1118038 | 0.9999457 | 0.1854522 |  |  | 485946 | 0.9937554 | 0.9866385 | 0.0008878274 | 0.9962879 | 0.00590686 | 0.9962907 | 0.005896314 |  |  | 381060 | 0.9809 | 0.9670213 | 0.002782864 | 0.9849961 | 0.008491419 | 0.9849952 | 0.008485956 |  |  | 528480 | 0.9918302 | 0.9150489 | 0.006520299 | 0.981918 | 0.009860945 | 0.9819133 | 0.00952047 |  |  | 829260 | 0.9733685 | 0.8678712 | 0.01311987 | 0.9748031 | 0.01248597 | 0.9748001 | 0.01051669
|  |  | 262092 | 1.00313 | 0.9994305 | 0.0005925479 | 0.9999501 | 0.1118038 | 0.9999457 | 0.1854522 |  |  | 486246 | 0.9937554 | 0.9866385 | 0.0008878274 | 0.9962892 | 0.005906806 | 0.996292 | 0.005896265 |  |  | 381360 | 0.979821 | 0.9670213 | 0.002782864 | 0.985016 | 0.00849156 | 0.985015 | 0.00848547 |  |  | 528780 | 0.9935117 | 0.9150489 | 0.006520299 | 0.9819225 | 0.009860859 | 0.9819177 | 0.009520318 |  |  | 829560 | 0.9800823 | 0.8678712 | 0.01311987 | 0.9748187 | 0.01248591 | 0.9748157 | 0.01051606
|  |  | 262392 | 1.002234 | 0.9994305 | 0.0005925479 | 0.9999501 | 0.1118038 | 0.9999457 | 0.1854522 |  |  | 486546 | 0.9937554 | 0.9866385 | 0.0008878274 | 0.9962905 | 0.005906751 | 0.9962933 | 0.005896217 |  |  | 381660 | 0.9809 | 0.9670213 | 0.002782864 | 0.9850358 | 0.0084917 | 0.9850349 | 0.008484984 |  |  | 529080 | 0.9935117 | 0.9150489 | 0.006520299 | 0.9819269 | 0.009860773 | 0.9819222 | 0.009520166 |  |  | 829860 | 0.9845582 | 0.8678712 | 0.01311987 | 0.9748343 | 0.01248585 | 0.9748313 | 0.01051543
|  |  | 262692 | 1.00313 | 0.9994305 | 0.0005925479 | 0.9999501 | 0.1118038 | 0.9999457 | 0.1854522 |  |  | 486846 | 0.9956763 | 0.9866385 | 0.0008878274 | 0.9962918 | 0.005906698 | 0.9962946 | 0.005896168 |  |  | 381960 | 0.9809 | 0.9670213 | 0.002782864 | 0.9850556 | 0.00849184 | 0.9850546 | 0.008484499 |  |  | 529380 | 0.9918302 | 0.9150489 | 0.006520299 | 0.9819314 | 0.009860688 | 0.9819267 | 0.009520015 |  |  | 830160 | 0.9778444 | 0.8678712 | 0.01311987 | 0.9748499 | 0.01248579 | 0.9748468 | 0.0105148
|  |  | 262992 | 1.002234 | 0.9994305 | 0.0005925479 | 0.9999501 | 0.1118038 | 0.9999457 | 0.1854522 |  |  | 487146 | 0.9956763 | 0.9866385 | 0.0008878274 | 0.9962931 | 0.005906644 | 0.996296 | 0.00589612 |  |  | 382260 | 0.981979 | 0.9670213 | 0.002782864 | 0.9850753 | 0.00849198 | 0.9850744 | 0.008484013 |  |  | 529680 | 0.9918302 | 0.9150489 | 0.006520299 | 0.9819359 | 0.009860604 | 0.9819311 | 0.009519865 |  |  | 830460 | 0.9778444 | 0.8678712 | 0.01311987 | 0.9748654 | 0.01248573 | 0.9748623 | 0.01051417
|  |  | 263292 | 1.00313 | 0.9994305 | 0.0005925479 | 0.9999501 | 0.1118038 | 0.9999457 | 0.1854522 |  |  | 487446 | 0.9947158 | 0.9866385 | 0.0008878274 | 0.9962944 | 0.005906591 | 0.9962973 | 0.005896073 |  |  | 382560 | 0.9809 | 0.9670213 | 0.002782864 | 0.9850951 | 0.008492119 | 0.9850941 | 0.008483528 |  |  | 529980 | 0.9918302 | 0.9150489 | 0.006520299 | 0.9819403 | 0.009860519 | 0.9819356 | 0.009519716 |  |  | 830760 | 0.9823203 | 0.8678712 | 0.01311987 | 0.974881 | 0.01248567 | 0.9748779 | 0.01051354
|  |  | 263592 | 1.002234 | 0.9994305 | 0.0005925479 | 0.9999501 | 0.1118038 | 0.9999457 | 0.1854522 |  |  | 487746 | 0.9927949 | 0.9866385 | 0.0008878274 | 0.9962957 | 0.005906538 | 0.9962986 | 0.005896025 |  |  | 382860 | 0.9809 | 0.9670213 | 0.002782864 | 0.9851148 | 0.008492257 | 0.9851138 | 0.008483043 |  |  | 530280 | 0.9935117 | 0.9150489 | 0.006520299 | 0.9819447 | 0.009860436 | 0.98194 | 0.009519567 |  |  | 831060 | 0.9733685 | 0.8678712 | 0.01311987 | 0.9748965 | 0.01248561 | 0.9748934 | 0.01051292
|  |  | 263892 | 1.002234 | 0.9994305 | 0.0005925479 | 0.9999501 | 0.1118038 | 0.9999457 | 0.1854522 |  |  | 488046 | 0.9937554 | 0.9866385 | 0.0008878274 | 0.996297 | 0.005906485 | 0.9962999 | 0.005895978 |  |  | 383160 | 0.981979 | 0.9670213 | 0.002782864 | 0.9851344 | 0.008492395 | 0.9851335 | 0.008482558 |  |  | 530580 | 0.9935117 | 0.9150489 | 0.006520299 | 0.9819492 | 0.009860353 | 0.9819444 | 0.009519419 |  |  | 831360 | 0.9756064 | 0.8678712 | 0.01311987 | 0.974912 | 0.01248555 | 0.9749089 | 0.01051229
|  |  | 264192 | 1.00313 | 0.9994305 | 0.0005925479 | 0.9999501 | 0.1118038 | 0.9999457 | 0.1854522 |  |  | 488346 | 0.9937554 | 0.9866385 | 0.0008878274 | 0.9962983 | 0.005906433 | 0.9963012 | 0.005895931 |  |  | 383460 | 0.9809 | 0.9670213 | 0.002782864 | 0.985154 | 0.008492533 | 0.9851531 | 0.008482074 |  |  | 530880 | 0.9935117 | 0.9150489 | 0.006520299 | 0.9819536 | 0.00986027 | 0.9819488 | 0.009519271 |  |  | 831660 | 0.9733685 | 0.8678712 | 0.01311987 | 0.9749274 | 0.01248549 | 0.9749243 | 0.01051167
|  |  | 264492 | 1.00313 | 0.9994305 | 0.0005925479 | 0.9999501 | 0.1118038 | 0.9999457 | 0.1854522 |  |  | 488646 | 0.9937554 | 0.9866385 | 0.0008878274 | 0.9962996 | 0.005906381 | 0.9963025 | 0.005895884 |  |  | 383760 | 0.9809 | 0.9670213 | 0.002782864 | 0.9851736 | 0.00849267 | 0.9851727 | 0.008481589 |  |  | 531180 | 0.9918302 | 0.9150489 | 0.006520299 | 0.981958 | 0.009860188 | 0.9819532 | 0.009519125 |  |  | 831960 | 0.9778444 | 0.8678712 | 0.01311987 | 0.9749429 | 0.01248544 | 0.9749398 | 0.01051104
|  |  | 264792 | 1.004026 | 0.9994305 | 0.0005925479 | 0.9999501 | 0.1118038 | 0.9999457 | 0.1854522 |  |  | 488946 | 0.9947158 | 0.9866385 | 0.0008878274 | 0.9963009 | 0.005906329 | 0.9963038 | 0.005895838 |  |  | 384060 | 0.978742 | 0.9670213 | 0.002782864 | 0.9851932 | 0.008492807 | 0.9851923 | 0.008481105 |  |  | 531480 | 0.9935117 | 0.9150489 | 0.006520299 | 0.9819623 | 0.009860106 | 0.9819576 | 0.009518979 |  |  | 832260 | 0.9800823 | 0.8678712 | 0.01311987 | 0.9749583 | 0.01248538 | 0.9749552 | 0.01051042
|  |  | 265092 | 1.004026 | 0.9994305 | 0.0005925479 | 0.9999501 | 0.1118038 | 0.9999457 | 0.1854522 |  |  | 489246 | 0.9947158 | 0.9866385 | 0.0008878274 | 0.9963022 | 0.005906277 | 0.9963051 | 0.005895792 |  |  | 384360 | 0.977663 | 0.9670213 | 0.002782864 | 0.9852127 | 0.008492943 | 0.9852118 | 0.008480621 |  |  | 531780 | 0.9951932 | 0.9150489 | 0.006520299 | 0.9819667 | 0.009860024 | 0.981962 | 0.009518834 |  |  | 832560 | 0.9711305 | 0.8678712 | 0.01311987 | 0.9749738 | 0.01248532 | 0.9749706 | 0.0105098
|  |  | 265392 | 1.004026 | 0.9994305 | 0.0005925479 | 0.9999501 | 0.1118038 | 0.9999457 | 0.1854522 |  |  | 489546 | 0.9956763 | 0.9866385 | 0.0008878274 | 0.9963035 | 0.005906226 | 0.9963064 | 0.005895746 |  |  | 384660 | 0.9809 | 0.9670213 | 0.002782864 | 0.9852323 | 0.008493079 | 0.9852313 | 0.008480137 |  |  | 532080 | 0.9918302 | 0.9150489 | 0.006520299 | 0.9819711 | 0.009859943 | 0.9819663 | 0.009518689 |  |  | 832860 | 0.9800823 | 0.8678712 | 0.01311987 | 0.9749892 | 0.01248526 | 0.974986 | 0.01050918
|  |  | 265692 | 1.004026 | 0.9994305 | 0.0005925479 | 0.9999501 | 0.1118038 | 0.9999457 | 0.1854522 |  |  | 489846 | 0.9966367 | 0.9866385 | 0.0008878274 | 0.9963047 | 0.005906175 | 0.9963076 | 0.0058957 |  |  | 384960 | 0.978742 | 0.9670213 | 0.002782864 | 0.9852517 | 0.008493215 | 0.9852508 | 0.008479653 |  |  | 532380 | 0.9935117 | 0.9150489 | 0.006520299 | 0.9819754 | 0.009859863 | 0.9819707 | 0.009518545 |  |  | 833160 | 0.9733685 | 0.8678712 | 0.01311987 | 0.9750045 | 0.0124852 | 0.9750014 | 0.01050856
|  |  | 265992 | 1.00313 | 0.9994305 | 0.0005925479 | 0.9999501 | 0.1118038 | 0.9999457 | 0.1854522 |  |  | 490146 | 0.9947158 | 0.9866385 | 0.0008878274 | 0.996306 | 0.005906125 | 0.9963089 | 0.005895655 |  |  | 385260 | 0.9809 | 0.9670213 | 0.002782864 | 0.9852712 | 0.00849335 | 0.9852702 | 0.00847917 |  |  | 532680 | 0.9935117 | 0.9150489 | 0.006520299 | 0.9819798 | 0.009859783 | 0.981975 | 0.009518402 |  |  | 833460 | 0.9733685 | 0.8678712 | 0.01311987 | 0.9750199 | 0.01248514 | 0.9750168 | 0.01050794
|  |  | 266292 | 1.002234 | 0.9994305 | 0.0005925479 | 0.9999501 | 0.1118038 | 0.9999457 | 0.1854522 |  |  | 490446 | 0.9947158 | 0.9866385 | 0.0008878274 | 0.9963073 | 0.005906074 | 0.9963102 | 0.00589561 |  |  | 385560 | 0.981979 | 0.9670213 | 0.002782864 | 0.9852906 | 0.008493485 | 0.9852897 | 0.008478687 |  |  | 532980 | 0.9951932 | 0.9150489 | 0.006520299 | 0.9819841 | 0.009859703 | 0.9819793 | 0.00951826 |  |  | 833760 | 0.9800823 | 0.8678712 | 0.01311987 | 0.9750353 | 0.01248509 | 0.9750321 | 0.01050732
|  |  | 266592 | 1.00313 | 0.9994305 | 0.0005925479 | 0.9999501 | 0.1118038 | 0.9999457 | 0.1854522 |  |  | 490746 | 0.9947158 | 0.9866385 | 0.0008878274 | 0.9963086 | 0.005906024 | 0.9963115 | 0.005895565 |  |  | 385860 | 0.9809 | 0.9670213 | 0.002782864 | 0.98531 | 0.008493619 | 0.985309 | 0.008478203 |  |  | 533280 | 0.9935117 | 0.9150489 | 0.006520299 | 0.9819884 | 0.009859624 | 0.9819836 | 0.009518118 |  |  | 834060 | 0.9778444 | 0.8678712 | 0.01311987 | 0.9750506 | 0.01248503 | 0.9750474 | 0.0105067
|  |  | 266892 | 1.002234 | 0.9994305 | 0.0005925479 | 0.9999501 | 0.1118038 | 0.9999457 | 0.1854522 |  |  | 491046 | 0.9927949 | 0.9866385 | 0.0008878274 | 0.9963098 | 0.005905975 | 0.9963127 | 0.005895521 |  |  | 386160 | 0.9809 | 0.9670213 | 0.002782864 | 0.9853293 | 0.008493753 | 0.9853284 | 0.008477721 |  |  | 533580 | 0.9901487 | 0.9150489 | 0.006520299 | 0.9819927 | 0.009859545 | 0.9819879 | 0.009517977 |  |  | 834360 | 0.9756064 | 0.8678712 | 0.01311987 | 0.9750659 | 0.01248497 | 0.9750627 | 0.01050609
|  |  | 267192 | 1.00313 | 0.9994305 | 0.0005925479 | 0.9999501 | 0.1118038 | 0.9999457 | 0.1854522 |  |  | 491346 | 0.9947158 | 0.9866385 | 0.0008878274 | 0.9963111 | 0.005905925 | 0.996314 | 0.005895477 |  |  | 386460 | 0.981979 | 0.9670213 | 0.002782864 | 0.9853486 | 0.008493887 | 0.9853477 | 0.008477238 |  |  | 533880 | 0.9935117 | 0.9150489 | 0.006520299 | 0.981997 | 0.009859467 | 0.9819922 | 0.009517836 |  |  | 834660 | 0.9733685 | 0.8678712 | 0.01311987 | 0.9750812 | 0.01248492 | 0.975078 | 0.01050547
|  |  | 267492 | 1.004026 | 0.9994305 | 0.0005925479 | 0.9999501 | 0.1118038 | 0.9999457 | 0.1854522 |  |  | 491646 | 0.9956763 | 0.9866385 | 0.0008878274 | 0.9963123 | 0.005905876 | 0.9963153 | 0.005895433 |  |  | 386760 | 0.981979 | 0.9670213 | 0.002782864 | 0.9853679 | 0.00849402 | 0.985367 | 0.008476755 |  |  | 534180 | 0.9901487 | 0.9150489 | 0.006520299 | 0.9820013 | 0.009859389 | 0.9819965 | 0.009517697 |  |  | 834960 | 0.9800823 | 0.8678712 | 0.01311987 | 0.9750965 | 0.01248486 | 0.9750933 | 0.01050486
|  |  | 267792 | 1.004026 | 0.9994305 | 0.0005925479 | 0.9999501 | 0.1118038 | 0.9999457 | 0.1854522 |  |  | 491946 | 0.9947158 | 0.9866385 | 0.0008878274 | 0.9963136 | 0.005905827 | 0.9963165 | 0.005895389 |  |  | 387060 | 0.9830581 | 0.9670213 | 0.002782864 | 0.9853871 | 0.008494152 | 0.9853862 | 0.008476273 |  |  | 534480 | 0.9935117 | 0.9150489 | 0.006520299 | 0.9820055 | 0.009859311 | 0.9820007 | 0.009517557 |  |  | 835260 | 0.9800823 | 0.8678712 | 0.01311987 | 0.9751117 | 0.0124848 | 0.9751086 | 0.01050424
|  |  | 268092 | 1.004026 | 0.9994305 | 0.0005925479 | 0.9999501 | 0.1118038 | 0.9999457 | 0.1854522 |  |  | 492246 | 0.9966367 | 0.9866385 | 0.0008878274 | 0.9963148 | 0.005905779 | 0.9963178 | 0.005895346 |  |  | 387360 | 0.9830581 | 0.9670213 | 0.002782864 | 0.9854064 | 0.008494285 | 0.9854055 | 0.008475791 |  |  | 534780 | 0.9935117 | 0.9150489 | 0.006520299 | 0.9820098 | 0.009859234 | 0.982005 | 0.009517419 |  |  | 835560 | 0.9778444 | 0.8678712 | 0.01311987 | 0.975127 | 0.01248474 | 0.9751238 | 0.01050363
|  |  | 268392 | 1.002234 | 0.9994305 | 0.0005925479 | 0.9999501 | 0.1118038 | 0.9999457 | 0.1854522 |  |  | 492546 | 0.9956763 | 0.9866385 | 0.0008878274 | 0.9963161 | 0.00590573 | 0.996319 | 0.005895303 |  |  | 387660 | 0.981979 | 0.9670213 | 0.002782864 | 0.9854256 | 0.008494417 | 0.9854246 | 0.008475309 |  |  | 535080 | 0.9951932 | 0.9150489 | 0.006520299 | 0.982014 | 0.009859157 | 0.9820092 | 0.009517281 |  |  | 835860 | 0.9756064 | 0.8678712 | 0.01311987 | 0.9751422 | 0.01248469 | 0.975139 | 0.01050302
|  |  | 268692 | 1.00313 | 0.9994305 | 0.0005925479 | 0.9999501 | 0.1118038 | 0.9999457 | 0.1854522 |  |  | 492846 | 0.9937554 | 0.9866385 | 0.0008878274 | 0.9963173 | 0.005905682 | 0.9963203 | 0.00589526 |  |  | 387960 | 0.981979 | 0.9670213 | 0.002782864 | 0.9854447 | 0.008494548 | 0.9854438 | 0.008474828 |  |  | 535380 | 0.9918302 | 0.9150489 | 0.006520299 | 0.9820182 | 0.009859081 | 0.9820135 | 0.009517144 |  |  | 836160 | 0.9778444 | 0.8678712 | 0.01311987 | 0.9751574 | 0.01248463 | 0.9751542 | 0.01050241
|  |  | 268992 | 1.004026 | 0.9994305 | 0.0005925479 | 0.9999501 | 0.1118038 | 0.9999457 | 0.1854522 |  |  | 493146 | 0.9947158 | 0.9866385 | 0.0008878274 | 0.9963186 | 0.005905635 | 0.9963215 | 0.005895217 |  |  | 388260 | 0.981979 | 0.9670213 | 0.002782864 | 0.9854638 | 0.008494679 | 0.9854629 | 0.008474346 |  |  | 535680 | 0.9951932 | 0.9150489 | 0.006520299 | 0.9820225 | 0.009859005 | 0.9820177 | 0.009517008 |  |  | 836460 | 0.9756064 | 0.8678712 | 0.01311987 | 0.9751726 | 0.01248457 | 0.9751694 | 0.01050179
|  |  | 269292 | 1.002234 | 0.9994305 | 0.0005925479 | 0.9999501 | 0.1118038 | 0.9999457 | 0.1854522 |  |  | 493446 | 0.9947158 | 0.9866385 | 0.0008878274 | 0.9963198 | 0.005905587 | 0.9963228 | 0.005895175 |  |  | 388560 | 0.981979 | 0.9670213 | 0.002782864 | 0.9854829 | 0.00849481 | 0.985482 | 0.008473865 |  |  | 535980 | 0.9968746 | 0.9150489 | 0.006520299 | 0.9820267 | 0.00985893 | 0.9820219 | 0.009516872 |  |  | 836760 | 0.9823203 | 0.8678712 | 0.01311987 | 0.9751878 | 0.01248452 | 0.9751846 | 0.01050118
|  |  | 269592 | 1.00313 | 0.9994305 | 0.0005925479 | 0.9999501 | 0.1118038 | 0.9999457 | 0.1854522 |  |  | 493746 | 0.9937554 | 0.9866385 | 0.0008878274 | 0.996321 | 0.00590554 | 0.996324 | 0.005895133 |  |  | 388860 | 0.9809 | 0.9670213 | 0.002782864 | 0.985502 | 0.00849494 | 0.9855011 | 0.008473384 |  |  | 536280 | 0.9951932 | 0.9150489 | 0.006520299 | 0.9820309 | 0.009858855 | 0.9820261 | 0.009516737 |  |  | 837060 | 0.9823203 | 0.8678712 | 0.01311987 | 0.975203 | 0.01248446 | 0.9751997 | 0.01050058
|  |  | 269892 | 1.00313 | 0.9994305 | 0.0005925479 | 0.9999501 | 0.1118038 | 0.9999457 | 0.1854522 |  |  | 494046 | 0.9947158 | 0.9866385 | 0.0008878274 | 0.9963223 | 0.005905493 | 0.9963253 | 0.005895091 |  |  | 389160 | 0.981979 | 0.9670213 | 0.002782864 | 0.985521 | 0.00849507 | 0.9855201 | 0.008472903 |  |  | 536580 | 0.9935117 | 0.9150489 | 0.006520299 | 0.9820351 | 0.00985878 | 0.9820302 | 0.009516603 |  |  | 837360 | 0.9823203 | 0.8678712 | 0.01311987 | 0.9752181 | 0.01248441 | 0.9752149 | 0.01049997
|  |  | 270192 | 1.00313 | 0.9994305 | 0.0005925479 | 0.9999501 | 0.1118038 | 0.9999457 | 0.1854522 |  |  | 494346 | 0.9956763 | 0.9866385 | 0.0008878274 | 0.9963235 | 0.005905446 | 0.9963265 | 0.005895049 |  |  | 389460 | 0.9830581 | 0.9670213 | 0.002782864 | 0.9855401 | 0.0084952 | 0.9855391 | 0.008472423 |  |  | 536880 | 0.9951932 | 0.9150489 | 0.006520299 | 0.9820392 | 0.009858706 | 0.9820344 | 0.009516469 |  |  | 837660 | 0.9733685 | 0.8678712 | 0.01311987 | 0.9752332 | 0.01248435 | 0.97523 | 0.01049936
|  |  | 270492 | 1.004922 | 0.9994305 | 0.0005925479 | 0.9999501 | 0.1118038 | 0.9999457 | 0.1854522 |  |  | 494646 | 0.9947158 | 0.9866385 | 0.0008878274 | 0.9963247 | 0.0059054 | 0.9963277 | 0.005895008 |  |  | 389760 | 0.979821 | 0.9670213 | 0.002782864 | 0.985559 | 0.008495329 | 0.9855581 | 0.008471943 |  |  | 537180 | 0.9951932 | 0.9150489 | 0.006520299 | 0.9820434 | 0.009858632 | 0.9820386 | 0.009516336 |  |  | 837960 | 0.9756064 | 0.8678712 | 0.01311987 | 0.9752483 | 0.0124843 | 0.9752451 | 0.01049875
|  |  | 270792 | 1.004026 | 0.9994305 | 0.0005925479 | 0.9999501 | 0.1118038 | 0.9999457 | 0.1854522 |  |  | 494946 | 0.9947158 | 0.9866385 | 0.0008878274 | 0.996326 | 0.005905354 | 0.9963289 | 0.005894967 |  |  | 390060 | 0.977663 | 0.9670213 | 0.002782864 | 0.985578 | 0.008495457 | 0.9855771 | 0.008471463 |  |  | 537480 | 0.9935117 | 0.9150489 | 0.006520299 | 0.9820475 | 0.009858559 | 0.9820427 | 0.009516203 |  |  | 838260 | 0.9778444 | 0.8678712 | 0.01311987 | 0.9752634 | 0.01248424 | 0.9752602 | 0.01049815
|  |  | 271092 | 1.00313 | 0.9994305 | 0.0005925479 | 0.9999501 | 0.1118038 | 0.9999457 | 0.1854522 |  |  | 495246 | 0.9956763 | 0.9866385 | 0.0008878274 | 0.9963272 | 0.005905308 | 0.9963302 | 0.005894926 |  |  | 390360 | 0.979821 | 0.9670213 | 0.002782864 | 0.9855969 | 0.008495586 | 0.985596 | 0.008470983 |  |  | 537780 | 0.9935117 | 0.9150489 | 0.006520299 | 0.9820517 | 0.009858486 | 0.9820469 | 0.009516072 |  |  | 838560 | 0.9867961 | 0.8678712 | 0.01311987 | 0.9752785 | 0.01248419 | 0.9752752 | 0.01049754
|  |  | 271392 | 1.00313 | 0.9994305 | 0.0005925479 | 0.9999501 | 0.1118038 | 0.9999457 | 0.1854522 |  |  | 495546 | 0.9956763 | 0.9866385 | 0.0008878274 | 0.9963284 | 0.005905263 | 0.9963314 | 0.005894886 |  |  | 390660 | 0.981979 | 0.9670213 | 0.002782864 | 0.9856158 | 0.008495714 | 0.9856149 | 0.008470503 |  |  | 538080 | 0.9968746 | 0.9150489 | 0.006520299 | 0.9820558 | 0.009858413 | 0.982051 | 0.00951594 |  |  | 838860 | 0.9845582 | 0.8678712 | 0.01311987 | 0.9752935 | 0.01248413 | 0.9752903 | 0.01049694
|  |  | 271692 | 1.004026 | 0.9994305 | 0.0005925479 | 0.9999501 | 0.1118038 | 0.9999457 | 0.1854522 |  |  | 495846 | 0.9947158 | 0.9866385 | 0.0008878274 | 0.9963296 | 0.005905217 | 0.9963326 | 0.005894845 |  |  | 390960 | 0.9809 | 0.9670213 | 0.002782864 | 0.9856346 | 0.008495841 | 0.9856337 | 0.008470024 |  |  | 538380 | 0.9951932 | 0.9150489 | 0.006520299 | 0.9820599 | 0.009858341 | 0.9820551 | 0.00951581 |  |  | 839160 | 0.9756064 | 0.8678712 | 0.01311987 | 0.9753086 | 0.01248407 | 0.9753053 | 0.01049634
|  |  | 271992 | 1.00313 | 0.9994305 | 0.0005925479 | 0.9999501 | 0.1118038 | 0.9999457 | 0.1854522 |  |  | 496146 | 0.9947158 | 0.9866385 | 0.0008878274 | 0.9963308 | 0.005905172 | 0.9963338 | 0.005894805 |  |  | 391260 | 0.981979 | 0.9670213 | 0.002782864 | 0.9856534 | 0.008495969 | 0.9856525 | 0.008469545 |  |  | 538680 | 0.9935117 | 0.9150489 | 0.006520299 | 0.982064 | 0.009858269 | 0.9820592 | 0.00951568 |  |  | 839460 | 0.9800823 | 0.8678712 | 0.01311987 | 0.9753236 | 0.01248402 | 0.9753203 | 0.01049574
|  |  | 272292 | 1.001338 | 0.9994305 | 0.0005925479 | 0.9999501 | 0.1118038 | 0.9999457 | 0.1854522 |  |  | 496446 | 0.9947158 | 0.9866385 | 0.0008878274 | 0.996332 | 0.005905128 | 0.996335 | 0.005894765 |  |  | 391560 | 0.981979 | 0.9670213 | 0.002782864 | 0.9856722 | 0.008496095 | 0.9856713 | 0.008469066 |  |  | 538980 | 0.9918302 | 0.9150489 | 0.006520299 | 0.9820681 | 0.009858198 | 0.9820633 | 0.009515551 |  |  | 839760 | 0.9800823 | 0.8678712 | 0.01311987 | 0.9753386 | 0.01248397 | 0.9753353 | 0.01049514
|  |  | 272592 | 1.004026 | 0.9994305 | 0.0005925479 | 0.9999501 | 0.1118038 | 0.9999457 | 0.1854522 |  |  | 496746 | 0.9947158 | 0.9866385 | 0.0008878274 | 0.9963332 | 0.005905083 | 0.9963362 | 0.005894726 |  |  | 391860 | 0.9841371 | 0.9670213 | 0.002782864 | 0.985691 | 0.008496222 | 0.9856901 | 0.008468588 |  |  | 539280 | 0.9918302 | 0.9150489 | 0.006520299 | 0.9820722 | 0.009858127 | 0.9820674 | 0.009515422 |  |  | 840060 | 0.9800823 | 0.8678712 | 0.01311987 | 0.9753536 | 0.01248391 | 0.9753503 | 0.01049454
|  |  | 272892 | 1.00313 | 0.9994305 | 0.0005925479 | 0.9999501 | 0.1118038 | 0.9999457 | 0.1854522 |  |  | 497046 | 0.9947158 | 0.9866385 | 0.0008878274 | 0.9963344 | 0.005905039 | 0.9963374 | 0.005894687 |  |  | 392160 | 0.9830581 | 0.9670213 | 0.002782864 | 0.9857097 | 0.008496348 | 0.9857088 | 0.00846811 |  |  | 539580 | 0.9951932 | 0.9150489 | 0.006520299 | 0.9820763 | 0.009858056 | 0.9820714 | 0.009515294 |  |  | 840360 | 0.9800823 | 0.8678712 | 0.01311987 | 0.9753686 | 0.01248386 | 0.9753653 | 0.01049394
|  |  | 273192 | 1.004026 | 0.9994305 | 0.0005925479 | 0.9999501 | 0.1118038 | 0.9999457 | 0.1854522 |  |  | 497346 | 0.9956763 | 0.9866385 | 0.0008878274 | 0.9963356 | 0.005904995 | 0.9963386 | 0.005894648 |  |  | 392460 | 0.981979 | 0.9670213 | 0.002782864 | 0.9857284 | 0.008496474 | 0.9857275 | 0.008467632 |  |  | 539880 | 0.9985561 | 0.9150489 | 0.006520299 | 0.9820803 | 0.009857986 | 0.9820755 | 0.009515167 |  |  | 840660 | 0.9823203 | 0.8678712 | 0.01311987 | 0.9753835 | 0.0124838 | 0.9753802 | 0.01049334
|  |  | 273492 | 1.002234 | 0.9994305 | 0.0005925479 | 0.9999501 | 0.1118038 | 0.9999457 | 0.1854522 |  |  | 497646 | 0.9966367 | 0.9866385 | 0.0008878274 | 0.9963368 | 0.005904951 | 0.9963398 | 0.005894609 |  |  | 392760 | 0.9841371 | 0.9670213 | 0.002782864 | 0.9857471 | 0.008496599 | 0.9857462 | 0.008467154 |  |  | 540180 | 0.9951932 | 0.9150489 | 0.006520299 | 0.9820844 | 0.009857916 | 0.9820795 | 0.00951504 |  |  | 840960 | 0.9823203 | 0.8678712 | 0.01311987 | 0.9753984 | 0.01248375 | 0.9753951 | 0.01049274
|  |  | 273792 | 1.00313 | 0.9994305 | 0.0005925479 | 0.9999501 | 0.1118038 | 0.9999457 | 0.1854522 |  |  | 497946 | 0.9956763 | 0.9866385 | 0.0008878274 | 0.996338 | 0.005904908 | 0.996341 | 0.00589457 |  |  | 393060 | 0.9809 | 0.9670213 | 0.002782864 | 0.9857657 | 0.008496724 | 0.9857648 | 0.008466676 |  |  | 540480 | 0.9968746 | 0.9150489 | 0.006520299 | 0.9820884 | 0.009857847 | 0.9820836 | 0.009514914 |  |  | 841260 | 0.9778444 | 0.8678712 | 0.01311987 | 0.9754134 | 0.01248369 | 0.97541 | 0.01049214
|  |  | 274092 | 1.00313 | 0.9994305 | 0.0005925479 | 0.9999501 | 0.1118038 | 0.9999457 | 0.1854522 |  |  | 498246 | 0.9947158 | 0.9866385 | 0.0008878274 | 0.9963392 | 0.005904865 | 0.9963422 | 0.005894532 |  |  | 393360 | 0.9809 | 0.9670213 | 0.002782864 | 0.9857843 | 0.008496849 | 0.9857834 | 0.008466199 |  |  | 540780 | 0.9968746 | 0.9150489 | 0.006520299 | 0.9820924 | 0.009857778 | 0.9820876 | 0.009514788 |  |  | 841560 | 0.9778444 | 0.8678712 | 0.01311987 | 0.9754283 | 0.01248364 | 0.9754249 | 0.01049155
|  |  | 274392 | 1.004922 | 0.9994305 | 0.0005925479 | 0.9999501 | 0.1118038 | 0.9999457 | 0.1854522 |  |  | 498546 | 0.9947158 | 0.9866385 | 0.0008878274 | 0.9963404 | 0.005904822 | 0.9963434 | 0.005894494 |  |  | 393660 | 0.9809 | 0.9670213 | 0.002782864 | 0.9858029 | 0.008496973 | 0.985802 | 0.008465722 |  |  | 541080 | 0.9951932 | 0.9150489 | 0.006520299 | 0.9820965 | 0.009857709 | 0.9820916 | 0.009514663 |  |  | 841860 | 0.9800823 | 0.8678712 | 0.01311987 | 0.9754432 | 0.01248359 | 0.9754398 | 0.01049095
|  |  | 274692 | 1.00313 | 0.9994305 | 0.0005925479 | 0.9999501 | 0.1118038 | 0.9999457 | 0.1854522 |  |  | 498846 | 0.9956763 | 0.9866385 | 0.0008878274 | 0.9963415 | 0.005904779 | 0.9963446 | 0.005894456 |  |  | 393960 | 0.9809 | 0.9670213 | 0.002782864 | 0.9858215 | 0.008497097 | 0.9858206 | 0.008465246 |  |  | 541380 | 0.9951932 | 0.9150489 | 0.006520299 | 0.9821005 | 0.009857641 | 0.9820956 | 0.009514539 |  |  | 842160 | 0.9845582 | 0.8678712 | 0.01311987 | 0.975458 | 0.01248353 | 0.9754547 | 0.01049036
|  |  | 274992 | 1.001338 | 0.9994305 | 0.0005925479 | 0.9999501 | 0.1118038 | 0.9999457 | 0.1854522 |  |  | 499146 | 0.9966367 | 0.9866385 | 0.0008878274 | 0.9963427 | 0.005904737 | 0.9963458 | 0.005894418 |  |  | 394260 | 0.9809 | 0.9670213 | 0.002782864 | 0.98584 | 0.00849722 | 0.9858391 | 0.008464769 |  |  | 541680 | 0.9935117 | 0.9150489 | 0.006520299 | 0.9821045 | 0.009857573 | 0.9820996 | 0.009514415 |  |  | 842460 | 0.9800823 | 0.8678712 | 0.01311987 | 0.9754729 | 0.01248348 | 0.9754695 | 0.01048976
|  |  | 275292 | 1.004026 | 0.9994305 | 0.0005925479 | 0.9999501 | 0.1118038 | 0.9999457 | 0.1854522 |  |  | 499446 | 0.9947158 | 0.9866385 | 0.0008878274 | 0.9963439 | 0.005904695 | 0.996347 | 0.005894381 |  |  | 394560 | 0.9809 | 0.9670213 | 0.002782864 | 0.9858585 | 0.008497343 | 0.9858576 | 0.008464293 |  |  | 541980 | 0.9918302 | 0.9150489 | 0.006520299 | 0.9821084 | 0.009857506 | 0.9821036 | 0.009514292 |  |  | 842760 | 0.9823203 | 0.8678712 | 0.01311987 | 0.9754877 | 0.01248343 | 0.9754843 | 0.01048917
|  |  | 275592 | 1.00313 | 0.9994305 | 0.0005925479 | 0.9999501 | 0.1118038 | 0.9999457 | 0.1854522 |  |  | 499746 | 0.9956763 | 0.9866385 | 0.0008878274 | 0.9963451 | 0.005904653 | 0.9963481 | 0.005894344 |  |  | 394860 | 0.979821 | 0.9670213 | 0.002782864 | 0.9858769 | 0.008497466 | 0.985876 | 0.008463817 |  |  | 542280 | 0.9935117 | 0.9150489 | 0.006520299 | 0.9821124 | 0.009857439 | 0.9821076 | 0.00951417 |  |  | 843060 | 0.9823203 | 0.8678712 | 0.01311987 | 0.9755025 | 0.01248337 | 0.9754992 | 0.01048858
|  |  | 275892 | 1.002234 | 0.9994305 | 0.0005925479 | 0.9999501 | 0.1118038 | 0.9999457 | 0.1854522 |  |  | 500046 | 0.9956763 | 0.9866385 | 0.0008878274 | 0.9963462 | 0.005904611 | 0.9963493 | 0.005894307 |  |  | 395160 | 0.981979 | 0.9670213 | 0.002782864 | 0.9858954 | 0.008497589 | 0.9858945 | 0.008463342 |  |  | 542580 | 0.9951932 | 0.9150489 | 0.006520299 | 0.9821164 | 0.009857372 | 0.9821115 | 0.009514048 |  |  | 843360 | 0.9867961 | 0.8678712 | 0.01311987 | 0.9755173 | 0.01248332 | 0.9755139 | 0.01048799
|  |  | 276192 | 1.00313 | 0.9994305 | 0.0005925479 | 0.9999501 | 0.1118038 | 0.9999457 | 0.1854522 |  |  | 500346 | 0.9937554 | 0.9866385 | 0.0008878274 | 0.9963474 | 0.00590457 | 0.9963505 | 0.00589427 |  |  | 395460 | 0.9830581 | 0.9670213 | 0.002782864 | 0.9859138 | 0.008497711 | 0.9859129 | 0.008462867 |  |  | 542880 | 0.9951932 | 0.9150489 | 0.006520299 | 0.9821203 | 0.009857306 | 0.9821155 | 0.009513927 |  |  | 843660 | 0.9800823 | 0.8678712 | 0.01311987 | 0.9755321 | 0.01248327 | 0.9755287 | 0.0104874
|  |  | 276492 | 1.00313 | 0.9994305 | 0.0005925479 | 0.9999501 | 0.1118038 | 0.9999457 | 0.1854522 |  |  | 500646 | 0.9947158 | 0.9866385 | 0.0008878274 | 0.9963486 | 0.005904529 | 0.9963517 | 0.005894234 |  |  | 395760 | 0.981979 | 0.9670213 | 0.002782864 | 0.9859321 | 0.008497833 | 0.9859313 | 0.008462392 |  |  | 543180 | 0.9968746 | 0.9150489 | 0.006520299 | 0.9821243 | 0.00985724 | 0.9821194 | 0.009513806 |  |  | 843960 | 0.9867961 | 0.8678712 | 0.01311987 | 0.9755469 | 0.01248322 | 0.9755435 | 0.01048681
|  |  | 276792 | 1.002234 | 0.9994305 | 0.0005925479 | 0.9999501 | 0.1118038 | 0.9999457 | 0.1854522 |  |  | 500946 | 0.9947158 | 0.9866385 | 0.0008878274 | 0.9963497 | 0.005904488 | 0.9963528 | 0.005894198 |  |  | 396060 | 0.981979 | 0.9670213 | 0.002782864 | 0.9859505 | 0.008497954 | 0.9859496 | 0.008461917 |  |  | 543480 | 0.9951932 | 0.9150489 | 0.006520299 | 0.9821282 | 0.009857174 | 0.9821233 | 0.009513686 |  |  | 844260 | 0.9867961 | 0.8678712 | 0.01311987 | 0.9755616 | 0.01248316 | 0.9755582 | 0.01048622
|  |  | 277092 | 1.004026 | 0.9994305 | 0.0005925479 | 0.9999501 | 0.1118038 | 0.9999457 | 0.1854522 |  |  | 501246 | 0.9937554 | 0.9866385 | 0.0008878274 | 0.9963509 | 0.005904447 | 0.996354 | 0.005894162 |  |  | 396360 | 0.9809 | 0.9670213 | 0.002782864 | 0.9859688 | 0.008498075 | 0.9859679 | 0.008461443 |  |  | 543780 | 0.9935117 | 0.9150489 | 0.006520299 | 0.9821321 | 0.009857109 | 0.9821272 | 0.009513566 |  |  | 844560 | 0.9778444 | 0.8678712 | 0.01311987 | 0.9755763 | 0.01248311 | 0.9755729 | 0.01048563
|  |  | 277392 | 1.00313 | 0.9994305 | 0.0005925479 | 0.9999501 | 0.1118038 | 0.9999457 | 0.1854522 |  |  | 501546 | 0.9956763 | 0.9866385 | 0.0008878274 | 0.996352 | 0.005904407 | 0.9963551 | 0.005894126 |  |  | 396660 | 0.981979 | 0.9670213 | 0.002782864 | 0.9859871 | 0.008498196 | 0.9859862 | 0.008460968 |  |  | 544080 | 0.9951932 | 0.9150489 | 0.006520299 | 0.982136 | 0.009857044 | 0.9821311 | 0.009513447 |  |  | 844860 | 0.9778444 | 0.8678712 | 0.01311987 | 0.9755911 | 0.01248306 | 0.9755877 | 0.01048505
|  |  | 277692 | 1.002234 | 0.9994305 | 0.0005925479 | 0.9999501 | 0.1118038 | 0.9999457 | 0.1854522 |  |  | 501846 | 0.9956763 | 0.9866385 | 0.0008878274 | 0.9963532 | 0.005904366 | 0.9963563 | 0.005894091 |  |  | 396960 | 0.981979 | 0.9670213 | 0.002782864 | 0.9860053 | 0.008498316 | 0.9860044 | 0.008460495 |  |  | 544380 | 0.9951932 | 0.9150489 | 0.006520299 | 0.9821399 | 0.009856979 | 0.982135 | 0.009513329 |  |  | 845160 | 0.9756064 | 0.8678712 | 0.01311987 | 0.9756058 | 0.01248301 | 0.9756023 | 0.01048446
|  |  | 277992 | 1.00313 | 0.9994305 | 0.0005925479 | 0.9999501 | 0.1118038 | 0.9999457 | 0.1854522 |  |  | 502146 | 0.9966367 | 0.9866385 | 0.0008878274 | 0.9963543 | 0.005904327 | 0.9963574 | 0.005894056 |  |  | 397260 | 0.981979 | 0.9670213 | 0.002782864 | 0.9860235 | 0.008498436 | 0.9860227 | 0.008460021 |  |  | 544680 | 0.9968746 | 0.9150489 | 0.006520299 | 0.9821438 | 0.009856915 | 0.9821389 | 0.009513211 |  |  | 845460 | 0.9800823 | 0.8678712 | 0.01311987 | 0.9756204 | 0.01248295 | 0.975617 | 0.01048388
|  |  | 278292 | 1.004026 | 0.9994305 | 0.0005925479 | 0.9999501 | 0.1118038 | 0.9999457 | 0.1854522 |  |  | 502446 | 0.9956763 | 0.9866385 | 0.0008878274 | 0.9963555 | 0.005904287 | 0.9963586 | 0.00589402 |  |  | 397560 | 0.979821 | 0.9670213 | 0.002782864 | 0.9860417 | 0.008498556 | 0.9860409 | 0.008459548 |  |  | 544980 | 0.9968746 | 0.9150489 | 0.006520299 | 0.9821477 | 0.009856851 | 0.9821428 | 0.009513094 |  |  | 845760 | 0.9800823 | 0.8678712 | 0.01311987 | 0.9756351 | 0.0124829 | 0.9756317 | 0.01048329
|  |  | 278592 | 1.002234 | 0.9994305 | 0.0005925479 | 0.9999501 | 0.1118038 | 0.9999457 | 0.1854522 |  |  | 502746 | 0.9947158 | 0.9866385 | 0.0008878274 | 0.9963566 | 0.005904247 | 0.9963597 | 0.005893986 |  |  | 397860 | 0.9809 | 0.9670213 | 0.002782864 | 0.9860599 | 0.008498675 | 0.986059 | 0.008459075 |  |  | 545280 | 0.9951932 | 0.9150489 | 0.006520299 | 0.9821515 | 0.009856788 | 0.9821467 | 0.009512978 |  |  | 846060 | 0.9800823 | 0.8678712 | 0.01311987 | 0.9756497 | 0.01248285 | 0.9756463 | 0.01048271
|  |  | 278892 | 1.002234 | 0.9994305 | 0.0005925479 | 0.9999501 | 0.1118038 | 0.9999457 | 0.1854522 |  |  | 503046 | 0.9966367 | 0.9866385 | 0.0008878274 | 0.9963577 | 0.005904208 | 0.9963609 | 0.005893951 |  |  | 398160 | 0.9809 | 0.9670213 | 0.002782864 | 0.986078 | 0.008498794 | 0.9860772 | 0.008458603 |  |  | 545580 | 0.9951932 | 0.9150489 | 0.006520299 | 0.9821554 | 0.009856725 | 0.9821505 | 0.009512861 |  |  | 846360 | 0.9867961 | 0.8678712 | 0.01311987 | 0.9756644 | 0.0124828 | 0.9756609 | 0.01048213
|  |  | 279192 | 1.004026 | 0.9994305 | 0.0005925479 | 0.9999501 | 0.1118038 | 0.9999457 | 0.1854522 |  |  | 503346 | 0.9956763 | 0.9866385 | 0.0008878274 | 0.9963588778 | 0.005904169 | 0.996362 | 0.005893917 |  |  | 398460 | 0.9809 | 0.9670213 | 0.002782864 | 0.9860961 | 0.008498913 | 0.9860953 | 0.00845813 |  |  | 545880 | 0.9968746 | 0.9150489 | 0.006520299 | 0.9821592 | 0.009856662 | 0.9821543 | 0.009512746 |  |  | 846660 | 0.9800823 | 0.8678712 | 0.01311987 | 0.975679 | 0.01248275 | 0.9756755 | 0.01048155
|  |  | 279492 | 1.004026 | 0.9994305 | 0.0005925479 | 0.9999501 | 0.1118038 | 0.9999457 | 0.1854522 |  |  | 503646 | 0.9947158 | 0.9866385 | 0.0008878274 | 0.99636 | 0.005904131 | 0.9963632 | 0.005893883 |  |  | 398760 | 0.981979 | 0.9670213 | 0.002782864 | 0.9861142 | 0.008499031 | 0.9861133 | 0.008457658 |  |  | 546180 | 0.9935117 | 0.9150489 | 0.006520299 | 0.9821631 | 0.0098566 | 0.9821582 | 0.009512631 |  |  | 846960 | 0.9756064 | 0.8678712 | 0.01311987 | 0.9756936 | 0.0124827 | 0.9756901 | 0.01048097
|  |  | 279792 | 1.002234 | 0.9994305 | 0.0005925479 | 0.9999501 | 0.1118038 | 0.9999457 | 0.1854522 |  |  | 503946 | 0.9966367 | 0.9866385 | 0.0008878274 | 0.9963611 | 0.005904092 | 0.9963643 | 0.005893849 |  |  | 399060 | 0.9830581 | 0.9670213 | 0.002782864 | 0.9861322 | 0.008499149 | 0.9861314 | 0.008457187 |  |  | 546480 | 0.9951932 | 0.9150489 | 0.006520299 | 0.9821669 | 0.009856538 | 0.982162 | 0.009512517 |  |  | 847260 | 0.9778444 | 0.8678712 | 0.01311987 | 0.9757082 | 0.01248265 | 0.9757047 | 0.01048039
|  |  | 280092 | 1.002234 | 0.9994305 | 0.0005925479 | 0.9999501 | 0.1118038 | 0.9999457 | 0.1854522 |  |  | 504246 | 0.9956763 | 0.9866385 | 0.0008878274 | 0.9963623 | 0.005904054 | 0.9963654 | 0.005893815 |  |  | 399360 | 0.9830581 | 0.9670213 | 0.002782864 | 0.9861503 | 0.008499267 | 0.9861494 | 0.008456715 |  |  | 546780 | 0.9951932 | 0.9150489 | 0.006520299 | 0.9821707 | 0.009856476 | 0.9821658 | 0.009512403 |  |  | 847560 | 0.9733685 | 0.8678712 | 0.01311987 | 0.9757227 | 0.0124826 | 0.9757193 | 0.01047981
|  |  | 280392 | 1.002234 | 0.9994305 | 0.0005925479 | 0.9999501 | 0.1118038 | 0.9999457 | 0.1854522 |  |  | 504546 | 0.9937554 | 0.9866385 | 0.0008878274 | 0.9963634 | 0.005904016 | 0.9963665 | 0.005893782 |  |  | 399660 | 0.9809 | 0.9670213 | 0.002782864 | 0.9861682 | 0.008499384 | 0.9861674 | 0.008456244 |  |  | 547080 | 0.9968746 | 0.9150489 | 0.006520299 | 0.9821745 | 0.009856415 | 0.9821696 | 0.00951229 |  |  | 847860 | 0.9800823 | 0.8678712 | 0.01311987 | 0.9757373 | 0.01248255 | 0.9757338 | 0.01047923
|  |  | 280692 | 1.00313 | 0.9994305 | 0.0005925479 | 0.9999501 | 0.1118038 | 0.9999457 | 0.1854522 |  |  | 504846 | 0.9947158 | 0.9866385 | 0.0008878274 | 0.9963645 | 0.005903978 | 0.9963677 | 0.005893748 |  |  | 399960 | 0.9830581 | 0.9670213 | 0.002782864 | 0.9861862 | 0.008499501 | 0.9861853 | 0.008455774 |  |  | 547380 | 0.9968746 | 0.9150489 | 0.006520299 | 0.9821783 | 0.009856354 | 0.9821734 | 0.009512177 |  |  | 848160 | 0.9867961 | 0.8678712 | 0.01311987 | 0.9757518 | 0.01248249 | 0.9757483 | 0.01047865
|  |  | 280992 | 1.00313 | 0.9994305 | 0.0005925479 | 0.9999501 | 0.1118038 | 0.9999457 | 0.1854522 |  |  | 505146 | 0.9956763 | 0.9866385 | 0.0008878274 | 0.9963656 | 0.005903941 | 0.9963688 | 0.005893715 |  |  | 400260 | 0.9809 | 0.9670213 | 0.002782864 | 0.9862041 | 0.008499618 | 0.9862033 | 0.008455303 |  |  | 547680 | 0.9968746 | 0.9150489 | 0.006520299 | 0.9821821 | 0.009856293 | 0.9821772 | 0.009512065 |  |  | 848460 | 0.9823203 | 0.8678712 | 0.01311987 | 0.9757663 | 0.01248244 | 0.9757628 | 0.01047807
|  |  | 281292 | 1.004026 | 0.9994305 | 0.0005925479 | 0.9999501 | 0.1118038 | 0.9999457 | 0.1854522 |  |  | 505446 | 0.9966367 | 0.9866385 | 0.0008878274 | 0.9963667 | 0.005903903 | 0.9963699 | 0.005893683 |  |  | 400560 | 0.9830581 | 0.9670213 | 0.002782864 | 0.986222 | 0.008499734 | 0.9862212 | 0.008454833 |  |  | 547980 | 0.9951932 | 0.9150489 | 0.006520299 | 0.9821859 | 0.009856233 | 0.9821809 | 0.009511954 |  |  | 848760 | 0.9867961 | 0.8678712 | 0.01311987 | 0.9757808 | 0.01248239 | 0.9757773 | 0.0104775
|  |  | 281592 | 1.002234 | 0.9994305 | 0.0005925479 | 0.9999501 | 0.1118038 | 0.9999457 | 0.1854522 |  |  | 505746 | 0.9956763 | 0.9866385 | 0.0008878274 | 0.9963678 | 0.005903866 | 0.996371 | 0.00589365 |  |  | 400860 | 0.9809 | 0.9670213 | 0.002782864 | 0.9862399 | 0.00849985 | 0.9862391 | 0.008454364 |  |  | 548280 | 0.9985561 | 0.9150489 | 0.006520299 | 0.9821896 | 0.009856173 | 0.9821847 | 0.009511843 |  |  | 849060 | 0.9867961 | 0.8678712 | 0.01311987 | 0.9757953 | 0.01248234 | 0.9757918 | 0.01047692
|  |  | 281892 | 1.00313 | 0.9994305 | 0.0005925479 | 0.9999501 | 0.1118038 | 0.9999457 | 0.1854522 |  |  | 506046 | 0.9956763 | 0.9866385 | 0.0008878274 | 0.996369 | 0.00590383 | 0.9963721 | 0.005893618 |  |  | 401160 | 0.9830581 | 0.9670213 | 0.002782864 | 0.9862577 | 0.008499966 | 0.9862569 | 0.008453894 |  |  | 548580 | 0.9968746 | 0.9150489 | 0.006520299 | 0.9821934 | 0.009856113 | 0.9821884 | 0.009511732 |  |  | 849360 | 0.9756064 | 0.8678712 | 0.01311987 | 0.9758098 | 0.01248229 | 0.9758063 | 0.01047635
|  |  | 282192 | 1.002234 | 0.9994305 | 0.0005925479 | 0.9999501 | 0.1118038 | 0.9999457 | 0.1854522 |  |  | 506346 | 0.9956763 | 0.9866385 | 0.0008878274 | 0.9963701 | 0.005903793 | 0.9963732 | 0.005893586 |  |  | 401460 | 0.9809 | 0.9670213 | 0.002782864 | 0.9862756 | 0.008500082 | 0.9862747 | 0.008453425 |  |  | 548880 | 0.9935117 | 0.9150489 | 0.006520299 | 0.9821971 | 0.009856054 | 0.9821922 | 0.009511623 |  |  | 849660 | 0.9823203 | 0.8678712 | 0.01311987 | 0.9758242 | 0.01248224 | 0.9758207 | 0.01047578
|  |  | 282492 | 1.001338 | 0.9994305 | 0.0005925479 | 0.9999501 | 0.1118038 | 0.9999457 | 0.1854522 |  |  | 506646 | 0.9956763 | 0.9866385 | 0.0008878274 | 0.9963712 | 0.005903757 | 0.9963744 | 0.005893554 |  |  | 401760 | 0.981979 | 0.9670213 | 0.002782864 | 0.9862933 | 0.008500197 | 0.9862925 | 0.008452956 |  |  | 549180 | 0.9918302 | 0.9150489 | 0.006520299 | 0.9822008 | 0.009855995 | 0.9821959 | 0.009511513 |  |  | 849960 | 0.9778444 | 0.8678712 | 0.01311987 | 0.9758386 | 0.01248219 | 0.9758351 | 0.0104752
|  |  | 282792 | 1.00313 | 0.9994305 | 0.0005925479 | 0.9999501 | 0.1118038 | 0.9999457 | 0.1854522 |  |  | 506946 | 0.9956763 | 0.9866385 | 0.0008878274 | 0.9963723 | 0.005903721 | 0.9963755 | 0.005893522 |  |  | 402060 | 0.9830581 | 0.9670213 | 0.002782864 | 0.9863111 | 0.008500312 | 0.9863103 | 0.008452488 |  |  | 549480 | 0.9951932 | 0.9150489 | 0.006520299 | 0.9822046 | 0.009855937 | 0.9821996 | 0.009511405 |  |  | 850260 | 0.9867961 | 0.8678712 | 0.01311987 | 0.975853 | 0.01248214 | 0.9758495 | 0.01047463
|  |  | 283092 | 1.00313 | 0.9994305 | 0.0005925479 | 0.9999501 | 0.1118038 | 0.9999457 | 0.1854522 |  |  | 507246 | 0.9947158 | 0.9866385 | 0.0008878274 | 0.9963734 | 0.005903685 | 0.9963766 | 0.00589349 |  |  | 402360 | 0.981979 | 0.9670213 | 0.002782864 | 0.9863288 | 0.008500426 | 0.986328 | 0.00845202 |  |  | 549780 | 0.9951932 | 0.9150489 | 0.006520299 | 0.9822083 | 0.009855878 | 0.9822033 | 0.009511296 |  |  | 850560 | 0.9823203 | 0.8678712 | 0.01311987 | 0.9758674 | 0.0124821 | 0.9758639 | 0.01047406
|  |  | 283392 | 1.00313 | 0.9994305 | 0.0005925479 | 0.9999501 | 0.1118038 | 0.9999457 | 0.1854522 |  |  | 507546 | 0.9947158 | 0.9866385 | 0.0008878274 | 0.9963744 | 0.005903649 | 0.9963777 | 0.005893459 |  |  | 402660 | 0.981979 | 0.9670213 | 0.002782864 | 0.9863465 | 0.00850054 | 0.9863457 | 0.008451552 |  |  | 550080 | 0.9951932 | 0.9150489 | 0.006520299 | 0.982212 | 0.00985582 | 0.982207 | 0.009511189 |  |  | 850860 | 0.9823203 | 0.8678712 | 0.01311987 | 0.9758818 | 0.01248205 | 0.9758783 | 0.01047349
|  |  | 283692 | 1.00313 | 0.9994305 | 0.0005925479 | 0.9999501 | 0.1118038 | 0.9999457 | 0.1854522 |  |  | 507846 | 0.9937554 | 0.9866385 | 0.0008878274 | 0.9963755 | 0.005903613 | 0.9963787 | 0.005893428 |  |  | 402960 | 0.9809 | 0.9670213 | 0.002782864 | 0.9863642 | 0.008500654 | 0.9863634 | 0.008451085 |  |  | 550380 | 0.9968746 | 0.9150489 | 0.006520299 | 0.9822157 | 0.009855763 | 0.9822107 | 0.009511082 |  |  | 851160 | 0.9867961 | 0.8678712 | 0.01311987 | 0.9758962 | 0.012482 | 0.9758927 | 0.01047292
|  |  | 283992 | 1.00313 | 0.9994305 | 0.0005925479 | 0.9999501 | 0.1118038 | 0.9999457 | 0.1854522 |  |  | 508146 | 0.9956763 | 0.9866385 | 0.0008878274 | 0.9963766 | 0.005903578 | 0.9963798 | 0.005893397 |  |  | 403260 | 0.981979 | 0.9670213 | 0.002782864 | 0.9863818 | 0.008500768 | 0.986381 | 0.008450618 |  |  | 550680 | 0.9968746 | 0.9150489 | 0.006520299 | 0.9822193 | 0.009855706 | 0.9822144 | 0.009510975 |  |  | 851460 | 0.9823203 | 0.8678712 | 0.01311987 | 0.9759105 | 0.01248195 | 0.975907 | 0.01047235
|  |  | 284292 | 1.004026 | 0.9994305 | 0.0005925479 | 0.9999501 | 0.1118038 | 0.9999457 | 0.1854522 |  |  | 508446 | 0.9956763 | 0.9866385 | 0.0008878274 | 0.9963777 | 0.005903543 | 0.9963809 | 0.005893367 |  |  | 403560 | 0.981979 | 0.9670213 | 0.002782864 | 0.9863994 | 0.008500881 | 0.9863986 | 0.008450151 |  |  | 550980 | 0.9951932 | 0.9150489 | 0.006520299 | 0.982223 | 0.009855649 | 0.9822181 | 0.009510869 |  |  | 851760 | 0.9845582 | 0.8678712 | 0.01311987 | 0.9759249 | 0.0124819 | 0.9759213 | 0.01047179
|  |  | 284592 | 1.00313 | 0.9994305 | 0.0005925479 | 0.9999501 | 0.1118038 | 0.9999457 | 0.1854522 |  |  | 508746 | 0.9956763 | 0.9866385 | 0.0008878274 | 0.9963788 | 0.005903508 | 0.996382 | 0.005893336 |  |  | 403860 | 0.981979 | 0.9670213 | 0.002782864 | 0.986417 | 0.008500994 | 0.9864162 | 0.008449685 |  |  | 551280 | 0.9951932 | 0.9150489 | 0.006520299 | 0.9822267 | 0.009855592 | 0.9822217 | 0.009510763 |  |  | 852060 | 0.9845582 | 0.8678712 | 0.01311987 | 0.9759392 | 0.01248185 | 0.9759356 | 0.01047122
|  |  | 284892 | 1.002234 | 0.9994305 | 0.0005925479 | 0.9999501 | 0.1118038 | 0.9999457 | 0.1854522 |  |  | 509046 | 0.9975972 | 0.9866385 | 0.0008878274 | 0.9963799 | 0.005903474 | 0.9963831 | 0.005893306 |  |  | 404160 | 0.9830581 | 0.9670213 | 0.002782864 | 0.9864346 | 0.008501106 | 0.9864338 | 0.008449219 |  |  | 551580 | 0.9968746 | 0.9150489 | 0.006520299 | 0.9822303 | 0.009855536 | 0.9822254 | 0.009510658 |  |  | 852360 | 0.9845582 | 0.8678712 | 0.01311987 | 0.9759535 | 0.0124818 | 0.9759499 | 0.01047065
|  |  | 285192 | 1.00313 | 0.9994305 | 0.0005925479 | 0.9999501 | 0.1118038 | 0.9999457 | 0.1854522 |  |  | 509346 | 0.9956763 | 0.9866385 | 0.0008878274 | 0.9963809 | 0.00590344 | 0.9963842 | 0.005893276 |  |  | 404460 | 0.9830581 | 0.9670213 | 0.002782864 | 0.9864521 | 0.008501219 | 0.9864513 | 0.008448753 |  |  | 551880 | 0.9968746 | 0.9150489 | 0.006520299 | 0.982234 | 0.00985548 | 0.982229 | 0.009510554 |  |  | 852660 | 0.9845582 | 0.8678712 | 0.01311987 | 0.9759678 | 0.01248175 | 0.9759642 | 0.01047009
|  |  | 285492 | 1.002234 | 0.9994305 | 0.0005925479 | 0.9999501 | 0.1118038 | 0.9999457 | 0.1854522 |  |  | 509646 | 0.9966367 | 0.9866385 | 0.0008878274 | 0.996382 | 0.005903405 | 0.9963853 | 0.005893246 |  |  | 404760 | 0.9830581 | 0.9670213 | 0.002782864 | 0.9864696 | 0.008501331 | 0.9864688 | 0.008448288 |  |  | 552180 | 0.9951932 | 0.9150489 | 0.006520299 | 0.9822376 | 0.009855424 | 0.9822326 | 0.00951045 |  |  | 852960 | 0.9823203 | 0.8678712 | 0.01311987 | 0.975982 | 0.0124817 | 0.9759785 | 0.01046953
|  |  | 285792 | 1.00313 | 0.9994305 | 0.0005925479 | 0.9999501 | 0.1118038 | 0.9999457 | 0.1854522 |  |  | 509946 | 0.9966367 | 0.9866385 | 0.0008878274 | 0.9963831 | 0.005903372 | 0.9963863 | 0.005893216 |  |  | 405060 | 0.981979 | 0.9670213 | 0.002782864 | 0.9864871 | 0.008501442 | 0.9864863 | 0.008447823 |  |  | 552480 | 0.9951932 | 0.9150489 | 0.006520299 | 0.9822412 | 0.009855369 | 0.9822362 | 0.009510346 |  |  | 853260 | 0.9845582 | 0.8678712 | 0.01311987 | 0.9759963 | 0.01248166 | 0.9759927 | 0.01046896
|  |  | 286092 | 1.00313 | 0.9994305 | 0.0005925479 | 0.9999501 | 0.1118038 | 0.9999457 | 0.1854522 |  |  | 510246 | 0.9966367 | 0.9866385 | 0.0008878274 | 0.9963841 | 0.005903338 | 0.9963874 | 0.005893187 |  |  | 405360 | 0.9830581 | 0.9670213 | 0.002782864 | 0.9865045 | 0.008501554 | 0.9865037 | 0.008447359 |  |  | 552780 | 0.9935117 | 0.9150489 | 0.006520299 | 0.9822448 | 0.009855314 | 0.9822398 | 0.009510243 |  |  | 853560 | 0.9800823 | 0.8678712 | 0.01311987 | 0.9760105 | 0.01248161 | 0.9760069 | 0.0104684
|  |  | 286392 | 1.002234 | 0.9994305 | 0.0005925479 | 0.9999501 | 0.1118038 | 0.9999457 | 0.1854522 |  |  | 510546 | 0.9966367 | 0.9866385 | 0.0008878274 | 0.9963852 | 0.005903304 | 0.9963885 | 0.005893158 |  |  | 405660 | 0.9841371 | 0.9670213 | 0.002782864 | 0.9865219 | 0.008501665 | 0.9865211 | 0.008446894 |  |  | 553080 | 0.9951932 | 0.9150489 | 0.006520299 | 0.9822484 | 0.00985526 | 0.9822434 | 0.009510141 |  |  | 853860 | 0.9823203 | 0.8678712 | 0.01311987 | 0.9760247 | 0.01248156 | 0.9760211 | 0.01046784
|  |  | 286692 | 1.002234 | 0.9994305 | 0.0005925479 | 0.9999501 | 0.1118038 | 0.9999457 | 0.1854522 |  |  | 510846 | 0.9966367 | 0.9866385 | 0.0008878274 | 0.9963863 | 0.005903271 | 0.9963895 | 0.005893129 |  |  | 405960 | 0.9830581 | 0.9670213 | 0.002782864 | 0.9865393 | 0.008501776 | 0.9865385 | 0.008446431 |  |  | 553380 | 0.9935117 | 0.9150489 | 0.006520299 | 0.982252 | 0.009855205 | 0.982247 | 0.009510039 |  |  | 854160 | 0.9823203 | 0.8678712 | 0.01311987 | 0.9760389 | 0.01248151 | 0.9760353 | 0.01046728
|  |  | 286992 | 1.002234 | 0.9994305 | 0.0005925479 | 0.9999501 | 0.1118038 | 0.9999457 | 0.1854522 |  |  | 511146 | 0.9966367 | 0.9866385 | 0.0008878274 | 0.9963873 | 0.005903238 | 0.9963906 | 0.0058931 |  |  | 406260 | 0.981979 | 0.9670213 | 0.002782864 | 0.9865567 | 0.008501886 | 0.9865559 | 0.008445967 |  |  | 553680 | 0.9968746 | 0.9150489 | 0.006520299 | 0.9822556 | 0.009855151 | 0.9822506 | 0.009509938 |  |  | 854460 | 0.9867961 | 0.8678712 | 0.01311987 | 0.9760531 | 0.01248147 | 0.9760495 | 0.01046672
|  |  | 287292 | 1.00313 | 0.9994305 | 0.0005925479 | 0.9999501 | 0.1118038 | 0.9999457 | 0.1854522 |  |  | 511446 | 0.9956763 | 0.9866385 | 0.0008878274 | 0.9963884 | 0.005903205 | 0.9963917 | 0.005893071 |  |  | 406560 | 0.9830581 | 0.9670213 | 0.002782864 | 0.986574 | 0.008501996 | 0.9865732 | 0.008445504 |  |  | 553980 | 0.9951932 | 0.9150489 | 0.006520299 | 0.9822592 | 0.009855098 | 0.9822542 | 0.009509837 |  |  | 854760 | 0.9867961 | 0.8678712 | 0.01311987 | 0.9760673 | 0.01248142 | 0.9760637 | 0.01046616
|  |  | 287592 | 1.004026 | 0.9994305 | 0.0005925479 | 0.9999501 | 0.1118038 | 0.9999457 | 0.1854522 |  |  | 511746 | 0.9956763 | 0.9866385 | 0.0008878274 | 0.9963894 | 0.005903173 | 0.9963927 | 0.005893043 |  |  | 406860 | 0.9841371 | 0.9670213 | 0.002782864 | 0.9865913 | 0.008502106 | 0.9865905 | 0.008445041 |  |  | 554280 | 0.9968746 | 0.9150489 | 0.006520299 | 0.9822627 | 0.009855044 | 0.9822577 | 0.009509737 |  |  | 855060 | 0.9823203 | 0.8678712 | 0.01311987 | 0.9760814 | 0.01248137 | 0.9760778 | 0.0104656
|  |  | 287892 | 1.001338 | 0.9994305 | 0.0005925479 | 0.9999501 | 0.1118038 | 0.9999457 | 0.1854522 |  |  | 512046 | 0.9956763 | 0.9866385 | 0.0008878274 | 0.9963905 | 0.00590314 | 0.9963938 | 0.005893015 |  |  | 407160 | 0.9841371 | 0.9670213 | 0.002782864 | 0.9866086 | 0.008502216 | 0.9866078 | 0.008444579 |  |  | 554580 | 0.9968746 | 0.9150489 | 0.006520299 | 0.9822663 | 0.009854991 | 0.9822613 | 0.009509637 |  |  | 855360 | 0.9800823 | 0.8678712 | 0.01311987 | 0.9760956 | 0.01248132 | 0.976092 | 0.01046504
|  |  | 288192 | 1.002234 | 0.9994305 | 0.0005925479 | 0.9999501 | 0.1118038 | 0.9999457 | 0.1854522 |  |  | 512346 | 0.9956763 | 0.9866385 | 0.0008878274 | 0.9963915 | 0.005903108 | 0.9963948 | 0.005892987 |  |  | 407460 | 0.9852161 | 0.9670213 | 0.002782864 | 0.9866258 | 0.008502325 | 0.986625 | 0.008444117 |  |  | 554880 | 0.9985561 | 0.9150489 | 0.006520299 | 0.9822698 | 0.009854938 | 0.9822648 | 0.009509537 |  |  | 855660 | 0.9845582 | 0.8678712 | 0.01311987 | 0.9761097 | 0.01248128 | 0.9761061 | 0.01046448
|  |  | 288492 | 1.00313 | 0.9994305 | 0.0005925479 | 0.9999501 | 0.1118038 | 0.9999457 | 0.1854522 |  |  | 512646 | 0.9956763 | 0.9866385 | 0.0008878274 | 0.9963926 | 0.005903076 | 0.9963959 | 0.005892959 |  |  | 407760 | 0.9841371 | 0.9670213 | 0.002782864 | 0.9866431 | 0.008502435 | 0.9866422 | 0.008443655 |  |  | 555180 | 1.000238 | 0.9150489 | 0.006520299 | 0.9822734 | 0.009854886 | 0.9822684 | 0.009509438 |  |  | 855960 | 0.9845582 | 0.8678712 | 0.01311987 | 0.9761238 | 0.01248123 | 0.9761202 | 0.01046393
|  |  | 288792 | 1.002234 | 0.9994305 | 0.0005925479 | 0.9999501 | 0.1118038 | 0.9999457 | 0.1854522 |  |  | 512946 | 0.9956763 | 0.9866385 | 0.0008878274 | 0.9963936 | 0.005903044 | 0.9963969 | 0.005892931 |  |  | 408060 | 0.9830581 | 0.9670213 | 0.002782864 | 0.9866602 | 0.008502543 | 0.9866594 | 0.008443194 |  |  | 555480 | 0.9951932 | 0.9150489 | 0.006520299 | 0.9822769 | 0.009854834 | 0.9822719 | 0.00950934 |  |  | 856260 | 0.9845582 | 0.8678712 | 0.01311987 | 0.9761379 | 0.01248118 | 0.9761343 | 0.01046337
|  |  | 289092 | 1.00313 | 0.9994305 | 0.0005925479 | 0.9999501 | 0.1118038 | 0.9999457 | 0.1854522 |  |  | 513246 | 0.9956763 | 0.9866385 | 0.0008878274 | 0.9963947 | 0.005903013 | 0.996398 | 0.005892904 |  |  | 408360 | 0.981979 | 0.9670213 | 0.002782864 | 0.9866774 | 0.008502652 | 0.9866766 | 0.008442733 |  |  | 555780 | 0.9968746 | 0.9150489 | 0.006520299 | 0.9822804 | 0.009854782 | 0.9822754 | 0.009509242 |  |  | 856560 | 0.9845582 | 0.8678712 | 0.01311987 | 0.976152 | 0.01248114 | 0.9761483 | 0.01046282
|  |  | 289392 | 1.001338 | 0.9994305 | 0.0005925479 | 0.9999501 | 0.1118038 | 0.9999457 | 0.1854522 |  |  | 513546 | 0.9956763 | 0.9866385 | 0.0008878274 | 0.9963957 | 0.005902981 | 0.996399 | 0.005892876 |  |  | 408660 | 0.9830581 | 0.9670213 | 0.002782864 | 0.9866945 | 0.00850276 | 0.9866937 | 0.008442273 |  |  | 556080 | 0.9968746 | 0.9150489 | 0.006520299 | 0.9822839 | 0.00985473 | 0.9822789 | 0.009509145 |  |  | 856860 | 0.9867961 | 0.8678712 | 0.01311987 | 0.976166 | 0.01248109 | 0.9761624 | 0.01046227
|  |  | 289692 | 1.001338 | 0.9994305 | 0.0005925479 | 0.9999501 | 0.1118038 | 0.9999457 | 0.1854522 |  |  | 513846 | 0.9956763 | 0.9866385 | 0.0008878274 | 0.9963967 | 0.00590295 | 0.9964 | 0.005892849 |  |  | 408960 | 0.9862951 | 0.9670213 | 0.002782864 | 0.9867116 | 0.008502868 | 0.9867108 | 0.008441812 |  |  | 556380 | 0.9985561 | 0.9150489 | 0.006520299 | 0.9822874 | 0.009854679 | 0.9822824 | 0.009509048 |  |  | 857160 | 0.9823203 | 0.8678712 | 0.01311987 | 0.9761801 | 0.01248104 | 0.9761764 | 0.01046171
|  |  | 289992 | 1.002234 | 0.9994305 | 0.0005925479 | 0.9999501 | 0.1118038 | 0.9999457 | 0.1854522 |  |  | 514146 | 0.9956763 | 0.9866385 | 0.0008878274 | 0.9963978 | 0.005902919 | 0.9964011 | 0.005892822 |  |  | 409260 | 0.9852161 | 0.9670213 | 0.002782864 | 0.9867287 | 0.008502976 | 0.9867279 | 0.008441353 |  |  | 556680 | 0.9985561 | 0.9150489 | 0.006520299 | 0.9822909 | 0.009854628 | 0.9822859 | 0.009508951 |  |  | 857460 | 0.9823203 | 0.8678712 | 0.01311987 | 0.9761941 | 0.012481 | 0.9761904 | 0.01046116
|  |  | 290292 | 1.00313 | 0.9994305 | 0.0005925479 | 0.9999501 | 0.1118038 | 0.9999457 | 0.1854522 |  |  | 514446 | 0.9956763 | 0.9866385 | 0.0008878274 | 0.9963988 | 0.005902888 | 0.9964021 | 0.005892796 |  |  | 409560 | 0.9809 | 0.9670213 | 0.002782864 | 0.9867458 | 0.008503083 | 0.986745 | 0.008440893 |  |  | 556980 | 0.9985561 | 0.9150489 | 0.006520299 | 0.9822943 | 0.009854578 | 0.9822893 | 0.009508856 |  |  | 857760 | 0.9867961 | 0.8678712 | 0.01311987 | 0.9762081 | 0.01248095 | 0.9762044 | 0.01046061
|  |  | 290592 | 1.00313 | 0.9994305 | 0.0005925479 | 0.9999501 | 0.1118038 | 0.9999457 | 0.1854522 |  |  | 514746 | 0.9956763 | 0.9866385 | 0.0008878274 | 0.9963998 | 0.005902858 | 0.9964031 | 0.005892769 |  |  | 409860 | 0.981979 | 0.9670213 | 0.002782864 | 0.9867628 | 0.00850319 | 0.986762 | 0.008440434 |  |  | 557280 | 0.9968746 | 0.9150489 | 0.006520299 | 0.9822978 | 0.009854527 | 0.9822928 | 0.00950876 |  |  | 858060 | 0.9823203 | 0.8678712 | 0.01311987 | 0.9762221 | 0.01248091 | 0.9762184 | 0.01046006
|  |  | 290892 | 1.00313 | 0.9994305 | 0.0005925479 | 0.9999501 | 0.1118038 | 0.9999457 | 0.1854522 |  |  | 515046 | 0.9947158 | 0.9866385 | 0.0008878274 | 0.9964008 | 0.005902827 | 0.9964042 | 0.005892743 |  |  | 410160 | 0.9841371 | 0.9670213 | 0.002782864 | 0.9867798 | 0.008503297 | 0.986779 | 0.008439976 |  |  | 557580 | 0.9985561 | 0.9150489 | 0.006520299 | 0.9823013 | 0.009854477 | 0.9822962 | 0.009508665 |  |  | 858360 | 0.9823203 | 0.8678712 | 0.01311987 | 0.9762361 | 0.01248086 | 0.9762324 | 0.01045951
|  |  | 291192 | 1.004026 | 0.9994305 | 0.0005925479 | 0.9999501 | 0.1118038 | 0.9999457 | 0.1854522 |  |  | 515346 | 0.9956763 | 0.9866385 | 0.0008878274 | 0.9964019 | 0.005902797 | 0.9964052 | 0.005892717 |  |  | 410460 | 0.9841371 | 0.9670213 | 0.002782864 | 0.9867968 | 0.008503404 | 0.986796 | 0.008439518 |  |  | 557880 | 0.9985561 | 0.9150489 | 0.006520299 | 0.9823047 | 0.009854428 | 0.9822997 | 0.009508571 |  |  | 858660 | 0.9823203 | 0.8678712 | 0.01311987 | 0.97625 | 0.01248081 | 0.9762463 | 0.01045896
|  |  | 291492 | 1.00313 | 0.9994305 | 0.0005925479 | 0.9999501 | 0.1118038 | 0.9999457 | 0.1854522 |  |  | 515646 | 0.9966367 | 0.9866385 | 0.0008878274 | 0.9964029 | 0.005902767 | 0.9964062 | 0.005892691 |  |  | 410760 | 0.9852161 | 0.9670213 | 0.002782864 | 0.9868137 | 0.00850351 | 0.9868129 | 0.00843906 |  |  | 558180 | 0.9968746 | 0.9150489 | 0.006520299 | 0.9823081 | 0.009854378 | 0.9823031 | 0.009508477 |  |  | 858960 | 0.9711305 | 0.8678712 | 0.01311987 | 0.976264 | 0.01248077 | 0.9762603 | 0.01045841
|  |  | 291792 | 1.00313 | 0.9994305 | 0.0005925479 | 0.9999501 | 0.1118038 | 0.9999457 | 0.1854522 |  |  | 515946 | 0.9956763 | 0.9866385 | 0.0008878274 | 0.9964039 | 0.005902738 | 0.9964072 | 0.005892665 |  |  | 411060 | 0.981979 | 0.9670213 | 0.002782864 | 0.9868306 | 0.008503616 | 0.9868298 | 0.008438602 |  |  | 558480 | 0.9985561 | 0.9150489 | 0.006520299 | 0.9823116 | 0.009854329 | 0.9823065 | 0.009508383 |  |  | 859260 | 0.9823203 | 0.8678712 | 0.01311987 | 0.9762779 | 0.01248072 | 0.9762742 | 0.01045787
|  |  | 292092 | 1.002234 | 0.9994305 | 0.0005925479 | 0.9999501 | 0.1118038 | 0.9999457 | 0.1854522 |  |  | 516246 | 0.9956763 | 0.9866385 | 0.0008878274 | 0.9964049 | 0.005902708 | 0.9964082 | 0.005892639 |  |  | 411360 | 0.9830581 | 0.9670213 | 0.002782864 | 0.9868475 | 0.008503722 | 0.9868467 | 0.008438145 |  |  | 558780 | 0.9935117 | 0.9150489 | 0.006520299 | 0.982315 | 0.00985428 | 0.98231 | 0.00950829 |  |  | 859560 | 0.9845582 | 0.8678712 | 0.01311987 | 0.9762918 | 0.01248068 | 0.9762881 | 0.01045732
|  |  | 292392 | 1.00313 | 0.9994305 | 0.0005925479 | 0.9999501 | 0.1118038 | 0.9999457 | 0.1854522 |  |  | 516546 | 0.9956763 | 0.9866385 | 0.0008878274 | 0.9964059 | 0.005902679 | 0.9964093 | 0.005892614 |  |  | 411660 | 0.9830581 | 0.9670213 | 0.002782864 | 0.9868644 | 0.008503827 | 0.9868636 | 0.008437689 |  |  | 559080 | 0.9951932 | 0.9150489 | 0.006520299 | 0.9823184 | 0.009854232 | 0.9823134 | 0.009508198 |  |  | 859860 | 0.9845582 | 0.8678712 | 0.01311987 | 0.9763057 | 0.01248063 | 0.976302 | 0.01045677
|  |  | 292692 | 1.002234 | 0.9994305 | 0.0005925479 | 0.9999501 | 0.1118038 | 0.9999457 | 0.1854522 |  |  | 516846 | 0.9956763 | 0.9866385 | 0.0008878274 | 0.9964069 | 0.005902649 | 0.9964103 | 0.005892589 |  |  | 411960 | 0.9841371 | 0.9670213 | 0.002782864 | 0.9868812 | 0.008503933 | 0.9868804 | 0.008437232 |  |  | 559380 | 0.9951932 | 0.9150489 | 0.006520299 | 0.9823218 | 0.009854183 | 0.9823168 | 0.009508105 |  |  | 860160 | 0.9867961 | 0.8678712 | 0.01311987 | 0.9763196 | 0.01248059 | 0.9763159 | 0.01045623
|  |  | 292992 | 1.00313 | 0.9994305 | 0.0005925479 | 0.9999501 | 0.1118038 | 0.9999457 | 0.1854522 |  |  | 517146 | 0.9956763 | 0.9866385 | 0.0008878274 | 0.9964079 | 0.00590262 | 0.9964113 | 0.005892564 |  |  | 412260 | 0.9841371 | 0.9670213 | 0.002782864 | 0.986898 | 0.008504038 | 0.9868972 | 0.008436777 |  |  | 559680 | 1.000238 | 0.9150489 | 0.006520299 | 0.9823252 | 0.009854135 | 0.9823201 | 0.009508014 |  |  | 860460 | 0.9823203 | 0.8678712 | 0.01311987 | 0.9763334 | 0.01248054 | 0.9763297 | 0.01045568
|  |  | 293292 | 1.002234 | 0.9994305 | 0.0005925479 | 0.9999501 | 0.1118038 | 0.9999457 | 0.1854522 |  |  | 517446 | 0.9956763 | 0.9866385 | 0.0008878274 | 0.9964089 | 0.005902592 | 0.9964123 | 0.005892539 |  |  | 412560 | 0.9841371 | 0.9670213 | 0.002782864 | 0.9869148 | 0.008504142 | 0.986914 | 0.008436321 |  |  | 559980 | 1.000238 | 0.9150489 | 0.006520299 | 0.9823286 | 0.009854088 | 0.9823235 | 0.009507923 |  |  | 860760 | 0.9867961 | 0.8678712 | 0.01311987 | 0.9763473 | 0.0124805 | 0.9763436 | 0.01045514
|  |  | 293592 | 1.00313 | 0.9994305 | 0.0005925479 | 0.9999501 | 0.1118038 | 0.9999457 | 0.1854522 |  |  | 517746 | 0.9956763 | 0.9866385 | 0.0008878274 | 0.9964099 | 0.005902563 | 0.9964133 | 0.005892514 |  |  | 412860 | 0.9852161 | 0.9670213 | 0.002782864 | 0.9869315 | 0.008504247 | 0.9869307 | 0.008435866 |  |  | 560280 | 0.9985561 | 0.9150489 | 0.006520299 | 0.9823319 | 0.00985404 | 0.9823269 | 0.009507832 |  |  | 861060 | 0.9867961 | 0.8678712 | 0.01311987 | 0.9763611 | 0.01248045 | 0.9763574 | 0.0104546
|  |  | 293892 | 1.002234 | 0.9994305 | 0.0005925479 | 0.9999501 | 0.1118038 | 0.9999457 | 0.1854522 |  |  | 518046 | 0.9956763 | 0.9866385 | 0.0008878274 | 0.9964109 | 0.005902535 | 0.9964143 | 0.00589249 |  |  | 413160 | 0.9841371 | 0.9670213 | 0.002782864 | 0.9869483 | 0.008504351 | 0.9869475 | 0.008435412 |  |  | 560580 | 0.9951932 | 0.9150489 | 0.006520299 | 0.9823353 | 0.009853993 | 0.9823302 | 0.009507742 |  |  | 861360 | 0.9845582 | 0.8678712 | 0.01311987 | 0.9763749 | 0.01248041 | 0.9763712 | 0.01045406
|  |  | 294192 | 1.004026 | 0.9994305 | 0.0005925479 | 0.9999501 | 0.1118038 | 0.9999457 | 0.1854522 |  |  | 518346 | 0.9956763 | 0.9866385 | 0.0008878274 | 0.9964119 | 0.005902507 | 0.9964153 | 0.005892466 |  |  | 413460 | 0.9830581 | 0.9670213 | 0.002782864 | 0.986965 | 0.008504455 | 0.9869642 | 0.008434957 |  |  | 560880 | 0.9968746 | 0.9150489 | 0.006520299 | 0.9823387 | 0.009853946 | 0.9823336 | 0.009507652 |  |  | 861660 | 0.9867961 | 0.8678712 | 0.01311987 | 0.9763887 | 0.01248036 | 0.976385 | 0.01045352
|  |  | 294492 | 1.00313 | 0.9994305 | 0.0005925479 | 0.9999501 | 0.1118038 | 0.9999457 | 0.1854522 |  |  | 518646 | 0.9956763 | 0.9866385 | 0.0008878274 | 0.9964129 | 0.005902478 | 0.9964163 | 0.005892441 |  |  | 413760 | 0.9841371 | 0.9670213 | 0.002782864 | 0.9869816 | 0.008504559 | 0.9869808 | 0.008434504 |  |  | 561180 | 1.000238 | 0.9150489 | 0.006520299 | 0.982342 | 0.0098539 | 0.9823369 | 0.009507563 |  |  | 861960 | 0.9823203 | 0.8678712 | 0.01311987 | 0.9764025 | 0.01248032 | 0.9763988 | 0.01045298
|  |  | 294792 | 1.001338 | 0.9994305 | 0.0005925479 | 0.9999501 | 0.1118038 | 0.9999457 | 0.1854522 |  |  | 518946 | 0.9956763 | 0.9866385 | 0.0008878274 | 0.9964139 | 0.005902451 | 0.9964173 | 0.005892418 |  |  | 414060 | 0.9862951 | 0.9670213 | 0.002782864 | 0.9869983 | 0.008504662 | 0.9869975 | 0.00843405 |  |  | 561480 | 0.9968746 | 0.9150489 | 0.006520299 | 0.9823453 | 0.009853853 | 0.9823403 | 0.009507474 |  |  | 862260 | 0.9867961 | 0.8678712 | 0.01311987 | 0.9764163 | 0.01248028 | 0.9764125 | 0.01045244
|  |  | 295092 | 1.002234 | 0.9994305 | 0.0005925479 | 0.9999501 | 0.1118038 | 0.9999457 | 0.1854522 |  |  | 519246 | 0.9947158 | 0.9866385 | 0.0008878274 | 0.9964149 | 0.005902423 | 0.9964183 | 0.005892394 |  |  | 414360 | 0.9852161 | 0.9670213 | 0.002782864 | 0.9870149 | 0.008504765 | 0.9870141 | 0.008433597 |  |  | 561780 | 0.9968746 | 0.9150489 | 0.006520299 | 0.9823487 | 0.009853807 | 0.9823436 | 0.009507385 |  |  | 862560 | 0.9890341 | 0.8678712 | 0.01311987 | 0.9764301 | 0.01248023 | 0.9764263 | 0.0104519
|  |  | 295392 | 1.002234 | 0.9994305 | 0.0005925479 | 0.9999501 | 0.1118038 | 0.9999457 | 0.1854522 |  |  | 519546 | 0.9947158 | 0.9866385 | 0.0008878274 | 0.9964159 | 0.005902396 | 0.9964193 | 0.00589237 |  |  | 414660 | 0.9852161 | 0.9670213 | 0.002782864 | 0.9870315 | 0.008504868 | 0.9870307 | 0.008433145 |  |  | 562080 | 1.000238 | 0.9150489 | 0.006520299 | 0.982352 | 0.009853762 | 0.9823469 | 0.009507297 |  |  | 862860 | 0.9867961 | 0.8678712 | 0.01311987 | 0.9764438 | 0.01248019 | 0.97644 | 0.01045136
|  |  | 295692 | 1.002234 | 0.9994305 | 0.0005925479 | 0.9999501 | 0.1118038 | 0.9999457 | 0.1854522 |  |  | 519846 | 0.9947158 | 0.9866385 | 0.0008878274 | 0.9964168 | 0.005902368 | 0.9964202 | 0.005892347 |  |  | 414960 | 0.9841371 | 0.9670213 | 0.002782864 | 0.987048 | 0.008504971 | 0.9870472 | 0.008432693 |  |  | 562380 | 0.9985561 | 0.9150489 | 0.006520299 | 0.9823553 | 0.009853716 | 0.9823502 | 0.00950721 |  |  | 863160 | 0.9845582 | 0.8678712 | 0.01311987 | 0.9764575 | 0.01248015 | 0.9764537 | 0.01045082
|  |  | 295992 | 1.002234 | 0.9994305 | 0.0005925479 | 0.9999501 | 0.1118038 | 0.9999457 | 0.1854522 |  |  | 520146 | 0.9947158 | 0.9866385 | 0.0008878274 | 0.9964178 | 0.005902341 | 0.9964212 | 0.005892323 |  |  | 415260 | 0.9841371 | 0.9670213 | 0.002782864 | 0.9870646 | 0.008505073 | 0.9870638 | 0.008432241 |  |  | 562680 | 0.9968746 | 0.9150489 | 0.006520299 | 0.9823586 | 0.009853671 | 0.9823535 | 0.009507123 |  |  | 863460 | 0.9823203 | 0.8678712 | 0.01311987 | 0.9764712 | 0.0124801 | 0.9764674 | 0.01045029
|  |  | 296292 | 1.00313 | 0.9994305 | 0.0005925479 | 0.9999501 | 0.1118038 | 0.9999457 | 0.1854522 |  |  | 520446 | 0.9937554 | 0.9866385 | 0.0008878274 | 0.9964188 | 0.005902314 | 0.9964222 | 0.0058923 |  |  | 415560 | 0.9841371 | 0.9670213 | 0.002782864 | 0.9870811 | 0.008505175 | 0.9870803 | 0.00843179 |  |  | 562980 | 0.9968746 | 0.9150489 | 0.006520299 | 0.9823619 | 0.009853626 | 0.9823568 | 0.009507036 |  |  | 863760 | 0.9823203 | 0.8678712 | 0.01311987 | 0.9764849 | 0.01248006 | 0.9764811 | 0.01044975
|  |  | 296592 | 1.00313 | 0.9994305 | 0.0005925479 | 0.9999501 | 0.1118038 | 0.9999457 | 0.1854522 |  |  | 520746 | 0.9956763 | 0.9866385 | 0.0008878274 | 0.9964198 | 0.005902288 | 0.9964232 | 0.005892277 |  |  | 415860 | 0.9809 | 0.9670213 | 0.002782864 | 0.9870976 | 0.008505277 | 0.9870968 | 0.008431339 |  |  | 563280 | 0.9985561 | 0.9150489 | 0.006520299 | 0.9823652 | 0.009853581 | 0.9823601 | 0.00950695 |  |  | 864060 | 0.9800823 | 0.8678712 | 0.01311987 | 0.9764986 | 0.01248002 | 0.9764948 | 0.01044922
|  |  | 296892 | 1.001338 | 0.9994305 | 0.0005925479 | 0.9999501 | 0.1118038 | 0.9999457 | 0.1854522 |  |  | 521046 | 0.9956763 | 0.9866385 | 0.0008878274 | 0.9964207 | 0.005902261 | 0.9964241 | 0.005892255 |  |  | 416160 | 0.9830581 | 0.9670213 | 0.002782864 | 0.987114 | 0.008505379 | 0.9871132 | 0.008430888 |  |  | 563580 | 1.000238 | 0.9150489 | 0.006520299 | 0.9823684 | 0.009853537 | 0.9823633 | 0.009506864 |  |  | 864360 | 0.9845582 | 0.8678712 | 0.01311987 | 0.9765122 | 0.01247997 | 0.9765084 | 0.01044869
|  |  | 297192 | 1.00313 | 0.9994305 | 0.0005925479 | 0.9999501 | 0.1118038 | 0.9999457 | 0.1854522 |  |  | 521346 | 0.9956763 | 0.9866385 | 0.0008878274 | 0.9964217 | 0.005902235 | 0.9964251 | 0.005892232 |  |  | 416460 | 0.9862951 | 0.9670213 | 0.002782864 | 0.9871304 | 0.00850548 | 0.9871297 | 0.008430438 |  |  | 563880 | 1.000238 | 0.9150489 | 0.006520299 | 0.9823717 | 0.009853493 | 0.9823666 | 0.009506779 |  |  | 864660 | 0.9890341 | 0.8678712 | 0.01311987 | 0.9765259 | 0.01247993 | 0.9765221 | 0.01044815
|  |  | 297492 | 1.00313 | 0.9994305 | 0.0005925479 | 0.9999501 | 0.1118038 | 0.9999457 | 0.1854522 |  |  | 521646 | 0.9956763 | 0.9866385 | 0.0008878274 | 0.9964227 | 0.005902209 | 0.9964261 | 0.00589221 |  |  | 416760 | 0.9852161 | 0.9670213 | 0.002782864 | 0.9871468 | 0.008505582 | 0.9871461 | 0.008429988 |  |  | 564180 | 0.9985561 | 0.9150489 | 0.006520299 | 0.9823749 | 0.009853449 | 0.9823698 | 0.009506694 |  |  | 864960 | 0.9845582 | 0.8678712 | 0.01311987 | 0.9765395 | 0.01247989 | 0.9765357 | 0.01044762
|  |  | 297792 | 1.00313 | 0.9994305 | 0.0005925479 | 0.9999501 | 0.1118038 | 0.9999457 | 0.1854522 |  |  | 521946 | 0.9985577 | 0.9866385 | 0.0008878274 | 0.9964236 | 0.005902183 | 0.9964271 | 0.005892188 |  |  | 417060 | 0.9841371 | 0.9670213 | 0.002782864 | 0.9871632 | 0.008505682 | 0.9871624 | 0.008429539 |  |  | 564480 | 1.000238 | 0.9150489 | 0.006520299 | 0.9823782 | 0.009853405 | 0.9823731 | 0.00950661 |  |  | 865260 | 0.9890341 | 0.8678712 | 0.01311987 | 0.9765531 | 0.01247984 | 0.9765493 | 0.01044709
|  |  | 298092 | 1.001338 | 0.9994305 | 0.0005925479 | 0.9999501 | 0.1118038 | 0.9999457 | 0.1854522 |  |  | 522246 | 0.9966367 | 0.9866385 | 0.0008878274 | 0.9964246 | 0.005902157 | 0.996428 | 0.005892166 |  |  | 417360 | 0.9830581 | 0.9670213 | 0.002782864 | 0.9871796 | 0.008505783 | 0.9871788 | 0.00842909 |  |  | 564780 | 0.9985561 | 0.9150489 | 0.006520299 | 0.9823814 | 0.009853362 | 0.9823763 | 0.009506526 |  |  | 865560 | 0.9800823 | 0.8678712 | 0.01311987 | 0.9765667 | 0.0124798 | 0.9765629 | 0.01044656
|  |  | 298392 | 1.00313 | 0.9994305 | 0.0005925479 | 0.9999501 | 0.1118038 | 0.9999457 | 0.1854522 |  |  | 522546 | 0.9975972 | 0.9866385 | 0.0008878274 | 0.9964255 | 0.005902131 | 0.996429 | 0.005892144 |  |  | 417660 | 0.9852161 | 0.9670213 | 0.002782864 | 0.9871959 | 0.008505884 | 0.9871951 | 0.008428642 |  |  | 565080 | 0.9985561 | 0.9150489 | 0.006520299 | 0.9823846 | 0.009853319 | 0.9823795 | 0.009506442 |  |  | 865860 | 0.9778444 | 0.8678712 | 0.01311987 | 0.9765803 | 0.01247976 | 0.9765765 | 0.01044603
|  |  | 298692 | 1.00313 | 0.9994305 | 0.0005925479 | 0.9999501 | 0.1118038 | 0.9999457 | 0.1854522 |  |  | 522846 | 0.9966367 | 0.9866385 | 0.0008878274 | 0.9964265 | 0.005902106 | 0.9964299 | 0.005892122 |  |  | 417960 | 0.9852161 | 0.9670213 | 0.002782864 | 0.9872122 | 0.008505984 | 0.9872114 | 0.008428194 |  |  | 565380 | 0.9968746 | 0.9150489 | 0.006520299 | 0.9823879 | 0.009853276 | 0.9823828 | 0.009506359 |  |  | 866160 | 0.9778444 | 0.8678712 | 0.01311987 | 0.9765939 | 0.01247972 | 0.97659 | 0.0104455
|  |  | 298992 | 1.00313 | 0.9994305 | 0.0005925479 | 0.9999501 | 0.1118038 | 0.9999457 | 0.1854522 |  |  | 523146 | 0.9956763 | 0.9866385 | 0.0008878274 | 0.9964274 | 0.005902081 | 0.9964309 | 0.0058921 |  |  | 418260 | 0.9830581 | 0.9670213 | 0.002782864 | 0.9872285 | 0.008506084 | 0.9872277 | 0.008427747 |  |  | 565680 | 0.9968746 | 0.9150489 | 0.006520299 | 0.9823911 | 0.009853234 | 0.982386 | 0.009506276 |  |  | 866460 | 0.9867961 | 0.8678712 | 0.01311987 | 0.9766074 | 0.01247967 | 0.9766036 | 0.01044497
|  |  | 299292 | 1.00313 | 0.9994305 | 0.0005925479 | 0.9999501 | 0.1118038 | 0.9999457 | 0.1854522 |  |  | 523446 | 0.9947158 | 0.9866385 | 0.0008878274 | 0.9964284 | 0.005902055 | 0.9964318 | 0.005892079 |  |  | 418560 | 0.981979 | 0.9670213 | 0.002782864 | 0.9872447 | 0.008506184 | 0.9872439 | 0.0084273 |  |  | 565980 | 0.9985561 | 0.9150489 | 0.006520299 | 0.9823943 | 0.009853192 | 0.9823892 | 0.009506194 |  |  | 866760 | 0.991272 | 0.8678712 | 0.01311987 | 0.976621 | 0.01247963 | 0.9766171 | 0.01044444
|  |  | 299592 | 1.00313 | 0.9994305 | 0.0005925479 | 0.9999501 | 0.1118038 | 0.9999457 | 0.1854522 |  |  | 523746 | 0.9956763 | 0.9866385 | 0.0008878274 | 0.9964293 | 0.00590203 | 0.9964328 | 0.005892058 |  |  | 418860 | 0.9830581 | 0.9670213 | 0.002782864 | 0.9872609 | 0.008506283 | 0.9872601 | 0.008426853 |  |  | 566280 | 1.001919 | 0.9150489 | 0.006520299 | 0.9823975 | 0.00985315 | 0.9823924 | 0.009506112 |  |  | 867060 | 0.9845582 | 0.8678712 | 0.01311987 | 0.9766345 | 0.01247959 | 0.9766306 | 0.01044392
|  |  | 299892 | 1.00313 | 0.9994305 | 0.0005925479 | 0.9999501 | 0.1118038 | 0.9999457 | 0.1854522 |  |  | 524046 | 0.9947158 | 0.9866385 | 0.0008878274 | 0.9964303 | 0.005902006 | 0.9964337 | 0.005892037 |  |  | 419160 | 0.9841371 | 0.9670213 | 0.002782864 | 0.9872771 | 0.008506382 | 0.9872763 | 0.008426407 |  |  | 566580 | 0.9985561 | 0.9150489 | 0.006520299 | 0.9824007 | 0.009853108 | 0.9823955 | 0.00950603 |  |  | 867360 | 0.9845582 | 0.8678712 | 0.01311987 | 0.976648 | 0.01247955 | 0.9766441 | 0.01044339
|  |  | 300192 | 1.00313 | 0.9994305 | 0.0005925479 | 0.9999501 | 0.1118038 | 0.9999457 | 0.1854522 |  |  | 524346 | 0.9947158 | 0.9866385 | 0.0008878274 | 0.9964312 | 0.005901981 | 0.9964347 | 0.005892016 |  |  | 419460 | 0.9852161 | 0.9670213 | 0.002782864 | 0.9872933 | 0.008506481 | 0.9872925 | 0.008425961 |  |  | 566880 | 1.000238 | 0.9150489 | 0.006520299 | 0.9824038 | 0.009853066 | 0.9823987 | 0.009505949 |  |  | 867660 | 0.9845582 | 0.8678712 | 0.01311987 | 0.9766615 | 0.01247951 | 0.9766576 | 0.01044287
|  |  | 300492 | 1.00313 | 0.9994305 | 0.0005925479 | 0.9999501 | 0.1118038 | 0.9999457 | 0.1854522 |  |  | 524646 | 0.9956763 | 0.9866385 | 0.0008878274 | 0.9964322 | 0.005901957 | 0.9964356 | 0.005891995 |  |  | 419760 | 0.981979 | 0.9670213 | 0.002782864 | 0.9873094 | 0.00850658 | 0.9873086 | 0.008425516 |  |  | 567180 | 0.9968746 | 0.9150489 | 0.006520299 | 0.982407 | 0.009853025 | 0.9824019 | 0.009505869 |  |  | 867960 | 0.9800823 | 0.8678712 | 0.01311987 | 0.9766749 | 0.01247947 | 0.9766711 | 0.01044234
|  |  | 300792 | 1.00313 | 0.9994305 | 0.0005925479 | 0.9999501 | 0.1118038 | 0.9999457 | 0.1854522 |  |  | 524946 | 0.9956763 | 0.9866385 | 0.0008878274 | 0.9964331 | 0.005901933 | 0.9964366 | 0.005891974 |  |  | 420060 | 0.981979 | 0.9670213 | 0.002782864 | 0.9873255 | 0.008506679 | 0.9873248 | 0.008425071 |  |  | 567480 | 0.9951932 | 0.9150489 | 0.006520299 | 0.9824101 | 0.009852984 | 0.982405 | 0.009505789 |  |  | 868260 | 0.9845582 | 0.8678712 | 0.01311987 | 0.9766884 | 0.01247942 | 0.9766845 | 0.01044182
|  |  | 301092 | 1.00313 | 0.9994305 | 0.0005925479 | 0.9999501 | 0.1118038 | 0.9999457 | 0.1854522 |  |  | 525246 | 0.9956763 | 0.9866385 | 0.0008878274 | 0.996434 | 0.005901909 | 0.9964375 | 0.005891954 |  |  | 420360 | 0.979821 | 0.9670213 | 0.002782864 | 0.9873416 | 0.008506777 | 0.9873408 | 0.008424627 |  |  | 567780 | 0.9985561 | 0.9150489 | 0.006520299 | 0.9824133 | 0.009852943 | 0.9824082 | 0.009505709 |  |  | 868560 | 0.9845582 | 0.8678712 | 0.01311987 | 0.9767018 | 0.01247938 | 0.9766979 | 0.0104413
|  |  | 301392 | 1.00313 | 0.9994305 | 0.0005925479 | 0.9999501 | 0.1118038 | 0.9999457 | 0.1854522 |  |  | 525546 | 0.9947158 | 0.9866385 | 0.0008878274 | 0.996435 | 0.005901885 | 0.9964385 | 0.005891934 |  |  | 420660 | 0.9841371 | 0.9670213 | 0.002782864 | 0.9873577 | 0.008506875 | 0.9873569 | 0.008424183 |  |  | 568080 | 1.000238 | 0.9150489 | 0.006520299 | 0.9824164 | 0.009852903 | 0.9824113 | 0.00950563 |  |  | 868860 | 0.9823203 | 0.8678712 | 0.01311987 | 0.9767153 | 0.01247934 | 0.9767114 | 0.01044077
|  |  | 301692 | 1.002234 | 0.9994305 | 0.0005925479 | 0.9999501 | 0.1118038 | 0.9999457 | 0.1854522 |  |  | 525846 | 0.9947158 | 0.9866385 | 0.0008878274 | 0.9964359 | 0.005901861 | 0.9964394 | 0.005891914 |  |  | 420960 | 0.9895322 | 0.9670213 | 0.002782864 | 0.9873737 | 0.008506973 | 0.9873729 | 0.008423739 |  |  | 568380 | 0.9968746 | 0.9150489 | 0.006520299 | 0.9824196 | 0.009852863 | 0.9824144 | 0.009505551 |  |  | 869160 | 0.9867961 | 0.8678712 | 0.01311987 | 0.9767287 | 0.0124793 | 0.9767248 | 0.01044025
|  |  | 301992 | 1.00313 | 0.9994305 | 0.0005925479 | 0.9999501 | 0.1118038 | 0.9999457 | 0.1854522 |  |  | 526146 | 0.9966367 | 0.9866385 | 0.0008878274 | 0.9964368 | 0.005901837 | 0.9964403 | 0.005891894 |  |  | 421260 | 0.9916902 | 0.9670213 | 0.002782864 | 0.9873897 | 0.008507071 | 0.987389 | 0.008423296 |  |  | 568680 | 0.9951932 | 0.9150489 | 0.006520299 | 0.9824227 | 0.009852823 | 0.9824176 | 0.009505472 |  |  | 869460 | 0.9890341 | 0.8678712 | 0.01311987 | 0.9767421 | 0.01247926 | 0.9767382 | 0.01043973
|  |  | 302292 | 1.00313 | 0.9994305 | 0.0005925479 | 0.9999501 | 0.1118038 | 0.9999457 | 0.1854522 |  |  | 526446 | 0.9956763 | 0.9866385 | 0.0008878274 | 0.9964377 | 0.005901814 | 0.9964412 | 0.005891874 |  |  | 421560 | 0.9873741 | 0.9670213 | 0.002782864 | 0.9874057 | 0.008507168 | 0.9874049 | 0.008422853 |  |  | 568980 | 0.9951932 | 0.9150489 | 0.006520299 | 0.9824258 | 0.009852783 | 0.9824207 | 0.009505394 |  |  | 869760 | 0.991272 | 0.8678712 | 0.01311987 | 0.9767555 | 0.01247922 | 0.9767515 | 0.01043921
|  |  | 302592 | 1.00313 | 0.9994305 | 0.0005925479 | 0.9999501 | 0.1118038 | 0.9999457 | 0.1854522 |  |  | 526746 | 0.9956763 | 0.9866385 | 0.0008878274 | 0.9964387 | 0.005901791 | 0.9964422 | 0.005891854 |  |  | 421860 | 0.9841371 | 0.9670213 | 0.002782864 | 0.9874217 | 0.008507266 | 0.9874209 | 0.008422411 |  |  | 569280 | 0.9985561 | 0.9150489 | 0.006520299 | 0.9824289 | 0.009852744 | 0.9824238 | 0.009505316 |  |  | 870060 | 0.9845582 | 0.8678712 | 0.01311987 | 0.9767688 | 0.01247918 | 0.9767649 | 0.01043869
|  |  | 302892 | 1.00313 | 0.9994305 | 0.0005925479 | 0.9999501 | 0.1118038 | 0.9999457 | 0.1854522 |  |  | 527046 | 0.9956763 | 0.9866385 | 0.0008878274 | 0.9964396 | 0.005901768 | 0.9964431 | 0.005891835 |  |  | 422160 | 0.9830581 | 0.9670213 | 0.002782864 | 0.9874376 | 0.008507363 | 0.9874368 | 0.008421969 |  |  | 569580 | 0.9968746 | 0.9150489 | 0.006520299 | 0.982432 | 0.009852704 | 0.9824269 | 0.009505239 |  |  | 870360 | 0.9823203 | 0.8678712 | 0.01311987 | 0.9767822 | 0.01247914 | 0.9767782 | 0.01043818
|  |  | 303192 | 1.00313 | 0.9994305 | 0.0005925479 | 0.9999501 | 0.1118038 | 0.9999457 | 0.1854522 |  |  | 527346 | 0.9947158 | 0.9866385 | 0.0008878274 | 0.9964405 | 0.005901745 | 0.996444 | 0.005891815 |  |  | 422460 | 0.9841371 | 0.9670213 | 0.002782864 | 0.9874535 | 0.008507459 | 0.9874527 | 0.008421528 |  |  | 569880 | 0.9985561 | 0.9150489 | 0.006520299 | 0.9824351 | 0.009852665 | 0.98243 | 0.009505162 |  |  | 870660 | 0.9845582 | 0.8678712 | 0.01311987 | 0.9767955 | 0.0124791 | 0.9767916 | 0.01043766
|  |  | 303492 | 1.002234 | 0.9994305 | 0.0005925479 | 0.9999501 | 0.1118038 | 0.9999457 | 0.1854522 |  |  | 527646 | 0.9956763 | 0.9866385 | 0.0008878274 | 0.9964414 | 0.005901722 | 0.9964449 | 0.005891796 |  |  | 422760 | 0.9830581 | 0.9670213 | 0.002782864 | 0.9874694 | 0.008507556 | 0.9874686 | 0.008421087 |  |  | 570180 | 0.9968746 | 0.9150489 | 0.006520299 | 0.9824382 | 0.009852627 | 0.982433 | 0.009505085 |  |  | 870960 | 0.9800823 | 0.8678712 | 0.01311987 | 0.9768088 | 0.01247906 | 0.9768049 | 0.01043714
|  |  | 303792 | 1.00313 | 0.9994305 | 0.0005925479 | 0.9999501 | 0.1118038 | 0.9999457 | 0.1854522 |  |  | 527946 | 0.9956763 | 0.9866385 | 0.0008878274 | 0.9964423 | 0.0059017 | 0.9964459 | 0.005891777 |  |  | 423060 | 0.9841371 | 0.9670213 | 0.002782864 | 0.9874852 | 0.008507652 | 0.9874845 | 0.008420647 |  |  | 570480 | 1.000238 | 0.9150489 | 0.006520299 | 0.9824413 | 0.009852588 | 0.9824361 | 0.009505009 |  |  | 871260 | 0.9800823 | 0.8678712 | 0.01311987 | 0.9768221 | 0.01247902 | 0.9768182 | 0.01043663
|  |  | 304092 | 1.004026 | 0.9994305 | 0.0005925479 | 0.9999501 | 0.1118038 | 0.9999457 | 0.1854522 |  |  | 528246 | 0.9947158 | 0.9866385 | 0.0008878274 | 0.9964432 | 0.005901677 | 0.9964468 | 0.005891758 |  |  | 423360 | 0.9841371 | 0.9670213 | 0.002782864 | 0.987501 | 0.008507748 | 0.9875003 | 0.008420207 |  |  | 570780 | 1.000238 | 0.9150489 | 0.006520299 | 0.9824443 | 0.00985255 | 0.9824392 | 0.009504933 |  |  | 871560 | 0.9778444 | 0.8678712 | 0.01311987 | 0.9768354 | 0.01247898 | 0.9768315 | 0.01043611
|  |  | 304392 | 1.00313 | 0.9994305 | 0.0005925479 | 0.9999501 | 0.1118038 | 0.9999457 | 0.1854522 |  |  | 528546 | 0.9956763 | 0.9866385 | 0.0008878274 | 0.9964441 | 0.005901655 | 0.9964477 | 0.00589174 |  |  | 423660 | 0.9830581 | 0.9670213 | 0.002782864 | 0.9875169 | 0.008507844 | 0.9875161 | 0.008419768 |  |  | 571080 | 0.9985561 | 0.9150489 | 0.006520299 | 0.9824474 | 0.009852512 | 0.9824422 | 0.009504858 |  |  | 871860 | 0.9867961 | 0.8678712 | 0.01311987 | 0.9768487 | 0.01247894 | 0.9768447 | 0.0104356
|  |  | 304692 | 1.002234 | 0.9994305 | 0.0005925479 | 0.9999501 | 0.1118038 | 0.9999457 | 0.1854522 |  |  | 528846 | 0.9956763 | 0.9866385 | 0.0008878274 | 0.996445 | 0.005901633 | 0.9964486 | 0.005891721 |  |  | 423960 | 0.9841371 | 0.9670213 | 0.002782864 | 0.9875326 | 0.00850794 | 0.9875319 | 0.008419329 |  |  | 571380 | 0.9968746 | 0.9150489 | 0.006520299 | 0.9824504 | 0.009852474 | 0.9824453 | 0.009504783 |  |  | 872160 | 0.99351 | 0.8678712 | 0.01311987 | 0.976862 | 0.0124789 | 0.976858 | 0.01043508
|  |  | 304992 | 1.002234 | 0.9994305 | 0.0005925479 | 0.9999501 | 0.1118038 | 0.9999457 | 0.1854522 |  |  | 529146 | 0.9956763 | 0.9866385 | 0.0008878274 | 0.996446 | 0.005901611 | 0.9964495 | 0.005891703 |  |  | 424260 | 0.9841371 | 0.9670213 | 0.002782864 | 0.9875484 | 0.008508036 | 0.9875476 | 0.00841889 |  |  | 571680 | 0.9968746 | 0.9150489 | 0.006520299 | 0.9824535 | 0.009852436 | 0.9824483 | 0.009504709 |  |  | 872460 | 0.9867961 | 0.8678712 | 0.01311987 | 0.9768752 | 0.01247886 | 0.9768712 | 0.01043457
|  |  | 305292 | 1.004026 | 0.9994305 | 0.0005925479 | 0.9999501 | 0.1118038 | 0.9999457 | 0.1854522 |  |  | 529446 | 0.9956763 | 0.9866385 | 0.0008878274 | 0.9964469 | 0.005901589 | 0.9964504 | 0.005891684 |  |  | 424560 | 0.9841371 | 0.9670213 | 0.002782864 | 0.9875641 | 0.008508131 | 0.9875634 | 0.008418452 |  |  | 571980 | 0.9985561 | 0.9150489 | 0.006520299 | 0.9824565 | 0.009852399 | 0.9824513 | 0.009504634 |  |  | 872760 | 0.9867961 | 0.8678712 | 0.01311987 | 0.9768884 | 0.01247882 | 0.9768844 | 0.01043406
|  |  | 305592 | 1.00313 | 0.9994305 | 0.0005925479 | 0.9999501 | 0.1118038 | 0.9999457 | 0.1854522 |  |  | 529746 | 0.9956763 | 0.9866385 | 0.0008878274 | 0.9964477 | 0.005901568 | 0.9964513 | 0.005891666 |  |  | 424860 | 0.9841371 | 0.9670213 | 0.002782864 | 0.9875798 | 0.008508226 | 0.9875791 | 0.008418014 |  |  | 572280 | 0.9985561 | 0.9150489 | 0.006520299 | 0.9824595 | 0.009852362 | 0.9824543 | 0.009504561 |  |  | 873060 | 0.9823203 | 0.8678712 | 0.01311987 | 0.9769016 | 0.01247878 | 0.9768977 | 0.01043355
|  |  | 305892 | 1.00313 | 0.9994305 | 0.0005925479 | 0.9999501 | 0.1118038 | 0.9999457 | 0.1854522 |  |  | 530046 | 0.9947158 | 0.9866385 | 0.0008878274 | 0.9964486 | 0.005901546 | 0.9964522 | 0.005891648 |  |  | 425160 | 0.9841371 | 0.9670213 | 0.002782864 | 0.9875955 | 0.008508321 | 0.9875947 | 0.008417577 |  |  | 572580 | 0.9968746 | 0.9150489 | 0.006520299 | 0.9824625 | 0.009852325 | 0.9824574 | 0.009504487 |  |  | 873360 | 0.9845582 | 0.8678712 | 0.01311987 | 0.9769148 | 0.01247874 | 0.9769108 | 0.01043304
|  |  | 306192 | 1.00313 | 0.9994305 | 0.0005925479 | 0.9999501 | 0.1118038 | 0.9999457 | 0.1854522 |  |  | 530346 | 0.9956763 | 0.9866385 | 0.0008878274 | 0.9964495 | 0.005901525 | 0.9964531 | 0.00589163 |  |  | 425460 | 0.9852161 | 0.9670213 | 0.002782864 | 0.9876111 | 0.008508415 | 0.9876104 | 0.00841714 |  |  | 572880 | 0.9985561 | 0.9150489 | 0.006520299 | 0.9824655 | 0.009852289 | 0.9824604 | 0.009504414 |  |  | 873660 | 0.9845582 | 0.8678712 | 0.01311987 | 0.976928 | 0.0124787 | 0.976924 | 0.01043253
|  |  | 306492 | 1.00313 | 0.9994305 | 0.0005925479 | 0.9999501 | 0.1118038 | 0.9999457 | 0.1854522 |  |  | 530646 | 0.9947158 | 0.9866385 | 0.0008878274 | 0.9964504 | 0.005901504 | 0.996454 | 0.005891613 |  |  | 425760 | 0.9852161 | 0.9670213 | 0.002782864 | 0.9876268 | 0.00850851 | 0.987626 | 0.008416704 |  |  | 573180 | 0.9968746 | 0.9150489 | 0.006520299 | 0.9824685 | 0.009852252 | 0.9824634 | 0.009504342 |  |  | 873960 | 0.9890341 | 0.8678712 | 0.01311987 | 0.9769412 | 0.01247866 | 0.9769372 | 0.01043202
|  |  | 306792 | 1.00313 | 0.9994305 | 0.0005925479 | 0.9999501 | 0.1118038 | 0.9999457 | 0.1854522 |  |  | 530946 | 0.9947158 | 0.9866385 | 0.0008878274 | 0.9964513 | 0.005901483 | 0.9964549 | 0.005891595 |  |  | 426060 | 0.9852161 | 0.9670213 | 0.002782864 | 0.9876424 | 0.008508604 | 0.9876416 | 0.008416268 |  |  | 573480 | 0.9985561 | 0.9150489 | 0.006520299 | 0.9824715 | 0.009852216 | 0.9824663 | 0.009504269 |  |  | 874260 | 0.9823203 | 0.8678712 | 0.01311987 | 0.9769543 | 0.01247862 | 0.9769503 | 0.01043151
|  |  | 307092 | 1.002234 | 0.9994305 | 0.0005925479 | 0.9999501 | 0.1118038 | 0.9999457 | 0.1854522 |  |  | 531246 | 0.9956763 | 0.9866385 | 0.0008878274 | 0.9964522 | 0.005901462 | 0.9964558 | 0.005891578 |  |  | 426360 | 0.9852161 | 0.9670213 | 0.002782864 | 0.9876579 | 0.008508698 | 0.9876572 | 0.008415833 |  |  | 573780 | 0.9985561 | 0.9150489 | 0.006520299 | 0.9824745 | 0.00985218 | 0.9824693 | 0.009504197 |  |  | 874560 | 0.9867961 | 0.8678712 | 0.01311987 | 0.9769675 | 0.01247859 | 0.9769635 | 0.010431
|  |  | 307392 | 1.002234 | 0.9994305 | 0.0005925479 | 0.9999501 | 0.1118038 | 0.9999457 | 0.1854522 |  |  | 531546 | 0.9966367 | 0.9866385 | 0.0008878274 | 0.9964531 | 0.005901442 | 0.9964567 | 0.00589156 |  |  | 426660 | 0.9841371 | 0.9670213 | 0.002782864 | 0.9876735 | 0.008508792 | 0.9876727 | 0.008415398 |  |  | 574080 | 0.9985561 | 0.9150489 | 0.006520299 | 0.9824775 | 0.009852144 | 0.9824723 | 0.009504126 |  |  | 874860 | 0.9867961 | 0.8678712 | 0.01311987 | 0.9769806 | 0.01247855 | 0.9769766 | 0.01043049
|  |  | 307692 | 1.002234 | 0.9994305 | 0.0005925479 | 0.9999501 | 0.1118038 | 0.9999457 | 0.1854522 |  |  | 531846 | 0.9966367 | 0.9866385 | 0.0008878274 | 0.996454 | 0.005901421 | 0.9964575 | 0.005891543 |  |  | 426960 | 0.9862951 | 0.9670213 | 0.002782864 | 0.987689 | 0.008508886 | 0.9876883 | 0.008414964 |  |  | 574380 | 0.9985561 | 0.9150489 | 0.006520299 | 0.9824804 | 0.009852109 | 0.9824752 | 0.009504055 |  |  | 875160 | 0.9867961 | 0.8678712 | 0.01311987 | 0.9769937 | 0.01247851 | 0.9769897 | 0.01042999
|  |  | 307992 | 1.00313 | 0.9994305 | 0.0005925479 | 0.9999501 | 0.1118038 | 0.9999457 | 0.1854522 |  |  | 532146 | 0.9956763 | 0.9866385 | 0.0008878274 | 0.9964548 | 0.005901401 | 0.9964584 | 0.005891526 |  |  | 427260 | 0.9841371 | 0.9670213 | 0.002782864 | 0.9877045 | 0.008508979 | 0.9877038 | 0.00841453 |  |  | 574680 | 0.9985561 | 0.9150489 | 0.006520299 | 0.9824834 | 0.009852074 | 0.9824782 | 0.009503984 |  |  | 875460 | 0.9778444 | 0.8678712 | 0.01311987 | 0.9770068 | 0.01247847 | 0.9770028 | 0.01042948
|  |  | 308292 | 1.00313 | 0.9994305 | 0.0005925479 | 0.9999501 | 0.1118038 | 0.9999457 | 0.1854522 |  |  | 532446 | 0.9966367 | 0.9866385 | 0.0008878274 | 0.9964557 | 0.005901381 | 0.9964593 | 0.00589151 |  |  | 427560 | 0.9862951 | 0.9670213 | 0.002782864 | 0.98772 | 0.008509072 | 0.9877192 | 0.008414097 |  |  | 574980 | 0.9968746 | 0.9150489 | 0.006520299 | 0.9824863 | 0.009852039 | 0.9824811 | 0.009503914 |  |  | 875760 | 0.9823203 | 0.8678712 | 0.01311987 | 0.9770199 | 0.01247843 | 0.9770158 | 0.01042898
|  |  | 308592 | 1.00313 | 0.9994305 | 0.0005925479 | 0.9999501 | 0.1118038 | 0.9999457 | 0.1854522 |  |  | 532746 | 0.9956763 | 0.9866385 | 0.0008878274 | 0.9964566 | 0.005901361 | 0.9964602 | 0.005891493 |  |  | 427860 | 0.9841371 | 0.9670213 | 0.002782864 | 0.9877354 | 0.008509165 | 0.9877347 | 0.008413664 |  |  | 575280 | 1.000238 | 0.9150489 | 0.006520299 | 0.9824893 | 0.009852004 | 0.9824841 | 0.009503844 |  |  | 876060 | 0.9845582 | 0.8678712 | 0.01311987 | 0.977033 | 0.01247839 | 0.9770289 | 0.01042848
|  |  | 308892 | 1.004026 | 0.9994305 | 0.0005925479 | 0.9999501 | 0.1118038 | 0.9999457 | 0.1854522 |  |  | 533046 | 0.9956763 | 0.9866385 | 0.0008878274 | 0.9964575 | 0.005901341 | 0.9964611 | 0.005891476 |  |  | 428160 | 0.9841371 | 0.9670213 | 0.002782864 | 0.9877508 | 0.008509258 | 0.9877501 | 0.008413231 |  |  | 575580 | 0.9968746 | 0.9150489 | 0.006520299 | 0.9824922 | 0.009851969 | 0.982487 | 0.009503774 |  |  | 876360 | 0.9845582 | 0.8678712 | 0.01311987 | 0.977046 | 0.01247836 | 0.9770419 | 0.01042797
|  |  | 309192 | 1.002234 | 0.9994305 | 0.0005925479 | 0.9999501 | 0.1118038 | 0.9999457 | 0.1854522 |  |  | 533346 | 0.9956763 | 0.9866385 | 0.0008878274 | 0.9964583 | 0.005901321 | 0.9964619 | 0.00589146 |  |  | 428460 | 0.9852161 | 0.9670213 | 0.002782864 | 0.9877662 | 0.008509351 | 0.9877655 | 0.008412799 |  |  | 575880 | 0.9968746 | 0.9150489 | 0.006520299 | 0.9824951 | 0.009851935 | 0.9824899 | 0.009503705 |  |  | 876660 | 0.9867961 | 0.8678712 | 0.01311987 | 0.977059 | 0.01247832 | 0.977055 | 0.01042747
|  |  | 309492 | 1.00313 | 0.9994305 | 0.0005925479 | 0.9999501 | 0.1118038 | 0.9999457 | 0.1854522 |  |  | 533646 | 0.9947158 | 0.9866385 | 0.0008878274 | 0.9964592 | 0.005901302 | 0.9964628 | 0.005891444 |  |  | 428760 | 0.9852161 | 0.9670213 | 0.002782864 | 0.9877816 | 0.008509443 | 0.9877809 | 0.008412368 |  |  | 576180 | 1.000238 | 0.9150489 | 0.006520299 | 0.9824981 | 0.009851901 | 0.9824929 | 0.009503636 |  |  | 876960 | 0.9867961 | 0.8678712 | 0.01311987 | 0.9770721 | 0.01247828 | 0.977068 | 0.01042697
|  |  | 309792 | 1.002234 | 0.9994305 | 0.0005925479 | 0.9999501 | 0.1118038 | 0.9999457 | 0.1854522 |  |  | 533946 | 0.9947158 | 0.9866385 | 0.0008878274 | 0.9964601 | 0.005901282 | 0.9964637 | 0.005891428 |  |  | 429060 | 0.9862951 | 0.9670213 | 0.002782864 | 0.987797 | 0.008509536 | 0.9877962 | 0.008411937 |  |  | 576480 | 0.9968746 | 0.9150489 | 0.006520299 | 0.982501 | 0.009851867 | 0.9824958 | 0.009503567 |  |  | 877260 | 0.9778444 | 0.8678712 | 0.01311987 | 0.9770851 | 0.01247824 | 0.977081 | 0.01042647
|  |  | 310092 | 1.00313 | 0.9994305 | 0.0005925479 | 0.9999501 | 0.1118038 | 0.9999457 | 0.1854522 |  |  | 534246 | 0.9937554 | 0.9866385 | 0.0008878274 | 0.9964609 | 0.005901263 | 0.9964645 | 0.005891412 |  |  | 429360 | 0.9841371 | 0.9670213 | 0.002782864 | 0.9878123 | 0.008509628 | 0.9878116 | 0.008411506 |  |  | 576780 | 0.9985561 | 0.9150489 | 0.006520299 | 0.9825039 | 0.009851833 | 0.9824987 | 0.009503499 |  |  | 877560 | 0.9823203 | 0.8678712 | 0.01311987 | 0.977098 | 0.01247821 | 0.977094 | 0.01042597
|  |  | 310392 | 1.00313 | 0.9994305 | 0.0005925479 | 0.9999501 | 0.1118038 | 0.9999457 | 0.1854522 |  |  | 534546 | 0.9947158 | 0.9866385 | 0.0008878274 | 0.9964618 | 0.005901244 | 0.9964654 | 0.005891396 |  |  | 429660 | 0.9841371 | 0.9670213 | 0.002782864 | 0.9878276 | 0.008509719 | 0.9878269 | 0.008411076 |  |  | 577080 | 1.000238 | 0.9150489 | 0.006520299 | 0.9825068 | 0.0098518 | 0.9825015 | 0.009503431 |  |  | 877860 | 0.9867961 | 0.8678712 | 0.01311987 | 0.977111 | 0.01247817 | 0.9771069 | 0.01042547
|  |  | 310692 | 1.00313 | 0.9994305 | 0.0005925479 | 0.9999501 | 0.1118038 | 0.9999457 | 0.1854522 |  |  | 534846 | 0.9947158 | 0.9866385 | 0.0008878274 | 0.9964626 | 0.005901225 | 0.9964663 | 0.00589138 |  |  | 429960 | 0.9862951 | 0.9670213 | 0.002782864 | 0.9878429 | 0.008509811 | 0.9878421 | 0.008410647 |  |  | 577380 | 0.9985561 | 0.9150489 | 0.006520299 | 0.9825096 | 0.009851766 | 0.9825044 | 0.009503364 |  |  | 878160 | 0.9845582 | 0.8678712 | 0.01311987 | 0.977124 | 0.01247813 | 0.9771199 | 0.01042497
|  |  | 310992 | 1.00313 | 0.9994305 | 0.0005925479 | 0.9999501 | 0.1118038 | 0.9999457 | 0.1854522 |  |  | 535146 | 0.9947158 | 0.9866385 | 0.0008878274 | 0.9964635 | 0.005901206 | 0.9964671 | 0.005891364 |  |  | 430260 | 0.9841371 | 0.9670213 | 0.002782864 | 0.9878581 | 0.008509903 | 0.9878574 | 0.008410217 |  |  | 577680 | 0.9935117 | 0.9150489 | 0.006520299 | 0.9825125 | 0.009851733 | 0.9825073 | 0.009503297 |  |  | 878460 | 0.9867961 | 0.8678712 | 0.01311987 | 0.9771369 | 0.01247809 | 0.9771328 | 0.01042447
|  |  | 311292 | 1.002234 | 0.9994305 | 0.0005925479 | 0.9999501 | 0.1118038 | 0.9999457 | 0.1854522 |  |  | 535446 | 0.9966367 | 0.9866385 | 0.0008878274 | 0.9964644 | 0.005901187 | 0.996468 | 0.005891349 |  |  | 430560 | 0.981979 | 0.9670213 | 0.002782864 | 0.9878733 | 0.008509994 | 0.9878726 | 0.008409789 |  |  | 577980 | 0.9968746 | 0.9150489 | 0.006520299 | 0.9825154 | 0.0098517 | 0.9825102 | 0.00950323 |  |  | 878760 | 0.9778444 | 0.8678712 | 0.01311987 | 0.9771498 | 0.01247806 | 0.9771457 | 0.01042398
|  |  | 311592 | 1.00313 | 0.9994305 | 0.0005925479 | 0.9999501 | 0.1118038 | 0.9999457 | 0.1854522 |  |  | 535746 | 0.9947158 | 0.9866385 | 0.0008878274 | 0.9964652 | 0.005901169 | 0.9964688 | 0.005891334 |  |  | 430860 | 0.9841371 | 0.9670213 | 0.002782864 | 0.9878885 | 0.008510085 | 0.9878878 | 0.008409361 |  |  | 578280 | 1.001919 | 0.9150489 | 0.006520299 | 0.9825182 | 0.009851668 | 0.982513 | 0.009503163 |  |  | 879060 | 0.9823203 | 0.8678712 | 0.01311987 | 0.9771628 | 0.01247802 | 0.9771587 | 0.01042348
|  |  | 311892 | 1.004026 | 0.9994305 | 0.0005925479 | 0.9999501 | 0.1118038 | 0.9999457 | 0.1854522 |  |  | 536046 | 0.9956763 | 0.9866385 | 0.0008878274 | 0.9964661 | 0.00590115 | 0.9964697 | 0.005891319 |  |  | 431160 | 0.9852161 | 0.9670213 | 0.002782864 | 0.9879037 | 0.008510176 | 0.987903 | 0.008408933 |  |  | 578580 | 1.001919 | 0.9150489 | 0.006520299 | 0.9825211 | 0.009851635 | 0.9825159 | 0.009503097 |  |  | 879360 | 0.991272 | 0.8678712 | 0.01311987 | 0.9771757 | 0.01247798 | 0.9771715 | 0.01042298
|  |  | 312192 | 1.00313 | 0.9994305 | 0.0005925479 | 0.9999501 | 0.1118038 | 0.9999457 | 0.1854522 |  |  | 536346 | 0.9956763 | 0.9866385 | 0.0008878274 | 0.9964669 | 0.005901132 | 0.9964705 | 0.005891303 |  |  | 431460 | 0.9852161 | 0.9670213 | 0.002782864 | 0.9879189 | 0.008510267 | 0.9879182 | 0.008408506 |  |  | 578880 | 1.003601 | 0.9150489 | 0.006520299 | 0.9825239 | 0.009851603 | 0.9825187 | 0.009503032 |  |  | 879660 | 0.9890341 | 0.8678712 | 0.01311987 | 0.9771885 | 0.01247795 | 0.9771844 | 0.01042249
|  |  | 312492 | 1.00313 | 0.9994305 | 0.0005925479 | 0.9999501 | 0.1118038 | 0.9999457 | 0.1854522 |  |  | 536646 | 0.9966367 | 0.9866385 | 0.0008878274 | 0.9964677 | 0.005901114 | 0.9964714 | 0.005891289 |  |  | 431760 | 0.9862951 | 0.9670213 | 0.002782864 | 0.987934 | 0.008510357 | 0.9879333 | 0.008408079 |  |  | 579180 | 1.001919 | 0.9150489 | 0.006520299 | 0.9825268 | 0.009851571 | 0.9825216 | 0.009502966 |  |  | 879960 | 0.9867961 | 0.8678712 | 0.01311987 | 0.9772014 | 0.01247791 | 0.9771973 | 0.010422
|  |  | 312792 | 1.002234 | 0.9994305 | 0.0005925479 | 0.9999501 | 0.1118038 | 0.9999457 | 0.1854522 |  |  | 536946 | 0.9966367 | 0.9866385 | 0.0008878274 | 0.9964686 | 0.005901096 | 0.9964722 | 0.005891274 |  |  | 432060 | 0.9841371 | 0.9670213 | 0.002782864 | 0.9879491 | 0.008510448 | 0.9879484 | 0.008407653 |  |  | 579480 | 1.000238 | 0.9150489 | 0.006520299 | 0.9825296 | 0.009851539 | 0.9825244 | 0.009502901 |  |  | 880260 | 0.9867961 | 0.8678712 | 0.01311987 | 0.9772143 | 0.01247788 | 0.9772101 | 0.0104215
|  |  | 313092 | 1.00313 | 0.9994305 | 0.0005925479 | 0.9999501 | 0.1118038 | 0.9999457 | 0.1854522 |  |  | 537246 | 0.9966367 | 0.9866385 | 0.0008878274 | 0.9964694 | 0.005901078 | 0.9964731 | 0.005891259 |  |  | 432360 | 0.9830581 | 0.9670213 | 0.002782864 | 0.9879642 | 0.008510538 | 0.9879635 | 0.008407227 |  |  | 579780 | 1.000238 | 0.9150489 | 0.006520299 | 0.9825324 | 0.009851508 | 0.9825272 | 0.009502837 |  |  | 880560 | 0.9867961 | 0.8678712 | 0.01311987 | 0.9772271 | 0.01247784 | 0.977223 | 0.01042101
|  |  | 313392 | 1.004026 | 0.9994305 | 0.0005925479 | 0.9999501 | 0.1118038 | 0.9999457 | 0.1854522 |  |  | 537546 | 0.9956763 | 0.9866385 | 0.0008878274 | 0.9964703 | 0.00590106 | 0.9964739 | 0.005891245 |  |  | 432660 | 0.9841371 | 0.9670213 | 0.002782864 | 0.9879792 | 0.008510628 | 0.9879785 | 0.008406802 |  |  | 580080 | 1.000238 | 0.9150489 | 0.006520299 | 0.9825353 | 0.009851476 | 0.98253 | 0.009502772 |  |  | 880860 | 0.9800823 | 0.8678712 | 0.01311987 | 0.9772399 | 0.0124778 | 0.9772358 | 0.01042052
|  |  | 313692 | 1.00313 | 0.9994305 | 0.0005925479 | 0.9999501 | 0.1118038 | 0.9999457 | 0.1854522 |  |  | 537846 | 0.9966367 | 0.9866385 | 0.0008878274 | 0.9964711 | 0.005901043 | 0.9964748 | 0.00589123 |  |  | 432960 | 0.9841371 | 0.9670213 | 0.002782864 | 0.9879943 | 0.008510718 | 0.9879936 | 0.008406378 |  |  | 580380 | 0.9968746 | 0.9150489 | 0.006520299 | 0.9825381 | 0.009851445 | 0.9825328 | 0.009502708 |  |  | 881160 | 0.991272 | 0.8678712 | 0.01311987 | 0.9772528 | 0.01247777 | 0.9772486 | 0.01042003
|  |  | 313992 | 1.00313 | 0.9994305 | 0.0005925479 | 0.9999501 | 0.1118038 | 0.9999457 | 0.1854522 |  |  | 538146 | 0.9966367 | 0.9866385 | 0.0008878274 | 0.9964719 | 0.005901025 | 0.9964756 | 0.005891216 |  |  | 433260 | 0.9852161 | 0.9670213 | 0.002782864 | 0.9880093 | 0.008510807 | 0.9880086 | 0.008405953 |  |  | 580680 | 0.9985561 | 0.9150489 | 0.006520299 | 0.9825409 | 0.009851414 | 0.9825356 | 0.009502645 |  |  | 881460 | 0.9890341 | 0.8678712 | 0.01311987 | 0.9772656 | 0.01247773 | 0.9772614 | 0.01041954
|  |  | 314292 | 1.00313 | 0.9994305 | 0.0005925479 | 0.9999501 | 0.1118038 | 0.9999457 | 0.1854522 |  |  | 538446 | 0.9956763 | 0.9866385 | 0.0008878274 | 0.9964728 | 0.005901008 | 0.9964764 | 0.005891202 |  |  | 433560 | 0.9852161 | 0.9670213 | 0.002782864 | 0.9880242 | 0.008510897 | 0.9880235 | 0.00840553 |  |  | 580980 | 1.000238 | 0.9150489 | 0.006520299 | 0.9825436 | 0.009851384 | 0.9825384 | 0.009502581 |  |  | 881760 | 0.9845582 | 0.8678712 | 0.01311987 | 0.9772783 | 0.0124777 | 0.9772742 | 0.01041905
|  |  | 314592 | 1.002234 | 0.9994305 | 0.0005925479 | 0.9999501 | 0.1118038 | 0.9999457 | 0.1854522 |  |  | 538746 | 0.9956763 | 0.9866385 | 0.0008878274 | 0.9964736 | 0.005900991 | 0.9964773 | 0.005891188 |  |  | 433860 | 0.9852161 | 0.9670213 | 0.002782864 | 0.9880392 | 0.008510986 | 0.9880385 | 0.008405106 |  |  | 581280 | 0.9985561 | 0.9150489 | 0.006520299 | 0.9825464 | 0.009851353 | 0.9825412 | 0.009502518 |  |  | 882060 | 0.99351 | 0.8678712 | 0.01311987 | 0.9772911 | 0.01247766 | 0.9772869 | 0.01041856
|  |  | 314892 | 1.00313 | 0.9994305 | 0.0005925479 | 0.9999501 | 0.1118038 | 0.9999457 | 0.1854522 |  |  | 539046 | 0.9956763 | 0.9866385 | 0.0008878274 | 0.9964744 | 0.005900974 | 0.9964781 | 0.005891174 |  |  | 434160 | 0.9862951 | 0.9670213 | 0.002782864 | 0.9880541 | 0.008511075 | 0.9880534 | 0.008404684 |  |  | 581580 | 1.000238 | 0.9150489 | 0.006520299 | 0.9825492 | 0.009851323 | 0.982544 | 0.009502456 |  |  | 882360 | 0.9890341 | 0.8678712 | 0.01311987 | 0.9773039 | 0.01247762 | 0.9772997 | 0.01041807
|  |  | 315192 | 1.002234 | 0.9994305 | 0.0005925479 | 0.9999501 | 0.1118038 | 0.9999457 | 0.1854522 |  |  | 539346 | 0.9956763 | 0.9866385 | 0.0008878274 | 0.9964752 | 0.005900957 | 0.9964789 | 0.00589116 |  |  | 434460 | 0.9852161 | 0.9670213 | 0.002782864 | 0.988069 | 0.008511164 | 0.9880683 | 0.008404261 |  |  | 581880 | 0.9985561 | 0.9150489 | 0.006520299 | 0.982552 | 0.009851292 | 0.9825467 | 0.009502393 |  |  | 882660 | 0.9890341 | 0.8678712 | 0.01311987 | 0.9773166 | 0.01247759 | 0.9773124 | 0.01041758
|  |  | 315492 | 1.004026 | 0.9994305 | 0.0005925479 | 0.9999501 | 0.1118038 | 0.9999457 | 0.1854522 |  |  | 539646 | 0.9956763 | 0.9866385 | 0.0008878274 | 0.9964761 | 0.00590094 | 0.9964798 | 0.005891147 |  |  | 434760 | 0.9830581 | 0.9670213 | 0.002782864 | 0.9880839 | 0.008511253 | 0.9880832 | 0.00840384 |  |  | 582180 | 1.001919 | 0.9150489 | 0.006520299 | 0.9825547 | 0.009851262 | 0.9825495 | 0.009502331 |  |  | 882960 | 0.9890341 | 0.8678712 | 0.01311987 | 0.9773293 | 0.01247755 | 0.9773251 | 0.0104171
|  |  | 315792 | 1.002234 | 0.9994305 | 0.0005925479 | 0.9999501 | 0.1118038 | 0.9999457 | 0.1854522 |  |  | 539946 | 0.9966367 | 0.9866385 | 0.0008878274 | 0.9964769 | 0.005900924 | 0.9964806 | 0.005891133 |  |  | 435060 | 0.9841371 | 0.9670213 | 0.002782864 | 0.9880988 | 0.008511341 | 0.9880981 | 0.008403419 |  |  | 582480 | 1.000238 | 0.9150489 | 0.006520299 | 0.9825575 | 0.009851233 | 0.9825522 | 0.00950227 |  |  | 883260 | 0.9845582 | 0.8678712 | 0.01311987 | 0.977342 | 0.01247752 | 0.9773378 | 0.01041661
|  |  | 316092 | 1.00313 | 0.9994305 | 0.0005925479 | 0.9999501 | 0.1118038 | 0.9999457 | 0.1854522 |  |  | 540246 | 0.9947158 | 0.9866385 | 0.0008878274 | 0.9964777 | 0.005900907 | 0.9964814 | 0.00589112 |  |  | 435360 | 0.9841371 | 0.9670213 | 0.002782864 | 0.9881136 | 0.00851143 | 0.9881129 | 0.008402998 |  |  | 582780 | 1.001919 | 0.9150489 | 0.006520299 | 0.9825602 | 0.009851203 | 0.982555 | 0.009502208 |  |  | 883560 | 0.9867961 | 0.8678712 | 0.01311987 | 0.9773547 | 0.01247748 | 0.9773505 | 0.01041613
|  |  | 316392 | 1.00313 | 0.9994305 | 0.0005925479 | 0.9999501 | 0.1118038 | 0.9999457 | 0.1854522 |  |  | 540546 | 0.9937554 | 0.9866385 | 0.0008878274 | 0.9964785 | 0.005900891 | 0.9964822 | 0.005891106 |  |  | 435660 | 0.9841371 | 0.9670213 | 0.002782864 | 0.9881284 | 0.008511518 | 0.9881277 | 0.008402578 |  |  | 583080 | 1.000238 | 0.9150489 | 0.006520299 | 0.982563 | 0.009851174 | 0.9825577 | 0.009502147 |  |  | 883860 | 0.9890341 | 0.8678712 | 0.01311987 | 0.9773674 | 0.01247745 | 0.9773632 | 0.01041564
|  |  | 316692 | 1.002234 | 0.9994305 | 0.0005925479 | 0.9999501 | 0.1118038 | 0.9999457 | 0.1854522 |  |  | 540846 | 0.9956763 | 0.9866385 | 0.0008878274 | 0.9964793 | 0.005900875 | 0.996483 | 0.005891093 |  |  | 435960 | 0.9841371 | 0.9670213 | 0.002782864 | 0.9881432 | 0.008511606 | 0.9881425 | 0.008402158 |  |  | 583380 | 0.9985561 | 0.9150489 | 0.006520299 | 0.9825657 | 0.009851145 | 0.9825604 | 0.009502087 |  |  | 884160 | 0.991272 | 0.8678712 | 0.01311987 | 0.9773801 | 0.01247742 | 0.9773759 | 0.01041516
|  |  | 316992 | 1.00313 | 0.9994305 | 0.0005925479 | 0.9999501 | 0.1118038 | 0.9999457 | 0.1854522 |  |  | 541146 | 0.9966367 | 0.9866385 | 0.0008878274 | 0.9964801 | 0.005900859 | 0.9964839 | 0.00589108 |  |  | 436260 | 0.9852161 | 0.9670213 | 0.002782864 | 0.988158 | 0.008511694 | 0.9881573 | 0.008401739 |  |  | 583680 | 0.9985561 | 0.9150489 | 0.006520299 | 0.9825684 | 0.009851116 | 0.9825632 | 0.009502026 |  |  | 884460 | 0.9890341 | 0.8678712 | 0.01311987 | 0.9773927 | 0.01247738 | 0.9773885 | 0.01041467
|  |  | 317292 | 1.004026 | 0.9994305 | 0.0005925479 | 0.9999501 | 0.1118038 | 0.9999457 | 0.1854522 |  |  | 541446 | 0.9956763 | 0.9866385 | 0.0008878274 | 0.996481 | 0.005900843 | 0.9964847 | 0.005891067 |  |  | 436560 | 0.9852161 | 0.9670213 | 0.002782864 | 0.9881727 | 0.008511782 | 0.988172 | 0.00840132 |  |  | 583980 | 0.9968746 | 0.9150489 | 0.006520299 | 0.9825711 | 0.009851087 | 0.9825659 | 0.009501966 |  |  | 884760 | 0.9867961 | 0.8678712 | 0.01311987 | 0.9774054 | 0.01247735 | 0.9774011 | 0.01041419
|  |  | 317592 | 1.00313 | 0.9994305 | 0.0005925479 | 0.9999501 | 0.1118038 | 0.9999457 | 0.1854522 |  |  | 541746 | 0.9966367 | 0.9866385 | 0.0008878274 | 0.9964818 | 0.005900827 | 0.9964855 | 0.005891055 |  |  | 436860 | 0.9852161 | 0.9670213 | 0.002782864 | 0.9881874 | 0.008511869 | 0.9881868 | 0.008400902 |  |  | 584280 | 0.9968746 | 0.9150489 | 0.006520299 | 0.9825739 | 0.009851058 | 0.9825686 | 0.009501907 |  |  | 885060 | 0.9890341 | 0.8678712 | 0.01311987 | 0.977418 | 0.01247731 | 0.9774137 | 0.01041371
|  |  | 317892 | 1.00313 | 0.9994305 | 0.0005925479 | 0.9999501 | 0.1118038 | 0.9999457 | 0.1854522 |  |  | 542046 | 0.9956763 | 0.9866385 | 0.0008878274 | 0.9964826 | 0.005900811 | 0.9964863 | 0.005891042 |  |  | 437160 | 0.9841371 | 0.9670213 | 0.002782864 | 0.9882021 | 0.008511957 | 0.9882014 | 0.008400484 |  |  | 584580 | 0.9985561 | 0.9150489 | 0.006520299 | 0.9825766 | 0.00985103 | 0.9825713 | 0.009501847 |  |  | 885360 | 0.9800823 | 0.8678712 | 0.01311987 | 0.9774306 | 0.01247728 | 0.9774264 | 0.01041323
|  |  | 318192 | 1.00313 | 0.9994305 | 0.0005925479 | 0.9999501 | 0.1118038 | 0.9999457 | 0.1854522 |  |  | 542346 | 0.9956763 | 0.9866385 | 0.0008878274 | 0.9964834 | 0.005900796 | 0.9964871 | 0.005891029 |  |  | 437460 | 0.9852161 | 0.9670213 | 0.002782864 | 0.9882168 | 0.008512044 | 0.9882161 | 0.008400067 |  |  | 584880 | 0.9985561 | 0.9150489 | 0.006520299 | 0.9825793 | 0.009851002 | 0.982574 | 0.009501788 |  |  | 885660 | 0.9890341 | 0.8678712 | 0.01311987 | 0.9774432 | 0.01247724 | 0.9774389 | 0.01041275
|  |  | 318492 | 1.00313 | 0.9994305 | 0.0005925479 | 0.9999501 | 0.1118038 | 0.9999457 | 0.1854522 |  |  | 542646 | 0.9947158 | 0.9866385 | 0.0008878274 | 0.9964842 | 0.005900781 | 0.9964879 | 0.005891017 |  |  | 437760 | 0.9852161 | 0.9670213 | 0.002782864 | 0.9882314 | 0.008512131 | 0.9882308 | 0.00839965 |  |  | 585180 | 0.9985561 | 0.9150489 | 0.006520299 | 0.9825819 | 0.009850974 | 0.9825767 | 0.00950173 |  |  | 885960 | 0.9890341 | 0.8678712 | 0.01311987 | 0.9774558 | 0.01247721 | 0.9774515 | 0.01041227
|  |  | 318792 | 1.004026 | 0.9994305 | 0.0005925479 | 0.9999501 | 0.1118038 | 0.9999457 | 0.1854522 |  |  | 542946 | 0.9947158 | 0.9866385 | 0.0008878274 | 0.996485 | 0.005900765 | 0.9964887 | 0.005891005 |  |  | 438060 | 0.9852161 | 0.9670213 | 0.002782864 | 0.9882461 | 0.008512218 | 0.9882454 | 0.008399234 |  |  | 585480 | 1.000238 | 0.9150489 | 0.006520299 | 0.9825846 | 0.009850946 | 0.9825793 | 0.009501671 |  |  | 886260 | 0.9845582 | 0.8678712 | 0.01311987 | 0.9774683 | 0.01247718 | 0.9774641 | 0.01041179
|  |  | 319092 | 1.00313 | 0.9994305 | 0.0005925479 | 0.9999501 | 0.1118038 | 0.9999457 | 0.1854522 |  |  | 543246 | 0.9947158 | 0.9866385 | 0.0008878274 | 0.9964858 | 0.00590075 | 0.9964895 | 0.005890993 |  |  | 438360 | 0.9862951 | 0.9670213 | 0.002782864 | 0.9882607 | 0.008512305 | 0.98826 | 0.008398818 |  |  | 585780 | 0.9985561 | 0.9150489 | 0.006520299 | 0.9825873 | 0.009850918 | 0.982582 | 0.009501613 |  |  | 886560 | 0.9890341 | 0.8678712 | 0.01311987 | 0.9774809 | 0.01247714 | 0.9774766 | 0.01041131
|  |  | 319392 | 1.00313 | 0.9994305 | 0.0005925479 | 0.9999501 | 0.1118038 | 0.9999457 | 0.1854522 |  |  | 543546 | 0.9937554 | 0.9866385 | 0.0008878274 | 0.9964866 | 0.005900735 | 0.9964903 | 0.005890981 |  |  | 438660 | 0.9852161 | 0.9670213 | 0.002782864 | 0.9882752 | 0.008512391 | 0.9882746 | 0.008398403 |  |  | 586080 | 1.001919 | 0.9150489 | 0.006520299 | 0.98259 | 0.009850891 | 0.9825847 | 0.009501555 |  |  | 886860 | 0.9867961 | 0.8678712 | 0.01311987 | 0.9774934 | 0.01247711 | 0.9774891 | 0.01041084
|  |  | 319692 | 1.002234 | 0.9994305 | 0.0005925479 | 0.9999501 | 0.1118038 | 0.9999457 | 0.1854522 |  |  | 543846 | 0.9947158 | 0.9866385 | 0.0008878274 | 0.9964874 | 0.00590072 | 0.9964911 | 0.005890969 |  |  | 438960 | 0.9830581 | 0.9670213 | 0.002782864 | 0.9882898 | 0.008512477 | 0.9882891 | 0.008397989 |  |  | 586380 | 0.9985561 | 0.9150489 | 0.006520299 | 0.9825926 | 0.009850863 | 0.9825873 | 0.009501498 |  |  | 887160 | 0.9867961 | 0.8678712 | 0.01311987 | 0.9775059 | 0.01247707 | 0.9775017 | 0.01041036
|  |  | 319992 | 1.002234 | 0.9994305 | 0.0005925479 | 0.9999501 | 0.1118038 | 0.9999457 | 0.1854522 |  |  | 544146 | 0.9966367 | 0.9866385 | 0.0008878274 | 0.9964881 | 0.005900705 | 0.9964919 | 0.005890957 |  |  | 439260 | 0.9862951 | 0.9670213 | 0.002782864 | 0.9883043 | 0.008512564 | 0.9883036 | 0.008397574 |  |  | 586680 | 0.9985561 | 0.9150489 | 0.006520299 | 0.9825953 | 0.009850836 | 0.98259 | 0.009501441 |  |  | 887460 | 0.9890341 | 0.8678712 | 0.01311987 | 0.9775184 | 0.01247704 | 0.9775142 | 0.01040988
|  |  | 320292 | 1.00313 | 0.9994305 | 0.0005925479 | 0.9999501 | 0.1118038 | 0.9999457 | 0.1854522 |  |  | 544446 | 0.9956763 | 0.9866385 | 0.0008878274 | 0.9964889 | 0.005900691 | 0.9964927 | 0.005890945 |  |  | 439560 | 0.9841371 | 0.9670213 | 0.002782864 | 0.9883188 | 0.00851265 | 0.9883181 | 0.008397161 |  |  | 586980 | 0.9985561 | 0.9150489 | 0.006520299 | 0.9825979 | 0.009850809 | 0.9825926 | 0.009501384 |  |  | 887760 | 0.9867961 | 0.8678712 | 0.01311987 | 0.9775309 | 0.01247701 | 0.9775267 | 0.01040941
|  |  | 320592 | 1.00313 | 0.9994305 | 0.0005925479 | 0.9999501 | 0.1118038 | 0.9999457 | 0.1854522 |  |  | 544746 | 0.9947158 | 0.9866385 | 0.0008878274 | 0.9964897 | 0.005900676 | 0.9964935 | 0.005890933 |  |  | 439860 | 0.9852161 | 0.9670213 | 0.002782864 | 0.9883333 | 0.008512736 | 0.9883326 | 0.008396748 |  |  | 587280 | 0.9985561 | 0.9150489 | 0.006520299 | 0.9826005 | 0.009850783 | 0.9825953 | 0.009501327 |  |  | 888060 | 0.9890341 | 0.8678712 | 0.01311987 | 0.9775434 | 0.01247698 | 0.9775391 | 0.01040893
|  |  | 320892 | 1.004026 | 0.9994305 | 0.0005925479 | 0.9999501 | 0.1118038 | 0.9999457 | 0.1854522 |  |  | 545046 | 0.9956763 | 0.9866385 | 0.0008878274 | 0.9964905 | 0.005900662 | 0.9964943 | 0.005890922 |  |  | 440160 | 0.9862951 | 0.9670213 | 0.002782864 | 0.9883478 | 0.008512822 | 0.9883471 | 0.008396335 |  |  | 587580 | 0.9985561 | 0.9150489 | 0.006520299 | 0.9826032 | 0.009850756 | 0.9825979 | 0.009501271 |  |  | 888360 | 0.9845582 | 0.8678712 | 0.01311987 | 0.9775559 | 0.01247694 | 0.9775516 | 0.01040846
|  |  | 321192 | 1.004026 | 0.9994305 | 0.0005925479 | 0.9999501 | 0.1118038 | 0.9999457 | 0.1854522 |  |  | 545346 | 0.9956763 | 0.9866385 | 0.0008878274 | 0.9964913 | 0.005900648 | 0.996495 | 0.005890911 |  |  | 440460 | 0.9862951 | 0.9670213 | 0.002782864 | 0.9883622 | 0.008512907 | 0.9883615 | 0.008395923 |  |  | 587880 | 1.001919 | 0.9150489 | 0.006520299 | 0.9826058 | 0.00985073 | 0.9826005 | 0.009501215 |  |  | 888660 | 0.9800823 | 0.8678712 | 0.01311987 | 0.9775683 | 0.01247691 | 0.977564 | 0.01040799
|  |  | 321492 | 1.004026 | 0.9994305 | 0.0005925479 | 0.9999501 | 0.1118038 | 0.9999457 | 0.1854522 |  |  | 545646 | 0.9966367 | 0.9866385 | 0.0008878274 | 0.9964921 | 0.005900633 | 0.9964958 | 0.005890899 |  |  | 440760 | 0.9873741 | 0.9670213 | 0.002782864 | 0.9883766 | 0.008512993 | 0.9883759 | 0.008395512 |  |  | 588180 | 1.000238 | 0.9150489 | 0.006520299 | 0.9826084 | 0.009850703 | 0.9826031 | 0.009501159 |  |  | 888960 | 0.99351 | 0.8678712 | 0.01311987 | 0.9775808 | 0.01247688 | 0.9775765 | 0.01040752
|  |  | 321792 | 1.00313 | 0.9994305 | 0.0005925479 | 0.9999501 | 0.1118038 | 0.9999457 | 0.1854522 |  |  | 545946 | 0.9956763 | 0.9866385 | 0.0008878274 | 0.9964928 | 0.005900619 | 0.9964966 | 0.005890888 |  |  | 441060 | 0.9841371 | 0.9670213 | 0.002782864 | 0.988391 | 0.008513078 | 0.9883903 | 0.008395101 |  |  | 588480 | 1.000238 | 0.9150489 | 0.006520299 | 0.982611 | 0.009850677 | 0.9826057 | 0.009501104 |  |  | 889260 | 0.9845582 | 0.8678712 | 0.01311987 | 0.9775932 | 0.01247684 | 0.9775889 | 0.01040705
|  |  | 322092 | 1.00313 | 0.9994305 | 0.0005925479 | 0.9999501 | 0.1118038 | 0.9999457 | 0.1854522 |  |  | 546246 | 0.9956763 | 0.9866385 | 0.0008878274 | 0.9964936 | 0.005900605 | 0.9964974 | 0.005890877 |  |  | 441360 | 0.9841371 | 0.9670213 | 0.002782864 | 0.9884053 | 0.008513163 | 0.9884047 | 0.00839469 |  |  | 588780 | 1.000238 | 0.9150489 | 0.006520299 | 0.9826136 | 0.009850652 | 0.9826083 | 0.009501049 |  |  | 889560 | 0.991272 | 0.8678712 | 0.01311987 | 0.9776056 | 0.01247681 | 0.9776013 | 0.01040657
|  |  | 322392 | 1.00313 | 0.9994305 | 0.0005925479 | 0.9999501 | 0.1118038 | 0.9999457 | 0.1854522 |  |  | 546546 | 0.9966367 | 0.9866385 | 0.0008878274 | 0.9964944 | 0.005900592 | 0.9964982 | 0.005890866 |  |  | 441660 | 0.9830581 | 0.9670213 | 0.002782864 | 0.9884197 | 0.008513248 | 0.988419 | 0.00839428 |  |  | 589080 | 1.000238 | 0.9150489 | 0.006520299 | 0.9826162 | 0.009850626 | 0.9826109 | 0.009500994 |  |  | 889860 | 0.9890341 | 0.8678712 | 0.01311987 | 0.977618 | 0.01247678 | 0.9776137 | 0.0104061
|  |  | 322692 | 1.002234 | 0.9994305 | 0.0005925479 | 0.9999501 | 0.1118038 | 0.9999457 | 0.1854522 |  |  | 546846 | 0.9956763 | 0.9866385 | 0.0008878274 | 0.9964952 | 0.005900578 | 0.9964989 | 0.005890856 |  |  | 441960 | 0.9852161 | 0.9670213 | 0.002782864 | 0.988434 | 0.008513333 | 0.9884333 | 0.008393871 |  |  | 589380 | 0.9985561 | 0.9150489 | 0.006520299 | 0.9826188 | 0.009850601 | 0.9826135 | 0.00950094 |  |  | 890160 | 0.9845582 | 0.8678712 | 0.01311987 | 0.9776304 | 0.01247675 | 0.977626 | 0.01040564
|  |  | 322992 | 1.00313 | 0.9994305 | 0.0005925479 | 0.9999501 | 0.1118038 | 0.9999457 | 0.1854522 |  |  | 547146 | 0.9956763 | 0.9866385 | 0.0008878274 | 0.9964959 | 0.005900564 | 0.9964997 | 0.005890845 |  |  | 442260 | 0.9852161 | 0.9670213 | 0.002782864 | 0.9884483 | 0.008513418 | 0.9884476 | 0.008393462 |  |  | 589680 | 1.003601 | 0.9150489 | 0.006520299 | 0.9826214 | 0.009850575 | 0.9826161 | 0.009500886 |  |  | 890460 | 0.9890341 | 0.8678712 | 0.01311987 | 0.9776427 | 0.01247671 | 0.9776384 | 0.01040517
|  |  | 323292 | 1.00313 | 0.9994305 | 0.0005925479 | 0.9999501 | 0.1118038 | 0.9999457 | 0.1854522 |  |  | 547446 | 0.9956763 | 0.9866385 | 0.0008878274 | 0.9964967 | 0.005900551 | 0.9965005 | 0.005890834 |  |  | 442560 | 0.9862951 | 0.9670213 | 0.002782864 | 0.9884626 | 0.008513502 | 0.9884619 | 0.008393053 |  |  | 589980 | 1.000238 | 0.9150489 | 0.006520299 | 0.9826239 | 0.00985055 | 0.9826186 | 0.009500832 |  |  | 890760 | 0.991272 | 0.8678712 | 0.01311987 | 0.9776551 | 0.01247668 | 0.9776507 | 0.0104047
|  |  | 323592 | 1.00313 | 0.9994305 | 0.0005925479 | 0.9999501 | 0.1118038 | 0.9999457 | 0.1854522 |  |  | 547746 | 0.9947158 | 0.9866385 | 0.0008878274 | 0.9964975 | 0.005900538 | 0.9965013 | 0.005890824 |  |  | 442860 | 0.9852161 | 0.9670213 | 0.002782864 | 0.9884768 | 0.008513587 | 0.9884762 | 0.008392645 |  |  | 590280 | 1.000238 | 0.9150489 | 0.006520299 | 0.9826265 | 0.009850525 | 0.9826212 | 0.009500778 |  |  | 891060 | 0.99351 | 0.8678712 | 0.01311987 | 0.9776674 | 0.01247665 | 0.9776631 | 0.01040423
|  |  | 323892 | 1.004026 | 0.9994305 | 0.0005925479 | 0.9999501 | 0.1118038 | 0.9999457 | 0.1854522 |  |  | 548046 | 0.9966367 | 0.9866385 | 0.0008878274 | 0.9964982 | 0.005900524 | 0.996502 | 0.005890813 |  |  | 443160 | 0.9830581 | 0.9670213 | 0.002782864 | 0.988491 | 0.008513671 | 0.9884904 | 0.008392238 |  |  | 590580 | 1.003601 | 0.9150489 | 0.006520299 | 0.9826291 | 0.0098505 | 0.9826237 | 0.009500725 |  |  | 891360 | 0.991272 | 0.8678712 | 0.01311987 | 0.9776797 | 0.01247662 | 0.9776754 | 0.01040377
|  |  | 324192 | 1.004026 | 0.9994305 | 0.0005925479 | 0.9999501 | 0.1118038 | 0.9999457 | 0.1854522 |  |  | 548346 | 0.9956763 | 0.9866385 | 0.0008878274 | 0.996499 | 0.005900511 | 0.9965028 | 0.005890803 |  |  | 443460 | 0.9841371 | 0.9670213 | 0.002782864 | 0.9885052 | 0.008513755 | 0.9885046 | 0.008391831 |  |  | 590880 | 1.000238 | 0.9150489 | 0.006520299 | 0.9826316 | 0.009850476 | 0.9826263 | 0.009500672 |  |  | 891660 | 0.9845582 | 0.8678712 | 0.01311987 | 0.977692 | 0.01247659 | 0.9776877 | 0.0104033
|  |  | 324492 | 1.00313 | 0.9994305 | 0.0005925479 | 0.9999501 | 0.1118038 | 0.9999457 | 0.1854522 |  |  | 548646 | 0.9947158 | 0.9866385 | 0.0008878274 | 0.9964997 | 0.005900498 | 0.9965035 | 0.005890793 |  |  | 443760 | 0.9841371 | 0.9670213 | 0.002782864 | 0.9885194 | 0.008513839 | 0.9885188 | 0.008391425 |  |  | 591180 | 1.003601 | 0.9150489 | 0.006520299 | 0.9826342 | 0.009850451 | 0.9826288 | 0.009500619 |  |  | 891960 | 0.9890341 | 0.8678712 | 0.01311987 | 0.9777043 | 0.01247656 | 0.9777 | 0.01040283
|  |  | 324792 | 1.00313 | 0.9994305 | 0.0005925479 | 0.9999501 | 0.1118038 | 0.9999457 | 0.1854522 |  |  | 548946 | 0.9956763 | 0.9866385 | 0.0008878274 | 0.9965005 | 0.005900486 | 0.9965043 | 0.005890783 |  |  | 444060 | 0.9841371 | 0.9670213 | 0.002782864 | 0.9885336 | 0.008513923 | 0.9885329 | 0.008391019 |  |  | 591480 | 1.003601 | 0.9150489 | 0.006520299 | 0.9826367 | 0.009850427 | 0.9826314 | 0.009500567 |  |  | 892260 | 0.991272 | 0.8678712 | 0.01311987 | 0.9777166 | 0.01247652 | 0.9777123 | 0.01040237
|  |  | 325092 | 1.004026 | 0.9994305 | 0.0005925479 | 0.9999501 | 0.1118038 | 0.9999457 | 0.1854522 |  |  | 549246 | 0.9956763 | 0.9866385 | 0.0008878274 | 0.9965013 | 0.005900473 | 0.9965051 | 0.005890773 |  |  | 444360 | 0.9862951 | 0.9670213 | 0.002782864 | 0.9885477 | 0.008514006 | 0.9885471 | 0.008390614 |  |  | 591780 | 1.000238 | 0.9150489 | 0.006520299 | 0.9826392 | 0.009850403 | 0.9826339 | 0.009500515 |  |  | 892560 | 0.9890341 | 0.8678712 | 0.01311987 | 0.9777289 | 0.01247649 | 0.9777245 | 0.01040191
|  |  | 325392 | 1.002234 | 0.9994305 | 0.0005925479 | 0.9999501 | 0.1118038 | 0.9999457 | 0.1854522 |  |  | 549546 | 0.9956763 | 0.9866385 | 0.0008878274 | 0.996502 | 0.00590046 | 0.9965058 | 0.005890763 |  |  | 444660 | 0.9862951 | 0.9670213 | 0.002782864 | 0.9885618 | 0.00851409 | 0.9885612 | 0.008390209 |  |  | 592080 | 1.005282 | 0.9150489 | 0.006520299 | 0.9826418 | 0.009850379 | 0.9826364 | 0.009500463 |  |  | 892860 | 0.9823203 | 0.8678712 | 0.01311987 | 0.9777411 | 0.01247646 | 0.9777368 | 0.01040144
|  |  | 325692 | 1.002234 | 0.9994305 | 0.0005925479 | 0.9999501 | 0.1118038 | 0.9999457 | 0.1854522 |  |  | 549846 | 0.9956763 | 0.9866385 | 0.0008878274 | 0.9965028 | 0.005900448 | 0.9965066 | 0.005890753 |  |  | 444960 | 0.9852161 | 0.9670213 | 0.002782864 | 0.9885759 | 0.008514173 | 0.9885753 | 0.008389805 |  |  | 592380 | 1.003601 | 0.9150489 | 0.006520299 | 0.9826443 | 0.009850355 | 0.9826389 | 0.009500411 |  |  | 893160 | 0.9867961 | 0.8678712 | 0.01311987 | 0.9777534 | 0.01247643 | 0.977749 | 0.01040098
|  |  | 325992 | 1.001338 | 0.9994305 | 0.0005925479 | 0.9999501 | 0.1118038 | 0.9999457 | 0.1854522 |  |  | 550146 | 0.9947158 | 0.9866385 | 0.0008878274 | 0.9965035 | 0.005900435 | 0.9965073 | 0.005890744 |  |  | 445260 | 0.9862951 | 0.9670213 | 0.002782864 | 0.98859 | 0.008514256 | 0.9885893 | 0.008389401 |  |  | 592680 | 1.001919 | 0.9150489 | 0.006520299 | 0.9826468 | 0.009850332 | 0.9826414 | 0.00950036 |  |  | 893460 | 0.991272 | 0.8678712 | 0.01311987 | 0.9777656 | 0.0124764 | 0.9777612 | 0.01040052
|  |  | 326292 | 1.00313 | 0.9994305 | 0.0005925479 | 0.9999501 | 0.1118038 | 0.9999457 | 0.1854522 |  |  | 550446 | 0.9947158 | 0.9866385 | 0.0008878274 | 0.9965043 | 0.005900423 | 0.9965081 | 0.005890734 |  |  | 445560 | 0.9841371 | 0.9670213 | 0.002782864 | 0.988604 | 0.008514339 | 0.9886034 | 0.008388998 |  |  | 592980 | 1.001919 | 0.9150489 | 0.006520299 | 0.9826493 | 0.009850308 | 0.9826439 | 0.009500309 |  |  | 893760 | 1.000224 | 0.8678712 | 0.01311987 | 0.9777778 | 0.01247637 | 0.9777734 | 0.01040006
|  |  | 326592 | 1.002234 | 0.9994305 | 0.0005925479 | 0.9999501 | 0.1118038 | 0.9999457 | 0.1854522 |  |  | 550746 | 0.9966367 | 0.9866385 | 0.0008878274 | 0.996505 | 0.005900411 | 0.9965088 | 0.005890725 |  |  | 445860 | 0.9841371 | 0.9670213 | 0.002782864 | 0.988618 | 0.008514422 | 0.9886174 | 0.008388595 |  |  | 593280 | 1.000238 | 0.9150489 | 0.006520299 | 0.9826518 | 0.009850285 | 0.9826464 | 0.009500258 |  |  | 894060 | 0.9890341 | 0.8678712 | 0.01311987 | 0.97779 | 0.01247634 | 0.9777856 | 0.0103996
|  |  | 326892 | 1.004026 | 0.9994305 | 0.0005925479 | 0.9999501 | 0.1118038 | 0.9999457 | 0.1854522 |  |  | 551046 | 0.9956763 | 0.9866385 | 0.0008878274 | 0.9965057 | 0.005900399 | 0.9965096 | 0.005890716 |  |  | 446160 | 0.9852161 | 0.9670213 | 0.002782864 | 0.988632 | 0.008514505 | 0.9886314 | 0.008388193 |  |  | 593580 | 1.001919 | 0.9150489 | 0.006520299 | 0.9826543 | 0.009850262 | 0.9826489 | 0.009500208 |  |  | 894360 | 0.991272 | 0.8678712 | 0.01311987 | 0.9778022 | 0.01247631 | 0.9777978 | 0.01039914
|  |  | 327192 | 1.002234 | 0.9994305 | 0.0005925479 | 0.9999501 | 0.1118038 | 0.9999457 | 0.1854522 |  |  | 551346 | 0.9966367 | 0.9866385 | 0.0008878274 | 0.9965065 | 0.005900387 | 0.9965103 | 0.005890706 |  |  | 446460 | 0.9862951 | 0.9670213 | 0.002782864 | 0.988646 | 0.008514588 | 0.9886454 | 0.008387791 |  |  | 593880 | 1.005282 | 0.9150489 | 0.006520299 | 0.9826567 | 0.009850239 | 0.9826514 | 0.009500158 |  |  | 894660 | 0.9890341 | 0.8678712 | 0.01311987 | 0.9778144 | 0.01247628 | 0.9778099 | 0.01039868
|  |  | 327492 | 1.002234 | 0.9994305 | 0.0005925479 | 0.9999501 | 0.1118038 | 0.9999457 | 0.1854522 |  |  | 551646 | 0.9966367 | 0.9866385 | 0.0008878274 | 0.9965072 | 0.005900375 | 0.9965111 | 0.005890697 |  |  | 446760 | 0.9862951 | 0.9670213 | 0.002782864 | 0.9886599 | 0.00851467 | 0.9886593 | 0.00838739 |  |  | 594180 | 1.001919 | 0.9150489 | 0.006520299 | 0.9826592 | 0.009850216 | 0.9826539 | 0.009500108 |  |  | 894960 | 0.9867961 | 0.8678712 | 0.01311987 | 0.9778265 | 0.01247625 | 0.9778221 | 0.01039822
|  |  | 327792 | 1.004026 | 0.9994305 | 0.0005925479 | 0.9999501 | 0.1118038 | 0.9999457 | 0.1854522 |  |  | 551946 | 0.9947158 | 0.9866385 | 0.0008878274 | 0.996508 | 0.005900363 | 0.9965118 | 0.005890688 |  |  | 447060 | 0.9852161 | 0.9670213 | 0.002782864 | 0.9886739 | 0.008514753 | 0.9886732 | 0.00838699 |  |  | 594480 | 1.003601 | 0.9150489 | 0.006520299 | 0.9826617 | 0.009850194 | 0.9826563 | 0.009500058 |  |  | 895260 | 0.9890341 | 0.8678712 | 0.01311987 | 0.9778387 | 0.01247622 | 0.9778342 | 0.01039777
|  |  | 328092 | 1.002234 | 0.9994305 | 0.0005925479 | 0.9999501 | 0.1118038 | 0.9999457 | 0.1854522 |  |  | 552246 | 0.9956763 | 0.9866385 | 0.0008878274 | 0.9965087 | 0.005900352 | 0.9965125 | 0.005890679 |  |  | 447360 | 0.9852161 | 0.9670213 | 0.002782864 | 0.9886878 | 0.008514835 | 0.9886871 | 0.00838659 |  |  | 594780 | 1.000238 | 0.9150489 | 0.006520299 | 0.9826642 | 0.009850171 | 0.9826588 | 0.009500009 |  |  | 895560 | 0.9890341 | 0.8678712 | 0.01311987 | 0.9778508 | 0.01247619 | 0.9778464 | 0.01039731
|  |  | 328392 | 1.002234 | 0.9994305 | 0.0005925479 | 0.9999501 | 0.1118038 | 0.9999457 | 0.1854522 |  |  | 552546 | 0.9947158 | 0.9866385 | 0.0008878274 | 0.9965094 | 0.00590034 | 0.9965133 | 0.005890671 |  |  | 447660 | 0.9841371 | 0.9670213 | 0.002782864 | 0.9887017 | 0.008514917 | 0.988701 | 0.00838619 |  |  | 595080 | 1.000238 | 0.9150489 | 0.006520299 | 0.9826666 | 0.009850149 | 0.9826613 | 0.00949996 |  |  | 895860 | 0.99351 | 0.8678712 | 0.01311987 | 0.9778629 | 0.01247616 | 0.9778585 | 0.01039685
|  |  | 328692 | 1.00313 | 0.9994305 | 0.0005925479 | 0.9999501 | 0.1118038 | 0.9999457 | 0.1854522 |  |  | 552846 | 0.9947158 | 0.9866385 | 0.0008878274 | 0.9965102 | 0.005900329 | 0.996514 | 0.005890662 |  |  | 447960 | 0.9841371 | 0.9670213 | 0.002782864 | 0.9887155 | 0.008514999 | 0.9887149 | 0.008385791 |  |  | 595380 | 1.001919 | 0.9150489 | 0.006520299 | 0.9826691 | 0.009850127 | 0.9826637 | 0.009499911 |  |  | 896160 | 0.991272 | 0.8678712 | 0.01311987 | 0.977875 | 0.01247613 | 0.9778706 | 0.0103964
|  |  | 328992 | 1.00313 | 0.9994305 | 0.0005925479 | 0.9999501 | 0.1118038 | 0.9999457 | 0.1854522 |  |  | 553146 | 0.9956763 | 0.9866385 | 0.0008878274 | 0.9965109 | 0.005900318 | 0.9965148 | 0.005890653 |  |  | 448260 | 0.9852161 | 0.9670213 | 0.002782864 | 0.9887294 | 0.008515081 | 0.9887287 | 0.008385393 |  |  | 595680 | 1.000238 | 0.9150489 | 0.006520299 | 0.9826715 | 0.009850105 | 0.9826661 | 0.009499863 |  |  | 896460 | 0.9867961 | 0.8678712 | 0.01311987 | 0.9778871 | 0.0124761 | 0.9778826 | 0.01039594
|  |  | 329292 | 1.004026 | 0.9994305 | 0.0005925479 | 0.9999501 | 0.1118038 | 0.9999457 | 0.1854522 |  |  | 553446 | 0.9956763 | 0.9866385 | 0.0008878274 | 0.9965116 | 0.005900306 | 0.9965155 | 0.005890645 |  |  | 448560 | 0.9841371 | 0.9670213 | 0.002782864 | 0.9887432 | 0.008515163 | 0.9887425 | 0.008384995 |  |  | 595980 | 1.005282 | 0.9150489 | 0.006520299 | 0.9826739 | 0.009850083 | 0.9826686 | 0.009499814 |  |  | 896760 | 0.9845582 | 0.8678712 | 0.01311987 | 0.9778992 | 0.01247607 | 0.9778947 | 0.01039549
|  |  | 329592 | 1.00313 | 0.9994305 | 0.0005925479 | 0.9999501 | 0.1118038 | 0.9999457 | 0.1854522 |  |  | 553746 | 0.9956763 | 0.9866385 | 0.0008878274 | 0.9965123 | 0.005900295 | 0.9965162 | 0.005890636 |  |  | 448860 | 0.9841371 | 0.9670213 | 0.002782864 | 0.988757 | 0.008515244 | 0.9887563 | 0.008384598 |  |  | 596280 | 1.001919 | 0.9150489 | 0.006520299 | 0.9826764 | 0.009850061 | 0.982671 | 0.009499766 |  |  | 897060 | 0.9867961 | 0.8678712 | 0.01311987 | 0.9779112 | 0.01247604 | 0.9779067 | 0.01039504
|  |  | 329892 | 1.00313 | 0.9994305 | 0.0005925479 | 0.9999501 | 0.1118038 | 0.9999457 | 0.1854522 |  |  | 554046 | 0.9956763 | 0.9866385 | 0.0008878274 | 0.9965131 | 0.005900284 | 0.9965169 | 0.005890628 |  |  | 449160 | 0.9862951 | 0.9670213 | 0.002782864 | 0.9887707 | 0.008515326 | 0.9887701 | 0.008384201 |  |  | 596580 | 1.001919 | 0.9150489 | 0.006520299 | 0.9826788 | 0.00985004 | 0.9826734 | 0.009499719 |  |  | 897360 | 0.9890341 | 0.8678712 | 0.01311987 | 0.9779233 | 0.01247601 | 0.9779188 | 0.01039458
|  |  | 330192 | 1.002234 | 0.9994305 | 0.0005925479 | 0.9999501 | 0.1118038 | 0.9999457 | 0.1854522 |  |  | 554346 | 0.9956763 | 0.9866385 | 0.0008878274 | 0.9965138 | 0.005900274 | 0.9965177 | 0.00589062 |  |  | 449460 | 0.9852161 | 0.9670213 | 0.002782864 | 0.9887845 | 0.008515407 | 0.9887839 | 0.008383805 |  |  | 596880 | 1.005282 | 0.9150489 | 0.006520299 | 0.9826812 | 0.009850018 | 0.9826758 | 0.009499671 |  |  | 897660 | 0.991272 | 0.8678712 | 0.01311987 | 0.9779353 | 0.01247598 | 0.9779308 | 0.01039413
|  |  | 330492 | 1.002234 | 0.9994305 | 0.0005925479 | 0.9999501 | 0.1118038 | 0.9999457 | 0.1854522 |  |  | 554646 | 0.9956763 | 0.9866385 | 0.0008878274 | 0.9965145 | 0.005900263 | 0.9965184 | 0.005890612 |  |  | 449760 | 0.9862951 | 0.9670213 | 0.002782864 | 0.9887982 | 0.008515488 | 0.9887976 | 0.008383409 |  |  | 597180 | 0.9985561 | 0.9150489 | 0.006520299 | 0.9826836 | 0.009849997 | 0.9826782 | 0.009499624 |  |  | 897960 | 0.991272 | 0.8678712 | 0.01311987 | 0.9779473 | 0.01247595 | 0.9779428 | 0.01039368
|  |  | 330792 | 1.00313 | 0.9994305 | 0.0005925479 | 0.9999501 | 0.1118038 | 0.9999457 | 0.1854522 |  |  | 554946 | 0.9956763 | 0.9866385 | 0.0008878274 | 0.9965152 | 0.005900252 | 0.9965191 | 0.005890604 |  |  | 450060 | 0.9841371 | 0.9670213 | 0.002782864 | 0.9888119 | 0.008515569 | 0.9888113 | 0.008383014 |  |  | 597480 | 1.003601 | 0.9150489 | 0.006520299 | 0.982686 | 0.009849976 | 0.9826806 | 0.009499577 |  |  | 898260 | 0.99351 | 0.8678712 | 0.01311987 | 0.9779593 | 0.01247592 | 0.9779548 | 0.01039323
|  |  | 331092 | 1.002234 | 0.9994305 | 0.0005925479 | 0.9999501 | 0.1118038 | 0.9999457 | 0.1854522 |  |  | 555246 | 0.9956763 | 0.9866385 | 0.0008878274 | 0.9965159 | 0.005900242 | 0.9965198 | 0.005890596 |  |  | 450360 | 0.9862951 | 0.9670213 | 0.002782864 | 0.9888256 | 0.00851565 | 0.988825 | 0.008382619 |  |  | 597780 | 1.001919 | 0.9150489 | 0.006520299 | 0.9826884 | 0.009849955 | 0.982683 | 0.00949953 |  |  | 898560 | 0.9890341 | 0.8678712 | 0.01311987 | 0.9779713 | 0.01247589 | 0.9779668 | 0.01039278
|  |  | 331392 | 1.004026 | 0.9994305 | 0.0005925479 | 0.9999501 | 0.1118038 | 0.9999457 | 0.1854522 |  |  | 555546 | 0.9956763 | 0.9866385 | 0.0008878274 | 0.9965167 | 0.005900231 | 0.9965205 | 0.005890588 |  |  | 450660 | 0.9852161 | 0.9670213 | 0.002782864 | 0.9888393 | 0.008515731 | 0.9888386 | 0.008382225 |  |  | 598080 | 1.003601 | 0.9150489 | 0.006520299 | 0.9826908 | 0.009849934 | 0.9826854 | 0.009499484 |  |  | 898860 | 0.9845582 | 0.8678712 | 0.01311987 | 0.9779833 | 0.01247586 | 0.9779788 | 0.01039233
|  |  | 331692 | 1.004026 | 0.9994305 | 0.0005925479 | 0.9999501 | 0.1118038 | 0.9999457 | 0.1854522 |  |  | 555846 | 0.9956763 | 0.9866385 | 0.0008878274 | 0.9965174 | 0.005900221 | 0.9965213 | 0.00589058 |  |  | 450960 | 0.9852161 | 0.9670213 | 0.002782864 | 0.9888529 | 0.008515812 | 0.9888523 | 0.008381832 |  |  | 598380 | 1.001919 | 0.9150489 | 0.006520299 | 0.9826932 | 0.009849914 | 0.9826878 | 0.009499438 |  |  | 899160 | 0.99351 | 0.8678712 | 0.01311987 | 0.9779952 | 0.01247583 | 0.9779907 | 0.01039188
|  |  | 331992 | 1.004026 | 0.9994305 | 0.0005925479 | 0.9999501 | 0.1118038 | 0.9999457 | 0.1854522 |  |  | 556146 | 0.9966367 | 0.9866385 | 0.0008878274 | 0.9965181 | 0.005900211 | 0.996522 | 0.005890573 |  |  | 451260 | 0.9852161 | 0.9670213 | 0.002782864 | 0.9888665 | 0.008515892 | 0.9888659 | 0.008381439 |  |  | 598680 | 1.003601 | 0.9150489 | 0.006520299 | 0.9826956 | 0.009849893 | 0.9826902 | 0.009499392 |  |  | 899460 | 0.9845582 | 0.8678712 | 0.01311987 | 0.9780072 | 0.0124758 | 0.9780027 | 0.01039144
|  |  | 332292 | 1.002234 | 0.9994305 | 0.0005925479 | 0.9999501 | 0.1118038 | 0.9999457 | 0.1854522 |  |  | 556446 | 0.9956763 | 0.9866385 | 0.0008878274 | 0.9965188 | 0.0059002 | 0.9965227 | 0.005890565 |  |  | 451560 | 0.9852161 | 0.9670213 | 0.002782864 | 0.9888801 | 0.008515973 | 0.9888795 | 0.008381046 |  |  | 598980 | 1.000238 | 0.9150489 | 0.006520299 | 0.9826979 | 0.009849873 | 0.9826925 | 0.009499346 |  |  | 899760 | 0.9867961 | 0.8678712 | 0.01311987 | 0.9780191 | 0.01247577 | 0.9780146 | 0.01039099
|  |  | 332592 | 1.002234 | 0.9994305 | 0.0005925479 | 0.9999501 | 0.1118038 | 0.9999457 | 0.1854522 |  |  | 556746 | 0.9947158 | 0.9866385 | 0.0008878274 | 0.9965195 | 0.00590019 | 0.9965234 | 0.005890558 |  |  | 451860 | 0.9852161 | 0.9670213 | 0.002782864 | 0.9888937 | 0.008516053 | 0.9888931 | 0.008380654 |  |  | 599280 | 1.003601 | 0.9150489 | 0.006520299 | 0.9827003 | 0.009849853 | 0.9826949 | 0.009499301 |  |  | 900060 | 0.9890341 | 0.8678712 | 0.01311987 | 0.978031 | 0.01247575 | 0.9780265 | 0.01039054
|  |  | 332892 | 1.00313 | 0.9994305 | 0.0005925479 | 0.9999501 | 0.1118038 | 0.9999457 | 0.1854522 |  |  | 557046 | 0.9937554 | 0.9866385 | 0.0008878274 | 0.9965202 | 0.00590018 | 0.9965241 | 0.00589055 |  |  | 452160 | 0.9852161 | 0.9670213 | 0.002782864 | 0.9889072 | 0.008516133 | 0.9889066 | 0.008380263 |  |  | 599580 | 1.003601 | 0.9150489 | 0.006520299 | 0.9827026 | 0.009849833 | 0.9826973 | 0.009499256 |  |  | 900360 | 0.9890341 | 0.8678712 | 0.01311987 | 0.9780429 | 0.01247572 | 0.9780384 | 0.0103901
|  |  | 333192 | 1.004026 | 0.9994305 | 0.0005925479 | 0.9999501 | 0.1118038 | 0.9999457 | 0.1854522 |  |  | 557346 | 0.9956763 | 0.9866385 | 0.0008878274 | 0.9965209 | 0.005900171 | 0.9965248 | 0.005890543 |  |  | 452460 | 0.9841371 | 0.9670213 | 0.002782864 | 0.9889208 | 0.008516213 | 0.9889202 | 0.008379872 |  |  | 599880 | 1.003601 | 0.9150489 | 0.006520299 | 0.982705 | 0.009849813 | 0.9826996 | 0.009499211 |  |  | 900660 | 0.9867961 | 0.8678712 | 0.01311987 | 0.9780548 | 0.01247569 | 0.9780503 | 0.01038965
|  |  | 333492 | 1.00313 | 0.9994305 | 0.0005925479 | 0.9999501 | 0.1118038 | 0.9999457 | 0.1854522 |  |  | 557646 | 0.9956763 | 0.9866385 | 0.0008878274 | 0.9965216 | 0.005900161 | 0.9965255 | 0.005890536 |  |  | 452760 | 0.9852161 | 0.9670213 | 0.002782864 | 0.9889343 | 0.008516293 | 0.9889337 | 0.008379482 |  |  | 600180 | 1.000238 | 0.9150489 | 0.006520299 | 0.9827073 | 0.009849794 | 0.9827019 | 0.009499166 |  |  | 900960 | 0.9890341 | 0.8678712 | 0.01311987 | 0.9780667 | 0.01247566 | 0.9780622 | 0.01038921
|  |  | 333792 | 1.00313 | 0.9994305 | 0.0005925479 | 0.9999501 | 0.1118038 | 0.9999457 | 0.1854522 |  |  | 557946 | 0.9947158 | 0.9866385 | 0.0008878274 | 0.9965223 | 0.005900151 | 0.9965262 | 0.005890529 |  |  | 453060 | 0.9852161 | 0.9670213 | 0.002782864 | 0.9889478 | 0.008516373 | 0.9889471 | 0.008379092 |  |  | 600480 | 1.000238 | 0.9150489 | 0.006520299 | 0.9827097 | 0.009849774 | 0.9827043 | 0.009499122 |  |  | 901260 | 0.9867961 | 0.8678712 | 0.01311987 | 0.9780786 | 0.01247563 | 0.978074 | 0.01038877
|  |  | 334092 | 1.004026 | 0.9994305 | 0.0005925479 | 0.9999501 | 0.1118038 | 0.9999457 | 0.1854522 |  |  | 558246 | 0.9956763 | 0.9866385 | 0.0008878274 | 0.996523 | 0.005900142 | 0.9965269 | 0.005890522 |  |  | 453360 | 0.9862951 | 0.9670213 | 0.002782864 | 0.9889612 | 0.008516452 | 0.9889606 | 0.008378703 |  |  | 600780 | 1.000238 | 0.9150489 | 0.006520299 | 0.982712 | 0.009849755 | 0.9827066 | 0.009499078 |  |  | 901560 | 0.9890341 | 0.8678712 | 0.01311987 | 0.9780904 | 0.01247561 | 0.9780859 | 0.01038832
|  |  | 334392 | 1.002234 | 0.9994305 | 0.0005925479 | 0.9999501 | 0.1118038 | 0.9999457 | 0.1854522 |  |  | 558546 | 0.9937554 | 0.9866385 | 0.0008878274 | 0.9965237 | 0.005900132 | 0.9965276 | 0.005890515 |  |  | 453660 | 0.9862951 | 0.9670213 | 0.002782864 | 0.9889747 | 0.008516532 | 0.9889741 | 0.008378314 |  |  | 601080 | 1.001919 | 0.9150489 | 0.006520299 | 0.9827143 | 0.009849735 | 0.9827089 | 0.009499034 |  |  | 901860 | 0.9890341 | 0.8678712 | 0.01311987 | 0.9781023 | 0.01247558 | 0.9780977 | 0.01038788
|  |  | 334692 | 1.004026 | 0.9994305 | 0.0005925479 | 0.9999501 | 0.1118038 | 0.9999457 | 0.1854522 |  |  | 558846 | 0.9947158 | 0.9866385 | 0.0008878274 | 0.9965244 | 0.005900123 | 0.9965283 | 0.005890508 |  |  | 453960 | 0.9852161 | 0.9670213 | 0.002782864 | 0.9889881 | 0.008516611 | 0.9889875 | 0.008377926 |  |  | 601380 | 1.001919 | 0.9150489 | 0.006520299 | 0.9827166 | 0.009849716 | 0.9827112 | 0.00949899 |  |  | 902160 | 0.9867961 | 0.8678712 | 0.01311987 | 0.9781141 | 0.01247555 | 0.9781095 | 0.01038744
|  |  | 334992 | 1.002234 | 0.9994305 | 0.0005925479 | 0.9999501 | 0.1118038 | 0.9999457 | 0.1854522 |  |  | 559146 | 0.9947158 | 0.9866385 | 0.0008878274 | 0.9965251 | 0.005900114 | 0.996529 | 0.005890501 |  |  | 454260 | 0.9852161 | 0.9670213 | 0.002782864 | 0.9890015 | 0.008516691 | 0.9890009 | 0.008377539 |  |  | 601680 | 1.003601 | 0.9150489 | 0.006520299 | 0.982719 | 0.009849697 | 0.9827136 | 0.009498947 |  |  | 902460 | 0.9867961 | 0.8678712 | 0.01311987 | 0.9781259 | 0.01247552 | 0.9781213 | 0.010387
|  |  | 335292 | 1.00313 | 0.9994305 | 0.0005925479 | 0.9999501 | 0.1118038 | 0.9999457 | 0.1854522 |  |  | 559446 | 0.9956763 | 0.9866385 | 0.0008878274 | 0.9965258 | 0.005900104 | 0.9965297 | 0.005890495 |  |  | 454560 | 0.9852161 | 0.9670213 | 0.002782864 | 0.9890148 | 0.00851677 | 0.9890142 | 0.008377151 |  |  | 601980 | 1.001919 | 0.9150489 | 0.006520299 | 0.9827213 | 0.009849678 | 0.9827159 | 0.009498904 |  |  | 902760 | 0.9890341 | 0.8678712 | 0.01311987 | 0.9781377 | 0.01247549 | 0.9781331 | 0.01038656
|  |  | 335592 | 1.00313 | 0.9994305 | 0.0005925479 | 0.9999501 | 0.1118038 | 0.9999457 | 0.1854522 |  |  | 559746 | 0.9956763 | 0.9866385 | 0.0008878274 | 0.9965265 | 0.005900095 | 0.9965304 | 0.005890488 |  |  | 454860 | 0.9862951 | 0.9670213 | 0.002782864 | 0.9890282 | 0.008516849 | 0.9890276 | 0.008376765 |  |  | 602280 | 1.005282 | 0.9150489 | 0.006520299 | 0.9827236 | 0.00984966 | 0.9827182 | 0.009498861 |  |  | 903060 | 0.9867961 | 0.8678712 | 0.01311987 | 0.9781495 | 0.01247547 | 0.9781449 | 0.01038612
|  |  | 335892 | 1.00313 | 0.9994305 | 0.0005925479 | 0.9999501 | 0.1118038 | 0.9999457 | 0.1854522 |  |  | 560046 | 0.9956763 | 0.9866385 | 0.0008878274 | 0.9965271 | 0.005900086 | 0.9965311 | 0.005890481 |  |  | 455160 | 0.9852161 | 0.9670213 | 0.002782864 | 0.9890415 | 0.008516928 | 0.9890409 | 0.008376379 |  |  | 602580 | 1.003601 | 0.9150489 | 0.006520299 | 0.9827259 | 0.009849641 | 0.9827204 | 0.009498818 |  |  | 903360 | 0.9845582 | 0.8678712 | 0.01311987 | 0.9781613 | 0.01247544 | 0.9781567 | 0.01038568
|  |  | 336192 | 1.00313 | 0.9994305 | 0.0005925479 | 0.9999501 | 0.1118038 | 0.9999457 | 0.1854522 |  |  | 560346 | 0.9956763 | 0.9866385 | 0.0008878274 | 0.9965278 | 0.005900078 | 0.9965318 | 0.005890475 |  |  | 455460 | 0.9873741 | 0.9670213 | 0.002782864 | 0.9890548 | 0.008517007 | 0.9890542 | 0.008375994 |  |  | 602880 | 1.005282 | 0.9150489 | 0.006520299 | 0.9827281 | 0.009849623 | 0.9827227 | 0.009498776 |  |  | 903660 | 0.9890341 | 0.8678712 | 0.01311987 | 0.978173 | 0.01247541 | 0.9781684 | 0.01038524
|  |  | 336492 | 1.002234 | 0.9994305 | 0.0005925479 | 0.9999501 | 0.1118038 | 0.9999457 | 0.1854522 |  |  | 560646 | 0.9947158 | 0.9866385 | 0.0008878274 | 0.9965285 | 0.005900069 | 0.9965325 | 0.005890469 |  |  | 455760 | 0.9852161 | 0.9670213 | 0.002782864 | 0.9890681 | 0.008517086 | 0.9890675 | 0.008375609 |  |  | 603180 | 1.001919 | 0.9150489 | 0.006520299 | 0.9827304 | 0.009849604 | 0.982725 | 0.009498733 |  |  | 903960 | 0.9957479 | 0.8678712 | 0.01311987 | 0.9781848 | 0.01247539 | 0.9781802 | 0.0103848
|  |  | 336792 | 1.00313 | 0.9994305 | 0.0005925479 | 0.9999501 | 0.1118038 | 0.9999457 | 0.1854522 |  |  | 560946 | 0.9956763 | 0.9866385 | 0.0008878274 | 0.9965292 | 0.00590006 | 0.9965331 | 0.005890463 |  |  | 456060 | 0.9873741 | 0.9670213 | 0.002782864 | 0.9890814 | 0.008517164 | 0.9890808 | 0.008375225 |  |  | 603480 | 1.001919 | 0.9150489 | 0.006520299 | 0.9827327 | 0.009849586 | 0.9827273 | 0.009498691 |  |  | 904260 | 0.991272 | 0.8678712 | 0.01311987 | 0.9781965 | 0.01247536 | 0.9781919 | 0.01038437
|  |  | 337092 | 1.002234 | 0.9994305 | 0.0005925479 | 0.9999501 | 0.1118038 | 0.9999457 | 0.1854522 |  |  | 561246 | 0.9956763 | 0.9866385 | 0.0008878274 | 0.9965299 | 0.005900052 | 0.9965338 | 0.005890456 |  |  | 456360 | 0.9841371 | 0.9670213 | 0.002782864 | 0.9890947 | 0.008517243 | 0.9890941 | 0.008374841 |  |  | 603780 | 1.000238 | 0.9150489 | 0.006520299 | 0.982735 | 0.009849568 | 0.9827295 | 0.00949865 |  |  | 904560 | 0.991272 | 0.8678712 | 0.01311987 | 0.9782082 | 0.01247533 | 0.9782036 | 0.01038393
|  |  | 337392 | 1.002234 | 0.9994305 | 0.0005925479 | 0.9999501 | 0.1118038 | 0.9999457 | 0.1854522 |  |  | 561546 | 0.9956763 | 0.9866385 | 0.0008878274 | 0.9965305 | 0.005900043 | 0.9965345 | 0.00589045 |  |  | 456660 | 0.9841371 | 0.9670213 | 0.002782864 | 0.9891079 | 0.008517321 | 0.9891073 | 0.008374458 |  |  | 604080 | 1.000238 | 0.9150489 | 0.006520299 | 0.9827372 | 0.00984955 | 0.9827318 | 0.009498608 |  |  | 904860 | 0.9957479 | 0.8678712 | 0.01311987 | 0.9782199 | 0.0124753 | 0.9782153 | 0.0103835
|  |  | 337692 | 1.00313 | 0.9994305 | 0.0005925479 | 0.9999501 | 0.1118038 | 0.9999457 | 0.1854522 |  |  | 561846 | 0.9956763 | 0.9866385 | 0.0008878274 | 0.9965312 | 0.005900035 | 0.9965352 | 0.005890444 |  |  | 456960 | 0.9841371 | 0.9670213 | 0.002782864 | 0.9891211 | 0.008517399 | 0.9891205 | 0.008374075 |  |  | 604380 | 0.9985561 | 0.9150489 | 0.006520299 | 0.9827395 | 0.009849533 | 0.9827341 | 0.009498567 |  |  | 905160 | 0.991272 | 0.8678712 | 0.01311987 | 0.9782316 | 0.01247528 | 0.978227 | 0.01038306
|  |  | 337992 | 1.004026 | 0.9994305 | 0.0005925479 | 0.9999501 | 0.1118038 | 0.9999457 | 0.1854522 |  |  | 562146 | 0.9966367 | 0.9866385 | 0.0008878274 | 0.9965319 | 0.005900026 | 0.9965359 | 0.005890439 |  |  | 457260 | 0.9862951 | 0.9670213 | 0.002782864 | 0.9891343 | 0.008517477 | 0.9891337 | 0.008373693 |  |  | 604680 | 1.000238 | 0.9150489 | 0.006520299 | 0.9827417 | 0.009849515 | 0.9827363 | 0.009498526 |  |  | 905460 | 0.9845582 | 0.8678712 | 0.01311987 | 0.9782433 | 0.01247525 | 0.9782387 | 0.01038263
|  |  | 338292 | 1.00313 | 0.9994305 | 0.0005925479 | 0.9999501 | 0.1118038 | 0.9999457 | 0.1854522 |  |  | 562446 | 0.9966367 | 0.9866385 | 0.0008878274 | 0.9965326 | 0.005900018 | 0.9965365 | 0.005890433 |  |  | 457560 | 0.9873741 | 0.9670213 | 0.002782864 | 0.9891474 | 0.008517555 | 0.9891468 | 0.008373311 |  |  | 604980 | 1.001919 | 0.9150489 | 0.006520299 | 0.982744 | 0.009849498 | 0.9827385 | 0.009498485 |  |  | 905760 | 0.9890341 | 0.8678712 | 0.01311987 | 0.978255 | 0.01247523 | 0.9782503 | 0.01038219
|  |  | 338592 | 1.002234 | 0.9994305 | 0.0005925479 | 0.9999501 | 0.1118038 | 0.9999457 | 0.1854522 |  |  | 562746 | 0.9956763 | 0.9866385 | 0.0008878274 | 0.9965332 | 0.00590001 | 0.9965372 | 0.005890427 |  |  | 457860 | 0.9862951 | 0.9670213 | 0.002782864 | 0.9891606 | 0.008517633 | 0.98916 | 0.00837293 |  |  | 605280 | 1.003601 | 0.9150489 | 0.006520299 | 0.9827462 | 0.00984948 | 0.9827408 | 0.009498445 |  |  | 906060 | 0.9957479 | 0.8678712 | 0.01311987 | 0.9782666 | 0.0124752 | 0.978262 | 0.01038176
|  |  | 338892 | 1.004026 | 0.9994305 | 0.0005925479 | 0.9999501 | 0.1118038 | 0.9999457 | 0.1854522 |  |  | 563046 | 0.9947158 | 0.9866385 | 0.0008878274 | 0.9965339 | 0.005900002 | 0.9965379 | 0.005890421 |  |  | 458160 | 0.9873741 | 0.9670213 | 0.002782864 | 0.9891737 | 0.008517711 | 0.9891731 | 0.00837255 |  |  | 605580 | 1.003601 | 0.9150489 | 0.006520299 | 0.9827484 | 0.009849463 | 0.982743 | 0.009498404 |  |  | 906360 | 0.991272 | 0.8678712 | 0.01311987 | 0.9782782 | 0.01247517 | 0.9782736 | 0.01038133
|  |  | 339192 | 1.004026 | 0.9994305 | 0.0005925479 | 0.9999501 | 0.1118038 | 0.9999457 | 0.1854522 |  |  | 563346 | 0.9966367 | 0.9866385 | 0.0008878274 | 0.9965346 | 0.005899994 | 0.9965386 | 0.005890416 |  |  | 458460 | 0.9862951 | 0.9670213 | 0.002782864 | 0.9891868 | 0.008517789 | 0.9891862 | 0.00837217 |  |  | 605880 | 1.000238 | 0.9150489 | 0.006520299 | 0.9827507 | 0.009849446 | 0.9827452 | 0.009498364 |  |  | 906660 | 0.9979859 | 0.8678712 | 0.01311987 | 0.9782899 | 0.01247515 | 0.9782852 | 0.0103809
|  |  | 339492 | 1.00313 | 0.9994305 | 0.0005925479 | 0.9999501 | 0.1118038 | 0.9999457 | 0.1854522 |  |  | 563646 | 0.9956763 | 0.9866385 | 0.0008878274 | 0.9965352 | 0.005899986 | 0.9965392 | 0.00589041 |  |  | 458760 | 0.9852161 | 0.9670213 | 0.002782864 | 0.9891999 | 0.008517867 | 0.9891993 | 0.008371791 |  |  | 606180 | 0.9935117 | 0.9150489 | 0.006520299 | 0.9827529 | 0.009849429 | 0.9827474 | 0.009498324 |  |  | 906960 | 0.9890341 | 0.8678712 | 0.01311987 | 0.9783015 | 0.01247512 | 0.9782968 | 0.01038047
|  |  | 339792 | 1.00313 | 0.9994305 | 0.0005925479 | 0.9999501 | 0.1118038 | 0.9999457 | 0.1854522 |  |  | 563946 | 0.9966367 | 0.9866385 | 0.0008878274 | 0.9965359 | 0.005899978 | 0.9965399 | 0.005890405 |  |  | 459060 | 0.9809 | 0.9670213 | 0.002782864 | 0.9892129 | 0.008517944 | 0.9892123 | 0.008371412 |  |  | 606480 | 1.000238 | 0.9150489 | 0.006520299 | 0.9827551 | 0.009849412 | 0.9827497 | 0.009498285 |  |  | 907260 | 0.991272 | 0.8678712 | 0.01311987 | 0.9783131 | 0.01247509 | 0.9783084 | 0.01038004
|  |  | 340092 | 1.004026 | 0.9994305 | 0.0005925479 | 0.9999501 | 0.1118038 | 0.9999457 | 0.1854522 |  |  | 564246 | 0.9956763 | 0.9866385 | 0.0008878274 | 0.9965366 | 0.005899971 | 0.9965406 | 0.0058904 |  |  | 459360 | 0.9830581 | 0.9670213 | 0.002782864 | 0.9892259 | 0.008518021 | 0.9892254 | 0.008371034 |  |  | 606780 | 1.001919 | 0.9150489 | 0.006520299 | 0.9827573 | 0.009849396 | 0.9827519 | 0.009498245 |  |  | 907560 | 0.991272 | 0.8678712 | 0.01311987 | 0.9783247 | 0.01247507 | 0.97832 | 0.01037961
|  |  | 340392 | 1.004026 | 0.9994305 | 0.0005925479 | 0.9999501 | 0.1118038 | 0.9999457 | 0.1854522 |  |  | 564546 | 0.9966367 | 0.9866385 | 0.0008878274 | 0.9965372 | 0.005899963 | 0.9965412 | 0.005890395 |  |  | 459660 | 0.9841371 | 0.9670213 | 0.002782864 | 0.989239 | 0.008518099 | 0.9892384 | 0.008370656 |  |  | 607080 | 1.001919 | 0.9150489 | 0.006520299 | 0.9827595 | 0.009849379 | 0.9827541 | 0.009498206 |  |  | 907860 | 0.9979859 | 0.8678712 | 0.01311987 | 0.9783362 | 0.01247504 | 0.9783316 | 0.01037918
|  |  | 340692 | 1.00313 | 0.9994305 | 0.0005925479 | 0.9999501 | 0.1118038 | 0.9999457 | 0.1854522 |  |  | 564846 | 0.9956763 | 0.9866385 | 0.0008878274 | 0.9965379 | 0.005899956 | 0.9965419 | 0.005890389 |  |  | 459960 | 0.9852161 | 0.9670213 | 0.002782864 | 0.9892519 | 0.008518176 | 0.9892514 | 0.008370279 |  |  | 607380 | 0.9985561 | 0.9150489 | 0.006520299 | 0.9827617 | 0.009849363 | 0.9827563 | 0.009498167 |  |  | 908160 | 0.99351 | 0.8678712 | 0.01311987 | 0.9783478 | 0.01247502 | 0.9783431 | 0.01037875
|  |  | 340992 | 1.00313 | 0.9994305 | 0.0005925479 | 0.9999501 | 0.1118038 | 0.9999457 | 0.1854522 |  |  | 565146 | 0.9956763 | 0.9866385 | 0.0008878274 | 0.9965385 | 0.005899948 | 0.9965425 | 0.005890384 |  |  | 460260 | 0.9852161 | 0.9670213 | 0.002782864 | 0.9892649 | 0.008518253 | 0.9892643 | 0.008369902 |  |  | 607680 | 1.000238 | 0.9150489 | 0.006520299 | 0.9827639 | 0.009849346 | 0.9827584 | 0.009498129 |  |  | 908460 | 0.991272 | 0.8678712 | 0.01311987 | 0.9783593 | 0.01247499 | 0.9783546 | 0.01037832
|  |  | 341292 | 1.004026 | 0.9994305 | 0.0005925479 | 0.9999501 | 0.1118038 | 0.9999457 | 0.1854522 |  |  | 565446 | 0.9966367 | 0.9866385 | 0.0008878274 | 0.9965392 | 0.005899941 | 0.9965432 | 0.005890379 |  |  | 460560 | 0.9852161 | 0.9670213 | 0.002782864 | 0.9892779 | 0.00851833 | 0.9892773 | 0.008369526 |  |  | 607980 | 1.001919 | 0.9150489 | 0.006520299 | 0.9827661 | 0.00984933 | 0.9827606 | 0.00949809 |  |  | 908760 | 0.9979859 | 0.8678712 | 0.01311987 | 0.9783709 | 0.01247497 | 0.9783662 | 0.0103779
|  |  | 341592 | 1.00313 | 0.9994305 | 0.0005925479 | 0.9999501 | 0.1118038 | 0.9999457 | 0.1854522 |  |  | 565746 | 0.9956763 | 0.9866385 | 0.0008878274 | 0.9965398 | 0.005899934 | 0.9965439 | 0.005890374 |  |  | 460860 | 0.9852161 | 0.9670213 | 0.002782864 | 0.9892908 | 0.008518407 | 0.9892902 | 0.008369151 |  |  | 608280 | 1.000238 | 0.9150489 | 0.006520299 | 0.9827682 | 0.009849314 | 0.9827628 | 0.009498052 |  |  | 909060 | 0.9890341 | 0.8678712 | 0.01311987 | 0.9783824 | 0.01247494 | 0.9783777 | 0.01037747
|  |  | 341892 | 1.004026 | 0.9994305 | 0.0005925479 | 0.9999501 | 0.1118038 | 0.9999457 | 0.1854522 |  |  | 566046 | 0.9947158 | 0.9866385 | 0.0008878274 | 0.9965405 | 0.005899926 | 0.9965445 | 0.00589037 |  |  | 461160 | 0.9852161 | 0.9670213 | 0.002782864 | 0.9893037 | 0.008518484 | 0.9893031 | 0.008368776 |  |  | 608580 | 1.003601 | 0.9150489 | 0.006520299 | 0.9827704 | 0.009849298 | 0.982765 | 0.009498014 |  |  | 909360 | 0.99351 | 0.8678712 | 0.01311987 | 0.9783939 | 0.01247492 | 0.9783892 | 0.01037705
|  |  | 342192 | 1.00313 | 0.9994305 | 0.0005925479 | 0.9999501 | 0.1118038 | 0.9999457 | 0.1854522 |  |  | 566346 | 0.9966367 | 0.9866385 | 0.0008878274 | 0.9965411 | 0.005899919 | 0.9965452 | 0.005890365 |  |  | 461460 | 0.9841371 | 0.9670213 | 0.002782864 | 0.9893166 | 0.00851856 | 0.989316 | 0.008368401 |  |  | 608880 | 1.003601 | 0.9150489 | 0.006520299 | 0.9827726 | 0.009849283 | 0.9827671 | 0.009497976 |  |  | 909660 | 0.99351 | 0.8678712 | 0.01311987 | 0.9784054 | 0.01247489 | 0.9784007 | 0.01037662
|  |  | 342492 | 1.00313 | 0.9994305 | 0.0005925479 | 0.9999501 | 0.1118038 | 0.9999457 | 0.1854522 |  |  | 566646 | 0.9956763 | 0.9866385 | 0.0008878274 | 0.9965418 | 0.005899912 | 0.9965458 | 0.00589036 |  |  | 461760 | 0.9852161 | 0.9670213 | 0.002782864 | 0.9893295 | 0.008518637 | 0.9893289 | 0.008368028 |  |  | 609180 | 1.000238 | 0.9150489 | 0.006520299 | 0.9827747 | 0.009849267 | 0.9827693 | 0.009497938 |  |  | 909960 | 0.9867961 | 0.8678712 | 0.01311987 | 0.9784169 | 0.01247487 | 0.9784121 | 0.0103762
|  |  | 342792 | 1.002234 | 0.9994305 | 0.0005925479 | 0.9999501 | 0.1118038 | 0.9999457 | 0.1854522 |  |  | 566946 | 0.9966367 | 0.9866385 | 0.0008878274 | 0.9965424 | 0.005899906 | 0.9965465 | 0.005890356 |  |  | 462060 | 0.9873741 | 0.9670213 | 0.002782864 | 0.9893423 | 0.008518713 | 0.9893417 | 0.008367654 |  |  | 609480 | 1.000238 | 0.9150489 | 0.006520299 | 0.9827769 | 0.009849251 | 0.9827714 | 0.009497901 |  |  | 910260 | 0.991272 | 0.8678712 | 0.01311987 | 0.9784283 | 0.01247484 | 0.9784236 | 0.01037577
|  |  | 343092 | 1.002234 | 0.9994305 | 0.0005925479 | 0.9999501 | 0.1118038 | 0.9999457 | 0.1854522 |  |  | 567246 | 0.9956763 | 0.9866385 | 0.0008878274 | 0.9965431 | 0.005899899 | 0.9965471 | 0.005890351 |  |  | 462360 | 0.9852161 | 0.9670213 | 0.002782864 | 0.9893551 | 0.00851879 | 0.9893546 | 0.008367282 |  |  | 609780 | 0.9985561 | 0.9150489 | 0.006520299 | 0.982779 | 0.009849236 | 0.9827736 | 0.009497863 |  |  | 910560 | 0.991272 | 0.8678712 | 0.01311987 | 0.9784398 | 0.01247482 | 0.9784351 | 0.01037535
|  |  | 343392 | 1.00313 | 0.9994305 | 0.0005925479 | 0.9999501 | 0.1118038 | 0.9999457 | 0.1854522 |  |  | 567546 | 0.9966367 | 0.9866385 | 0.0008878274 | 0.9965437 | 0.005899892 | 0.9965478 | 0.005890347 |  |  | 462660 | 0.9852161 | 0.9670213 | 0.002782864 | 0.9893679 | 0.008518866 | 0.9893674 | 0.00836691 |  |  | 610080 | 0.9968746 | 0.9150489 | 0.006520299 | 0.9827812 | 0.009849221 | 0.9827757 | 0.009497826 |  |  | 910860 | 0.9957479 | 0.8678712 | 0.01311987 | 0.9784512 | 0.01247479 | 0.9784465 | 0.01037493
|  |  | 343692 | 1.004922 | 0.9994305 | 0.0005925479 | 0.9999501 | 0.1118038 | 0.9999457 | 0.1854522 |  |  | 567846 | 0.9956763 | 0.9866385 | 0.0008878274 | 0.9965444 | 0.005899885 | 0.9965484 | 0.005890342 |  |  | 462960 | 0.9841371 | 0.9670213 | 0.002782864 | 0.9893807 | 0.008518942 | 0.9893802 | 0.008366538 |  |  | 610380 | 0.9968746 | 0.9150489 | 0.006520299 | 0.9827833 | 0.009849206 | 0.9827779 | 0.00949779 |  |  | 911160 | 0.991272 | 0.8678712 | 0.01311987 | 0.9784626 | 0.01247477 | 0.9784579 | 0.01037451
|  |  | 343992 | 1.002234 | 0.9994305 | 0.0005925479 | 0.9999501 | 0.1118038 | 0.9999457 | 0.1854522 |  |  | 568146 | 0.9947158 | 0.9866385 | 0.0008878274 | 0.996545 | 0.005899879 | 0.996549 | 0.005890338 |  |  | 463260 | 0.9862951 | 0.9670213 | 0.002782864 | 0.9893935 | 0.008519018 | 0.9893929 | 0.008366167 |  |  | 610680 | 1.001919 | 0.9150489 | 0.006520299 | 0.9827854 | 0.009849191 | 0.98278 | 0.009497753 |  |  | 911460 | 0.9957479 | 0.8678712 | 0.01311987 | 0.9784741 | 0.01247474 | 0.9784693 | 0.01037409
|  |  | 344292 | 1.002234 | 0.9994305 | 0.0005925479 | 0.9999501 | 0.1118038 | 0.9999457 | 0.1854522 |  |  | 568446 | 0.9975972 | 0.9866385 | 0.0008878274 | 0.9965456 | 0.005899872 | 0.9965497 | 0.005890334 |  |  | 463560 | 0.9852161 | 0.9670213 | 0.002782864 | 0.9894062 | 0.008519094 | 0.9894057 | 0.008365797 |  |  | 610980 | 1.003601 | 0.9150489 | 0.006520299 | 0.9827876 | 0.009849176 | 0.9827821 | 0.009497717 |  |  | 911760 | 1.000224 | 0.8678712 | 0.01311987 | 0.9784855 | 0.01247472 | 0.9784807 | 0.01037367
|  |  | 344592 | 1.004026 | 0.9994305 | 0.0005925479 | 0.9999501 | 0.1118038 | 0.9999457 | 0.1854522 |  |  | 568746 | 0.9956763 | 0.9866385 | 0.0008878274 | 0.9965463 | 0.005899866 | 0.9965503 | 0.00589033 |  |  | 463860 | 0.9852161 | 0.9670213 | 0.002782864 | 0.9894189 | 0.00851917 | 0.9894184 | 0.008365427 |  |  | 611280 | 1.000238 | 0.9150489 | 0.006520299 | 0.9827897 | 0.009849161 | 0.9827842 | 0.009497681 |  |  | 912060 | 0.9979859 | 0.8678712 | 0.01311987 | 0.9784968 | 0.0124747 | 0.9784921 | 0.01037325
|  |  | 344892 | 1.004026 | 0.9994305 | 0.0005925479 | 0.9999501 | 0.1118038 | 0.9999457 | 0.1854522 |  |  | 569046 | 0.9956763 | 0.9866385 | 0.0008878274 | 0.9965469 | 0.00589986 | 0.996551 | 0.005890326 |  |  | 464160 | 0.9862951 | 0.9670213 | 0.002782864 | 0.9894316 | 0.008519245 | 0.9894311 | 0.008365057 |  |  | 611580 | 1.001919 | 0.9150489 | 0.006520299 | 0.9827918 | 0.009849146 | 0.9827863 | 0.009497645 |  |  | 912360 | 0.9979859 | 0.8678712 | 0.01311987 | 0.9785082 | 0.01247467 | 0.9785035 | 0.01037283
|  |  | 345192 | 1.00313 | 0.9994305 | 0.0005925479 | 0.9999501 | 0.1118038 | 0.9999457 | 0.1854522 |  |  | 569346 | 0.9956763 | 0.9866385 | 0.0008878274 | 0.9965475 | 0.005899853 | 0.9965516 | 0.005890322 |  |  | 464460 | 0.9852161 | 0.9670213 | 0.002782864 | 0.9894443 | 0.008519321 | 0.9894438 | 0.008364689 |  |  | 611880 | 0.9985561 | 0.9150489 | 0.006520299 | 0.9827939 | 0.009849132 | 0.9827884 | 0.009497609 |  |  | 912660 | 0.9890341 | 0.8678712 | 0.01311987 | 0.9785196 | 0.01247465 | 0.9785148 | 0.01037241
|  |  | 345492 | 1.002234 | 0.9994305 | 0.0005925479 | 0.9999501 | 0.1118038 | 0.9999457 | 0.1854522 |  |  | 569646 | 0.9937554 | 0.9866385 | 0.0008878274 | 0.9965482 | 0.005899847 | 0.9965522 | 0.005890318 |  |  | 464760 | 0.9862951 | 0.9670213 | 0.002782864 | 0.989457 | 0.008519397 | 0.9894564 | 0.00836432 |  |  | 612180 | 1.001919 | 0.9150489 | 0.006520299 | 0.982796 | 0.009849117 | 0.9827905 | 0.009497573 |  |  | 912960 | 0.9867961 | 0.8678712 | 0.01311987 | 0.9785309 | 0.01247462 | 0.9785262 | 0.01037199
|  |  | 345792 | 1.001338 | 0.9994305 | 0.0005925479 | 0.9999501 | 0.1118038 | 0.9999457 | 0.1854522 |  |  | 569946 | 0.9956763 | 0.9866385 | 0.0008878274 | 0.9965488 | 0.005899841 | 0.9965529 | 0.005890314 |  |  | 465060 | 0.9862951 | 0.9670213 | 0.002782864 | 0.9894696 | 0.008519472 | 0.9894691 | 0.008363953 |  |  | 612480 | 1.001919 | 0.9150489 | 0.006520299 | 0.9827981 | 0.009849103 | 0.9827926 | 0.009497538 |  |  | 913260 | 0.991272 | 0.8678712 | 0.01311987 | 0.9785423 | 0.0124746 | 0.9785375 | 0.01037158
|  |  | 346092 | 1.00313 | 0.9994305 | 0.0005925479 | 0.9999501 | 0.1118038 | 0.9999457 | 0.1854522 |  |  | 570246 | 0.9947158 | 0.9866385 | 0.0008878274 | 0.9965494 | 0.005899835 | 0.9965535 | 0.00589031 |  |  | 465360 | 0.9852161 | 0.9670213 | 0.002782864 | 0.9894822 | 0.008519548 | 0.9894817 | 0.008363585 |  |  | 612780 | 1.000238 | 0.9150489 | 0.006520299 | 0.9828002 | 0.009849089 | 0.9827947 | 0.009497503 |  |  | 913560 | 0.9957479 | 0.8678712 | 0.01311987 | 0.9785536 | 0.01247458 | 0.9785488 | 0.01037116
|  |  | 346392 | 1.002234 | 0.9994305 | 0.0005925479 | 0.9999501 | 0.1118038 | 0.9999457 | 0.1854522 |  |  | 570546 | 0.9956763 | 0.9866385 | 0.0008878274 | 0.99655 | 0.005899829 | 0.9965541 | 0.005890306 |  |  | 465660 | 0.9862951 | 0.9670213 | 0.002782864 | 0.9894948 | 0.008519623 | 0.9894943 | 0.008363219 |  |  | 613080 | 1.001919 | 0.9150489 | 0.006520299 | 0.9828023 | 0.009849075 | 0.9827968 | 0.009497468 |  |  | 913860 | 0.991272 | 0.8678712 | 0.01311987 | 0.9785649 | 0.01247455 | 0.9785601 | 0.01037074
|  |  | 346692 | 1.002234 | 0.9994305 | 0.0005925479 | 0.9999501 | 0.1118038 | 0.9999457 | 0.1854522 |  |  | 570846 | 0.9966367 | 0.9866385 | 0.0008878274 | 0.9965507 | 0.005899823 | 0.9965547 | 0.005890303 |  |  | 465960 | 0.9862951 | 0.9670213 | 0.002782864 | 0.9895074 | 0.008519698 | 0.9895069 | 0.008362853 |  |  | 613380 | 1.000238 | 0.9150489 | 0.006520299 | 0.9828044 | 0.009849061 | 0.9827989 | 0.009497433 |  |  | 914160 | 0.9957479 | 0.8678712 | 0.01311987 | 0.9785762 | 0.01247453 | 0.9785714 | 0.01037033
|  |  | 346992 | 1.00313 | 0.9994305 | 0.0005925479 | 0.9999501 | 0.1118038 | 0.9999457 | 0.1854522 |  |  | 571146 | 0.9956763 | 0.9866385 | 0.0008878274 | 0.9965513 | 0.005899817 | 0.9965554 | 0.005890299 |  |  | 466260 | 0.9841371 | 0.9670213 | 0.002782864 | 0.98952 | 0.008519773 | 0.9895194 | 0.008362488 |  |  | 613680 | 1.001919 | 0.9150489 | 0.006520299 | 0.9828064 | 0.009849047 | 0.9828009 | 0.009497399 |  |  | 914460 | 0.9979859 | 0.8678712 | 0.01311987 | 0.9785875 | 0.01247451 | 0.9785827 | 0.01036992
|  |  | 347292 | 1.002234 | 0.9994305 | 0.0005925479 | 0.9999501 | 0.1118038 | 0.9999457 | 0.1854522 |  |  | 571446 | 0.9947158 | 0.9866385 | 0.0008878274 | 0.9965519 | 0.005899812 | 0.996556 | 0.005890296 |  |  | 466560 | 0.9862951 | 0.9670213 | 0.002782864 | 0.9895325 | 0.008519848 | 0.989532 | 0.008362123 |  |  | 613980 | 1.003601 | 0.9150489 | 0.006520299 | 0.9828085 | 0.009849033 | 0.982803 | 0.009497365 |  |  | 914760 | 0.991272 | 0.8678712 | 0.01311987 | 0.9785987 | 0.01247448 | 0.9785939 | 0.0103695
|  |  | 347592 | 1.002234 | 0.9994305 | 0.0005925479 | 0.9999501 | 0.1118038 | 0.9999457 | 0.1854522 |  |  | 571746 | 0.9956763 | 0.9866385 | 0.0008878274 | 0.9965525 | 0.005899806 | 0.9965566 | 0.005890292 |  |  | 466860 | 0.9862951 | 0.9670213 | 0.002782864 | 0.989545 | 0.008519923 | 0.9895445 | 0.008361758 | [12 empty] | 915060 | 0.9979859 | 0.8678712 | 0.01311987 | 0.97861 | 0.01247446 | 0.9786052 | 0.01036909
|  |  | 347892 | 1.00313 | 0.9994305 | 0.0005925479 | 0.9999501 | 0.1118038 | 0.9999457 | 0.1854522 |  |  | 572046 | 0.9966367 | 0.9866385 | 0.0008878274 | 0.9965531 | 0.005899801 | 0.9965572 | 0.005890289 |  |  | 467160 | 0.9884531 | 0.9670213 | 0.002782864 | 0.9895575 | 0.008519998 | 0.989557 | 0.008361395 | [12 empty] | 915360 | 0.9957479 | 0.8678712 | 0.01311987 | 0.9786212 | 0.01247444 | 0.9786164 | 0.01036868
|  |  | 348192 | 1.00313 | 0.9994305 | 0.0005925479 | 0.9999501 | 0.1118038 | 0.9999457 | 0.1854522 |  |  | 572346 | 0.9966367 | 0.9866385 | 0.0008878274 | 0.9965538 | 0.005899795 | 0.9965578 | 0.005890286 |  |  | 467460 | 0.9873741 | 0.9670213 | 0.002782864 | 0.98957 | 0.008520072 | 0.9895695 | 0.008361031 | [12 empty] | 915660 | 0.9957479 | 0.8678712 | 0.01311987 | 0.9786325 | 0.01247441 | 0.9786277 | 0.01036826
|  |  | 348492 | 1.00313 | 0.9994305 | 0.0005925479 | 0.9999501 | 0.1118038 | 0.9999457 | 0.1854522 |  |  | 572646 | 0.9966367 | 0.9866385 | 0.0008878274 | 0.9965544 | 0.00589979 | 0.9965585 | 0.005890282 |  |  | 467760 | 0.9884531 | 0.9670213 | 0.002782864 | 0.9895825 | 0.008520147 | 0.9895819 | 0.008360669 | [12 empty] | 915960 | 0.99351 | 0.8678712 | 0.01311987 | 0.9786437 | 0.01247439 | 0.9786389 | 0.01036785
|  |  | 348792 | 1.00313 | 0.9994305 | 0.0005925479 | 0.9999501 | 0.1118038 | 0.9999457 | 0.1854522 |  |  | 572946 | 0.9966367 | 0.9866385 | 0.0008878274 | 0.996555 | 0.005899784 | 0.9965591 | 0.005890279 |  |  | 468060 | 0.9862951 | 0.9670213 | 0.002782864 | 0.9895949 | 0.008520222 | 0.9895944 | 0.008360307 | [12 empty] | 916260 | 0.9979859 | 0.8678712 | 0.01311987 | 0.9786549 | 0.01247437 | 0.9786501 | 0.01036744
|  |  | 349092 | 1.00313 | 0.9994305 | 0.0005925479 | 0.9999501 | 0.1118038 | 0.9999457 | 0.1854522 |  |  | 573246 | 0.9966367 | 0.9866385 | 0.0008878274 | 0.9965556 | 0.005899779 | 0.9965597 | 0.005890276 |  |  | 468360 | 0.9862951 | 0.9670213 | 0.002782864 | 0.9896073 | 0.008520296 | 0.9896068 | 0.008359945 | [12 empty] | 916560 | 0.99351 | 0.8678712 | 0.01311987 | 0.9786661 | 0.01247434 | 0.9786613 | 0.01036703
|  |  | 349392 | 1.00313 | 0.9994305 | 0.0005925479 | 0.9999501 | 0.1118038 | 0.9999457 | 0.1854522 |  |  | 573546 | 0.9975972 | 0.9866385 | 0.0008878274 | 0.9965562 | 0.005899774 | 0.9965603 | 0.005890273 |  |  | 468660 | 0.9862951 | 0.9670213 | 0.002782864 | 0.9896197 | 0.00852037 | 0.9896192 | 0.008359584 | [12 empty] | 916860 | 0.991272 | 0.8678712 | 0.01311987 | 0.9786773 | 0.01247432 | 0.9786724 | 0.01036662
|  |  | 349692 | 1.00313 | 0.9994305 | 0.0005925479 | 0.9999501 | 0.1118038 | 0.9999457 | 0.1854522 |  |  | 573846 | 0.9956763 | 0.9866385 | 0.0008878274 | 0.9965568 | 0.005899769 | 0.9965609 | 0.00589027 |  |  | 468960 | 0.9862951 | 0.9670213 | 0.002782864 | 0.9896321 | 0.008520445 | 0.9896315 | 0.008359224 | [12 empty] | 917160 | 0.9890341 | 0.8678712 | 0.01311987 | 0.9786884 | 0.0124743 | 0.9786836 | 0.01036622
|  |  | 349992 | 1.00313 | 0.9994305 | 0.0005925479 | 0.9999501 | 0.1118038 | 0.9999457 | 0.1854522 |  |  | 574146 | 0.9966367 | 0.9866385 | 0.0008878274 | 0.9965574 | 0.005899764 | 0.9965615 | 0.005890267 |  |  | 469260 | 0.9852161 | 0.9670213 | 0.002782864 | 0.9896444 | 0.008520519 | 0.9896439 | 0.008358864 | [12 empty] | 917460 | 0.991272 | 0.8678712 | 0.01311987 | 0.9786996 | 0.01247428 | 0.9786947 | 0.01036581
|  |  | 350292 | 1.00313 | 0.9994305 | 0.0005925479 | 0.9999501 | 0.1118038 | 0.9999457 | 0.1854522 |  |  | 574446 | 0.9966367 | 0.9866385 | 0.0008878274 | 0.996558 | 0.005899759 | 0.9965621 | 0.005890265 |  |  | 469560 | 0.9884531 | 0.9670213 | 0.002782864 | 0.9896568 | 0.008520593 | 0.9896562 | 0.008358505 | [12 empty] | 917760 | 0.99351 | 0.8678712 | 0.01311987 | 0.9787107 | 0.01247426 | 0.9787059 | 0.0103654
|  |  | 350592 | 1.00313 | 0.9994305 | 0.0005925479 | 0.9999501 | 0.1118038 | 0.9999457 | 0.1854522 |  |  | 574746 | 0.9956763 | 0.9866385 | 0.0008878274 | 0.9965586 | 0.005899754 | 0.9965627 | 0.005890262 |  |  | 469860 | 0.9873741 | 0.9670213 | 0.002782864 | 0.9896691 | 0.008520667 | 0.9896686 | 0.008358146 | [12 empty] | 918060 | 0.99351 | 0.8678712 | 0.01311987 | 0.9787219 | 0.01247423 | 0.978717 | 0.01036499
|  |  | 350892 | 1.004922 | 0.9994305 | 0.0005925479 | 0.9999501 | 0.1118038 | 0.9999457 | 0.1854522 |  |  | 575046 | 0.9966367 | 0.9866385 | 0.0008878274 | 0.9965592 | 0.005899749 | 0.9965633 | 0.005890259 |  |  | 470160 | 0.9873741 | 0.9670213 | 0.002782864 | 0.9896814 | 0.008520741 | 0.9896809 | 0.008357788 | [12 empty] | 918360 | 0.9957479 | 0.8678712 | 0.01311987 | 0.978733 | 0.01247421 | 0.9787281 | 0.01036459
|  |  | 351192 | 1.004026 | 0.9994305 | 0.0005925479 | 0.9999501 | 0.1118038 | 0.9999457 | 0.1854522 |  |  | 575346 | 0.9947158 | 0.9866385 | 0.0008878274 | 0.9965598 | 0.005899745 | 0.9965639 | 0.005890257 |  |  | 470460 | 0.9873741 | 0.9670213 | 0.002782864 | 0.9896937 | 0.008520815 | 0.9896931 | 0.00835743 | [12 empty] | 918660 | 0.9979859 | 0.8678712 | 0.01311987 | 0.9787441 | 0.01247419 | 0.9787392 | 0.01036418
|  |  | 351492 | 1.002234 | 0.9994305 | 0.0005925479 | 0.9999501 | 0.1118038 | 0.9999457 | 0.1854522 |  |  | 575646 | 0.9947158 | 0.9866385 | 0.0008878274 | 0.9965604 | 0.00589974 | 0.9965645 | 0.005890254 |  |  | 470760 | 0.9862951 | 0.9670213 | 0.002782864 | 0.9897059 | 0.008520888 | 0.9897054 | 0.008357073 | [12 empty] | 918960 | 1.000224 | 0.8678712 | 0.01311987 | 0.9787552 | 0.01247417 | 0.9787503 | 0.01036378
|  |  | 351792 | 1.002234 | 0.9994305 | 0.0005925479 | 0.9999501 | 0.1118038 | 0.9999457 | 0.1854522 |  |  | 575946 | 0.9956763 | 0.9866385 | 0.0008878274 | 0.996561 | 0.005899735 | 0.9965651 | 0.005890252 |  |  | 471060 | 0.9852161 | 0.9670213 | 0.002782864 | 0.9897182 | 0.008520962 | 0.9897176 | 0.008356717 | [12 empty] | 919260 | 0.9979859 | 0.8678712 | 0.01311987 | 0.9787663 | 0.01247415 | 0.9787614 | 0.01036337
|  |  | 352092 | 1.00313 | 0.9994305 | 0.0005925479 | 0.9999501 | 0.1118038 | 0.9999457 | 0.1854522 |  |  | 576246 | 0.9966367 | 0.9866385 | 0.0008878274 | 0.9965616 | 0.005899731 | 0.9965657 | 0.005890249 |  |  | 471360 | 0.9862951 | 0.9670213 | 0.002782864 | 0.9897304 | 0.008521036 | 0.9897298 | 0.008356361 | [12 empty] | 919560 | 0.991272 | 0.8678712 | 0.01311987 | 0.9787773 | 0.01247412 | 0.9787724 | 0.01036297
|  |  | 352392 | 1.00313 | 0.9994305 | 0.0005925479 | 0.9999501 | 0.1118038 | 0.9999457 | 0.1854522 |  |  | 576546 | 0.9956763 | 0.9866385 | 0.0008878274 | 0.9965622 | 0.005899726 | 0.9965663 | 0.005890247 |  |  | 471660 | 0.9873741 | 0.9670213 | 0.002782864 | 0.9897426 | 0.008521109 | 0.989742 | 0.008356006 | [12 empty] | 919860 | 0.9890341 | 0.8678712 | 0.01311987 | 0.9787884 | 0.0124741 | 0.9787835 | 0.01036257
|  |  | 352692 | 1.004026 | 0.9994305 | 0.0005925479 | 0.9999501 | 0.1118038 | 0.9999457 | 0.1854522 |  |  | 576846 | 0.9966367 | 0.9866385 | 0.0008878274 | 0.9965628 | 0.005899722 | 0.9965669 | 0.005890244 |  |  | 471960 | 0.9873741 | 0.9670213 | 0.002782864 | 0.9897547 | 0.008521183 | 0.9897542 | 0.008355651 | [12 empty] | 920160 | 0.9979859 | 0.8678712 | 0.01311987 | 0.9787994 | 0.01247408 | 0.9787945 | 0.01036217
|  |  | 352992 | 1.00313 | 0.9994305 | 0.0005925479 | 0.9999501 | 0.1118038 | 0.9999457 | 0.1854522 |  |  | 577146 | 0.9956763 | 0.9866385 | 0.0008878274 | 0.9965634 | 0.005899718 | 0.9965675 | 0.005890242 |  |  | 472260 | 0.9873741 | 0.9670213 | 0.002782864 | 0.9897669 | 0.008521256 | 0.9897664 | 0.008355297 | [12 empty] | 920460 | 0.99351 | 0.8678712 | 0.01311987 | 0.9788104 | 0.01247406 | 0.9788055 | 0.01036176
|  |  | 353292 | 1.002234 | 0.9994305 | 0.0005925479 | 0.9999501 | 0.1118038 | 0.9999457 | 0.1854522 |  |  | 577446 | 0.9956763 | 0.9866385 | 0.0008878274 | 0.996564 | 0.005899713 | 0.9965681 | 0.00589024 |  |  | 472560 | 0.9873741 | 0.9670213 | 0.002782864 | 0.989779 | 0.008521329 | 0.9897785 | 0.008354943 | [12 empty] | 920760 | 1.002462 | 0.8678712 | 0.01311987 | 0.9788215 | 0.01247404 | 0.9788166 | 0.01036136
|  |  | 353592 | 1.001338 | 0.9994305 | 0.0005925479 | 0.9999501 | 0.1118038 | 0.9999457 | 0.1854522 |  |  | 577746 | 0.9966367 | 0.9866385 | 0.0008878274 | 0.9965646 | 0.005899709 | 0.9965687 | 0.005890238 |  |  | 472860 | 0.9852161 | 0.9670213 | 0.002782864 | 0.9897912 | 0.008521402 | 0.9897906 | 0.00835459 | [12 empty] | 921060 | 0.9957479 | 0.8678712 | 0.01311987 | 0.9788325 | 0.01247402 | 0.9788276 | 0.01036096
|  |  | 353892 | 1.002234 | 0.9994305 | 0.0005925479 | 0.9999501 | 0.1118038 | 0.9999457 | 0.1854522 |  |  | 578046 | 0.9966367 | 0.9866385 | 0.0008878274 | 0.9965651 | 0.005899705 | 0.9965693 | 0.005890236 |  |  | 473160 | 0.9862951 | 0.9670213 | 0.002782864 | 0.9898033 | 0.008521475 | 0.9898027 | 0.008354237 | [12 empty] | 921360 | 0.991272 | 0.8678712 | 0.01311987 | 0.9788435 | 0.012474 | 0.9788385 | 0.01036056
|  |  | 354192 | 1.00313 | 0.9994305 | 0.0005925479 | 0.9999501 | 0.1118038 | 0.9999457 | 0.1854522 |  |  | 578346 | 0.9966367 | 0.9866385 | 0.0008878274 | 0.9965657 | 0.005899701 | 0.9965699 | 0.005890234 |  |  | 473460 | 0.9852161 | 0.9670213 | 0.002782864 | 0.9898153 | 0.008521548 | 0.9898148 | 0.008353885 | [12 empty] | 921660 | 0.9979859 | 0.8678712 | 0.01311987 | 0.9788544 | 0.01247398 | 0.9788495 | 0.01036016
|  |  | 354492 | 1.00313 | 0.9994305 | 0.0005925479 | 0.9999501 | 0.1118038 | 0.9999457 | 0.1854522 |  |  | 578646 | 0.9975972 | 0.9866385 | 0.0008878274 | 0.9965663 | 0.005899697 | 0.9965705 | 0.005890232 |  |  | 473760 | 0.9873741 | 0.9670213 | 0.002782864 | 0.9898274 | 0.008521621 | 0.9898269 | 0.008353534 | [12 empty] | 921960 | 0.9979859 | 0.8678712 | 0.01311987 | 0.9788654 | 0.01247395 | 0.9788605 | 0.01035977
|  |  | 354792 | 1.00313 | 0.9994305 | 0.0005925479 | 0.9999501 | 0.1118038 | 0.9999457 | 0.1854522 |  |  | 578946 | 0.9985577 | 0.9866385 | 0.0008878274 | 0.9965669 | 0.005899693 | 0.9965711 | 0.00589023 |  |  | 474060 | 0.9873741 | 0.9670213 | 0.002782864 | 0.9898394 | 0.008521694 | 0.9898389 | 0.008353183 | [12 empty] | 922260 | 0.99351 | 0.8678712 | 0.01311987 | 0.9788764 | 0.01247393 | 0.9788714 | 0.01035937
|  |  | 355092 | 1.00313 | 0.9994305 | 0.0005925479 | 0.9999501 | 0.1118038 | 0.9999457 | 0.1854522 |  |  | 579246 | 0.9966367 | 0.9866385 | 0.0008878274 | 0.9965675 | 0.005899689 | 0.9965716 | 0.005890228 |  |  | 474360 | 0.9884531 | 0.9670213 | 0.002782864 | 0.9898515 | 0.008521767 | 0.9898509 | 0.008352833 | [12 empty] | 922560 | 0.9957479 | 0.8678712 | 0.01311987 | 0.9788873 | 0.01247391 | 0.9788823 | 0.01035897
|  |  | 355392 | 1.002234 | 0.9994305 | 0.0005925479 | 0.9999501 | 0.1118038 | 0.9999457 | 0.1854522 |  |  | 579546 | 0.9975972 | 0.9866385 | 0.0008878274 | 0.9965681 | 0.005899686 | 0.9965722 | 0.005890227 |  |  | 474660 | 0.9862951 | 0.9670213 | 0.002782864 | 0.9898635 | 0.00852184 | 0.9898629 | 0.008352483 | [12 empty] | 922860 | 0.9957479 | 0.8678712 | 0.01311987 | 0.9788982 | 0.01247389 | 0.9788933 | 0.01035858
|  |  | 355692 | 1.004026 | 0.9994305 | 0.0005925479 | 0.9999501 | 0.1118038 | 0.9999457 | 0.1854522 |  |  | 579846 | 0.9975972 | 0.9866385 | 0.0008878274 | 0.9965686 | 0.005899682 | 0.9965728 | 0.005890225 |  |  | 474960 | 0.9873741 | 0.9670213 | 0.002782864 | 0.9898754 | 0.008521912 | 0.9898749 | 0.008352134 | [12 empty] | 923160 | 0.9890341 | 0.8678712 | 0.01311987 | 0.9789091 | 0.01247387 | 0.9789042 | 0.01035818
|  |  | 355992 | 1.00313 | 0.9994305 | 0.0005925479 | 0.9999501 | 0.1118038 | 0.9999457 | 0.1854522 |  |  | 580146 | 0.9966367 | 0.9866385 | 0.0008878274 | 0.9965692 | 0.005899678 | 0.9965734 | 0.005890223 |  |  | 475260 | 0.9884531 | 0.9670213 | 0.002782864 | 0.9898874 | 0.008521985 | 0.9898869 | 0.008351786 | [12 empty] | 923460 | 0.9957479 | 0.8678712 | 0.01311987 | 0.97892 | 0.01247385 | 0.9789151 | 0.01035778
|  |  | 356292 | 1.00313 | 0.9994305 | 0.0005925479 | 0.9999501 | 0.1118038 | 0.9999457 | 0.1854522 |  |  | 580446 | 0.9975972 | 0.9866385 | 0.0008878274 | 0.9965698 | 0.005899675 | 0.9965739 | 0.005890222 |  |  | 475560 | 0.9873741 | 0.9670213 | 0.002782864 | 0.9898993 | 0.008522057 | 0.9898988 | 0.008351438 | [12 empty] | 923760 | 0.99351 | 0.8678712 | 0.01311987 | 0.9789309 | 0.01247383 | 0.978926 | 0.01035739
|  |  | 356592 | 1.004026 | 0.9994305 | 0.0005925479 | 0.9999501 | 0.1118038 | 0.9999457 | 0.1854522 |  |  | 580746 | 0.9956763 | 0.9866385 | 0.0008878274 | 0.9965703 | 0.005899671 | 0.9965745 | 0.00589022 |  |  | 475860 | 0.9873741 | 0.9670213 | 0.002782864 | 0.9899113 | 0.00852213 | 0.9899108 | 0.00835109 | [12 empty] | 924060 | 0.9979859 | 0.8678712 | 0.01311987 | 0.9789418 | 0.01247381 | 0.9789368 | 0.010357
|  |  | 356892 | 1.004922 | 0.9994305 | 0.0005925479 | 0.9999501 | 0.1118038 | 0.9999457 | 0.1854522 |  |  | 581046 | 0.9966367 | 0.9866385 | 0.0008878274 | 0.9965709 | 0.005899668 | 0.9965751 | 0.005890219 |  |  | 476160 | 0.9873741 | 0.9670213 | 0.002782864 | 0.9899232 | 0.008522202 | 0.9899227 | 0.008350743 | [12 empty] | 924360 | 0.9979859 | 0.8678712 | 0.01311987 | 0.9789527 | 0.01247379 | 0.9789477 | 0.0103566
|  |  | 357192 | 1.004026 | 0.9994305 | 0.0005925479 | 0.9999501 | 0.1118038 | 0.9999457 | 0.1854522 |  |  | 581346 | 0.9966367 | 0.9866385 | 0.0008878274 | 0.9965715 | 0.005899664 | 0.9965757 | 0.005890217 |  |  | 476460 | 0.9852161 | 0.9670213 | 0.002782864 | 0.9899351 | 0.008522274 | 0.9899346 | 0.008350397 | [12 empty] | 924660 | 1.002462 | 0.8678712 | 0.01311987 | 0.9789635 | 0.01247377 | 0.9789585 | 0.01035621
|  |  | 357492 | 1.00313 | 0.9994305 | 0.0005925479 | 0.9999501 | 0.1118038 | 0.9999457 | 0.1854522 |  |  | 581646 | 0.9966367 | 0.9866385 | 0.0008878274 | 0.9965721 | 0.005899661 | 0.9965762 | 0.005890216 |  |  | 476760 | 0.9852161 | 0.9670213 | 0.002782864 | 0.9899469 | 0.008522346 | 0.9899464 | 0.008350051 | [12 empty] | 924960 | 0.99351 | 0.8678712 | 0.01311987 | 0.9789744 | 0.01247375 | 0.9789694 | 0.01035582
|  |  | 357792 | 1.00313 | 0.9994305 | 0.0005925479 | 0.9999501 | 0.1118038 | 0.9999457 | 0.1854522 |  |  | 581946 | 0.9966367 | 0.9866385 | 0.0008878274 | 0.9965726 | 0.005899658 | 0.9965768 | 0.005890215 |  |  | 477060 | 0.9852161 | 0.9670213 | 0.002782864 | 0.9899588 | 0.008522418 | 0.9899583 | 0.008349706 | [12 empty] | 925260 | 0.9979859 | 0.8678712 | 0.01311987 | 0.9789852 | 0.01247373 | 0.9789802 | 0.01035543
|  |  | 358092 | 1.00313 | 0.9994305 | 0.0005925479 | 0.9999501 | 0.1118038 | 0.9999457 | 0.1854522 |  |  | 582246 | 0.9956763 | 0.9866385 | 0.0008878274 | 0.9965732 | 0.005899655 | 0.9965774 | 0.005890214 |  |  | 477360 | 0.9852161 | 0.9670213 | 0.002782864 | 0.9899706 | 0.00852249 | 0.9899701 | 0.008349362 | [12 empty] | 925560 | 1.002462 | 0.8678712 | 0.01311987 | 0.978996 | 0.01247371 | 0.978991 | 0.01035503
|  |  | 358392 | 1.00313 | 0.9994305 | 0.0005925479 | 0.9999501 | 0.1118038 | 0.9999457 | 0.1854522 |  |  | 582546 | 0.9956763 | 0.9866385 | 0.0008878274 | 0.9965737 | 0.005899652 | 0.9965779 | 0.005890212 |  |  | 477660 | 0.9873741 | 0.9670213 | 0.002782864 | 0.9899824 | 0.008522562 | 0.9899819 | 0.008349017 | [12 empty] | 925860 | 1.002462 | 0.8678712 | 0.01311987 | 0.9790068 | 0.01247369 | 0.9790018 | 0.01035464
|  |  | 358692 | 1.00313 | 0.9994305 | 0.0005925479 | 0.9999501 | 0.1118038 | 0.9999457 | 0.1854522 |  |  | 582846 | 0.9956763 | 0.9866385 | 0.0008878274 | 0.9965743 | 0.005899649 | 0.9965785 | 0.005890211 |  |  | 477960 | 0.9873741 | 0.9670213 | 0.002782864 | 0.9899942 | 0.008522634 | 0.9899937 | 0.008348674 | [12 empty] | 926160 | 1.002462 | 0.8678712 | 0.01311987 | 0.9790176 | 0.01247367 | 0.9790126 | 0.01035425
|  |  | 358992 | 1.00313 | 0.9994305 | 0.0005925479 | 0.9999501 | 0.1118038 | 0.9999457 | 0.1854522 |  |  | 583146 | 0.9956763 | 0.9866385 | 0.0008878274 | 0.9965749 | 0.005899646 | 0.9965791 | 0.00589021 |  |  | 478260 | 0.9862951 | 0.9670213 | 0.002782864 | 0.990006 | 0.008522706 | 0.9900055 | 0.008348331 | [12 empty] | 926460 | 1.000224 | 0.8678712 | 0.01311987 | 0.9790284 | 0.01247365 | 0.9790234 | 0.01035387
|  |  | 359292 | 1.001338 | 0.9994305 | 0.0005925479 | 0.9999501 | 0.1118038 | 0.9999457 | 0.1854522 |  |  | 583446 | 0.9966367 | 0.9866385 | 0.0008878274 | 0.9965754 | 0.005899643 | 0.9965796 | 0.005890209 |  |  | 478560 | 0.9873741 | 0.9670213 | 0.002782864 | 0.9900177 | 0.008522778 | 0.9900172 | 0.008347989 | [12 empty] | 926760 | 1.000224 | 0.8678712 | 0.01311987 | 0.9790391 | 0.01247363 | 0.9790341 | 0.01035348
|  |  | 359592 | 1.00313 | 0.9994305 | 0.0005925479 | 0.9999501 | 0.1118038 | 0.9999457 | 0.1854522 |  |  | 583746 | 0.9956763 | 0.9866385 | 0.0008878274 | 0.996576 | 0.00589964 | 0.9965802 | 0.005890208 |  |  | 478860 | 0.9862951 | 0.9670213 | 0.002782864 | 0.9900294 | 0.008522849 | 0.990029 | 0.008347647 | [12 empty] | 927060 | 0.99351 | 0.8678712 | 0.01311987 | 0.9790499 | 0.01247362 | 0.9790449 | 0.01035309
|  |  | 359892 | 1.002234 | 0.9994305 | 0.0005925479 | 0.9999501 | 0.1118038 | 0.9999457 | 0.1854522 |  |  | 584046 | 0.9966367 | 0.9866385 | 0.0008878274 | 0.9965765 | 0.005899637 | 0.9965807 | 0.005890207 |  |  | 479160 | 0.9873741 | 0.9670213 | 0.002782864 | 0.9900412 | 0.008522921 | 0.9900407 | 0.008347306 | [12 empty] | 927360 | 0.991272 | 0.8678712 | 0.01311987 | 0.9790606 | 0.0124736 | 0.9790556 | 0.0103527
|  |  | 360192 | 1.00313 | 0.9994305 | 0.0005925479 | 0.9999501 | 0.1118038 | 0.9999457 | 0.1854522 |  |  | 584346 | 0.9956763 | 0.9866385 | 0.0008878274 | 0.9965771 | 0.005899634 | 0.9965813 | 0.005890207 |  |  | 479460 | 0.9830581 | 0.9670213 | 0.002782864 | 0.9900529 | 0.008522992 | 0.9900524 | 0.008346965 | [12 empty] | 927660 | 0.9979859 | 0.8678712 | 0.01311987 | 0.9790714 | 0.01247358 | 0.9790663 | 0.01035232
|  |  | 360492 | 1.00313 | 0.9994305 | 0.0005925479 | 0.9999501 | 0.1118038 | 0.9999457 | 0.1854522 |  |  | 584646 | 0.9966367 | 0.9866385 | 0.0008878274 | 0.9965776 | 0.005899631 | 0.9965818 | 0.005890206 |  |  | 479760 | 0.9873741 | 0.9670213 | 0.002782864 | 0.9900645 | 0.008523064 | 0.990064 | 0.008346625 | [12 empty] | 927960 | 0.991272 | 0.8678712 | 0.01311987 | 0.9790821 | 0.01247356 | 0.979077 | 0.01035193
|  |  | 360792 | 1.002234 | 0.9994305 | 0.0005925479 | 0.9999501 | 0.1118038 | 0.9999457 | 0.1854522 |  |  | 584946 | 0.9956763 | 0.9866385 | 0.0008878274 | 0.9965782 | 0.005899629 | 0.9965824 | 0.005890205 |  |  | 480060 | 0.9884531 | 0.9670213 | 0.002782864 | 0.9900762 | 0.008523135 | 0.9900757 | 0.008346285 | [12 empty] | 928260 | 0.99351 | 0.8678712 | 0.01311987 | 0.9790928 | 0.01247354 | 0.9790877 | 0.01035154
|  |  | 361092 | 1.00313 | 0.9994305 | 0.0005925479 | 0.9999501 | 0.1118038 | 0.9999457 | 0.1854522 |  |  | 585246 | 0.9966367 | 0.9866385 | 0.0008878274 | 0.9965787 | 0.005899626 | 0.996583 | 0.005890204 |  |  | 480360 | 0.9873741 | 0.9670213 | 0.002782864 | 0.9900878 | 0.008523206 | 0.9900873 | 0.008345946 | [12 empty] | 928560 | 0.9957479 | 0.8678712 | 0.01311987 | 0.9791035 | 0.01247352 | 0.9790984 | 0.01035116
|  |  | 361392 | 1.00313 | 0.9994305 | 0.0005925479 | 0.9999501 | 0.1118038 | 0.9999457 | 0.1854522 |  |  | 585546 | 0.9966367 | 0.9866385 | 0.0008878274 | 0.9965793 | 0.005899624 | 0.9965835 | 0.005890204 |  |  | 480660 | 0.9884531 | 0.9670213 | 0.002782864 | 0.9900994 | 0.008523278 | 0.990099 | 0.008345608 | [12 empty] | 928860 | 0.9979859 | 0.8678712 | 0.01311987 | 0.9791142 | 0.0124735 | 0.9791091 | 0.01035078
|  |  | 361692 | 1.002234 | 0.9994305 | 0.0005925479 | 0.9999501 | 0.1118038 | 0.9999457 | 0.1854522 |  |  | 585846 | 0.9966367 | 0.9866385 | 0.0008878274 | 0.9965798 | 0.005899621 | 0.9965841 | 0.005890203 |  |  | 480960 | 0.9873741 | 0.9670213 | 0.002782864 | 0.990111 | 0.008523349 | 0.9901106 | 0.00834527 | [12 empty] | 929160 | 0.9957479 | 0.8678712 | 0.01311987 | 0.9791248 | 0.01247348 | 0.9791198 | 0.01035039
|  |  | 361992 | 1.004026 | 0.9994305 | 0.0005925479 | 0.9999501 | 0.1118038 | 0.9999457 | 0.1854522 |  |  | 586146 | 0.9975972 | 0.9866385 | 0.0008878274 | 0.9965804 | 0.005899619 | 0.9965846 | 0.005890203 |  |  | 481260 | 0.9884531 | 0.9670213 | 0.002782864 | 0.9901226 | 0.00852342 | 0.9901221 | 0.008344933 | [12 empty] | 929460 | 1.000224 | 0.8678712 | 0.01311987 | 0.9791355 | 0.01247347 | 0.9791304 | 0.01035001
|  |  | 362292 | 1.00313 | 0.9994305 | 0.0005925479 | 0.9999501 | 0.1118038 | 0.9999457 | 0.1854522 |  |  | 586446 | 0.9975972 | 0.9866385 | 0.0008878274 | 0.9965809 | 0.005899617 | 0.9965851 | 0.005890202 |  |  | 481560 | 0.9873741 | 0.9670213 | 0.002782864 | 0.9901342 | 0.008523491 | 0.9901337 | 0.008344596 | [12 empty] | 929760 | 0.9979859 | 0.8678712 | 0.01311987 | 0.9791461 | 0.01247345 | 0.9791411 | 0.01034963
|  |  | 362592 | 1.00313 | 0.9994305 | 0.0005925479 | 0.9999501 | 0.1118038 | 0.9999457 | 0.1854522 |  |  | 586746 | 0.9966367 | 0.9866385 | 0.0008878274 | 0.9965815 | 0.005899614 | 0.9965857 | 0.005890202 |  |  | 481860 | 0.9884531 | 0.9670213 | 0.002782864 | 0.9901457 | 0.008523562 | 0.9901453 | 0.00834426 | [12 empty] | 930060 | 1.000224 | 0.8678712 | 0.01311987 | 0.9791568 | 0.01247343 | 0.9791517 | 0.01034924
|  |  | 362892 | 1.004026 | 0.9994305 | 0.0005925479 | 0.9999501 | 0.1118038 | 0.9999457 | 0.1854522 |  |  | 587046 | 0.9966367 | 0.9866385 | 0.0008878274 | 0.996582 | 0.005899612 | 0.9965862 | 0.005890202 |  |  | 482160 | 0.9884531 | 0.9670213 | 0.002782864 | 0.9901573 | 0.008523633 | 0.9901568 | 0.008343925 | [12 empty] | 930360 | 1.000224 | 0.8678712 | 0.01311987 | 0.9791674 | 0.01247341 | 0.9791623 | 0.01034886
|  |  | 363192 | 1.004922 | 0.9994305 | 0.0005925479 | 0.9999501 | 0.1118038 | 0.9999457 | 0.1854522 |  |  | 587346 | 0.9966367 | 0.9866385 | 0.0008878274 | 0.9965825 | 0.00589961 | 0.9965868 | 0.005890201 |  |  | 482460 | 0.9873741 | 0.9670213 | 0.002782864 | 0.9901688 | 0.008523704 | 0.9901683 | 0.00834359 | [12 empty] | 930660 | 0.99351 | 0.8678712 | 0.01311987 | 0.979178 | 0.01247339 | 0.9791729 | 0.01034848
|  |  | 363492 | 1.004026 | 0.9994305 | 0.0005925479 | 0.9999501 | 0.1118038 | 0.9999457 | 0.1854522 |  |  | 587646 | 0.9956763 | 0.9866385 | 0.0008878274 | 0.9965831 | 0.005899608 | 0.9965873 | 0.005890201 |  |  | 482760 | 0.9873741 | 0.9670213 | 0.002782864 | 0.9901803 | 0.008523774 | 0.9901798 | 0.008343255 | [12 empty] | 930960 | 0.9979859 | 0.8678712 | 0.01311987 | 0.9791886 | 0.01247337 | 0.9791835 | 0.0103481
|  |  | 363792 | 1.00313 | 0.9994305 | 0.0005925479 | 0.9999501 | 0.1118038 | 0.9999457 | 0.1854522 |  |  | 587946 | 0.9956763 | 0.9866385 | 0.0008878274 | 0.9965836 | 0.005899606 | 0.9965879 | 0.005890201 |  |  | 483060 | 0.9862951 | 0.9670213 | 0.002782864 | 0.9901917 | 0.008523845 | 0.9901913 | 0.008342921 | [12 empty] | 931260 | 1.000224 | 0.8678712 | 0.01311987 | 0.9791992 | 0.01247336 | 0.9791941 | 0.01034772
|  |  | 364092 | 1.00313 | 0.9994305 | 0.0005925479 | 0.9999501 | 0.1118038 | 0.9999457 | 0.1854522 |  |  | 588246 | 0.9966367 | 0.9866385 | 0.0008878274 | 0.9965841 | 0.005899604 | 0.9965884 | 0.005890201 |  |  | 483360 | 0.9852161 | 0.9670213 | 0.002782864 | 0.9902032 | 0.008523916 | 0.9902027 | 0.008342588 | [12 empty] | 931560 | 0.9979859 | 0.8678712 | 0.01311987 | 0.9792097 | 0.01247334 | 0.9792046 | 0.01034734
|  |  | 364392 | 1.00313 | 0.9994305 | 0.0005925479 | 0.9999501 | 0.1118038 | 0.9999457 | 0.1854522 |  |  | 588546 | 0.9966367 | 0.9866385 | 0.0008878274 | 0.9965847 | 0.005899602 | 0.9965889 | 0.0058902 |  |  | 483660 | 0.9873741 | 0.9670213 | 0.002782864 | 0.9902146 | 0.008523986 | 0.9902141 | 0.008342255 | [12 empty] | 931860 | 0.9957479 | 0.8678712 | 0.01311987 | 0.9792203 | 0.01247332 | 0.9792152 | 0.01034697
|  |  | 364692 | 1.002234 | 0.9994305 | 0.0005925479 | 0.9999501 | 0.1118038 | 0.9999457 | 0.1854522 |  |  | 588846 | 0.9966367 | 0.9866385 | 0.0008878274 | 0.9965852 | 0.0058996 | 0.9965895 | 0.0058902 |  |  | 483960 | 0.9862951 | 0.9670213 | 0.002782864 | 0.990226 | 0.008524057 | 0.9902256 | 0.008341923 | [12 empty] | 932160 | 0.9957479 | 0.8678712 | 0.01311987 | 0.9792309 | 0.0124733 | 0.9792257 | 0.01034659
|  |  | 364992 | 1.004026 | 0.9994305 | 0.0005925479 | 0.9999501 | 0.1118038 | 0.9999457 | 0.1854522 |  |  | 589146 | 0.9966367 | 0.9866385 | 0.0008878274 | 0.9965857 | 0.005899598 | 0.99659 | 0.0058902 |  |  | 484260 | 0.9873741 | 0.9670213 | 0.002782864 | 0.9902374 | 0.008524127 | 0.9902369 | 0.008341591 | [12 empty] | 932460 | 0.9957479 | 0.8678712 | 0.01311987 | 0.9792414 | 0.01247329 | 0.9792363 | 0.01034621
|  |  | 365292 | 1.00313 | 0.9994305 | 0.0005925479 | 0.9999501 | 0.1118038 | 0.9999457 | 0.1854522 |  |  | 589446 | 0.9966367 | 0.9866385 | 0.0008878274 | 0.9965863 | 0.005899596 | 0.9965905 | 0.0058902 |  |  | 484560 | 0.9895322 | 0.9670213 | 0.002782864 | 0.9902488 | 0.008524197 | 0.9902483 | 0.00834126 | [12 empty] | 932760 | 0.9957479 | 0.8678712 | 0.01311987 | 0.9792519 | 0.01247327 | 0.9792468 | 0.01034584
|  |  | 365592 | 1.002234 | 0.9994305 | 0.0005925479 | 0.9999501 | 0.1118038 | 0.9999457 | 0.1854522 |  |  | 589746 | 0.9966367 | 0.9866385 | 0.0008878274 | 0.9965868 | 0.005899594 | 0.9965911 | 0.005890201 |  |  | 484860 | 0.9862951 | 0.9670213 | 0.002782864 | 0.9902601 | 0.008524268 | 0.9902597 | 0.00834093 | [12 empty] | 933060 | 0.991272 | 0.8678712 | 0.01311987 | 0.9792624 | 0.01247325 | 0.9792573 | 0.01034546
|  |  | 365892 | 1.00313 | 0.9994305 | 0.0005925479 | 0.9999501 | 0.1118038 | 0.9999457 | 0.1854522 |  |  | 590046 | 0.9975972 | 0.9866385 | 0.0008878274 | 0.9965873 | 0.005899593 | 0.9965916 | 0.005890201 |  |  | 485160 | 0.9862951 | 0.9670213 | 0.002782864 | 0.9902715 | 0.008524338 | 0.990271 | 0.0083406 | [12 empty] | 933360 | 1.000224 | 0.8678712 | 0.01311987 | 0.9792729 | 0.01247323 | 0.9792678 | 0.01034509
|  |  | 366192 | 1.00313 | 0.9994305 | 0.0005925479 | 0.9999501 | 0.1118038 | 0.9999457 | 0.1854522 |  |  | 590346 | 0.9966367 | 0.9866385 | 0.0008878274 | 0.9965878 | 0.005899591 | 0.9965921 | 0.005890201 |  |  | 485460 | 0.9884531 | 0.9670213 | 0.002782864 | 0.9902828 | 0.008524408 | 0.9902824 | 0.008340271 | [12 empty] | 933660 | 1.002462 | 0.8678712 | 0.01311987 | 0.9792834 | 0.01247322 | 0.9792783 | 0.01034471
|  |  | 366492 | 1.00313 | 0.9994305 | 0.0005925479 | 0.9999501 | 0.1118038 | 0.9999457 | 0.1854522 |  |  | 590646 | 0.9966367 | 0.9866385 | 0.0008878274 | 0.9965884 | 0.00589959 | 0.9965926 | 0.005890201 |  |  | 485760 | 0.9884531 | 0.9670213 | 0.002782864 | 0.9902941 | 0.008524478 | 0.9902937 | 0.008339942 | [12 empty] | 933960 | 0.9957479 | 0.8678712 | 0.01311987 | 0.9792939 | 0.0124732 | 0.9792887 | 0.01034434
|  |  | 366792 | 1.002234 | 0.9994305 | 0.0005925479 | 0.9999501 | 0.1118038 | 0.9999457 | 0.1854522 |  |  | 590946 | 0.9966367 | 0.9866385 | 0.0008878274 | 0.9965889 | 0.005899588 | 0.9965932 | 0.005890201 |  |  | 486060 | 0.9873741 | 0.9670213 | 0.002782864 | 0.9903054 | 0.008524548 | 0.9903049 | 0.008339613 | [12 empty] | 934260 | 0.9957479 | 0.8678712 | 0.01311987 | 0.9793043 | 0.01247318 | 0.9792992 | 0.01034396
|  |  | 367092 | 1.00313 | 0.9994305 | 0.0005925479 | 0.9999501 | 0.1118038 | 0.9999457 | 0.1854522 |  |  | 591246 | 0.9966367 | 0.9866385 | 0.0008878274 | 0.9965894 | 0.005899587 | 0.9965937 | 0.005890202 |  |  | 486360 | 0.9873741 | 0.9670213 | 0.002782864 | 0.9903167 | 0.008524618 | 0.9903162 | 0.008339286 | [12 empty] | 934560 | 0.9957479 | 0.8678712 | 0.01311987 | 0.9793148 | 0.01247317 | 0.9793096 | 0.01034359
|  |  | 367392 | 1.00313 | 0.9994305 | 0.0005925479 | 0.9999501 | 0.1118038 | 0.9999457 | 0.1854522 |  |  | 591546 | 0.9975972 | 0.9866385 | 0.0008878274 | 0.9965899 | 0.005899585 | 0.9965942 | 0.005890202 |  |  | 486660 | 0.9884531 | 0.9670213 | 0.002782864 | 0.9903279 | 0.008524688 | 0.9903275 | 0.008338959 | [12 empty] | 934860 | 0.991272 | 0.8678712 | 0.01311987 | 0.9793252 | 0.01247315 | 0.9793201 | 0.01034322
|  |  | 367692 | 1.002234 | 0.9994305 | 0.0005925479 | 0.9999501 | 0.1118038 | 0.9999457 | 0.1854522 |  |  | 591846 | 0.9975972 | 0.9866385 | 0.0008878274 | 0.9965904 | 0.005899584 | 0.9965947 | 0.005890203 |  |  | 486960 | 0.9873741 | 0.9670213 | 0.002782864 | 0.9903391 | 0.008524758 | 0.9903387 | 0.008338632 | [12 empty] | 935160 | 0.9979859 | 0.8678712 | 0.01311987 | 0.9793357 | 0.01247313 | 0.9793305 | 0.01034285
|  |  | 367992 | 1.002234 | 0.9994305 | 0.0005925479 | 0.9999501 | 0.1118038 | 0.9999457 | 0.1854522 |  |  | 592146 | 0.9975972 | 0.9866385 | 0.0008878274 | 0.996591 | 0.005899583 | 0.9965953 | 0.005890203 |  |  | 487260 | 0.9862951 | 0.9670213 | 0.002782864 | 0.9903504 | 0.008524828 | 0.9903499 | 0.008338306 | [12 empty] | 935460 | 0.9979859 | 0.8678712 | 0.01311987 | 0.9793461 | 0.01247312 | 0.9793409 | 0.01034248
|  |  | 368292 | 1.00313 | 0.9994305 | 0.0005925479 | 0.9999501 | 0.1118038 | 0.9999457 | 0.1854522 |  |  | 592446 | 0.9975972 | 0.9866385 | 0.0008878274 | 0.9965915 | 0.005899581 | 0.9965958 | 0.005890203 |  |  | 487560 | 0.9884531 | 0.9670213 | 0.002782864 | 0.9903616 | 0.008524898 | 0.9903611 | 0.008337981 | [12 empty] | 935760 | 0.9890341 | 0.8678712 | 0.01311987 | 0.9793565 | 0.0124731 | 0.9793513 | 0.01034211
|  |  | 368592 | 1.004026 | 0.9994305 | 0.0005925479 | 0.9999501 | 0.1118038 | 0.9999457 | 0.1854522 |  |  | 592746 | 0.9966367 | 0.9866385 | 0.0008878274 | 0.996592 | 0.00589958 | 0.9965963 | 0.005890204 |  |  | 487860 | 0.9884531 | 0.9670213 | 0.002782864 | 0.9903727 | 0.008524967 | 0.9903723 | 0.008337656 | [12 empty] | 936060 | 0.99351 | 0.8678712 | 0.01311987 | 0.9793669 | 0.01247308 | 0.9793617 | 0.01034174
|  |  | 368892 | 1.002234 | 0.9994305 | 0.0005925479 | 0.9999501 | 0.1118038 | 0.9999457 | 0.1854522 |  |  | 593046 | 0.9975972 | 0.9866385 | 0.0008878274 | 0.9965925 | 0.005899579 | 0.9965968 | 0.005890205 |  |  | 488160 | 0.9895322 | 0.9670213 | 0.002782864 | 0.9903839 | 0.008525037 | 0.9903834 | 0.008337332 | [12 empty] | 936360 | 0.9979859 | 0.8678712 | 0.01311987 | 0.9793772 | 0.01247307 | 0.9793721 | 0.01034137
|  |  | 369192 | 1.001338 | 0.9994305 | 0.0005925479 | 0.9999501 | 0.1118038 | 0.9999457 | 0.1854522 |  |  | 593346 | 0.9966367 | 0.9866385 | 0.0008878274 | 0.996593 | 0.005899578 | 0.9965973 | 0.005890205 |  |  | 488460 | 0.9884531 | 0.9670213 | 0.002782864 | 0.990395 | 0.008525107 | 0.9903946 | 0.008337008 | [12 empty] | 936660 | 1.002462 | 0.8678712 | 0.01311987 | 0.9793876 | 0.01247305 | 0.9793824 | 0.010341
|  |  | 369492 | 1.002234 | 0.9994305 | 0.0005925479 | 0.9999501 | 0.1118038 | 0.9999457 | 0.1854522 |  |  | 593646 | 0.9966367 | 0.9866385 | 0.0008878274 | 0.9965935 | 0.005899577 | 0.9965978 | 0.005890206 |  |  | 488760 | 0.9884531 | 0.9670213 | 0.002782864 | 0.9904061 | 0.008525176 | 0.9904057 | 0.008336685 | [12 empty] | 936960 | 0.99351 | 0.8678712 | 0.01311987 | 0.979398 | 0.01247303 | 0.9793928 | 0.01034063
|  |  | 369792 | 1.00313 | 0.9994305 | 0.0005925479 | 0.9999501 | 0.1118038 | 0.9999457 | 0.1854522 |  |  | 593946 | 0.9956763 | 0.9866385 | 0.0008878274 | 0.996594 | 0.005899576 | 0.9965983 | 0.005890207 |  |  | 489060 | 0.9873741 | 0.9670213 | 0.002782864 | 0.9904173 | 0.008525245 | 0.9904168 | 0.008336362 | [12 empty] | 937260 | 0.9957479 | 0.8678712 | 0.01311987 | 0.9794083 | 0.01247302 | 0.9794031 | 0.01034026
|  |  | 370092 | 1.00313 | 0.9994305 | 0.0005925479 | 0.9999501 | 0.1118038 | 0.9999457 | 0.1854522 |  |  | 594246 | 0.9966367 | 0.9866385 | 0.0008878274 | 0.9965945 | 0.005899575 | 0.9965988 | 0.005890208 |  |  | 489360 | 0.9873741 | 0.9670213 | 0.002782864 | 0.9904283 | 0.008525315 | 0.9904279 | 0.00833604 | [12 empty] | 937560 | 0.9890341 | 0.8678712 | 0.01311987 | 0.9794186 | 0.012473 | 0.9794134 | 0.0103399
|  |  | 370392 | 1.004026 | 0.9994305 | 0.0005925479 | 0.9999501 | 0.1118038 | 0.9999457 | 0.1854522 |  |  | 594546 | 0.9966367 | 0.9866385 | 0.0008878274 | 0.996595 | 0.005899574 | 0.9965994 | 0.005890208 |  |  | 489660 | 0.9873741 | 0.9670213 | 0.002782864 | 0.9904394 | 0.008525384 | 0.990439 | 0.008335719 | [12 empty] | 937860 | 0.9957479 | 0.8678712 | 0.01311987 | 0.979429 | 0.01247299 | 0.9794237 | 0.01033953
|  |  | 370692 | 1.002234 | 0.9994305 | 0.0005925479 | 0.9999501 | 0.1118038 | 0.9999457 | 0.1854522 |  |  | 594846 | 0.9966367 | 0.9866385 | 0.0008878274 | 0.9965955 | 0.005899573 | 0.9965999 | 0.005890209 |  |  | 489960 | 0.9884531 | 0.9670213 | 0.002782864 | 0.9904505 | 0.008525454 | 0.99045 | 0.008335398 | [12 empty] | 938160 | 0.9979859 | 0.8678712 | 0.01311987 | 0.9794393 | 0.01247297 | 0.979434 | 0.01033916
|  |  | 370992 | 1.001338 | 0.9994305 | 0.0005925479 | 0.9999501 | 0.1118038 | 0.9999457 | 0.1854522 |  |  | 595146 | 0.9956763 | 0.9866385 | 0.0008878274 | 0.9965961 | 0.005899572 | 0.9966004 | 0.00589021 |  |  | 490260 | 0.9895322 | 0.9670213 | 0.002782864 | 0.9904615 | 0.008525523 | 0.9904611 | 0.008335077 | [12 empty] | 938460 | 0.9957479 | 0.8678712 | 0.01311987 | 0.9794496 | 0.01247296 | 0.9794443 | 0.0103388
|  |  | 371292 | 1.00313 | 0.9994305 | 0.0005925479 | 0.9999501 | 0.1118038 | 0.9999457 | 0.1854522 |  |  | 595446 | 0.9966367 | 0.9866385 | 0.0008878274 | 0.9965966 | 0.005899572 | 0.9966009 | 0.005890211 |  |  | 490560 | 0.9884531 | 0.9670213 | 0.002782864 | 0.9904725 | 0.008525592 | 0.9904721 | 0.008334758 | [12 empty] | 938760 | 0.9957479 | 0.8678712 | 0.01311987 | 0.9794599 | 0.01247294 | 0.9794546 | 0.01033843
|  |  | 371592 | 1.00313 | 0.9994305 | 0.0005925479 | 0.9999501 | 0.1118038 | 0.9999457 | 0.1854522 |  |  | 595746 | 0.9966367 | 0.9866385 | 0.0008878274 | 0.9965971 | 0.005899571 | 0.9966014 | 0.005890212 |  |  | 490860 | 0.9873741 | 0.9670213 | 0.002782864 | 0.9904835 | 0.008525661 | 0.9904831 | 0.008334438 | [12 empty] | 939060 | 0.9957479 | 0.8678712 | 0.01311987 | 0.9794701 | 0.01247292 | 0.9794649 | 0.01033807
|  |  | 371892 | 1.00313 | 0.9994305 | 0.0005925479 | 0.9999501 | 0.1118038 | 0.9999457 | 0.1854522 |  |  | 596046 | 0.9985577 | 0.9866385 | 0.0008878274 | 0.9965976 | 0.00589957 | 0.9966019 | 0.005890213 |  |  | 491160 | 0.9873741 | 0.9670213 | 0.002782864 | 0.9904945 | 0.00852573 | 0.990494 | 0.00833412 | [12 empty] | 939360 | 0.9957479 | 0.8678712 | 0.01311987 | 0.9794804 | 0.01247291 | 0.9794751 | 0.01033771
|  |  | 372192 | 1.002234 | 0.9994305 | 0.0005925479 | 0.9999501 | 0.1118038 | 0.9999457 | 0.1854522 |  |  | 596346 | 0.9975972 | 0.9866385 | 0.0008878274 | 0.996598 | 0.00589957 | 0.9966024 | 0.005890214 |  |  | 491460 | 0.9862951 | 0.9670213 | 0.002782864 | 0.9905054 | 0.008525799 | 0.990505 | 0.008333802 | [12 empty] | 939660 | 0.991272 | 0.8678712 | 0.01311987 | 0.9794906 | 0.01247289 | 0.9794854 | 0.01033734
|  |  | 372492 | 1.00313 | 0.9994305 | 0.0005925479 | 0.9999501 | 0.1118038 | 0.9999457 | 0.1854522 |  |  | 596646 | 0.9966367 | 0.9866385 | 0.0008878274 | 0.9965985 | 0.005899569 | 0.9966029 | 0.005890215 |  |  | 491760 | 0.9884531 | 0.9670213 | 0.002782864 | 0.9905164 | 0.008525868 | 0.990516 | 0.008333484 | [12 empty] | 939960 | 0.99351 | 0.8678712 | 0.01311987 | 0.9795009 | 0.01247288 | 0.9794956 | 0.01033698
|  |  | 372792 | 1.004026 | 0.9994305 | 0.0005925479 | 0.9999501 | 0.1118038 | 0.9999457 | 0.1854522 |  |  | 596946 | 0.9966367 | 0.9866385 | 0.0008878274 | 0.996599 | 0.005899568 | 0.9966034 | 0.005890216 |  |  | 492060 | 0.9895322 | 0.9670213 | 0.002782864 | 0.9905273 | 0.008525937 | 0.9905269 | 0.008333167 | [12 empty] | 940260 | 0.991272 | 0.8678712 | 0.01311987 | 0.9795111 | 0.01247286 | 0.9795058 | 0.01033662
|  |  | 373092 | 1.004026 | 0.9994305 | 0.0005925479 | 0.9999501 | 0.1118038 | 0.9999457 | 0.1854522 |  |  | 597246 | 0.9975972 | 0.9866385 | 0.0008878274 | 0.9965995 | 0.005899568 | 0.9966039 | 0.005890218 |  |  | 492360 | 0.9884531 | 0.9670213 | 0.002782864 | 0.9905382 | 0.008526006 | 0.9905378 | 0.008332851 | [12 empty] | 940560 | 0.99351 | 0.8678712 | 0.01311987 | 0.9795213 | 0.01247285 | 0.979516 | 0.01033626
|  |  | 373392 | 1.00313 | 0.9994305 | 0.0005925479 | 0.9999501 | 0.1118038 | 0.9999457 | 0.1854522 |  |  | 597546 | 0.9975972 | 0.9866385 | 0.0008878274 | 0.9966 | 0.005899568 | 0.9966044 | 0.005890219 |  |  | 492660 | 0.9895322 | 0.9670213 | 0.002782864 | 0.9905491 | 0.008526075 | 0.9905487 | 0.008332535 | [12 empty] | 940860 | 0.99351 | 0.8678712 | 0.01311987 | 0.9795315 | 0.01247283 | 0.9795262 | 0.0103359
|  |  | 373692 | 1.00313 | 0.9994305 | 0.0005925479 | 0.9999501 | 0.1118038 | 0.9999457 | 0.1854522 |  |  | 597846 | 0.9966367 | 0.9866385 | 0.0008878274 | 0.9966005 | 0.005899567 | 0.9966049 | 0.00589022 |  |  | 492960 | 0.9895322 | 0.9670213 | 0.002782864 | 0.99056 | 0.008526143 | 0.9905596 | 0.00833222 | [12 empty] | 941160 | 0.99351 | 0.8678712 | 0.01311987 | 0.9795417 | 0.01247282 | 0.9795364 | 0.01033554
|  |  | 373992 | 1.004026 | 0.9994305 | 0.0005925479 | 0.9999501 | 0.1118038 | 0.9999457 | 0.1854522 |  |  | 598146 | 0.9975972 | 0.9866385 | 0.0008878274 | 0.996601 | 0.005899567 | 0.9966054 | 0.005890222 |  |  | 493260 | 0.9884531 | 0.9670213 | 0.002782864 | 0.9905708 | 0.008526212 | 0.9905704 | 0.008331905 | [12 empty] | 941460 | 0.99351 | 0.8678712 | 0.01311987 | 0.9795519 | 0.0124728 | 0.9795466 | 0.01033518
|  |  | 374292 | 1.002234 | 0.9994305 | 0.0005925479 | 0.9999501 | 0.1118038 | 0.9999457 | 0.1854522 |  |  | 598446 | 0.9956763 | 0.9866385 | 0.0008878274 | 0.9966015 | 0.005899567 | 0.9966058 | 0.005890223 |  |  | 493560 | 0.9884531 | 0.9670213 | 0.002782864 | 0.9905817 | 0.008526281 | 0.9905813 | 0.008331591 | [12 empty] | 941760 | 0.9890341 | 0.8678712 | 0.01311987 | 0.9795621 | 0.01247279 | 0.9795568 | 0.01033482
|  |  | 374592 | 1.002234 | 0.9994305 | 0.0005925479 | 0.9999501 | 0.1118038 | 0.9999457 | 0.1854522 |  |  | 598746 | 0.9956763 | 0.9866385 | 0.0008878274 | 0.996602 | 0.005899566 | 0.9966063 | 0.005890224 |  |  | 493860 | 0.9906112 | 0.9670213 | 0.002782864 | 0.9905925 | 0.008526349 | 0.9905921 | 0.008331277 | [12 empty] | 942060 | 0.991272 | 0.8678712 | 0.01311987 | 0.9795722 | 0.01247277 | 0.9795669 | 0.01033446
|  |  | 374892 | 1.004026 | 0.9994305 | 0.0005925479 | 0.9999501 | 0.1118038 | 0.9999457 | 0.1854522 |  |  | 599046 | 0.9966367 | 0.9866385 | 0.0008878274 | 0.9966025 | 0.005899566 | 0.9966068 | 0.005890226 |  |  | 494160 | 0.9884531 | 0.9670213 | 0.002782864 | 0.9906033 | 0.008526418 | 0.9906029 | 0.008330964 | [12 empty] | 942360 | 0.991272 | 0.8678712 | 0.01311987 | 0.9795824 | 0.01247276 | 0.9795771 | 0.0103341
|  |  | 375192 | 1.00313 | 0.9994305 | 0.0005925479 | 0.9999501 | 0.1118038 | 0.9999457 | 0.1854522 |  |  | 599346 | 0.9966367 | 0.9866385 | 0.0008878274 | 0.996603 | 0.005899566 | 0.9966073 | 0.005890227 |  |  | 494460 | 0.9884531 | 0.9670213 | 0.002782864 | 0.9906141 | 0.008526486 | 0.9906137 | 0.008330651 | [12 empty] | 942660 | 0.99351 | 0.8678712 | 0.01311987 | 0.9795925 | 0.01247275 | 0.9795872 | 0.01033375
|  |  | 375492 | 1.00313 | 0.9994305 | 0.0005925479 | 0.9999501 | 0.1118038 | 0.9999457 | 0.1854522 |  |  | 599646 | 0.9966367 | 0.9866385 | 0.0008878274 | 0.9966034 | 0.005899566 | 0.9966078 | 0.005890229 |  |  | 494760 | 0.9873741 | 0.9670213 | 0.002782864 | 0.9906248 | 0.008526555 | 0.9906244 | 0.00833034 | [12 empty] | 942960 | 0.99351 | 0.8678712 | 0.01311987 | 0.9796026 | 0.01247273 | 0.9795973 | 0.01033339
|  |  | 375792 | 1.001338 | 0.9994305 | 0.0005925479 | 0.9999501 | 0.1118038 | 0.9999457 | 0.1854522 |  |  | 599946 | 0.9975972 | 0.9866385 | 0.0008878274 | 0.9966039 | 0.005899566 | 0.9966083 | 0.00589023 |  |  | 495060 | 0.9862951 | 0.9670213 | 0.002782864 | 0.9906356 | 0.008526623 | 0.9906352 | 0.008330028 | [12 empty] | 943260 | 0.991272 | 0.8678712 | 0.01311987 | 0.9796127 | 0.01247272 | 0.9796074 | 0.01033304
|  |  | 376092 | 1.002234 | 0.9994305 | 0.0005925479 | 0.9999501 | 0.1118038 | 0.9999457 | 0.1854522 |  |  | 600246 | 0.9937554 | 0.9866385 | 0.0008878274 | 0.9966044 | 0.005899566 | 0.9966088 | 0.005890232 |  |  | 495360 | 0.9873741 | 0.9670213 | 0.002782864 | 0.9906463 | 0.008526691 | 0.9906459 | 0.008329717 | [12 empty] | 943560 | 0.99351 | 0.8678712 | 0.01311987 | 0.9796228 | 0.0124727 | 0.9796175 | 0.01033268
|  |  | 376392 | 1.00313 | 0.9994305 | 0.0005925479 | 0.9999501 | 0.1118038 | 0.9999457 | 0.1854522 |  |  | 600546 | 0.9947158 | 0.9866385 | 0.0008878274 | 0.9966049 | 0.005899566 | 0.9966092 | 0.005890234 |  |  | 495660 | 0.9884531 | 0.9670213 | 0.002782864 | 0.990657 | 0.00852676 | 0.9906566 | 0.008329407 | [12 empty] | 943860 | 0.99351 | 0.8678712 | 0.01311987 | 0.9796329 | 0.01247269 | 0.9796276 | 0.01033233
|  |  | 376692 | 1.002234 | 0.9994305 | 0.0005925479 | 0.9999501 | 0.1118038 | 0.9999457 | 0.1854522 |  |  | 600846 | 0.9947158 | 0.9866385 | 0.0008878274 | 0.9966054 | 0.005899566 | 0.9966097 | 0.005890235 |  |  | 495960 | 0.9884531 | 0.9670213 | 0.002782864 | 0.9906677 | 0.008526828 | 0.9906673 | 0.008329097 | [12 empty] | 944160 | 0.9890341 | 0.8678712 | 0.01311987 | 0.979643 | 0.01247267 | 0.9796376 | 0.01033197
|  |  | 376992 | 1.002234 | 0.9994305 | 0.0005925479 | 0.9999501 | 0.1118038 | 0.9999457 | 0.1854522 |  |  | 601146 | 0.9927949 | 0.9866385 | 0.0008878274 | 0.9966058 | 0.005899566 | 0.9966102 | 0.005890237 |  |  | 496260 | 0.9884531 | 0.9670213 | 0.002782864 | 0.9906784 | 0.008526896 | 0.990678 | 0.008328788 | [12 empty] | 944460 | 0.99351 | 0.8678712 | 0.01311987 | 0.979653 | 0.01247266 | 0.9796477 | 0.01033162
|  |  | 377292 | 1.004026 | 0.9994305 | 0.0005925479 | 0.9999501 | 0.1118038 | 0.9999457 | 0.1854522 |  |  | 601446 | 0.9927949 | 0.9866385 | 0.0008878274 | 0.9966063 | 0.005899566 | 0.9966107 | 0.005890239 |  |  | 496560 | 0.9873741 | 0.9670213 | 0.002782864 | 0.9906891 | 0.008526964 | 0.9906887 | 0.00832848 | [12 empty] | 944760 | 0.99351 | 0.8678712 | 0.01311987 | 0.9796631 | 0.01247265 | 0.9796578 | 0.01033126
|  |  | 377592 | 1.00313 | 0.9994305 | 0.0005925479 | 0.9999501 | 0.1118038 | 0.9999457 | 0.1854522 |  |  | 601746 | 0.9937554 | 0.9866385 | 0.0008878274 | 0.9966068 | 0.005899566 | 0.9966112 | 0.005890241 |  |  | 496860 | 0.9895322 | 0.9670213 | 0.002782864 | 0.9906997 | 0.008527032 | 0.9906993 | 0.008328172 | [12 empty] | 945060 | 0.99351 | 0.8678712 | 0.01311987 | 0.9796731 | 0.01247263 | 0.9796678 | 0.01033091
|  |  | 377892 | 1.001338 | 0.9994305 | 0.0005925479 | 0.9999501 | 0.1118038 | 0.9999457 | 0.1854522 |  |  | 602046 | 0.9937554 | 0.9866385 | 0.0008878274 | 0.9966073 | 0.005899566 | 0.9966116 | 0.005890242 |  |  | 497160 | 0.9873741 | 0.9670213 | 0.002782864 | 0.9907104 | 0.0085271 | 0.99071 | 0.008327864 | [12 empty] | 945360 | 0.9890341 | 0.8678712 | 0.01311987 | 0.9796832 | 0.01247262 | 0.9796778 | 0.01033056
|  |  | 378192 | 1.00313 | 0.9994305 | 0.0005925479 | 0.9999501 | 0.1118038 | 0.9999457 | 0.1854522 |  |  | 602346 | 0.9947158 | 0.9866385 | 0.0008878274 | 0.9966077 | 0.005899567 | 0.9966121 | 0.005890244 |  |  | 497460 | 0.9884531 | 0.9670213 | 0.002782864 | 0.990721 | 0.008527168 | 0.9907206 | 0.008327557 | [12 empty] | 945660 | 0.9890341 | 0.8678712 | 0.01311987 | 0.9796932 | 0.01247261 | 0.9796878 | 0.01033021
|  |  | 378492 | 1.004026 | 0.9994305 | 0.0005925479 | 0.9999501 | 0.1118038 | 0.9999457 | 0.1854522 |  |  | 602646 | 0.9956763 | 0.9866385 | 0.0008878274 | 0.9966082 | 0.005899567 | 0.9966126 | 0.005890246 |  |  | 497760 | 0.9873741 | 0.9670213 | 0.002782864 | 0.9907316 | 0.008527236 | 0.9907312 | 0.008327251 | [12 empty] | 945960 | 0.991272 | 0.8678712 | 0.01311987 | 0.9797032 | 0.01247259 | 0.9796978 | 0.01032986
|  |  | 378792 | 1.00313 | 0.9994305 | 0.0005925479 | 0.9999501 | 0.1118038 | 0.9999457 | 0.1854522 |  |  | 602946 | 0.9966367 | 0.9866385 | 0.0008878274 | 0.9966087 | 0.005899567 | 0.9966131 | 0.005890248 |  |  | 498060 | 0.9884531 | 0.9670213 | 0.002782864 | 0.9907422 | 0.008527304 | 0.9907417 | 0.008326945 | [12 empty] | 946260 | 0.9845582 | 0.8678712 | 0.01311987 | 0.9797132 | 0.01247258 | 0.9797078 | 0.01032951
|  |  | 379092 | 1.002234 | 0.9994305 | 0.0005925479 | 0.9999501 | 0.1118038 | 0.9999457 | 0.1854522 |  |  | 603246 | 0.9956763 | 0.9866385 | 0.0008878274 | 0.9966091 | 0.005899568 | 0.9966135 | 0.00589025 |  |  | 498360 | 0.9895322 | 0.9670213 | 0.002782864 | 0.9907527 | 0.008527372 | 0.9907523 | 0.00832664 | [12 empty] | 946560 | 0.991272 | 0.8678712 | 0.01311987 | 0.9797232 | 0.01247257 | 0.9797178 | 0.01032916
|  |  | 379392 | 1.00313 | 0.9994305 | 0.0005925479 | 0.9999501 | 0.1118038 | 0.9999457 | 0.1854522 |  |  | 603546 | 0.9966367 | 0.9866385 | 0.0008878274 | 0.9966096 | 0.005899568 | 0.996614 | 0.005890252 |  |  | 498660 | 0.9884531 | 0.9670213 | 0.002782864 | 0.9907633 | 0.00852744 | 0.9907629 | 0.008326335 | [12 empty] | 946860 | 0.991272 | 0.8678712 | 0.01311987 | 0.9797331 | 0.01247255 | 0.9797278 | 0.01032881
|  |  | 379692 | 1.002234 | 0.9994305 | 0.0005925479 | 0.9999501 | 0.1118038 | 0.9999457 | 0.1854522 |  |  | 603846 | 0.9966367 | 0.9866385 | 0.0008878274 | 0.9966101 | 0.005899569 | 0.9966145 | 0.005890254 |  |  | 498960 | 0.9873741 | 0.9670213 | 0.002782864 | 0.9907738 | 0.008527507 | 0.9907734 | 0.008326031 | [12 empty] | 947160 | 0.9867961 | 0.8678712 | 0.01311987 | 0.9797431 | 0.01247254 | 0.9797377 | 0.01032846
|  |  | 379992 | 1.00313 | 0.9994305 | 0.0005925479 | 0.9999501 | 0.1118038 | 0.9999457 | 0.1854522 |  |  | 604146 | 0.9975972 | 0.9866385 | 0.0008878274 | 0.9966105 | 0.005899569 | 0.9966149 | 0.005890256 |  |  | 499260 | 0.9884531 | 0.9670213 | 0.002782864 | 0.9907843 | 0.008527575 | 0.9907839 | 0.008325728 | [12 empty] | 947460 | 0.9867961 | 0.8678712 | 0.01311987 | 0.979753 | 0.01247253 | 0.9797477 | 0.01032811
|  |  | 380292 | 1.00313 | 0.9994305 | 0.0005925479 | 0.9999501 | 0.1118038 | 0.9999457 | 0.1854522 |  |  | 604446 | 0.9966367 | 0.9866385 | 0.0008878274 | 0.996611 | 0.00589957 | 0.9966154 | 0.005890258 |  |  | 499560 | 0.9884531 | 0.9670213 | 0.002782864 | 0.9907948 | 0.008527643 | 0.9907944 | 0.008325425 | [12 empty] | 947760 | 0.9867961 | 0.8678712 | 0.01311987 | 0.979763 | 0.01247251 | 0.9797576 | 0.01032777
|  |  | 380592 | 1.00313 | 0.9994305 | 0.0005925479 | 0.9999501 | 0.1118038 | 0.9999457 | 0.1854522 |  |  | 604746 | 0.9985577 | 0.9866385 | 0.0008878274 | 0.9966115 | 0.00589957 | 0.9966159 | 0.00589026 |  |  | 499860 | 0.9916902 | 0.9670213 | 0.002782864 | 0.9908053 | 0.00852771 | 0.9908049 | 0.008325122 | [12 empty] | 948060 | 0.991272 | 0.8678712 | 0.01311987 | 0.9797729 | 0.0124725 | 0.9797675 | 0.01032742
|  |  | 380892 | 1.002234 | 0.9994305 | 0.0005925479 | 0.9999501 | 0.1118038 | 0.9999457 | 0.1854522 |  |  | 605046 | 0.9975972 | 0.9866385 | 0.0008878274 | 0.9966119 | 0.005899571 | 0.9966163 | 0.005890263 |  |  | 500160 | 0.9895322 | 0.9670213 | 0.002782864 | 0.9908157 | 0.008527778 | 0.9908153 | 0.00832482 | [12 empty] | 948360 | 0.9957479 | 0.8678712 | 0.01311987 | 0.9797828 | 0.01247249 | 0.9797774 | 0.01032707
|  |  | 381192 | 1.00313 | 0.9994305 | 0.0005925479 | 0.9999501 | 0.1118038 | 0.9999457 | 0.1854522 |  |  | 605346 | 0.9985577 | 0.9866385 | 0.0008878274 | 0.9966124 | 0.005899572 | 0.9966168 | 0.005890265 |  |  | 500460 | 0.9884531 | 0.9670213 | 0.002782864 | 0.9908262 | 0.008527845 | 0.9908258 | 0.008324519 | [12 empty] | 948660 | 0.9890341 | 0.8678712 | 0.01311987 | 0.9797927 | 0.01247248 | 0.9797873 | 0.01032673
|  |  | 381492 | 1.004026 | 0.9994305 | 0.0005925479 | 0.9999501 | 0.1118038 | 0.9999457 | 0.1854522 |  |  | 605646 | 0.9975972 | 0.9866385 | 0.0008878274 | 0.9966128 | 0.005899572 | 0.9966172 | 0.005890267 |  |  | 500760 | 0.9862951 | 0.9670213 | 0.002782864 | 0.9908366 | 0.008527913 | 0.9908362 | 0.008324218 | [12 empty] | 948960 | 0.9890341 | 0.8678712 | 0.01311987 | 0.9798026 | 0.01247246 | 0.9797972 | 0.01032638
|  |  | 381792 | 1.002234 | 0.9994305 | 0.0005925479 | 0.9999501 | 0.1118038 | 0.9999457 | 0.1854522 |  |  | 605946 | 0.9995181 | 0.9866385 | 0.0008878274 | 0.9966133 | 0.005899573 | 0.9966177 | 0.005890269 |  |  | 501060 | 0.9884531 | 0.9670213 | 0.002782864 | 0.990847 | 0.00852798 | 0.9908466 | 0.008323918 | [12 empty] | 949260 | 0.99351 | 0.8678712 | 0.01311987 | 0.9798125 | 0.01247245 | 0.9798071 | 0.01032604
|  |  | 382092 | 1.00313 | 0.9994305 | 0.0005925479 | 0.9999501 | 0.1118038 | 0.9999457 | 0.1854522 |  |  | 606246 | 0.9985577 | 0.9866385 | 0.0008878274 | 0.9966137 | 0.005899574 | 0.9966182 | 0.005890272 |  |  | 501360 | 0.9884531 | 0.9670213 | 0.002782864 | 0.9908574 | 0.008528048 | 0.990857 | 0.008323618 | [12 empty] | 949560 | 0.991272 | 0.8678712 | 0.01311987 | 0.9798224 | 0.01247244 | 0.9798169 | 0.01032569
|  |  | 382392 | 1.001338 | 0.9994305 | 0.0005925479 | 0.9999501 | 0.1118038 | 0.9999457 | 0.1854522 |  |  | 606546 | 0.9995181 | 0.9866385 | 0.0008878274 | 0.9966142 | 0.005899575 | 0.9966186 | 0.005890274 |  |  | 501660 | 0.9884531 | 0.9670213 | 0.002782864 | 0.9908678 | 0.008528115 | 0.9908674 | 0.008323319 | [12 empty] | 949860 | 0.99351 | 0.8678712 | 0.01311987 | 0.9798322 | 0.01247243 | 0.9798268 | 0.01032535
|  |  | 382692 | 1.00313 | 0.9994305 | 0.0005925479 | 0.9999501 | 0.1118038 | 0.9999457 | 0.1854522 |  |  | 606846 | 0.9995181 | 0.9866385 | 0.0008878274 | 0.9966147 | 0.005899576 | 0.9966191 | 0.005890276 |  |  | 501960 | 0.9884531 | 0.9670213 | 0.002782864 | 0.9908781 | 0.008528182 | 0.9908777 | 0.008323021 | [12 empty] | 950160 | 0.9890341 | 0.8678712 | 0.01311987 | 0.9798421 | 0.01247241 | 0.9798366 | 0.01032501
|  |  | 382992 | 1.002234 | 0.9994305 | 0.0005925479 | 0.9999501 | 0.1118038 | 0.9999457 | 0.1854522 |  |  | 607146 | 0.9995181 | 0.9866385 | 0.0008878274 | 0.9966151 | 0.005899577 | 0.9966195 | 0.005890279 |  |  | 502260 | 0.9895322 | 0.9670213 | 0.002782864 | 0.9908885 | 0.00852825 | 0.9908881 | 0.008322723 | [12 empty] | 950460 | 0.9890341 | 0.8678712 | 0.01311987 | 0.9798519 | 0.0124724 | 0.9798465 | 0.01032466
|  |  | 383292 | 1.004026 | 0.9994305 | 0.0005925479 | 0.9999501 | 0.1118038 | 0.9999457 | 0.1854522 |  |  | 607446 | 1.000479 | 0.9866385 | 0.0008878274 | 0.9966156 | 0.005899577 | 0.99662 | 0.005890281 |  |  | 502560 | 0.9895322 | 0.9670213 | 0.002782864 | 0.9908988 | 0.008528317 | 0.9908984 | 0.008322425 | [12 empty] | 950760 | 0.991272 | 0.8678712 | 0.01311987 | 0.9798617 | 0.01247239 | 0.9798563 | 0.01032432
|  |  | 383592 | 1.002234 | 0.9994305 | 0.0005925479 | 0.9999501 | 0.1118038 | 0.9999457 | 0.1854522 |  |  | 607746 | 0.9975972 | 0.9866385 | 0.0008878274 | 0.996616 | 0.005899578 | 0.9966204 | 0.005890284 |  |  | 502860 | 0.9884531 | 0.9670213 | 0.002782864 | 0.9909091 | 0.008528384 | 0.9909087 | 0.008322128 | [12 empty] | 951060 | 0.9867961 | 0.8678712 | 0.01311987 | 0.9798715 | 0.01247238 | 0.9798661 | 0.01032398
|  |  | 383892 | 1.004026 | 0.9994305 | 0.0005925479 | 0.9999501 | 0.1118038 | 0.9999457 | 0.1854522 |  |  | 608046 | 0.9975972 | 0.9866385 | 0.0008878274 | 0.9966165 | 0.005899579 | 0.9966209 | 0.005890286 |  |  | 503160 | 0.9884531 | 0.9670213 | 0.002782864 | 0.9909194 | 0.008528451 | 0.990919 | 0.008321832 | [12 empty] | 951360 | 0.9890341 | 0.8678712 | 0.01311987 | 0.9798814 | 0.01247236 | 0.9798759 | 0.01032364
|  |  | 384192 | 1.00313 | 0.9994305 | 0.0005925479 | 0.9999501 | 0.1118038 | 0.9999457 | 0.1854522 |  |  | 608346 | 0.9975972 | 0.9866385 | 0.0008878274 | 0.9966169 | 0.00589958 | 0.9966213 | 0.005890289 |  |  | 503460 | 0.9884531 | 0.9670213 | 0.002782864 | 0.9909296 | 0.008528518 | 0.9909293 | 0.008321536 | [12 empty] | 951660 | 0.99351 | 0.8678712 | 0.01311987 | 0.9798911 | 0.01247235 | 0.9798857 | 0.0103233
|  |  | 384492 | 1.00313 | 0.9994305 | 0.0005925479 | 0.9999501 | 0.1118038 | 0.9999457 | 0.1854522 |  |  | 608646 | 0.9966367 | 0.9866385 | 0.0008878274 | 0.9966173 | 0.005899582 | 0.9966218 | 0.005890291 |  |  | 503760 | 0.9895322 | 0.9670213 | 0.002782864 | 0.9909399 | 0.008528585 | 0.9909395 | 0.008321241 | [12 empty] | 951960 | 0.991272 | 0.8678712 | 0.01311987 | 0.9799009 | 0.01247234 | 0.9798955 | 0.01032296
|  |  | 384792 | 1.001338 | 0.9994305 | 0.0005925479 | 0.9999501 | 0.1118038 | 0.9999457 | 0.1854522 |  |  | 608946 | 0.9966367 | 0.9866385 | 0.0008878274 | 0.9966178 | 0.005899583 | 0.9966222 | 0.005890294 |  |  | 504060 | 0.9895322 | 0.9670213 | 0.002782864 | 0.9909501 | 0.008528652 | 0.9909498 | 0.008320946 | [12 empty] | 952260 | 0.991272 | 0.8678712 | 0.01311987 | 0.9799107 | 0.01247233 | 0.9799052 | 0.01032262
|  |  | 385092 | 1.004026 | 0.9994305 | 0.0005925479 | 0.9999501 | 0.1118038 | 0.9999457 | 0.1854522 |  |  | 609246 | 0.9956763 | 0.9866385 | 0.0008878274 | 0.9966182 | 0.005899584 | 0.9966227 | 0.005890297 |  |  | 504360 | 0.9873741 | 0.9670213 | 0.002782864 | 0.9909604 | 0.008528719 | 0.99096 | 0.008320652 | [12 empty] | 952560 | 1.000224 | 0.8678712 | 0.01311987 | 0.9799204 | 0.01247232 | 0.979915 | 0.01032228
|  |  | 385392 | 1.00313 | 0.9994305 | 0.0005925479 | 0.9999501 | 0.1118038 | 0.9999457 | 0.1854522 |  |  | 609546 | 0.9975972 | 0.9866385 | 0.0008878274 | 0.9966187 | 0.005899585 | 0.9966231 | 0.005890299 |  |  | 504660 | 0.9884531 | 0.9670213 | 0.002782864 | 0.9909706 | 0.008528786 | 0.9909702 | 0.008320359 | [12 empty] | 952860 | 0.99351 | 0.8678712 | 0.01311987 | 0.9799302 | 0.01247231 | 0.9799247 | 0.01032195
|  |  | 385692 | 1.00313 | 0.9994305 | 0.0005925479 | 0.9999501 | 0.1118038 | 0.9999457 | 0.1854522 |  |  | 609846 | 0.9985577 | 0.9866385 | 0.0008878274 | 0.9966191 | 0.005899586 | 0.9966236 | 0.005890302 |  |  | 504960 | 0.9873741 | 0.9670213 | 0.002782864 | 0.9909808 | 0.008528853 | 0.9909804 | 0.008320066 | [12 empty] | 953160 | 0.9845582 | 0.8678712 | 0.01311987 | 0.9799399 | 0.01247229 | 0.9799344 | 0.01032161
|  |  | 385992 | 1.004026 | 0.9994305 | 0.0005925479 | 0.9999501 | 0.1118038 | 0.9999457 | 0.1854522 |  |  | 610146 | 0.9975972 | 0.9866385 | 0.0008878274 | 0.9966196 | 0.005899588 | 0.996624 | 0.005890305 |  |  | 505260 | 0.9906112 | 0.9670213 | 0.002782864 | 0.9909909 | 0.00852892 | 0.9909906 | 0.008319773 | [12 empty] | 953460 | 0.9845582 | 0.8678712 | 0.01311987 | 0.9799497 | 0.01247228 | 0.9799442 | 0.01032127
|  |  | 386292 | 1.001338 | 0.9994305 | 0.0005925479 | 0.9999501 | 0.1118038 | 0.9999457 | 0.1854522 |  |  | 610446 | 0.9975972 | 0.9866385 | 0.0008878274 | 0.99662 | 0.005899589 | 0.9966245 | 0.005890307 |  |  | 505560 | 0.9884531 | 0.9670213 | 0.002782864 | 0.9910011 | 0.008528987 | 0.9910007 | 0.008319481 | [12 empty] | 953760 | 0.9867961 | 0.8678712 | 0.01311987 | 0.9799594 | 0.01247227 | 0.9799539 | 0.01032094
|  |  | 386592 | 1.004922 | 0.9994305 | 0.0005925479 | 0.9999501 | 0.1118038 | 0.9999457 | 0.1854522 |  |  | 610746 | 0.9975972 | 0.9866385 | 0.0008878274 | 0.9966204 | 0.00589959 | 0.9966249 | 0.00589031 |  |  | 505860 | 0.9873741 | 0.9670213 | 0.002782864 | 0.9910112 | 0.008529053 | 0.9910109 | 0.00831919 | [12 empty] | 954060 | 0.9890341 | 0.8678712 | 0.01311987 | 0.9799691 | 0.01247226 | 0.9799636 | 0.0103206
|  |  | 386892 | 1.004026 | 0.9994305 | 0.0005925479 | 0.9999501 | 0.1118038 | 0.9999457 | 0.1854522 |  |  | 611046 | 0.9966367 | 0.9866385 | 0.0008878274 | 0.9966209 | 0.005899591 | 0.9966253 | 0.005890313 |  |  | 506160 | 0.9873741 | 0.9670213 | 0.002782864 | 0.9910214 | 0.00852912 | 0.991021 | 0.008318899 | [12 empty] | 954360 | 0.99351 | 0.8678712 | 0.01311987 | 0.9799788 | 0.01247225 | 0.9799732 | 0.01032026
|  |  | 387192 | 1.004026 | 0.9994305 | 0.0005925479 | 0.9999501 | 0.1118038 | 0.9999457 | 0.1854522 |  |  | 611346 | 0.9956763 | 0.9866385 | 0.0008878274 | 0.9966213 | 0.005899593 | 0.9966258 | 0.005890316 |  |  | 506460 | 0.9895322 | 0.9670213 | 0.002782864 | 0.9910315 | 0.008529187 | 0.9910311 | 0.008318609 | [12 empty] | 954660 | 0.991272 | 0.8678712 | 0.01311987 | 0.9799884 | 0.01247224 | 0.9799829 | 0.01031993
|  |  | 387492 | 1.00313 | 0.9994305 | 0.0005925479 | 0.9999501 | 0.1118038 | 0.9999457 | 0.1854522 |  |  | 611646 | 0.9966367 | 0.9866385 | 0.0008878274 | 0.9966217 | 0.005899594 | 0.9966262 | 0.005890319 |  |  | 506760 | 0.9906112 | 0.9670213 | 0.002782864 | 0.9910416 | 0.008529253 | 0.9910412 | 0.008318319 | [12 empty] | 954960 | 0.991272 | 0.8678712 | 0.01311987 | 0.9799981 | 0.01247223 | 0.9799926 | 0.0103196
|  |  | 387792 | 1.00313 | 0.9994305 | 0.0005925479 | 0.9999501 | 0.1118038 | 0.9999457 | 0.1854522 |  |  | 611946 | 0.9966367 | 0.9866385 | 0.0008878274 | 0.9966222 | 0.005899596 | 0.9966266 | 0.005890322 |  |  | 507060 | 0.9906112 | 0.9670213 | 0.002782864 | 0.9910516 | 0.00852932 | 0.9910513 | 0.00831803 | [12 empty] | 955260 | 0.9957479 | 0.8678712 | 0.01311987 | 0.9800078 | 0.01247222 | 0.9800022 | 0.01031926
|  |  | 388092 | 1.00313 | 0.9994305 | 0.0005925479 | 0.9999501 | 0.1118038 | 0.9999457 | 0.1854522 |  |  | 612246 | 0.9966367 | 0.9866385 | 0.0008878274 | 0.9966226 | 0.005899597 | 0.9966271 | 0.005890325 |  |  | 507360 | 0.9884531 | 0.9670213 | 0.002782864 | 0.9910617 | 0.008529386 | 0.9910613 | 0.008317741 | [12 empty] | 955560 | 0.9957479 | 0.8678712 | 0.01311987 | 0.9800174 | 0.01247221 | 0.9800119 | 0.01031893
|  |  | 388392 | 1.00313 | 0.9994305 | 0.0005925479 | 0.9999501 | 0.1118038 | 0.9999457 | 0.1854522 |  |  | 612546 | 0.9975972 | 0.9866385 | 0.0008878274 | 0.996623 | 0.005899599 | 0.9966275 | 0.005890328 |  |  | 507660 | 0.9916902 | 0.9670213 | 0.002782864 | 0.9910718 | 0.008529453 | 0.9910714 | 0.008317453 | [12 empty] | 955860 | 0.991272 | 0.8678712 | 0.01311987 | 0.980027 | 0.0124722 | 0.9800215 | 0.0103186
|  |  | 388692 | 1.00313 | 0.9994305 | 0.0005925479 | 0.9999501 | 0.1118038 | 0.9999457 | 0.1854522 |  |  | 612846 | 0.9956763 | 0.9866385 | 0.0008878274 | 0.9966235 | 0.0058996 | 0.9966279 | 0.005890331 |  |  | 507960 | 0.9862951 | 0.9670213 | 0.002782864 | 0.9910818 | 0.008529519 | 0.9910814 | 0.008317166 | [12 empty] | 956160 | 0.9867961 | 0.8678712 | 0.01311987 | 0.9800367 | 0.01247218 | 0.9800311 | 0.01031826
|  |  | 388992 | 1.004026 | 0.9994305 | 0.0005925479 | 0.9999501 | 0.1118038 | 0.9999457 | 0.1854522 |  |  | 613146 | 0.9966367 | 0.9866385 | 0.0008878274 | 0.9966239 | 0.005899602 | 0.9966284 | 0.005890334 |  |  | 508260 | 0.9884531 | 0.9670213 | 0.002782864 | 0.9910918 | 0.008529586 | 0.9910914 | 0.008316879 | [12 empty] | 956460 | 0.9890341 | 0.8678712 | 0.01311987 | 0.9800463 | 0.01247217 | 0.9800407 | 0.01031793
|  |  | 389292 | 1.00313 | 0.9994305 | 0.0005925479 | 0.9999501 | 0.1118038 | 0.9999457 | 0.1854522 |  |  | 613446 | 0.9975972 | 0.9866385 | 0.0008878274 | 0.9966243 | 0.005899604 | 0.9966288 | 0.005890337 |  |  | 508560 | 0.9884531 | 0.9670213 | 0.002782864 | 0.9911018 | 0.008529652 | 0.9911014 | 0.008316592 | [12 empty] | 956760 | 0.9890341 | 0.8678712 | 0.01311987 | 0.9800559 | 0.01247216 | 0.9800503 | 0.0103176
|  |  | 389592 | 1.001338 | 0.9994305 | 0.0005925479 | 0.9999501 | 0.1118038 | 0.9999457 | 0.1854522 |  |  | 613746 | 0.9975972 | 0.9866385 | 0.0008878274 | 0.9966248 | 0.005899605 | 0.9966292 | 0.00589034 |  |  | 508860 | 0.9873741 | 0.9670213 | 0.002782864 | 0.9911118 | 0.008529719 | 0.9911114 | 0.008316306 | [12 empty] | 957060 | 0.9867961 | 0.8678712 | 0.01311987 | 0.9800655 | 0.01247215 | 0.9800599 | 0.01031727
|  |  | 389892 | 1.002234 | 0.9994305 | 0.0005925479 | 0.9999501 | 0.1118038 | 0.9999457 | 0.1854522 |  |  | 614046 | 0.9975972 | 0.9866385 | 0.0008878274 | 0.9966252 | 0.005899607 | 0.9966297 | 0.005890343 |  |  | 509160 | 0.9884531 | 0.9670213 | 0.002782864 | 0.9911217 | 0.008529785 | 0.9911214 | 0.008316021 | [12 empty] | 957360 | 0.991272 | 0.8678712 | 0.01311987 | 0.9800751 | 0.01247214 | 0.9800695 | 0.01031694
|  |  | 390192 | 1.00313 | 0.9994305 | 0.0005925479 | 0.9999501 | 0.1118038 | 0.9999457 | 0.1854522 |  |  | 614346 | 0.9966367 | 0.9866385 | 0.0008878274 | 0.9966256 | 0.005899609 | 0.9966301 | 0.005890346 |  |  | 509460 | 0.9884531 | 0.9670213 | 0.002782864 | 0.9911317 | 0.008529851 | 0.9911313 | 0.008315736 | [12 empty] | 957660 | 0.991272 | 0.8678712 | 0.01311987 | 0.9800846 | 0.01247213 | 0.9800791 | 0.01031661
|  |  | 390492 | 1.002234 | 0.9994305 | 0.0005925479 | 0.9999501 | 0.1118038 | 0.9999457 | 0.1854522 |  |  | 614646 | 0.9975972 | 0.9866385 | 0.0008878274 | 0.996626 | 0.00589961 | 0.9966305 | 0.005890349 |  |  | 509760 | 0.9873741 | 0.9670213 | 0.002782864 | 0.9911416 | 0.008529917 | 0.9911413 | 0.008315452 | [12 empty] | 957960 | 0.991272 | 0.8678712 | 0.01311987 | 0.9800942 | 0.01247212 | 0.9800886 | 0.01031628
|  |  | 390792 | 1.00313 | 0.9994305 | 0.0005925479 | 0.9999501 | 0.1118038 | 0.9999457 | 0.1854522 |  |  | 614946 | 0.9966367 | 0.9866385 | 0.0008878274 | 0.9966264 | 0.005899612 | 0.9966309 | 0.005890352 |  |  | 510060 | 0.9884531 | 0.9670213 | 0.002782864 | 0.9911515 | 0.008529984 | 0.9911512 | 0.008315168 | [12 empty] | 958260 | 0.9890341 | 0.8678712 | 0.01311987 | 0.9801037 | 0.01247211 | 0.9800982 | 0.01031596
|  |  | 391092 | 1.00313 | 0.9994305 | 0.0005925479 | 0.9999501 | 0.1118038 | 0.9999457 | 0.1854522 |  |  | 615246 | 0.9956763 | 0.9866385 | 0.0008878274 | 0.9966269 | 0.005899614 | 0.9966314 | 0.005890356 |  |  | 510360 | 0.9895322 | 0.9670213 | 0.002782864 | 0.9911614 | 0.00853005 | 0.9911611 | 0.008314885 | [12 empty] | 958560 | 0.9890341 | 0.8678712 | 0.01311987 | 0.9801133 | 0.0124721 | 0.9801077 | 0.01031563
|  |  | 391392 | 1.004026 | 0.9994305 | 0.0005925479 | 0.9999501 | 0.1118038 | 0.9999457 | 0.1854522 |  |  | 615546 | 0.9966367 | 0.9866385 | 0.0008878274 | 0.9966273 | 0.005899616 | 0.9966318 | 0.005890359 |  |  | 510660 | 0.9873741 | 0.9670213 | 0.002782864 | 0.9911713 | 0.008530116 | 0.991171 | 0.008314603 | [12 empty] | 958860 | 0.9890341 | 0.8678712 | 0.01311987 | 0.9801228 | 0.01247209 | 0.9801172 | 0.0103153
|  |  | 391692 | 1.00313 | 0.9994305 | 0.0005925479 | 0.9999501 | 0.1118038 | 0.9999457 | 0.1854522 |  |  | 615846 | 0.9956763 | 0.9866385 | 0.0008878274 | 0.9966277 | 0.005899618 | 0.9966322 | 0.005890362 |  |  | 510960 | 0.9884531 | 0.9670213 | 0.002782864 | 0.9911812 | 0.008530182 | 0.9911808 | 0.00831432 | [12 empty] | 959160 | 0.9890341 | 0.8678712 | 0.01311987 | 0.9801323 | 0.01247208 | 0.9801267 | 0.01031497
|  |  | 391992 | 1.004922 | 0.9994305 | 0.0005925479 | 0.9999501 | 0.1118038 | 0.9999457 | 0.1854522 |  |  | 616146 | 0.9975972 | 0.9866385 | 0.0008878274 | 0.9966281 | 0.00589962 | 0.9966326 | 0.005890365 |  |  | 511260 | 0.9884531 | 0.9670213 | 0.002782864 | 0.991191 | 0.008530248 | 0.9911907 | 0.008314039 | [12 empty] | 959460 | 0.99351 | 0.8678712 | 0.01311987 | 0.9801418 | 0.01247207 | 0.9801362 | 0.01031465
|  |  | 392292 | 1.002234 | 0.9994305 | 0.0005925479 | 0.9999501 | 0.1118038 | 0.9999457 | 0.1854522 |  |  | 616446 | 0.9975972 | 0.9866385 | 0.0008878274 | 0.9966285 | 0.005899622 | 0.996633 | 0.005890369 |  |  | 511560 | 0.9873741 | 0.9670213 | 0.002782864 | 0.9912009 | 0.008530314 | 0.9912005 | 0.008313758 | [12 empty] | 959760 | 0.99351 | 0.8678712 | 0.01311987 | 0.9801513 | 0.01247206 | 0.9801457 | 0.01031432
|  |  | 392592 | 1.004922 | 0.9994305 | 0.0005925479 | 0.9999501 | 0.1118038 | 0.9999457 | 0.1854522 |  |  | 616746 | 0.9985577 | 0.9866385 | 0.0008878274 | 0.996629 | 0.005899624 | 0.9966335 | 0.005890372 |  |  | 511860 | 0.9884531 | 0.9670213 | 0.002782864 | 0.9912107 | 0.00853038 | 0.9912103 | 0.008313478 | [12 empty] | 960060 | 0.991272 | 0.8678712 | 0.01311987 | 0.9801608 | 0.01247205 | 0.9801552 | 0.010314
|  |  | 392892 | 1.00313 | 0.9994305 | 0.0005925479 | 0.9999501 | 0.1118038 | 0.9999457 | 0.1854522 |  |  | 617046 | 0.9966367 | 0.9866385 | 0.0008878274 | 0.9966294 | 0.005899626 | 0.9966339 | 0.005890375 |  |  | 512160 | 0.9884531 | 0.9670213 | 0.002782864 | 0.9912205 | 0.008530446 | 0.9912201 | 0.008313198 | [12 empty] | 960360 | 0.991272 | 0.8678712 | 0.01311987 | 0.9801703 | 0.01247204 | 0.9801646 | 0.01031367
|  |  | 393192 | 1.004026 | 0.9994305 | 0.0005925479 | 0.9999501 | 0.1118038 | 0.9999457 | 0.1854522 |  |  | 617346 | 0.9966367 | 0.9866385 | 0.0008878274 | 0.9966298 | 0.005899628 | 0.9966343 | 0.005890379 |  |  | 512460 | 0.9884531 | 0.9670213 | 0.002782864 | 0.9912303 | 0.008530512 | 0.9912299 | 0.008312918 | [12 empty] | 960660 | 0.991272 | 0.8678712 | 0.01311987 | 0.9801797 | 0.01247203 | 0.9801741 | 0.01031335
|  |  | 393492 | 1.00313 | 0.9994305 | 0.0005925479 | 0.9999501 | 0.1118038 | 0.9999457 | 0.1854522 |  |  | 617646 | 0.9985577 | 0.9866385 | 0.0008878274 | 0.9966302 | 0.00589963 | 0.9966347 | 0.005890382 |  |  | 512760 | 0.9895322 | 0.9670213 | 0.002782864 | 0.99124 | 0.008530578 | 0.9912397 | 0.00831264 | [12 empty] | 960960 | 0.9867961 | 0.8678712 | 0.01311987 | 0.9801892 | 0.01247202 | 0.9801835 | 0.01031303
|  |  | 393792 | 1.004026 | 0.9994305 | 0.0005925479 | 0.9999501 | 0.1118038 | 0.9999457 | 0.1854522 |  |  | 617946 | 0.9985577 | 0.9866385 | 0.0008878274 | 0.9966306 | 0.005899632 | 0.9966351 | 0.005890386 |  |  | 513060 | 0.9895322 | 0.9670213 | 0.002782864 | 0.9912498 | 0.008530644 | 0.9912495 | 0.008312361 | [12 empty] | 961260 | 0.9890341 | 0.8678712 | 0.01311987 | 0.9801986 | 0.01247202 | 0.980193 | 0.0103127
|  |  | 394092 | 1.002234 | 0.9994305 | 0.0005925479 | 0.9999501 | 0.1118038 | 0.9999457 | 0.1854522 |  |  | 618246 | 0.9975972 | 0.9866385 | 0.0008878274 | 0.996631 | 0.005899634 | 0.9966355 | 0.005890389 |  |  | 513360 | 0.9873741 | 0.9670213 | 0.002782864 | 0.9912595 | 0.00853071 | 0.9912592 | 0.008312084 | [12 empty] | 961560 | 0.991272 | 0.8678712 | 0.01311987 | 0.980208 | 0.01247201 | 0.9802024 | 0.01031238
|  |  | 394392 | 1.002234 | 0.9994305 | 0.0005925479 | 0.9999501 | 0.1118038 | 0.9999457 | 0.1854522 |  |  | 618546 | 0.9985577 | 0.9866385 | 0.0008878274 | 0.9966314 | 0.005899636 | 0.9966359 | 0.005890393 |  |  | 513660 | 0.9895322 | 0.9670213 | 0.002782864 | 0.9912693 | 0.008530775 | 0.9912689 | 0.008311806 | [12 empty] | 961860 | 0.99351 | 0.8678712 | 0.01311987 | 0.9802175 | 0.012472 | 0.9802118 | 0.01031206
|  |  | 394692 | 1.004026 | 0.9994305 | 0.0005925479 | 0.9999501 | 0.1118038 | 0.9999457 | 0.1854522 |  |  | 618846 | 0.9985577 | 0.9866385 | 0.0008878274 | 0.9966318 | 0.005899638 | 0.9966364 | 0.005890396 |  |  | 513960 | 0.9884531 | 0.9670213 | 0.002782864 | 0.991279 | 0.008530841 | 0.9912786 | 0.00831153 | [12 empty] | 962160 | 0.9890341 | 0.8678712 | 0.01311987 | 0.9802269 | 0.01247199 | 0.9802212 | 0.01031174
|  |  | 394992 | 1.004922 | 0.9994305 | 0.0005925479 | 0.9999501 | 0.1118038 | 0.9999457 | 0.1854522 |  |  | 619146 | 0.9975972 | 0.9866385 | 0.0008878274 | 0.9966322 | 0.00589964 | 0.9966368 | 0.0058904 |  |  | 514260 | 0.9873741 | 0.9670213 | 0.002782864 | 0.9912887 | 0.008530907 | 0.9912883 | 0.008311254 | [12 empty] | 962460 | 0.991272 | 0.8678712 | 0.01311987 | 0.9802363 | 0.01247198 | 0.9802306 | 0.01031142
|  |  | 395292 | 1.002234 | 0.9994305 | 0.0005925479 | 0.9999501 | 0.1118038 | 0.9999457 | 0.1854522 |  |  | 619446 | 0.9975972 | 0.9866385 | 0.0008878274 | 0.9966326 | 0.005899643 | 0.9966372 | 0.005890403 |  |  | 514560 | 0.9884531 | 0.9670213 | 0.002782864 | 0.9912983 | 0.008530973 | 0.991298 | 0.008310978 | [12 empty] | 962760 | 0.9867961 | 0.8678712 | 0.01311987 | 0.9802456 | 0.01247197 | 0.98024 | 0.0103111
|  |  | 395592 | 1.004026 | 0.9994305 | 0.0005925479 | 0.9999501 | 0.1118038 | 0.9999457 | 0.1854522 |  |  | 619746 | 0.9966367 | 0.9866385 | 0.0008878274 | 0.996633 | 0.005899645 | 0.9966376 | 0.005890407 |  |  | 514860 | 0.9873741 | 0.9670213 | 0.002782864 | 0.991308 | 0.008531038 | 0.9913077 | 0.008310703 | [12 empty] | 963060 | 0.991272 | 0.8678712 | 0.01311987 | 0.980255 | 0.01247196 | 0.9802494 | 0.01031078
|  |  | 395892 | 1.002234 | 0.9994305 | 0.0005925479 | 0.9999501 | 0.1118038 | 0.9999457 | 0.1854522 |  |  | 620046 | 0.9966367 | 0.9866385 | 0.0008878274 | 0.9966334 | 0.005899647 | 0.996638 | 0.00589041 |  |  | 515160 | 0.9895322 | 0.9670213 | 0.002782864 | 0.9913176 | 0.008531104 | 0.9913173 | 0.008310429 | [12 empty] | 963360 | 0.99351 | 0.8678712 | 0.01311987 | 0.9802644 | 0.01247195 | 0.9802587 | 0.01031046
|  |  | 396192 | 1.004026 | 0.9994305 | 0.0005925479 | 0.9999501 | 0.1118038 | 0.9999457 | 0.1854522 |  |  | 620346 | 0.9966367 | 0.9866385 | 0.0008878274 | 0.9966338 | 0.005899649 | 0.9966384 | 0.005890414 |  |  | 515460 | 0.9873741 | 0.9670213 | 0.002782864 | 0.9913273 | 0.008531169 | 0.9913269 | 0.008310155 | [12 empty] | 963660 | 0.9979859 | 0.8678712 | 0.01311987 | 0.9802737 | 0.01247194 | 0.9802681 | 0.01031014
|  |  | 396492 | 1.004026 | 0.9994305 | 0.0005925479 | 0.9999501 | 0.1118038 | 0.9999457 | 0.1854522 |  |  | 620646 | 0.9985577 | 0.9866385 | 0.0008878274 | 0.9966343 | 0.005899652 | 0.9966388 | 0.005890418 |  |  | 515760 | 0.9884531 | 0.9670213 | 0.002782864 | 0.9913369 | 0.008531235 | 0.9913366 | 0.008309881 | [12 empty] | 963960 | 0.99351 | 0.8678712 | 0.01311987 | 0.9802831 | 0.01247194 | 0.9802774 | 0.01030982
|  |  | 396792 | 1.00313 | 0.9994305 | 0.0005925479 | 0.9999501 | 0.1118038 | 0.9999457 | 0.1854522 |  |  | 620946 | 0.9985577 | 0.9866385 | 0.0008878274 | 0.9966347 | 0.005899654 | 0.9966392 | 0.005890421 |  |  | 516060 | 0.9873741 | 0.9670213 | 0.002782864 | 0.9913465 | 0.0085313 | 0.9913462 | 0.008309608 | [12 empty] | 964260 | 0.9957479 | 0.8678712 | 0.01311987 | 0.9802924 | 0.01247193 | 0.9802867 | 0.0103095
|  |  | 397092 | 1.00313 | 0.9994305 | 0.0005925479 | 0.9999501 | 0.1118038 | 0.9999457 | 0.1854522 |  |  | 621246 | 0.9975972 | 0.9866385 | 0.0008878274 | 0.996635 | 0.005899657 | 0.9966396 | 0.005890425 |  |  | 516360 | 0.9895322 | 0.9670213 | 0.002782864 | 0.9913561 | 0.008531366 | 0.9913557 | 0.008309336 | [12 empty] | 964560 | 0.9957479 | 0.8678712 | 0.01311987 | 0.9803017 | 0.01247192 | 0.980296 | 0.01030919
|  |  | 397392 | 1.00313 | 0.9994305 | 0.0005925479 | 0.9999501 | 0.1118038 | 0.9999457 | 0.1854522 |  |  | 621546 | 0.9975972 | 0.9866385 | 0.0008878274 | 0.9966354 | 0.005899659 | 0.99664 | 0.005890429 |  |  | 516660 | 0.9884531 | 0.9670213 | 0.002782864 | 0.9913656 | 0.008531431 | 0.9913653 | 0.008309064 | [12 empty] | 964860 | 0.9957479 | 0.8678712 | 0.01311987 | 0.980311 | 0.01247191 | 0.9803053 | 0.01030887
|  |  | 397692 | 1.004026 | 0.9994305 | 0.0005925479 | 0.9999501 | 0.1118038 | 0.9999457 | 0.1854522 |  |  | 621846 | 0.9975972 | 0.9866385 | 0.0008878274 | 0.9966358 | 0.005899661 | 0.9966404 | 0.005890433 |  |  | 516960 | 0.9884531 | 0.9670213 | 0.002782864 | 0.9913752 | 0.008531497 | 0.9913749 | 0.008308793 | [12 empty] | 965160 | 0.991272 | 0.8678712 | 0.01311987 | 0.9803203 | 0.0124719 | 0.9803146 | 0.01030855
|  |  | 397992 | 1.004026 | 0.9994305 | 0.0005925479 | 0.9999501 | 0.1118038 | 0.9999457 | 0.1854522 |  |  | 622146 | 0.9966367 | 0.9866385 | 0.0008878274 | 0.9966362 | 0.005899664 | 0.9966408 | 0.005890436 |  |  | 517260 | 0.9884531 | 0.9670213 | 0.002782864 | 0.9913847 | 0.008531562 | 0.9913844 | 0.008308522 | [12 empty] | 965460 | 0.99351 | 0.8678712 | 0.01311987 | 0.9803296 | 0.01247189 | 0.9803239 | 0.01030824
|  |  | 398292 | 1.00313 | 0.9994305 | 0.0005925479 | 0.9999501 | 0.1118038 | 0.9999457 | 0.1854522 |  |  | 622446 | 0.9985577 | 0.9866385 | 0.0008878274 | 0.9966366 | 0.005899666 | 0.9966412 | 0.00589044 |  |  | 517560 | 0.9884531 | 0.9670213 | 0.002782864 | 0.9913942 | 0.008531628 | 0.9913939 | 0.008308252 | [12 empty] | 965760 | 0.991272 | 0.8678712 | 0.01311987 | 0.9803389 | 0.01247189 | 0.9803332 | 0.01030792
|  |  | 398592 | 1.004026 | 0.9994305 | 0.0005925479 | 0.9999501 | 0.1118038 | 0.9999457 | 0.1854522 |  |  | 622746 | 0.9975972 | 0.9866385 | 0.0008878274 | 0.996637 | 0.005899669 | 0.9966416 | 0.005890444 |  |  | 517860 | 0.9884531 | 0.9670213 | 0.002782864 | 0.9914037 | 0.008531693 | 0.9914034 | 0.008307983 | [12 empty] | 966060 | 0.9890341 | 0.8678712 | 0.01311987 | 0.9803482 | 0.01247188 | 0.9803425 | 0.01030761
|  |  | 398892 | 1.002234 | 0.9994305 | 0.0005925479 | 0.9999501 | 0.1118038 | 0.9999457 | 0.1854522 |  |  | 623046 | 0.9966367 | 0.9866385 | 0.0008878274 | 0.9966374 | 0.005899672 | 0.996642 | 0.005890448 |  |  | 518160 | 0.9873741 | 0.9670213 | 0.002782864 | 0.9914132 | 0.008531758 | 0.9914129 | 0.008307714 | [12 empty] | 966360 | 0.9890341 | 0.8678712 | 0.01311987 | 0.9803574 | 0.01247187 | 0.9803517 | 0.01030729
|  |  | 399192 | 1.00313 | 0.9994305 | 0.0005925479 | 0.9999501 | 0.1118038 | 0.9999457 | 0.1854522 |  |  | 623346 | 0.9975972 | 0.9866385 | 0.0008878274 | 0.9966378 | 0.005899674 | 0.9966424 | 0.005890452 |  |  | 518460 | 0.9873741 | 0.9670213 | 0.002782864 | 0.9914227 | 0.008531823 | 0.9914224 | 0.008307445 | [12 empty] | 966660 | 0.9890341 | 0.8678712 | 0.01311987 | 0.9803667 | 0.01247186 | 0.980361 | 0.01030698
|  |  | 399492 | 1.004026 | 0.9994305 | 0.0005925479 | 0.9999501 | 0.1118038 | 0.9999457 | 0.1854522 |  |  | 623646 | 0.9966367 | 0.9866385 | 0.0008878274 | 0.9966382 | 0.005899677 | 0.9966428 | 0.005890456 |  |  | 518760 | 0.9884531 | 0.9670213 | 0.002782864 | 0.9914322 | 0.008531889 | 0.9914319 | 0.008307177 | [12 empty] | 966960 | 0.9979859 | 0.8678712 | 0.01311987 | 0.9803759 | 0.01247185 | 0.9803702 | 0.01030667
|  |  | 399792 | 1.00313 | 0.9994305 | 0.0005925479 | 0.9999501 | 0.1118038 | 0.9999457 | 0.1854522 |  |  | 623946 | 0.9966367 | 0.9866385 | 0.0008878274 | 0.9966386 | 0.005899679 | 0.9966432 | 0.005890459 |  |  | 519060 | 0.9895322 | 0.9670213 | 0.002782864 | 0.9914416 | 0.008531954 | 0.9914413 | 0.008306909 | [12 empty] | 967260 | 0.9845582 | 0.8678712 | 0.01311987 | 0.9803851 | 0.01247185 | 0.9803794 | 0.01030635
|  |  | 400092 | 1.004026 | 0.9994305 | 0.0005925479 | 0.9999501 | 0.1118038 | 0.9999457 | 0.1854522 |  |  | 624246 | 0.9956763 | 0.9866385 | 0.0008878274 | 0.996639 | 0.005899682 | 0.9966435 | 0.005890463 |  |  | 519360 | 0.9884531 | 0.9670213 | 0.002782864 | 0.991451 | 0.008532019 | 0.9914507 | 0.008306642 | [12 empty] | 967560 | 0.9890341 | 0.8678712 | 0.01311987 | 0.9803943 | 0.01247184 | 0.9803886 | 0.01030604
|  |  | 400392 | 1.00313 | 0.9994305 | 0.0005925479 | 0.9999501 | 0.1118038 | 0.9999457 | 0.1854522 |  |  | 624546 | 0.9975972 | 0.9866385 | 0.0008878274 | 0.9966394 | 0.005899685 | 0.9966439 | 0.005890467 |  |  | 519660 | 0.9873741 | 0.9670213 | 0.002782864 | 0.9914605 | 0.008532084 | 0.9914602 | 0.008306376 | [12 empty] | 967860 | 0.9890341 | 0.8678712 | 0.01311987 | 0.9804035 | 0.01247183 | 0.9803978 | 0.01030573
|  |  | 400692 | 1.00313 | 0.9994305 | 0.0005925479 | 0.9999501 | 0.1118038 | 0.9999457 | 0.1854522 |  |  | 624846 | 0.9975972 | 0.9866385 | 0.0008878274 | 0.9966398 | 0.005899687 | 0.9966443 | 0.005890471 |  |  | 519960 | 0.9884531 | 0.9670213 | 0.002782864 | 0.9914699 | 0.008532149 | 0.9914696 | 0.00830611 | [12 empty] | 968160 | 0.99351 | 0.8678712 | 0.01311987 | 0.9804127 | 0.01247182 | 0.980407 | 0.01030542
|  |  | 400992 | 1.00313 | 0.9994305 | 0.0005925479 | 0.9999501 | 0.1118038 | 0.9999457 | 0.1854522 |  |  | 625146 | 0.9985577 | 0.9866385 | 0.0008878274 | 0.9966401 | 0.00589969 | 0.9966447 | 0.005890475 |  |  | 520260 | 0.9906112 | 0.9670213 | 0.002782864 | 0.9914792 | 0.008532214 | 0.9914789 | 0.008305845 | [12 empty] | 968460 | 0.991272 | 0.8678712 | 0.01311987 | 0.9804219 | 0.01247182 | 0.9804162 | 0.01030511
|  |  | 401292 | 1.002234 | 0.9994305 | 0.0005925479 | 0.9999501 | 0.1118038 | 0.9999457 | 0.1854522 |  |  | 625446 | 0.9975972 | 0.9866385 | 0.0008878274 | 0.9966405 | 0.005899693 | 0.9966451 | 0.005890479 |  |  | 520560 | 0.9884531 | 0.9670213 | 0.002782864 | 0.9914886 | 0.008532279 | 0.9914883 | 0.00830558 | [12 empty] | 968760 | 0.99351 | 0.8678712 | 0.01311987 | 0.9804311 | 0.01247181 | 0.9804253 | 0.0103048
|  |  | 401592 | 1.002234 | 0.9994305 | 0.0005925479 | 0.9999501 | 0.1118038 | 0.9999457 | 0.1854522 |  |  | 625746 | 0.9966367 | 0.9866385 | 0.0008878274 | 0.9966409 | 0.005899696 | 0.9966455 | 0.005890483 |  |  | 520860 | 0.9884531 | 0.9670213 | 0.002782864 | 0.991498 | 0.008532344 | 0.9914977 | 0.008305316 | [12 empty] | 969060 | 0.99351 | 0.8678712 | 0.01311987 | 0.9804403 | 0.0124718 | 0.9804345 | 0.01030449
|  |  | 401892 | 1.002234 | 0.9994305 | 0.0005925479 | 0.9999501 | 0.1118038 | 0.9999457 | 0.1854522 |  |  | 626046 | 0.9975972 | 0.9866385 | 0.0008878274 | 0.9966413 | 0.005899698 | 0.9966459 | 0.005890487 |  |  | 521160 | 0.9895322 | 0.9670213 | 0.002782864 | 0.9915073 | 0.008532409 | 0.991507 | 0.008305052 | [12 empty] | 969360 | 0.9867961 | 0.8678712 | 0.01311987 | 0.9804494 | 0.01247179 | 0.9804437 | 0.01030418
|  |  | 402192 | 1.004026 | 0.9994305 | 0.0005925479 | 0.9999501 | 0.1118038 | 0.9999457 | 0.1854522 |  |  | 626346 | 0.9975972 | 0.9866385 | 0.0008878274 | 0.9966417 | 0.005899701 | 0.9966463 | 0.005890491 |  |  | 521460 | 0.9895322 | 0.9670213 | 0.002782864 | 0.9915166 | 0.008532474 | 0.9915163 | 0.008304789 | [12 empty] | 969660 | 0.99351 | 0.8678712 | 0.01311987 | 0.9804586 | 0.01247179 | 0.9804528 | 0.01030387
|  |  | 402492 | 1.004026 | 0.9994305 | 0.0005925479 | 0.9999501 | 0.1118038 | 0.9999457 | 0.1854522 |  |  | 626646 | 0.9966367 | 0.9866385 | 0.0008878274 | 0.9966421 | 0.005899704 | 0.9966466 | 0.005890495 |  |  | 521760 | 0.9895322 | 0.9670213 | 0.002782864 | 0.9915259 | 0.008532539 | 0.9915256 | 0.008304526 | [12 empty] | 969960 | 0.991272 | 0.8678712 | 0.01311987 | 0.9804677 | 0.01247178 | 0.9804619 | 0.01030357
|  |  | 402792 | 1.004026 | 0.9994305 | 0.0005925479 | 0.9999501 | 0.1118038 | 0.9999457 | 0.1854522 |  |  | 626946 | 0.9975972 | 0.9866385 | 0.0008878274 | 0.9966424 | 0.005899707 | 0.996647 | 0.0058905 |  |  | 522060 | 0.9895322 | 0.9670213 | 0.002782864 | 0.9915352 | 0.008532604 | 0.9915349 | 0.008304264 | [12 empty] | 970260 | 0.9957479 | 0.8678712 | 0.01311987 | 0.9804768 | 0.01247177 | 0.980471 | 0.01030326
|  |  | 403092 | 1.004922 | 0.9994305 | 0.0005925479 | 0.9999501 | 0.1118038 | 0.9999457 | 0.1854522 |  |  | 627246 | 0.9975972 | 0.9866385 | 0.0008878274 | 0.9966428 | 0.00589971 | 0.9966474 | 0.005890504 |  |  | 522360 | 0.9895322 | 0.9670213 | 0.002782864 | 0.9915445 | 0.008532669 | 0.9915442 | 0.008304002 | [12 empty] | 970560 | 0.99351 | 0.8678712 | 0.01311987 | 0.9804859 | 0.01247176 | 0.9804801 | 0.01030295
|  |  | 403392 | 1.00313 | 0.9994305 | 0.0005925479 | 0.9999501 | 0.1118038 | 0.9999457 | 0.1854522 |  |  | 627546 | 0.9975972 | 0.9866385 | 0.0008878274 | 0.9966432 | 0.005899713 | 0.9966478 | 0.005890508 |  |  | 522660 | 0.9884531 | 0.9670213 | 0.002782864 | 0.9915538 | 0.008532734 | 0.9915535 | 0.008303741 | [12 empty] | 970860 | 0.9890341 | 0.8678712 | 0.01311987 | 0.980495 | 0.01247176 | 0.9804892 | 0.01030264
|  |  | 403692 | 1.002234 | 0.9994305 | 0.0005925479 | 0.9999501 | 0.1118038 | 0.9999457 | 0.1854522 |  |  | 627846 | 0.9975972 | 0.9866385 | 0.0008878274 | 0.9966436 | 0.005899716 | 0.9966482 | 0.005890512 |  |  | 522960 | 0.9884531 | 0.9670213 | 0.002782864 | 0.991563 | 0.008532799 | 0.9915627 | 0.008303481 | [12 empty] | 971160 | 0.9890341 | 0.8678712 | 0.01311987 | 0.9805041 | 0.01247175 | 0.9804983 | 0.01030234
|  |  | 403992 | 1.001338 | 0.9994305 | 0.0005925479 | 0.9999501 | 0.1118038 | 0.9999457 | 0.1854522 |  |  | 628146 | 0.9995181 | 0.9866385 | 0.0008878274 | 0.9966439 | 0.005899719 | 0.9966485 | 0.005890516 |  |  | 523260 | 0.9906112 | 0.9670213 | 0.002782864 | 0.9915722 | 0.008532864 | 0.991572 | 0.00830322 | [12 empty] | 971460 | 0.99351 | 0.8678712 | 0.01311987 | 0.9805132 | 0.01247174 | 0.9805074 | 0.01030203
|  |  | 404292 | 1.002234 | 0.9994305 | 0.0005925479 | 0.9999501 | 0.1118038 | 0.9999457 | 0.1854522 |  |  | 628446 | 0.9975972 | 0.9866385 | 0.0008878274 | 0.9966443 | 0.005899722 | 0.9966489 | 0.00589052 |  |  | 523560 | 0.9895322 | 0.9670213 | 0.002782864 | 0.9915815 | 0.008532928 | 0.9915812 | 0.008302961 | [12 empty] | 971760 | 0.991272 | 0.8678712 | 0.01311987 | 0.9805222 | 0.01247174 | 0.9805164 | 0.01030173
|  |  | 404592 | 1.002234 | 0.9994305 | 0.0005925479 | 0.9999501 | 0.1118038 | 0.9999457 | 0.1854522 |  |  | 628746 | 0.9975972 | 0.9866385 | 0.0008878274 | 0.9966447 | 0.005899725 | 0.9966493 | 0.005890525 |  |  | 523860 | 0.9906112 | 0.9670213 | 0.002782864 | 0.9915907 | 0.008532993 | 0.9915904 | 0.008302702 | [12 empty] | 972060 | 0.9979859 | 0.8678712 | 0.01311987 | 0.9805313 | 0.01247173 | 0.9805255 | 0.01030142
|  |  | 404892 | 1.004026 | 0.9994305 | 0.0005925479 | 0.9999501 | 0.1118038 | 0.9999457 | 0.1854522 |  |  | 629046 | 0.9966367 | 0.9866385 | 0.0008878274 | 0.9966451 | 0.005899728 | 0.9966497 | 0.005890529 |  |  | 524160 | 0.9895322 | 0.9670213 | 0.002782864 | 0.9915999 | 0.008533058 | 0.9915996 | 0.008302443 | [12 empty] | 972360 | 0.99351 | 0.8678712 | 0.01311987 | 0.9805404 | 0.01247172 | 0.9805345 | 0.01030112
|  |  | 405192 | 1.004026 | 0.9994305 | 0.0005925479 | 0.9999501 | 0.1118038 | 0.9999457 | 0.1854522 |  |  | 629346 | 0.9975972 | 0.9866385 | 0.0008878274 | 0.9966454 | 0.005899731 | 0.99665 | 0.005890533 |  |  | 524460 | 0.9895322 | 0.9670213 | 0.002782864 | 0.991609 | 0.008533123 | 0.9916087 | 0.008302186 | [12 empty] | 972660 | 0.991272 | 0.8678712 | 0.01311987 | 0.9805494 | 0.01247172 | 0.9805436 | 0.01030082
|  |  | 405492 | 1.004026 | 0.9994305 | 0.0005925479 | 0.9999501 | 0.1118038 | 0.9999457 | 0.1854522 |  |  | 629646 | 0.9966367 | 0.9866385 | 0.0008878274 | 0.9966458 | 0.005899734 | 0.9966504 | 0.005890537 |  |  | 524760 | 0.9873741 | 0.9670213 | 0.002782864 | 0.9916182 | 0.008533187 | 0.9916179 | 0.008301928 | [12 empty] | 972960 | 0.9979859 | 0.8678712 | 0.01311987 | 0.9805584 | 0.01247171 | 0.9805526 | 0.01030051
|  |  | 405792 | 1.002234 | 0.9994305 | 0.0005925479 | 0.9999501 | 0.1118038 | 0.9999457 | 0.1854522 |  |  | 629946 | 0.9985577 | 0.9866385 | 0.0008878274 | 0.9966462 | 0.005899737 | 0.9966508 | 0.005890542 |  |  | 525060 | 0.9873741 | 0.9670213 | 0.002782864 | 0.9916273 | 0.008533252 | 0.991627 | 0.008301671 | [12 empty] | 973260 | 0.9890341 | 0.8678712 | 0.01311987 | 0.9805674 | 0.01247171 | 0.9805616 | 0.01030021
|  |  | 406092 | 1.00313 | 0.9994305 | 0.0005925479 | 0.9999501 | 0.1118038 | 0.9999457 | 0.1854522 |  |  | 630246 | 0.9966367 | 0.9866385 | 0.0008878274 | 0.9966465 | 0.00589974 | 0.9966511 | 0.005890546 |  |  | 525360 | 0.9895322 | 0.9670213 | 0.002782864 | 0.9916365 | 0.008533316 | 0.9916362 | 0.008301415 | [12 empty] | 973560 | 0.991272 | 0.8678712 | 0.01311987 | 0.9805764 | 0.0124717 | 0.9805706 | 0.01029991
|  |  | 406392 | 1.004922 | 0.9994305 | 0.0005925479 | 0.9999501 | 0.1118038 | 0.9999457 | 0.1854522 |  |  | 630546 | 0.9985577 | 0.9866385 | 0.0008878274 | 0.9966469 | 0.005899743 | 0.9966515 | 0.00589055 |  |  | 525660 | 0.9884531 | 0.9670213 | 0.002782864 | 0.9916456 | 0.008533381 | 0.9916453 | 0.008301159 | [12 empty] | 973860 | 0.9957479 | 0.8678712 | 0.01311987 | 0.9805854 | 0.01247169 | 0.9805796 | 0.01029961
|  |  | 406692 | 1.00313 | 0.9994305 | 0.0005925479 | 0.9999501 | 0.1118038 | 0.9999457 | 0.1854522 |  |  | 630846 | 0.9975972 | 0.9866385 | 0.0008878274 | 0.9966473 | 0.005899746 | 0.9966519 | 0.005890555 |  |  | 525960 | 0.9884531 | 0.9670213 | 0.002782864 | 0.9916547 | 0.008533446 | 0.9916544 | 0.008300904 | [12 empty] | 974160 | 0.9957479 | 0.8678712 | 0.01311987 | 0.9805944 | 0.01247169 | 0.9805886 | 0.01029931
|  |  | 406992 | 1.00313 | 0.9994305 | 0.0005925479 | 0.9999501 | 0.1118038 | 0.9999457 | 0.1854522 |  |  | 631146 | 0.9966367 | 0.9866385 | 0.0008878274 | 0.9966476 | 0.005899749 | 0.9966523 | 0.005890559 |  |  | 526260 | 0.9895322 | 0.9670213 | 0.002782864 | 0.9916638 | 0.00853351 | 0.9916635 | 0.008300649 | [12 empty] | 974460 | 0.991272 | 0.8678712 | 0.01311987 | 0.9806034 | 0.01247168 | 0.9805976 | 0.01029901
|  |  | 407292 | 1.00313 | 0.9994305 | 0.0005925479 | 0.9999501 | 0.1118038 | 0.9999457 | 0.1854522 |  |  | 631446 | 0.9975972 | 0.9866385 | 0.0008878274 | 0.996648 | 0.005899753 | 0.9966526 | 0.005890563 |  |  | 526560 | 0.9895322 | 0.9670213 | 0.002782864 | 0.9916728 | 0.008533575 | 0.9916726 | 0.008300395 | [12 empty] | 974760 | 0.9867961 | 0.8678712 | 0.01311987 | 0.9806124 | 0.01247167 | 0.9806065 | 0.01029871
|  |  | 407592 | 1.004922 | 0.9994305 | 0.0005925479 | 0.9999501 | 0.1118038 | 0.9999457 | 0.1854522 |  |  | 631746 | 0.9966367 | 0.9866385 | 0.0008878274 | 0.9966484 | 0.005899756 | 0.996653 | 0.005890568 |  |  | 526860 | 0.9884531 | 0.9670213 | 0.002782864 | 0.9916819 | 0.008533639 | 0.9916816 | 0.008300141 | [12 empty] | 975060 | 0.99351 | 0.8678712 | 0.01311987 | 0.9806213 | 0.01247167 | 0.9806155 | 0.01029841
|  |  | 407892 | 1.002234 | 0.9994305 | 0.0005925479 | 0.9999501 | 0.1118038 | 0.9999457 | 0.1854522 |  |  | 632046 | 0.9975972 | 0.9866385 | 0.0008878274 | 0.9966487 | 0.005899759 | 0.9966534 | 0.005890572 |  |  | 527160 | 0.9895322 | 0.9670213 | 0.002782864 | 0.9916909 | 0.008533703 | 0.9916907 | 0.008299888 | [12 empty] | 975360 | 0.9957479 | 0.8678712 | 0.01311987 | 0.9806303 | 0.01247166 | 0.9806244 | 0.01029811
|  |  | 408192 | 1.004026 | 0.9994305 | 0.0005925479 | 0.9999501 | 0.1118038 | 0.9999457 | 0.1854522 |  |  | 632346 | 0.9975972 | 0.9866385 | 0.0008878274 | 0.9966491 | 0.005899762 | 0.9966537 | 0.005890577 |  |  | 527460 | 0.9873741 | 0.9670213 | 0.002782864 | 0.9917 | 0.008533768 | 0.9916997 | 0.008299635 | [12 empty] | 975660 | 0.9957479 | 0.8678712 | 0.01311987 | 0.9806392 | 0.01247166 | 0.9806333 | 0.01029781
|  |  | 408492 | 1.00313 | 0.9994305 | 0.0005925479 | 0.9999501 | 0.1118038 | 0.9999457 | 0.1854522 |  |  | 632646 | 0.9975972 | 0.9866385 | 0.0008878274 | 0.9966494 | 0.005899766 | 0.9966541 | 0.005890581 |  |  | 527760 | 0.9895322 | 0.9670213 | 0.002782864 | 0.991709 | 0.008533832 | 0.9917087 | 0.008299383 | [12 empty] | 975960 | 0.99351 | 0.8678712 | 0.01311987 | 0.9806481 | 0.01247165 | 0.9806423 | 0.01029751
|  |  | 408792 | 1.002234 | 0.9994305 | 0.0005925479 | 0.9999501 | 0.1118038 | 0.9999457 | 0.1854522 |  |  | 632946 | 0.9975972 | 0.9866385 | 0.0008878274 | 0.9966498 | 0.005899769 | 0.9966544 | 0.005890585 |  |  | 528060 | 0.9884531 | 0.9670213 | 0.002782864 | 0.991718 | 0.008533897 | 0.9917177 | 0.008299131 | [12 empty] | 976260 | 0.9867961 | 0.8678712 | 0.01311987 | 0.980657 | 0.01247165 | 0.9806512 | 0.01029722
|  |  | 409092 | 1.002234 | 0.9994305 | 0.0005925479 | 0.9999501 | 0.1118038 | 0.9999457 | 0.1854522 |  |  | 633246 | 0.9985577 | 0.9866385 | 0.0008878274 | 0.9966502 | 0.005899772 | 0.9966548 | 0.00589059 |  |  | 528360 | 0.9873741 | 0.9670213 | 0.002782864 | 0.9917269 | 0.008533961 | 0.9917267 | 0.00829888 | [12 empty] | 976560 | 0.99351 | 0.8678712 | 0.01311987 | 0.9806659 | 0.01247164 | 0.9806601 | 0.01029692
|  |  | 409392 | 1.00313 | 0.9994305 | 0.0005925479 | 0.9999501 | 0.1118038 | 0.9999457 | 0.1854522 |  |  | 633546 | 0.9985577 | 0.9866385 | 0.0008878274 | 0.9966505 | 0.005899775 | 0.9966552 | 0.005890594 |  |  | 528660 | 0.9884531 | 0.9670213 | 0.002782864 | 0.9917359 | 0.008534025 | 0.9917356 | 0.008298629 | [12 empty] | 976860 | 0.991272 | 0.8678712 | 0.01311987 | 0.9806748 | 0.01247163 | 0.9806689 | 0.01029662
|  |  | 409692 | 1.004922 | 0.9994305 | 0.0005925479 | 0.9999501 | 0.1118038 | 0.9999457 | 0.1854522 |  |  | 633846 | 0.9985577 | 0.9866385 | 0.0008878274 | 0.9966509 | 0.005899779 | 0.9966555 | 0.005890599 |  |  | 528960 | 0.9884531 | 0.9670213 | 0.002782864 | 0.9917449 | 0.00853409 | 0.9917446 | 0.008298379 | [12 empty] | 977160 | 0.9979859 | 0.8678712 | 0.01311987 | 0.9806837 | 0.01247163 | 0.9806778 | 0.01029633
|  |  | 409992 | 1.00313 | 0.9994305 | 0.0005925479 | 0.9999501 | 0.1118038 | 0.9999457 | 0.1854522 |  |  | 634146 | 0.9975972 | 0.9866385 | 0.0008878274 | 0.9966512 | 0.005899782 | 0.9966559 | 0.005890603 |  |  | 529260 | 0.9895322 | 0.9670213 | 0.002782864 | 0.9917538 | 0.008534154 | 0.9917535 | 0.00829813 | [12 empty] | 977460 | 0.9957479 | 0.8678712 | 0.01311987 | 0.9806926 | 0.01247162 | 0.9806867 | 0.01029603
|  |  | 410292 | 1.002234 | 0.9994305 | 0.0005925479 | 0.9999501 | 0.1118038 | 0.9999457 | 0.1854522 |  |  | 634446 | 0.9985577 | 0.9866385 | 0.0008878274 | 0.9966516 | 0.005899786 | 0.9966562 | 0.005890608 |  |  | 529560 | 0.9906112 | 0.9670213 | 0.002782864 | 0.9917627 | 0.008534218 | 0.9917625 | 0.008297881 | [12 empty] | 977760 | 0.99351 | 0.8678712 | 0.01311987 | 0.9807015 | 0.01247162 | 0.9806956 | 0.01029574
|  |  | 410592 | 1.004026 | 0.9994305 | 0.0005925479 | 0.9999501 | 0.1118038 | 0.9999457 | 0.1854522 |  |  | 634746 | 0.9966367 | 0.9866385 | 0.0008878274 | 0.9966519 | 0.005899789 | 0.9966566 | 0.005890612 |  |  | 529860 | 0.9884531 | 0.9670213 | 0.002782864 | 0.9917716 | 0.008534282 | 0.9917714 | 0.008297632 | [12 empty] | 978060 | 1.002462 | 0.8678712 | 0.01311987 | 0.9807103 | 0.01247161 | 0.9807044 | 0.01029544
|  |  | 410892 | 1.004026 | 0.9994305 | 0.0005925479 | 0.9999501 | 0.1118038 | 0.9999457 | 0.1854522 |  |  | 635046 | 0.9975972 | 0.9866385 | 0.0008878274 | 0.9966523 | 0.005899792 | 0.9966569 | 0.005890617 |  |  | 530160 | 0.9873741 | 0.9670213 | 0.002782864 | 0.9917805 | 0.008534346 | 0.9917803 | 0.008297384 | [12 empty] | 978360 | 0.9957479 | 0.8678712 | 0.01311987 | 0.9807191 | 0.01247161 | 0.9807132 | 0.01029515
|  |  | 411192 | 1.00313 | 0.9994305 | 0.0005925479 | 0.9999501 | 0.1118038 | 0.9999457 | 0.1854522 |  |  | 635346 | 0.9985577 | 0.9866385 | 0.0008878274 | 0.9966527 | 0.005899796 | 0.9966573 | 0.005890622 |  |  | 530460 | 0.9884531 | 0.9670213 | 0.002782864 | 0.9917894 | 0.008534411 | 0.9917892 | 0.008297136 | [12 empty] | 978660 | 0.9979859 | 0.8678712 | 0.01311987 | 0.980728 | 0.0124716 | 0.9807221 | 0.01029485
|  |  | 411492 | 1.00313 | 0.9994305 | 0.0005925479 | 0.9999501 | 0.1118038 | 0.9999457 | 0.1854522 |  |  | 635646 | 0.9975972 | 0.9866385 | 0.0008878274 | 0.996653 | 0.005899799 | 0.9966577 | 0.005890626 |  |  | 530760 | 0.9895322 | 0.9670213 | 0.002782864 | 0.9917983 | 0.008534475 | 0.991798 | 0.008296889 | [12 empty] | 978960 | 1.000224 | 0.8678712 | 0.01311987 | 0.9807368 | 0.0124716 | 0.9807309 | 0.01029456
|  |  | 411792 | 1.002234 | 0.9994305 | 0.0005925479 | 0.9999501 | 0.1118038 | 0.9999457 | 0.1854522 |  |  | 635946 | 0.9975972 | 0.9866385 | 0.0008878274 | 0.9966534 | 0.005899803 | 0.996658 | 0.005890631 |  |  | 531060 | 0.9906112 | 0.9670213 | 0.002782864 | 0.9918071 | 0.008534539 | 0.9918069 | 0.008296643 | [12 empty] | 979260 | 0.9957479 | 0.8678712 | 0.01311987 | 0.9807456 | 0.01247159 | 0.9807397 | 0.01029427
|  |  | 412092 | 1.004026 | 0.9994305 | 0.0005925479 | 0.9999501 | 0.1118038 | 0.9999457 | 0.1854522 |  |  | 636246 | 0.9985577 | 0.9866385 | 0.0008878274 | 0.9966537 | 0.005899806 | 0.9966584 | 0.005890635 |  |  | 531360 | 0.9873741 | 0.9670213 | 0.002782864 | 0.991816 | 0.008534603 | 0.9918157 | 0.008296397 | [12 empty] | 979560 | 0.9957479 | 0.8678712 | 0.01311987 | 0.9807544 | 0.01247159 | 0.9807485 | 0.01029398
|  |  | 412392 | 1.004026 | 0.9994305 | 0.0005925479 | 0.9999501 | 0.1118038 | 0.9999457 | 0.1854522 |  |  | 636546 | 0.9975972 | 0.9866385 | 0.0008878274 | 0.9966541 | 0.00589981 | 0.9966587 | 0.00589064 |  |  | 531660 | 0.9884531 | 0.9670213 | 0.002782864 | 0.9918248 | 0.008534667 | 0.9918245 | 0.008296151 | [12 empty] | 979860 | 0.9957479 | 0.8678712 | 0.01311987 | 0.9807632 | 0.01247158 | 0.9807573 | 0.01029369
|  |  | 412692 | 1.004026 | 0.9994305 | 0.0005925479 | 0.9999501 | 0.1118038 | 0.9999457 | 0.1854522 |  |  | 636846 | 0.9985577 | 0.9866385 | 0.0008878274 | 0.9966544 | 0.005899813 | 0.9966591 | 0.005890645 |  |  | 531960 | 0.9884531 | 0.9670213 | 0.002782864 | 0.9918336 | 0.008534731 | 0.9918334 | 0.008295907 | [12 empty] | 980160 | 0.9957479 | 0.8678712 | 0.01311987 | 0.980772 | 0.01247158 | 0.9807661 | 0.01029339
|  |  | 412992 | 1.00313 | 0.9994305 | 0.0005925479 | 0.9999501 | 0.1118038 | 0.9999457 | 0.1854522 |  |  | 637146 | 0.9985577 | 0.9866385 | 0.0008878274 | 0.9966547 | 0.005899817 | 0.9966594 | 0.005890649 |  |  | 532260 | 0.9906112 | 0.9670213 | 0.002782864 | 0.9918424 | 0.008534795 | 0.9918421 | 0.008295662 | [12 empty] | 980460 | 1.002462 | 0.8678712 | 0.01311987 | 0.9807808 | 0.01247157 | 0.9807748 | 0.0102931
|  |  | 413292 | 1.002234 | 0.9994305 | 0.0005925479 | 0.9999501 | 0.1118038 | 0.9999457 | 0.1854522 |  |  | 637446 | 0.9975972 | 0.9866385 | 0.0008878274 | 0.9966551 | 0.005899821 | 0.9966598 | 0.005890654 |  |  | 532560 | 0.9906112 | 0.9670213 | 0.002782864 | 0.9918512 | 0.008534859 | 0.9918509 | 0.008295418 | [12 empty] | 980760 | 0.99351 | 0.8678712 | 0.01311987 | 0.9807895 | 0.01247157 | 0.9807836 | 0.01029281
|  |  | 413592 | 1.004026 | 0.9994305 | 0.0005925479 | 0.9999501 | 0.1118038 | 0.9999457 | 0.1854522 |  |  | 637746 | 0.9975972 | 0.9866385 | 0.0008878274 | 0.9966554 | 0.005899824 | 0.9966601 | 0.005890659 |  |  | 532860 | 0.9906112 | 0.9670213 | 0.002782864 | 0.9918599 | 0.008534923 | 0.9918597 | 0.008295175 | [12 empty] | 981060 | 0.99351 | 0.8678712 | 0.01311987 | 0.9807983 | 0.01247157 | 0.9807923 | 0.01029252
|  |  | 413892 | 1.00313 | 0.9994305 | 0.0005925479 | 0.9999501 | 0.1118038 | 0.9999457 | 0.1854522 |  |  | 638046 | 0.9975972 | 0.9866385 | 0.0008878274 | 0.9966558 | 0.005899828 | 0.9966604 | 0.005890663 |  |  | 533160 | 0.9884531 | 0.9670213 | 0.002782864 | 0.9918687 | 0.008534987 | 0.9918685 | 0.008294932 | [12 empty] | 981360 | 0.991272 | 0.8678712 | 0.01311987 | 0.980807 | 0.01247156 | 0.9808011 | 0.01029224
|  |  | 414192 | 1.004026 | 0.9994305 | 0.0005925479 | 0.9999501 | 0.1118038 | 0.9999457 | 0.1854522 |  |  | 638346 | 0.9995181 | 0.9866385 | 0.0008878274 | 0.9966561 | 0.005899831 | 0.9966608 | 0.005890668 |  |  | 533460 | 0.9884531 | 0.9670213 | 0.002782864 | 0.9918774 | 0.008535051 | 0.9918772 | 0.00829469 | [12 empty] | 981660 | 0.9957479 | 0.8678712 | 0.01311987 | 0.9808158 | 0.01247156 | 0.9808098 | 0.01029195
|  |  | 414492 | 1.004026 | 0.9994305 | 0.0005925479 | 0.9999501 | 0.1118038 | 0.9999457 | 0.1854522 |  |  | 638646 | 0.9985577 | 0.9866385 | 0.0008878274 | 0.9966565 | 0.005899835 | 0.9966611 | 0.005890673 |  |  | 533760 | 0.9895322 | 0.9670213 | 0.002782864 | 0.9918862 | 0.008535115 | 0.9918859 | 0.008294448 | [12 empty] | 981960 | 0.9957479 | 0.8678712 | 0.01311987 | 0.9808245 | 0.01247155 | 0.9808185 | 0.01029166
|  |  | 414792 | 1.004922 | 0.9994305 | 0.0005925479 | 0.9999501 | 0.1118038 | 0.9999457 | 0.1854522 |  |  | 638946 | 0.9975972 | 0.9866385 | 0.0008878274 | 0.9966568 | 0.005899839 | 0.9966615 | 0.005890678 |  |  | 534060 | 0.9895322 | 0.9670213 | 0.002782864 | 0.9918949 | 0.008535179 | 0.9918946 | 0.008294206 | [12 empty] | 982260 | 0.99351 | 0.8678712 | 0.01311987 | 0.9808332 | 0.01247155 | 0.9808272 | 0.01029137
|  |  | 415092 | 1.004026 | 0.9994305 | 0.0005925479 | 0.9999501 | 0.1118038 | 0.9999457 | 0.1854522 |  |  | 639246 | 0.9975972 | 0.9866385 | 0.0008878274 | 0.9966571 | 0.005899842 | 0.9966618 | 0.005890682 |  |  | 534360 | 0.9895322 | 0.9670213 | 0.002782864 | 0.9919036 | 0.008535242 | 0.9919033 | 0.008293965 | [12 empty] | 982560 | 0.9890341 | 0.8678712 | 0.01311987 | 0.9808419 | 0.01247154 | 0.9808359 | 0.01029108
|  |  | 415392 | 1.00313 | 0.9994305 | 0.0005925479 | 0.9999501 | 0.1118038 | 0.9999457 | 0.1854522 |  |  | 639546 | 0.9975972 | 0.9866385 | 0.0008878274 | 0.9966575 | 0.005899846 | 0.9966622 | 0.005890687 |  |  | 534660 | 0.9884531 | 0.9670213 | 0.002782864 | 0.9919123 | 0.008535306 | 0.991912 | 0.008293725 | [12 empty] | 982860 | 0.99351 | 0.8678712 | 0.01311987 | 0.9808506 | 0.01247154 | 0.9808446 | 0.0102908
|  |  | 415692 | 1.004922 | 0.9994305 | 0.0005925479 | 0.9999501 | 0.1118038 | 0.9999457 | 0.1854522 |  |  | 639846 | 0.9985577 | 0.9866385 | 0.0008878274 | 0.9966578 | 0.00589985 | 0.9966625 | 0.005890692 |  |  | 534960 | 0.9873741 | 0.9670213 | 0.002782864 | 0.9919209 | 0.00853537 | 0.9919207 | 0.008293485 | [12 empty] | 983160 | 0.9890341 | 0.8678712 | 0.01311987 | 0.9808593 | 0.01247154 | 0.9808533 | 0.01029051
|  |  | 415992 | 1.002234 | 0.9994305 | 0.0005925479 | 0.9999501 | 0.1118038 | 0.9999457 | 0.1854522 |  |  | 640146 | 0.9985577 | 0.9866385 | 0.0008878274 | 0.9966582 | 0.005899853 | 0.9966628 | 0.005890697 |  |  | 535260 | 0.9862951 | 0.9670213 | 0.002782864 | 0.9919296 | 0.008535434 | 0.9919293 | 0.008293246 | [12 empty] | 983460 | 1.000224 | 0.8678712 | 0.01311987 | 0.9808679 | 0.01247153 | 0.9808619 | 0.01029023
|  |  | 416292 | 1.00313 | 0.9994305 | 0.0005925479 | 0.9999501 | 0.1118038 | 0.9999457 | 0.1854522 |  |  | 640446 | 0.9975972 | 0.9866385 | 0.0008878274 | 0.9966585 | 0.005899857 | 0.9966632 | 0.005890702 |  |  | 535560 | 0.9884531 | 0.9670213 | 0.002782864 | 0.9919382 | 0.008535498 | 0.991938 | 0.008293007 | [12 empty] | 983760 | 0.9957479 | 0.8678712 | 0.01311987 | 0.9808766 | 0.01247153 | 0.9808706 | 0.01028994
|  |  | 416592 | 1.00313 | 0.9994305 | 0.0005925479 | 0.9999501 | 0.1118038 | 0.9999457 | 0.1854522 |  |  | 640746 | 0.9985577 | 0.9866385 | 0.0008878274 | 0.9966588 | 0.005899861 | 0.9966635 | 0.005890706 |  |  | 535860 | 0.9884531 | 0.9670213 | 0.002782864 | 0.9919468 | 0.008535561 | 0.9919466 | 0.008292769 | [12 empty] | 984060 | 0.991272 | 0.8678712 | 0.01311987 | 0.9808853 | 0.01247152 | 0.9808793 | 0.01028966
|  |  | 416892 | 1.004026 | 0.9994305 | 0.0005925479 | 0.9999501 | 0.1118038 | 0.9999457 | 0.1854522 |  |  | 641046 | 0.9995181 | 0.9866385 | 0.0008878274 | 0.9966592 | 0.005899865 | 0.9966639 | 0.005890711 |  |  | 536160 | 0.9895322 | 0.9670213 | 0.002782864 | 0.9919555 | 0.008535625 | 0.9919552 | 0.008292531 | [12 empty] | 984360 | 0.9957479 | 0.8678712 | 0.01311987 | 0.9808939 | 0.01247152 | 0.9808879 | 0.01028937
|  |  | 417192 | 1.004026 | 0.9994305 | 0.0005925479 | 0.9999501 | 0.1118038 | 0.9999457 | 0.1854522 |  |  | 641346 | 0.9985577 | 0.9866385 | 0.0008878274 | 0.9966595 | 0.005899868 | 0.9966642 | 0.005890716 |  |  | 536460 | 0.9906112 | 0.9670213 | 0.002782864 | 0.9919641 | 0.008535689 | 0.9919638 | 0.008292294 | [12 empty] | 984660 | 0.99351 | 0.8678712 | 0.01311987 | 0.9809025 | 0.01247152 | 0.9808965 | 0.01028909
|  |  | 417492 | 1.004922 | 0.9994305 | 0.0005925479 | 0.9999501 | 0.1118038 | 0.9999457 | 0.1854522 |  |  | 641646 | 0.9985577 | 0.9866385 | 0.0008878274 | 0.9966598 | 0.005899872 | 0.9966645 | 0.005890721 |  |  | 536760 | 0.9884531 | 0.9670213 | 0.002782864 | 0.9919726 | 0.008535752 | 0.9919724 | 0.008292057 | [12 empty] | 984960 | 0.9890341 | 0.8678712 | 0.01311987 | 0.9809112 | 0.01247151 | 0.9809051 | 0.0102888
|  |  | 417792 | 1.002234 | 0.9994305 | 0.0005925479 | 0.9999501 | 0.1118038 | 0.9999457 | 0.1854522 |  |  | 641946 | 0.9995181 | 0.9866385 | 0.0008878274 | 0.9966602 | 0.005899876 | 0.9966649 | 0.005890726 |  |  | 537060 | 0.9873741 | 0.9670213 | 0.002782864 | 0.9919812 | 0.008535816 | 0.991981 | 0.008291821 | [12 empty] | 985260 | 0.99351 | 0.8678712 | 0.01311987 | 0.9809198 | 0.01247151 | 0.9809137 | 0.01028852
|  |  | 418092 | 1.004026 | 0.9994305 | 0.0005925479 | 0.9999501 | 0.1118038 | 0.9999457 | 0.1854522 |  |  | 642246 | 0.9985577 | 0.9866385 | 0.0008878274 | 0.9966605 | 0.00589988 | 0.9966652 | 0.005890731 |  |  | 537360 | 0.9884531 | 0.9670213 | 0.002782864 | 0.9919898 | 0.00853588 | 0.9919895 | 0.008291585 | [12 empty] | 985560 | 0.9957479 | 0.8678712 | 0.01311987 | 0.9809284 | 0.01247151 | 0.9809223 | 0.01028824
|  |  | 418392 | 1.00313 | 0.9994305 | 0.0005925479 | 0.9999501 | 0.1118038 | 0.9999457 | 0.1854522 |  |  | 642546 | 0.9985577 | 0.9866385 | 0.0008878274 | 0.9966608 | 0.005899884 | 0.9966655 | 0.005890736 |  |  | 537660 | 0.9895322 | 0.9670213 | 0.002782864 | 0.9919983 | 0.008535943 | 0.9919981 | 0.00829135 | [12 empty] | 985860 | 1.002462 | 0.8678712 | 0.01311987 | 0.980937 | 0.0124715 | 0.9809309 | 0.01028796
|  |  | 418692 | 1.002234 | 0.9994305 | 0.0005925479 | 0.9999501 | 0.1118038 | 0.9999457 | 0.1854522 |  |  | 642846 | 0.9995181 | 0.9866385 | 0.0008878274 | 0.9966612 | 0.005899888 | 0.9966659 | 0.005890741 |  |  | 537960 | 0.9884531 | 0.9670213 | 0.002782864 | 0.9920068 | 0.008536007 | 0.9920066 | 0.008291115 | [12 empty] | 986160 | 0.9957479 | 0.8678712 | 0.01311987 | 0.9809455 | 0.0124715 | 0.9809395 | 0.01028767
|  |  | 418992 | 1.004026 | 0.9994305 | 0.0005925479 | 0.9999501 | 0.1118038 | 0.9999457 | 0.1854522 |  |  | 643146 | 0.9966367 | 0.9866385 | 0.0008878274 | 0.9966615 | 0.005899891 | 0.9966662 | 0.005890746 |  |  | 538260 | 0.9884531 | 0.9670213 | 0.002782864 | 0.9920154 | 0.00853607 | 0.9920151 | 0.008290881 | [12 empty] | 986460 | 0.9890341 | 0.8678712 | 0.01311987 | 0.9809541 | 0.0124715 | 0.9809481 | 0.01028739
|  |  | 419292 | 1.00313 | 0.9994305 | 0.0005925479 | 0.9999501 | 0.1118038 | 0.9999457 | 0.1854522 |  |  | 643446 | 0.9985577 | 0.9866385 | 0.0008878274 | 0.9966618 | 0.005899895 | 0.9966665 | 0.00589075 |  |  | 538560 | 0.9884531 | 0.9670213 | 0.002782864 | 0.9920239 | 0.008536134 | 0.9920236 | 0.008290647 | [12 empty] | 986760 | 0.9979859 | 0.8678712 | 0.01311987 | 0.9809627 | 0.01247149 | 0.9809566 | 0.01028711
|  |  | 419592 | 1.004026 | 0.9994305 | 0.0005925479 | 0.9999501 | 0.1118038 | 0.9999457 | 0.1854522 |  |  | 643746 | 0.9975972 | 0.9866385 | 0.0008878274 | 0.9966621 | 0.005899899 | 0.9966668 | 0.005890755 |  |  | 538860 | 0.9895322 | 0.9670213 | 0.002782864 | 0.9920323 | 0.008536197 | 0.9920321 | 0.008290414 | [12 empty] | 987060 | 0.9979859 | 0.8678712 | 0.01311987 | 0.9809712 | 0.01247149 | 0.9809652 | 0.01028683
|  |  | 419892 | 1.004026 | 0.9994305 | 0.0005925479 | 0.9999501 | 0.1118038 | 0.9999457 | 0.1854522 |  |  | 644046 | 0.9985577 | 0.9866385 | 0.0008878274 | 0.9966625 | 0.005899903 | 0.9966672 | 0.00589076 |  |  | 539160 | 0.9895322 | 0.9670213 | 0.002782864 | 0.9920408 | 0.008536261 | 0.9920406 | 0.008290181 | [12 empty] | 987360 | 0.99351 | 0.8678712 | 0.01311987 | 0.9809798 | 0.01247149 | 0.9809737 | 0.01028655
|  |  | 420192 | 1.004026 | 0.9994305 | 0.0005925479 | 0.9999501 | 0.1118038 | 0.9999457 | 0.1854522 |  |  | 644346 | 0.9985577 | 0.9866385 | 0.0008878274 | 0.9966628 | 0.005899907 | 0.9966675 | 0.005890765 |  |  | 539460 | 0.9884531 | 0.9670213 | 0.002782864 | 0.9920493 | 0.008536324 | 0.9920491 | 0.008289949 | [12 empty] | 987660 | 0.9957479 | 0.8678712 | 0.01311987 | 0.9809883 | 0.01247148 | 0.9809823 | 0.01028627
|  |  | 420492 | 1.00313 | 0.9994305 | 0.0005925479 | 0.9999501 | 0.1118038 | 0.9999457 | 0.1854522 |  |  | 644646 | 0.9975972 | 0.9866385 | 0.0008878274 | 0.9966631 | 0.005899911 | 0.9966678 | 0.00589077 |  |  | 539760 | 0.9884531 | 0.9670213 | 0.002782864 | 0.9920577 | 0.008536388 | 0.9920575 | 0.008289717 | [12 empty] | 987960 | 0.9957479 | 0.8678712 | 0.01311987 | 0.9809968 | 0.01247148 | 0.9809908 | 0.010286
|  |  | 420792 | 1.00313 | 0.9994305 | 0.0005925479 | 0.9999501 | 0.1118038 | 0.9999457 | 0.1854522 |  |  | 644946 | 0.9985577 | 0.9866385 | 0.0008878274 | 0.9966634 | 0.005899915 | 0.9966682 | 0.005890775 |  |  | 540060 | 0.9906112 | 0.9670213 | 0.002782864 | 0.9920662 | 0.008536451 | 0.9920659 | 0.008289486 | [12 empty] | 988260 | 0.9957479 | 0.8678712 | 0.01311987 | 0.9810054 | 0.01247148 | 0.9809993 | 0.01028572
|  |  | 421092 | 1.004026 | 0.9994305 | 0.0005925479 | 0.9999501 | 0.1118038 | 0.9999457 | 0.1854522 |  |  | 645246 | 0.9975972 | 0.9866385 | 0.0008878274 | 0.9966638 | 0.005899919 | 0.9966685 | 0.00589078 |  |  | 540360 | 0.9906112 | 0.9670213 | 0.002782864 | 0.9920746 | 0.008536515 | 0.9920744 | 0.008289255 | [12 empty] | 988560 | 0.9979859 | 0.8678712 | 0.01311987 | 0.9810139 | 0.01247147 | 0.9810078 | 0.01028544
|  |  | 421392 | 1.004026 | 0.9994305 | 0.0005925479 | 0.9999501 | 0.1118038 | 0.9999457 | 0.1854522 |  |  | 645546 | 0.9975972 | 0.9866385 | 0.0008878274 | 0.9966641 | 0.005899923 | 0.9966688 | 0.005890785 |  |  | 540660 | 0.9895322 | 0.9670213 | 0.002782864 | 0.992083 | 0.008536578 | 0.9920828 | 0.008289025 | [12 empty] | 988860 | 1.000224 | 0.8678712 | 0.01311987 | 0.9810224 | 0.01247147 | 0.9810163 | 0.01028516
|  |  | 421692 | 1.004026 | 0.9994305 | 0.0005925479 | 0.9999501 | 0.1118038 | 0.9999457 | 0.1854522 |  |  | 645846 | 0.9975972 | 0.9866385 | 0.0008878274 | 0.9966644 | 0.005899927 | 0.9966691 | 0.00589079 |  |  | 540960 | 0.9895322 | 0.9670213 | 0.002782864 | 0.9920914 | 0.008536641 | 0.9920912 | 0.008288795 | [12 empty] | 989160 | 0.9957479 | 0.8678712 | 0.01311987 | 0.9810308 | 0.01247147 | 0.9810248 | 0.01028489
|  |  | 421992 | 1.004026 | 0.9994305 | 0.0005925479 | 0.9999501 | 0.1118038 | 0.9999457 | 0.1854522 |  |  | 646146 | 0.9995181 | 0.9866385 | 0.0008878274 | 0.9966647 | 0.005899931 | 0.9966694 | 0.005890795 |  |  | 541260 | 0.9895322 | 0.9670213 | 0.002782864 | 0.9920997 | 0.008536705 | 0.9920995 | 0.008288566 | [12 empty] | 989460 | 0.9979859 | 0.8678712 | 0.01311987 | 0.9810393 | 0.01247147 | 0.9810332 | 0.01028461
|  |  | 422292 | 1.00313 | 0.9994305 | 0.0005925479 | 0.9999501 | 0.1118038 | 0.9999457 | 0.1854522 |  |  | 646446 | 0.9985577 | 0.9866385 | 0.0008878274 | 0.996665 | 0.005899935 | 0.9966698 | 0.0058908 |  |  | 541560 | 0.9873741 | 0.9670213 | 0.002782864 | 0.9921081 | 0.008536768 | 0.9921079 | 0.008288337 | [12 empty] | 989760 | 1.002462 | 0.8678712 | 0.01311987 | 0.9810478 | 0.01247146 | 0.9810417 | 0.01028433
|  |  | 422592 | 1.004922 | 0.9994305 | 0.0005925479 | 0.9999501 | 0.1118038 | 0.9999457 | 0.1854522 |  |  | 646746 | 0.9995181 | 0.9866385 | 0.0008878274 | 0.9966654 | 0.005899939 | 0.9966701 | 0.005890805 |  |  | 541860 | 0.9862951 | 0.9670213 | 0.002782864 | 0.9921165 | 0.008536831 | 0.9921163 | 0.008288109 | [12 empty] | 990060 | 0.9957479 | 0.8678712 | 0.01311987 | 0.9810562 | 0.01247146 | 0.9810501 | 0.01028406
|  |  | 422892 | 1.00313 | 0.9994305 | 0.0005925479 | 0.9999501 | 0.1118038 | 0.9999457 | 0.1854522 |  |  | 647046 | 0.9995181 | 0.9866385 | 0.0008878274 | 0.9966657 | 0.005899943 | 0.9966704 | 0.00589081 |  |  | 542160 | 0.9884531 | 0.9670213 | 0.002782864 | 0.9921248 | 0.008536895 | 0.9921246 | 0.008287881 | [12 empty] | 990360 | 1.002462 | 0.8678712 | 0.01311987 | 0.9810647 | 0.01247146 | 0.9810586 | 0.01028378
|  |  | 423192 | 1.004026 | 0.9994305 | 0.0005925479 | 0.9999501 | 0.1118038 | 0.9999457 | 0.1854522 |  |  | 647346 | 0.9985577 | 0.9866385 | 0.0008878274 | 0.996666 | 0.005899947 | 0.9966707 | 0.005890816 |  |  | 542460 | 0.9895322 | 0.9670213 | 0.002782864 | 0.9921331 | 0.008536958 | 0.9921329 | 0.008287654 | [12 empty] | 990660 | 0.9957479 | 0.8678712 | 0.01311987 | 0.9810731 | 0.01247146 | 0.981067 | 0.01028351
|  |  | 423492 | 1.004026 | 0.9994305 | 0.0005925479 | 0.9999501 | 0.1118038 | 0.9999457 | 0.1854522 |  |  | 647646 | 0.9985577 | 0.9866385 | 0.0008878274 | 0.9966663 | 0.005899951 | 0.996671 | 0.005890821 |  |  | 542760 | 0.9884531 | 0.9670213 | 0.002782864 | 0.9921414 | 0.008537021 | 0.9921412 | 0.008287427 | [12 empty] | 990960 | 0.9957479 | 0.8678712 | 0.01311987 | 0.9810816 | 0.01247145 | 0.9810754 | 0.01028323
|  |  | 423792 | 1.004026 | 0.9994305 | 0.0005925479 | 0.9999501 | 0.1118038 | 0.9999457 | 0.1854522 |  |  | 647946 | 0.9985577 | 0.9866385 | 0.0008878274 | 0.9966666 | 0.005899955 | 0.9966714 | 0.005890826 |  |  | 543060 | 0.9895322 | 0.9670213 | 0.002782864 | 0.9921497 | 0.008537084 | 0.9921495 | 0.008287201 | [12 empty] | 991260 | 0.9957479 | 0.8678712 | 0.01311987 | 0.98109 | 0.01247145 | 0.9810839 | 0.01028296
|  |  | 424092 | 1.004026 | 0.9994305 | 0.0005925479 | 0.9999501 | 0.1118038 | 0.9999457 | 0.1854522 |  |  | 648246 | 0.9975972 | 0.9866385 | 0.0008878274 | 0.9966669 | 0.005899959 | 0.9966717 | 0.005890831 |  |  | 543360 | 0.9906112 | 0.9670213 | 0.002782864 | 0.992158 | 0.008537148 | 0.9921578 | 0.008286975 | [12 empty] | 991560 | 0.9979859 | 0.8678712 | 0.01311987 | 0.9810984 | 0.01247145 | 0.9810923 | 0.01028269
|  |  | 424392 | 1.00313 | 0.9994305 | 0.0005925479 | 0.9999501 | 0.1118038 | 0.9999457 | 0.1854522 |  |  | 648546 | 0.9975972 | 0.9866385 | 0.0008878274 | 0.9966673 | 0.005899963 | 0.996672 | 0.005890836 |  |  | 543660 | 0.9895322 | 0.9670213 | 0.002782864 | 0.9921663 | 0.008537211 | 0.9921661 | 0.00828675 | [12 empty] | 991860 | 1.000224 | 0.8678712 | 0.01311987 | 0.9811068 | 0.01247145 | 0.9811007 | 0.01028242
|  |  | 424692 | 1.00313 | 0.9994305 | 0.0005925479 | 0.9999501 | 0.1118038 | 0.9999457 | 0.1854522 |  |  | 648846 | 0.9975972 | 0.9866385 | 0.0008878274 | 0.9966676 | 0.005899968 | 0.9966723 | 0.005890841 |  |  | 543960 | 0.9895322 | 0.9670213 | 0.002782864 | 0.9921745 | 0.008537274 | 0.9921743 | 0.008286525 | [12 empty] | 992160 | 0.9957479 | 0.8678712 | 0.01311987 | 0.9811152 | 0.01247144 | 0.981109 | 0.01028214
|  |  | 424992 | 1.002234 | 0.9994305 | 0.0005925479 | 0.9999501 | 0.1118038 | 0.9999457 | 0.1854522 |  |  | 649146 | 0.9985577 | 0.9866385 | 0.0008878274 | 0.9966679 | 0.005899972 | 0.9966726 | 0.005890846 |  |  | 544260 | 0.9884531 | 0.9670213 | 0.002782864 | 0.9921828 | 0.008537337 | 0.9921826 | 0.0082863 | [12 empty] | 992460 | 0.99351 | 0.8678712 | 0.01311987 | 0.9811236 | 0.01247144 | 0.9811174 | 0.01028187
|  |  | 425292 | 1.004922 | 0.9994305 | 0.0005925479 | 0.9999501 | 0.1118038 | 0.9999457 | 0.1854522 |  |  | 649446 | 0.9985577 | 0.9866385 | 0.0008878274 | 0.9966682 | 0.005899976 | 0.9966729 | 0.005890851 |  |  | 544560 | 0.9895322 | 0.9670213 | 0.002782864 | 0.992191 | 0.0085374 | 0.9921908 | 0.008286077 | [12 empty] | 992760 | 1.000224 | 0.8678712 | 0.01311987 | 0.9811319 | 0.01247144 | 0.9811258 | 0.0102816
|  |  | 425592 | 1.004026 | 0.9994305 | 0.0005925479 | 0.9999501 | 0.1118038 | 0.9999457 | 0.1854522 |  |  | 649746 | 0.9995181 | 0.9866385 | 0.0008878274 | 0.9966685 | 0.00589998 | 0.9966732 | 0.005890856 |  |  | 544860 | 0.9873741 | 0.9670213 | 0.002782864 | 0.9921992 | 0.008537463 | 0.992199 | 0.008285853 | [12 empty] | 993060 | 0.9979859 | 0.8678712 | 0.01311987 | 0.9811403 | 0.01247144 | 0.9811341 | 0.01028133
|  |  | 425892 | 1.00313 | 0.9994305 | 0.0005925479 | 0.9999501 | 0.1118038 | 0.9999457 | 0.1854522 |  |  | 650046 | 1.000479 | 0.9866385 | 0.0008878274 | 0.9966688 | 0.005899984 | 0.9966736 | 0.005890862 |  |  | 545160 | 0.9895322 | 0.9670213 | 0.002782864 | 0.9922074 | 0.008537526 | 0.9922072 | 0.00828563 | [12 empty] | 993360 | 0.9979859 | 0.8678712 | 0.01311987 | 0.9811486 | 0.01247144 | 0.9811425 | 0.01028106
|  |  | 426192 | 1.004026 | 0.9994305 | 0.0005925479 | 0.9999501 | 0.1118038 | 0.9999457 | 0.1854522 |  |  | 650346 | 0.9995181 | 0.9866385 | 0.0008878274 | 0.9966691 | 0.005899988 | 0.9966739 | 0.005890867 |  |  | 545460 | 0.9884531 | 0.9670213 | 0.002782864 | 0.9922156 | 0.00853759 | 0.9922154 | 0.008285408 | [12 empty] | 993660 | 0.9957479 | 0.8678712 | 0.01311987 | 0.981157 | 0.01247144 | 0.9811508 | 0.01028079
|  |  | 426492 | 1.004026 | 0.9994305 | 0.0005925479 | 0.9999501 | 0.1118038 | 0.9999457 | 0.1854522 |  |  | 650646 | 0.9985577 | 0.9866385 | 0.0008878274 | 0.9966694 | 0.005899993 | 0.9966742 | 0.005890872 |  |  | 545760 | 0.9906112 | 0.9670213 | 0.002782864 | 0.9922238 | 0.008537653 | 0.9922236 | 0.008285186 | [12 empty] | 993960 | 0.99351 | 0.8678712 | 0.01311987 | 0.9811653 | 0.01247143 | 0.9811591 | 0.01028052
|  |  | 426792 | 1.00313 | 0.9994305 | 0.0005925479 | 0.9999501 | 0.1118038 | 0.9999457 | 0.1854522 |  |  | 650946 | 0.9985577 | 0.9866385 | 0.0008878274 | 0.9966697 | 0.005899997 | 0.9966745 | 0.005890877 |  |  | 546060 | 0.9895322 | 0.9670213 | 0.002782864 | 0.992232 | 0.008537716 | 0.9922318 | 0.008284965 | [12 empty] | 994260 | 0.9957479 | 0.8678712 | 0.01311987 | 0.9811736 | 0.01247143 | 0.9811675 | 0.01028025
|  |  | 427092 | 1.004922 | 0.9994305 | 0.0005925479 | 0.9999501 | 0.1118038 | 0.9999457 | 0.1854522 |  |  | 651246 | 0.9995181 | 0.9866385 | 0.0008878274 | 0.99667 | 0.005900001 | 0.9966748 | 0.005890882 |  |  | 546360 | 0.9895322 | 0.9670213 | 0.002782864 | 0.9922401 | 0.008537779 | 0.9922399 | 0.008284744 | [12 empty] | 994560 | 0.9979859 | 0.8678712 | 0.01311987 | 0.9811819 | 0.01247143 | 0.9811758 | 0.01027998
|  |  | 427392 | 1.004026 | 0.9994305 | 0.0005925479 | 0.9999501 | 0.1118038 | 0.9999457 | 0.1854522 |  |  | 651546 | 1.000479 | 0.9866385 | 0.0008878274 | 0.9966703 | 0.005900005 | 0.9966751 | 0.005890887 |  |  | 546660 | 0.9895322 | 0.9670213 | 0.002782864 | 0.9922483 | 0.008537842 | 0.9922481 | 0.008284524 | [12 empty] | 994860 | 0.991272 | 0.8678712 | 0.01311987 | 0.9811902 | 0.01247143 | 0.9811841 | 0.01027971
|  |  | 427692 | 1.004922 | 0.9994305 | 0.0005925479 | 0.9999501 | 0.1118038 | 0.9999457 | 0.1854522 |  |  | 651846 | 0.9966367 | 0.9866385 | 0.0008878274 | 0.9966706 | 0.005900009 | 0.9966754 | 0.005890893 |  |  | 546960 | 0.9906112 | 0.9670213 | 0.002782864 | 0.9922564 | 0.008537905 | 0.9922562 | 0.008284304 | [12 empty] | 995160 | 1.000224 | 0.8678712 | 0.01311987 | 0.9811985 | 0.01247143 | 0.9811924 | 0.01027945
|  |  | 427992 | 1.004922 | 0.9994305 | 0.0005925479 | 0.9999501 | 0.1118038 | 0.9999457 | 0.1854522 |  |  | 652146 | 0.9985577 | 0.9866385 | 0.0008878274 | 0.9966709 | 0.005900014 | 0.9966757 | 0.005890898 |  |  | 547260 | 0.9895322 | 0.9670213 | 0.002782864 | 0.9922645 | 0.008537968 | 0.9922643 | 0.008284084 | [12 empty] | 995460 | 0.9979859 | 0.8678712 | 0.01311987 | 0.9812068 | 0.01247143 | 0.9812006 | 0.01027918
|  |  | 428292 | 1.00313 | 0.9994305 | 0.0005925479 | 0.9999501 | 0.1118038 | 0.9999457 | 0.1854522 |  |  | 652446 | 0.9995181 | 0.9866385 | 0.0008878274 | 0.9966712 | 0.005900018 | 0.996676 | 0.005890903 |  |  | 547560 | 0.9895322 | 0.9670213 | 0.002782864 | 0.9922726 | 0.00853803 | 0.9922724 | 0.008283865 | [12 empty] | 995760 | 1.002462 | 0.8678712 | 0.01311987 | 0.9812151 | 0.01247142 | 0.9812089 | 0.01027891
|  |  | 428592 | 1.00313 | 0.9994305 | 0.0005925479 | 0.9999501 | 0.1118038 | 0.9999457 | 0.1854522 |  |  | 652746 | 1.000479 | 0.9866385 | 0.0008878274 | 0.9966716 | 0.005900022 | 0.9966763 | 0.005890908 |  |  | 547860 | 0.9906112 | 0.9670213 | 0.002782864 | 0.9922807 | 0.008538093 | 0.9922805 | 0.008283647 | [12 empty] | 996060 | 1.002462 | 0.8678712 | 0.01311987 | 0.9812234 | 0.01247142 | 0.9812172 | 0.01027865
|  |  | 428892 | 1.004026 | 0.9994305 | 0.0005925479 | 0.9999501 | 0.1118038 | 0.9999457 | 0.1854522 |  |  | 653046 | 0.9985577 | 0.9866385 | 0.0008878274 | 0.9966719 | 0.005900027 | 0.9966766 | 0.005890913 |  |  | 548160 | 0.9895322 | 0.9670213 | 0.002782864 | 0.9922888 | 0.008538156 | 0.9922886 | 0.008283429 | [12 empty] | 996360 | 0.9979859 | 0.8678712 | 0.01311987 | 0.9812316 | 0.01247142 | 0.9812254 | 0.01027838
[13 empty] | 653346 | 0.9985577 | 0.9866385 | 0.0008878274 | 0.9966722 | 0.005900031 | 0.9966769 | 0.005890919 |  |  | 548460 | 0.9895322 | 0.9670213 | 0.002782864 | 0.9922968 | 0.008538219 | 0.9922966 | 0.008283211 | [12 empty] | 996660 | 0.9979859 | 0.8678712 | 0.01311987 | 0.9812399 | 0.01247142 | 0.9812337 | 0.01027811
[13 empty] | 653646 | 0.9975972 | 0.9866385 | 0.0008878274 | 0.9966725 | 0.005900035 | 0.9966772 | 0.005890924 |  |  | 548760 | 0.9895322 | 0.9670213 | 0.002782864 | 0.9923049 | 0.008538282 | 0.9923047 | 0.008282995 | [12 empty] | 996960 | 0.9979859 | 0.8678712 | 0.01311987 | 0.9812481 | 0.01247142 | 0.9812419 | 0.01027785
[13 empty] | 653946 | 0.9985577 | 0.9866385 | 0.0008878274 | 0.9966728 | 0.005900039 | 0.9966775 | 0.005890929 |  |  | 549060 | 0.9906112 | 0.9670213 | 0.002782864 | 0.9923129 | 0.008538345 | 0.9923127 | 0.008282778 | [12 empty] | 997260 | 0.9979859 | 0.8678712 | 0.01311987 | 0.9812563 | 0.01247142 | 0.9812501 | 0.01027759
[13 empty] | 654246 | 0.9995181 | 0.9866385 | 0.0008878274 | 0.996673 | 0.005900044 | 0.9966778 | 0.005890934 |  |  | 549360 | 0.9895322 | 0.9670213 | 0.002782864 | 0.9923209 | 0.008538408 | 0.9923207 | 0.008282562 | [12 empty] | 997560 | 0.99351 | 0.8678712 | 0.01311987 | 0.9812645 | 0.01247142 | 0.9812583 | 0.01027732
[13 empty] | 654546 | 0.9995181 | 0.9866385 | 0.0008878274 | 0.9966733 | 0.005900048 | 0.9966781 | 0.00589094 |  |  | 549660 | 0.9895322 | 0.9670213 | 0.002782864 | 0.9923289 | 0.00853847 | 0.9923287 | 0.008282346 | [12 empty] | 997860 | 0.9957479 | 0.8678712 | 0.01311987 | 0.9812728 | 0.01247142 | 0.9812665 | 0.01027706
[13 empty] | 654846 | 0.9985577 | 0.9866385 | 0.0008878274 | 0.9966736 | 0.005900052 | 0.9966784 | 0.005890945 |  |  | 549960 | 0.9884531 | 0.9670213 | 0.002782864 | 0.9923369 | 0.008538533 | 0.9923367 | 0.008282131 | [12 empty] | 998160 | 0.99351 | 0.8678712 | 0.01311987 | 0.981281 | 0.01247142 | 0.9812747 | 0.01027679
[13 empty] | 655146 | 0.9985577 | 0.9866385 | 0.0008878274 | 0.9966739 | 0.005900057 | 0.9966787 | 0.00589095 |  |  | 550260 | 0.9873741 | 0.9670213 | 0.002782864 | 0.9923449 | 0.008538596 | 0.9923447 | 0.008281917 | [12 empty] | 998460 | 0.9979859 | 0.8678712 | 0.01311987 | 0.9812891 | 0.01247141 | 0.9812829 | 0.01027653
[13 empty] | 655446 | 0.9985577 | 0.9866385 | 0.0008878274 | 0.9966742 | 0.005900061 | 0.996679 | 0.005890956 |  |  | 550560 | 0.9895322 | 0.9670213 | 0.002782864 | 0.9923529 | 0.008538659 | 0.9923527 | 0.008281703 | [12 empty] | 998760 | 1.000224 | 0.8678712 | 0.01311987 | 0.9812973 | 0.01247141 | 0.9812911 | 0.01027627
[13 empty] | 655746 | 0.9985577 | 0.9866385 | 0.0008878274 | 0.9966745 | 0.005900066 | 0.9966793 | 0.005890961 |  |  | 550860 | 0.9895322 | 0.9670213 | 0.002782864 | 0.9923608 | 0.008538721 | 0.9923606 | 0.008281489 | [12 empty] | 999060 | 0.9979859 | 0.8678712 | 0.01311987 | 0.9813055 | 0.01247141 | 0.9812993 | 0.01027601
[13 empty] | 656046 | 0.9995181 | 0.9866385 | 0.0008878274 | 0.9966748 | 0.00590007 | 0.9966796 | 0.005890966 |  |  | 551160 | 0.9906112 | 0.9670213 | 0.002782864 | 0.9923688 | 0.008538784 | 0.9923686 | 0.008281276 | [12 empty] | 999360 | 0.9957479 | 0.8678712 | 0.01311987 | 0.9813137 | 0.01247141 | 0.9813074 | 0.01027575
[13 empty] | 656346 | 0.9985577 | 0.9866385 | 0.0008878274 | 0.9966751 | 0.005900074 | 0.9966799 | 0.005890971 |  |  | 551460 | 0.9906112 | 0.9670213 | 0.002782864 | 0.9923767 | 0.008538847 | 0.9923765 | 0.008281063 | [12 empty] | 999660 | 1.000224 | 0.8678712 | 0.01311987 | 0.9813218 | 0.01247141 | 0.9813156 | 0.01027549
[13 empty] | 656646 | 0.9985577 | 0.9866385 | 0.0008878274 | 0.9966754 | 0.005900079 | 0.9966802 | 0.005890977 |  |  | 551760 | 0.9916902 | 0.9670213 | 0.002782864 | 0.9923846 | 0.008538909 | 0.9923844 | 0.008280851 | [12 empty] | 999960 | 1.002462 | 0.8678712 | 0.01311987 | 0.98133 | 0.01247141 | 0.9813237 | 0.01027522
[13 empty] | 656946 | 1.000479 | 0.9866385 | 0.0008878274 | 0.9966757 | 0.005900083 | 0.9966805 | 0.005890982 |  |  | 552060 | 0.9884531 | 0.9670213 | 0.002782864 | 0.9923925 | 0.008538972 | 0.9923923 | 0.008280639 | [12 empty] | 1000260 | 0.9979859 | 0.8678712 | 0.01311987 | 0.9813381 | 0.01247141 | 0.9813318 | 0.01027496
[13 empty] | 657246 | 0.9985577 | 0.9866385 | 0.0008878274 | 0.996676 | 0.005900088 | 0.9966808 | 0.005890987 |  |  | 552360 | 0.9895322 | 0.9670213 | 0.002782864 | 0.9924004 | 0.008539035 | 0.9924002 | 0.008280428 | [12 empty] | 1000560 | 1.002462 | 0.8678712 | 0.01311987 | 0.9813462 | 0.01247141 | 0.98134 | 0.01027471
[13 empty] | 657546 | 1.000479 | 0.9866385 | 0.0008878274 | 0.9966763 | 0.005900092 | 0.9966811 | 0.005890993 |  |  | 552660 | 0.9895322 | 0.9670213 | 0.002782864 | 0.9924083 | 0.008539097 | 0.9924081 | 0.008280217 | [12 empty] | 1000860 | 1.002462 | 0.8678712 | 0.01311987 | 0.9813543 | 0.01247141 | 0.9813481 | 0.01027445
[13 empty] | 657846 | 0.9995181 | 0.9866385 | 0.0008878274 | 0.9966766 | 0.005900096 | 0.9966814 | 0.005890998 |  |  | 552960 | 0.9895322 | 0.9670213 | 0.002782864 | 0.9924162 | 0.00853916 | 0.992416 | 0.008280007 | [12 empty] | 1001160 | 0.9979859 | 0.8678712 | 0.01311987 | 0.9813624 | 0.01247141 | 0.9813562 | 0.01027419
[13 empty] | 658146 | 0.9995181 | 0.9866385 | 0.0008878274 | 0.9966768 | 0.005900101 | 0.9966816 | 0.005891003 |  |  | 553260 | 0.9895322 | 0.9670213 | 0.002782864 | 0.992424 | 0.008539223 | 0.9924238 | 0.008279797 | [12 empty] | 1001460 | 1.000224 | 0.8678712 | 0.01311987 | 0.9813705 | 0.01247141 | 0.9813643 | 0.01027393
[13 empty] | 658446 | 0.9985577 | 0.9866385 | 0.0008878274 | 0.9966771 | 0.005900105 | 0.9966819 | 0.005891009 |  |  | 553560 | 0.9895322 | 0.9670213 | 0.002782864 | 0.9924318 | 0.008539285 | 0.9924317 | 0.008279588 | [12 empty] | 1001760 | 1.0047 | 0.8678712 | 0.01311987 | 0.9813786 | 0.01247141 | 0.9813723 | 0.01027367
[13 empty] | 658746 | 0.9995181 | 0.9866385 | 0.0008878274 | 0.9966774 | 0.00590011 | 0.9966822 | 0.005891014 |  |  | 553860 | 0.9895322 | 0.9670213 | 0.002782864 | 0.9924397 | 0.008539348 | 0.9924395 | 0.008279379 | [12 empty] | 1002060 | 0.9979859 | 0.8678712 | 0.01311987 | 0.9813867 | 0.01247141 | 0.9813804 | 0.01027341
[13 empty] | 659046 | 0.9995181 | 0.9866385 | 0.0008878274 | 0.9966777 | 0.005900114 | 0.9966825 | 0.00589102 |  |  | 554160 | 0.9906112 | 0.9670213 | 0.002782864 | 0.9924475 | 0.00853941 | 0.9924473 | 0.008279171 | [12 empty] | 1002360 | 0.9957479 | 0.8678712 | 0.01311987 | 0.9813948 | 0.01247141 | 0.9813885 | 0.01027316
[13 empty] | 659346 | 0.9995181 | 0.9866385 | 0.0008878274 | 0.996678 | 0.005900119 | 0.9966828 | 0.005891025 |  |  | 554460 | 0.9895322 | 0.9670213 | 0.002782864 | 0.9924553 | 0.008539473 | 0.9924551 | 0.008278963 | [12 empty] | 1002660 | 0.9957479 | 0.8678712 | 0.01311987 | 0.9814028 | 0.01247141 | 0.9813965 | 0.0102729
[13 empty] | 659646 | 0.9995181 | 0.9866385 | 0.0008878274 | 0.9966783 | 0.005900123 | 0.9966831 | 0.00589103 |  |  | 554760 | 0.9906112 | 0.9670213 | 0.002782864 | 0.9924631 | 0.008539535 | 0.9924629 | 0.008278755 | [12 empty] | 1002960 | 0.9979859 | 0.8678712 | 0.01311987 | 0.9814109 | 0.01247141 | 0.9814046 | 0.01027264
[13 empty] | 659946 | 0.9995181 | 0.9866385 | 0.0008878274 | 0.9966786 | 0.005900128 | 0.9966834 | 0.005891036 |  |  | 555060 | 0.9895322 | 0.9670213 | 0.002782864 | 0.9924709 | 0.008539598 | 0.9924707 | 0.008278548 | [12 empty] | 1003260 | 1.002462 | 0.8678712 | 0.01311987 | 0.9814189 | 0.01247141 | 0.9814126 | 0.01027239
[13 empty] | 660246 | 0.9985577 | 0.9866385 | 0.0008878274 | 0.9966788 | 0.005900132 | 0.9966837 | 0.005891041 |  |  | 555360 | 0.9916902 | 0.9670213 | 0.002782864 | 0.9924786 | 0.00853966 | 0.9924785 | 0.008278342 | [12 empty] | 1003560 | 1.002462 | 0.8678712 | 0.01311987 | 0.981427 | 0.01247141 | 0.9814207 | 0.01027213
[13 empty] | 660546 | 0.9995181 | 0.9866385 | 0.0008878274 | 0.9966791 | 0.005900137 | 0.9966839 | 0.005891046 |  |  | 555660 | 0.9906112 | 0.9670213 | 0.002782864 | 0.9924864 | 0.008539723 | 0.9924862 | 0.008278136 | [12 empty] | 1003860 | 0.9957479 | 0.8678712 | 0.01311987 | 0.981435 | 0.01247141 | 0.9814287 | 0.01027188
[13 empty] | 660846 | 0.9985577 | 0.9866385 | 0.0008878274 | 0.9966794 | 0.005900141 | 0.9966842 | 0.005891052 |  |  | 555960 | 0.9895322 | 0.9670213 | 0.002782864 | 0.9924941 | 0.008539785 | 0.992494 | 0.00827793 | [12 empty] | 1004160 | 1.0047 | 0.8678712 | 0.01311987 | 0.981443 | 0.01247141 | 0.9814367 | 0.01027162
[13 empty] | 661146 | 0.9995181 | 0.9866385 | 0.0008878274 | 0.9966797 | 0.005900146 | 0.9966845 | 0.005891057 |  |  | 556260 | 0.9906112 | 0.9670213 | 0.002782864 | 0.9925018 | 0.008539847 | 0.9925017 | 0.008277725 | [12 empty] | 1004460 | 1.000224 | 0.8678712 | 0.01311987 | 0.981451 | 0.01247141 | 0.9814447 | 0.01027137
[13 empty] | 661446 | 0.9995181 | 0.9866385 | 0.0008878274 | 0.99668 | 0.00590015 | 0.9966848 | 0.005891063 |  |  | 556560 | 0.9884531 | 0.9670213 | 0.002782864 | 0.9925096 | 0.00853991 | 0.9925094 | 0.008277521 | [12 empty] | 1004760 | 0.9957479 | 0.8678712 | 0.01311987 | 0.981459 | 0.01247141 | 0.9814527 | 0.01027112
[13 empty] | 661746 | 0.9995181 | 0.9866385 | 0.0008878274 | 0.9966802 | 0.005900155 | 0.9966851 | 0.005891068 |  |  | 556860 | 0.9906112 | 0.9670213 | 0.002782864 | 0.9925173 | 0.008539972 | 0.9925171 | 0.008277317 | [12 empty] | 1005060 | 0.99351 | 0.8678712 | 0.01311987 | 0.981467 | 0.01247141 | 0.9814607 | 0.01027086
[13 empty] | 662046 | 0.9995181 | 0.9866385 | 0.0008878274 | 0.9966805 | 0.005900159 | 0.9966853 | 0.005891073 |  |  | 557160 | 0.9906112 | 0.9670213 | 0.002782864 | 0.9925249 | 0.008540034 | 0.9925248 | 0.008277113 | [12 empty] | 1005360 | 0.9979859 | 0.8678712 | 0.01311987 | 0.981475 | 0.01247141 | 0.9814686 | 0.01027061
[13 empty] | 662346 | 0.9995181 | 0.9866385 | 0.0008878274 | 0.9966808 | 0.005900164 | 0.9966856 | 0.005891079 |  |  | 557460 | 0.9906112 | 0.9670213 | 0.002782864 | 0.9925326 | 0.008540097 | 0.9925325 | 0.00827691 | [12 empty] | 1005660 | 1.000224 | 0.8678712 | 0.01311987 | 0.9814829 | 0.01247141 | 0.9814766 | 0.01027036
[13 empty] | 662646 | 0.9995181 | 0.9866385 | 0.0008878274 | 0.9966811 | 0.005900168 | 0.9966859 | 0.005891084 |  |  | 557760 | 0.9895322 | 0.9670213 | 0.002782864 | 0.9925403 | 0.008540159 | 0.9925401 | 0.008276707 | [12 empty] | 1005960 | 1.0047 | 0.8678712 | 0.01311987 | 0.9814909 | 0.01247141 | 0.9814845 | 0.01027011
[13 empty] | 662946 | 0.9985577 | 0.9866385 | 0.0008878274 | 0.9966813 | 0.005900173 | 0.9966862 | 0.00589109 |  |  | 558060 | 0.9895322 | 0.9670213 | 0.002782864 | 0.9925479 | 0.008540221 | 0.9925478 | 0.008276505 | [12 empty] | 1006260 | 1.000224 | 0.8678712 | 0.01311987 | 0.9814988 | 0.01247141 | 0.9814925 | 0.01026985
[13 empty] | 663246 | 1.000479 | 0.9866385 | 0.0008878274 | 0.9966816 | 0.005900178 | 0.9966865 | 0.005891095 |  |  | 558360 | 0.9906112 | 0.9670213 | 0.002782864 | 0.9925556 | 0.008540284 | 0.9925554 | 0.008276303 | [12 empty] | 1006560 | 1.006938 | 0.8678712 | 0.01311987 | 0.9815068 | 0.01247142 | 0.9815004 | 0.0102696
[13 empty] | 663546 | 1.000479 | 0.9866385 | 0.0008878274 | 0.9966819 | 0.005900182 | 0.9966867 | 0.005891101 |  |  | 558660 | 0.9895322 | 0.9670213 | 0.002782864 | 0.9925632 | 0.008540346 | 0.9925631 | 0.008276101 | [12 empty] | 1006860 | 1.000224 | 0.8678712 | 0.01311987 | 0.9815147 | 0.01247142 | 0.9815084 | 0.01026935
[13 empty] | 663846 | 0.9995181 | 0.9866385 | 0.0008878274 | 0.9966822 | 0.005900187 | 0.996687 | 0.005891106 |  |  | 558960 | 0.9884531 | 0.9670213 | 0.002782864 | 0.9925708 | 0.008540408 | 0.9925707 | 0.008275901 | [12 empty] | 1007160 | 0.9957479 | 0.8678712 | 0.01311987 | 0.9815226 | 0.01247142 | 0.9815163 | 0.0102691
[13 empty] | 664146 | 1.000479 | 0.9866385 | 0.0008878274 | 0.9966824 | 0.005900191 | 0.9966873 | 0.005891111 |  |  | 559260 | 0.9906112 | 0.9670213 | 0.002782864 | 0.9925784 | 0.00854047 | 0.9925783 | 0.0082757 | [12 empty] | 1007460 | 0.9957479 | 0.8678712 | 0.01311987 | 0.9815305 | 0.01247142 | 0.9815242 | 0.01026885
[13 empty] | 664446 | 0.9995181 | 0.9866385 | 0.0008878274 | 0.9966827 | 0.005900196 | 0.9966876 | 0.005891117 |  |  | 559560 | 0.9906112 | 0.9670213 | 0.002782864 | 0.992586 | 0.008540533 | 0.9925859 | 0.0082755 | [12 empty] | 1007760 | 1.000224 | 0.8678712 | 0.01311987 | 0.9815385 | 0.01247142 | 0.9815321 | 0.0102686
[13 empty] | 664746 | 0.9995181 | 0.9866385 | 0.0008878274 | 0.996683 | 0.005900201 | 0.9966878 | 0.005891122 |  |  | 559860 | 0.9895322 | 0.9670213 | 0.002782864 | 0.9925936 | 0.008540595 | 0.9925935 | 0.008275301 | [12 empty] | 1008060 | 0.9979859 | 0.8678712 | 0.01311987 | 0.9815463 | 0.01247142 | 0.98154 | 0.01026836
[13 empty] | 665046 | 1.000479 | 0.9866385 | 0.0008878274 | 0.9966833 | 0.005900205 | 0.9966881 | 0.005891128 |  |  | 560160 | 0.9895322 | 0.9670213 | 0.002782864 | 0.9926012 | 0.008540657 | 0.992601 | 0.008275102 | [12 empty] | 1008360 | 0.9979859 | 0.8678712 | 0.01311987 | 0.9815542 | 0.01247142 | 0.9815479 | 0.01026811
[13 empty] | 665346 | 1.000479 | 0.9866385 | 0.0008878274 | 0.9966835 | 0.00590021 | 0.9966884 | 0.005891133 |  |  | 560460 | 0.9895322 | 0.9670213 | 0.002782864 | 0.9926087 | 0.008540719 | 0.9926086 | 0.008274903 | [12 empty] | 1008660 | 0.99351 | 0.8678712 | 0.01311987 | 0.9815621 | 0.01247142 | 0.9815557 | 0.01026786
[13 empty] | 665646 | 0.9995181 | 0.9866385 | 0.0008878274 | 0.9966838 | 0.005900214 | 0.9966886 | 0.005891139 |  |  | 560760 | 0.9906112 | 0.9670213 | 0.002782864 | 0.9926163 | 0.008540781 | 0.9926161 | 0.008274705 | [12 empty] | 1008960 | 0.99351 | 0.8678712 | 0.01311987 | 0.98157 | 0.01247142 | 0.9815636 | 0.01026761
[13 empty] | 665946 | 0.9995181 | 0.9866385 | 0.0008878274 | 0.9966841 | 0.005900219 | 0.9966889 | 0.005891144 |  |  | 561060 | 0.9884531 | 0.9670213 | 0.002782864 | 0.9926238 | 0.008540843 | 0.9926237 | 0.008274507 | [12 empty] | 1009260 | 0.9979859 | 0.8678712 | 0.01311987 | 0.9815778 | 0.01247142 | 0.9815714 | 0.01026736
[13 empty] | 666246 | 0.9985577 | 0.9866385 | 0.0008878274 | 0.9966843 | 0.005900224 | 0.9966892 | 0.00589115 |  |  | 561360 | 0.9895322 | 0.9670213 | 0.002782864 | 0.9926313 | 0.008540906 | 0.9926312 | 0.00827431 | [12 empty] | 1009560 | 1.002462 | 0.8678712 | 0.01311987 | 0.9815857 | 0.01247143 | 0.9815793 | 0.01026712
[13 empty] | 666546 | 0.9985577 | 0.9866385 | 0.0008878274 | 0.9966846 | 0.005900228 | 0.9966894 | 0.005891155 |  |  | 561660 | 0.9895322 | 0.9670213 | 0.002782864 | 0.9926388 | 0.008540968 | 0.9926387 | 0.008274113 | [12 empty] | 1009860 | 1.002462 | 0.8678712 | 0.01311987 | 0.9815935 | 0.01247143 | 0.9815871 | 0.01026687
[13 empty] | 666846 | 1.000479 | 0.9866385 | 0.0008878274 | 0.9966849 | 0.005900233 | 0.9966897 | 0.005891161 |  |  | 561960 | 0.9906112 | 0.9670213 | 0.002782864 | 0.9926463 | 0.00854103 | 0.9926462 | 0.008273917 | [12 empty] | 1010160 | 1.002462 | 0.8678712 | 0.01311987 | 0.9816014 | 0.01247143 | 0.981595 | 0.01026663
[13 empty] | 667146 | 0.9995181 | 0.9866385 | 0.0008878274 | 0.9966851 | 0.005900238 | 0.99669 | 0.005891166 |  |  | 562260 | 0.9906112 | 0.9670213 | 0.002782864 | 0.9926538 | 0.008541092 | 0.9926537 | 0.008273721 | [12 empty] | 1010460 | 0.9979859 | 0.8678712 | 0.01311987 | 0.9816092 | 0.01247143 | 0.9816028 | 0.01026638
[13 empty] | 667446 | 1.000479 | 0.9866385 | 0.0008878274 | 0.9966854 | 0.005900242 | 0.9966903 | 0.005891172 |  |  | 562560 | 0.9906112 | 0.9670213 | 0.002782864 | 0.9926613 | 0.008541154 | 0.9926611 | 0.008273526 | [12 empty] | 1010760 | 0.991272 | 0.8678712 | 0.01311987 | 0.981617 | 0.01247143 | 0.9816106 | 0.01026614
[13 empty] | 667746 | 0.9995181 | 0.9866385 | 0.0008878274 | 0.9966857 | 0.005900247 | 0.9966905 | 0.005891177 |  |  | 562860 | 0.9906112 | 0.9670213 | 0.002782864 | 0.9926687 | 0.008541216 | 0.9926686 | 0.008273331 | [12 empty] | 1011060 | 0.9957479 | 0.8678712 | 0.01311987 | 0.9816248 | 0.01247143 | 0.9816184 | 0.01026589
[13 empty] | 668046 | 0.9985577 | 0.9866385 | 0.0008878274 | 0.9966859 | 0.005900252 | 0.9966908 | 0.005891182 |  |  | 563160 | 0.9895322 | 0.9670213 | 0.002782864 | 0.9926762 | 0.008541278 | 0.992676 | 0.008273136 | [12 empty] | 1011360 | 0.991272 | 0.8678712 | 0.01311987 | 0.9816326 | 0.01247144 | 0.9816262 | 0.01026565
[13 empty] | 668346 | 1.000479 | 0.9866385 | 0.0008878274 | 0.9966862 | 0.005900256 | 0.996691 | 0.005891188 |  |  | 563460 | 0.9916902 | 0.9670213 | 0.002782864 | 0.9926836 | 0.00854134 | 0.9926835 | 0.008272942 | [12 empty] | 1011660 | 0.9979859 | 0.8678712 | 0.01311987 | 0.9816404 | 0.01247144 | 0.981634 | 0.0102654
[13 empty] | 668646 | 0.9995181 | 0.9866385 | 0.0008878274 | 0.9966865 | 0.005900261 | 0.9966913 | 0.005891193 |  |  | 563760 | 0.9895322 | 0.9670213 | 0.002782864 | 0.992691 | 0.008541402 | 0.9926909 | 0.008272749 | [12 empty] | 1011960 | 0.9867961 | 0.8678712 | 0.01311987 | 0.9816482 | 0.01247144 | 0.9816417 | 0.01026516
[13 empty] | 668946 | 1.000479 | 0.9866385 | 0.0008878274 | 0.9966867 | 0.005900266 | 0.9966916 | 0.005891199 |  |  | 564060 | 0.9906112 | 0.9670213 | 0.002782864 | 0.9926984 | 0.008541464 | 0.9926983 | 0.008272556 | [12 empty] | 1012260 | 0.99351 | 0.8678712 | 0.01311987 | 0.9816559 | 0.01247144 | 0.9816495 | 0.01026492
[13 empty] | 669246 | 0.9995181 | 0.9866385 | 0.0008878274 | 0.996687 | 0.00590027 | 0.9966918 | 0.005891204 |  |  | 564360 | 0.9895322 | 0.9670213 | 0.002782864 | 0.9927058 | 0.008541526 | 0.9927057 | 0.008272363 | [12 empty] | 1012560 | 0.991272 | 0.8678712 | 0.01311987 | 0.9816637 | 0.01247144 | 0.9816573 | 0.01026467
[13 empty] | 669546 | 0.9995181 | 0.9866385 | 0.0008878274 | 0.9966872 | 0.005900275 | 0.9966921 | 0.00589121 |  |  | 564660 | 0.9895322 | 0.9670213 | 0.002782864 | 0.9927132 | 0.008541588 | 0.9927131 | 0.008272171 | [12 empty] | 1012860 | 0.9979859 | 0.8678712 | 0.01311987 | 0.9816715 | 0.01247144 | 0.981665 | 0.01026443
[13 empty] | 669846 | 0.9995181 | 0.9866385 | 0.0008878274 | 0.9966875 | 0.00590028 | 0.9966924 | 0.005891215 |  |  | 564960 | 0.9906112 | 0.9670213 | 0.002782864 | 0.9927206 | 0.00854165 | 0.9927205 | 0.008271979 | [12 empty] | 1013160 | 0.99351 | 0.8678712 | 0.01311987 | 0.9816792 | 0.01247145 | 0.9816727 | 0.01026419
[13 empty] | 670146 | 0.9985577 | 0.9866385 | 0.0008878274 | 0.9966878 | 0.005900284 | 0.9966926 | 0.005891221 |  |  | 565260 | 0.9906112 | 0.9670213 | 0.002782864 | 0.9927279 | 0.008541712 | 0.9927278 | 0.008271788 | [12 empty] | 1013460 | 0.9979859 | 0.8678712 | 0.01311987 | 0.9816869 | 0.01247145 | 0.9816805 | 0.01026395
[13 empty] | 670446 | 1.000479 | 0.9866385 | 0.0008878274 | 0.996688 | 0.005900289 | 0.9966929 | 0.005891226 |  |  | 565560 | 0.9906112 | 0.9670213 | 0.002782864 | 0.9927353 | 0.008541773 | 0.9927352 | 0.008271597 | [12 empty] | 1013760 | 0.99351 | 0.8678712 | 0.01311987 | 0.9816947 | 0.01247145 | 0.9816882 | 0.01026371
[13 empty] | 670746 | 1.000479 | 0.9866385 | 0.0008878274 | 0.9966883 | 0.005900294 | 0.9966931 | 0.005891232 |  |  | 565860 | 0.9895322 | 0.9670213 | 0.002782864 | 0.9927426 | 0.008541835 | 0.9927425 | 0.008271407 | [12 empty] | 1014060 | 0.991272 | 0.8678712 | 0.01311987 | 0.9817024 | 0.01247145 | 0.9816959 | 0.01026347
[13 empty] | 671046 | 1.001439 | 0.9866385 | 0.0008878274 | 0.9966885 | 0.005900299 | 0.9966934 | 0.005891237 |  |  | 566160 | 0.9895322 | 0.9670213 | 0.002782864 | 0.9927499 | 0.008541897 | 0.9927498 | 0.008271217 | [12 empty] | 1014360 | 0.99351 | 0.8678712 | 0.01311987 | 0.9817101 | 0.01247145 | 0.9817036 | 0.01026323
[13 empty] | 671346 | 1.001439 | 0.9866385 | 0.0008878274 | 0.9966888 | 0.005900303 | 0.9966937 | 0.005891243 |  |  | 566460 | 0.9906112 | 0.9670213 | 0.002782864 | 0.9927573 | 0.008541959 | 0.9927571 | 0.008271027 | [12 empty] | 1014660 | 0.991272 | 0.8678712 | 0.01311987 | 0.9817178 | 0.01247146 | 0.9817113 | 0.01026299
[13 empty] | 671646 | 1.000479 | 0.9866385 | 0.0008878274 | 0.996689 | 0.005900308 | 0.9966939 | 0.005891249 |  |  | 566760 | 0.9916902 | 0.9670213 | 0.002782864 | 0.9927646 | 0.008542021 | 0.9927644 | 0.008270838 | [12 empty] | 1014960 | 0.991272 | 0.8678712 | 0.01311987 | 0.9817255 | 0.01247146 | 0.981719 | 0.01026275
[13 empty] | 671946 | 1.001439 | 0.9866385 | 0.0008878274 | 0.9966893 | 0.005900313 | 0.9966942 | 0.005891254 |  |  | 567060 | 0.9906112 | 0.9670213 | 0.002782864 | 0.9927718 | 0.008542083 | 0.9927717 | 0.008270649 | [12 empty] | 1015260 | 0.9890341 | 0.8678712 | 0.01311987 | 0.9817332 | 0.01247146 | 0.9817267 | 0.01026251
[13 empty] | 672246 | 1.000479 | 0.9866385 | 0.0008878274 | 0.9966895 | 0.005900318 | 0.9966944 | 0.00589126 |  |  | 567360 | 0.9895322 | 0.9670213 | 0.002782864 | 0.9927791 | 0.008542144 | 0.992779 | 0.008270461 | [12 empty] | 1015560 | 1.000224 | 0.8678712 | 0.01311987 | 0.9817408 | 0.01247146 | 0.9817343 | 0.01026227
[13 empty] | 672546 | 1.001439 | 0.9866385 | 0.0008878274 | 0.9966898 | 0.005900322 | 0.9966947 | 0.005891265 |  |  | 567660 | 0.9916902 | 0.9670213 | 0.002782864 | 0.9927864 | 0.008542206 | 0.9927863 | 0.008270274 | [12 empty] | 1015860 | 0.99351 | 0.8678712 | 0.01311987 | 0.9817485 | 0.01247147 | 0.981742 | 0.01026203
[13 empty] | 672846 | 0.9995181 | 0.9866385 | 0.0008878274 | 0.99669 | 0.005900327 | 0.9966949 | 0.005891271 |  |  | 567960 | 0.9906112 | 0.9670213 | 0.002782864 | 0.9927936 | 0.008542268 | 0.9927935 | 0.008270086 | [12 empty] | 1016160 | 0.991272 | 0.8678712 | 0.01311987 | 0.9817562 | 0.01247147 | 0.9817497 | 0.0102618
[13 empty] | 673146 | 0.9995181 | 0.9866385 | 0.0008878274 | 0.9966903 | 0.005900332 | 0.9966952 | 0.005891276 |  |  | 568260 | 0.9906112 | 0.9670213 | 0.002782864 | 0.9928009 | 0.00854233 | 0.9928008 | 0.008269899 | [12 empty] | 1016460 | 0.991272 | 0.8678712 | 0.01311987 | 0.9817638 | 0.01247147 | 0.9817573 | 0.01026156
[13 empty] | 673446 | 1.000479 | 0.9866385 | 0.0008878274 | 0.9966906 | 0.005900337 | 0.9966954 | 0.005891282 |  |  | 568560 | 0.9895322 | 0.9670213 | 0.002782864 | 0.9928081 | 0.008542391 | 0.992808 | 0.008269713 | [12 empty] | 1016760 | 1.000224 | 0.8678712 | 0.01311987 | 0.9817714 | 0.01247147 | 0.9817649 | 0.01026132
[13 empty] | 673746 | 1.000479 | 0.9866385 | 0.0008878274 | 0.9966908 | 0.005900341 | 0.9966957 | 0.005891287 |  |  | 568860 | 0.9916902 | 0.9670213 | 0.002782864 | 0.9928153 | 0.008542453 | 0.9928152 | 0.008269527 | [12 empty] | 1017060 | 0.99351 | 0.8678712 | 0.01311987 | 0.9817791 | 0.01247148 | 0.9817726 | 0.01026108
[13 empty] | 674046 | 1.000479 | 0.9866385 | 0.0008878274 | 0.9966911 | 0.005900346 | 0.9966959 | 0.005891293 |  |  | 569160 | 0.9906112 | 0.9670213 | 0.002782864 | 0.9928225 | 0.008542515 | 0.9928224 | 0.008269342 | [12 empty] | 1017360 | 0.9890341 | 0.8678712 | 0.01311987 | 0.9817867 | 0.01247148 | 0.9817802 | 0.01026085
[13 empty] | 674346 | 1.000479 | 0.9866385 | 0.0008878274 | 0.9966913 | 0.005900351 | 0.9966962 | 0.005891298 |  |  | 569460 | 0.9906112 | 0.9670213 | 0.002782864 | 0.9928297 | 0.008542577 | 0.9928296 | 0.008269157 | [12 empty] | 1017660 | 0.9979859 | 0.8678712 | 0.01311987 | 0.9817943 | 0.01247148 | 0.9817878 | 0.01026061
[13 empty] | 674646 | 0.9985577 | 0.9866385 | 0.0008878274 | 0.9966915 | 0.005900356 | 0.9966964 | 0.005891304 |  |  | 569760 | 0.9916902 | 0.9670213 | 0.002782864 | 0.9928369 | 0.008542638 | 0.9928368 | 0.008268972 | [12 empty] | 1017960 | 0.991272 | 0.8678712 | 0.01311987 | 0.9818019 | 0.01247149 | 0.9817954 | 0.01026038
[13 empty] | 674946 | 1.000479 | 0.9866385 | 0.0008878274 | 0.9966918 | 0.00590036 | 0.9966967 | 0.005891309 |  |  | 570060 | 0.9895322 | 0.9670213 | 0.002782864 | 0.9928441 | 0.0085427 | 0.992844 | 0.008268788 | [12 empty] | 1018260 | 0.9890341 | 0.8678712 | 0.01311987 | 0.9818095 | 0.01247149 | 0.981803 | 0.01026014
[13 empty] | 675246 | 1.000479 | 0.9866385 | 0.0008878274 | 0.996692 | 0.005900365 | 0.9966969 | 0.005891315 |  |  | 570360 | 0.9895322 | 0.9670213 | 0.002782864 | 0.9928513 | 0.008542761 | 0.9928512 | 0.008268604 | [12 empty] | 1018560 | 0.991272 | 0.8678712 | 0.01311987 | 0.9818171 | 0.01247149 | 0.9818105 | 0.01025991
[13 empty] | 675546 | 0.9995181 | 0.9866385 | 0.0008878274 | 0.9966923 | 0.00590037 | 0.9966972 | 0.00589132 |  |  | 570660 | 0.9916902 | 0.9670213 | 0.002782864 | 0.9928584 | 0.008542823 | 0.9928583 | 0.008268421 | [12 empty] | 1018860 | 0.991272 | 0.8678712 | 0.01311987 | 0.9818247 | 0.01247149 | 0.9818181 | 0.01025968
[13 empty] | 675846 | 0.9995181 | 0.9866385 | 0.0008878274 | 0.9966925 | 0.005900375 | 0.9966974 | 0.005891326 |  |  | 570960 | 0.9906112 | 0.9670213 | 0.002782864 | 0.9928655 | 0.008542885 | 0.9928655 | 0.008268238 | [12 empty] | 1019160 | 0.9979859 | 0.8678712 | 0.01311987 | 0.9818322 | 0.0124715 | 0.9818257 | 0.01025944
[13 empty] | 676146 | 1.001439 | 0.9866385 | 0.0008878274 | 0.9966928 | 0.005900379 | 0.9966977 | 0.005891331 |  |  | 571260 | 0.9906112 | 0.9670213 | 0.002782864 | 0.9928727 | 0.008542946 | 0.9928726 | 0.008268055 | [12 empty] | 1019460 | 0.99351 | 0.8678712 | 0.01311987 | 0.9818398 | 0.0124715 | 0.9818332 | 0.01025921
[13 empty] | 676446 | 1.000479 | 0.9866385 | 0.0008878274 | 0.996693 | 0.005900384 | 0.9966979 | 0.005891337 |  |  | 571560 | 0.9906112 | 0.9670213 | 0.002782864 | 0.9928798 | 0.008543008 | 0.9928797 | 0.008267873 | [12 empty] | 1019760 | 0.99351 | 0.8678712 | 0.01311987 | 0.9818473 | 0.0124715 | 0.9818408 | 0.01025898
[13 empty] | 676746 | 1.000479 | 0.9866385 | 0.0008878274 | 0.9966933 | 0.005900389 | 0.9966982 | 0.005891343 |  |  | 571860 | 0.9906112 | 0.9670213 | 0.002782864 | 0.9928869 | 0.008543069 | 0.9928868 | 0.008267692 | [12 empty] | 1020060 | 0.99351 | 0.8678712 | 0.01311987 | 0.9818549 | 0.01247151 | 0.9818483 | 0.01025874
[13 empty] | 677046 | 0.9995181 | 0.9866385 | 0.0008878274 | 0.9966935 | 0.005900394 | 0.9966984 | 0.005891348 |  |  | 572160 | 0.9906112 | 0.9670213 | 0.002782864 | 0.992894 | 0.008543131 | 0.9928939 | 0.008267511 | [12 empty] | 1020360 | 0.9890341 | 0.8678712 | 0.01311987 | 0.9818624 | 0.01247151 | 0.9818559 | 0.01025851
[13 empty] | 677346 | 1.000479 | 0.9866385 | 0.0008878274 | 0.9966938 | 0.005900399 | 0.9966987 | 0.005891354 |  |  | 572460 | 0.9927692 | 0.9670213 | 0.002782864 | 0.9929011 | 0.008543192 | 0.992901 | 0.00826733 | [12 empty] | 1020660 | 0.991272 | 0.8678712 | 0.01311987 | 0.9818699 | 0.01247151 | 0.9818634 | 0.01025828
[13 empty] | 677646 | 1.000479 | 0.9866385 | 0.0008878274 | 0.996694 | 0.005900403 | 0.9966989 | 0.005891359 |  |  | 572760 | 0.9895322 | 0.9670213 | 0.002782864 | 0.9929081 | 0.008543254 | 0.992908 | 0.00826715 | [12 empty] | 1020960 | 1.0047 | 0.8678712 | 0.01311987 | 0.9818775 | 0.01247152 | 0.9818709 | 0.01025805
[13 empty] | 677946 | 0.9995181 | 0.9866385 | 0.0008878274 | 0.9966942 | 0.005900408 | 0.9966992 | 0.005891365 |  |  | 573060 | 0.9916902 | 0.9670213 | 0.002782864 | 0.9929152 | 0.008543315 | 0.9929151 | 0.00826697 | [12 empty] | 1021260 | 0.99351 | 0.8678712 | 0.01311987 | 0.981885 | 0.01247152 | 0.9818784 | 0.01025782
[13 empty] | 678246 | 1.000479 | 0.9866385 | 0.0008878274 | 0.9966945 | 0.005900413 | 0.9966994 | 0.00589137 |  |  | 573360 | 0.9927692 | 0.9670213 | 0.002782864 | 0.9929222 | 0.008543377 | 0.9929222 | 0.008266791 | [12 empty] | 1021560 | 1.002462 | 0.8678712 | 0.01311987 | 0.9818925 | 0.01247152 | 0.9818859 | 0.01025759
[13 empty] | 678546 | 1.000479 | 0.9866385 | 0.0008878274 | 0.9966947 | 0.005900418 | 0.9966996 | 0.005891376 |  |  | 573660 | 0.9916902 | 0.9670213 | 0.002782864 | 0.9929293 | 0.008543438 | 0.9929292 | 0.008266612 | [12 empty] | 1021860 | 0.9957479 | 0.8678712 | 0.01311987 | 0.9819 | 0.01247153 | 0.9818934 | 0.01025736
[13 empty] | 678846 | 0.9985577 | 0.9866385 | 0.0008878274 | 0.996695 | 0.005900423 | 0.9966999 | 0.005891381 |  |  | 573960 | 0.9906112 | 0.9670213 | 0.002782864 | 0.9929363 | 0.0085435 | 0.9929362 | 0.008266433 | [12 empty] | 1022160 | 0.99351 | 0.8678712 | 0.01311987 | 0.9819074 | 0.01247153 | 0.9819009 | 0.01025713
[13 empty] | 679146 | 1.001439 | 0.9866385 | 0.0008878274 | 0.9966952 | 0.005900427 | 0.9967001 | 0.005891387 |  |  | 574260 | 0.9906112 | 0.9670213 | 0.002782864 | 0.9929433 | 0.008543561 | 0.9929432 | 0.008266255 | [12 empty] | 1022460 | 0.9845582 | 0.8678712 | 0.01311987 | 0.9819149 | 0.01247153 | 0.9819083 | 0.0102569
[13 empty] | 679446 | 1.000479 | 0.9866385 | 0.0008878274 | 0.9966954 | 0.005900432 | 0.9967004 | 0.005891392 |  |  | 574560 | 0.9895322 | 0.9670213 | 0.002782864 | 0.9929503 | 0.008543623 | 0.9929502 | 0.008266078 | [12 empty] | 1022760 | 0.9957479 | 0.8678712 | 0.01311987 | 0.9819224 | 0.01247154 | 0.9819158 | 0.01025667
[13 empty] | 679746 | 1.000479 | 0.9866385 | 0.0008878274 | 0.9966957 | 0.005900437 | 0.9967006 | 0.005891398 |  |  | 574860 | 0.9916902 | 0.9670213 | 0.002782864 | 0.9929573 | 0.008543684 | 0.9929572 | 0.0082659 | [12 empty] | 1023060 | 0.99351 | 0.8678712 | 0.01311987 | 0.9819298 | 0.01247154 | 0.9819232 | 0.01025644
[13 empty] | 680046 | 0.9995181 | 0.9866385 | 0.0008878274 | 0.9966959 | 0.005900442 | 0.9967008 | 0.005891404 |  |  | 575160 | 0.9906112 | 0.9670213 | 0.002782864 | 0.9929643 | 0.008543745 | 0.9929642 | 0.008265724 | [12 empty] | 1023360 | 0.9957479 | 0.8678712 | 0.01311987 | 0.9819373 | 0.01247154 | 0.9819307 | 0.01025621
[13 empty] | 680346 | 1.001439 | 0.9866385 | 0.0008878274 | 0.9966961 | 0.005900447 | 0.9967011 | 0.005891409 |  |  | 575460 | 0.9906112 | 0.9670213 | 0.002782864 | 0.9929712 | 0.008543807 | 0.9929712 | 0.008265547 | [12 empty] | 1023660 | 0.991272 | 0.8678712 | 0.01311987 | 0.9819447 | 0.01247155 | 0.9819381 | 0.01025599
[13 empty] | 680646 | 0.9995181 | 0.9866385 | 0.0008878274 | 0.9966964 | 0.005900452 | 0.9967013 | 0.005891415 |  |  | 575760 | 0.9895322 | 0.9670213 | 0.002782864 | 0.9929782 | 0.008543868 | 0.9929781 | 0.008265371 | [12 empty] | 1023960 | 0.9957479 | 0.8678712 | 0.01311987 | 0.9819522 | 0.01247155 | 0.9819455 | 0.01025576
[13 empty] | 680946 | 0.9995181 | 0.9866385 | 0.0008878274 | 0.9966966 | 0.005900456 | 0.9967015 | 0.00589142 |  |  | 576060 | 0.9895322 | 0.9670213 | 0.002782864 | 0.9929851 | 0.008543929 | 0.9929851 | 0.008265196 | [12 empty] | 1024260 | 0.991272 | 0.8678712 | 0.01311987 | 0.9819596 | 0.01247156 | 0.981953 | 0.01025553
[13 empty] | 681246 | 0.9985577 | 0.9866385 | 0.0008878274 | 0.9966969 | 0.005900461 | 0.9967018 | 0.005891426 |  |  | 576360 | 0.9916902 | 0.9670213 | 0.002782864 | 0.9929921 | 0.008543991 | 0.992992 | 0.008265021 | [12 empty] | 1024560 | 0.991272 | 0.8678712 | 0.01311987 | 0.981967 | 0.01247156 | 0.9819604 | 0.01025531
[13 empty] | 681546 | 0.9995181 | 0.9866385 | 0.0008878274 | 0.9966971 | 0.005900466 | 0.996702 | 0.005891431 |  |  | 576660 | 0.9906112 | 0.9670213 | 0.002782864 | 0.992999 | 0.008544052 | 0.9929989 | 0.008264846 | [12 empty] | 1024860 | 0.9890341 | 0.8678712 | 0.01311987 | 0.9819744 | 0.01247156 | 0.9819678 | 0.01025508
[13 empty] | 681846 | 0.9985577 | 0.9866385 | 0.0008878274 | 0.9966973 | 0.005900471 | 0.9967023 | 0.005891437 |  |  | 576960 | 0.9927692 | 0.9670213 | 0.002782864 | 0.9930059 | 0.008544113 | 0.9930058 | 0.008264672 | [12 empty] | 1025160 | 0.9957479 | 0.8678712 | 0.01311987 | 0.9819818 | 0.01247157 | 0.9819752 | 0.01025485
[13 empty] | 682146 | 1.000479 | 0.9866385 | 0.0008878274 | 0.9966976 | 0.005900476 | 0.9967025 | 0.005891442 |  |  | 577260 | 0.9916902 | 0.9670213 | 0.002782864 | 0.9930128 | 0.008544174 | 0.9930127 | 0.008264498 | [12 empty] | 1025460 | 0.99351 | 0.8678712 | 0.01311987 | 0.9819892 | 0.01247157 | 0.9819825 | 0.01025463
[13 empty] | 682446 | 0.9995181 | 0.9866385 | 0.0008878274 | 0.9966978 | 0.005900481 | 0.9967027 | 0.005891448 |  |  | 577560 | 0.9927692 | 0.9670213 | 0.002782864 | 0.9930197 | 0.008544236 | 0.9930196 | 0.008264325 | [12 empty] | 1025760 | 0.99351 | 0.8678712 | 0.01311987 | 0.9819966 | 0.01247158 | 0.9819899 | 0.0102544
[13 empty] | 682746 | 1.000479 | 0.9866385 | 0.0008878274 | 0.996698 | 0.005900485 | 0.996703 | 0.005891453 |  |  | 577860 | 0.9916902 | 0.9670213 | 0.002782864 | 0.9930266 | 0.008544297 | 0.9930265 | 0.008264152 | [12 empty] | 1026060 | 0.9957479 | 0.8678712 | 0.01311987 | 0.9820039 | 0.01247158 | 0.9819973 | 0.01025418
[13 empty] | 683046 | 0.9995181 | 0.9866385 | 0.0008878274 | 0.9966982 | 0.00590049 | 0.9967032 | 0.005891459 |  |  | 578160 | 0.9916902 | 0.9670213 | 0.002782864 | 0.9930334 | 0.008544358 | 0.9930334 | 0.008263979 | [12 empty] | 1026360 | 0.9957479 | 0.8678712 | 0.01311987 | 0.9820113 | 0.01247158 | 0.9820046 | 0.01025396
[13 empty] | 683346 | 1.000479 | 0.9866385 | 0.0008878274 | 0.9966985 | 0.005900495 | 0.9967034 | 0.005891465 |  |  | 578460 | 0.9895322 | 0.9670213 | 0.002782864 | 0.9930403 | 0.008544419 | 0.9930402 | 0.008263807 | [12 empty] | 1026660 | 0.99351 | 0.8678712 | 0.01311987 | 0.9820186 | 0.01247159 | 0.982012 | 0.01025373
[13 empty] | 683646 | 0.9995181 | 0.9866385 | 0.0008878274 | 0.9966987 | 0.0059005 | 0.9967036 | 0.00589147 |  |  | 578760 | 0.9895322 | 0.9670213 | 0.002782864 | 0.9930471 | 0.008544481 | 0.9930471 | 0.008263635 | [12 empty] | 1026960 | 0.99351 | 0.8678712 | 0.01311987 | 0.982026 | 0.01247159 | 0.9820193 | 0.01025351
[13 empty] | 683946 | 1.001439 | 0.9866385 | 0.0008878274 | 0.9966989 | 0.005900505 | 0.9967039 | 0.005891476 |  |  | 579060 | 0.9906112 | 0.9670213 | 0.002782864 | 0.993054 | 0.008544542 | 0.9930539 | 0.008263464 | [12 empty] | 1027260 | 0.991272 | 0.8678712 | 0.01311987 | 0.9820333 | 0.0124716 | 0.9820267 | 0.01025329
[13 empty] | 684246 | 1.001439 | 0.9866385 | 0.0008878274 | 0.9966992 | 0.00590051 | 0.9967041 | 0.005891481 |  |  | 579360 | 0.9916902 | 0.9670213 | 0.002782864 | 0.9930608 | 0.008544603 | 0.9930607 | 0.008263293 | [12 empty] | 1027560 | 0.991272 | 0.8678712 | 0.01311987 | 0.9820407 | 0.0124716 | 0.982034 | 0.01025306
[13 empty] | 684546 | 1.000479 | 0.9866385 | 0.0008878274 | 0.9966994 | 0.005900515 | 0.9967043 | 0.005891487 |  |  | 579660 | 0.9906112 | 0.9670213 | 0.002782864 | 0.9930676 | 0.008544664 | 0.9930675 | 0.008263123 | [12 empty] | 1027860 | 0.99351 | 0.8678712 | 0.01311987 | 0.982048 | 0.01247161 | 0.9820413 | 0.01025284
[13 empty] | 684846 | 0.9995181 | 0.9866385 | 0.0008878274 | 0.9966996 | 0.005900519 | 0.9967046 | 0.005891492 |  |  | 579960 | 0.9895322 | 0.9670213 | 0.002782864 | 0.9930744 | 0.008544725 | 0.9930743 | 0.008262953 | [12 empty] | 1028160 | 0.991272 | 0.8678712 | 0.01311987 | 0.9820553 | 0.01247161 | 0.9820486 | 0.01025262
[13 empty] | 685146 | 1.000479 | 0.9866385 | 0.0008878274 | 0.9966998 | 0.005900524 | 0.9967048 | 0.005891498 |  |  | 580260 | 0.9916902 | 0.9670213 | 0.002782864 | 0.9930812 | 0.008544786 | 0.9930811 | 0.008262783 | [12 empty] | 1028460 | 0.991272 | 0.8678712 | 0.01311987 | 0.9820626 | 0.01247162 | 0.9820559 | 0.0102524
[13 empty] | 685446 | 1.000479 | 0.9866385 | 0.0008878274 | 0.9967001 | 0.005900529 | 0.996705 | 0.005891503 |  |  | 580560 | 0.9938482 | 0.9670213 | 0.002782864 | 0.993088 | 0.008544847 | 0.9930879 | 0.008262614 | [12 empty] | 1028760 | 0.9890341 | 0.8678712 | 0.01311987 | 0.9820699 | 0.01247162 | 0.9820632 | 0.01025218
[13 empty] | 685746 | 1.000479 | 0.9866385 | 0.0008878274 | 0.9967003 | 0.005900534 | 0.9967052 | 0.005891509 |  |  | 580860 | 0.9906112 | 0.9670213 | 0.002782864 | 0.9930947 | 0.008544908 | 0.9930947 | 0.008262446 | [12 empty] | 1029060 | 0.99351 | 0.8678712 | 0.01311987 | 0.9820772 | 0.01247162 | 0.9820705 | 0.01025196
[13 empty] | 686046 | 0.9995181 | 0.9866385 | 0.0008878274 | 0.9967005 | 0.005900539 | 0.9967055 | 0.005891514 |  |  | 581160 | 0.9906112 | 0.9670213 | 0.002782864 | 0.9931015 | 0.008544969 | 0.9931014 | 0.008262277 | [12 empty] | 1029360 | 0.9979859 | 0.8678712 | 0.01311987 | 0.9820845 | 0.01247163 | 0.9820778 | 0.01025174
[13 empty] | 686346 | 1.000479 | 0.9866385 | 0.0008878274 | 0.9967007 | 0.005900544 | 0.9967057 | 0.00589152 |  |  | 581460 | 0.9906112 | 0.9670213 | 0.002782864 | 0.9931082 | 0.008545031 | 0.9931082 | 0.008262109 | [12 empty] | 1029660 | 0.991272 | 0.8678712 | 0.01311987 | 0.9820917 | 0.01247163 | 0.982085 | 0.01025152
[13 empty] | 686646 | 0.9985577 | 0.9866385 | 0.0008878274 | 0.996701 | 0.005900549 | 0.9967059 | 0.005891526 |  |  | 581760 | 0.9916902 | 0.9670213 | 0.002782864 | 0.993115 | 0.008545092 | 0.9931149 | 0.008261942 | [12 empty] | 1029960 | 0.9867961 | 0.8678712 | 0.01311987 | 0.982099 | 0.01247164 | 0.9820923 | 0.0102513
[13 empty] | 686946 | 0.9995181 | 0.9866385 | 0.0008878274 | 0.9967012 | 0.005900553 | 0.9967061 | 0.005891531 |  |  | 582060 | 0.9906112 | 0.9670213 | 0.002782864 | 0.9931217 | 0.008545153 | 0.9931216 | 0.008261775 | [12 empty] | 1030260 | 1.000224 | 0.8678712 | 0.01311987 | 0.9821063 | 0.01247164 | 0.9820996 | 0.01025108
[13 empty] | 687246 | 0.9995181 | 0.9866385 | 0.0008878274 | 0.9967014 | 0.005900558 | 0.9967064 | 0.005891537 |  |  | 582360 | 0.9906112 | 0.9670213 | 0.002782864 | 0.9931284 | 0.008545214 | 0.9931284 | 0.008261608 | [12 empty] | 1030560 | 0.9957479 | 0.8678712 | 0.01311987 | 0.9821135 | 0.01247165 | 0.9821068 | 0.01025086
[13 empty] | 687546 | 0.9995181 | 0.9866385 | 0.0008878274 | 0.9967016 | 0.005900563 | 0.9967066 | 0.005891542 |  |  | 582660 | 0.9895322 | 0.9670213 | 0.002782864 | 0.9931351 | 0.008545275 | 0.9931351 | 0.008261442 | [12 empty] | 1030860 | 0.99351 | 0.8678712 | 0.01311987 | 0.9821207 | 0.01247165 | 0.982114 | 0.01025064
[13 empty] | 687846 | 1.000479 | 0.9866385 | 0.0008878274 | 0.9967019 | 0.005900568 | 0.9967068 | 0.005891548 |  |  | 582960 | 0.9916902 | 0.9670213 | 0.002782864 | 0.9931418 | 0.008545335 | 0.9931417 | 0.008261276 | [12 empty] | 1031160 | 0.991272 | 0.8678712 | 0.01311987 | 0.982128 | 0.01247166 | 0.9821213 | 0.01025042
[13 empty] | 688146 | 1.002399 | 0.9866385 | 0.0008878274 | 0.9967021 | 0.005900573 | 0.996707 | 0.005891553 |  |  | 583260 | 0.9938482 | 0.9670213 | 0.002782864 | 0.9931485 | 0.008545396 | 0.9931484 | 0.008261111 | [12 empty] | 1031460 | 1.002462 | 0.8678712 | 0.01311987 | 0.9821352 | 0.01247166 | 0.9821285 | 0.01025021
[13 empty] | 688446 | 1.000479 | 0.9866385 | 0.0008878274 | 0.9967023 | 0.005900578 | 0.9967073 | 0.005891559 |  |  | 583560 | 0.9916902 | 0.9670213 | 0.002782864 | 0.9931551 | 0.008545457 | 0.9931551 | 0.008260946 | [12 empty] | 1031760 | 0.991272 | 0.8678712 | 0.01311987 | 0.9821424 | 0.01247167 | 0.9821357 | 0.01024999
[13 empty] | 688746 | 1.000479 | 0.9866385 | 0.0008878274 | 0.9967025 | 0.005900583 | 0.9967075 | 0.005891564 |  |  | 583860 | 0.9916902 | 0.9670213 | 0.002782864 | 0.9931618 | 0.008545518 | 0.9931618 | 0.008260781 | [12 empty] | 1032060 | 0.99351 | 0.8678712 | 0.01311987 | 0.9821496 | 0.01247167 | 0.9821429 | 0.01024977
[13 empty] | 689046 | 1.001439 | 0.9866385 | 0.0008878274 | 0.9967027 | 0.005900587 | 0.9967077 | 0.00589157 |  |  | 584160 | 0.9916902 | 0.9670213 | 0.002782864 | 0.9931684 | 0.008545579 | 0.9931684 | 0.008260617 | [12 empty] | 1032360 | 0.9845582 | 0.8678712 | 0.01311987 | 0.9821568 | 0.01247168 | 0.9821501 | 0.01024955
[13 empty] | 689346 | 1.000479 | 0.9866385 | 0.0008878274 | 0.996703 | 0.005900592 | 0.9967079 | 0.005891575 |  |  | 584460 | 0.9906112 | 0.9670213 | 0.002782864 | 0.9931751 | 0.00854564 | 0.993175 | 0.008260453 | [12 empty] | 1032660 | 0.9957479 | 0.8678712 | 0.01311987 | 0.982164 | 0.01247168 | 0.9821573 | 0.01024934
[13 empty] | 689646 | 0.9995181 | 0.9866385 | 0.0008878274 | 0.9967032 | 0.005900597 | 0.9967081 | 0.005891581 |  |  | 584760 | 0.9916902 | 0.9670213 | 0.002782864 | 0.9931817 | 0.008545701 | 0.9931817 | 0.00826029 | [12 empty] | 1032960 | 0.9867961 | 0.8678712 | 0.01311987 | 0.9821712 | 0.01247169 | 0.9821644 | 0.01024912
[13 empty] | 689946 | 1.000479 | 0.9866385 | 0.0008878274 | 0.9967034 | 0.005900602 | 0.9967084 | 0.005891586 |  |  | 585060 | 0.9927692 | 0.9670213 | 0.002782864 | 0.9931883 | 0.008545762 | 0.9931883 | 0.008260127 | [12 empty] | 1033260 | 0.99351 | 0.8678712 | 0.01311987 | 0.9821783 | 0.01247169 | 0.9821716 | 0.01024891
[13 empty] | 690246 | 1.000479 | 0.9866385 | 0.0008878274 | 0.9967036 | 0.005900607 | 0.9967086 | 0.005891592 |  |  | 585360 | 0.9916902 | 0.9670213 | 0.002782864 | 0.9931949 | 0.008545823 | 0.9931949 | 0.008259964 | [12 empty] | 1033560 | 0.991272 | 0.8678712 | 0.01311987 | 0.9821855 | 0.0124717 | 0.9821788 | 0.01024869
[13 empty] | 690546 | 0.9995181 | 0.9866385 | 0.0008878274 | 0.9967038 | 0.005900612 | 0.9967088 | 0.005891597 |  |  | 585660 | 0.9927692 | 0.9670213 | 0.002782864 | 0.9932015 | 0.008545883 | 0.9932015 | 0.008259802 | [12 empty] | 1033860 | 0.9957479 | 0.8678712 | 0.01311987 | 0.9821927 | 0.01247171 | 0.9821859 | 0.01024848
[13 empty] | 690846 | 1.000479 | 0.9866385 | 0.0008878274 | 0.996704 | 0.005900617 | 0.996709 | 0.005891603 |  |  | 585960 | 0.9916902 | 0.9670213 | 0.002782864 | 0.9932081 | 0.008545944 | 0.9932081 | 0.00825964 | [12 empty] | 1034160 | 0.991272 | 0.8678712 | 0.01311987 | 0.9821998 | 0.01247171 | 0.9821931 | 0.01024826
[13 empty] | 691146 | 0.9985577 | 0.9866385 | 0.0008878274 | 0.9967042 | 0.005900621 | 0.9967092 | 0.005891608 |  |  | 586260 | 0.9916902 | 0.9670213 | 0.002782864 | 0.9932147 | 0.008546005 | 0.9932146 | 0.008259479 | [12 empty] | 1034460 | 0.9979859 | 0.8678712 | 0.01311987 | 0.982207 | 0.01247172 | 0.9822002 | 0.01024805
[13 empty] | 691446 | 0.9985577 | 0.9866385 | 0.0008878274 | 0.9967045 | 0.005900626 | 0.9967094 | 0.005891614 |  |  | 586560 | 0.9906112 | 0.9670213 | 0.002782864 | 0.9932212 | 0.008546066 | 0.9932212 | 0.008259318 | [12 empty] | 1034760 | 0.99351 | 0.8678712 | 0.01311987 | 0.9822141 | 0.01247172 | 0.9822073 | 0.01024784
[13 empty] | 691746 | 1.000479 | 0.9866385 | 0.0008878274 | 0.9967047 | 0.005900631 | 0.9967097 | 0.005891619 |  |  | 586860 | 0.9916902 | 0.9670213 | 0.002782864 | 0.9932278 | 0.008546127 | 0.9932278 | 0.008259157 | [12 empty] | 1035060 | 0.991272 | 0.8678712 | 0.01311987 | 0.9822212 | 0.01247173 | 0.9822144 | 0.01024762
[13 empty] | 692046 | 0.9995181 | 0.9866385 | 0.0008878274 | 0.9967049 | 0.005900636 | 0.9967099 | 0.005891625 |  |  | 587160 | 0.9906112 | 0.9670213 | 0.002782864 | 0.9932343 | 0.008546187 | 0.9932343 | 0.008258997 | [12 empty] | 1035360 | 0.9867961 | 0.8678712 | 0.01311987 | 0.9822283 | 0.01247173 | 0.9822215 | 0.01024741
[13 empty] | 692346 | 1.000479 | 0.9866385 | 0.0008878274 | 0.9967051 | 0.005900641 | 0.9967101 | 0.00589163 |  |  | 587460 | 0.9916902 | 0.9670213 | 0.002782864 | 0.9932409 | 0.008546248 | 0.9932408 | 0.008258838 | [12 empty] | 1035660 | 0.9979859 | 0.8678712 | 0.01311987 | 0.9822354 | 0.01247174 | 0.9822286 | 0.0102472
[13 empty] | 692646 | 1.000479 | 0.9866385 | 0.0008878274 | 0.9967053 | 0.005900646 | 0.9967103 | 0.005891636 |  |  | 587760 | 0.9906112 | 0.9670213 | 0.002782864 | 0.9932474 | 0.008546309 | 0.9932474 | 0.008258678 | [12 empty] | 1035960 | 0.9979859 | 0.8678712 | 0.01311987 | 0.9822425 | 0.01247174 | 0.9822357 | 0.01024699
[13 empty] | 692946 | 1.000479 | 0.9866385 | 0.0008878274 | 0.9967055 | 0.005900651 | 0.9967105 | 0.005891641 |  |  | 588060 | 0.9906112 | 0.9670213 | 0.002782864 | 0.9932539 | 0.008546369 | 0.9932539 | 0.008258519 | [12 empty] | 1036260 | 1.000224 | 0.8678712 | 0.01311987 | 0.9822496 | 0.01247175 | 0.9822428 | 0.01024678
[13 empty] | 693246 | 0.9995181 | 0.9866385 | 0.0008878274 | 0.9967057 | 0.005900656 | 0.9967107 | 0.005891647 |  |  | 588360 | 0.9927692 | 0.9670213 | 0.002782864 | 0.9932604 | 0.00854643 | 0.9932604 | 0.008258361 | [12 empty] | 1036560 | 0.9957479 | 0.8678712 | 0.01311987 | 0.9822567 | 0.01247176 | 0.9822499 | 0.01024656
[13 empty] | 693546 | 0.9985577 | 0.9866385 | 0.0008878274 | 0.9967059 | 0.00590066 | 0.9967109 | 0.005891652 |  |  | 588660 | 0.9916902 | 0.9670213 | 0.002782864 | 0.9932669 | 0.008546491 | 0.9932669 | 0.008258203 | [12 empty] | 1036860 | 0.9957479 | 0.8678712 | 0.01311987 | 0.9822638 | 0.01247176 | 0.982257 | 0.01024635
[13 empty] | 693846 | 1.001439 | 0.9866385 | 0.0008878274 | 0.9967062 | 0.005900665 | 0.9967111 | 0.005891658 |  |  | 588960 | 0.9916902 | 0.9670213 | 0.002782864 | 0.9932734 | 0.008546551 | 0.9932733 | 0.008258045 | [12 empty] | 1037160 | 0.99351 | 0.8678712 | 0.01311987 | 0.9822708 | 0.01247177 | 0.982264 | 0.01024614
[13 empty] | 694146 | 0.9995181 | 0.9866385 | 0.0008878274 | 0.9967064 | 0.00590067 | 0.9967114 | 0.005891663 |  |  | 589260 | 0.9916902 | 0.9670213 | 0.002782864 | 0.9932798 | 0.008546612 | 0.9932798 | 0.008257888 | [12 empty] | 1037460 | 0.9867961 | 0.8678712 | 0.01311987 | 0.9822779 | 0.01247177 | 0.9822711 | 0.01024593
[13 empty] | 694446 | 0.9995181 | 0.9866385 | 0.0008878274 | 0.9967066 | 0.005900675 | 0.9967116 | 0.005891669 |  |  | 589560 | 0.9927692 | 0.9670213 | 0.002782864 | 0.9932863 | 0.008546673 | 0.9932863 | 0.008257731 | [12 empty] | 1037760 | 0.99351 | 0.8678712 | 0.01311987 | 0.982285 | 0.01247178 | 0.9822781 | 0.01024572
[13 empty] | 694746 | 0.9995181 | 0.9866385 | 0.0008878274 | 0.9967068 | 0.00590068 | 0.9967118 | 0.005891674 |  |  | 589860 | 0.9949272 | 0.9670213 | 0.002782864 | 0.9932927 | 0.008546733 | 0.9932927 | 0.008257574 | [12 empty] | 1038060 | 0.991272 | 0.8678712 | 0.01311987 | 0.982292 | 0.01247179 | 0.9822852 | 0.01024551
[13 empty] | 695046 | 0.9995181 | 0.9866385 | 0.0008878274 | 0.996707 | 0.005900685 | 0.996712 | 0.00589168 |  |  | 590160 | 0.9927692 | 0.9670213 | 0.002782864 | 0.9932992 | 0.008546794 | 0.9932991 | 0.008257418 | [12 empty] | 1038360 | 0.991272 | 0.8678712 | 0.01311987 | 0.982299 | 0.01247179 | 0.9822922 | 0.0102453
[13 empty] | 695346 | 0.9995181 | 0.9866385 | 0.0008878274 | 0.9967072 | 0.00590069 | 0.9967122 | 0.005891685 |  |  | 590460 | 0.9927692 | 0.9670213 | 0.002782864 | 0.9933056 | 0.008546854 | 0.9933056 | 0.008257263 | [12 empty] | 1038660 | 0.9890341 | 0.8678712 | 0.01311987 | 0.9823061 | 0.0124718 | 0.9822992 | 0.0102451
[13 empty] | 695646 | 0.9995181 | 0.9866385 | 0.0008878274 | 0.9967074 | 0.005900694 | 0.9967124 | 0.005891691 |  |  | 590760 | 0.9895322 | 0.9670213 | 0.002782864 | 0.993312 | 0.008546915 | 0.993312 | 0.008257107 | [12 empty] | 1038960 | 0.9890341 | 0.8678712 | 0.01311987 | 0.9823131 | 0.0124718 | 0.9823062 | 0.01024489
[13 empty] | 695946 | 1.001439 | 0.9866385 | 0.0008878274 | 0.9967076 | 0.005900699 | 0.9967126 | 0.005891696 |  |  | 591060 | 0.9916902 | 0.9670213 | 0.002782864 | 0.9933184 | 0.008546976 | 0.9933184 | 0.008256952 | [12 empty] | 1039260 | 0.9957479 | 0.8678712 | 0.01311987 | 0.9823201 | 0.01247181 | 0.9823132 | 0.01024468
[13 empty] | 696246 | 1.000479 | 0.9866385 | 0.0008878274 | 0.9967078 | 0.005900704 | 0.9967128 | 0.005891702 |  |  | 591360 | 0.9916902 | 0.9670213 | 0.002782864 | 0.9933248 | 0.008547036 | 0.9933248 | 0.008256798 | [12 empty] | 1039560 | 0.9979859 | 0.8678712 | 0.01311987 | 0.9823271 | 0.01247182 | 0.9823202 | 0.01024447
[13 empty] | 696546 | 0.9995181 | 0.9866385 | 0.0008878274 | 0.996708 | 0.005900709 | 0.996713 | 0.005891707 |  |  | 591660 | 0.9916902 | 0.9670213 | 0.002782864 | 0.9933312 | 0.008547097 | 0.9933312 | 0.008256644 | [12 empty] | 1039860 | 0.99351 | 0.8678712 | 0.01311987 | 0.9823341 | 0.01247182 | 0.9823272 | 0.01024427
[13 empty] | 696846 | 1.000479 | 0.9866385 | 0.0008878274 | 0.9967082 | 0.005900714 | 0.9967132 | 0.005891713 |  |  | 591960 | 0.9906112 | 0.9670213 | 0.002782864 | 0.9933376 | 0.008547157 | 0.9933375 | 0.00825649 | [12 empty] | 1040160 | 1.002462 | 0.8678712 | 0.01311987 | 0.9823411 | 0.01247183 | 0.9823342 | 0.01024406
[13 empty] | 697146 | 0.9995181 | 0.9866385 | 0.0008878274 | 0.9967084 | 0.005900719 | 0.9967134 | 0.005891718 |  |  | 592260 | 0.9916902 | 0.9670213 | 0.002782864 | 0.9933439 | 0.008547218 | 0.9933439 | 0.008256337 | [12 empty] | 1040460 | 0.9890341 | 0.8678712 | 0.01311987 | 0.982348 | 0.01247184 | 0.9823412 | 0.01024385
[13 empty] | 697446 | 0.9995181 | 0.9866385 | 0.0008878274 | 0.9967086 | 0.005900724 | 0.9967136 | 0.005891724 |  |  | 592560 | 0.9906112 | 0.9670213 | 0.002782864 | 0.9933503 | 0.008547278 | 0.9933503 | 0.008256184 | [12 empty] | 1040760 | 0.9957479 | 0.8678712 | 0.01311987 | 0.982355 | 0.01247184 | 0.9823482 | 0.01024365
[13 empty] | 697746 | 0.9995181 | 0.9866385 | 0.0008878274 | 0.9967088 | 0.005900728 | 0.9967138 | 0.005891729 |  |  | 592860 | 0.9895322 | 0.9670213 | 0.002782864 | 0.9933566 | 0.008547338 | 0.9933566 | 0.008256031 | [12 empty] | 1041060 | 0.991272 | 0.8678712 | 0.01311987 | 0.982362 | 0.01247185 | 0.9823551 | 0.01024344
[13 empty] | 698046 | 0.9995181 | 0.9866385 | 0.0008878274 | 0.996709 | 0.005900733 | 0.996714 | 0.005891735 |  |  | 593160 | 0.9927692 | 0.9670213 | 0.002782864 | 0.9933629 | 0.008547399 | 0.9933629 | 0.008255879 | [12 empty] | 1041360 | 0.99351 | 0.8678712 | 0.01311987 | 0.9823689 | 0.01247186 | 0.9823621 | 0.01024323
[13 empty] | 698346 | 0.9995181 | 0.9866385 | 0.0008878274 | 0.9967092 | 0.005900738 | 0.9967142 | 0.00589174 |  |  | 593460 | 0.9916902 | 0.9670213 | 0.002782864 | 0.9933693 | 0.008547459 | 0.9933693 | 0.008255727 | [12 empty] | 1041660 | 0.99351 | 0.8678712 | 0.01311987 | 0.9823759 | 0.01247186 | 0.982369 | 0.01024303
[13 empty] | 698646 | 0.9995181 | 0.9866385 | 0.0008878274 | 0.9967094 | 0.005900743 | 0.9967145 | 0.005891746 |  |  | 593760 | 0.9906112 | 0.9670213 | 0.002782864 | 0.9933756 | 0.00854752 | 0.9933756 | 0.008255576 | [12 empty] | 1041960 | 0.99351 | 0.8678712 | 0.01311987 | 0.9823828 | 0.01247187 | 0.9823759 | 0.01024283
[13 empty] | 698946 | 0.9995181 | 0.9866385 | 0.0008878274 | 0.9967096 | 0.005900748 | 0.9967147 | 0.005891751 |  |  | 594060 | 0.9927692 | 0.9670213 | 0.002782864 | 0.9933819 | 0.00854758 | 0.9933819 | 0.008255425 | [12 empty] | 1042260 | 0.9979859 | 0.8678712 | 0.01311987 | 0.9823897 | 0.01247188 | 0.9823829 | 0.01024262
[13 empty] | 699246 | 0.9995181 | 0.9866385 | 0.0008878274 | 0.9967098 | 0.005900753 | 0.9967149 | 0.005891756 |  |  | 594360 | 0.9949272 | 0.9670213 | 0.002782864 | 0.9933882 | 0.00854764 | 0.9933882 | 0.008255274 | [12 empty] | 1042560 | 0.9890341 | 0.8678712 | 0.01311987 | 0.9823967 | 0.01247188 | 0.9823898 | 0.01024242
[13 empty] | 699546 | 0.9995181 | 0.9866385 | 0.0008878274 | 0.99671 | 0.005900758 | 0.9967151 | 0.005891762 |  |  | 594660 | 0.9916902 | 0.9670213 | 0.002782864 | 0.9933945 | 0.008547701 | 0.9933944 | 0.008255124 | [12 empty] | 1042860 | 0.99351 | 0.8678712 | 0.01311987 | 0.9824036 | 0.01247189 | 0.9823967 | 0.01024221
[13 empty] | 699846 | 0.9995181 | 0.9866385 | 0.0008878274 | 0.9967102 | 0.005900762 | 0.9967153 | 0.005891767 |  |  | 594960 | 0.9916902 | 0.9670213 | 0.002782864 | 0.9934007 | 0.008547761 | 0.9934007 | 0.008254974 | [12 empty] | 1043160 | 0.991272 | 0.8678712 | 0.01311987 | 0.9824105 | 0.0124719 | 0.9824036 | 0.01024201
[13 empty] | 700146 | 1.000479 | 0.9866385 | 0.0008878274 | 0.9967104 | 0.005900767 | 0.9967155 | 0.005891773 |  |  | 595260 | 0.9916902 | 0.9670213 | 0.002782864 | 0.993407 | 0.008547821 | 0.993407 | 0.008254825 | [12 empty] | 1043460 | 0.99351 | 0.8678712 | 0.01311987 | 0.9824174 | 0.0124719 | 0.9824105 | 0.01024181
[13 empty] | 700446 | 0.9985577 | 0.9866385 | 0.0008878274 | 0.9967106 | 0.005900772 | 0.9967157 | 0.005891778 |  |  | 595560 | 0.9927692 | 0.9670213 | 0.002782864 | 0.9934132 | 0.008547882 | 0.9934132 | 0.008254676 | [12 empty] | 1043760 | 0.991272 | 0.8678712 | 0.01311987 | 0.9824243 | 0.01247191 | 0.9824174 | 0.0102416
[13 empty] | 700746 | 0.9995181 | 0.9866385 | 0.0008878274 | 0.9967108 | 0.005900777 | 0.9967159 | 0.005891784 |  |  | 595860 | 0.9916902 | 0.9670213 | 0.002782864 | 0.9934195 | 0.008547942 | 0.9934195 | 0.008254527 | [12 empty] | 1044060 | 0.99351 | 0.8678712 | 0.01311987 | 0.9824312 | 0.01247192 | 0.9824243 | 0.0102414
[13 empty] | 701046 | 0.9995181 | 0.9866385 | 0.0008878274 | 0.996711 | 0.005900782 | 0.9967161 | 0.005891789 |  |  | 596160 | 0.9906112 | 0.9670213 | 0.002782864 | 0.9934257 | 0.008548002 | 0.9934257 | 0.008254379 | [12 empty] | 1044360 | 0.9890341 | 0.8678712 | 0.01311987 | 0.982438 | 0.01247192 | 0.9824311 | 0.0102412
[13 empty] | 701346 | 1.001439 | 0.9866385 | 0.0008878274 | 0.9967112 | 0.005900787 | 0.9967162 | 0.005891795 |  |  | 596460 | 0.9916902 | 0.9670213 | 0.002782864 | 0.9934319 | 0.008548062 | 0.9934319 | 0.008254231 | [12 empty] | 1044660 | 0.99351 | 0.8678712 | 0.01311987 | 0.9824449 | 0.01247193 | 0.982438 | 0.010241
[13 empty] | 701646 | 0.9995181 | 0.9866385 | 0.0008878274 | 0.9967114 | 0.005900791 | 0.9967164 | 0.0058918 |  |  | 596760 | 0.9927692 | 0.9670213 | 0.002782864 | 0.9934381 | 0.008548123 | 0.9934381 | 0.008254083 | [12 empty] | 1044960 | 0.9890341 | 0.8678712 | 0.01311987 | 0.9824518 | 0.01247194 | 0.9824448 | 0.0102408
[13 empty] | 701946 | 0.9995181 | 0.9866385 | 0.0008878274 | 0.9967116 | 0.005900796 | 0.9967166 | 0.005891805 |  |  | 597060 | 0.9927692 | 0.9670213 | 0.002782864 | 0.9934443 | 0.008548183 | 0.9934443 | 0.008253936 | [12 empty] | 1045260 | 0.9957479 | 0.8678712 | 0.01311987 | 0.9824586 | 0.01247194 | 0.9824517 | 0.0102406
[13 empty] | 702246 | 1.000479 | 0.9866385 | 0.0008878274 | 0.9967118 | 0.005900801 | 0.9967168 | 0.005891811 |  |  | 597360 | 0.9927692 | 0.9670213 | 0.002782864 | 0.9934505 | 0.008548243 | 0.9934505 | 0.008253789 | [12 empty] | 1045560 | 0.9957479 | 0.8678712 | 0.01311987 | 0.9824654 | 0.01247195 | 0.9824585 | 0.0102404
[13 empty] | 702546 | 0.9995181 | 0.9866385 | 0.0008878274 | 0.996712 | 0.005900806 | 0.996717 | 0.005891816 |  |  | 597660 | 0.9916902 | 0.9670213 | 0.002782864 | 0.9934567 | 0.008548303 | 0.9934567 | 0.008253643 | [12 empty] | 1045860 | 0.99351 | 0.8678712 | 0.01311987 | 0.9824723 | 0.01247196 | 0.9824654 | 0.0102402
[13 empty] | 702846 | 0.9995181 | 0.9866385 | 0.0008878274 | 0.9967122 | 0.005900811 | 0.9967172 | 0.005891822 |  |  | 597960 | 0.9906112 | 0.9670213 | 0.002782864 | 0.9934629 | 0.008548363 | 0.9934629 | 0.008253497 | [12 empty] | 1046160 | 0.9845582 | 0.8678712 | 0.01311987 | 0.9824791 | 0.01247197 | 0.9824722 | 0.01024
[13 empty] | 703146 | 1.000479 | 0.9866385 | 0.0008878274 | 0.9967124 | 0.005900816 | 0.9967174 | 0.005891827 |  |  | 598260 | 0.9938482 | 0.9670213 | 0.002782864 | 0.993469 | 0.008548424 | 0.993469 | 0.008253351 | [12 empty] | 1046460 | 1.000224 | 0.8678712 | 0.01311987 | 0.9824859 | 0.01247197 | 0.982479 | 0.0102398
[13 empty] | 703446 | 1.000479 | 0.9866385 | 0.0008878274 | 0.9967126 | 0.00590082 | 0.9967176 | 0.005891832 |  |  | 598560 | 0.9927692 | 0.9670213 | 0.002782864 | 0.9934752 | 0.008548484 | 0.9934752 | 0.008253206 | [12 empty] | 1046760 | 0.991272 | 0.8678712 | 0.01311987 | 0.9824927 | 0.01247198 | 0.9824858 | 0.0102396
[13 empty] | 703746 | 1.000479 | 0.9866385 | 0.0008878274 | 0.9967128 | 0.005900825 | 0.9967178 | 0.005891838 |  |  | 598860 | 0.9916902 | 0.9670213 | 0.002782864 | 0.9934813 | 0.008548544 | 0.9934813 | 0.008253061 | [12 empty] | 1047060 | 0.9957479 | 0.8678712 | 0.01311987 | 0.9824995 | 0.01247199 | 0.9824926 | 0.0102394
[13 empty] | 704046 | 0.9995181 | 0.9866385 | 0.0008878274 | 0.996713 | 0.00590083 | 0.996718 | 0.005891843 |  |  | 599160 | 0.9916902 | 0.9670213 | 0.002782864 | 0.9934875 | 0.008548604 | 0.9934875 | 0.008252917 | [12 empty] | 1047360 | 0.9867961 | 0.8678712 | 0.01311987 | 0.9825063 | 0.01247199 | 0.9824994 | 0.0102392
[13 empty] | 704346 | 0.9985577 | 0.9866385 | 0.0008878274 | 0.9967132 | 0.005900835 | 0.9967182 | 0.005891849 |  |  | 599460 | 0.9916902 | 0.9670213 | 0.002782864 | 0.9934936 | 0.008548664 | 0.9934936 | 0.008252773 | [12 empty] | 1047660 | 0.9979859 | 0.8678712 | 0.01311987 | 0.9825131 | 0.012472 | 0.9825062 | 0.010239
[13 empty] | 704646 | 0.9985577 | 0.9866385 | 0.0008878274 | 0.9967133 | 0.00590084 | 0.9967184 | 0.005891854 |  |  | 599760 | 0.9906112 | 0.9670213 | 0.002782864 | 0.9934997 | 0.008548724 | 0.9934997 | 0.008252629 | [12 empty] | 1047960 | 1.000224 | 0.8678712 | 0.01311987 | 0.9825199 | 0.01247201 | 0.982513 | 0.01023881
[13 empty] | 704946 | 0.9975972 | 0.9866385 | 0.0008878274 | 0.9967135 | 0.005900845 | 0.9967186 | 0.005891859 |  |  | 600060 | 0.9938482 | 0.9670213 | 0.002782864 | 0.9935058 | 0.008548784 | 0.9935058 | 0.008252486 | [12 empty] | 1048260 | 0.9979859 | 0.8678712 | 0.01311987 | 0.9825267 | 0.01247202 | 0.9825197 | 0.01023861
[13 empty] | 705246 | 0.9985577 | 0.9866385 | 0.0008878274 | 0.9967137 | 0.005900849 | 0.9967188 | 0.005891865 |  |  | 600360 | 0.9916902 | 0.9670213 | 0.002782864 | 0.9935119 | 0.008548844 | 0.9935119 | 0.008252343 | [12 empty] | 1048560 | 0.99351 | 0.8678712 | 0.01311987 | 0.9825335 | 0.01247202 | 0.9825265 | 0.01023841
[13 empty] | 705546 | 0.9995181 | 0.9866385 | 0.0008878274 | 0.9967139 | 0.005900854 | 0.996719 | 0.00589187 |  |  | 600660 | 0.9916902 | 0.9670213 | 0.002782864 | 0.993518 | 0.008548904 | 0.993518 | 0.0082522 | [12 empty] | 1048860 | 0.9979859 | 0.8678712 | 0.01311987 | 0.9825402 | 0.01247203 | 0.9825332 | 0.01023822
[13 empty] | 705846 | 0.9995181 | 0.9866385 | 0.0008878274 | 0.9967141 | 0.005900859 | 0.9967191 | 0.005891876 |  |  | 600960 | 0.9916902 | 0.9670213 | 0.002782864 | 0.993524 | 0.008548964 | 0.9935241 | 0.008252058 | [12 empty] | 1049160 | 0.9979859 | 0.8678712 | 0.01311987 | 0.982547 | 0.01247204 | 0.98254 | 0.01023802
[13 empty] | 706146 | 1.000479 | 0.9866385 | 0.0008878274 | 0.9967143 | 0.005900864 | 0.9967193 | 0.005891881 |  |  | 601260 | 0.9916902 | 0.9670213 | 0.002782864 | 0.9935301 | 0.008549024 | 0.9935301 | 0.008251916 | [12 empty] | 1049460 | 0.9890341 | 0.8678712 | 0.01311987 | 0.9825537 | 0.01247205 | 0.9825467 | 0.01023782
[13 empty] | 706446 | 0.9995181 | 0.9866385 | 0.0008878274 | 0.9967145 | 0.005900869 | 0.9967195 | 0.005891886 |  |  | 601560 | 0.9916902 | 0.9670213 | 0.002782864 | 0.9935361 | 0.008549084 | 0.9935362 | 0.008251774 | [12 empty] | 1049760 | 1.002462 | 0.8678712 | 0.01311987 | 0.9825604 | 0.01247205 | 0.9825535 | 0.01023763
[13 empty] | 706746 | 1.000479 | 0.9866385 | 0.0008878274 | 0.9967147 | 0.005900873 | 0.9967197 | 0.005891892 |  |  | 601860 | 0.9916902 | 0.9670213 | 0.002782864 | 0.9935422 | 0.008549144 | 0.9935422 | 0.008251633 | [12 empty] | 1050060 | 0.9890341 | 0.8678712 | 0.01311987 | 0.9825672 | 0.01247206 | 0.9825602 | 0.01023743
[13 empty] | 707046 | 1.000479 | 0.9866385 | 0.0008878274 | 0.9967149 | 0.005900878 | 0.9967199 | 0.005891897 |  |  | 602160 | 0.9916902 | 0.9670213 | 0.002782864 | 0.9935482 | 0.008549204 | 0.9935482 | 0.008251493 | [12 empty] | 1050360 | 0.9979859 | 0.8678712 | 0.01311987 | 0.9825739 | 0.01247207 | 0.9825669 | 0.01023724
[13 empty] | 707346 | 0.9995181 | 0.9866385 | 0.0008878274 | 0.996715 | 0.005900883 | 0.9967201 | 0.005891902 |  |  | 602460 | 0.9916902 | 0.9670213 | 0.002782864 | 0.9935542 | 0.008549264 | 0.9935543 | 0.008251352 | [12 empty] | 1050660 | 0.9979859 | 0.8678712 | 0.01311987 | 0.9825806 | 0.01247208 | 0.9825736 | 0.01023704
[13 empty] | 707646 | 1.000479 | 0.9866385 | 0.0008878274 | 0.9967152 | 0.005900888 | 0.9967203 | 0.005891908 |  |  | 602760 | 0.9906112 | 0.9670213 | 0.002782864 | 0.9935603 | 0.008549324 | 0.9935603 | 0.008251212 | [12 empty] | 1050960 | 0.9979859 | 0.8678712 | 0.01311987 | 0.9825873 | 0.01247209 | 0.9825803 | 0.01023685
[13 empty] | 707946 | 0.9995181 | 0.9866385 | 0.0008878274 | 0.9967154 | 0.005900893 | 0.9967205 | 0.005891913 |  |  | 603060 | 0.9906112 | 0.9670213 | 0.002782864 | 0.9935663 | 0.008549384 | 0.9935663 | 0.008251073 | [12 empty] | 1051260 | 0.991272 | 0.8678712 | 0.01311987 | 0.982594 | 0.01247209 | 0.982587 | 0.01023666
[13 empty] | 708246 | 0.9985577 | 0.9866385 | 0.0008878274 | 0.9967156 | 0.005900897 | 0.9967206 | 0.005891918 |  |  | 603360 | 0.9916902 | 0.9670213 | 0.002782864 | 0.9935723 | 0.008549443 | 0.9935723 | 0.008250933 | [12 empty] | 1051560 | 0.991272 | 0.8678712 | 0.01311987 | 0.9826007 | 0.0124721 | 0.9825937 | 0.01023646
[13 empty] | 708546 | 0.9995181 | 0.9866385 | 0.0008878274 | 0.9967158 | 0.005900902 | 0.9967208 | 0.005891924 |  |  | 603660 | 0.9916902 | 0.9670213 | 0.002782864 | 0.9935782 | 0.008549503 | 0.9935783 | 0.008250795 | [12 empty] | 1051860 | 0.991272 | 0.8678712 | 0.01311987 | 0.9826074 | 0.01247211 | 0.9826004 | 0.01023627
[13 empty] | 708846 | 1.000479 | 0.9866385 | 0.0008878274 | 0.996716 | 0.005900907 | 0.996721 | 0.005891929 |  |  | 603960 | 0.9916902 | 0.9670213 | 0.002782864 | 0.9935842 | 0.008549563 | 0.9935842 | 0.008250656 | [12 empty] | 1052160 | 0.9979859 | 0.8678712 | 0.01311987 | 0.982614 | 0.01247212 | 0.982607 | 0.01023608
[13 empty] | 709146 | 0.9995181 | 0.9866385 | 0.0008878274 | 0.9967161 | 0.005900912 | 0.9967212 | 0.005891934 |  |  | 604260 | 0.9906112 | 0.9670213 | 0.002782864 | 0.9935902 | 0.008549623 | 0.9935902 | 0.008250518 | [12 empty] | 1052460 | 0.9979859 | 0.8678712 | 0.01311987 | 0.9826207 | 0.01247213 | 0.9826137 | 0.01023588
[13 empty] | 709446 | 0.9995181 | 0.9866385 | 0.0008878274 | 0.9967163 | 0.005900917 | 0.9967214 | 0.00589194 |  |  | 604560 | 0.9916902 | 0.9670213 | 0.002782864 | 0.9935961 | 0.008549683 | 0.9935962 | 0.00825038 | [12 empty] | 1052760 | 0.9867961 | 0.8678712 | 0.01311987 | 0.9826274 | 0.01247213 | 0.9826203 | 0.01023569
[13 empty] | 709746 | 0.9995181 | 0.9866385 | 0.0008878274 | 0.9967165 | 0.005900921 | 0.9967216 | 0.005891945 |  |  | 604860 | 0.9906112 | 0.9670213 | 0.002782864 | 0.9936021 | 0.008549742 | 0.9936021 | 0.008250243 | [12 empty] | 1053060 | 0.991272 | 0.8678712 | 0.01311987 | 0.982634 | 0.01247214 | 0.982627 | 0.0102355
[13 empty] | 710046 | 1.000479 | 0.9866385 | 0.0008878274 | 0.9967167 | 0.005900926 | 0.9967218 | 0.00589195 |  |  | 605160 | 0.9927692 | 0.9670213 | 0.002782864 | 0.993608 | 0.008549802 | 0.993608 | 0.008250106 | [12 empty] | 1053360 | 0.991272 | 0.8678712 | 0.01311987 | 0.9826407 | 0.01247215 | 0.9826336 | 0.01023531
[13 empty] | 710346 | 1.000479 | 0.9866385 | 0.0008878274 | 0.9967169 | 0.005900931 | 0.9967219 | 0.005891956 |  |  | 605460 | 0.9916902 | 0.9670213 | 0.002782864 | 0.9936139 | 0.008549862 | 0.993614 | 0.008249969 | [12 empty] | 1053660 | 0.99351 | 0.8678712 | 0.01311987 | 0.9826473 | 0.01247216 | 0.9826403 | 0.01023512
[13 empty] | 710646 | 0.9995181 | 0.9866385 | 0.0008878274 | 0.996717 | 0.005900936 | 0.9967221 | 0.005891961 |  |  | 605760 | 0.9916902 | 0.9670213 | 0.002782864 | 0.9936198 | 0.008549922 | 0.9936199 | 0.008249833 | [12 empty] | 1053960 | 0.991272 | 0.8678712 | 0.01311987 | 0.9826539 | 0.01247217 | 0.9826469 | 0.01023493
[13 empty] | 710946 | 0.9985577 | 0.9866385 | 0.0008878274 | 0.9967172 | 0.00590094 | 0.9967223 | 0.005891966 |  |  | 606060 | 0.9906112 | 0.9670213 | 0.002782864 | 0.9936258 | 0.008549981 | 0.9936258 | 0.008249697 | [12 empty] | 1054260 | 0.991272 | 0.8678712 | 0.01311987 | 0.9826605 | 0.01247217 | 0.9826535 | 0.01023474
[13 empty] | 711246 | 0.9995181 | 0.9866385 | 0.0008878274 | 0.9967174 | 0.005900945 | 0.9967225 | 0.005891972 |  |  | 606360 | 0.9916902 | 0.9670213 | 0.002782864 | 0.9936317 | 0.008550041 | 0.9936317 | 0.008249561 | [12 empty] | 1054560 | 0.9979859 | 0.8678712 | 0.01311987 | 0.9826672 | 0.01247218 | 0.9826601 | 0.01023455
[13 empty] | 711546 | 0.9995181 | 0.9866385 | 0.0008878274 | 0.9967176 | 0.00590095 | 0.9967227 | 0.005891977 |  |  | 606660 | 0.9916902 | 0.9670213 | 0.002782864 | 0.9936375 | 0.008550101 | 0.9936376 | 0.008249426 | [12 empty] | 1054860 | 1.000224 | 0.8678712 | 0.01311987 | 0.9826738 | 0.01247219 | 0.9826667 | 0.01023436
[13 empty] | 711846 | 1.000479 | 0.9866385 | 0.0008878274 | 0.9967178 | 0.005900955 | 0.9967228 | 0.005891982 |  |  | 606960 | 0.9906112 | 0.9670213 | 0.002782864 | 0.9936434 | 0.00855016 | 0.9936435 | 0.008249291 | [12 empty] | 1055160 | 0.9979859 | 0.8678712 | 0.01311987 | 0.9826804 | 0.0124722 | 0.9826733 | 0.01023417
[13 empty] | 712146 | 1.000479 | 0.9866385 | 0.0008878274 | 0.9967179 | 0.005900959 | 0.996723 | 0.005891987 |  |  | 607260 | 0.9927692 | 0.9670213 | 0.002782864 | 0.9936493 | 0.00855022 | 0.9936493 | 0.008249156 | [12 empty] | 1055460 | 0.9890341 | 0.8678712 | 0.01311987 | 0.9826869 | 0.01247221 | 0.9826799 | 0.01023398
[13 empty] | 712446 | 0.9985577 | 0.9866385 | 0.0008878274 | 0.9967181 | 0.005900964 | 0.9967232 | 0.005891993 |  |  | 607560 | 0.9916902 | 0.9670213 | 0.002782864 | 0.9936551 | 0.00855028 | 0.9936552 | 0.008249022 | [12 empty] | 1055760 | 0.99351 | 0.8678712 | 0.01311987 | 0.9826935 | 0.01247222 | 0.9826865 | 0.01023379
[13 empty] | 712746 | 1.000479 | 0.9866385 | 0.0008878274 | 0.9967183 | 0.005900969 | 0.9967234 | 0.005891998 |  |  | 607860 | 0.9938482 | 0.9670213 | 0.002782864 | 0.993661 | 0.008550339 | 0.993661 | 0.008248889 | [12 empty] | 1056060 | 0.9979859 | 0.8678712 | 0.01311987 | 0.9827001 | 0.01247222 | 0.982693 | 0.0102336
[13 empty] | 713046 | 0.9985577 | 0.9866385 | 0.0008878274 | 0.9967185 | 0.005900974 | 0.9967236 | 0.005892003 |  |  | 608160 | 0.9906112 | 0.9670213 | 0.002782864 | 0.9936668 | 0.008550399 | 0.9936669 | 0.008248755 | [12 empty] | 1056360 | 0.9957479 | 0.8678712 | 0.01311987 | 0.9827067 | 0.01247223 | 0.9826996 | 0.01023341
[13 empty] | 713346 | 0.9995181 | 0.9866385 | 0.0008878274 | 0.9967187 | 0.005900978 | 0.9967237 | 0.005892009 |  |  | 608460 | 0.9916902 | 0.9670213 | 0.002782864 | 0.9936727 | 0.008550458 | 0.9936727 | 0.008248622 | [12 empty] | 1056660 | 1.000224 | 0.8678712 | 0.01311987 | 0.9827132 | 0.01247224 | 0.9827062 | 0.01023323
[13 empty] | 713646 | 1.000479 | 0.9866385 | 0.0008878274 | 0.9967188 | 0.005900983 | 0.9967239 | 0.005892014 |  |  | 608760 | 0.9906112 | 0.9670213 | 0.002782864 | 0.9936785 | 0.008550518 | 0.9936785 | 0.008248489 | [12 empty] | 1056960 | 1.002462 | 0.8678712 | 0.01311987 | 0.9827198 | 0.01247225 | 0.9827127 | 0.01023304
[13 empty] | 713946 | 1.000479 | 0.9866385 | 0.0008878274 | 0.996719 | 0.005900988 | 0.9967241 | 0.005892019 |  |  | 609060 | 0.9916902 | 0.9670213 | 0.002782864 | 0.9936843 | 0.008550578 | 0.9936843 | 0.008248357 | [12 empty] | 1057260 | 1.000224 | 0.8678712 | 0.01311987 | 0.9827263 | 0.01247226 | 0.9827192 | 0.01023285
[13 empty] | 714246 | 1.000479 | 0.9866385 | 0.0008878274 | 0.9967192 | 0.005900993 | 0.9967243 | 0.005892024 |  |  | 609360 | 0.9927692 | 0.9670213 | 0.002782864 | 0.9936901 | 0.008550637 | 0.9936901 | 0.008248225 | [12 empty] | 1057560 | 1.000224 | 0.8678712 | 0.01311987 | 0.9827329 | 0.01247227 | 0.9827258 | 0.01023267
[13 empty] | 714546 | 0.9995181 | 0.9866385 | 0.0008878274 | 0.9967194 | 0.005900997 | 0.9967244 | 0.00589203 |  |  | 609660 | 0.9895322 | 0.9670213 | 0.002782864 | 0.9936959 | 0.008550697 | 0.9936959 | 0.008248093 | [12 empty] | 1057860 | 0.9979859 | 0.8678712 | 0.01311987 | 0.9827394 | 0.01247228 | 0.9827323 | 0.01023248
[13 empty] | 714846 | 1.000479 | 0.9866385 | 0.0008878274 | 0.9967195 | 0.005901002 | 0.9967246 | 0.005892035 |  |  | 609960 | 0.9906112 | 0.9670213 | 0.002782864 | 0.9937017 | 0.008550756 | 0.9937017 | 0.008247962 | [12 empty] | 1058160 | 0.9957479 | 0.8678712 | 0.01311987 | 0.9827459 | 0.01247228 | 0.9827388 | 0.01023229
[13 empty] | 715146 | 0.9995181 | 0.9866385 | 0.0008878274 | 0.9967197 | 0.005901007 | 0.9967248 | 0.00589204 |  |  | 610260 | 0.9916902 | 0.9670213 | 0.002782864 | 0.9937074 | 0.008550815 | 0.9937075 | 0.008247831 | [12 empty] | 1058460 | 1.002462 | 0.8678712 | 0.01311987 | 0.9827524 | 0.01247229 | 0.9827453 | 0.01023211
[13 empty] | 715446 | 0.9995181 | 0.9866385 | 0.0008878274 | 0.9967199 | 0.005901012 | 0.996725 | 0.005892045 |  |  | 610560 | 0.9916902 | 0.9670213 | 0.002782864 | 0.9937132 | 0.008550875 | 0.9937133 | 0.008247701 | [12 empty] | 1058760 | 0.9957479 | 0.8678712 | 0.01311987 | 0.9827589 | 0.0124723 | 0.9827518 | 0.01023192
[13 empty] | 715746 | 0.9985577 | 0.9866385 | 0.0008878274 | 0.99672 | 0.005901016 | 0.9967251 | 0.005892051 |  |  | 610860 | 0.9906112 | 0.9670213 | 0.002782864 | 0.993719 | 0.008550934 | 0.993719 | 0.00824757 | [12 empty] | 1059060 | 0.9867961 | 0.8678712 | 0.01311987 | 0.9827654 | 0.01247231 | 0.9827583 | 0.01023174
[13 empty] | 716046 | 1.000479 | 0.9866385 | 0.0008878274 | 0.9967202 | 0.005901021 | 0.9967253 | 0.005892056 |  |  | 611160 | 0.9906112 | 0.9670213 | 0.002782864 | 0.9937247 | 0.008550994 | 0.9937248 | 0.00824744 | [12 empty] | 1059360 | 0.9890341 | 0.8678712 | 0.01311987 | 0.9827719 | 0.01247232 | 0.9827648 | 0.01023155
[13 empty] | 716346 | 1.000479 | 0.9866385 | 0.0008878274 | 0.9967204 | 0.005901026 | 0.9967255 | 0.005892061 |  |  | 611460 | 0.9906112 | 0.9670213 | 0.002782864 | 0.9937305 | 0.008551053 | 0.9937305 | 0.008247311 | [12 empty] | 1059660 | 0.9867961 | 0.8678712 | 0.01311987 | 0.9827784 | 0.01247233 | 0.9827713 | 0.01023137
[13 empty] | 716646 | 0.9985577 | 0.9866385 | 0.0008878274 | 0.9967206 | 0.00590103 | 0.9967257 | 0.005892066 |  |  | 611760 | 0.9906112 | 0.9670213 | 0.002782864 | 0.9937362 | 0.008551113 | 0.9937362 | 0.008247182 | [12 empty] | 1059960 | 0.99351 | 0.8678712 | 0.01311987 | 0.9827849 | 0.01247234 | 0.9827778 | 0.01023118
[13 empty] | 716946 | 0.9995181 | 0.9866385 | 0.0008878274 | 0.9967207 | 0.005901035 | 0.9967258 | 0.005892071 |  |  | 612060 | 0.9906112 | 0.9670213 | 0.002782864 | 0.9937419 | 0.008551172 | 0.993742 | 0.008247053 | [12 empty] | 1060260 | 0.9979859 | 0.8678712 | 0.01311987 | 0.9827914 | 0.01247235 | 0.9827842 | 0.010231
[13 empty] | 717246 | 0.9995181 | 0.9866385 | 0.0008878274 | 0.9967209 | 0.00590104 | 0.996726 | 0.005892077 |  |  | 612360 | 0.9884531 | 0.9670213 | 0.002782864 | 0.9937476 | 0.008551231 | 0.9937477 | 0.008246925 | [12 empty] | 1060560 | 1.0047 | 0.8678712 | 0.01311987 | 0.9827978 | 0.01247236 | 0.9827907 | 0.01023082
[13 empty] | 717546 | 1.000479 | 0.9866385 | 0.0008878274 | 0.9967211 | 0.005901045 | 0.9967262 | 0.005892082 |  |  | 612660 | 0.9906112 | 0.9670213 | 0.002782864 | 0.9937533 | 0.008551291 | 0.9937534 | 0.008246796 | [12 empty] | 1060860 | 1.000224 | 0.8678712 | 0.01311987 | 0.9828043 | 0.01247237 | 0.9827972 | 0.01023063
[13 empty] | 717846 | 0.9995181 | 0.9866385 | 0.0008878274 | 0.9967212 | 0.005901049 | 0.9967263 | 0.005892087 |  |  | 612960 | 0.9916902 | 0.9670213 | 0.002782864 | 0.993759 | 0.00855135 | 0.9937591 | 0.008246669 | [12 empty] | 1061160 | 0.9957479 | 0.8678712 | 0.01311987 | 0.9828107 | 0.01247237 | 0.9828036 | 0.01023045
[13 empty] | 718146 | 0.9985577 | 0.9866385 | 0.0008878274 | 0.9967214 | 0.005901054 | 0.9967265 | 0.005892092 |  |  | 613260 | 0.9916902 | 0.9670213 | 0.002782864 | 0.9937647 | 0.008551409 | 0.9937647 | 0.008246541 | [12 empty] | 1061460 | 0.9957479 | 0.8678712 | 0.01311987 | 0.9828172 | 0.01247238 | 0.98281 | 0.01023027
[13 empty] | 718446 | 1.000479 | 0.9866385 | 0.0008878274 | 0.9967216 | 0.005901059 | 0.9967267 | 0.005892097 |  |  | 613560 | 0.9906112 | 0.9670213 | 0.002782864 | 0.9937704 | 0.008551468 | 0.9937704 | 0.008246414 | [12 empty] | 1061760 | 0.9979859 | 0.8678712 | 0.01311987 | 0.9828236 | 0.01247239 | 0.9828165 | 0.01023009
[13 empty] | 718746 | 0.9995181 | 0.9866385 | 0.0008878274 | 0.9967218 | 0.005901063 | 0.9967269 | 0.005892103 |  |  | 613860 | 0.9906112 | 0.9670213 | 0.002782864 | 0.993776 | 0.008551528 | 0.9937761 | 0.008246287 | [12 empty] | 1062060 | 1.002462 | 0.8678712 | 0.01311987 | 0.98283 | 0.0124724 | 0.9828229 | 0.0102299
[13 empty] | 719046 | 0.9995181 | 0.9866385 | 0.0008878274 | 0.9967219 | 0.005901068 | 0.996727 | 0.005892108 |  |  | 614160 | 0.9906112 | 0.9670213 | 0.002782864 | 0.9937817 | 0.008551587 | 0.9937817 | 0.008246161 | [12 empty] | 1062360 | 0.9979859 | 0.8678712 | 0.01311987 | 0.9828364 | 0.01247241 | 0.9828293 | 0.01022972
[13 empty] | 719346 | 0.9995181 | 0.9866385 | 0.0008878274 | 0.9967221 | 0.005901073 | 0.9967272 | 0.005892113 |  |  | 614460 | 0.9916902 | 0.9670213 | 0.002782864 | 0.9937873 | 0.008551646 | 0.9937874 | 0.008246035 | [12 empty] | 1062660 | 1.000224 | 0.8678712 | 0.01311987 | 0.9828429 | 0.01247242 | 0.9828357 | 0.01022954
[13 empty] | 719646 | 1.000479 | 0.9866385 | 0.0008878274 | 0.9967223 | 0.005901077 | 0.9967274 | 0.005892118 |  |  | 614760 | 0.9906112 | 0.9670213 | 0.002782864 | 0.9937929 | 0.008551705 | 0.993793 | 0.008245909 | [12 empty] | 1062960 | 0.9957479 | 0.8678712 | 0.01311987 | 0.9828493 | 0.01247243 | 0.9828421 | 0.01022936
[13 empty] | 719946 | 1.000479 | 0.9866385 | 0.0008878274 | 0.9967224 | 0.005901082 | 0.9967275 | 0.005892123 |  |  | 615060 | 0.9895322 | 0.9670213 | 0.002782864 | 0.9937986 | 0.008551764 | 0.9937986 | 0.008245784 | [12 empty] | 1063260 | 0.9979859 | 0.8678712 | 0.01311987 | 0.9828557 | 0.01247244 | 0.9828485 | 0.01022918
[13 empty] | 720246 | 1.000479 | 0.9866385 | 0.0008878274 | 0.9967226 | 0.005901087 | 0.9967277 | 0.005892129 |  |  | 615360 | 0.9895322 | 0.9670213 | 0.002782864 | 0.9938042 | 0.008551824 | 0.9938043 | 0.008245659 | [12 empty] | 1063560 | 0.99351 | 0.8678712 | 0.01311987 | 0.982862 | 0.01247245 | 0.9828549 | 0.010229
[13 empty] | 720546 | 1.000479 | 0.9866385 | 0.0008878274 | 0.9967227 | 0.005901091 | 0.9967279 | 0.005892134 |  |  | 615660 | 0.9895322 | 0.9670213 | 0.002782864 | 0.9938098 | 0.008551883 | 0.9938099 | 0.008245534 | [12 empty] | 1063860 | 0.99351 | 0.8678712 | 0.01311987 | 0.9828684 | 0.01247246 | 0.9828613 | 0.01022882
[13 empty] | 720846 | 0.9995181 | 0.9866385 | 0.0008878274 | 0.9967229 | 0.005901096 | 0.996728 | 0.005892139 |  |  | 615960 | 0.9916902 | 0.9670213 | 0.002782864 | 0.9938154 | 0.008551942 | 0.9938155 | 0.00824541 | [12 empty] | 1064160 | 0.991272 | 0.8678712 | 0.01311987 | 0.9828748 | 0.01247247 | 0.9828676 | 0.01022864
[13 empty] | 721146 | 0.9995181 | 0.9866385 | 0.0008878274 | 0.9967231 | 0.005901101 | 0.9967282 | 0.005892144 |  |  | 616260 | 0.9916902 | 0.9670213 | 0.002782864 | 0.993821 | 0.008552001 | 0.9938211 | 0.008245286 | [12 empty] | 1064460 | 0.99351 | 0.8678712 | 0.01311987 | 0.9828812 | 0.01247248 | 0.982874 | 0.01022846
[13 empty] | 721446 | 0.9995181 | 0.9866385 | 0.0008878274 | 0.9967232 | 0.005901105 | 0.9967284 | 0.005892149 |  |  | 616560 | 0.9906112 | 0.9670213 | 0.002782864 | 0.9938266 | 0.00855206 | 0.9938266 | 0.008245162 | [12 empty] | 1064760 | 0.991272 | 0.8678712 | 0.01311987 | 0.9828875 | 0.01247249 | 0.9828804 | 0.01022828
[13 empty] | 721746 | 1.001439 | 0.9866385 | 0.0008878274 | 0.9967234 | 0.00590111 | 0.9967285 | 0.005892154 |  |  | 616860 | 0.9916902 | 0.9670213 | 0.002782864 | 0.9938321 | 0.008552119 | 0.9938322 | 0.008245039 | [12 empty] | 1065060 | 0.9957479 | 0.8678712 | 0.01311987 | 0.9828939 | 0.0124725 | 0.9828867 | 0.0102281
[13 empty] | 722046 | 0.9995181 | 0.9866385 | 0.0008878274 | 0.9967236 | 0.005901115 | 0.9967287 | 0.005892159 |  |  | 617160 | 0.9906112 | 0.9670213 | 0.002782864 | 0.9938377 | 0.008552178 | 0.9938378 | 0.008244916 | [12 empty] | 1065360 | 0.99351 | 0.8678712 | 0.01311987 | 0.9829002 | 0.01247251 | 0.982893 | 0.01022793
[13 empty] | 722346 | 1.000479 | 0.9866385 | 0.0008878274 | 0.9967237 | 0.005901119 | 0.9967288 | 0.005892164 |  |  | 617460 | 0.9906112 | 0.9670213 | 0.002782864 | 0.9938433 | 0.008552237 | 0.9938433 | 0.008244794 | [12 empty] | 1065660 | 0.9890341 | 0.8678712 | 0.01311987 | 0.9829066 | 0.01247252 | 0.9828994 | 0.01022775
[13 empty] | 722646 | 0.9995181 | 0.9866385 | 0.0008878274 | 0.9967239 | 0.005901124 | 0.996729 | 0.00589217 |  |  | 617760 | 0.9895322 | 0.9670213 | 0.002782864 | 0.9938488 | 0.008552296 | 0.9938489 | 0.008244671 | [12 empty] | 1065960 | 0.99351 | 0.8678712 | 0.01311987 | 0.9829129 | 0.01247252 | 0.9829057 | 0.01022757
[13 empty] | 722946 | 1.000479 | 0.9866385 | 0.0008878274 | 0.9967241 | 0.005901129 | 0.9967292 | 0.005892175 |  |  | 618060 | 0.9906112 | 0.9670213 | 0.002782864 | 0.9938543 | 0.008552355 | 0.9938544 | 0.008244549 | [12 empty] | 1066260 | 0.9957479 | 0.8678712 | 0.01311987 | 0.9829192 | 0.01247253 | 0.982912 | 0.01022739
[13 empty] | 723246 | 0.9985577 | 0.9866385 | 0.0008878274 | 0.9967242 | 0.005901133 | 0.9967293 | 0.00589218 |  |  | 618360 | 0.9916902 | 0.9670213 | 0.002782864 | 0.9938599 | 0.008552414 | 0.9938599 | 0.008244428 | [12 empty] | 1066560 | 0.9979859 | 0.8678712 | 0.01311987 | 0.9829255 | 0.01247254 | 0.9829183 | 0.01022722
[13 empty] | 723546 | 1.000479 | 0.9866385 | 0.0008878274 | 0.9967244 | 0.005901138 | 0.9967295 | 0.005892185 |  |  | 618660 | 0.9906112 | 0.9670213 | 0.002782864 | 0.9938654 | 0.008552473 | 0.9938655 | 0.008244307 | [12 empty] | 1066860 | 0.991272 | 0.8678712 | 0.01311987 | 0.9829319 | 0.01247255 | 0.9829246 | 0.01022704
[13 empty] | 723846 | 0.9995181 | 0.9866385 | 0.0008878274 | 0.9967245 | 0.005901142 | 0.9967297 | 0.00589219 |  |  | 618960 | 0.9895322 | 0.9670213 | 0.002782864 | 0.9938709 | 0.008552532 | 0.993871 | 0.008244186 | [12 empty] | 1067160 | 0.9979859 | 0.8678712 | 0.01311987 | 0.9829382 | 0.01247256 | 0.9829309 | 0.01022686
[13 empty] | 724146 | 0.9995181 | 0.9866385 | 0.0008878274 | 0.9967247 | 0.005901147 | 0.9967298 | 0.005892195 |  |  | 619260 | 0.9906112 | 0.9670213 | 0.002782864 | 0.9938764 | 0.008552591 | 0.9938765 | 0.008244065 | [12 empty] | 1067460 | 1.002462 | 0.8678712 | 0.01311987 | 0.9829444 | 0.01247257 | 0.9829372 | 0.01022669
[13 empty] | 724446 | 1.000479 | 0.9866385 | 0.0008878274 | 0.9967249 | 0.005901152 | 0.99673 | 0.0058922 |  |  | 619560 | 0.9906112 | 0.9670213 | 0.002782864 | 0.9938819 | 0.00855265 | 0.993882 | 0.008243945 | [12 empty] | 1067760 | 0.9979859 | 0.8678712 | 0.01311987 | 0.9829507 | 0.01247258 | 0.9829435 | 0.01022651
[13 empty] | 724746 | 1.000479 | 0.9866385 | 0.0008878274 | 0.996725 | 0.005901156 | 0.9967301 | 0.005892205 |  |  | 619860 | 0.9884531 | 0.9670213 | 0.002782864 | 0.9938874 | 0.008552709 | 0.9938875 | 0.008243825 | [12 empty] | 1068060 | 0.9957479 | 0.8678712 | 0.01311987 | 0.982957 | 0.01247259 | 0.9829498 | 0.01022634
[13 empty] | 725046 | 0.9995181 | 0.9866385 | 0.0008878274 | 0.9967252 | 0.005901161 | 0.9967303 | 0.00589221 |  |  | 620160 | 0.9906112 | 0.9670213 | 0.002782864 | 0.9938928 | 0.008552768 | 0.9938929 | 0.008243705 | [12 empty] | 1068360 | 0.99351 | 0.8678712 | 0.01311987 | 0.9829633 | 0.0124726 | 0.9829561 | 0.01022616
[13 empty] | 725346 | 0.9995181 | 0.9866385 | 0.0008878274 | 0.9967253 | 0.005901165 | 0.9967305 | 0.005892215 |  |  | 620460 | 0.9873741 | 0.9670213 | 0.002782864 | 0.9938983 | 0.008552826 | 0.9938984 | 0.008243586 | [12 empty] | 1068660 | 0.99351 | 0.8678712 | 0.01311987 | 0.9829696 | 0.01247261 | 0.9829623 | 0.01022599
[13 empty] | 725646 | 0.9985577 | 0.9866385 | 0.0008878274 | 0.9967255 | 0.00590117 | 0.9967306 | 0.00589222 |  |  | 620760 | 0.9906112 | 0.9670213 | 0.002782864 | 0.9939038 | 0.008552885 | 0.9939039 | 0.008243467 | [12 empty] | 1068960 | 1.002462 | 0.8678712 | 0.01311987 | 0.9829758 | 0.01247262 | 0.9829686 | 0.01022581
[13 empty] | 725946 | 0.9995181 | 0.9866385 | 0.0008878274 | 0.9967257 | 0.005901175 | 0.9967308 | 0.005892226 |  |  | 621060 | 0.9906112 | 0.9670213 | 0.002782864 | 0.9939092 | 0.008552944 | 0.9939093 | 0.008243349 | [12 empty] | 1069260 | 0.991272 | 0.8678712 | 0.01311987 | 0.9829821 | 0.01247263 | 0.9829748 | 0.01022564
[13 empty] | 726246 | 0.9995181 | 0.9866385 | 0.0008878274 | 0.9967258 | 0.005901179 | 0.9967309 | 0.005892231 |  |  | 621360 | 0.9895322 | 0.9670213 | 0.002782864 | 0.9939147 | 0.008553003 | 0.9939147 | 0.00824323 | [12 empty] | 1069560 | 0.9890341 | 0.8678712 | 0.01311987 | 0.9829883 | 0.01247264 | 0.9829811 | 0.01022546
[13 empty] | 726546 | 0.9995181 | 0.9866385 | 0.0008878274 | 0.996726 | 0.005901184 | 0.9967311 | 0.005892236 |  |  | 621660 | 0.9895322 | 0.9670213 | 0.002782864 | 0.9939201 | 0.008553062 | 0.9939202 | 0.008243112 | [12 empty] | 1069860 | 0.9867961 | 0.8678712 | 0.01311987 | 0.9829945 | 0.01247265 | 0.9829873 | 0.01022529
[13 empty] | 726846 | 0.9995181 | 0.9866385 | 0.0008878274 | 0.9967261 | 0.005901188 | 0.9967313 | 0.005892241 |  |  | 621960 | 0.9906112 | 0.9670213 | 0.002782864 | 0.9939255 | 0.00855312 | 0.9939256 | 0.008242995 | [12 empty] | 1070160 | 0.9890341 | 0.8678712 | 0.01311987 | 0.9830008 | 0.01247266 | 0.9829935 | 0.01022512
[13 empty] | 727146 | 1.000479 | 0.9866385 | 0.0008878274 | 0.9967263 | 0.005901193 | 0.9967314 | 0.005892246 |  |  | 622260 | 0.9927692 | 0.9670213 | 0.002782864 | 0.9939309 | 0.008553179 | 0.993931 | 0.008242878 | [12 empty] | 1070460 | 0.9890341 | 0.8678712 | 0.01311987 | 0.983007 | 0.01247267 | 0.9829997 | 0.01022494
[13 empty] | 727446 | 1.000479 | 0.9866385 | 0.0008878274 | 0.9967264 | 0.005901198 | 0.9967316 | 0.005892251 |  |  | 622560 | 0.9916902 | 0.9670213 | 0.002782864 | 0.9939363 | 0.008553238 | 0.9939364 | 0.008242761 | [12 empty] | 1070760 | 0.99351 | 0.8678712 | 0.01311987 | 0.9830132 | 0.01247268 | 0.983006 | 0.01022477
[13 empty] | 727746 | 1.001439 | 0.9866385 | 0.0008878274 | 0.9967266 | 0.005901202 | 0.9967317 | 0.005892256 |  |  | 622860 | 0.9906112 | 0.9670213 | 0.002782864 | 0.9939417 | 0.008553296 | 0.9939418 | 0.008242644 | [12 empty] | 1071060 | 0.9957479 | 0.8678712 | 0.01311987 | 0.9830194 | 0.01247269 | 0.9830122 | 0.0102246
[13 empty] | 728046 | 0.9995181 | 0.9866385 | 0.0008878274 | 0.9967267 | 0.005901207 | 0.9967319 | 0.005892261 |  |  | 623160 | 0.9927692 | 0.9670213 | 0.002782864 | 0.9939471 | 0.008553355 | 0.9939472 | 0.008242528 | [12 empty] | 1071360 | 0.991272 | 0.8678712 | 0.01311987 | 0.9830256 | 0.0124727 | 0.9830184 | 0.01022443
[13 empty] | 728346 | 0.9995181 | 0.9866385 | 0.0008878274 | 0.9967269 | 0.005901211 | 0.996732 | 0.005892266 |  |  | 623460 | 0.9895322 | 0.9670213 | 0.002782864 | 0.9939525 | 0.008553414 | 0.9939526 | 0.008242412 | [12 empty] | 1071660 | 0.991272 | 0.8678712 | 0.01311987 | 0.9830318 | 0.01247272 | 0.9830246 | 0.01022426
[13 empty] | 728646 | 0.9985577 | 0.9866385 | 0.0008878274 | 0.9967271 | 0.005901216 | 0.9967322 | 0.005892271 |  |  | 623760 | 0.9906112 | 0.9670213 | 0.002782864 | 0.9939578 | 0.008553472 | 0.9939579 | 0.008242296 | [12 empty] | 1071960 | 0.9979859 | 0.8678712 | 0.01311987 | 0.983038 | 0.01247273 | 0.9830307 | 0.01022408
[13 empty] | 728946 | 1.000479 | 0.9866385 | 0.0008878274 | 0.9967272 | 0.00590122 | 0.9967324 | 0.005892276 |  |  | 624060 | 0.9906112 | 0.9670213 | 0.002782864 | 0.9939632 | 0.008553531 | 0.9939633 | 0.008242181 | [12 empty] | 1072260 | 1.000224 | 0.8678712 | 0.01311987 | 0.9830442 | 0.01247274 | 0.9830369 | 0.01022391
[13 empty] | 729246 | 0.9995181 | 0.9866385 | 0.0008878274 | 0.9967274 | 0.005901225 | 0.9967325 | 0.005892281 |  |  | 624360 | 0.9895322 | 0.9670213 | 0.002782864 | 0.9939686 | 0.00855359 | 0.9939687 | 0.008242066 | [12 empty] | 1072560 | 0.9867961 | 0.8678712 | 0.01311987 | 0.9830504 | 0.01247275 | 0.9830431 | 0.01022374
[13 empty] | 729546 | 1.000479 | 0.9866385 | 0.0008878274 | 0.9967275 | 0.005901229 | 0.9967327 | 0.005892286 |  |  | 624660 | 0.9895322 | 0.9670213 | 0.002782864 | 0.9939739 | 0.008553648 | 0.993974 | 0.008241951 | [12 empty] | 1072860 | 0.9957479 | 0.8678712 | 0.01311987 | 0.9830565 | 0.01247276 | 0.9830492 | 0.01022357
[13 empty] | 729846 | 1.000479 | 0.9866385 | 0.0008878274 | 0.9967277 | 0.005901234 | 0.9967328 | 0.005892291 |  |  | 624960 | 0.9895322 | 0.9670213 | 0.002782864 | 0.9939792 | 0.008553707 | 0.9939793 | 0.008241837 | [12 empty] | 1073160 | 0.991272 | 0.8678712 | 0.01311987 | 0.9830627 | 0.01247277 | 0.9830554 | 0.0102234
[13 empty] | 730146 | 1.001439 | 0.9866385 | 0.0008878274 | 0.9967278 | 0.005901239 | 0.996733 | 0.005892296 |  |  | 625260 | 0.9906112 | 0.9670213 | 0.002782864 | 0.9939846 | 0.008553765 | 0.9939847 | 0.008241723 | [12 empty] | 1073460 | 0.9979859 | 0.8678712 | 0.01311987 | 0.9830688 | 0.01247278 | 0.9830616 | 0.01022323
[13 empty] | 730446 | 0.9995181 | 0.9866385 | 0.0008878274 | 0.996728 | 0.005901243 | 0.9967331 | 0.005892301 |  |  | 625560 | 0.9906112 | 0.9670213 | 0.002782864 | 0.9939899 | 0.008553824 | 0.99399 | 0.008241609 | [12 empty] | 1073760 | 1.000224 | 0.8678712 | 0.01311987 | 0.983075 | 0.01247279 | 0.9830677 | 0.01022306
[13 empty] | 730746 | 1.001439 | 0.9866385 | 0.0008878274 | 0.9967281 | 0.005901248 | 0.9967333 | 0.005892306 |  |  | 625860 | 0.9884531 | 0.9670213 | 0.002782864 | 0.9939952 | 0.008553882 | 0.9939953 | 0.008241496 | [12 empty] | 1074060 | 0.9979859 | 0.8678712 | 0.01311987 | 0.9830811 | 0.0124728 | 0.9830738 | 0.01022289
[13 empty] | 731046 | 1.000479 | 0.9866385 | 0.0008878274 | 0.9967283 | 0.005901252 | 0.9967334 | 0.005892311 |  |  | 626160 | 0.9884531 | 0.9670213 | 0.002782864 | 0.9940005 | 0.008553941 | 0.9940006 | 0.008241383 | [12 empty] | 1074360 | 1.000224 | 0.8678712 | 0.01311987 | 0.9830873 | 0.01247281 | 0.98308 | 0.01022272
[13 empty] | 731346 | 1.000479 | 0.9866385 | 0.0008878274 | 0.9967284 | 0.005901257 | 0.9967336 | 0.005892316 |  |  | 626460 | 0.9895322 | 0.9670213 | 0.002782864 | 0.9940058 | 0.008553999 | 0.9940059 | 0.00824127 | [12 empty] | 1074660 | 0.9957479 | 0.8678712 | 0.01311987 | 0.9830934 | 0.01247282 | 0.9830861 | 0.01022256
[13 empty] | 731646 | 1.001439 | 0.9866385 | 0.0008878274 | 0.9967286 | 0.005901261 | 0.9967337 | 0.005892321 |  |  | 626760 | 0.9906112 | 0.9670213 | 0.002782864 | 0.9940111 | 0.008554058 | 0.9940112 | 0.008241158 | [12 empty] | 1074960 | 1.000224 | 0.8678712 | 0.01311987 | 0.9830995 | 0.01247283 | 0.9830922 | 0.01022239
[13 empty] | 731946 | 1.001439 | 0.9866385 | 0.0008878274 | 0.9967287 | 0.005901266 | 0.9967339 | 0.005892325 |  |  | 627060 | 0.9906112 | 0.9670213 | 0.002782864 | 0.9940163 | 0.008554116 | 0.9940164 | 0.008241046 | [12 empty] | 1075260 | 0.99351 | 0.8678712 | 0.01311987 | 0.9831056 | 0.01247284 | 0.9830983 | 0.01022222
[13 empty] | 732246 | 1.001439 | 0.9866385 | 0.0008878274 | 0.9967289 | 0.00590127 | 0.996734 | 0.00589233 |  |  | 627360 | 0.9895322 | 0.9670213 | 0.002782864 | 0.9940216 | 0.008554174 | 0.9940217 | 0.008240934 | [12 empty] | 1075560 | 0.991272 | 0.8678712 | 0.01311987 | 0.9831117 | 0.01247285 | 0.9831044 | 0.01022205
[13 empty] | 732546 | 1.001439 | 0.9866385 | 0.0008878274 | 0.996729 | 0.005901275 | 0.9967342 | 0.005892335 |  |  | 627660 | 0.9906112 | 0.9670213 | 0.002782864 | 0.9940268 | 0.008554233 | 0.994027 | 0.008240823 | [12 empty] | 1075860 | 0.9979859 | 0.8678712 | 0.01311987 | 0.9831178 | 0.01247286 | 0.9831105 | 0.01022188
[13 empty] | 732846 | 1.001439 | 0.9866385 | 0.0008878274 | 0.9967292 | 0.005901279 | 0.9967343 | 0.00589234 |  |  | 627960 | 0.9895322 | 0.9670213 | 0.002782864 | 0.9940321 | 0.008554291 | 0.9940322 | 0.008240712 | [12 empty] | 1076160 | 0.991272 | 0.8678712 | 0.01311987 | 0.9831239 | 0.01247287 | 0.9831166 | 0.01022172
[13 empty] | 733146 | 0.9995181 | 0.9866385 | 0.0008878274 | 0.9967293 | 0.005901284 | 0.9967345 | 0.005892345 |  |  | 628260 | 0.9906112 | 0.9670213 | 0.002782864 | 0.9940373 | 0.008554349 | 0.9940375 | 0.008240601 | [12 empty] | 1076460 | 0.9957479 | 0.8678712 | 0.01311987 | 0.98313 | 0.01247288 | 0.9831227 | 0.01022155
[13 empty] | 733446 | 1.000479 | 0.9866385 | 0.0008878274 | 0.9967295 | 0.005901288 | 0.9967346 | 0.00589235 |  |  | 628560 | 0.9906112 | 0.9670213 | 0.002782864 | 0.9940426 | 0.008554408 | 0.9940427 | 0.00824049 | [12 empty] | 1076760 | 0.9979859 | 0.8678712 | 0.01311987 | 0.9831361 | 0.0124729 | 0.9831287 | 0.01022138
[13 empty] | 733746 | 1.001439 | 0.9866385 | 0.0008878274 | 0.9967296 | 0.005901293 | 0.9967348 | 0.005892355 |  |  | 628860 | 0.9906112 | 0.9670213 | 0.002782864 | 0.9940478 | 0.008554466 | 0.9940479 | 0.00824038 | [12 empty] | 1077060 | 1.000224 | 0.8678712 | 0.01311987 | 0.9831421 | 0.01247291 | 0.9831348 | 0.01022122
[13 empty] | 734046 | 1.001439 | 0.9866385 | 0.0008878274 | 0.9967298 | 0.005901297 | 0.9967349 | 0.00589236 |  |  | 629160 | 0.9906112 | 0.9670213 | 0.002782864 | 0.994053 | 0.008554524 | 0.9940531 | 0.00824027 | [12 empty] | 1077360 | 0.9979859 | 0.8678712 | 0.01311987 | 0.9831482 | 0.01247292 | 0.9831408 | 0.01022105
[13 empty] | 734346 | 1.000479 | 0.9866385 | 0.0008878274 | 0.9967299 | 0.005901302 | 0.9967351 | 0.005892365 |  |  | 629460 | 0.9906112 | 0.9670213 | 0.002782864 | 0.9940582 | 0.008554583 | 0.9940583 | 0.008240161 | [12 empty] | 1077660 | 0.9957479 | 0.8678712 | 0.01311987 | 0.9831542 | 0.01247293 | 0.9831469 | 0.01022089
[13 empty] | 734646 | 1.001439 | 0.9866385 | 0.0008878274 | 0.9967301 | 0.005901306 | 0.9967352 | 0.00589237 |  |  | 629760 | 0.9906112 | 0.9670213 | 0.002782864 | 0.9940634 | 0.008554641 | 0.9940635 | 0.008240052 | [12 empty] | 1077960 | 0.9957479 | 0.8678712 | 0.01311987 | 0.9831603 | 0.01247294 | 0.9831529 | 0.01022072
[13 empty] | 734946 | 0.9995181 | 0.9866385 | 0.0008878274 | 0.9967302 | 0.00590131 | 0.9967354 | 0.005892375 |  |  | 630060 | 0.9906112 | 0.9670213 | 0.002782864 | 0.9940686 | 0.008554699 | 0.9940687 | 0.008239943 | [12 empty] | 1078260 | 0.991272 | 0.8678712 | 0.01311987 | 0.9831663 | 0.01247295 | 0.983159 | 0.01022056
[13 empty] | 735246 | 0.9995181 | 0.9866385 | 0.0008878274 | 0.9967303 | 0.005901315 | 0.9967355 | 0.005892379 |  |  | 630360 | 0.9884531 | 0.9670213 | 0.002782864 | 0.9940738 | 0.008554757 | 0.9940739 | 0.008239834 | [12 empty] | 1078560 | 0.99351 | 0.8678712 | 0.01311987 | 0.9831724 | 0.01247296 | 0.983165 | 0.01022039
[13 empty] | 735546 | 1.000479 | 0.9866385 | 0.0008878274 | 0.9967305 | 0.005901319 | 0.9967357 | 0.005892384 |  |  | 630660 | 0.9895322 | 0.9670213 | 0.002782864 | 0.994079 | 0.008554815 | 0.9940791 | 0.008239726 | [12 empty] | 1078860 | 0.9979859 | 0.8678712 | 0.01311987 | 0.9831784 | 0.01247297 | 0.983171 | 0.01022023
[13 empty] | 735846 | 1.000479 | 0.9866385 | 0.0008878274 | 0.9967306 | 0.005901324 | 0.9967358 | 0.005892389 |  |  | 630960 | 0.9895322 | 0.9670213 | 0.002782864 | 0.9940841 | 0.008554874 | 0.9940842 | 0.008239618 | [12 empty] | 1079160 | 0.9979859 | 0.8678712 | 0.01311987 | 0.9831844 | 0.01247298 | 0.9831771 | 0.01022006
[13 empty] | 736146 | 1.000479 | 0.9866385 | 0.0008878274 | 0.9967308 | 0.005901328 | 0.9967359 | 0.005892394 |  |  | 631260 | 0.9906112 | 0.9670213 | 0.002782864 | 0.9940893 | 0.008554932 | 0.9940894 | 0.00823951 | [12 empty] | 1079460 | 1.002462 | 0.8678712 | 0.01311987 | 0.9831904 | 0.01247299 | 0.9831831 | 0.0102199
[13 empty] | 736446 | 1.001439 | 0.9866385 | 0.0008878274 | 0.9967309 | 0.005901333 | 0.9967361 | 0.005892399 |  |  | 631560 | 0.9895322 | 0.9670213 | 0.002782864 | 0.9940944 | 0.00855499 | 0.9940945 | 0.008239403 | [12 empty] | 1079760 | 0.9979859 | 0.8678712 | 0.01311987 | 0.9831964 | 0.01247301 | 0.9831891 | 0.01021974
[13 empty] | 736746 | 0.9985577 | 0.9866385 | 0.0008878274 | 0.9967311 | 0.005901337 | 0.9967362 | 0.005892404 |  |  | 631860 | 0.9906112 | 0.9670213 | 0.002782864 | 0.9940996 | 0.008555048 | 0.9940997 | 0.008239296 | [12 empty] | 1080060 | 1.000224 | 0.8678712 | 0.01311987 | 0.9832024 | 0.01247302 | 0.9831951 | 0.01021957
[13 empty] | 737046 | 0.9995181 | 0.9866385 | 0.0008878274 | 0.9967312 | 0.005901342 | 0.9967364 | 0.005892409 |  |  | 632160 | 0.9906112 | 0.9670213 | 0.002782864 | 0.9941047 | 0.008555106 | 0.9941048 | 0.008239189 | [12 empty] | 1080360 | 1.000224 | 0.8678712 | 0.01311987 | 0.9832084 | 0.01247303 | 0.983201 | 0.01021941
[13 empty] | 737346 | 1.001439 | 0.9866385 | 0.0008878274 | 0.9967313 | 0.005901346 | 0.9967365 | 0.005892413 |  |  | 632460 | 0.9906112 | 0.9670213 | 0.002782864 | 0.9941098 | 0.008555164 | 0.9941099 | 0.008239083 | [12 empty] | 1080660 | 1.000224 | 0.8678712 | 0.01311987 | 0.9832144 | 0.01247304 | 0.983207 | 0.01021925
[13 empty] | 737646 | 1.001439 | 0.9866385 | 0.0008878274 | 0.9967315 | 0.00590135 | 0.9967367 | 0.005892418 |  |  | 632760 | 0.9916902 | 0.9670213 | 0.002782864 | 0.9941149 | 0.008555222 | 0.9941151 | 0.008238976 | [12 empty] | 1080960 | 0.9957479 | 0.8678712 | 0.01311987 | 0.9832204 | 0.01247305 | 0.983213 | 0.01021909
[13 empty] | 737946 | 1.001439 | 0.9866385 | 0.0008878274 | 0.9967316 | 0.005901355 | 0.9967368 | 0.005892423 |  |  | 633060 | 0.9884531 | 0.9670213 | 0.002782864 | 0.99412 | 0.00855528 | 0.9941202 | 0.008238871 | [12 empty] | 1081260 | 0.9890341 | 0.8678712 | 0.01311987 | 0.9832264 | 0.01247306 | 0.983219 | 0.01021892
[13 empty] | 738246 | 1.000479 | 0.9866385 | 0.0008878274 | 0.9967318 | 0.005901359 | 0.9967369 | 0.005892428 |  |  | 633360 | 0.9906112 | 0.9670213 | 0.002782864 | 0.9941251 | 0.008555338 | 0.9941253 | 0.008238765 | [12 empty] | 1081560 | 0.9957479 | 0.8678712 | 0.01311987 | 0.9832323 | 0.01247307 | 0.9832249 | 0.01021876
[13 empty] | 738546 | 0.9995181 | 0.9866385 | 0.0008878274 | 0.9967319 | 0.005901364 | 0.9967371 | 0.005892433 |  |  | 633660 | 0.9906112 | 0.9670213 | 0.002782864 | 0.9941302 | 0.008555396 | 0.9941303 | 0.00823866 | [12 empty] | 1081860 | 1.000224 | 0.8678712 | 0.01311987 | 0.9832383 | 0.01247308 | 0.9832309 | 0.0102186
[13 empty] | 738846 | 0.9995181 | 0.9866385 | 0.0008878274 | 0.9967321 | 0.005901368 | 0.9967372 | 0.005892438 |  |  | 633960 | 0.9906112 | 0.9670213 | 0.002782864 | 0.9941353 | 0.008555454 | 0.9941354 | 0.008238555 | [12 empty] | 1082160 | 0.9979859 | 0.8678712 | 0.01311987 | 0.9832442 | 0.0124731 | 0.9832368 | 0.01021844
[13 empty] | 739146 | 0.9995181 | 0.9866385 | 0.0008878274 | 0.9967322 | 0.005901372 | 0.9967374 | 0.005892442 |  |  | 634260 | 0.9916902 | 0.9670213 | 0.002782864 | 0.9941404 | 0.008555512 | 0.9941405 | 0.008238451 | [12 empty] | 1082460 | 1.0047 | 0.8678712 | 0.01311987 | 0.9832502 | 0.01247311 | 0.9832428 | 0.01021828
[13 empty] | 739446 | 1.000479 | 0.9866385 | 0.0008878274 | 0.9967323 | 0.005901377 | 0.9967375 | 0.005892447 |  |  | 634560 | 0.9916902 | 0.9670213 | 0.002782864 | 0.9941454 | 0.00855557 | 0.9941456 | 0.008238346 | [12 empty] | 1082760 | 0.9957479 | 0.8678712 | 0.01311987 | 0.9832561 | 0.01247312 | 0.9832487 | 0.01021812
[13 empty] | 739746 | 1.000479 | 0.9866385 | 0.0008878274 | 0.9967325 | 0.005901381 | 0.9967377 | 0.005892452 |  |  | 634860 | 0.9916902 | 0.9670213 | 0.002782864 | 0.9941505 | 0.008555628 | 0.9941506 | 0.008238242 | [12 empty] | 1083060 | 1.000224 | 0.8678712 | 0.01311987 | 0.9832621 | 0.01247313 | 0.9832546 | 0.01021796
[13 empty] | 740046 | 1.002399 | 0.9866385 | 0.0008878274 | 0.9967326 | 0.005901386 | 0.9967378 | 0.005892457 |  |  | 635160 | 0.9906112 | 0.9670213 | 0.002782864 | 0.9941555 | 0.008555685 | 0.9941557 | 0.008238139 | [12 empty] | 1083360 | 1.000224 | 0.8678712 | 0.01311987 | 0.983268 | 0.01247314 | 0.9832606 | 0.0102178
[13 empty] | 740346 | 1.001439 | 0.9866385 | 0.0008878274 | 0.9967328 | 0.00590139 | 0.9967379 | 0.005892462 |  |  | 635460 | 0.9916902 | 0.9670213 | 0.002782864 | 0.9941606 | 0.008555743 | 0.9941607 | 0.008238035 | [12 empty] | 1083660 | 0.9890341 | 0.8678712 | 0.01311987 | 0.9832739 | 0.01247315 | 0.9832665 | 0.01021764
[13 empty] | 740646 | 1.000479 | 0.9866385 | 0.0008878274 | 0.9967329 | 0.005901394 | 0.9967381 | 0.005892466 |  |  | 635760 | 0.9895322 | 0.9670213 | 0.002782864 | 0.9941656 | 0.008555801 | 0.9941657 | 0.008237932 | [12 empty] | 1083960 | 0.9979859 | 0.8678712 | 0.01311987 | 0.9832798 | 0.01247316 | 0.9832724 | 0.01021748
[13 empty] | 740946 | 1.001439 | 0.9866385 | 0.0008878274 | 0.996733 | 0.005901399 | 0.9967382 | 0.005892471 |  |  | 636060 | 0.9916902 | 0.9670213 | 0.002782864 | 0.9941706 | 0.008555859 | 0.9941708 | 0.008237829 | [12 empty] | 1084260 | 1.0047 | 0.8678712 | 0.01311987 | 0.9832857 | 0.01247318 | 0.9832783 | 0.01021732
[13 empty] | 741246 | 0.9985577 | 0.9866385 | 0.0008878274 | 0.9967332 | 0.005901403 | 0.9967384 | 0.005892476 |  |  | 636360 | 0.9906112 | 0.9670213 | 0.002782864 | 0.9941756 | 0.008555917 | 0.9941758 | 0.008237727 | [12 empty] | 1084560 | 0.9979859 | 0.8678712 | 0.01311987 | 0.9832916 | 0.01247319 | 0.9832842 | 0.01021716
[13 empty] | 741546 | 0.9995181 | 0.9866385 | 0.0008878274 | 0.9967333 | 0.005901407 | 0.9967385 | 0.005892481 |  |  | 636660 | 0.9906112 | 0.9670213 | 0.002782864 | 0.9941807 | 0.008555974 | 0.9941808 | 0.008237625 | [12 empty] | 1084860 | 0.9979859 | 0.8678712 | 0.01311987 | 0.9832975 | 0.0124732 | 0.9832901 | 0.010217
[13 empty] | 741846 | 0.9995181 | 0.9866385 | 0.0008878274 | 0.9967334 | 0.005901412 | 0.9967386 | 0.005892485 |  |  | 636960 | 0.9906112 | 0.9670213 | 0.002782864 | 0.9941857 | 0.008556032 | 0.9941858 | 0.008237523 | [12 empty] | 1085160 | 1.0047 | 0.8678712 | 0.01311987 | 0.9833034 | 0.01247321 | 0.9832959 | 0.01021684
[13 empty] | 742146 | 1.000479 | 0.9866385 | 0.0008878274 | 0.9967336 | 0.005901416 | 0.9967388 | 0.00589249 |  |  | 637260 | 0.9916902 | 0.9670213 | 0.002782864 | 0.9941906 | 0.00855609 | 0.9941908 | 0.008237421 | [12 empty] | 1085460 | 0.9957479 | 0.8678712 | 0.01311987 | 0.9833093 | 0.01247322 | 0.9833018 | 0.01021669
[13 empty] | 742446 | 1.001439 | 0.9866385 | 0.0008878274 | 0.9967337 | 0.00590142 | 0.9967389 | 0.005892495 |  |  | 637560 | 0.9927692 | 0.9670213 | 0.002782864 | 0.9941956 | 0.008556148 | 0.9941958 | 0.00823732 | [12 empty] | 1085760 | 0.9957479 | 0.8678712 | 0.01311987 | 0.9833151 | 0.01247324 | 0.9833077 | 0.01021653
[13 empty] | 742746 | 1.000479 | 0.9866385 | 0.0008878274 | 0.9967339 | 0.005901425 | 0.996739 | 0.005892499 |  |  | 637860 | 0.9938482 | 0.9670213 | 0.002782864 | 0.9942006 | 0.008556205 | 0.9942008 | 0.008237219 | [12 empty] | 1086060 | 0.9890341 | 0.8678712 | 0.01311987 | 0.983321 | 0.01247325 | 0.9833135 | 0.01021637
[13 empty] | 743046 | 0.9995181 | 0.9866385 | 0.0008878274 | 0.996734 | 0.005901429 | 0.9967392 | 0.005892504 |  |  | 638160 | 0.9916902 | 0.9670213 | 0.002782864 | 0.9942056 | 0.008556263 | 0.9942057 | 0.008237119 | [12 empty] | 1086360 | 0.9979859 | 0.8678712 | 0.01311987 | 0.9833269 | 0.01247326 | 0.9833194 | 0.01021621
[13 empty] | 743346 | 1.000479 | 0.9866385 | 0.0008878274 | 0.9967341 | 0.005901433 | 0.9967393 | 0.005892509 |  |  | 638460 | 0.9895322 | 0.9670213 | 0.002782864 | 0.9942105 | 0.008556321 | 0.9942107 | 0.008237018 | [12 empty] | 1086660 | 0.9979859 | 0.8678712 | 0.01311987 | 0.9833327 | 0.01247327 | 0.9833252 | 0.01021606
[13 empty] | 743646 | 1.001439 | 0.9866385 | 0.0008878274 | 0.9967343 | 0.005901438 | 0.9967395 | 0.005892514 |  |  | 638760 | 0.9906112 | 0.9670213 | 0.002782864 | 0.9942155 | 0.008556378 | 0.9942156 | 0.008236918 | [12 empty] | 1086960 | 1.002462 | 0.8678712 | 0.01311987 | 0.9833386 | 0.01247328 | 0.9833311 | 0.0102159
[13 empty] | 743946 | 1.002399 | 0.9866385 | 0.0008878274 | 0.9967344 | 0.005901442 | 0.9967396 | 0.005892518 |  |  | 639060 | 0.9906112 | 0.9670213 | 0.002782864 | 0.9942204 | 0.008556436 | 0.9942206 | 0.008236818 | [12 empty] | 1087260 | 1.006938 | 0.8678712 | 0.01311987 | 0.9833444 | 0.01247329 | 0.9833369 | 0.01021574
[13 empty] | 744246 | 1.000479 | 0.9866385 | 0.0008878274 | 0.9967345 | 0.005901446 | 0.9967397 | 0.005892523 |  |  | 639360 | 0.9906112 | 0.9670213 | 0.002782864 | 0.9942254 | 0.008556493 | 0.9942255 | 0.008236719 | [12 empty] | 1087560 | 1.000224 | 0.8678712 | 0.01311987 | 0.9833502 | 0.01247331 | 0.9833427 | 0.01021559
[13 empty] | 744546 | 1.000479 | 0.9866385 | 0.0008878274 | 0.9967347 | 0.005901451 | 0.9967399 | 0.005892528 |  |  | 639660 | 0.9906112 | 0.9670213 | 0.002782864 | 0.9942303 | 0.008556551 | 0.9942304 | 0.00823662 | [12 empty] | 1087860 | 0.99351 | 0.8678712 | 0.01311987 | 0.983356 | 0.01247332 | 0.9833486 | 0.01021543
[13 empty] | 744846 | 1.001439 | 0.9866385 | 0.0008878274 | 0.9967348 | 0.005901455 | 0.99674 | 0.005892532 |  |  | 639960 | 0.9916902 | 0.9670213 | 0.002782864 | 0.9942352 | 0.008556608 | 0.9942354 | 0.008236521 | [12 empty] | 1088160 | 1.000224 | 0.8678712 | 0.01311987 | 0.9833619 | 0.01247333 | 0.9833544 | 0.01021528
[13 empty] | 745146 | 0.9995181 | 0.9866385 | 0.0008878274 | 0.9967349 | 0.005901459 | 0.9967401 | 0.005892537 |  |  | 640260 | 0.9916902 | 0.9670213 | 0.002782864 | 0.9942401 | 0.008556666 | 0.9942403 | 0.008236422 | [12 empty] | 1088460 | 1.002462 | 0.8678712 | 0.01311987 | 0.9833677 | 0.01247334 | 0.9833602 | 0.01021512
[13 empty] | 745446 | 1.000479 | 0.9866385 | 0.0008878274 | 0.9967351 | 0.005901463 | 0.9967403 | 0.005892542 |  |  | 640560 | 0.9916902 | 0.9670213 | 0.002782864 | 0.994245 | 0.008556723 | 0.9942452 | 0.008236324 | [12 empty] | 1088760 | 0.9979859 | 0.8678712 | 0.01311987 | 0.9833735 | 0.01247335 | 0.983366 | 0.01021497
[13 empty] | 745746 | 1.000479 | 0.9866385 | 0.0008878274 | 0.9967352 | 0.005901468 | 0.9967404 | 0.005892546 |  |  | 640860 | 0.9916902 | 0.9670213 | 0.002782864 | 0.9942499 | 0.008556781 | 0.9942501 | 0.008236226 | [12 empty] | 1089060 | 0.9979859 | 0.8678712 | 0.01311987 | 0.9833793 | 0.01247337 | 0.9833718 | 0.01021481
[13 empty] | 746046 | 1.000479 | 0.9866385 | 0.0008878274 | 0.9967353 | 0.005901472 | 0.9967405 | 0.005892551 |  |  | 641160 | 0.9916902 | 0.9670213 | 0.002782864 | 0.9942548 | 0.008556838 | 0.994255 | 0.008236128 | [12 empty] | 1089360 | 0.99351 | 0.8678712 | 0.01311987 | 0.9833851 | 0.01247338 | 0.9833776 | 0.01021466
[13 empty] | 746346 | 1.000479 | 0.9866385 | 0.0008878274 | 0.9967355 | 0.005901476 | 0.9967407 | 0.005892556 |  |  | 641460 | 0.9895322 | 0.9670213 | 0.002782864 | 0.9942597 | 0.008556896 | 0.9942598 | 0.008236031 | [12 empty] | 1089660 | 0.9957479 | 0.8678712 | 0.01311987 | 0.9833908 | 0.01247339 | 0.9833833 | 0.0102145
[13 empty] | 746646 | 1.002399 | 0.9866385 | 0.0008878274 | 0.9967356 | 0.005901481 | 0.9967408 | 0.00589256 |  |  | 641760 | 0.9906112 | 0.9670213 | 0.002782864 | 0.9942646 | 0.008556953 | 0.9942647 | 0.008235934 | [12 empty] | 1089960 | 1.011414 | 0.8678712 | 0.01311987 | 0.9833966 | 0.0124734 | 0.9833891 | 0.01021435
[13 empty] | 746946 | 1.000479 | 0.9866385 | 0.0008878274 | 0.9967357 | 0.005901485 | 0.9967409 | 0.005892565 |  |  | 642060 | 0.9916902 | 0.9670213 | 0.002782864 | 0.9942694 | 0.00855701 | 0.9942696 | 0.008235837 | [12 empty] | 1090260 | 1.0047 | 0.8678712 | 0.01311987 | 0.9834024 | 0.01247341 | 0.9833949 | 0.0102142
[13 empty] | 747246 | 1.001439 | 0.9866385 | 0.0008878274 | 0.9967358 | 0.005901489 | 0.9967411 | 0.00589257 |  |  | 642360 | 0.9916902 | 0.9670213 | 0.002782864 | 0.9942743 | 0.008557068 | 0.9942744 | 0.00823574 | [12 empty] | 1090560 | 0.991272 | 0.8678712 | 0.01311987 | 0.9834082 | 0.01247343 | 0.9834006 | 0.01021404
[13 empty] | 747546 | 1.001439 | 0.9866385 | 0.0008878274 | 0.996736 | 0.005901493 | 0.9967412 | 0.005892574 |  |  | 642660 | 0.9906112 | 0.9670213 | 0.002782864 | 0.9942791 | 0.008557125 | 0.9942793 | 0.008235644 | [12 empty] | 1090860 | 1.002462 | 0.8678712 | 0.01311987 | 0.9834139 | 0.01247344 | 0.9834064 | 0.01021389
[13 empty] | 747846 | 1.002399 | 0.9866385 | 0.0008878274 | 0.9967361 | 0.005901498 | 0.9967413 | 0.005892579 |  |  | 642960 | 0.9906112 | 0.9670213 | 0.002782864 | 0.994284 | 0.008557182 | 0.9942841 | 0.008235548 | [12 empty] | 1091160 | 0.9979859 | 0.8678712 | 0.01311987 | 0.9834197 | 0.01247345 | 0.9834121 | 0.01021374
[13 empty] | 748146 | 1.001439 | 0.9866385 | 0.0008878274 | 0.9967362 | 0.005901502 | 0.9967414 | 0.005892583 |  |  | 643260 | 0.9906112 | 0.9670213 | 0.002782864 | 0.9942888 | 0.00855724 | 0.994289 | 0.008235452 | [12 empty] | 1091460 | 0.9957479 | 0.8678712 | 0.01311987 | 0.9834254 | 0.01247346 | 0.9834179 | 0.01021359
[13 empty] | 748446 | 1.002399 | 0.9866385 | 0.0008878274 | 0.9967364 | 0.005901506 | 0.9967416 | 0.005892588 |  |  | 643560 | 0.9895322 | 0.9670213 | 0.002782864 | 0.9942936 | 0.008557297 | 0.9942938 | 0.008235357 | [12 empty] | 1091760 | 1.0047 | 0.8678712 | 0.01311987 | 0.9834311 | 0.01247348 | 0.9834236 | 0.01021343
[13 empty] | 748746 | 1.000479 | 0.9866385 | 0.0008878274 | 0.9967365 | 0.00590151 | 0.9967417 | 0.005892593 |  |  | 643860 | 0.9895322 | 0.9670213 | 0.002782864 | 0.9942984 | 0.008557354 | 0.9942986 | 0.008235262 | [12 empty] | 1092060 | 0.991272 | 0.8678712 | 0.01311987 | 0.9834369 | 0.01247349 | 0.9834293 | 0.01021328
[13 empty] | 749046 | 1.000479 | 0.9866385 | 0.0008878274 | 0.9967366 | 0.005901514 | 0.9967418 | 0.005892597 |  |  | 644160 | 0.9916902 | 0.9670213 | 0.002782864 | 0.9943032 | 0.008557411 | 0.9943034 | 0.008235167 | [12 empty] | 1092360 | 0.9979859 | 0.8678712 | 0.01311987 | 0.9834426 | 0.0124735 | 0.9834351 | 0.01021313
[13 empty] | 749346 | 1.000479 | 0.9866385 | 0.0008878274 | 0.9967368 | 0.005901519 | 0.996742 | 0.005892602 |  |  | 644460 | 0.9916902 | 0.9670213 | 0.002782864 | 0.994308 | 0.008557469 | 0.9943082 | 0.008235072 | [12 empty] | 1092660 | 0.9957479 | 0.8678712 | 0.01311987 | 0.9834483 | 0.01247351 | 0.9834408 | 0.01021298
[13 empty] | 749646 | 1.000479 | 0.9866385 | 0.0008878274 | 0.9967369 | 0.005901523 | 0.9967421 | 0.005892606 |  |  | 644760 | 0.9895322 | 0.9670213 | 0.002782864 | 0.9943128 | 0.008557526 | 0.994313 | 0.008234978 | [12 empty] | 1092960 | 0.9957479 | 0.8678712 | 0.01311987 | 0.983454 | 0.01247353 | 0.9834465 | 0.01021283
[13 empty] | 749946 | 1.000479 | 0.9866385 | 0.0008878274 | 0.996737 | 0.005901527 | 0.9967422 | 0.005892611 |  |  | 645060 | 0.9906112 | 0.9670213 | 0.002782864 | 0.9943176 | 0.008557583 | 0.9943178 | 0.008234884 | [12 empty] | 1093260 | 1.000224 | 0.8678712 | 0.01311987 | 0.9834597 | 0.01247354 | 0.9834522 | 0.01021268
[13 empty] | 750246 | 1.001439 | 0.9866385 | 0.0008878274 | 0.9967371 | 0.005901531 | 0.9967423 | 0.005892616 |  |  | 645360 | 0.9916902 | 0.9670213 | 0.002782864 | 0.9943224 | 0.00855764 | 0.9943226 | 0.00823479 | [12 empty] | 1093560 | 1.000224 | 0.8678712 | 0.01311987 | 0.9834654 | 0.01247355 | 0.9834579 | 0.01021253
[13 empty] | 750546 | 1.000479 | 0.9866385 | 0.0008878274 | 0.9967373 | 0.005901535 | 0.9967425 | 0.00589262 |  |  | 645660 | 0.9906112 | 0.9670213 | 0.002782864 | 0.9943272 | 0.008557697 | 0.9943273 | 0.008234697 | [12 empty] | 1093860 | 0.9979859 | 0.8678712 | 0.01311987 | 0.9834711 | 0.01247356 | 0.9834636 | 0.01021238
[13 empty] | 750846 | 1.000479 | 0.9866385 | 0.0008878274 | 0.9967374 | 0.00590154 | 0.9967426 | 0.005892625 |  |  | 645960 | 0.9927692 | 0.9670213 | 0.002782864 | 0.9943319 | 0.008557754 | 0.9943321 | 0.008234604 | [12 empty] | 1094160 | 0.99351 | 0.8678712 | 0.01311987 | 0.9834768 | 0.01247358 | 0.9834693 | 0.01021223
[13 empty] | 751146 | 1.000479 | 0.9866385 | 0.0008878274 | 0.9967375 | 0.005901544 | 0.9967427 | 0.005892629 |  |  | 646260 | 0.9916902 | 0.9670213 | 0.002782864 | 0.9943367 | 0.008557811 | 0.9943369 | 0.008234511 | [12 empty] | 1094460 | 0.9979859 | 0.8678712 | 0.01311987 | 0.9834825 | 0.01247359 | 0.9834749 | 0.01021208
[13 empty] | 751446 | 1.000479 | 0.9866385 | 0.0008878274 | 0.9967376 | 0.005901548 | 0.9967429 | 0.005892634 |  |  | 646560 | 0.9916902 | 0.9670213 | 0.002782864 | 0.9943414 | 0.008557868 | 0.9943416 | 0.008234418 | [12 empty] | 1094760 | 1.002462 | 0.8678712 | 0.01311987 | 0.9834882 | 0.0124736 | 0.9834806 | 0.01021193
[13 empty] | 751746 | 1.001439 | 0.9866385 | 0.0008878274 | 0.9967378 | 0.005901552 | 0.996743 | 0.005892638 |  |  | 646860 | 0.9916902 | 0.9670213 | 0.002782864 | 0.9943462 | 0.008557925 | 0.9943464 | 0.008234326 | [12 empty] | 1095060 | 0.99351 | 0.8678712 | 0.01311987 | 0.9834938 | 0.01247361 | 0.9834863 | 0.01021178
[13 empty] | 752046 | 1.001439 | 0.9866385 | 0.0008878274 | 0.9967379 | 0.005901556 | 0.9967431 | 0.005892643 |  |  | 647160 | 0.9916902 | 0.9670213 | 0.002782864 | 0.9943509 | 0.008557982 | 0.9943511 | 0.008234234 | [12 empty] | 1095360 | 1.0047 | 0.8678712 | 0.01311987 | 0.9834995 | 0.01247363 | 0.9834919 | 0.01021163
[13 empty] | 752346 | 1.001439 | 0.9866385 | 0.0008878274 | 0.996738 | 0.00590156 | 0.9967432 | 0.005892647 |  |  | 647460 | 0.9916902 | 0.9670213 | 0.002782864 | 0.9943556 | 0.008558039 | 0.9943558 | 0.008234142 | [12 empty] | 1095660 | 0.99351 | 0.8678712 | 0.01311987 | 0.9835051 | 0.01247364 | 0.9834976 | 0.01021148
[13 empty] | 752646 | 1.000479 | 0.9866385 | 0.0008878274 | 0.9967381 | 0.005901565 | 0.9967434 | 0.005892652 |  |  | 647760 | 0.9906112 | 0.9670213 | 0.002782864 | 0.9943604 | 0.008558096 | 0.9943605 | 0.008234051 | [12 empty] | 1095960 | 0.9979859 | 0.8678712 | 0.01311987 | 0.9835108 | 0.01247365 | 0.9835032 | 0.01021133
[13 empty] | 752946 | 1.001439 | 0.9866385 | 0.0008878274 | 0.9967383 | 0.005901569 | 0.9967435 | 0.005892656 |  |  | 648060 | 0.9916902 | 0.9670213 | 0.002782864 | 0.9943651 | 0.008558153 | 0.9943652 | 0.00823396 | [12 empty] | 1096260 | 1.000224 | 0.8678712 | 0.01311987 | 0.9835164 | 0.01247366 | 0.9835088 | 0.01021119
[13 empty] | 753246 | 0.9995181 | 0.9866385 | 0.0008878274 | 0.9967384 | 0.005901573 | 0.9967436 | 0.005892661 |  |  | 648360 | 0.9927692 | 0.9670213 | 0.002782864 | 0.9943698 | 0.00855821 | 0.9943699 | 0.008233869 | [12 empty] | 1096560 | 1.000224 | 0.8678712 | 0.01311987 | 0.9835221 | 0.01247368 | 0.9835145 | 0.01021104
[13 empty] | 753546 | 0.9995181 | 0.9866385 | 0.0008878274 | 0.9967385 | 0.005901577 | 0.9967437 | 0.005892665 |  |  | 648660 | 0.9916902 | 0.9670213 | 0.002782864 | 0.9943745 | 0.008558267 | 0.9943746 | 0.008233778 | [12 empty] | 1096860 | 1.000224 | 0.8678712 | 0.01311987 | 0.9835277 | 0.01247369 | 0.9835201 | 0.01021089
[13 empty] | 753846 | 1.001439 | 0.9866385 | 0.0008878274 | 0.9967386 | 0.005901581 | 0.9967439 | 0.00589267 |  |  | 648960 | 0.9916902 | 0.9670213 | 0.002782864 | 0.9943791 | 0.008558324 | 0.9943793 | 0.008233688 | [12 empty] | 1097160 | 0.99351 | 0.8678712 | 0.01311987 | 0.9835333 | 0.0124737 | 0.9835257 | 0.01021074
[13 empty] | 754146 | 1.000479 | 0.9866385 | 0.0008878274 | 0.9967388 | 0.005901585 | 0.996744 | 0.005892674 |  |  | 649260 | 0.9906112 | 0.9670213 | 0.002782864 | 0.9943838 | 0.008558381 | 0.994384 | 0.008233598 | [12 empty] | 1097460 | 0.9979859 | 0.8678712 | 0.01311987 | 0.9835389 | 0.01247371 | 0.9835313 | 0.0102106
[13 empty] | 754446 | 0.9995181 | 0.9866385 | 0.0008878274 | 0.9967389 | 0.005901589 | 0.9967441 | 0.005892679 |  |  | 649560 | 0.9916902 | 0.9670213 | 0.002782864 | 0.9943885 | 0.008558437 | 0.9943887 | 0.008233508 | [12 empty] | 1097760 | 1.000224 | 0.8678712 | 0.01311987 | 0.9835445 | 0.01247373 | 0.9835369 | 0.01021045
[13 empty] | 754746 | 1.000479 | 0.9866385 | 0.0008878274 | 0.996739 | 0.005901594 | 0.9967442 | 0.005892683 |  |  | 649860 | 0.9916902 | 0.9670213 | 0.002782864 | 0.9943932 | 0.008558494 | 0.9943933 | 0.008233418 | [12 empty] | 1098060 | 1.002462 | 0.8678712 | 0.01311987 | 0.9835501 | 0.01247374 | 0.9835425 | 0.0102103
[13 empty] | 755046 | 1.001439 | 0.9866385 | 0.0008878274 | 0.9967391 | 0.005901598 | 0.9967444 | 0.005892688 |  |  | 650160 | 0.9916902 | 0.9670213 | 0.002782864 | 0.9943978 | 0.008558551 | 0.994398 | 0.008233329 | [12 empty] | 1098360 | 1.002462 | 0.8678712 | 0.01311987 | 0.9835557 | 0.01247375 | 0.9835481 | 0.01021016
[13 empty] | 755346 | 1.001439 | 0.9866385 | 0.0008878274 | 0.9967392 | 0.005901602 | 0.9967445 | 0.005892692 |  |  | 650460 | 0.9927692 | 0.9670213 | 0.002782864 | 0.9944025 | 0.008558608 | 0.9944026 | 0.00823324 | [12 empty] | 1098660 | 1.000224 | 0.8678712 | 0.01311987 | 0.9835613 | 0.01247377 | 0.9835537 | 0.01021001
[13 empty] | 755646 | 1.001439 | 0.9866385 | 0.0008878274 | 0.9967394 | 0.005901606 | 0.9967446 | 0.005892697 |  |  | 650760 | 0.9906112 | 0.9670213 | 0.002782864 | 0.9944071 | 0.008558664 | 0.9944073 | 0.008233151 | [12 empty] | 1098960 | 0.9979859 | 0.8678712 | 0.01311987 | 0.9835669 | 0.01247378 | 0.9835593 | 0.01020987
[13 empty] | 755946 | 1.001439 | 0.9866385 | 0.0008878274 | 0.9967395 | 0.00590161 | 0.9967447 | 0.005892701 |  |  | 651060 | 0.9895322 | 0.9670213 | 0.002782864 | 0.9944117 | 0.008558721 | 0.9944119 | 0.008233063 | [12 empty] | 1099260 | 1.000224 | 0.8678712 | 0.01311987 | 0.9835725 | 0.01247379 | 0.9835649 | 0.01020972
[13 empty] | 756246 | 1.000479 | 0.9866385 | 0.0008878274 | 0.9967396 | 0.005901614 | 0.9967448 | 0.005892706 |  |  | 651360 | 0.9906112 | 0.9670213 | 0.002782864 | 0.9944164 | 0.008558778 | 0.9944165 | 0.008232975 | [12 empty] | 1099560 | 0.9979859 | 0.8678712 | 0.01311987 | 0.983578 | 0.0124738 | 0.9835704 | 0.01020958
[13 empty] | 756546 | 1.000479 | 0.9866385 | 0.0008878274 | 0.9967397 | 0.005901618 | 0.996745 | 0.00589271 |  |  | 651660 | 0.9927692 | 0.9670213 | 0.002782864 | 0.994421 | 0.008558834 | 0.9944212 | 0.008232887 | [12 empty] | 1099860 | 0.9957479 | 0.8678712 | 0.01311987 | 0.9835836 | 0.01247382 | 0.983576 | 0.01020943
[13 empty] | 756846 | 1.000479 | 0.9866385 | 0.0008878274 | 0.9967398 | 0.005901622 | 0.9967451 | 0.005892714 |  |  | 651960 | 0.9927692 | 0.9670213 | 0.002782864 | 0.9944256 | 0.008558891 | 0.9944258 | 0.008232799 | [12 empty] | 1100160 | 0.9979859 | 0.8678712 | 0.01311987 | 0.9835892 | 0.01247383 | 0.9835815 | 0.01020929
[13 empty] | 757146 | 1.002399 | 0.9866385 | 0.0008878274 | 0.99674 | 0.005901626 | 0.9967452 | 0.005892719 |  |  | 652260 | 0.9916902 | 0.9670213 | 0.002782864 | 0.9944302 | 0.008558948 | 0.9944304 | 0.008232712 | [12 empty] | 1100460 | 0.9957479 | 0.8678712 | 0.01311987 | 0.9835947 | 0.01247384 | 0.9835871 | 0.01020914
[13 empty] | 757446 | 1.002399 | 0.9866385 | 0.0008878274 | 0.9967401 | 0.00590163 | 0.9967453 | 0.005892723 |  |  | 652560 | 0.9906112 | 0.9670213 | 0.002782864 | 0.9944348 | 0.008559004 | 0.994435 | 0.008232625 | [12 empty] | 1100760 | 0.991272 | 0.8678712 | 0.01311987 | 0.9836003 | 0.01247386 | 0.9835926 | 0.010209
[13 empty] | 757746 | 1.002399 | 0.9866385 | 0.0008878274 | 0.9967402 | 0.005901634 | 0.9967454 | 0.005892728 |  |  | 652860 | 0.9927692 | 0.9670213 | 0.002782864 | 0.9944394 | 0.008559061 | 0.9944396 | 0.008232538 | [12 empty] | 1101060 | 0.9957479 | 0.8678712 | 0.01311987 | 0.9836058 | 0.01247387 | 0.9835982 | 0.01020886
[13 empty] | 758046 | 1.002399 | 0.9866385 | 0.0008878274 | 0.9967403 | 0.005901638 | 0.9967456 | 0.005892732 |  |  | 653160 | 0.9906112 | 0.9670213 | 0.002782864 | 0.994444 | 0.008559117 | 0.9944441 | 0.008232452 | [12 empty] | 1101360 | 1.0047 | 0.8678712 | 0.01311987 | 0.9836113 | 0.01247388 | 0.9836037 | 0.01020871
[13 empty] | 758346 | 1.001439 | 0.9866385 | 0.0008878274 | 0.9967404 | 0.005901642 | 0.9967457 | 0.005892736 |  |  | 653460 | 0.9916902 | 0.9670213 | 0.002782864 | 0.9944485 | 0.008559174 | 0.9944487 | 0.008232365 | [12 empty] | 1101660 | 0.99351 | 0.8678712 | 0.01311987 | 0.9836169 | 0.0124739 | 0.9836092 | 0.01020857
[13 empty] | 758646 | 1.002399 | 0.9866385 | 0.0008878274 | 0.9967406 | 0.005901647 | 0.9967458 | 0.005892741 |  |  | 653760 | 0.9916902 | 0.9670213 | 0.002782864 | 0.9944531 | 0.00855923 | 0.9944533 | 0.008232279 | [12 empty] | 1101960 | 1.002462 | 0.8678712 | 0.01311987 | 0.9836224 | 0.01247391 | 0.9836147 | 0.01020843
[13 empty] | 758946 | 1.001439 | 0.9866385 | 0.0008878274 | 0.9967407 | 0.005901651 | 0.9967459 | 0.005892745 |  |  | 654060 | 0.9895322 | 0.9670213 | 0.002782864 | 0.9944577 | 0.008559287 | 0.9944579 | 0.008232194 | [12 empty] | 1102260 | 0.99351 | 0.8678712 | 0.01311987 | 0.9836279 | 0.01247392 | 0.9836202 | 0.01020828
[13 empty] | 759246 | 1.002399 | 0.9866385 | 0.0008878274 | 0.9967408 | 0.005901655 | 0.996746 | 0.00589275 |  |  | 654360 | 0.9906112 | 0.9670213 | 0.002782864 | 0.9944622 | 0.008559343 | 0.9944624 | 0.008232108 | [12 empty] | 1102560 | 1.002462 | 0.8678712 | 0.01311987 | 0.9836334 | 0.01247394 | 0.9836257 | 0.01020814
[13 empty] | 759546 | 1.002399 | 0.9866385 | 0.0008878274 | 0.9967409 | 0.005901659 | 0.9967462 | 0.005892754 |  |  | 654660 | 0.9916902 | 0.9670213 | 0.002782864 | 0.9944667 | 0.008559399 | 0.9944669 | 0.008232023 | [12 empty] | 1102860 | 1.000224 | 0.8678712 | 0.01311987 | 0.9836389 | 0.01247395 | 0.9836312 | 0.010208
[13 empty] | 759846 | 1.001439 | 0.9866385 | 0.0008878274 | 0.996741 | 0.005901663 | 0.9967463 | 0.005892758 |  |  | 654960 | 0.9927692 | 0.9670213 | 0.002782864 | 0.9944713 | 0.008559456 | 0.9944715 | 0.008231938 | [12 empty] | 1103160 | 0.9957479 | 0.8678712 | 0.01311987 | 0.9836444 | 0.01247396 | 0.9836367 | 0.01020786
[13 empty] | 760146 | 1.001439 | 0.9866385 | 0.0008878274 | 0.9967411 | 0.005901667 | 0.9967464 | 0.005892763 |  |  | 655260 | 0.9916902 | 0.9670213 | 0.002782864 | 0.9944758 | 0.008559512 | 0.994476 | 0.008231853 | [12 empty] | 1103460 | 0.99351 | 0.8678712 | 0.01311987 | 0.9836499 | 0.01247398 | 0.9836422 | 0.01020772
[13 empty] | 760446 | 1.002399 | 0.9866385 | 0.0008878274 | 0.9967413 | 0.005901671 | 0.9967465 | 0.005892767 |  |  | 655560 | 0.9906112 | 0.9670213 | 0.002782864 | 0.9944803 | 0.008559568 | 0.9944805 | 0.008231769 | [12 empty] | 1103760 | 1.000224 | 0.8678712 | 0.01311987 | 0.9836554 | 0.01247399 | 0.9836477 | 0.01020758
[13 empty] | 760746 | 1.001439 | 0.9866385 | 0.0008878274 | 0.9967414 | 0.005901675 | 0.9967466 | 0.005892771 |  |  | 655860 | 0.9906112 | 0.9670213 | 0.002782864 | 0.9944849 | 0.008559625 | 0.9944851 | 0.008231685 | [12 empty] | 1104060 | 0.9957479 | 0.8678712 | 0.01311987 | 0.9836608 | 0.012474 | 0.9836532 | 0.01020743
[13 empty] | 761046 | 1.000479 | 0.9866385 | 0.0008878274 | 0.9967415 | 0.005901679 | 0.9967467 | 0.005892776 |  |  | 656160 | 0.9906112 | 0.9670213 | 0.002782864 | 0.9944894 | 0.008559681 | 0.9944896 | 0.008231601 | [12 empty] | 1104360 | 1.000224 | 0.8678712 | 0.01311987 | 0.9836663 | 0.01247402 | 0.9836586 | 0.01020729
[13 empty] | 761346 | 1.001439 | 0.9866385 | 0.0008878274 | 0.9967416 | 0.005901683 | 0.9967469 | 0.00589278 |  |  | 656460 | 0.9906112 | 0.9670213 | 0.002782864 | 0.9944939 | 0.008559737 | 0.9944941 | 0.008231517 | [12 empty] | 1104660 | 1.002462 | 0.8678712 | 0.01311987 | 0.9836718 | 0.01247403 | 0.9836641 | 0.01020715
[13 empty] | 761646 | 1.000479 | 0.9866385 | 0.0008878274 | 0.9967417 | 0.005901687 | 0.996747 | 0.005892784 |  |  | 656760 | 0.9906112 | 0.9670213 | 0.002782864 | 0.9944984 | 0.008559794 | 0.9944986 | 0.008231434 | [12 empty] | 1104960 | 0.991272 | 0.8678712 | 0.01311987 | 0.9836772 | 0.01247404 | 0.9836695 | 0.01020701
[13 empty] | 761946 | 1.000479 | 0.9866385 | 0.0008878274 | 0.9967418 | 0.005901691 | 0.9967471 | 0.005892789 |  |  | 657060 | 0.9895322 | 0.9670213 | 0.002782864 | 0.9945028 | 0.00855985 | 0.994503 | 0.008231351 | [12 empty] | 1105260 | 0.9979859 | 0.8678712 | 0.01311987 | 0.9836827 | 0.01247406 | 0.983675 | 0.01020687
[13 empty] | 762246 | 1.001439 | 0.9866385 | 0.0008878274 | 0.996742 | 0.005901695 | 0.9967472 | 0.005892793 |  |  | 657360 | 0.9906112 | 0.9670213 | 0.002782864 | 0.9945073 | 0.008559906 | 0.9945075 | 0.008231268 | [12 empty] | 1105560 | 0.9979859 | 0.8678712 | 0.01311987 | 0.9836881 | 0.01247407 | 0.9836804 | 0.01020673
[13 empty] | 762546 | 1.001439 | 0.9866385 | 0.0008878274 | 0.9967421 | 0.005901699 | 0.9967473 | 0.005892797 |  |  | 657660 | 0.9916902 | 0.9670213 | 0.002782864 | 0.9945118 | 0.008559962 | 0.994512 | 0.008231185 | [12 empty] | 1105860 | 0.9979859 | 0.8678712 | 0.01311987 | 0.9836935 | 0.01247408 | 0.9836859 | 0.01020659
[13 empty] | 762846 | 1.002399 | 0.9866385 | 0.0008878274 | 0.9967422 | 0.005901703 | 0.9967474 | 0.005892801 |  |  | 657960 | 0.9916902 | 0.9670213 | 0.002782864 | 0.9945163 | 0.008560018 | 0.9945165 | 0.008231103 | [12 empty] | 1106160 | 1.002462 | 0.8678712 | 0.01311987 | 0.983699 | 0.0124741 | 0.9836913 | 0.01020645
[13 empty] | 763146 | 1.001439 | 0.9866385 | 0.0008878274 | 0.9967423 | 0.005901706 | 0.9967476 | 0.005892806 |  |  | 658260 | 0.9927692 | 0.9670213 | 0.002782864 | 0.9945207 | 0.008560074 | 0.9945209 | 0.008231021 | [12 empty] | 1106460 | 0.99351 | 0.8678712 | 0.01311987 | 0.9837044 | 0.01247411 | 0.9836967 | 0.01020632
[13 empty] | 763446 | 1.000479 | 0.9866385 | 0.0008878274 | 0.9967424 | 0.00590171 | 0.9967477 | 0.00589281 |  |  | 658560 | 0.9927692 | 0.9670213 | 0.002782864 | 0.9945252 | 0.00856013 | 0.9945254 | 0.008230939 | [12 empty] | 1106760 | 1.000224 | 0.8678712 | 0.01311987 | 0.9837098 | 0.01247412 | 0.9837021 | 0.01020618
[13 empty] | 763746 | 1.001439 | 0.9866385 | 0.0008878274 | 0.9967425 | 0.005901714 | 0.9967478 | 0.005892814 |  |  | 658860 | 0.9895322 | 0.9670213 | 0.002782864 | 0.9945296 | 0.008560187 | 0.9945298 | 0.008230858 | [12 empty] | 1107060 | 0.9957479 | 0.8678712 | 0.01311987 | 0.9837152 | 0.01247414 | 0.9837075 | 0.01020604
[13 empty] | 764046 | 1.000479 | 0.9866385 | 0.0008878274 | 0.9967426 | 0.005901718 | 0.9967479 | 0.005892819 |  |  | 659160 | 0.9916902 | 0.9670213 | 0.002782864 | 0.994534 | 0.008560243 | 0.9945342 | 0.008230776 | [12 empty] | 1107360 | 1.000224 | 0.8678712 | 0.01311987 | 0.9837206 | 0.01247415 | 0.9837129 | 0.0102059
[13 empty] | 764346 | 1.001439 | 0.9866385 | 0.0008878274 | 0.9967427 | 0.005901722 | 0.996748 | 0.005892823 |  |  | 659460 | 0.9927692 | 0.9670213 | 0.002782864 | 0.9945385 | 0.008560299 | 0.9945387 | 0.008230695 | [12 empty] | 1107660 | 0.991272 | 0.8678712 | 0.01311987 | 0.983726 | 0.01247416 | 0.9837183 | 0.01020576
[13 empty] | 764646 | 1.002399 | 0.9866385 | 0.0008878274 | 0.9967429 | 0.005901726 | 0.9967481 | 0.005892827 |  |  | 659760 | 0.9927692 | 0.9670213 | 0.002782864 | 0.9945429 | 0.008560355 | 0.9945431 | 0.008230614 | [12 empty] | 1107960 | 0.9957479 | 0.8678712 | 0.01311987 | 0.9837314 | 0.01247418 | 0.9837237 | 0.01020562
[13 empty] | 764946 | 1.001439 | 0.9866385 | 0.0008878274 | 0.996743 | 0.00590173 | 0.9967482 | 0.005892831 |  |  | 660060 | 0.9927692 | 0.9670213 | 0.002782864 | 0.9945473 | 0.008560411 | 0.9945475 | 0.008230534 | [12 empty] | 1108260 | 1.002462 | 0.8678712 | 0.01311987 | 0.9837368 | 0.01247419 | 0.9837291 | 0.01020549
[13 empty] | 765246 | 1.001439 | 0.9866385 | 0.0008878274 | 0.9967431 | 0.005901734 | 0.9967483 | 0.005892836 |  |  | 660360 | 0.9916902 | 0.9670213 | 0.002782864 | 0.9945517 | 0.008560466 | 0.9945519 | 0.008230454 | [12 empty] | 1108560 | 0.99351 | 0.8678712 | 0.01311987 | 0.9837422 | 0.0124742 | 0.9837345 | 0.01020535
[13 empty] | 765546 | 1.001439 | 0.9866385 | 0.0008878274 | 0.9967432 | 0.005901738 | 0.9967485 | 0.00589284 |  |  | 660660 | 0.9916902 | 0.9670213 | 0.002782864 | 0.9945561 | 0.008560522 | 0.9945563 | 0.008230374 | [12 empty] | 1108860 | 0.9979859 | 0.8678712 | 0.01311987 | 0.9837476 | 0.01247422 | 0.9837398 | 0.01020521
[13 empty] | 765846 | 1.001439 | 0.9866385 | 0.0008878274 | 0.9967433 | 0.005901742 | 0.9967486 | 0.005892844 |  |  | 660960 | 0.9927692 | 0.9670213 | 0.002782864 | 0.9945605 | 0.008560578 | 0.9945607 | 0.008230294 | [12 empty] | 1109160 | 1.002462 | 0.8678712 | 0.01311987 | 0.9837529 | 0.01247423 | 0.9837452 | 0.01020508
[13 empty] | 766146 | 1.002399 | 0.9866385 | 0.0008878274 | 0.9967434 | 0.005901746 | 0.9967487 | 0.005892848 |  |  | 661260 | 0.9927692 | 0.9670213 | 0.002782864 | 0.9945649 | 0.008560634 | 0.9945651 | 0.008230214 | [12 empty] | 1109460 | 1.0047 | 0.8678712 | 0.01311987 | 0.9837583 | 0.01247425 | 0.9837506 | 0.01020494
[13 empty] | 766446 | 1.001439 | 0.9866385 | 0.0008878274 | 0.9967435 | 0.00590175 | 0.9967488 | 0.005892852 |  |  | 661560 | 0.9916902 | 0.9670213 | 0.002782864 | 0.9945693 | 0.00856069 | 0.9945695 | 0.008230135 | [12 empty] | 1109760 | 0.99351 | 0.8678712 | 0.01311987 | 0.9837637 | 0.01247426 | 0.9837559 | 0.0102048
[13 empty] | 766746 | 0.9995181 | 0.9866385 | 0.0008878274 | 0.9967436 | 0.005901754 | 0.9967489 | 0.005892857 |  |  | 661860 | 0.9916902 | 0.9670213 | 0.002782864 | 0.9945736 | 0.008560746 | 0.9945739 | 0.008230056 | [12 empty] | 1110060 | 0.9957479 | 0.8678712 | 0.01311987 | 0.983769 | 0.01247427 | 0.9837613 | 0.01020467
[13 empty] | 767046 | 1.001439 | 0.9866385 | 0.0008878274 | 0.9967437 | 0.005901757 | 0.996749 | 0.005892861 |  |  | 662160 | 0.9906112 | 0.9670213 | 0.002782864 | 0.994578 | 0.008560802 | 0.9945782 | 0.008229977 | [12 empty] | 1110360 | 1.002462 | 0.8678712 | 0.01311987 | 0.9837744 | 0.01247429 | 0.9837666 | 0.01020453
[13 empty] | 767346 | 0.9995181 | 0.9866385 | 0.0008878274 | 0.9967439 | 0.005901761 | 0.9967491 | 0.005892865 |  |  | 662460 | 0.9927692 | 0.9670213 | 0.002782864 | 0.9945823 | 0.008560857 | 0.9945826 | 0.008229899 | [12 empty] | 1110660 | 1.000224 | 0.8678712 | 0.01311987 | 0.9837797 | 0.0124743 | 0.9837719 | 0.0102044
[13 empty] | 767646 | 1.000479 | 0.9866385 | 0.0008878274 | 0.996744 | 0.005901765 | 0.9967492 | 0.005892869 |  |  | 662760 | 0.9938482 | 0.9670213 | 0.002782864 | 0.9945867 | 0.008560913 | 0.9945869 | 0.008229821 | [12 empty] | 1110960 | 0.9957479 | 0.8678712 | 0.01311987 | 0.983785 | 0.01247432 | 0.9837773 | 0.01020426
[13 empty] | 767946 | 1.000479 | 0.9866385 | 0.0008878274 | 0.9967441 | 0.005901769 | 0.9967493 | 0.005892873 |  |  | 663060 | 0.9927692 | 0.9670213 | 0.002782864 | 0.994591 | 0.008560969 | 0.9945913 | 0.008229743 | [12 empty] | 1111260 | 0.9957479 | 0.8678712 | 0.01311987 | 0.9837904 | 0.01247433 | 0.9837826 | 0.01020413
[13 empty] | 768246 | 1.001439 | 0.9866385 | 0.0008878274 | 0.9967442 | 0.005901773 | 0.9967494 | 0.005892877 |  |  | 663360 | 0.9906112 | 0.9670213 | 0.002782864 | 0.9945954 | 0.008561025 | 0.9945956 | 0.008229665 | [12 empty] | 1111560 | 0.991272 | 0.8678712 | 0.01311987 | 0.9837957 | 0.01247434 | 0.9837879 | 0.01020399
[13 empty] | 768546 | 1.000479 | 0.9866385 | 0.0008878274 | 0.9967443 | 0.005901777 | 0.9967496 | 0.005892882 |  |  | 663660 | 0.9906112 | 0.9670213 | 0.002782864 | 0.9945997 | 0.00856108 | 0.9945999 | 0.008229587 | [12 empty] | 1111860 | 0.9890341 | 0.8678712 | 0.01311987 | 0.983801 | 0.01247436 | 0.9837932 | 0.01020386
[13 empty] | 768846 | 1.001439 | 0.9866385 | 0.0008878274 | 0.9967444 | 0.005901781 | 0.9967497 | 0.005892886 |  |  | 663960 | 0.9927692 | 0.9670213 | 0.002782864 | 0.994604 | 0.008561136 | 0.9946043 | 0.00822951 | [12 empty] | 1112160 | 0.99351 | 0.8678712 | 0.01311987 | 0.9838063 | 0.01247437 | 0.9837985 | 0.01020372
[13 empty] | 769146 | 1.001439 | 0.9866385 | 0.0008878274 | 0.9967445 | 0.005901784 | 0.9967498 | 0.00589289 |  |  | 664260 | 0.9927692 | 0.9670213 | 0.002782864 | 0.9946083 | 0.008561191 | 0.9946086 | 0.008229433 | [12 empty] | 1112460 | 0.9979859 | 0.8678712 | 0.01311987 | 0.9838116 | 0.01247438 | 0.9838038 | 0.01020359
[13 empty] | 769446 | 1.001439 | 0.9866385 | 0.0008878274 | 0.9967446 | 0.005901788 | 0.9967499 | 0.005892894 |  |  | 664560 | 0.9916902 | 0.9670213 | 0.002782864 | 0.9946127 | 0.008561247 | 0.9946129 | 0.008229356 | [12 empty] | 1112760 | 0.9957479 | 0.8678712 | 0.01311987 | 0.9838169 | 0.0124744 | 0.9838091 | 0.01020346
[13 empty] | 769746 | 1.002399 | 0.9866385 | 0.0008878274 | 0.9967447 | 0.005901792 | 0.99675 | 0.005892898 |  |  | 664860 | 0.9916902 | 0.9670213 | 0.002782864 | 0.994617 | 0.008561303 | 0.9946172 | 0.00822928 | [12 empty] | 1113060 | 0.9979859 | 0.8678712 | 0.01311987 | 0.9838222 | 0.01247441 | 0.9838144 | 0.01020332
[13 empty] | 770046 | 1.001439 | 0.9866385 | 0.0008878274 | 0.9967448 | 0.005901796 | 0.9967501 | 0.005892902 |  |  | 665160 | 0.9927692 | 0.9670213 | 0.002782864 | 0.9946212 | 0.008561358 | 0.9946215 | 0.008229204 | [12 empty] | 1113360 | 0.9890341 | 0.8678712 | 0.01311987 | 0.9838275 | 0.01247443 | 0.9838197 | 0.01020319
[13 empty] | 770346 | 1.001439 | 0.9866385 | 0.0008878274 | 0.9967449 | 0.0059018 | 0.9967502 | 0.005892906 |  |  | 665460 | 0.9916902 | 0.9670213 | 0.002782864 | 0.9946255 | 0.008561414 | 0.9946258 | 0.008229128 | [12 empty] | 1113660 | 1.002462 | 0.8678712 | 0.01311987 | 0.9838328 | 0.01247444 | 0.983825 | 0.01020306
[13 empty] | 770646 | 1.001439 | 0.9866385 | 0.0008878274 | 0.996745 | 0.005901804 | 0.9967503 | 0.005892911 |  |  | 665760 | 0.9927692 | 0.9670213 | 0.002782864 | 0.9946298 | 0.008561469 | 0.99463 | 0.008229052 | [12 empty] | 1113960 | 0.9979859 | 0.8678712 | 0.01311987 | 0.983838 | 0.01247445 | 0.9838302 | 0.01020292
[13 empty] | 770946 | 1.000479 | 0.9866385 | 0.0008878274 | 0.9967451 | 0.005901807 | 0.9967504 | 0.005892915 |  |  | 666060 | 0.9916902 | 0.9670213 | 0.002782864 | 0.9946341 | 0.008561525 | 0.9946343 | 0.008228976 | [12 empty] | 1114260 | 0.99351 | 0.8678712 | 0.01311987 | 0.9838433 | 0.01247447 | 0.9838355 | 0.01020279
[13 empty] | 771246 | 1.001439 | 0.9866385 | 0.0008878274 | 0.9967452 | 0.005901811 | 0.9967505 | 0.005892919 |  |  | 666360 | 0.9916902 | 0.9670213 | 0.002782864 | 0.9946384 | 0.00856158 | 0.9946386 | 0.008228901 | [12 empty] | 1114560 | 0.991272 | 0.8678712 | 0.01311987 | 0.9838486 | 0.01247448 | 0.9838408 | 0.01020266
[13 empty] | 771546 | 1.000479 | 0.9866385 | 0.0008878274 | 0.9967454 | 0.005901815 | 0.9967506 | 0.005892923 |  |  | 666660 | 0.9927692 | 0.9670213 | 0.002782864 | 0.9946426 | 0.008561635 | 0.9946428 | 0.008228826 | [12 empty] | 1114860 | 0.991272 | 0.8678712 | 0.01311987 | 0.9838538 | 0.0124745 | 0.983846 | 0.01020253
[13 empty] | 771846 | 1.002399 | 0.9866385 | 0.0008878274 | 0.9967455 | 0.005901819 | 0.9967507 | 0.005892927 |  |  | 666960 | 0.9906112 | 0.9670213 | 0.002782864 | 0.9946469 | 0.008561691 | 0.9946471 | 0.008228751 | [12 empty] | 1115160 | 1.000224 | 0.8678712 | 0.01311987 | 0.9838591 | 0.01247451 | 0.9838512 | 0.0102024
[13 empty] | 772146 | 0.9995181 | 0.9866385 | 0.0008878274 | 0.9967456 | 0.005901822 | 0.9967508 | 0.005892931 |  |  | 667260 | 0.9906112 | 0.9670213 | 0.002782864 | 0.9946511 | 0.008561746 | 0.9946513 | 0.008228677 | [12 empty] | 1115460 | 1.002462 | 0.8678712 | 0.01311987 | 0.9838643 | 0.01247453 | 0.9838565 | 0.01020226
[13 empty] | 772446 | 1.001439 | 0.9866385 | 0.0008878274 | 0.9967457 | 0.005901826 | 0.9967509 | 0.005892935 |  |  | 667560 | 0.9916902 | 0.9670213 | 0.002782864 | 0.9946553 | 0.008561802 | 0.9946556 | 0.008228602 | [12 empty] | 1115760 | 0.9979859 | 0.8678712 | 0.01311987 | 0.9838695 | 0.01247454 | 0.9838617 | 0.01020213
[13 empty] | 772746 | 1.002399 | 0.9866385 | 0.0008878274 | 0.9967458 | 0.00590183 | 0.9967511 | 0.005892939 |  |  | 667860 | 0.9916902 | 0.9670213 | 0.002782864 | 0.9946596 | 0.008561857 | 0.9946598 | 0.008228528 | [12 empty] | 1116060 | 1.000224 | 0.8678712 | 0.01311987 | 0.9838748 | 0.01247455 | 0.9838669 | 0.010202
[13 empty] | 773046 | 1.000479 | 0.9866385 | 0.0008878274 | 0.9967459 | 0.005901834 | 0.9967512 | 0.005892943 |  |  | 668160 | 0.9916902 | 0.9670213 | 0.002782864 | 0.9946638 | 0.008561912 | 0.994664 | 0.008228454 | [12 empty] | 1116360 | 0.99351 | 0.8678712 | 0.01311987 | 0.98388 | 0.01247457 | 0.9838722 | 0.01020187
[13 empty] | 773346 | 1.000479 | 0.9866385 | 0.0008878274 | 0.996746 | 0.005901838 | 0.9967513 | 0.005892947 |  |  | 668460 | 0.9927692 | 0.9670213 | 0.002782864 | 0.994668 | 0.008561967 | 0.9946683 | 0.008228381 | [12 empty] | 1116660 | 0.99351 | 0.8678712 | 0.01311987 | 0.9838852 | 0.01247458 | 0.9838774 | 0.01020174
[13 empty] | 773646 | 1.001439 | 0.9866385 | 0.0008878274 | 0.9967461 | 0.005901841 | 0.9967514 | 0.005892951 |  |  | 668760 | 0.9916902 | 0.9670213 | 0.002782864 | 0.9946722 | 0.008562023 | 0.9946725 | 0.008228308 | [12 empty] | 1116960 | 0.9979859 | 0.8678712 | 0.01311987 | 0.9838904 | 0.0124746 | 0.9838826 | 0.01020161
[13 empty] | 773946 | 1.002399 | 0.9866385 | 0.0008878274 | 0.9967462 | 0.005901845 | 0.9967515 | 0.005892955 |  |  | 669060 | 0.9916902 | 0.9670213 | 0.002782864 | 0.9946764 | 0.008562078 | 0.9946767 | 0.008228234 | [12 empty] | 1117260 | 0.991272 | 0.8678712 | 0.01311987 | 0.9838956 | 0.01247461 | 0.9838878 | 0.01020148
[13 empty] | 774246 | 1.001439 | 0.9866385 | 0.0008878274 | 0.9967463 | 0.005901849 | 0.9967516 | 0.005892959 |  |  | 669360 | 0.9938482 | 0.9670213 | 0.002782864 | 0.9946806 | 0.008562133 | 0.9946809 | 0.008228162 | [12 empty] | 1117560 | 0.9957479 | 0.8678712 | 0.01311987 | 0.9839008 | 0.01247463 | 0.983893 | 0.01020135
[13 empty] | 774546 | 1.000479 | 0.9866385 | 0.0008878274 | 0.9967464 | 0.005901853 | 0.9967517 | 0.005892963 |  |  | 669660 | 0.9927692 | 0.9670213 | 0.002782864 | 0.9946848 | 0.008562188 | 0.9946851 | 0.008228089 | [12 empty] | 1117860 | 0.9957479 | 0.8678712 | 0.01311987 | 0.983906 | 0.01247464 | 0.9838982 | 0.01020122
[13 empty] | 774846 | 1.001439 | 0.9866385 | 0.0008878274 | 0.9967465 | 0.005901856 | 0.9967518 | 0.005892968 |  |  | 669960 | 0.9938482 | 0.9670213 | 0.002782864 | 0.994689 | 0.008562243 | 0.9946893 | 0.008228017 | [12 empty] | 1118160 | 0.991272 | 0.8678712 | 0.01311987 | 0.9839112 | 0.01247465 | 0.9839034 | 0.01020109
[13 empty] | 775146 | 1.000479 | 0.9866385 | 0.0008878274 | 0.9967466 | 0.00590186 | 0.9967519 | 0.005892972 |  |  | 670260 | 0.9916902 | 0.9670213 | 0.002782864 | 0.9946932 | 0.008562298 | 0.9946934 | 0.008227944 | [12 empty] | 1118460 | 0.9957479 | 0.8678712 | 0.01311987 | 0.9839164 | 0.01247467 | 0.9839085 | 0.01020096
[13 empty] | 775446 | 1.001439 | 0.9866385 | 0.0008878274 | 0.9967467 | 0.005901864 | 0.996752 | 0.005892976 |  |  | 670560 | 0.9927692 | 0.9670213 | 0.002782864 | 0.9946974 | 0.008562354 | 0.9946976 | 0.008227872 | [12 empty] | 1118760 | 0.99351 | 0.8678712 | 0.01311987 | 0.9839216 | 0.01247468 | 0.9839137 | 0.01020084
[13 empty] | 775746 | 1.001439 | 0.9866385 | 0.0008878274 | 0.9967468 | 0.005901867 | 0.9967521 | 0.00589298 |  |  | 670860 | 0.9938482 | 0.9670213 | 0.002782864 | 0.9947015 | 0.008562409 | 0.9947018 | 0.008227801 | [12 empty] | 1119060 | 0.991272 | 0.8678712 | 0.01311987 | 0.9839267 | 0.0124747 | 0.9839189 | 0.01020071
[13 empty] | 776046 | 1.002399 | 0.9866385 | 0.0008878274 | 0.9967469 | 0.005901871 | 0.9967522 | 0.005892984 |  |  | 671160 | 0.9927692 | 0.9670213 | 0.002782864 | 0.9947057 | 0.008562464 | 0.9947059 | 0.008227729 | [12 empty] | 1119360 | 0.9979859 | 0.8678712 | 0.01311987 | 0.9839319 | 0.01247471 | 0.983924 | 0.01020058
[13 empty] | 776346 | 1.000479 | 0.9866385 | 0.0008878274 | 0.996747 | 0.005901875 | 0.9967523 | 0.005892988 |  |  | 671460 | 0.9916902 | 0.9670213 | 0.002782864 | 0.9947098 | 0.008562519 | 0.9947101 | 0.008227658 | [12 empty] | 1119660 | 0.99351 | 0.8678712 | 0.01311987 | 0.9839371 | 0.01247473 | 0.9839292 | 0.01020045
[13 empty] | 776646 | 1.001439 | 0.9866385 | 0.0008878274 | 0.9967471 | 0.005901879 | 0.9967524 | 0.005892992 |  |  | 671760 | 0.9938482 | 0.9670213 | 0.002782864 | 0.994714 | 0.008562574 | 0.9947142 | 0.008227587 | [12 empty] | 1119960 | 0.9957479 | 0.8678712 | 0.01311987 | 0.9839422 | 0.01247474 | 0.9839343 | 0.01020032
[13 empty] | 776946 | 1.000479 | 0.9866385 | 0.0008878274 | 0.9967472 | 0.005901882 | 0.9967525 | 0.005892995 |  |  | 672060 | 0.9949272 | 0.9670213 | 0.002782864 | 0.9947181 | 0.008562628 | 0.9947184 | 0.008227516 | [12 empty] | 1120260 | 0.99351 | 0.8678712 | 0.01311987 | 0.9839474 | 0.01247475 | 0.9839395 | 0.0102002
[13 empty] | 777246 | 1.000479 | 0.9866385 | 0.0008878274 | 0.9967473 | 0.005901886 | 0.9967526 | 0.005892999 |  |  | 672360 | 0.9927692 | 0.9670213 | 0.002782864 | 0.9947222 | 0.008562683 | 0.9947225 | 0.008227446 | [12 empty] | 1120560 | 0.99351 | 0.8678712 | 0.01311987 | 0.9839525 | 0.01247477 | 0.9839446 | 0.01020007
[13 empty] | 777546 | 1.000479 | 0.9866385 | 0.0008878274 | 0.9967474 | 0.00590189 | 0.9967527 | 0.005893003 |  |  | 672660 | 0.9916902 | 0.9670213 | 0.002782864 | 0.9947264 | 0.008562738 | 0.9947266 | 0.008227376 | [12 empty] | 1120860 | 0.9867961 | 0.8678712 | 0.01311987 | 0.9839576 | 0.01247478 | 0.9839498 | 0.01019994
[13 empty] | 777846 | 0.9995181 | 0.9866385 | 0.0008878274 | 0.9967475 | 0.005901893 | 0.9967528 | 0.005893007 |  |  | 672960 | 0.9927692 | 0.9670213 | 0.002782864 | 0.9947305 | 0.008562793 | 0.9947307 | 0.008227306 | [12 empty] | 1121160 | 0.99351 | 0.8678712 | 0.01311987 | 0.9839628 | 0.0124748 | 0.9839549 | 0.01019981
[13 empty] | 778146 | 0.9995181 | 0.9866385 | 0.0008878274 | 0.9967476 | 0.005901897 | 0.9967529 | 0.005893011 |  |  | 673260 | 0.9916902 | 0.9670213 | 0.002782864 | 0.9947346 | 0.008562848 | 0.9947348 | 0.008227236 | [12 empty] | 1121460 | 1.000224 | 0.8678712 | 0.01311987 | 0.9839679 | 0.01247481 | 0.98396 | 0.01019969
[13 empty] | 778446 | 1.000479 | 0.9866385 | 0.0008878274 | 0.9967477 | 0.005901901 | 0.996753 | 0.005893015 |  |  | 673560 | 0.9927692 | 0.9670213 | 0.002782864 | 0.9947387 | 0.008562903 | 0.9947389 | 0.008227166 | [12 empty] | 1121760 | 0.991272 | 0.8678712 | 0.01311987 | 0.983973 | 0.01247483 | 0.9839651 | 0.01019956
[13 empty] | 778746 | 1.000479 | 0.9866385 | 0.0008878274 | 0.9967478 | 0.005901904 | 0.9967531 | 0.005893019 |  |  | 673860 | 0.9927692 | 0.9670213 | 0.002782864 | 0.9947428 | 0.008562958 | 0.994743 | 0.008227097 | [12 empty] | 1122060 | 0.9957479 | 0.8678712 | 0.01311987 | 0.9839781 | 0.01247484 | 0.9839702 | 0.01019943
[13 empty] | 779046 | 1.000479 | 0.9866385 | 0.0008878274 | 0.9967479 | 0.005901908 | 0.9967532 | 0.005893023 |  |  | 674160 | 0.9927692 | 0.9670213 | 0.002782864 | 0.9947469 | 0.008563012 | 0.9947471 | 0.008227028 | [12 empty] | 1122360 | 0.9890341 | 0.8678712 | 0.01311987 | 0.9839832 | 0.01247486 | 0.9839753 | 0.01019931
[13 empty] | 779346 | 1.001439 | 0.9866385 | 0.0008878274 | 0.996748 | 0.005901911 | 0.9967533 | 0.005893027 |  |  | 674460 | 0.9916902 | 0.9670213 | 0.002782864 | 0.994751 | 0.008563067 | 0.9947512 | 0.008226959 | [12 empty] | 1122660 | 0.9957479 | 0.8678712 | 0.01311987 | 0.9839883 | 0.01247487 | 0.9839804 | 0.01019918
[13 empty] | 779646 | 1.002399 | 0.9866385 | 0.0008878274 | 0.9967481 | 0.005901915 | 0.9967534 | 0.005893031 |  |  | 674760 | 0.9916902 | 0.9670213 | 0.002782864 | 0.994755 | 0.008563122 | 0.9947553 | 0.00822689 | [12 empty] | 1122960 | 0.9890341 | 0.8678712 | 0.01311987 | 0.9839934 | 0.01247489 | 0.9839855 | 0.01019906
[13 empty] | 779946 | 1.002399 | 0.9866385 | 0.0008878274 | 0.9967482 | 0.005901919 | 0.9967535 | 0.005893035 |  |  | 675060 | 0.9916902 | 0.9670213 | 0.002782864 | 0.9947591 | 0.008563176 | 0.9947594 | 0.008226822 | [12 empty] | 1123260 | 1.000224 | 0.8678712 | 0.01311987 | 0.9839985 | 0.0124749 | 0.9839906 | 0.01019893
[13 empty] | 780246 | 1.001439 | 0.9866385 | 0.0008878274 | 0.9967483 | 0.005901922 | 0.9967536 | 0.005893039 |  |  | 675360 | 0.9927692 | 0.9670213 | 0.002782864 | 0.9947632 | 0.008563231 | 0.9947634 | 0.008226754 | [12 empty] | 1123560 | 0.991272 | 0.8678712 | 0.01311987 | 0.9840036 | 0.01247492 | 0.9839957 | 0.01019881
[13 empty] | 780546 | 1.001439 | 0.9866385 | 0.0008878274 | 0.9967484 | 0.005901926 | 0.9967537 | 0.005893043 |  |  | 675660 | 0.9949272 | 0.9670213 | 0.002782864 | 0.9947672 | 0.008563286 | 0.9947675 | 0.008226686 | [12 empty] | 1123860 | 0.9890341 | 0.8678712 | 0.01311987 | 0.9840087 | 0.01247493 | 0.9840008 | 0.01019868
[13 empty] | 780846 | 1.000479 | 0.9866385 | 0.0008878274 | 0.9967485 | 0.00590193 | 0.9967538 | 0.005893047 |  |  | 675960 | 0.9927692 | 0.9670213 | 0.002782864 | 0.9947713 | 0.00856334 | 0.9947715 | 0.008226618 | [12 empty] | 1124160 | 0.991272 | 0.8678712 | 0.01311987 | 0.9840137 | 0.01247494 | 0.9840058 | 0.01019856
[13 empty] | 781146 | 1.000479 | 0.9866385 | 0.0008878274 | 0.9967486 | 0.005901933 | 0.9967539 | 0.00589305 |  |  | 676260 | 0.9916902 | 0.9670213 | 0.002782864 | 0.9947753 | 0.008563395 | 0.9947756 | 0.00822655 | [12 empty] | 1124460 | 0.99351 | 0.8678712 | 0.01311987 | 0.9840188 | 0.01247496 | 0.9840109 | 0.01019843
[13 empty] | 781446 | 1.000479 | 0.9866385 | 0.0008878274 | 0.9967487 | 0.005901937 | 0.996754 | 0.005893054 |  |  | 676560 | 0.9927692 | 0.9670213 | 0.002782864 | 0.9947794 | 0.008563449 | 0.9947796 | 0.008226483 | [12 empty] | 1124760 | 0.99351 | 0.8678712 | 0.01311987 | 0.9840239 | 0.01247497 | 0.9840159 | 0.01019831
[13 empty] | 781746 | 1.001439 | 0.9866385 | 0.0008878274 | 0.9967488 | 0.00590194 | 0.9967541 | 0.005893058 |  |  | 676860 | 0.9927692 | 0.9670213 | 0.002782864 | 0.9947834 | 0.008563504 | 0.9947837 | 0.008226416 | [12 empty] | 1125060 | 0.99351 | 0.8678712 | 0.01311987 | 0.9840289 | 0.01247499 | 0.984021 | 0.01019819
[13 empty] | 782046 | 1.001439 | 0.9866385 | 0.0008878274 | 0.9967489 | 0.005901944 | 0.9967542 | 0.005893062 |  |  | 677160 | 0.9927692 | 0.9670213 | 0.002782864 | 0.9947874 | 0.008563558 | 0.9947877 | 0.008226349 | [12 empty] | 1125360 | 1.002462 | 0.8678712 | 0.01311987 | 0.984034 | 0.012475 | 0.984026 | 0.01019806
[13 empty] | 782346 | 1.001439 | 0.9866385 | 0.0008878274 | 0.996749 | 0.005901948 | 0.9967543 | 0.005893066 |  |  | 677460 | 0.9949272 | 0.9670213 | 0.002782864 | 0.9947914 | 0.008563613 | 0.9947917 | 0.008226283 | [12 empty] | 1125660 | 1.002462 | 0.8678712 | 0.01311987 | 0.984039 | 0.01247502 | 0.9840311 | 0.01019794
[13 empty] | 782646 | 1.000479 | 0.9866385 | 0.0008878274 | 0.9967491 | 0.005901951 | 0.9967544 | 0.00589307 |  |  | 677760 | 0.9938482 | 0.9670213 | 0.002782864 | 0.9947955 | 0.008563667 | 0.9947957 | 0.008226216 | [12 empty] | 1125960 | 0.991272 | 0.8678712 | 0.01311987 | 0.984044 | 0.01247503 | 0.9840361 | 0.01019782
[13 empty] | 782946 | 1.000479 | 0.9866385 | 0.0008878274 | 0.9967492 | 0.005901955 | 0.9967545 | 0.005893074 |  |  | 678060 | 0.9927692 | 0.9670213 | 0.002782864 | 0.9947995 | 0.008563722 | 0.9947997 | 0.00822615 | [12 empty] | 1126260 | 0.9845582 | 0.8678712 | 0.01311987 | 0.9840491 | 0.01247505 | 0.9840411 | 0.01019769
[13 empty] | 783246 | 1.000479 | 0.9866385 | 0.0008878274 | 0.9967492 | 0.005901958 | 0.9967546 | 0.005893077 |  |  | 678360 | 0.9927692 | 0.9670213 | 0.002782864 | 0.9948035 | 0.008563776 | 0.9948037 | 0.008226084 | [12 empty] | 1126560 | 0.9890341 | 0.8678712 | 0.01311987 | 0.9840541 | 0.01247506 | 0.9840461 | 0.01019757
[13 empty] | 783546 | 0.9995181 | 0.9866385 | 0.0008878274 | 0.9967493 | 0.005901962 | 0.9967547 | 0.005893081 |  |  | 678660 | 0.9927692 | 0.9670213 | 0.002782864 | 0.9948074 | 0.00856383 | 0.9948077 | 0.008226018 | [12 empty] | 1126860 | 0.9890341 | 0.8678712 | 0.01311987 | 0.9840591 | 0.01247508 | 0.9840512 | 0.01019745
[13 empty] | 783846 | 1.000479 | 0.9866385 | 0.0008878274 | 0.9967494 | 0.005901965 | 0.9967547 | 0.005893085 |  |  | 678960 | 0.9927692 | 0.9670213 | 0.002782864 | 0.9948114 | 0.008563885 | 0.9948117 | 0.008225953 | [12 empty] | 1127160 | 0.99351 | 0.8678712 | 0.01311987 | 0.9840641 | 0.01247509 | 0.9840562 | 0.01019733
[13 empty] | 784146 | 0.9995181 | 0.9866385 | 0.0008878274 | 0.9967495 | 0.005901969 | 0.9967548 | 0.005893089 |  |  | 679260 | 0.9916902 | 0.9670213 | 0.002782864 | 0.9948154 | 0.008563939 | 0.9948157 | 0.008225888 | [12 empty] | 1127460 | 0.991272 | 0.8678712 | 0.01311987 | 0.9840691 | 0.01247511 | 0.9840612 | 0.0101972
[13 empty] | 784446 | 1.001439 | 0.9866385 | 0.0008878274 | 0.9967496 | 0.005901972 | 0.9967549 | 0.005893093 |  |  | 679560 | 0.9927692 | 0.9670213 | 0.002782864 | 0.9948194 | 0.008563993 | 0.9948197 | 0.008225823 | [12 empty] | 1127760 | 1.000224 | 0.8678712 | 0.01311987 | 0.9840741 | 0.01247512 | 0.9840662 | 0.01019708
[13 empty] | 784746 | 1.001439 | 0.9866385 | 0.0008878274 | 0.9967497 | 0.005901976 | 0.996755 | 0.005893096 |  |  | 679860 | 0.9916902 | 0.9670213 | 0.002782864 | 0.9948234 | 0.008564048 | 0.9948236 | 0.008225758 | [12 empty] | 1128060 | 0.9957479 | 0.8678712 | 0.01311987 | 0.9840791 | 0.01247514 | 0.9840712 | 0.01019696
[13 empty] | 785046 | 1.001439 | 0.9866385 | 0.0008878274 | 0.9967498 | 0.00590198 | 0.9967551 | 0.0058931 |  |  | 680160 | 0.9927692 | 0.9670213 | 0.002782864 | 0.9948273 | 0.008564102 | 0.9948276 | 0.008225693 | [12 empty] | 1128360 | 0.991272 | 0.8678712 | 0.01311987 | 0.9840841 | 0.01247515 | 0.9840762 | 0.01019684
[13 empty] | 785346 | 1.002399 | 0.9866385 | 0.0008878274 | 0.9967499 | 0.005901983 | 0.9967552 | 0.005893104 |  |  | 680460 | 0.9949272 | 0.9670213 | 0.002782864 | 0.9948313 | 0.008564156 | 0.9948315 | 0.008225629 | [12 empty] | 1128660 | 1.006938 | 0.8678712 | 0.01311987 | 0.9840891 | 0.01247517 | 0.9840811 | 0.01019672
[13 empty] | 785646 | 1.001439 | 0.9866385 | 0.0008878274 | 0.99675 | 0.005901987 | 0.9967553 | 0.005893108 |  |  | 680760 | 0.9927692 | 0.9670213 | 0.002782864 | 0.9948352 | 0.00856421 | 0.9948355 | 0.008225565 | [12 empty] | 1128960 | 0.9957479 | 0.8678712 | 0.01311987 | 0.9840941 | 0.01247518 | 0.9840861 | 0.0101966
[13 empty] | 785946 | 1.002399 | 0.9866385 | 0.0008878274 | 0.9967501 | 0.00590199 | 0.9967554 | 0.005893112 |  |  | 681060 | 0.9938482 | 0.9670213 | 0.002782864 | 0.9948392 | 0.008564264 | 0.9948394 | 0.008225501 | [12 empty] | 1129260 | 0.991272 | 0.8678712 | 0.01311987 | 0.984099 | 0.0124752 | 0.9840911 | 0.01019648
[13 empty] | 786246 | 1.000479 | 0.9866385 | 0.0008878274 | 0.9967502 | 0.005901994 | 0.9967555 | 0.005893115 |  |  | 681360 | 0.9938482 | 0.9670213 | 0.002782864 | 0.9948431 | 0.008564318 | 0.9948434 | 0.008225437 | [12 empty] | 1129560 | 0.9979859 | 0.8678712 | 0.01311987 | 0.984104 | 0.01247521 | 0.984096 | 0.01019636
[13 empty] | 786546 | 1.000479 | 0.9866385 | 0.0008878274 | 0.9967503 | 0.005901997 | 0.9967556 | 0.005893119 |  |  | 681660 | 0.9927692 | 0.9670213 | 0.002782864 | 0.994847 | 0.008564372 | 0.9948473 | 0.008225373 | [12 empty] | 1129860 | 0.99351 | 0.8678712 | 0.01311987 | 0.984109 | 0.01247523 | 0.984101 | 0.01019624
[13 empty] | 786846 | 1.000479 | 0.9866385 | 0.0008878274 | 0.9967504 | 0.005902001 | 0.9967557 | 0.005893123 |  |  | 681960 | 0.9916902 | 0.9670213 | 0.002782864 | 0.9948509 | 0.008564427 | 0.9948512 | 0.00822531 | [12 empty] | 1130160 | 1.000224 | 0.8678712 | 0.01311987 | 0.9841139 | 0.01247524 | 0.984106 | 0.01019612
[13 empty] | 787146 | 1.000479 | 0.9866385 | 0.0008878274 | 0.9967505 | 0.005902004 | 0.9967558 | 0.005893127 |  |  | 682260 | 0.9949272 | 0.9670213 | 0.002782864 | 0.9948549 | 0.008564481 | 0.9948551 | 0.008225247 | [12 empty] | 1130460 | 0.9957479 | 0.8678712 | 0.01311987 | 0.9841189 | 0.01247526 | 0.9841109 | 0.010196
[13 empty] | 787446 | 1.001439 | 0.9866385 | 0.0008878274 | 0.9967506 | 0.005902008 | 0.9967559 | 0.00589313 |  |  | 682560 | 0.9927692 | 0.9670213 | 0.002782864 | 0.9948588 | 0.008564535 | 0.994859 | 0.008225184 | [12 empty] | 1130760 | 0.991272 | 0.8678712 | 0.01311987 | 0.9841238 | 0.01247527 | 0.9841158 | 0.01019588
[13 empty] | 787746 | 1.001439 | 0.9866385 | 0.0008878274 | 0.9967506 | 0.005902011 | 0.996756 | 0.005893134 |  |  | 682860 | 0.9927692 | 0.9670213 | 0.002782864 | 0.9948627 | 0.008564589 | 0.9948629 | 0.008225121 | [12 empty] | 1131060 | 1.000224 | 0.8678712 | 0.01311987 | 0.9841288 | 0.01247529 | 0.9841208 | 0.01019576
[13 empty] | 788046 | 1.000479 | 0.9866385 | 0.0008878274 | 0.9967507 | 0.005902014 | 0.9967561 | 0.005893138 |  |  | 683160 | 0.9916902 | 0.9670213 | 0.002782864 | 0.9948666 | 0.008564642 | 0.9948668 | 0.008225059 | [12 empty] | 1131360 | 0.99351 | 0.8678712 | 0.01311987 | 0.9841337 | 0.0124753 | 0.9841257 | 0.01019564
[13 empty] | 788346 | 0.9995181 | 0.9866385 | 0.0008878274 | 0.9967508 | 0.005902018 | 0.9967561 | 0.005893142 |  |  | 683460 | 0.9927692 | 0.9670213 | 0.002782864 | 0.9948704 | 0.008564696 | 0.9948707 | 0.008224997 | [12 empty] | 1131660 | 0.99351 | 0.8678712 | 0.01311987 | 0.9841386 | 0.01247532 | 0.9841306 | 0.01019552
[13 empty] | 788646 | 1.000479 | 0.9866385 | 0.0008878274 | 0.9967509 | 0.005902021 | 0.9967562 | 0.005893145 |  |  | 683760 | 0.9938482 | 0.9670213 | 0.002782864 | 0.9948743 | 0.00856475 | 0.9948746 | 0.008224935 | [12 empty] | 1131960 | 0.99351 | 0.8678712 | 0.01311987 | 0.9841436 | 0.01247533 | 0.9841356 | 0.0101954
[13 empty] | 788946 | 1.001439 | 0.9866385 | 0.0008878274 | 0.996751 | 0.005902025 | 0.9967563 | 0.005893149 |  |  | 684060 | 0.9916902 | 0.9670213 | 0.002782864 | 0.9948782 | 0.008564804 | 0.9948785 | 0.008224873 | [12 empty] | 1132260 | 1.000224 | 0.8678712 | 0.01311987 | 0.9841485 | 0.01247535 | 0.9841405 | 0.01019528
[13 empty] | 789246 | 1.000479 | 0.9866385 | 0.0008878274 | 0.9967511 | 0.005902028 | 0.9967564 | 0.005893153 |  |  | 684360 | 0.9927692 | 0.9670213 | 0.002782864 | 0.9948821 | 0.008564858 | 0.9948824 | 0.008224811 | [12 empty] | 1132560 | 0.9957479 | 0.8678712 | 0.01311987 | 0.9841534 | 0.01247536 | 0.9841454 | 0.01019517
[13 empty] | 789546 | 1.001439 | 0.9866385 | 0.0008878274 | 0.9967512 | 0.005902032 | 0.9967565 | 0.005893156 |  |  | 684660 | 0.9927692 | 0.9670213 | 0.002782864 | 0.9948859 | 0.008564912 | 0.9948862 | 0.00822475 | [12 empty] | 1132860 | 0.9979859 | 0.8678712 | 0.01311987 | 0.9841583 | 0.01247538 | 0.9841503 | 0.01019505
[13 empty] | 789846 | 0.9985577 | 0.9866385 | 0.0008878274 | 0.9967513 | 0.005902035 | 0.9967566 | 0.00589316 |  |  | 684960 | 0.9916902 | 0.9670213 | 0.002782864 | 0.9948898 | 0.008564965 | 0.9948901 | 0.008224689 | [12 empty] | 1133160 | 0.9979859 | 0.8678712 | 0.01311987 | 0.9841632 | 0.0124754 | 0.9841552 | 0.01019493
[13 empty] | 790146 | 0.9995181 | 0.9866385 | 0.0008878274 | 0.9967514 | 0.005902039 | 0.9967567 | 0.005893164 |  |  | 685260 | 0.9927692 | 0.9670213 | 0.002782864 | 0.9948937 | 0.008565019 | 0.9948939 | 0.008224628 | [12 empty] | 1133460 | 0.9979859 | 0.8678712 | 0.01311987 | 0.9841681 | 0.01247541 | 0.9841601 | 0.01019481
[13 empty] | 790446 | 1.000479 | 0.9866385 | 0.0008878274 | 0.9967515 | 0.005902042 | 0.9967568 | 0.005893167 |  |  | 685560 | 0.9938482 | 0.9670213 | 0.002782864 | 0.9948975 | 0.008565073 | 0.9948978 | 0.008224567 | [12 empty] | 1133760 | 0.9957479 | 0.8678712 | 0.01311987 | 0.984173 | 0.01247543 | 0.9841649 | 0.0101947
[13 empty] | 790746 | 1.001439 | 0.9866385 | 0.0008878274 | 0.9967515 | 0.005902045 | 0.9967569 | 0.005893171 |  |  | 685860 | 0.9938482 | 0.9670213 | 0.002782864 | 0.9949013 | 0.008565127 | 0.9949016 | 0.008224507 | [12 empty] | 1134060 | 0.99351 | 0.8678712 | 0.01311987 | 0.9841778 | 0.01247544 | 0.9841698 | 0.01019458
[13 empty] | 791046 | 1.002399 | 0.9866385 | 0.0008878274 | 0.9967516 | 0.005902049 | 0.996757 | 0.005893175 |  |  | 686160 | 0.9916902 | 0.9670213 | 0.002782864 | 0.9949052 | 0.00856518 | 0.9949055 | 0.008224446 | [12 empty] | 1134360 | 1.000224 | 0.8678712 | 0.01311987 | 0.9841827 | 0.01247546 | 0.9841747 | 0.01019446
[13 empty] | 791346 | 1.001439 | 0.9866385 | 0.0008878274 | 0.9967517 | 0.005902052 | 0.996757 | 0.005893178 |  |  | 686460 | 0.9927692 | 0.9670213 | 0.002782864 | 0.994909 | 0.008565234 | 0.9949093 | 0.008224386 | [12 empty] | 1134660 | 0.9979859 | 0.8678712 | 0.01311987 | 0.9841876 | 0.01247547 | 0.9841796 | 0.01019435
[13 empty] | 791646 | 1.001439 | 0.9866385 | 0.0008878274 | 0.9967518 | 0.005902056 | 0.9967571 | 0.005893182 |  |  | 686760 | 0.9938482 | 0.9670213 | 0.002782864 | 0.9949128 | 0.008565288 | 0.9949131 | 0.008224326 | [12 empty] | 1134960 | 1.002462 | 0.8678712 | 0.01311987 | 0.9841925 | 0.01247549 | 0.9841844 | 0.01019423
[13 empty] | 791946 | 1.000479 | 0.9866385 | 0.0008878274 | 0.9967519 | 0.005902059 | 0.9967572 | 0.005893186 |  |  | 687060 | 0.9927692 | 0.9670213 | 0.002782864 | 0.9949166 | 0.008565341 | 0.9949169 | 0.008224267 | [12 empty] | 1135260 | 0.991272 | 0.8678712 | 0.01311987 | 0.9841973 | 0.0124755 | 0.9841893 | 0.01019411
[13 empty] | 792246 | 1.000479 | 0.9866385 | 0.0008878274 | 0.996752 | 0.005902062 | 0.9967573 | 0.005893189 |  |  | 687360 | 0.9938482 | 0.9670213 | 0.002782864 | 0.9949205 | 0.008565395 | 0.9949207 | 0.008224207 | [12 empty] | 1135560 | 0.9890341 | 0.8678712 | 0.01311987 | 0.9842022 | 0.01247552 | 0.9841941 | 0.010194
[13 empty] | 792546 | 0.9995181 | 0.9866385 | 0.0008878274 | 0.9967521 | 0.005902066 | 0.9967574 | 0.005893193 |  |  | 687660 | 0.9938482 | 0.9670213 | 0.002782864 | 0.9949243 | 0.008565448 | 0.9949246 | 0.008224148 | [12 empty] | 1135860 | 0.9867961 | 0.8678712 | 0.01311987 | 0.984207 | 0.01247553 | 0.984199 | 0.01019388
[13 empty] | 792846 | 0.9985577 | 0.9866385 | 0.0008878274 | 0.9967522 | 0.005902069 | 0.9967575 | 0.005893197 |  |  | 687960 | 0.9916902 | 0.9670213 | 0.002782864 | 0.9949281 | 0.008565502 | 0.9949284 | 0.008224089 | [12 empty] | 1136160 | 0.9957479 | 0.8678712 | 0.01311987 | 0.9842119 | 0.01247555 | 0.9842038 | 0.01019377
[13 empty] | 793146 | 0.9995181 | 0.9866385 | 0.0008878274 | 0.9967522 | 0.005902073 | 0.9967576 | 0.0058932 |  |  | 688260 | 0.9916902 | 0.9670213 | 0.002782864 | 0.9949318 | 0.008565555 | 0.9949321 | 0.00822403 | [12 empty] | 1136460 | 1.000224 | 0.8678712 | 0.01311987 | 0.9842167 | 0.01247556 | 0.9842087 | 0.01019365
[13 empty] | 793446 | 1.000479 | 0.9866385 | 0.0008878274 | 0.9967523 | 0.005902076 | 0.9967577 | 0.005893204 |  |  | 688560 | 0.9927692 | 0.9670213 | 0.002782864 | 0.9949356 | 0.008565609 | 0.9949359 | 0.008223971 | [12 empty] | 1136760 | 1.002462 | 0.8678712 | 0.01311987 | 0.9842215 | 0.01247558 | 0.9842135 | 0.01019354
[13 empty] | 793746 | 1.000479 | 0.9866385 | 0.0008878274 | 0.9967524 | 0.005902079 | 0.9967578 | 0.005893207 |  |  | 688860 | 0.9927692 | 0.9670213 | 0.002782864 | 0.9949394 | 0.008565662 | 0.9949397 | 0.008223913 | [12 empty] | 1137060 | 0.9890341 | 0.8678712 | 0.01311987 | 0.9842264 | 0.0124756 | 0.9842183 | 0.01019342
[13 empty] | 794046 | 1.000479 | 0.9866385 | 0.0008878274 | 0.9967525 | 0.005902083 | 0.9967578 | 0.005893211 |  |  | 689160 | 0.9916902 | 0.9670213 | 0.002782864 | 0.9949432 | 0.008565715 | 0.9949435 | 0.008223855 | [12 empty] | 1137360 | 1.002462 | 0.8678712 | 0.01311987 | 0.9842312 | 0.01247561 | 0.9842231 | 0.01019331
[13 empty] | 794346 | 1.00336 | 0.9866385 | 0.0008878274 | 0.9967526 | 0.005902086 | 0.9967579 | 0.005893215 |  |  | 689460 | 0.9906112 | 0.9670213 | 0.002782864 | 0.9949469 | 0.008565769 | 0.9949472 | 0.008223797 | [12 empty] | 1137660 | 0.9957479 | 0.8678712 | 0.01311987 | 0.984236 | 0.01247563 | 0.9842279 | 0.01019319
[13 empty] | 794646 | 1.001439 | 0.9866385 | 0.0008878274 | 0.9967527 | 0.005902089 | 0.996758 | 0.005893218 |  |  | 689760 | 0.9927692 | 0.9670213 | 0.002782864 | 0.9949507 | 0.008565822 | 0.994951 | 0.008223739 | [12 empty] | 1137960 | 0.99351 | 0.8678712 | 0.01311987 | 0.9842408 | 0.01247564 | 0.9842328 | 0.01019308
[13 empty] | 794946 | 1.001439 | 0.9866385 | 0.0008878274 | 0.9967528 | 0.005902093 | 0.9967581 | 0.005893222 |  |  | 690060 | 0.9916902 | 0.9670213 | 0.002782864 | 0.9949545 | 0.008565875 | 0.9949548 | 0.008223681 | [12 empty] | 1138260 | 0.99351 | 0.8678712 | 0.01311987 | 0.9842456 | 0.01247566 | 0.9842376 | 0.01019296
[13 empty] | 795246 | 1.001439 | 0.9866385 | 0.0008878274 | 0.9967528 | 0.005902096 | 0.9967582 | 0.005893225 |  |  | 690360 | 0.9927692 | 0.9670213 | 0.002782864 | 0.9949582 | 0.008565928 | 0.9949585 | 0.008223624 | [12 empty] | 1138560 | 1.000224 | 0.8678712 | 0.01311987 | 0.9842504 | 0.01247567 | 0.9842424 | 0.01019285
[13 empty] | 795546 | 1.000479 | 0.9866385 | 0.0008878274 | 0.9967529 | 0.005902099 | 0.9967583 | 0.005893229 |  |  | 690660 | 0.9938482 | 0.9670213 | 0.002782864 | 0.9949619 | 0.008565982 | 0.9949623 | 0.008223567 | [12 empty] | 1138860 | 0.9979859 | 0.8678712 | 0.01311987 | 0.9842552 | 0.01247569 | 0.9842471 | 0.01019274
[13 empty] | 795846 | 0.9985577 | 0.9866385 | 0.0008878274 | 0.996753 | 0.005902103 | 0.9967584 | 0.005893232 |  |  | 690960 | 0.9906112 | 0.9670213 | 0.002782864 | 0.9949657 | 0.008566035 | 0.994966 | 0.00822351 | [12 empty] | 1139160 | 0.9957479 | 0.8678712 | 0.01311987 | 0.98426 | 0.0124757 | 0.9842519 | 0.01019262
[13 empty] | 796146 | 1.000479 | 0.9866385 | 0.0008878274 | 0.9967531 | 0.005902106 | 0.9967584 | 0.005893236 |  |  | 691260 | 0.9927692 | 0.9670213 | 0.002782864 | 0.9949694 | 0.008566088 | 0.9949697 | 0.008223453 | [12 empty] | 1139460 | 0.9979859 | 0.8678712 | 0.01311987 | 0.9842648 | 0.01247572 | 0.9842567 | 0.01019251
[13 empty] | 796446 | 1.001439 | 0.9866385 | 0.0008878274 | 0.9967532 | 0.005902109 | 0.9967585 | 0.00589324 |  |  | 691560 | 0.9906112 | 0.9670213 | 0.002782864 | 0.9949731 | 0.008566141 | 0.9949734 | 0.008223396 | [12 empty] | 1139760 | 0.991272 | 0.8678712 | 0.01311987 | 0.9842696 | 0.01247574 | 0.9842615 | 0.0101924
[13 empty] | 796746 | 1.002399 | 0.9866385 | 0.0008878274 | 0.9967533 | 0.005902113 | 0.9967586 | 0.005893243 |  |  | 691860 | 0.9906112 | 0.9670213 | 0.002782864 | 0.9949769 | 0.008566194 | 0.9949772 | 0.00822334 | [12 empty] | 1140060 | 0.9957479 | 0.8678712 | 0.01311987 | 0.9842743 | 0.01247575 | 0.9842663 | 0.01019228
[13 empty] | 797046 | 1.000479 | 0.9866385 | 0.0008878274 | 0.9967534 | 0.005902116 | 0.9967587 | 0.005893247 |  |  | 692160 | 0.9927692 | 0.9670213 | 0.002782864 | 0.9949806 | 0.008566247 | 0.9949809 | 0.008223284 | [12 empty] | 1140360 | 0.99351 | 0.8678712 | 0.01311987 | 0.9842791 | 0.01247577 | 0.984271 | 0.01019217
[13 empty] | 797346 | 1.001439 | 0.9866385 | 0.0008878274 | 0.9967534 | 0.005902119 | 0.9967588 | 0.00589325 |  |  | 692460 | 0.9927692 | 0.9670213 | 0.002782864 | 0.9949843 | 0.0085663 | 0.9949846 | 0.008223228 | [12 empty] | 1140660 | 1.000224 | 0.8678712 | 0.01311987 | 0.9842839 | 0.01247578 | 0.9842758 | 0.01019206
[13 empty] | 797646 | 1.001439 | 0.9866385 | 0.0008878274 | 0.9967535 | 0.005902122 | 0.9967589 | 0.005893254 |  |  | 692760 | 0.9916902 | 0.9670213 | 0.002782864 | 0.994988 | 0.008566353 | 0.9949883 | 0.008223172 | [12 empty] | 1140960 | 0.9979859 | 0.8678712 | 0.01311987 | 0.9842886 | 0.0124758 | 0.9842805 | 0.01019195
[13 empty] | 797946 | 1.000479 | 0.9866385 | 0.0008878274 | 0.9967536 | 0.005902126 | 0.9967589 | 0.005893257 |  |  | 693060 | 0.9938482 | 0.9670213 | 0.002782864 | 0.9949917 | 0.008566406 | 0.994992 | 0.008223116 | [12 empty] | 1141260 | 0.9890341 | 0.8678712 | 0.01311987 | 0.9842934 | 0.01247581 | 0.9842853 | 0.01019184
[13 empty] | 798246 | 1.000479 | 0.9866385 | 0.0008878274 | 0.9967537 | 0.005902129 | 0.996759 | 0.005893261 |  |  | 693360 | 0.9916902 | 0.9670213 | 0.002782864 | 0.9949954 | 0.008566459 | 0.9949957 | 0.008223061 | [12 empty] | 1141560 | 0.9957479 | 0.8678712 | 0.01311987 | 0.9842981 | 0.01247583 | 0.98429 | 0.01019172
[13 empty] | 798546 | 1.001439 | 0.9866385 | 0.0008878274 | 0.9967538 | 0.005902132 | 0.9967591 | 0.005893264 |  |  | 693660 | 0.9916902 | 0.9670213 | 0.002782864 | 0.994999 | 0.008566512 | 0.9949994 | 0.008223005 | [12 empty] | 1141860 | 0.991272 | 0.8678712 | 0.01311987 | 0.9843029 | 0.01247584 | 0.9842948 | 0.01019161
[13 empty] | 798846 | 1.000479 | 0.9866385 | 0.0008878274 | 0.9967539 | 0.005902135 | 0.9967592 | 0.005893268 |  |  | 693960 | 0.9906112 | 0.9670213 | 0.002782864 | 0.9950027 | 0.008566565 | 0.995003 | 0.00822295 | [12 empty] | 1142160 | 0.9957479 | 0.8678712 | 0.01311987 | 0.9843076 | 0.01247586 | 0.9842995 | 0.0101915
[13 empty] | 799146 | 1.000479 | 0.9866385 | 0.0008878274 | 0.9967539 | 0.005902139 | 0.9967593 | 0.005893271 |  |  | 694260 | 0.9916902 | 0.9670213 | 0.002782864 | 0.9950064 | 0.008566618 | 0.9950067 | 0.008222896 | [12 empty] | 1142460 | 0.991272 | 0.8678712 | 0.01311987 | 0.9843123 | 0.01247588 | 0.9843042 | 0.01019139
[13 empty] | 799446 | 1.000479 | 0.9866385 | 0.0008878274 | 0.996754 | 0.005902142 | 0.9967594 | 0.005893275 |  |  | 694560 | 0.9916902 | 0.9670213 | 0.002782864 | 0.99501 | 0.008566671 | 0.9950104 | 0.008222841 | [12 empty] | 1142760 | 1.002462 | 0.8678712 | 0.01311987 | 0.984317 | 0.01247589 | 0.9843089 | 0.01019128
[13 empty] | 799746 | 1.000479 | 0.9866385 | 0.0008878274 | 0.9967541 | 0.005902145 | 0.9967594 | 0.005893278 |  |  | 694860 | 0.9916902 | 0.9670213 | 0.002782864 | 0.9950137 | 0.008566724 | 0.995014 | 0.008222787 | [12 empty] | 1143060 | 0.9957479 | 0.8678712 | 0.01311987 | 0.9843218 | 0.01247591 | 0.9843136 | 0.01019117
[13 empty] | 800046 | 1.001439 | 0.9866385 | 0.0008878274 | 0.9967542 | 0.005902148 | 0.9967595 | 0.005893282 |  |  | 695160 | 0.9916902 | 0.9670213 | 0.002782864 | 0.9950174 | 0.008566777 | 0.9950177 | 0.008222732 | [12 empty] | 1143360 | 0.9890341 | 0.8678712 | 0.01311987 | 0.9843265 | 0.01247592 | 0.9843184 | 0.01019106
[13 empty] | 800346 | 0.9985577 | 0.9866385 | 0.0008878274 | 0.9967543 | 0.005902152 | 0.9967596 | 0.005893285 |  |  | 695460 | 0.9949272 | 0.9670213 | 0.002782864 | 0.995021 | 0.008566829 | 0.9950213 | 0.008222678 | [12 empty] | 1143660 | 0.99351 | 0.8678712 | 0.01311987 | 0.9843312 | 0.01247594 | 0.9843231 | 0.01019095
[13 empty] | 800646 | 1.002399 | 0.9866385 | 0.0008878274 | 0.9967543 | 0.005902155 | 0.9967597 | 0.005893289 |  |  | 695760 | 0.9916902 | 0.9670213 | 0.002782864 | 0.9950246 | 0.008566882 | 0.995025 | 0.008222625 | [12 empty] | 1143960 | 0.9979859 | 0.8678712 | 0.01311987 | 0.9843359 | 0.01247596 | 0.9843278 | 0.01019084
[13 empty] | 800946 | 1.001439 | 0.9866385 | 0.0008878274 | 0.9967544 | 0.005902158 | 0.9967598 | 0.005893292 |  |  | 696060 | 0.9916902 | 0.9670213 | 0.002782864 | 0.9950283 | 0.008566935 | 0.9950286 | 0.008222571 | [12 empty] | 1144260 | 0.9979859 | 0.8678712 | 0.01311987 | 0.9843406 | 0.01247597 | 0.9843325 | 0.01019073
[13 empty] | 801246 | 1.002399 | 0.9866385 | 0.0008878274 | 0.9967545 | 0.005902161 | 0.9967599 | 0.005893295 |  |  | 696360 | 0.9895322 | 0.9670213 | 0.002782864 | 0.9950319 | 0.008566987 | 0.9950322 | 0.008222517 | [12 empty] | 1144560 | 0.9957479 | 0.8678712 | 0.01311987 | 0.9843453 | 0.01247599 | 0.9843371 | 0.01019062
[13 empty] | 801546 | 1.000479 | 0.9866385 | 0.0008878274 | 0.9967546 | 0.005902165 | 0.9967599 | 0.005893299 |  |  | 696660 | 0.9949272 | 0.9670213 | 0.002782864 | 0.9950355 | 0.00856704 | 0.9950359 | 0.008222464 | [12 empty] | 1144860 | 0.9957479 | 0.8678712 | 0.01311987 | 0.98435 | 0.012476 | 0.9843418 | 0.01019051
[13 empty] | 801846 | 1.000479 | 0.9866385 | 0.0008878274 | 0.9967547 | 0.005902168 | 0.99676 | 0.005893302 |  |  | 696960 | 0.9916902 | 0.9670213 | 0.002782864 | 0.9950391 | 0.008567093 | 0.9950395 | 0.008222411 | [12 empty] | 1145160 | 0.9979859 | 0.8678712 | 0.01311987 | 0.9843546 | 0.01247602 | 0.9843465 | 0.0101904
[13 empty] | 802146 | 1.000479 | 0.9866385 | 0.0008878274 | 0.9967547 | 0.005902171 | 0.9967601 | 0.005893306 |  |  | 697260 | 0.9927692 | 0.9670213 | 0.002782864 | 0.9950428 | 0.008567145 | 0.9950431 | 0.008222358 | [12 empty] | 1145460 | 0.99351 | 0.8678712 | 0.01311987 | 0.9843593 | 0.01247603 | 0.9843512 | 0.01019029
[13 empty] | 802446 | 0.9995181 | 0.9866385 | 0.0008878274 | 0.9967548 | 0.005902174 | 0.9967602 | 0.005893309 |  |  | 697560 | 0.9927692 | 0.9670213 | 0.002782864 | 0.9950464 | 0.008567198 | 0.9950467 | 0.008222306 | [12 empty] | 1145760 | 1.006938 | 0.8678712 | 0.01311987 | 0.984364 | 0.01247605 | 0.9843558 | 0.01019018
[13 empty] | 802746 | 1.000479 | 0.9866385 | 0.0008878274 | 0.9967549 | 0.005902177 | 0.9967603 | 0.005893313 |  |  | 697860 | 0.9916902 | 0.9670213 | 0.002782864 | 0.99505 | 0.00856725 | 0.9950503 | 0.008222253 | [12 empty] | 1146060 | 1.000224 | 0.8678712 | 0.01311987 | 0.9843687 | 0.01247607 | 0.9843605 | 0.01019008
[13 empty] | 803046 | 1.001439 | 0.9866385 | 0.0008878274 | 0.996755 | 0.005902181 | 0.9967603 | 0.005893316 |  |  | 698160 | 0.9927692 | 0.9670213 | 0.002782864 | 0.9950536 | 0.008567303 | 0.9950539 | 0.008222201 | [12 empty] | 1146360 | 0.99351 | 0.8678712 | 0.01311987 | 0.9843733 | 0.01247608 | 0.9843652 | 0.01018997
[13 empty] | 803346 | 1.000479 | 0.9866385 | 0.0008878274 | 0.9967551 | 0.005902184 | 0.9967604 | 0.005893319 |  |  | 698460 | 0.9927692 | 0.9670213 | 0.002782864 | 0.9950571 | 0.008567355 | 0.9950575 | 0.008222149 | [12 empty] | 1146660 | 1.000224 | 0.8678712 | 0.01311987 | 0.984378 | 0.0124761 | 0.9843698 | 0.01018986
[13 empty] | 803646 | 1.000479 | 0.9866385 | 0.0008878274 | 0.9967551 | 0.005902187 | 0.9967605 | 0.005893323 |  |  | 698760 | 0.9927692 | 0.9670213 | 0.002782864 | 0.9950607 | 0.008567408 | 0.9950611 | 0.008222097 | [12 empty] | 1146960 | 0.99351 | 0.8678712 | 0.01311987 | 0.9843826 | 0.01247611 | 0.9843744 | 0.01018975
[13 empty] | 803946 | 1.001439 | 0.9866385 | 0.0008878274 | 0.9967552 | 0.00590219 | 0.9967606 | 0.005893326 |  |  | 699060 | 0.9927692 | 0.9670213 | 0.002782864 | 0.9950643 | 0.00856746 | 0.9950646 | 0.008222045 | [12 empty] | 1147260 | 0.9957479 | 0.8678712 | 0.01311987 | 0.9843873 | 0.01247613 | 0.9843791 | 0.01018964
[13 empty] | 804246 | 1.002399 | 0.9866385 | 0.0008878274 | 0.9967553 | 0.005902193 | 0.9967607 | 0.005893329 |  |  | 699360 | 0.9916902 | 0.9670213 | 0.002782864 | 0.9950679 | 0.008567512 | 0.9950682 | 0.008221994 | [12 empty] | 1147560 | 1.000224 | 0.8678712 | 0.01311987 | 0.9843919 | 0.01247615 | 0.9843837 | 0.01018954
[13 empty] | 804546 | 1.001439 | 0.9866385 | 0.0008878274 | 0.9967554 | 0.005902196 | 0.9967607 | 0.005893333 |  |  | 699660 | 0.9916902 | 0.9670213 | 0.002782864 | 0.9950714 | 0.008567565 | 0.9950718 | 0.008221942 | [12 empty] | 1147860 | 1.0047 | 0.8678712 | 0.01311987 | 0.9843965 | 0.01247616 | 0.9843884 | 0.01018943
[13 empty] | 804846 | 1.000479 | 0.9866385 | 0.0008878274 | 0.9967555 | 0.005902199 | 0.9967608 | 0.005893336 |  |  | 699960 | 0.9927692 | 0.9670213 | 0.002782864 | 0.995075 | 0.008567617 | 0.9950753 | 0.008221891 | [12 empty] | 1148160 | 0.9957479 | 0.8678712 | 0.01311987 | 0.9844012 | 0.01247618 | 0.984393 | 0.01018932
[13 empty] | 805146 | 1.001439 | 0.9866385 | 0.0008878274 | 0.9967555 | 0.005902203 | 0.9967609 | 0.00589334 |  |  | 700260 | 0.9916902 | 0.9670213 | 0.002782864 | 0.9950785 | 0.008567669 | 0.9950789 | 0.00822184 | [12 empty] | 1148460 | 1.002462 | 0.8678712 | 0.01311987 | 0.9844058 | 0.01247619 | 0.9843976 | 0.01018922
[13 empty] | 805446 | 1.002399 | 0.9866385 | 0.0008878274 | 0.9967556 | 0.005902206 | 0.996761 | 0.005893343 |  |  | 700560 | 0.9916902 | 0.9670213 | 0.002782864 | 0.9950821 | 0.008567722 | 0.9950824 | 0.008221789 | [12 empty] | 1148760 | 0.9979859 | 0.8678712 | 0.01311987 | 0.9844104 | 0.01247621 | 0.9844022 | 0.01018911
[13 empty] | 805746 | 1.000479 | 0.9866385 | 0.0008878274 | 0.9967557 | 0.005902209 | 0.9967611 | 0.005893346 |  |  | 700860 | 0.9916902 | 0.9670213 | 0.002782864 | 0.9950856 | 0.008567774 | 0.995086 | 0.008221739 | [12 empty] | 1149060 | 0.9957479 | 0.8678712 | 0.01311987 | 0.984415 | 0.01247623 | 0.9844068 | 0.010189
[13 empty] | 806046 | 1.001439 | 0.9866385 | 0.0008878274 | 0.9967558 | 0.005902212 | 0.9967611 | 0.00589335 |  |  | 701160 | 0.9916902 | 0.9670213 | 0.002782864 | 0.9950892 | 0.008567826 | 0.9950895 | 0.008221688 | [12 empty] | 1149360 | 0.9957479 | 0.8678712 | 0.01311987 | 0.9844196 | 0.01247624 | 0.9844114 | 0.0101889
[13 empty] | 806346 | 1.000479 | 0.9866385 | 0.0008878274 | 0.9967559 | 0.005902215 | 0.9967612 | 0.005893353 |  |  | 701460 | 0.9906112 | 0.9670213 | 0.002782864 | 0.9950927 | 0.008567878 | 0.995093 | 0.008221638 | [12 empty] | 1149660 | 0.9957479 | 0.8678712 | 0.01311987 | 0.9844242 | 0.01247626 | 0.984416 | 0.01018879
[13 empty] | 806646 | 1.000479 | 0.9866385 | 0.0008878274 | 0.9967559 | 0.005902218 | 0.9967613 | 0.005893356 |  |  | 701760 | 0.9916902 | 0.9670213 | 0.002782864 | 0.9950962 | 0.00856793 | 0.9950966 | 0.008221588 | [12 empty] | 1149960 | 0.9979859 | 0.8678712 | 0.01311987 | 0.9844288 | 0.01247627 | 0.9844206 | 0.01018868
[13 empty] | 806946 | 1.002399 | 0.9866385 | 0.0008878274 | 0.996756 | 0.005902221 | 0.9967614 | 0.00589336 |  |  | 702060 | 0.9906112 | 0.9670213 | 0.002782864 | 0.9950997 | 0.008567982 | 0.9951001 | 0.008221538 | [12 empty] | 1150260 | 0.99351 | 0.8678712 | 0.01311987 | 0.9844334 | 0.01247629 | 0.9844252 | 0.01018858
[13 empty] | 807246 | 1.000479 | 0.9866385 | 0.0008878274 | 0.9967561 | 0.005902224 | 0.9967614 | 0.005893363 |  |  | 702360 | 0.9916902 | 0.9670213 | 0.002782864 | 0.9951033 | 0.008568034 | 0.9951036 | 0.008221489 | [12 empty] | 1150560 | 0.9979859 | 0.8678712 | 0.01311987 | 0.984438 | 0.01247631 | 0.9844298 | 0.01018847
[13 empty] | 807546 | 1.000479 | 0.9866385 | 0.0008878274 | 0.9967562 | 0.005902227 | 0.9967615 | 0.005893366 |  |  | 702660 | 0.9906112 | 0.9670213 | 0.002782864 | 0.9951068 | 0.008568087 | 0.9951071 | 0.008221439 | [12 empty] | 1150860 | 1.000224 | 0.8678712 | 0.01311987 | 0.9844426 | 0.01247632 | 0.9844344 | 0.01018837
[13 empty] | 807846 | 0.9995181 | 0.9866385 | 0.0008878274 | 0.9967562 | 0.005902231 | 0.9967616 | 0.00589337 |  |  | 702960 | 0.9916902 | 0.9670213 | 0.002782864 | 0.9951103 | 0.008568139 | 0.9951106 | 0.00822139 | [12 empty] | 1151160 | 1.002462 | 0.8678712 | 0.01311987 | 0.9844471 | 0.01247634 | 0.9844389 | 0.01018826
[13 empty] | 808146 | 1.000479 | 0.9866385 | 0.0008878274 | 0.9967563 | 0.005902234 | 0.9967617 | 0.005893373 |  |  | 703260 | 0.9916902 | 0.9670213 | 0.002782864 | 0.9951138 | 0.00856819 | 0.9951141 | 0.008221341 | [12 empty] | 1151460 | 1.002462 | 0.8678712 | 0.01311987 | 0.9844517 | 0.01247636 | 0.9844435 | 0.01018816
[13 empty] | 808446 | 1.000479 | 0.9866385 | 0.0008878274 | 0.9967564 | 0.005902237 | 0.9967618 | 0.005893376 |  |  | 703560 | 0.9916902 | 0.9670213 | 0.002782864 | 0.9951173 | 0.008568242 | 0.9951176 | 0.008221292 | [12 empty] | 1151760 | 0.9957479 | 0.8678712 | 0.01311987 | 0.9844563 | 0.01247637 | 0.9844481 | 0.01018805
[13 empty] | 808746 | 1.000479 | 0.9866385 | 0.0008878274 | 0.9967565 | 0.00590224 | 0.9967618 | 0.005893379 |  |  | 703860 | 0.9916902 | 0.9670213 | 0.002782864 | 0.9951207 | 0.008568294 | 0.9951211 | 0.008221243 | [12 empty] | 1152060 | 1.002462 | 0.8678712 | 0.01311987 | 0.9844608 | 0.01247639 | 0.9844526 | 0.01018795
[13 empty] | 809046 | 1.001439 | 0.9866385 | 0.0008878274 | 0.9967565 | 0.005902243 | 0.9967619 | 0.005893383 |  |  | 704160 | 0.9916902 | 0.9670213 | 0.002782864 | 0.9951242 | 0.008568346 | 0.9951246 | 0.008221195 | [12 empty] | 1152360 | 0.9957479 | 0.8678712 | 0.01311987 | 0.9844654 | 0.0124764 | 0.9844572 | 0.01018785
[13 empty] | 809346 | 1.001439 | 0.9866385 | 0.0008878274 | 0.9967566 | 0.005902246 | 0.996762 | 0.005893386 |  |  | 704460 | 0.9938482 | 0.9670213 | 0.002782864 | 0.9951277 | 0.008568398 | 0.995128 | 0.008221146 | [12 empty] | 1152660 | 0.9957479 | 0.8678712 | 0.01311987 | 0.9844699 | 0.01247642 | 0.9844617 | 0.01018774
[13 empty] | 809646 | 1.000479 | 0.9866385 | 0.0008878274 | 0.9967567 | 0.005902249 | 0.9967621 | 0.005893389 |  |  | 704760 | 0.9927692 | 0.9670213 | 0.002782864 | 0.9951312 | 0.00856845 | 0.9951315 | 0.008221098 | [12 empty] | 1152960 | 1.002462 | 0.8678712 | 0.01311987 | 0.9844745 | 0.01247644 | 0.9844662 | 0.01018764
[13 empty] | 809946 | 0.9995181 | 0.9866385 | 0.0008878274 | 0.9967568 | 0.005902252 | 0.9967621 | 0.005893392 |  |  | 705060 | 0.9938482 | 0.9670213 | 0.002782864 | 0.9951346 | 0.008568502 | 0.995135 | 0.00822105 | [12 empty] | 1153260 | 0.9957479 | 0.8678712 | 0.01311987 | 0.984479 | 0.01247645 | 0.9844708 | 0.01018753
[13 empty] | 810246 | 1.001439 | 0.9866385 | 0.0008878274 | 0.9967568 | 0.005902255 | 0.9967622 | 0.005893396 |  |  | 705360 | 0.9916902 | 0.9670213 | 0.002782864 | 0.9951381 | 0.008568553 | 0.9951384 | 0.008221002 | [12 empty] | 1153560 | 0.99351 | 0.8678712 | 0.01311987 | 0.9844835 | 0.01247647 | 0.9844753 | 0.01018743
[13 empty] | 810546 | 0.9995181 | 0.9866385 | 0.0008878274 | 0.9967569 | 0.005902258 | 0.9967623 | 0.005893399 |  |  | 705660 | 0.9906112 | 0.9670213 | 0.002782864 | 0.9951415 | 0.008568605 | 0.9951419 | 0.008220955 | [12 empty] | 1153860 | 0.9979859 | 0.8678712 | 0.01311987 | 0.9844881 | 0.01247648 | 0.9844798 | 0.01018733
[13 empty] | 810846 | 1.000479 | 0.9866385 | 0.0008878274 | 0.996757 | 0.005902261 | 0.9967624 | 0.005893402 |  |  | 705960 | 0.9916902 | 0.9670213 | 0.002782864 | 0.995145 | 0.008568657 | 0.9951453 | 0.008220907 | [12 empty] | 1154160 | 0.9890341 | 0.8678712 | 0.01311987 | 0.9844926 | 0.0124765 | 0.9844844 | 0.01018722
[13 empty] | 811146 | 0.9995181 | 0.9866385 | 0.0008878274 | 0.9967571 | 0.005902264 | 0.9967624 | 0.005893405 |  |  | 706260 | 0.9938482 | 0.9670213 | 0.002782864 | 0.9951484 | 0.008568709 | 0.9951488 | 0.00822086 | [12 empty] | 1154460 | 0.9979859 | 0.8678712 | 0.01311987 | 0.9844971 | 0.01247652 | 0.9844889 | 0.01018712
[13 empty] | 811446 | 1.000479 | 0.9866385 | 0.0008878274 | 0.9967571 | 0.005902267 | 0.9967625 | 0.005893409 |  |  | 706560 | 0.9927692 | 0.9670213 | 0.002782864 | 0.9951518 | 0.00856876 | 0.9951522 | 0.008220813 | [12 empty] | 1154760 | 1.002462 | 0.8678712 | 0.01311987 | 0.9845016 | 0.01247653 | 0.9844934 | 0.01018702
[13 empty] | 811746 | 1.001439 | 0.9866385 | 0.0008878274 | 0.9967572 | 0.00590227 | 0.9967626 | 0.005893412 |  |  | 706860 | 0.9906112 | 0.9670213 | 0.002782864 | 0.9951553 | 0.008568812 | 0.9951556 | 0.008220766 | [12 empty] | 1155060 | 1.000224 | 0.8678712 | 0.01311987 | 0.9845061 | 0.01247655 | 0.9844979 | 0.01018692
[13 empty] | 812046 | 1.000479 | 0.9866385 | 0.0008878274 | 0.9967573 | 0.005902273 | 0.9967627 | 0.005893415 |  |  | 707160 | 0.9927692 | 0.9670213 | 0.002782864 | 0.9951587 | 0.008568863 | 0.995159 | 0.008220719 | [12 empty] | 1155360 | 0.99351 | 0.8678712 | 0.01311987 | 0.9845106 | 0.01247657 | 0.9845024 | 0.01018681
[13 empty] | 812346 | 1.001439 | 0.9866385 | 0.0008878274 | 0.9967574 | 0.005902276 | 0.9967627 | 0.005893418 |  |  | 707460 | 0.9895322 | 0.9670213 | 0.002782864 | 0.9951621 | 0.008568915 | 0.9951625 | 0.008220672 | [12 empty] | 1155660 | 0.99351 | 0.8678712 | 0.01311987 | 0.9845151 | 0.01247658 | 0.9845069 | 0.01018671
[13 empty] | 812646 | 1.000479 | 0.9866385 | 0.0008878274 | 0.9967574 | 0.005902279 | 0.9967628 | 0.005893422 |  |  | 707760 | 0.9916902 | 0.9670213 | 0.002782864 | 0.9951655 | 0.008568966 | 0.9951659 | 0.008220626 | [12 empty] | 1155960 | 1.011414 | 0.8678712 | 0.01311987 | 0.9845196181 | 0.0124766 | 0.9845114 | 0.01018661
[13 empty] | 812946 | 0.9995181 | 0.9866385 | 0.0008878274 | 0.9967575 | 0.005902282 | 0.9967629 | 0.005893425 |  |  | 708060 | 0.9927692 | 0.9670213 | 0.002782864 | 0.9951689 | 0.008569018 | 0.9951693 | 0.00822058 | [12 empty] | 1156260 | 1.002462 | 0.8678712 | 0.01311987 | 0.9845241 | 0.01247662 | 0.9845158 | 0.01018651
[13 empty] | 813246 | 1.001439 | 0.9866385 | 0.0008878274 | 0.9967576 | 0.005902285 | 0.996763 | 0.005893428 |  |  | 708360 | 0.9927692 | 0.9670213 | 0.002782864 | 0.9951723 | 0.008569069 | 0.9951727 | 0.008220534 | [12 empty] | 1156560 | 0.9979859 | 0.8678712 | 0.01311987 | 0.9845286 | 0.01247663 | 0.9845203 | 0.01018641
[13 empty] | 813546 | 1.000479 | 0.9866385 | 0.0008878274 | 0.9967576 | 0.005902288 | 0.996763 | 0.005893431 |  |  | 708660 | 0.9916902 | 0.9670213 | 0.002782864 | 0.9951757 | 0.008569121 | 0.9951761 | 0.008220488 | [12 empty] | 1156860 | 1.002462 | 0.8678712 | 0.01311987 | 0.9845331 | 0.01247665 | 0.9845248 | 0.01018631
[13 empty] | 813846 | 1.000479 | 0.9866385 | 0.0008878274 | 0.9967577 | 0.005902291 | 0.9967631 | 0.005893434 |  |  | 708960 | 0.9916902 | 0.9670213 | 0.002782864 | 0.9951791 | 0.008569172 | 0.9951795 | 0.008220442 | [12 empty] | 1157160 | 0.9957479 | 0.8678712 | 0.01311987 | 0.9845375 | 0.01247666 | 0.9845293 | 0.01018621
[13 empty] | 814146 | 1.001439 | 0.9866385 | 0.0008878274 | 0.9967578 | 0.005902294 | 0.9967632 | 0.005893437 |  |  | 709260 | 0.9916902 | 0.9670213 | 0.002782864 | 0.9951825 | 0.008569224 | 0.9951829 | 0.008220397 | [12 empty] | 1157460 | 1.000224 | 0.8678712 | 0.01311987 | 0.984542 | 0.01247668 | 0.9845337 | 0.0101861
[13 empty] | 814446 | 1.000479 | 0.9866385 | 0.0008878274 | 0.9967579 | 0.005902297 | 0.9967632 | 0.005893441 |  |  | 709560 | 0.9906112 | 0.9670213 | 0.002782864 | 0.9951859 | 0.008569275 | 0.9951862 | 0.008220351 | [12 empty] | 1157760 | 1.009176 | 0.8678712 | 0.01311987 | 0.9845465 | 0.0124767 | 0.9845382 | 0.010186
[13 empty] | 814746 | 1.000479 | 0.9866385 | 0.0008878274 | 0.9967579 | 0.0059023 | 0.9967633 | 0.005893444 |  |  | 709860 | 0.9927692 | 0.9670213 | 0.002782864 | 0.9951893 | 0.008569326 | 0.9951896 | 0.008220306 | [12 empty] | 1158060 | 0.9979859 | 0.8678712 | 0.01311987 | 0.9845509 | 0.01247671 | 0.9845426 | 0.0101859
[13 empty] | 815046 | 1.001439 | 0.9866385 | 0.0008878274 | 0.996758 | 0.005902303 | 0.9967634 | 0.005893447 |  |  | 710160 | 0.9927692 | 0.9670213 | 0.002782864 | 0.9951926 | 0.008569377 | 0.995193 | 0.008220261 | [12 empty] | 1158360 | 0.9957479 | 0.8678712 | 0.01311987 | 0.9845554 | 0.01247673 | 0.9845471 | 0.0101858
[13 empty] | 815346 | 1.001439 | 0.9866385 | 0.0008878274 | 0.9967581 | 0.005902306 | 0.9967635 | 0.00589345 |  |  | 710460 | 0.9938482 | 0.9670213 | 0.002782864 | 0.995196 | 0.008569429 | 0.9951963 | 0.008220216 | [12 empty] | 1158660 | 1.002462 | 0.8678712 | 0.01311987 | 0.9845598 | 0.01247675 | 0.9845515 | 0.0101857
[13 empty] | 815646 | 0.9995181 | 0.9866385 | 0.0008878274 | 0.9967581 | 0.005902309 | 0.9967635 | 0.005893453 |  |  | 710760 | 0.9916902 | 0.9670213 | 0.002782864 | 0.9951993 | 0.00856948 | 0.9951997 | 0.008220172 | [12 empty] | 1158960 | 1.000224 | 0.8678712 | 0.01311987 | 0.9845643 | 0.01247676 | 0.984556 | 0.0101856
[13 empty] | 815946 | 1.001439 | 0.9866385 | 0.0008878274 | 0.9967582 | 0.005902312 | 0.9967636 | 0.005893456 |  |  | 711060 | 0.9916902 | 0.9670213 | 0.002782864 | 0.9952027 | 0.008569531 | 0.9952031 | 0.008220127 | [12 empty] | 1159260 | 1.000224 | 0.8678712 | 0.01311987 | 0.9845687 | 0.01247678 | 0.9845604 | 0.0101855
[13 empty] | 816246 | 1.001439 | 0.9866385 | 0.0008878274 | 0.9967583 | 0.005902315 | 0.9967637 | 0.005893459 |  |  | 711360 | 0.9927692 | 0.9670213 | 0.002782864 | 0.995206 | 0.008569582 | 0.9952064 | 0.008220083 | [12 empty] | 1159560 | 0.9957479 | 0.8678712 | 0.01311987 | 0.9845731 | 0.0124768 | 0.9845648 | 0.0101854
[13 empty] | 816546 | 1.001439 | 0.9866385 | 0.0008878274 | 0.9967584 | 0.005902318 | 0.9967637 | 0.005893463 |  |  | 711660 | 0.9927692 | 0.9670213 | 0.002782864 | 0.9952094 | 0.008569633 | 0.9952097 | 0.008220039 | [12 empty] | 1159860 | 0.9890341 | 0.8678712 | 0.01311987 | 0.9845775 | 0.01247681 | 0.9845692 | 0.0101853
[13 empty] | 816846 | 1.000479 | 0.9866385 | 0.0008878274 | 0.9967584 | 0.005902321 | 0.9967638 | 0.005893466 |  |  | 711960 | 0.9927692 | 0.9670213 | 0.002782864 | 0.9952127 | 0.008569684 | 0.9952131 | 0.008219995 | [12 empty] | 1160160 | 1.000224 | 0.8678712 | 0.01311987 | 0.984582 | 0.01247683 | 0.9845737 | 0.01018521
[13 empty] | 817146 | 1.000479 | 0.9866385 | 0.0008878274 | 0.9967585 | 0.005902323 | 0.9967639 | 0.005893469 |  |  | 712260 | 0.9916902 | 0.9670213 | 0.002782864 | 0.9952161 | 0.008569735 | 0.9952164 | 0.008219951 | [12 empty] | 1160460 | 1.0047 | 0.8678712 | 0.01311987 | 0.9845864 | 0.01247685 | 0.9845781 | 0.01018511
[13 empty] | 817446 | 1.000479 | 0.9866385 | 0.0008878274 | 0.9967586 | 0.005902326 | 0.996764 | 0.005893472 |  |  | 712560 | 0.9927692 | 0.9670213 | 0.002782864 | 0.9952194 | 0.008569786 | 0.9952197 | 0.008219907 | [12 empty] | 1160760 | 1.000224 | 0.8678712 | 0.01311987 | 0.9845908 | 0.01247686 | 0.9845825 | 0.01018501
[13 empty] | 817746 | 0.9995181 | 0.9866385 | 0.0008878274 | 0.9967586 | 0.005902329 | 0.996764 | 0.005893475 |  |  | 712860 | 0.9906112 | 0.9670213 | 0.002782864 | 0.9952227 | 0.008569837 | 0.9952231 | 0.008219864 | [12 empty] | 1161060 | 0.9979859 | 0.8678712 | 0.01311987 | 0.9845952 | 0.01247688 | 0.9845869 | 0.01018491
[13 empty] | 818046 | 1.001439 | 0.9866385 | 0.0008878274 | 0.9967587 | 0.005902332 | 0.9967641 | 0.005893478 |  |  | 713160 | 0.9916902 | 0.9670213 | 0.002782864 | 0.995226 | 0.008569888 | 0.9952264 | 0.008219821 | [12 empty] | 1161360 | 0.9979859 | 0.8678712 | 0.01311987 | 0.9845996 | 0.0124769 | 0.9845913 | 0.01018481
[13 empty] | 818346 | 1.002399 | 0.9866385 | 0.0008878274 | 0.9967588 | 0.005902335 | 0.9967642 | 0.005893481 |  |  | 713460 | 0.9916902 | 0.9670213 | 0.002782864 | 0.9952293 | 0.008569939 | 0.9952297 | 0.008219777 | [12 empty] | 1161660 | 0.99351 | 0.8678712 | 0.01311987 | 0.984604 | 0.01247691 | 0.9845957 | 0.01018471
[13 empty] | 818646 | 1.001439 | 0.9866385 | 0.0008878274 | 0.9967589 | 0.005902338 | 0.9967642 | 0.005893484 |  |  | 713760 | 0.9927692 | 0.9670213 | 0.002782864 | 0.9952326 | 0.00856999 | 0.995233 | 0.008219735 | [12 empty] | 1161960 | 0.9979859 | 0.8678712 | 0.01311987 | 0.9846084 | 0.01247693 | 0.9846001 | 0.01018462
[13 empty] | 818946 | 1.001439 | 0.9866385 | 0.0008878274 | 0.9967589 | 0.005902341 | 0.9967643 | 0.005893487 |  |  | 714060 | 0.9927692 | 0.9670213 | 0.002782864 | 0.9952359 | 0.008570041 | 0.9952363 | 0.008219692 | [12 empty] | 1162260 | 1.009176 | 0.8678712 | 0.01311987 | 0.9846128 | 0.01247694 | 0.9846044 | 0.01018452
[13 empty] | 819246 | 1.000479 | 0.9866385 | 0.0008878274 | 0.996759 | 0.005902344 | 0.9967644 | 0.00589349 |  |  | 714360 | 0.9916902 | 0.9670213 | 0.002782864 | 0.9952392 | 0.008570092 | 0.9952396 | 0.008219649 | [12 empty] | 1162560 | 0.9979859 | 0.8678712 | 0.01311987 | 0.9846171 | 0.01247696 | 0.9846088 | 0.01018442
[13 empty] | 819546 | 1.000479 | 0.9866385 | 0.0008878274 | 0.9967591 | 0.005902347 | 0.9967644 | 0.005893493 |  |  | 714660 | 0.9927692 | 0.9670213 | 0.002782864 | 0.9952425 | 0.008570143 | 0.9952429 | 0.008219607 | [12 empty] | 1162860 | 0.99351 | 0.8678712 | 0.01311987 | 0.9846215 | 0.01247698 | 0.9846132 | 0.01018432
[13 empty] | 819846 | 1.000479 | 0.9866385 | 0.0008878274 | 0.9967591 | 0.005902349 | 0.9967645 | 0.005893497 |  |  | 714960 | 0.9927692 | 0.9670213 | 0.002782864 | 0.9952458 | 0.008570193 | 0.9952462 | 0.008219564 | [12 empty] | 1163160 | 0.99351 | 0.8678712 | 0.01311987 | 0.9846259 | 0.01247699 | 0.9846176 | 0.01018423
[13 empty] | 820146 | 0.9995181 | 0.9866385 | 0.0008878274 | 0.9967592 | 0.005902352 | 0.9967646 | 0.0058935 |  |  | 715260 | 0.9916902 | 0.9670213 | 0.002782864 | 0.9952491 | 0.008570244 | 0.9952494 | 0.008219522 | [12 empty] | 1163460 | 0.9979859 | 0.8678712 | 0.01311987 | 0.9846303 | 0.01247701 | 0.9846219 | 0.01018413
[13 empty] | 820446 | 1.000479 | 0.9866385 | 0.0008878274 | 0.9967593 | 0.005902355 | 0.9967647 | 0.005893503 |  |  | 715560 | 0.9927692 | 0.9670213 | 0.002782864 | 0.9952523 | 0.008570295 | 0.9952527 | 0.00821948 | [12 empty] | 1163760 | 1.002462 | 0.8678712 | 0.01311987 | 0.9846346 | 0.01247703 | 0.9846263 | 0.01018403
[13 empty] | 820746 | 0.9995181 | 0.9866385 | 0.0008878274 | 0.9967593 | 0.005902358 | 0.9967647 | 0.005893506 |  |  | 715860 | 0.9927692 | 0.9670213 | 0.002782864 | 0.9952556 | 0.008570345 | 0.995256 | 0.008219439 | [12 empty] | 1164060 | 1.002462 | 0.8678712 | 0.01311987 | 0.984639 | 0.01247704 | 0.9846306 | 0.01018393
[13 empty] | 821046 | 1.002399 | 0.9866385 | 0.0008878274 | 0.9967594 | 0.005902361 | 0.9967648 | 0.005893509 |  |  | 716160 | 0.9927692 | 0.9670213 | 0.002782864 | 0.9952589 | 0.008570396 | 0.9952592 | 0.008219397 | [12 empty] | 1164360 | 1.002462 | 0.8678712 | 0.01311987 | 0.9846433 | 0.01247706 | 0.984635 | 0.01018384
[13 empty] | 821346 | 1.001439 | 0.9866385 | 0.0008878274 | 0.9967595 | 0.005902364 | 0.9967649 | 0.005893512 |  |  | 716460 | 0.9927692 | 0.9670213 | 0.002782864 | 0.9952621 | 0.008570447 | 0.9952625 | 0.008219356 | [12 empty] | 1164660 | 0.99351 | 0.8678712 | 0.01311987 | 0.9846477 | 0.01247708 | 0.9846393 | 0.01018374
[13 empty] | 821646 | 1.000479 | 0.9866385 | 0.0008878274 | 0.9967595 | 0.005902366 | 0.9967649 | 0.005893515 |  |  | 716760 | 0.9927692 | 0.9670213 | 0.002782864 | 0.9952654 | 0.008570497 | 0.9952657 | 0.008219314 | [12 empty] | 1164960 | 0.9979859 | 0.8678712 | 0.01311987 | 0.984652 | 0.01247709 | 0.9846436 | 0.01018365
[13 empty] | 821946 | 1.000479 | 0.9866385 | 0.0008878274 | 0.9967596 | 0.005902369 | 0.996765 | 0.005893518 |  |  | 717060 | 0.9927692 | 0.9670213 | 0.002782864 | 0.9952686 | 0.008570548 | 0.995269 | 0.008219273 | [12 empty] | 1165260 | 1.0047 | 0.8678712 | 0.01311987 | 0.9846563 | 0.01247711 | 0.984648 | 0.01018355
[13 empty] | 822246 | 1.001439 | 0.9866385 | 0.0008878274 | 0.9967597 | 0.005902372 | 0.9967651 | 0.005893521 |  |  | 717360 | 0.9916902 | 0.9670213 | 0.002782864 | 0.9952718 | 0.008570598 | 0.9952722 | 0.008219232 | [12 empty] | 1165560 | 0.9957479 | 0.8678712 | 0.01311987 | 0.9846607 | 0.01247713 | 0.9846523 | 0.01018345
[13 empty] | 822546 | 1.000479 | 0.9866385 | 0.0008878274 | 0.9967597 | 0.005902375 | 0.9967651 | 0.005893524 |  |  | 717660 | 0.9916902 | 0.9670213 | 0.002782864 | 0.9952751 | 0.008570649 | 0.9952755 | 0.008219191 | [12 empty] | 1165860 | 0.991272 | 0.8678712 | 0.01311987 | 0.984665 | 0.01247714 | 0.9846566 | 0.01018336
[13 empty] | 822846 | 1.002399 | 0.9866385 | 0.0008878274 | 0.9967598 | 0.005902378 | 0.9967652 | 0.005893527 |  |  | 717960 | 0.9927692 | 0.9670213 | 0.002782864 | 0.9952783 | 0.008570699 | 0.9952787 | 0.008219151 | [12 empty] | 1166160 | 0.991272 | 0.8678712 | 0.01311987 | 0.9846693 | 0.01247716 | 0.9846609 | 0.01018326
[13 empty] | 823146 | 1.002399 | 0.9866385 | 0.0008878274 | 0.9967599 | 0.005902381 | 0.9967653 | 0.00589353 |  |  | 718260 | 0.9916902 | 0.9670213 | 0.002782864 | 0.9952815 | 0.00857075 | 0.9952819 | 0.00821911 | [12 empty] | 1166460 | 0.9957479 | 0.8678712 | 0.01311987 | 0.9846736 | 0.01247718 | 0.9846653 | 0.01018317
[13 empty] | 823446 | 1.001439 | 0.9866385 | 0.0008878274 | 0.9967599 | 0.005902383 | 0.9967653 | 0.005893533 |  |  | 718560 | 0.9927692 | 0.9670213 | 0.002782864 | 0.9952848 | 0.0085708 | 0.9952851 | 0.00821907 | [12 empty] | 1166760 | 0.99351 | 0.8678712 | 0.01311987 | 0.9846779 | 0.01247719 | 0.9846696 | 0.01018307
[13 empty] | 823746 | 1.001439 | 0.9866385 | 0.0008878274 | 0.99676 | 0.005902386 | 0.9967654 | 0.005893536 |  |  | 718860 | 0.9938482 | 0.9670213 | 0.002782864 | 0.995288 | 0.00857085 | 0.9952884 | 0.00821903 | [12 empty] | 1167060 | 1.006938 | 0.8678712 | 0.01311987 | 0.9846822 | 0.01247721 | 0.9846739 | 0.01018298
[13 empty] | 824046 | 1.000479 | 0.9866385 | 0.0008878274 | 0.9967601 | 0.005902389 | 0.9967655 | 0.005893539 |  |  | 719160 | 0.9927692 | 0.9670213 | 0.002782864 | 0.9952912 | 0.008570901 | 0.9952916 | 0.00821899 | [12 empty] | 1167360 | 0.9979859 | 0.8678712 | 0.01311987 | 0.9846865 | 0.01247723 | 0.9846782 | 0.01018288
[13 empty] | 824346 | 1.000479 | 0.9866385 | 0.0008878274 | 0.9967601 | 0.005902392 | 0.9967655 | 0.005893542 |  |  | 719460 | 0.9927692 | 0.9670213 | 0.002782864 | 0.9952944 | 0.008570951 | 0.9952948 | 0.00821895 | [12 empty] | 1167660 | 1.000224 | 0.8678712 | 0.01311987 | 0.9846908 | 0.01247725 | 0.9846825 | 0.01018279
[13 empty] | 824646 | 1.001439 | 0.9866385 | 0.0008878274 | 0.9967602 | 0.005902394 | 0.9967656 | 0.005893545 |  |  | 719760 | 0.9927692 | 0.9670213 | 0.002782864 | 0.9952976 | 0.008571001 | 0.995298 | 0.00821891 | [12 empty] | 1167960 | 0.9957479 | 0.8678712 | 0.01311987 | 0.9846951 | 0.01247726 | 0.9846867 | 0.0101827
[13 empty] | 824946 | 1.001439 | 0.9866385 | 0.0008878274 | 0.9967603 | 0.005902397 | 0.9967657 | 0.005893548 |  |  | 720060 | 0.9916902 | 0.9670213 | 0.002782864 | 0.9953008 | 0.008571051 | 0.9953012 | 0.008218871 | [12 empty] | 1168260 | 1.002462 | 0.8678712 | 0.01311987 | 0.9846994 | 0.01247728 | 0.984691 | 0.0101826
[13 empty] | 825246 | 1.001439 | 0.9866385 | 0.0008878274 | 0.9967603 | 0.0059024 | 0.9967657 | 0.00589355 |  |  | 720360 | 0.9916902 | 0.9670213 | 0.002782864 | 0.995304 | 0.008571102 | 0.9953043 | 0.008218831 | [12 empty] | 1168560 | 1.000224 | 0.8678712 | 0.01311987 | 0.9847037 | 0.0124773 | 0.9846953 | 0.01018251
[13 empty] | 825546 | 1.002399 | 0.9866385 | 0.0008878274 | 0.9967604 | 0.005902403 | 0.9967658 | 0.005893553 |  |  | 720660 | 0.9916902 | 0.9670213 | 0.002782864 | 0.9953071 | 0.008571152 | 0.9953075 | 0.008218792 | [12 empty] | 1168860 | 1.0047 | 0.8678712 | 0.01311987 | 0.984708 | 0.01247731 | 0.9846996 | 0.01018241
[13 empty] | 825846 | 1.002399 | 0.9866385 | 0.0008878274 | 0.9967605 | 0.005902406 | 0.9967659 | 0.005893556 |  |  | 720960 | 0.9927692 | 0.9670213 | 0.002782864 | 0.9953103 | 0.008571202 | 0.9953107 | 0.008218753 | [12 empty] | 1169160 | 1.000224 | 0.8678712 | 0.01311987 | 0.9847122 | 0.01247733 | 0.9847038 | 0.01018232
[13 empty] | 826146 | 1.001439 | 0.9866385 | 0.0008878274 | 0.9967605 | 0.005902408 | 0.9967659 | 0.005893559 |  |  | 721260 | 0.9916902 | 0.9670213 | 0.002782864 | 0.9953135 | 0.008571252 | 0.9953139 | 0.008218714 | [12 empty] | 1169460 | 0.991272 | 0.8678712 | 0.01311987 | 0.9847165 | 0.01247735 | 0.9847081 | 0.01018223
[13 empty] | 826446 | 1.000479 | 0.9866385 | 0.0008878274 | 0.9967606 | 0.005902411 | 0.996766 | 0.005893562 |  |  | 721560 | 0.9938482 | 0.9670213 | 0.002782864 | 0.9953167 | 0.008571302 | 0.995317 | 0.008218676 | [12 empty] | 1169760 | 0.9957479 | 0.8678712 | 0.01311987 | 0.9847208 | 0.01247736 | 0.9847124 | 0.01018213
[13 empty] | 826746 | 1.002399 | 0.9866385 | 0.0008878274 | 0.9967607 | 0.005902414 | 0.9967661 | 0.005893565 |  |  | 721860 | 0.9938482 | 0.9670213 | 0.002782864 | 0.9953198 | 0.008571352 | 0.9953202 | 0.008218637 | [12 empty] | 1170060 | 0.9979859 | 0.8678712 | 0.01311987 | 0.984725 | 0.01247738 | 0.9847166 | 0.01018204
[13 empty] | 827046 | 1.001439 | 0.9866385 | 0.0008878274 | 0.9967607 | 0.005902416 | 0.9967661 | 0.005893568 |  |  | 722160 | 0.9927692 | 0.9670213 | 0.002782864 | 0.995323 | 0.008571402 | 0.9953234 | 0.008218599 | [12 empty] | 1170360 | 0.9979859 | 0.8678712 | 0.01311987 | 0.9847293 | 0.0124774 | 0.9847209 | 0.01018195
[13 empty] | 827346 | 1.000479 | 0.9866385 | 0.0008878274 | 0.9967608 | 0.005902419 | 0.9967662 | 0.005893571 |  |  | 722460 | 0.9906112 | 0.9670213 | 0.002782864 | 0.9953261 | 0.008571452 | 0.9953265 | 0.00821856 | [12 empty] | 1170660 | 0.9957479 | 0.8678712 | 0.01311987 | 0.9847335 | 0.01247741 | 0.9847251 | 0.01018186
[13 empty] | 827646 | 1.001439 | 0.9866385 | 0.0008878274 | 0.9967608 | 0.005902422 | 0.9967663 | 0.005893574 |  |  | 722760 | 0.9916902 | 0.9670213 | 0.002782864 | 0.9953293 | 0.008571502 | 0.9953297 | 0.008218522 | [12 empty] | 1170960 | 0.9957479 | 0.8678712 | 0.01311987 | 0.9847378 | 0.01247743 | 0.9847294 | 0.01018176
[13 empty] | 827946 | 1.000479 | 0.9866385 | 0.0008878274 | 0.9967609 | 0.005902425 | 0.9967663 | 0.005893577 |  |  | 723060 | 0.9916902 | 0.9670213 | 0.002782864 | 0.9953324 | 0.008571552 | 0.9953328 | 0.008218484 | [12 empty] | 1171260 | 1.002462 | 0.8678712 | 0.01311987 | 0.984742 | 0.01247745 | 0.9847336 | 0.01018167
[13 empty] | 828246 | 0.9995181 | 0.9866385 | 0.0008878274 | 0.996761 | 0.005902427 | 0.9967664 | 0.00589358 |  |  | 723360 | 0.9938482 | 0.9670213 | 0.002782864 | 0.9953356 | 0.008571602 | 0.995336 | 0.008218447 | [12 empty] | 1171560 | 1.002462 | 0.8678712 | 0.01311987 | 0.9847462 | 0.01247746 | 0.9847378 | 0.01018158
[13 empty] | 828546 | 1.000479 | 0.9866385 | 0.0008878274 | 0.996761 | 0.00590243 | 0.9967664 | 0.005893583 |  |  | 723660 | 0.9927692 | 0.9670213 | 0.002782864 | 0.9953387 | 0.008571652 | 0.9953391 | 0.008218409 | [12 empty] | 1171860 | 0.9979859 | 0.8678712 | 0.01311987 | 0.9847505 | 0.01247748 | 0.984742 | 0.01018149
[13 empty] | 828846 | 1.002399 | 0.9866385 | 0.0008878274 | 0.9967611 | 0.005902433 | 0.9967665 | 0.005893585 |  |  | 723960 | 0.9927692 | 0.9670213 | 0.002782864 | 0.9953418 | 0.008571701 | 0.9953422 | 0.008218372 | [12 empty] | 1172160 | 0.9979859 | 0.8678712 | 0.01311987 | 0.9847547 | 0.0124775 | 0.9847463 | 0.01018139
[13 empty] | 829146 | 1.002399 | 0.9866385 | 0.0008878274 | 0.9967612 | 0.005902435 | 0.9967666 | 0.005893588 |  |  | 724260 | 0.9927692 | 0.9670213 | 0.002782864 | 0.9953449 | 0.008571751 | 0.9953453 | 0.008218334 | [12 empty] | 1172460 | 1.000224 | 0.8678712 | 0.01311987 | 0.9847589 | 0.01247751 | 0.9847505 | 0.0101813
[13 empty] | 829446 | 1.001439 | 0.9866385 | 0.0008878274 | 0.9967612 | 0.005902438 | 0.9967666 | 0.005893591 |  |  | 724560 | 0.9916902 | 0.9670213 | 0.002782864 | 0.9953481 | 0.008571801 | 0.9953484 | 0.008218297 | [12 empty] | 1172760 | 1.0047 | 0.8678712 | 0.01311987 | 0.9847631 | 0.01247753 | 0.9847547 | 0.01018121
[13 empty] | 829746 | 1.001439 | 0.9866385 | 0.0008878274 | 0.9967613 | 0.005902441 | 0.9967667 | 0.005893594 |  |  | 724860 | 0.9927692 | 0.9670213 | 0.002782864 | 0.9953512 | 0.00857185 | 0.9953516 | 0.00821826 | [12 empty] | 1173060 | 1.000224 | 0.8678712 | 0.01311987 | 0.9847673 | 0.01247755 | 0.9847589 | 0.01018112
[13 empty] | 830046 | 0.9995181 | 0.9866385 | 0.0008878274 | 0.9967614 | 0.005902443 | 0.9967668 | 0.005893597 |  |  | 725160 | 0.9938482 | 0.9670213 | 0.002782864 | 0.9953543 | 0.0085719 | 0.9953547 | 0.008218223 | [12 empty] | 1173360 | 1.002462 | 0.8678712 | 0.01311987 | 0.9847715 | 0.01247757 | 0.9847631 | 0.01018103
[13 empty] | 830346 | 1.001439 | 0.9866385 | 0.0008878274 | 0.9967614 | 0.005902446 | 0.9967668 | 0.0058936 |  |  | 725460 | 0.9960063 | 0.9670213 | 0.002782864 | 0.9953574 | 0.00857195 | 0.9953578 | 0.008218187 | [12 empty] | 1173660 | 0.99351 | 0.8678712 | 0.01311987 | 0.9847757 | 0.01247758 | 0.9847673 | 0.01018094
[13 empty] | 830646 | 1.001439 | 0.9866385 | 0.0008878274 | 0.9967615 | 0.005902449 | 0.9967669 | 0.005893603 |  |  | 725760 | 0.9916902 | 0.9670213 | 0.002782864 | 0.9953605 | 0.008571999 | 0.9953609 | 0.00821815 | [12 empty] | 1173960 | 1.0047 | 0.8678712 | 0.01311987 | 0.9847799 | 0.0124776 | 0.9847715 | 0.01018085
[13 empty] | 830946 | 1.001439 | 0.9866385 | 0.0008878274 | 0.9967615 | 0.005902451 | 0.996767 | 0.005893605 |  |  | 726060 | 0.9927692 | 0.9670213 | 0.002782864 | 0.9953636 | 0.008572049 | 0.995364 | 0.008218114 | [12 empty] | 1174260 | 1.013651 | 0.8678712 | 0.01311987 | 0.9847841 | 0.01247762 | 0.9847757 | 0.01018076
[13 empty] | 831246 | 1.000479 | 0.9866385 | 0.0008878274 | 0.9967616 | 0.005902454 | 0.996767 | 0.005893608 |  |  | 726360 | 0.9906112 | 0.9670213 | 0.002782864 | 0.9953666 | 0.008572098 | 0.995367 | 0.008218077 | [12 empty] | 1174560 | 1.009176 | 0.8678712 | 0.01311987 | 0.9847883 | 0.01247763 | 0.9847798 | 0.01018067
[13 empty] | 831546 | 1.000479 | 0.9866385 | 0.0008878274 | 0.9967617 | 0.005902457 | 0.9967671 | 0.005893611 |  |  | 726660 | 0.9895322 | 0.9670213 | 0.002782864 | 0.9953697 | 0.008572148 | 0.9953701 | 0.008218041 | [12 empty] | 1174860 | 1.002462 | 0.8678712 | 0.01311987 | 0.9847925 | 0.01247765 | 0.984784 | 0.01018058
[13 empty] | 831846 | 1.001439 | 0.9866385 | 0.0008878274 | 0.9967617 | 0.005902459 | 0.9967671 | 0.005893614 |  |  | 726960 | 0.9927692 | 0.9670213 | 0.002782864 | 0.9953728 | 0.008572197 | 0.9953732 | 0.008218005 | [12 empty] | 1175160 | 1.0047 | 0.8678712 | 0.01311987 | 0.9847966 | 0.01247767 | 0.9847882 | 0.01018049
[13 empty] | 832146 | 1.001439 | 0.9866385 | 0.0008878274 | 0.9967618 | 0.005902462 | 0.9967672 | 0.005893617 |  |  | 727260 | 0.9927692 | 0.9670213 | 0.002782864 | 0.9953759 | 0.008572247 | 0.9953763 | 0.00821797 | [12 empty] | 1175460 | 0.9957479 | 0.8678712 | 0.01311987 | 0.9848008 | 0.01247768 | 0.9847924 | 0.0101804
[13 empty] | 832446 | 1.001439 | 0.9866385 | 0.0008878274 | 0.9967619 | 0.005902465 | 0.9967673 | 0.005893619 |  |  | 727560 | 0.9916902 | 0.9670213 | 0.002782864 | 0.9953789 | 0.008572296 | 0.9953793 | 0.008217934 | [12 empty] | 1175760 | 0.99351 | 0.8678712 | 0.01311987 | 0.984805 | 0.0124777 | 0.9847965 | 0.01018031
[13 empty] | 832746 | 1.000479 | 0.9866385 | 0.0008878274 | 0.9967619 | 0.005902467 | 0.9967673 | 0.005893622 |  |  | 727860 | 0.9927692 | 0.9670213 | 0.002782864 | 0.995382 | 0.008572346 | 0.9953824 | 0.008217898 | [12 empty] | 1176060 | 1.002462 | 0.8678712 | 0.01311987 | 0.9848091 | 0.01247772 | 0.9848007 | 0.01018022
[13 empty] | 833046 | 1.001439 | 0.9866385 | 0.0008878274 | 0.996762 | 0.00590247 | 0.9967674 | 0.005893625 |  |  | 728160 | 0.9927692 | 0.9670213 | 0.002782864 | 0.9953851 | 0.008572395 | 0.9953855 | 0.008217863 | [12 empty] | 1176360 | 1.0047 | 0.8678712 | 0.01311987 | 0.9848133 | 0.01247774 | 0.9848048 | 0.01018013
[13 empty] | 833346 | 1.001439 | 0.9866385 | 0.0008878274 | 0.996762 | 0.005902473 | 0.9967674 | 0.005893628 |  |  | 728460 | 0.9927692 | 0.9670213 | 0.002782864 | 0.9953881 | 0.008572444 | 0.9953885 | 0.008217828 | [12 empty] | 1176660 | 1.0047 | 0.8678712 | 0.01311987 | 0.9848174 | 0.01247775 | 0.984809 | 0.01018004
[13 empty] | 833646 | 1.000479 | 0.9866385 | 0.0008878274 | 0.9967621 | 0.005902475 | 0.9967675 | 0.005893631 |  |  | 728760 | 0.9927692 | 0.9670213 | 0.002782864 | 0.9953912 | 0.008572494 | 0.9953916 | 0.008217793 | [12 empty] | 1176960 | 1.0047 | 0.8678712 | 0.01311987 | 0.9848216 | 0.01247777 | 0.9848131 | 0.01017995
[13 empty] | 833946 | 0.9995181 | 0.9866385 | 0.0008878274 | 0.9967622 | 0.005902478 | 0.9967676 | 0.005893633 |  |  | 729060 | 0.9916902 | 0.9670213 | 0.002782864 | 0.9953942 | 0.008572543 | 0.9953946 | 0.008217758 | [12 empty] | 1177260 | 0.9979859 | 0.8678712 | 0.01311987 | 0.9848257 | 0.01247779 | 0.9848173 | 0.01017986
[13 empty] | 834246 | 1.001439 | 0.9866385 | 0.0008878274 | 0.9967622 | 0.00590248 | 0.9967676 | 0.005893636 |  |  | 729360 | 0.9927692 | 0.9670213 | 0.002782864 | 0.9953972 | 0.008572592 | 0.9953976 | 0.008217723 | [12 empty] | 1177560 | 1.000224 | 0.8678712 | 0.01311987 | 0.9848299 | 0.0124778 | 0.9848214 | 0.01017977
[13 empty] | 834546 | 1.001439 | 0.9866385 | 0.0008878274 | 0.9967623 | 0.005902483 | 0.9967677 | 0.005893639 |  |  | 729660 | 0.9949272 | 0.9670213 | 0.002782864 | 0.9954003 | 0.008572641 | 0.9954007 | 0.008217689 | [12 empty] | 1177860 | 1.002462 | 0.8678712 | 0.01311987 | 0.984834 | 0.01247782 | 0.9848255 | 0.01017969
[13 empty] | 834846 | 1.001439 | 0.9866385 | 0.0008878274 | 0.9967623 | 0.005902486 | 0.9967678 | 0.005893642 |  |  | 729960 | 0.9938482 | 0.9670213 | 0.002782864 | 0.9954033 | 0.00857269 | 0.9954037 | 0.008217654 | [12 empty] | 1178160 | 1.000224 | 0.8678712 | 0.01311987 | 0.9848381 | 0.01247784 | 0.9848296 | 0.0101796
[13 empty] | 835146 | 1.001439 | 0.9866385 | 0.0008878274 | 0.9967624 | 0.005902488 | 0.9967678 | 0.005893645 |  |  | 730260 | 0.9927692 | 0.9670213 | 0.002782864 | 0.9954063 | 0.008572739 | 0.9954067 | 0.00821762 | [12 empty] | 1178460 | 0.9979859 | 0.8678712 | 0.01311987 | 0.9848422 | 0.01247785 | 0.9848338 | 0.01017951
[13 empty] | 835446 | 0.9995181 | 0.9866385 | 0.0008878274 | 0.9967625 | 0.005902491 | 0.9967679 | 0.005893647 |  |  | 730560 | 0.9916902 | 0.9670213 | 0.002782864 | 0.9954093 | 0.008572788 | 0.9954097 | 0.008217586 | [12 empty] | 1178760 | 1.009176 | 0.8678712 | 0.01311987 | 0.9848464 | 0.01247787 | 0.9848379 | 0.01017942
[13 empty] | 835746 | 1.002399 | 0.9866385 | 0.0008878274 | 0.9967625 | 0.005902493 | 0.9967679 | 0.00589365 |  |  | 730860 | 0.9906112 | 0.9670213 | 0.002782864 | 0.9954123 | 0.008572838 | 0.9954128 | 0.008217552 | [12 empty] | 1179060 | 1.0047 | 0.8678712 | 0.01311987 | 0.9848505 | 0.01247789 | 0.984842 | 0.01017933
[13 empty] | 836046 | 1.002399 | 0.9866385 | 0.0008878274 | 0.9967626 | 0.005902496 | 0.996768 | 0.005893653 |  |  | 731160 | 0.9927692 | 0.9670213 | 0.002782864 | 0.9954154 | 0.008572887 | 0.9954158 | 0.008217518 | [12 empty] | 1179360 | 1.000224 | 0.8678712 | 0.01311987 | 0.9848546 | 0.01247791 | 0.9848461 | 0.01017925
[13 empty] | 836346 | 1.002399 | 0.9866385 | 0.0008878274 | 0.9967626 | 0.005902499 | 0.9967681 | 0.005893655 |  |  | 731460 | 0.9938482 | 0.9670213 | 0.002782864 | 0.9954184 | 0.008572935 | 0.9954188 | 0.008217484 | [12 empty] | 1179660 | 0.9979859 | 0.8678712 | 0.01311987 | 0.9848587 | 0.01247792 | 0.9848502 | 0.01017916
[13 empty] | 836646 | 1.001439 | 0.9866385 | 0.0008878274 | 0.9967627 | 0.005902501 | 0.9967681 | 0.005893658 |  |  | 731760 | 0.9960063 | 0.9670213 | 0.002782864 | 0.9954214 | 0.008572984 | 0.9954218 | 0.008217451 | [12 empty] | 1179960 | 1.006938 | 0.8678712 | 0.01311987 | 0.9848628 | 0.01247794 | 0.9848543 | 0.01017907
[13 empty] | 836946 | 1.001439 | 0.9866385 | 0.0008878274 | 0.9967628 | 0.005902504 | 0.9967682 | 0.005893661 |  |  | 732060 | 0.9938482 | 0.9670213 | 0.002782864 | 0.9954243 | 0.008573033 | 0.9954248 | 0.008217417 | [12 empty] | 1180260 | 1.0047 | 0.8678712 | 0.01311987 | 0.9848669 | 0.01247796 | 0.9848584 | 0.01017898
[13 empty] | 837246 | 1.001439 | 0.9866385 | 0.0008878274 | 0.9967628 | 0.005902506 | 0.9967682 | 0.005893664 |  |  | 732360 | 0.9927692 | 0.9670213 | 0.002782864 | 0.9954273 | 0.008573082 | 0.9954277 | 0.008217384 | [12 empty] | 1180560 | 1.006938 | 0.8678712 | 0.01311987 | 0.984871 | 0.01247797 | 0.9848625 | 0.0101789
[13 empty] | 837546 | 1.000479 | 0.9866385 | 0.0008878274 | 0.9967629 | 0.005902509 | 0.9967683 | 0.005893666 |  |  | 732660 | 0.9938482 | 0.9670213 | 0.002782864 | 0.9954303 | 0.008573131 | 0.9954307 | 0.008217351 | [12 empty] | 1180860 | 1.002462 | 0.8678712 | 0.01311987 | 0.9848751 | 0.01247799 | 0.9848665 | 0.01017881
[13 empty] | 837846 | 1.002399 | 0.9866385 | 0.0008878274 | 0.9967629 | 0.005902511 | 0.9967684 | 0.005893669 |  |  | 732960 | 0.9927692 | 0.9670213 | 0.002782864 | 0.9954333 | 0.00857318 | 0.9954337 | 0.008217318 | [12 empty] | 1181160 | 0.99351 | 0.8678712 | 0.01311987 | 0.9848791 | 0.01247801 | 0.9848706 | 0.01017872
[13 empty] | 838146 | 1.000479 | 0.9866385 | 0.0008878274 | 0.996763 | 0.005902514 | 0.9967684 | 0.005893672 |  |  | 733260 | 0.9927692 | 0.9670213 | 0.002782864 | 0.9954363 | 0.008573229 | 0.9954367 | 0.008217285 | [12 empty] | 1181460 | 1.002462 | 0.8678712 | 0.01311987 | 0.9848832 | 0.01247803 | 0.9848747 | 0.01017864
[13 empty] | 838446 | 1.000479 | 0.9866385 | 0.0008878274 | 0.996763 | 0.005902516 | 0.9967685 | 0.005893674 |  |  | 733560 | 0.9906112 | 0.9670213 | 0.002782864 | 0.9954392 | 0.008573277 | 0.9954397 | 0.008217252 | [12 empty] | 1181760 | 1.006938 | 0.8678712 | 0.01311987 | 0.9848873 | 0.01247804 | 0.9848788 | 0.01017855
[13 empty] | 838746 | 1.001439 | 0.9866385 | 0.0008878274 | 0.9967631 | 0.005902519 | 0.9967685 | 0.005893677 |  |  | 733860 | 0.9906112 | 0.9670213 | 0.002782864 | 0.9954422 | 0.008573326 | 0.9954426 | 0.008217219 | [12 empty] | 1182060 | 1.002462 | 0.8678712 | 0.01311987 | 0.9848913 | 0.01247806 | 0.9848828 | 0.01017847
[13 empty] | 839046 | 1.002399 | 0.9866385 | 0.0008878274 | 0.9967632 | 0.005902521 | 0.9967686 | 0.00589368 |  |  | 734160 | 0.9938482 | 0.9670213 | 0.002782864 | 0.9954452 | 0.008573375 | 0.9954456 | 0.008217187 | [12 empty] | 1182360 | 0.9979859 | 0.8678712 | 0.01311987 | 0.9848954 | 0.01247808 | 0.9848869 | 0.01017838
[13 empty] | 839346 | 1.002399 | 0.9866385 | 0.0008878274 | 0.9967632 | 0.005902524 | 0.9967686 | 0.005893683 |  |  | 734460 | 0.9916902 | 0.9670213 | 0.002782864 | 0.9954481 | 0.008573423 | 0.9954485 | 0.008217155 | [12 empty] | 1182660 | 1.002462 | 0.8678712 | 0.01311987 | 0.9848995 | 0.01247809 | 0.9848909 | 0.01017829
[13 empty] | 839646 | 1.00336 | 0.9866385 | 0.0008878274 | 0.9967633 | 0.005902526 | 0.9967687 | 0.005893685 |  |  | 734760 | 0.9938482 | 0.9670213 | 0.002782864 | 0.9954511 | 0.008573472 | 0.9954515 | 0.008217123 | [12 empty] | 1182960 | 1.002462 | 0.8678712 | 0.01311987 | 0.9849035 | 0.01247811 | 0.984895 | 0.01017821
[13 empty] | 839946 | 1.001439 | 0.9866385 | 0.0008878274 | 0.9967633 | 0.005902529 | 0.9967688 | 0.005893688 |  |  | 735060 | 0.9938482 | 0.9670213 | 0.002782864 | 0.995454 | 0.008573521 | 0.9954544 | 0.008217091 | [12 empty] | 1183260 | 0.9979859 | 0.8678712 | 0.01311987 | 0.9849076 | 0.01247813 | 0.984899 | 0.01017812
[13 empty] | 840246 | 1.002399 | 0.9866385 | 0.0008878274 | 0.9967634 | 0.005902531 | 0.9967688 | 0.005893691 |  |  | 735360 | 0.9938482 | 0.9670213 | 0.002782864 | 0.9954569 | 0.008573569 | 0.9954574 | 0.008217059 | [12 empty] | 1183560 | 0.9979859 | 0.8678712 | 0.01311987 | 0.9849116 | 0.01247815 | 0.9849031 | 0.01017804
[13 empty] | 840546 | 1.000479 | 0.9866385 | 0.0008878274 | 0.9967634 | 0.005902534 | 0.9967689 | 0.005893693 |  |  | 735660 | 0.9916902 | 0.9670213 | 0.002782864 | 0.9954599 | 0.008573618 | 0.9954603 | 0.008217027 | [12 empty] | 1183860 | 1.002462 | 0.8678712 | 0.01311987 | 0.9849156 | 0.01247816 | 0.9849071 | 0.01017795
[13 empty] | 840846 | 1.001439 | 0.9866385 | 0.0008878274 | 0.9967635 | 0.005902536 | 0.9967689 | 0.005893696 |  |  | 735960 | 0.9938482 | 0.9670213 | 0.002782864 | 0.9954628 | 0.008573666 | 0.9954632 | 0.008216995 | [12 empty] | 1184160 | 0.9957479 | 0.8678712 | 0.01311987 | 0.9849197 | 0.01247818 | 0.9849111 | 0.01017787
[13 empty] | 841146 | 1.001439 | 0.9866385 | 0.0008878274 | 0.9967636 | 0.005902539 | 0.996769 | 0.005893698 |  |  | 736260 | 0.9916902 | 0.9670213 | 0.002782864 | 0.9954657 | 0.008573714 | 0.9954662 | 0.008216964 | [12 empty] | 1184460 | 0.99351 | 0.8678712 | 0.01311987 | 0.9849237 | 0.0124782 | 0.9849152 | 0.01017778
[13 empty] | 841446 | 1.002399 | 0.9866385 | 0.0008878274 | 0.9967636 | 0.005902541 | 0.996769 | 0.005893701 |  |  | 736560 | 0.9927692 | 0.9670213 | 0.002782864 | 0.9954687 | 0.008573763 | 0.9954691 | 0.008216933 | [12 empty] | 1184760 | 0.99351 | 0.8678712 | 0.01311987 | 0.9849277 | 0.01247822 | 0.9849192 | 0.0101777
[13 empty] | 841746 | 1.002399 | 0.9866385 | 0.0008878274 | 0.9967637 | 0.005902544 | 0.9967691 | 0.005893704 |  |  | 736860 | 0.9938482 | 0.9670213 | 0.002782864 | 0.9954716 | 0.008573811 | 0.995472 | 0.008216901 | [12 empty] | 1185060 | 1.0047 | 0.8678712 | 0.01311987 | 0.9849318 | 0.01247823 | 0.9849232 | 0.01017762
[13 empty] | 842046 | 1.001439 | 0.9866385 | 0.0008878274 | 0.9967637 | 0.005902546 | 0.9967692 | 0.005893706 |  |  | 737160 | 0.9927692 | 0.9670213 | 0.002782864 | 0.9954745 | 0.00857386 | 0.9954749 | 0.00821687 | [12 empty] | 1185360 | 1.009176 | 0.8678712 | 0.01311987 | 0.9849358 | 0.01247825 | 0.9849272 | 0.01017753
[13 empty] | 842346 | 1.002399 | 0.9866385 | 0.0008878274 | 0.9967638 | 0.005902549 | 0.9967692 | 0.005893709 |  |  | 737460 | 0.9927692 | 0.9670213 | 0.002782864 | 0.9954774 | 0.008573908 | 0.9954778 | 0.008216839 | [12 empty] | 1185660 | 0.9979859 | 0.8678712 | 0.01311987 | 0.9849398 | 0.01247827 | 0.9849312 | 0.01017745
[13 empty] | 842646 | 1.002399 | 0.9866385 | 0.0008878274 | 0.9967638 | 0.005902551 | 0.9967693 | 0.005893712 |  |  | 737760 | 0.9927692 | 0.9670213 | 0.002782864 | 0.9954803 | 0.008573956 | 0.9954807 | 0.008216809 | [12 empty] | 1185960 | 1.000224 | 0.8678712 | 0.01311987 | 0.9849438 | 0.01247828 | 0.9849352 | 0.01017736
[13 empty] | 842946 | 1.002399 | 0.9866385 | 0.0008878274 | 0.9967639 | 0.005902554 | 0.9967693 | 0.005893714 |  |  | 738060 | 0.9938482 | 0.9670213 | 0.002782864 | 0.9954832 | 0.008574004 | 0.9954836 | 0.008216778 | [12 empty] | 1186260 | 1.006938 | 0.8678712 | 0.01311987 | 0.9849478 | 0.0124783 | 0.9849392 | 0.01017728
[13 empty] | 843246 | 1.002399 | 0.9866385 | 0.0008878274 | 0.996764 | 0.005902556 | 0.9967694 | 0.005893717 |  |  | 738360 | 0.9938482 | 0.9670213 | 0.002782864 | 0.9954861 | 0.008574053 | 0.9954865 | 0.008216748 | [12 empty] | 1186560 | 0.9957479 | 0.8678712 | 0.01311987 | 0.9849518 | 0.01247832 | 0.9849432 | 0.0101772
[13 empty] | 843546 | 1.002399 | 0.9866385 | 0.0008878274 | 0.996764 | 0.005902559 | 0.9967694 | 0.005893719 |  |  | 738660 | 0.9938482 | 0.9670213 | 0.002782864 | 0.995489 | 0.008574101 | 0.9954894 | 0.008216717 | [12 empty] | 1186860 | 1.002462 | 0.8678712 | 0.01311987 | 0.9849558 | 0.01247834 | 0.9849472 | 0.01017711
[13 empty] | 843846 | 1.002399 | 0.9866385 | 0.0008878274 | 0.9967641 | 0.005902561 | 0.9967695 | 0.005893722 |  |  | 738960 | 0.9916902 | 0.9670213 | 0.002782864 | 0.9954919 | 0.008574149 | 0.9954923 | 0.008216687 | [12 empty] | 1187160 | 0.9979859 | 0.8678712 | 0.01311987 | 0.9849598 | 0.01247835 | 0.9849512 | 0.01017703
[13 empty] | 844146 | 1.002399 | 0.9866385 | 0.0008878274 | 0.9967641 | 0.005902564 | 0.9967696 | 0.005893725 |  |  | 739260 | 0.9938482 | 0.9670213 | 0.002782864 | 0.9954947 | 0.008574197 | 0.9954952 | 0.008216657 | [12 empty] | 1187460 | 1.000224 | 0.8678712 | 0.01311987 | 0.9849637 | 0.01247837 | 0.9849552 | 0.01017695
[13 empty] | 844446 | 1.002399 | 0.9866385 | 0.0008878274 | 0.9967642 | 0.005902566 | 0.9967696 | 0.005893727 |  |  | 739560 | 0.9938482 | 0.9670213 | 0.002782864 | 0.9954976 | 0.008574245 | 0.995498 | 0.008216627 | [12 empty] | 1187760 | 1.002462 | 0.8678712 | 0.01311987 | 0.9849677 | 0.01247839 | 0.9849591 | 0.01017686
[13 empty] | 844746 | 1.000479 | 0.9866385 | 0.0008878274 | 0.9967642 | 0.005902568 | 0.9967697 | 0.00589373 |  |  | 739860 | 0.9927692 | 0.9670213 | 0.002782864 | 0.9955005 | 0.008574293 | 0.9955009 | 0.008216597 | [12 empty] | 1188060 | 1.006938 | 0.8678712 | 0.01311987 | 0.9849717 | 0.01247841 | 0.9849631 | 0.01017678
[13 empty] | 845046 | 1.00336 | 0.9866385 | 0.0008878274 | 0.9967643 | 0.005902571 | 0.9967697 | 0.005893732 |  |  | 740160 | 0.9927692 | 0.9670213 | 0.002782864 | 0.9955033 | 0.008574341 | 0.9955038 | 0.008216567 | [12 empty] | 1188360 | 0.9979859 | 0.8678712 | 0.01311987 | 0.9849757 | 0.01247842 | 0.9849671 | 0.0101767
[13 empty] | 845346 | 1.001439 | 0.9866385 | 0.0008878274 | 0.9967643 | 0.005902573 | 0.9967698 | 0.005893735 |  |  | 740460 | 0.9938482 | 0.9670213 | 0.002782864 | 0.9955062 | 0.008574389 | 0.9955066 | 0.008216538 | [12 empty] | 1188660 | 0.99351 | 0.8678712 | 0.01311987 | 0.9849796 | 0.01247844 | 0.984971 | 0.01017662
[13 empty] | 845646 | 1.002399 | 0.9866385 | 0.0008878274 | 0.9967644 | 0.005902576 | 0.9967698 | 0.005893738 |  |  | 740760 | 0.9938482 | 0.9670213 | 0.002782864 | 0.9955091 | 0.008574437 | 0.9955095 | 0.008216508 | [12 empty] | 1188960 | 1.000224 | 0.8678712 | 0.01311987 | 0.9849836 | 0.01247846 | 0.984975 | 0.01017653
[13 empty] | 845946 | 1.001439 | 0.9866385 | 0.0008878274 | 0.9967645 | 0.005902578 | 0.9967699 | 0.00589374 |  |  | 741060 | 0.9960063 | 0.9670213 | 0.002782864 | 0.9955119 | 0.008574485 | 0.9955124 | 0.008216479 | [12 empty] | 1189260 | 0.9979859 | 0.8678712 | 0.01311987 | 0.9849875 | 0.01247847 | 0.984979 | 0.01017645
[13 empty] | 846246 | 1.002399 | 0.9866385 | 0.0008878274 | 0.9967645 | 0.00590258 | 0.9967699 | 0.005893743 |  |  | 741360 | 0.9949272 | 0.9670213 | 0.002782864 | 0.9955148 | 0.008574533 | 0.9955152 | 0.00821645 | [12 empty] | 1189560 | 1.002462 | 0.8678712 | 0.01311987 | 0.9849915 | 0.01247849 | 0.9849829 | 0.01017637
[13 empty] | 846546 | 1.002399 | 0.9866385 | 0.0008878274 | 0.9967646 | 0.005902583 | 0.99677 | 0.005893745 |  |  | 741660 | 0.9949272 | 0.9670213 | 0.002782864 | 0.9955176 | 0.008574581 | 0.995518 | 0.008216421 | [12 empty] | 1189860 | 1.000224 | 0.8678712 | 0.01311987 | 0.9849954 | 0.01247851 | 0.9849868 | 0.01017629
[13 empty] | 846846 | 1.00336 | 0.9866385 | 0.0008878274 | 0.9967646 | 0.005902585 | 0.9967701 | 0.005893748 |  |  | 741960 | 0.9938482 | 0.9670213 | 0.002782864 | 0.9955204 | 0.008574628 | 0.9955209 | 0.008216392 | [12 empty] | 1190160 | 0.9979859 | 0.8678712 | 0.01311987 | 0.9849994 | 0.01247853 | 0.9849908 | 0.01017621
[13 empty] | 847146 | 1.001439 | 0.9866385 | 0.0008878274 | 0.9967647 | 0.005902588 | 0.9967701 | 0.00589375 |  |  | 742260 | 0.9938482 | 0.9670213 | 0.002782864 | 0.9955233 | 0.008574676 | 0.9955237 | 0.008216363 | [12 empty] | 1190460 | 0.99351 | 0.8678712 | 0.01311987 | 0.9850033 | 0.01247854 | 0.9849947 | 0.01017613
[13 empty] | 847446 | 1.001439 | 0.9866385 | 0.0008878274 | 0.9967647 | 0.00590259 | 0.9967702 | 0.005893753 |  |  | 742560 | 0.9949272 | 0.9670213 | 0.002782864 | 0.9955261 | 0.008574724 | 0.9955265 | 0.008216335 | [12 empty] | 1190760 | 1.002462 | 0.8678712 | 0.01311987 | 0.9850073 | 0.01247856 | 0.9849986 | 0.01017604
[13 empty] | 847746 | 1.001439 | 0.9866385 | 0.0008878274 | 0.9967648 | 0.005902592 | 0.9967702 | 0.005893755 |  |  | 742860 | 0.9927692 | 0.9670213 | 0.002782864 | 0.9955289 | 0.008574771 | 0.9955294 | 0.008216306 | [12 empty] | 1191060 | 0.9957479 | 0.8678712 | 0.01311987 | 0.9850112 | 0.01247858 | 0.9850026 | 0.01017596
[13 empty] | 848046 | 1.001439 | 0.9866385 | 0.0008878274 | 0.9967648 | 0.005902595 | 0.9967703 | 0.005893758 |  |  | 743160 | 0.9949272 | 0.9670213 | 0.002782864 | 0.9955317 | 0.008574819 | 0.9955322 | 0.008216278 | [12 empty] | 1191360 | 0.9979859 | 0.8678712 | 0.01311987 | 0.9850151 | 0.0124786 | 0.9850065 | 0.01017588
[13 empty] | 848346 | 1.001439 | 0.9866385 | 0.0008878274 | 0.9967649 | 0.005902597 | 0.9967703 | 0.00589376 |  |  | 743460 | 0.9927692 | 0.9670213 | 0.002782864 | 0.9955346 | 0.008574867 | 0.995535 | 0.00821625 | [12 empty] | 1191660 | 0.9979859 | 0.8678712 | 0.01311987 | 0.985019 | 0.01247861 | 0.9850104 | 0.0101758
[13 empty] | 848646 | 1.001439 | 0.9866385 | 0.0008878274 | 0.9967649 | 0.005902599 | 0.9967704 | 0.005893763 |  |  | 743760 | 0.9949272 | 0.9670213 | 0.002782864 | 0.9955374 | 0.008574914 | 0.9955378 | 0.008216222 | [12 empty] | 1191960 | 0.9957479 | 0.8678712 | 0.01311987 | 0.9850229 | 0.01247863 | 0.9850143 | 0.01017572
[13 empty] | 848946 | 1.002399 | 0.9866385 | 0.0008878274 | 0.996765 | 0.005902602 | 0.9967704 | 0.005893765 |  |  | 744060 | 0.9949272 | 0.9670213 | 0.002782864 | 0.9955402 | 0.008574962 | 0.9955406 | 0.008216194 | [12 empty] | 1192260 | 1.000224 | 0.8678712 | 0.01311987 | 0.9850269 | 0.01247865 | 0.9850182 | 0.01017564
[13 empty] | 849246 | 1.002399 | 0.9866385 | 0.0008878274 | 0.996765 | 0.005902604 | 0.9967705 | 0.005893768 |  |  | 744360 | 0.9938482 | 0.9670213 | 0.002782864 | 0.995543 | 0.008575009 | 0.9955434 | 0.008216166 | [12 empty] | 1192560 | 1.002462 | 0.8678712 | 0.01311987 | 0.9850308 | 0.01247867 | 0.9850221 | 0.01017556
[13 empty] | 849546 | 1.001439 | 0.9866385 | 0.0008878274 | 0.9967651 | 0.005902607 | 0.9967705 | 0.00589377 |  |  | 744660 | 0.9949272 | 0.9670213 | 0.002782864 | 0.9955458 | 0.008575057 | 0.9955462 | 0.008216138 | [12 empty] | 1192860 | 0.9979859 | 0.8678712 | 0.01311987 | 0.9850347 | 0.01247868 | 0.985026 | 0.01017548
[13 empty] | 849846 | 1.001439 | 0.9866385 | 0.0008878274 | 0.9967651 | 0.005902609 | 0.9967706 | 0.005893773 |  |  | 744960 | 0.9949272 | 0.9670213 | 0.002782864 | 0.9955486 | 0.008575104 | 0.995549 | 0.00821611 | [12 empty] | 1193160 | 0.9957479 | 0.8678712 | 0.01311987 | 0.9850386 | 0.0124787 | 0.9850299 | 0.0101754
[13 empty] | 850146 | 1.000479 | 0.9866385 | 0.0008878274 | 0.9967652 | 0.005902611 | 0.9967706 | 0.005893775 |  |  | 745260 | 0.9949272 | 0.9670213 | 0.002782864 | 0.9955513 | 0.008575152 | 0.9955518 | 0.008216083 | [12 empty] | 1193460 | 1.002462 | 0.8678712 | 0.01311987 | 0.9850425 | 0.01247872 | 0.9850338 | 0.01017532
[13 empty] | 850446 | 1.002399 | 0.9866385 | 0.0008878274 | 0.9967653 | 0.005902614 | 0.9967707 | 0.005893778 |  |  | 745560 | 0.9938482 | 0.9670213 | 0.002782864 | 0.9955541 | 0.008575199 | 0.9955546 | 0.008216056 | [12 empty] | 1193760 | 0.99351 | 0.8678712 | 0.01311987 | 0.9850463 | 0.01247874 | 0.9850377 | 0.01017524
[13 empty] | 850746 | 1.001439 | 0.9866385 | 0.0008878274 | 0.9967653 | 0.005902616 | 0.9967707 | 0.00589378 |  |  | 745860 | 0.9949272 | 0.9670213 | 0.002782864 | 0.9955569 | 0.008575246 | 0.9955574 | 0.008216028 | [12 empty] | 1194060 | 1.002462 | 0.8678712 | 0.01311987 | 0.9850502 | 0.01247875 | 0.9850416 | 0.01017516
[13 empty] | 851046 | 1.000479 | 0.9866385 | 0.0008878274 | 0.9967654 | 0.005902618 | 0.9967708 | 0.005893783 |  |  | 746160 | 0.9960063 | 0.9670213 | 0.002782864 | 0.9955597 | 0.008575294 | 0.9955601 | 0.008216001 | [12 empty] | 1194360 | 1.006938 | 0.8678712 | 0.01311987 | 0.9850541 | 0.01247877 | 0.9850455 | 0.01017508
[13 empty] | 851346 | 1.000479 | 0.9866385 | 0.0008878274 | 0.9967654 | 0.00590262 | 0.9967709 | 0.005893785 |  |  | 746460 | 0.9949272 | 0.9670213 | 0.002782864 | 0.9955625 | 0.008575341 | 0.9955629 | 0.008215974 | [12 empty] | 1194660 | 0.9957479 | 0.8678712 | 0.01311987 | 0.985058 | 0.01247879 | 0.9850493 | 0.010175
[13 empty] | 851646 | 1.002399 | 0.9866385 | 0.0008878274 | 0.9967655 | 0.005902623 | 0.9967709 | 0.005893788 |  |  | 746760 | 0.9927692 | 0.9670213 | 0.002782864 | 0.9955652 | 0.008575388 | 0.9955657 | 0.008215948 | [12 empty] | 1194960 | 1.0047 | 0.8678712 | 0.01311987 | 0.9850619 | 0.01247881 | 0.9850532 | 0.01017492
[13 empty] | 851946 | 1.000479 | 0.9866385 | 0.0008878274 | 0.9967655 | 0.005902625 | 0.996771 | 0.00589379 |  |  | 747060 | 0.9927692 | 0.9670213 | 0.002782864 | 0.995568 | 0.008575436 | 0.9955684 | 0.008215921 | [12 empty] | 1195260 | 1.002462 | 0.8678712 | 0.01311987 | 0.9850657 | 0.01247882 | 0.9850571 | 0.01017485
[13 empty] | 852246 | 1.002399 | 0.9866385 | 0.0008878274 | 0.9967656 | 0.005902627 | 0.996771 | 0.005893793 |  |  | 747360 | 0.9938482 | 0.9670213 | 0.002782864 | 0.9955707 | 0.008575483 | 0.9955712 | 0.008215894 | [12 empty] | 1195560 | 1.000224 | 0.8678712 | 0.01311987 | 0.9850696 | 0.01247884 | 0.9850609 | 0.01017477
[13 empty] | 852546 | 1.002399 | 0.9866385 | 0.0008878274 | 0.9967656 | 0.00590263 | 0.9967711 | 0.005893795 |  |  | 747660 | 0.9960063 | 0.9670213 | 0.002782864 | 0.9955735 | 0.00857553 | 0.9955739 | 0.008215868 | [12 empty] | 1195860 | 1.002462 | 0.8678712 | 0.01311987 | 0.9850734 | 0.01247886 | 0.9850648 | 0.01017469
[13 empty] | 852846 | 1.001439 | 0.9866385 | 0.0008878274 | 0.9967657 | 0.005902632 | 0.9967711 | 0.005893797 |  |  | 747960 | 0.9949272 | 0.9670213 | 0.002782864 | 0.9955762 | 0.008575577 | 0.9955767 | 0.008215842 | [12 empty] | 1196160 | 1.006938 | 0.8678712 | 0.01311987 | 0.9850773 | 0.01247888 | 0.9850686 | 0.01017461
[13 empty] | 853146 | 1.000479 | 0.9866385 | 0.0008878274 | 0.9967657 | 0.005902634 | 0.9967712 | 0.0058938 |  |  | 748260 | 0.9938482 | 0.9670213 | 0.002782864 | 0.995579 | 0.008575624 | 0.9955794 | 0.008215815 | [12 empty] | 1196460 | 1.002462 | 0.8678712 | 0.01311987 | 0.9850811 | 0.01247889 | 0.9850725 | 0.01017453
[13 empty] | 853446 | 1.002399 | 0.9866385 | 0.0008878274 | 0.9967658 | 0.005902637 | 0.9967712 | 0.005893802 |  |  | 748560 | 0.9938482 | 0.9670213 | 0.002782864 | 0.9955817 | 0.008575671 | 0.9955822 | 0.008215789 | [12 empty] | 1196760 | 1.000224 | 0.8678712 | 0.01311987 | 0.985085 | 0.01247891 | 0.9850763 | 0.01017445
[13 empty] | 853746 | 1.001439 | 0.9866385 | 0.0008878274 | 0.9967658 | 0.005902639 | 0.9967713 | 0.005893805 |  |  | 748860 | 0.9938482 | 0.9670213 | 0.002782864 | 0.9955844 | 0.008575718 | 0.9955849 | 0.008215763 | [12 empty] | 1197060 | 1.000224 | 0.8678712 | 0.01311987 | 0.9850888 | 0.01247893 | 0.9850802 | 0.01017438
[13 empty] | 854046 | 1.001439 | 0.9866385 | 0.0008878274 | 0.9967659 | 0.005902641 | 0.9967713 | 0.005893807 |  |  | 749160 | 0.9949272 | 0.9670213 | 0.002782864 | 0.9955872 | 0.008575765 | 0.9955876 | 0.008215738 | [12 empty] | 1197360 | 1.0047 | 0.8678712 | 0.01311987 | 0.9850927 | 0.01247895 | 0.985084 | 0.0101743
[13 empty] | 854346 | 1.001439 | 0.9866385 | 0.0008878274 | 0.9967659 | 0.005902643 | 0.9967714 | 0.00589381 |  |  | 749460 | 0.9927692 | 0.9670213 | 0.002782864 | 0.9955899 | 0.008575812 | 0.9955904 | 0.008215712 | [12 empty] | 1197660 | 1.002462 | 0.8678712 | 0.01311987 | 0.9850965 | 0.01247896 | 0.9850878 | 0.01017422
[13 empty] | 854646 | 1.000479 | 0.9866385 | 0.0008878274 | 0.996766 | 0.005902646 | 0.9967714 | 0.005893812 |  |  | 749760 | 0.9949272 | 0.9670213 | 0.002782864 | 0.9955926 | 0.008575859 | 0.9955931 | 0.008215686 | [12 empty] | 1197960 | 0.9979859 | 0.8678712 | 0.01311987 | 0.9851003 | 0.01247898 | 0.9850916 | 0.01017414
[13 empty] | 854946 | 0.9995181 | 0.9866385 | 0.0008878274 | 0.996766 | 0.005902648 | 0.9967715 | 0.005893814 |  |  | 750060 | 0.9949272 | 0.9670213 | 0.002782864 | 0.9955953 | 0.008575906 | 0.9955958 | 0.008215661 | [12 empty] | 1198260 | 0.9979859 | 0.8678712 | 0.01311987 | 0.9851041 | 0.012479 | 0.9850955 | 0.01017407
[13 empty] | 855246 | 1.00336 | 0.9866385 | 0.0008878274 | 0.9967661 | 0.00590265 | 0.9967715 | 0.005893817 |  |  | 750360 | 0.9949272 | 0.9670213 | 0.002782864 | 0.995598 | 0.008575953 | 0.9955985 | 0.008215635 | [12 empty] | 1198560 | 0.99351 | 0.8678712 | 0.01311987 | 0.985108 | 0.01247902 | 0.9850993 | 0.01017399
[13 empty] | 855546 | 1.002399 | 0.9866385 | 0.0008878274 | 0.9967661 | 0.005902652 | 0.9967716 | 0.005893819 |  |  | 750660 | 0.9927692 | 0.9670213 | 0.002782864 | 0.9956008 | 0.008575999 | 0.9956012 | 0.00821561 | [12 empty] | 1198860 | 0.991272 | 0.8678712 | 0.01311987 | 0.9851118 | 0.01247903 | 0.9851031 | 0.01017391
[13 empty] | 855846 | 1.001439 | 0.9866385 | 0.0008878274 | 0.9967662 | 0.005902655 | 0.9967716 | 0.005893822 |  |  | 750960 | 0.9938482 | 0.9670213 | 0.002782864 | 0.9956035 | 0.008576046 | 0.9956039 | 0.008215585 | [12 empty] | 1199160 | 1.000224 | 0.8678712 | 0.01311987 | 0.9851156 | 0.01247905 | 0.9851069 | 0.01017384
[13 empty] | 856146 | 1.002399 | 0.9866385 | 0.0008878274 | 0.9967662 | 0.005902657 | 0.9967717 | 0.005893824 |  |  | 751260 | 0.9938482 | 0.9670213 | 0.002782864 | 0.9956062 | 0.008576093 | 0.9956066 | 0.00821556 | [12 empty] | 1199460 | 0.991272 | 0.8678712 | 0.01311987 | 0.9851194 | 0.01247907 | 0.9851107 | 0.01017376
[13 empty] | 856446 | 1.002399 | 0.9866385 | 0.0008878274 | 0.9967663 | 0.005902659 | 0.9967717 | 0.005893826 |  |  | 751560 | 0.9927692 | 0.9670213 | 0.002782864 | 0.9956088 | 0.00857614 | 0.9956093 | 0.008215535 | [12 empty] | 1199760 | 1.002462 | 0.8678712 | 0.01311987 | 0.9851232 | 0.01247909 | 0.9851145 | 0.01017368
[13 empty] | 856746 | 1.001439 | 0.9866385 | 0.0008878274 | 0.9967663 | 0.005902661 | 0.9967718 | 0.005893829 |  |  | 751860 | 0.9938482 | 0.9670213 | 0.002782864 | 0.9956115 | 0.008576186 | 0.995612 | 0.008215511 | [12 empty] | 1200060 | 0.9979859 | 0.8678712 | 0.01311987 | 0.985127 | 0.0124791 | 0.9851183 | 0.01017361
[13 empty] | 857046 | 1.001439 | 0.9866385 | 0.0008878274 | 0.9967664 | 0.005902664 | 0.9967718 | 0.005893831 |  |  | 752160 | 0.9938482 | 0.9670213 | 0.002782864 | 0.9956142 | 0.008576233 | 0.9956147 | 0.008215486 | [12 empty] | 1200360 | 0.99351 | 0.8678712 | 0.01311987 | 0.9851308 | 0.01247912 | 0.9851221 | 0.01017353
[13 empty] | 857346 | 1.001439 | 0.9866385 | 0.0008878274 | 0.9967664 | 0.005902666 | 0.9967719 | 0.005893833 |  |  | 752460 | 0.9949272 | 0.9670213 | 0.002782864 | 0.9956169 | 0.008576279 | 0.9956174 | 0.008215462
[13 empty] | 857646 | 1.000479 | 0.9866385 | 0.0008878274 | 0.9967665 | 0.005902668 | 0.9967719 | 0.005893836 |  |  | 752760 | 0.9960063 | 0.9670213 | 0.002782864 | 0.9956196 | 0.008576326 | 0.99562 | 0.008215437
[13 empty] | 857946 | 1.000479 | 0.9866385 | 0.0008878274 | 0.9967665 | 0.00590267 | 0.996772 | 0.005893838 |  |  | 753060 | 0.9960063 | 0.9670213 | 0.002782864 | 0.9956223 | 0.008576372 | 0.9956227 | 0.008215413
[13 empty] | 858246 | 1.002399 | 0.9866385 | 0.0008878274 | 0.9967666 | 0.005902672 | 0.996772 | 0.00589384 |  |  | 753360 | 0.9960063 | 0.9670213 | 0.002782864 | 0.9956249 | 0.008576419 | 0.9956254 | 0.008215389
[13 empty] | 858546 | 1.00336 | 0.9866385 | 0.0008878274 | 0.9967666 | 0.005902675 | 0.9967721 | 0.005893843 |  |  | 753660 | 0.9949272 | 0.9670213 | 0.002782864 | 0.9956276 | 0.008576465 | 0.995628 | 0.008215365
[13 empty] | 858846 | 1.002399 | 0.9866385 | 0.0008878274 | 0.9967667 | 0.005902677 | 0.9967721 | 0.005893845 |  |  | 753960 | 0.9927692 | 0.9670213 | 0.002782864 | 0.9956302 | 0.008576512 | 0.9956307 | 0.008215341
[13 empty] | 859146 | 1.002399 | 0.9866385 | 0.0008878274 | 0.9967667 | 0.005902679 | 0.9967722 | 0.005893847 |  |  | 754260 | 0.9938482 | 0.9670213 | 0.002782864 | 0.9956329 | 0.008576558 | 0.9956334 | 0.008215317
[13 empty] | 859446 | 1.002399 | 0.9866385 | 0.0008878274 | 0.9967668 | 0.005902681 | 0.9967722 | 0.00589385 |  |  | 754560 | 0.9949272 | 0.9670213 | 0.002782864 | 0.9956355 | 0.008576605 | 0.995636 | 0.008215293
[23 empty] | 754860 | 0.9960063 | 0.9670213 | 0.002782864 | 0.9956382 | 0.008576651 | 0.9956387 | 0.00821527
[23 empty] | 755160 | 0.9960063 | 0.9670213 | 0.002782864 | 0.9956408 | 0.008576697 | 0.9956413 | 0.008215247
[23 empty] | 755460 | 0.9927692 | 0.9670213 | 0.002782864 | 0.9956435 | 0.008576743 | 0.9956439 | 0.008215223
[23 empty] | 755760 | 0.9960063 | 0.9670213 | 0.002782864 | 0.9956461 | 0.00857679 | 0.9956466 | 0.0082152
[23 empty] | 756060 | 0.9960063 | 0.9670213 | 0.002782864 | 0.9956487 | 0.008576836 | 0.9956492 | 0.008215177
[23 empty] | 756360 | 0.9949272 | 0.9670213 | 0.002782864 | 0.9956514 | 0.008576882 | 0.9956518 | 0.008215154
[23 empty] | 756660 | 0.9927692 | 0.9670213 | 0.002782864 | 0.995654 | 0.008576928 | 0.9956545 | 0.008215131
[23 empty] | 756960 | 0.9938482 | 0.9670213 | 0.002782864 | 0.9956566 | 0.008576974 | 0.9956571 | 0.008215108
[23 empty] | 757260 | 0.9949272 | 0.9670213 | 0.002782864 | 0.9956592 | 0.00857702 | 0.9956597 | 0.008215086
[23 empty] | 757560 | 0.9938482 | 0.9670213 | 0.002782864 | 0.9956618 | 0.008577066 | 0.9956623 | 0.008215063
[23 empty] | 757860 | 0.9960063 | 0.9670213 | 0.002782864 | 0.9956644 | 0.008577112 | 0.9956649 | 0.008215041
[23 empty] | 758160 | 0.9949272 | 0.9670213 | 0.002782864 | 0.995667 | 0.008577158 | 0.9956675 | 0.008215019
[23 empty] | 758460 | 0.9938482 | 0.9670213 | 0.002782864 | 0.9956696 | 0.008577204 | 0.9956701 | 0.008214997
[23 empty] | 758760 | 0.9949272 | 0.9670213 | 0.002782864 | 0.9956722 | 0.00857725 | 0.9956727 | 0.008214975
[23 empty] | 759060 | 0.9927692 | 0.9670213 | 0.002782864 | 0.9956748 | 0.008577295 | 0.9956753 | 0.008214953
[23 empty] | 759360 | 0.9949272 | 0.9670213 | 0.002782864 | 0.9956774 | 0.008577341 | 0.9956779 | 0.008214931
[23 empty] | 759660 | 0.9949272 | 0.9670213 | 0.002782864 | 0.99568 | 0.008577387 | 0.9956804 | 0.008214909
[23 empty] | 759960 | 0.9949272 | 0.9670213 | 0.002782864 | 0.9956825 | 0.008577433 | 0.995683 | 0.008214887
[23 empty] | 760260 | 0.9949272 | 0.9670213 | 0.002782864 | 0.9956851 | 0.008577478 | 0.9956856 | 0.008214866
[23 empty] | 760560 | 0.9938482 | 0.9670213 | 0.002782864 | 0.9956877 | 0.008577524 | 0.9956882 | 0.008214845
[23 empty] | 760860 | 0.9949272 | 0.9670213 | 0.002782864 | 0.9956902 | 0.00857757 | 0.9956907 | 0.008214823
[23 empty] | 761160 | 0.9938482 | 0.9670213 | 0.002782864 | 0.9956928 | 0.008577615 | 0.9956933 | 0.008214802
[23 empty] | 761460 | 0.9949272 | 0.9670213 | 0.002782864 | 0.9956953 | 0.008577661 | 0.9956958 | 0.008214781
[23 empty] | 761760 | 0.9938482 | 0.9670213 | 0.002782864 | 0.9956979 | 0.008577706 | 0.9956984 | 0.00821476
[23 empty] | 762060 | 0.9949272 | 0.9670213 | 0.002782864 | 0.9957004 | 0.008577752 | 0.9957009 | 0.008214739
[23 empty] | 762360 | 0.9949272 | 0.9670213 | 0.002782864 | 0.995703 | 0.008577797 | 0.9957035 | 0.008214719
[23 empty] | 762660 | 0.9960063 | 0.9670213 | 0.002782864 | 0.9957055 | 0.008577843 | 0.995706 | 0.008214698
[23 empty] | 762960 | 0.9938482 | 0.9670213 | 0.002782864 | 0.9957081 | 0.008577888 | 0.9957085 | 0.008214678
[23 empty] | 763260 | 0.9960063 | 0.9670213 | 0.002782864 | 0.9957106 | 0.008577933 | 0.9957111 | 0.008214657
[23 empty] | 763560 | 0.9970853 | 0.9670213 | 0.002782864 | 0.9957131 | 0.008577979 | 0.9957136 | 0.008214637
[23 empty] | 763860 | 0.9960063 | 0.9670213 | 0.002782864 | 0.9957156 | 0.008578024 | 0.9957161 | 0.008214617
[23 empty] | 764160 | 0.9960063 | 0.9670213 | 0.002782864 | 0.9957181 | 0.008578069 | 0.9957186 | 0.008214597
[23 empty] | 764460 | 0.9960063 | 0.9670213 | 0.002782864 | 0.9957207 | 0.008578114 | 0.9957211 | 0.008214577
[23 empty] | 764760 | 0.9949272 | 0.9670213 | 0.002782864 | 0.9957232 | 0.008578159 | 0.9957237 | 0.008214557
[23 empty] | 765060 | 0.9949272 | 0.9670213 | 0.002782864 | 0.9957257 | 0.008578205 | 0.9957262 | 0.008214537
[23 empty] | 765360 | 0.9949272 | 0.9670213 | 0.002782864 | 0.9957282 | 0.00857825 | 0.9957287 | 0.008214518
[23 empty] | 765660 | 0.9960063 | 0.9670213 | 0.002782864 | 0.9957307 | 0.008578295 | 0.9957312 | 0.008214498
[23 empty] | 765960 | 0.9960063 | 0.9670213 | 0.002782864 | 0.9957332 | 0.00857834 | 0.9957337 | 0.008214479
[23 empty] | 766260 | 0.9970853 | 0.9670213 | 0.002782864 | 0.9957356 | 0.008578385 | 0.9957361 | 0.008214459
[23 empty] | 766560 | 0.9992433 | 0.9670213 | 0.002782864 | 0.9957381 | 0.00857843 | 0.9957386 | 0.00821444
[23 empty] | 766860 | 0.9949272 | 0.9670213 | 0.002782864 | 0.9957406 | 0.008578474 | 0.9957411 | 0.008214421
[23 empty] | 767160 | 0.9949272 | 0.9670213 | 0.002782864 | 0.9957431 | 0.008578519 | 0.9957436 | 0.008214402
[23 empty] | 767460 | 0.9938482 | 0.9670213 | 0.002782864 | 0.9957456 | 0.008578564 | 0.9957461 | 0.008214383
[23 empty] | 767760 | 0.9960063 | 0.9670213 | 0.002782864 | 0.995748 | 0.008578609 | 0.9957485 | 0.008214364
[23 empty] | 768060 | 0.9970853 | 0.9670213 | 0.002782864 | 0.9957505 | 0.008578654 | 0.995751 | 0.008214346
[23 empty] | 768360 | 0.9949272 | 0.9670213 | 0.002782864 | 0.995753 | 0.008578698 | 0.9957535 | 0.008214327
[23 empty] | 768660 | 0.9927692 | 0.9670213 | 0.002782864 | 0.9957554 | 0.008578743 | 0.9957559 | 0.008214309
[23 empty] | 768960 | 0.9960063 | 0.9670213 | 0.002782864 | 0.9957579 | 0.008578788 | 0.9957584 | 0.00821429
[23 empty] | 769260 | 0.9949272 | 0.9670213 | 0.002782864 | 0.9957603 | 0.008578832 | 0.9957608 | 0.008214272
[23 empty] | 769560 | 0.9960063 | 0.9670213 | 0.002782864 | 0.9957628 | 0.008578877 | 0.9957633 | 0.008214254
[23 empty] | 769860 | 0.9960063 | 0.9670213 | 0.002782864 | 0.9957652 | 0.008578922 | 0.9957657 | 0.008214236
[23 empty] | 770160 | 0.9960063 | 0.9670213 | 0.002782864 | 0.9957676 | 0.008578966 | 0.9957681 | 0.008214218
[23 empty] | 770460 | 0.9960063 | 0.9670213 | 0.002782864 | 0.9957701 | 0.008579011 | 0.9957706 | 0.0082142
[23 empty] | 770760 | 0.9960063 | 0.9670213 | 0.002782864 | 0.9957725 | 0.008579055 | 0.995773 | 0.008214182
[23 empty] | 771060 | 0.9949272 | 0.9670213 | 0.002782864 | 0.9957749 | 0.008579099 | 0.9957754 | 0.008214165
[23 empty] | 771360 | 0.9970853 | 0.9670213 | 0.002782864 | 0.9957773 | 0.008579144 | 0.9957778 | 0.008214147
[23 empty] | 771660 | 0.9949272 | 0.9670213 | 0.002782864 | 0.9957798 | 0.008579188 | 0.9957803 | 0.00821413
[23 empty] | 771960 | 0.9949272 | 0.9670213 | 0.002782864 | 0.9957822 | 0.008579232 | 0.9957827 | 0.008214112
[23 empty] | 772260 | 0.9960063 | 0.9670213 | 0.002782864 | 0.9957846 | 0.008579277 | 0.9957851 | 0.008214095
[23 empty] | 772560 | 0.9960063 | 0.9670213 | 0.002782864 | 0.995787 | 0.008579321 | 0.9957875 | 0.008214078
[23 empty] | 772860 | 0.9960063 | 0.9670213 | 0.002782864 | 0.9957894 | 0.008579365 | 0.9957899 | 0.008214061
[23 empty] | 773160 | 0.9960063 | 0.9670213 | 0.002782864 | 0.9957918 | 0.008579409 | 0.9957923 | 0.008214044
[23 empty] | 773460 | 0.9960063 | 0.9670213 | 0.002782864 | 0.9957942 | 0.008579453 | 0.9957947 | 0.008214027
[23 empty] | 773760 | 0.9970853 | 0.9670213 | 0.002782864 | 0.9957966 | 0.008579497 | 0.9957971 | 0.00821401
[23 empty] | 774060 | 0.9970853 | 0.9670213 | 0.002782864 | 0.995799 | 0.008579541 | 0.9957995 | 0.008213993
[23 empty] | 774360 | 0.9970853 | 0.9670213 | 0.002782864 | 0.9958013 | 0.008579586 | 0.9958019 | 0.008213977
[23 empty] | 774660 | 0.9960063 | 0.9670213 | 0.002782864 | 0.9958037 | 0.008579629 | 0.9958042 | 0.00821396
[23 empty] | 774960 | 0.9949272 | 0.9670213 | 0.002782864 | 0.9958061 | 0.008579673 | 0.9958066 | 0.008213944
[23 empty] | 775260 | 0.9960063 | 0.9670213 | 0.002782864 | 0.9958085 | 0.008579717 | 0.995809 | 0.008213928
[23 empty] | 775560 | 0.9960063 | 0.9670213 | 0.002782864 | 0.9958108 | 0.008579761 | 0.9958113 | 0.008213912
[23 empty] | 775860 | 0.9960063 | 0.9670213 | 0.002782864 | 0.9958132 | 0.008579805 | 0.9958137 | 0.008213895
[23 empty] | 776160 | 0.9960063 | 0.9670213 | 0.002782864 | 0.9958156 | 0.008579849 | 0.9958161 | 0.008213879
[23 empty] | 776460 | 0.9949272 | 0.9670213 | 0.002782864 | 0.9958179 | 0.008579893 | 0.9958184 | 0.008213864
[23 empty] | 776760 | 0.9949272 | 0.9670213 | 0.002782864 | 0.9958203 | 0.008579936 | 0.9958208 | 0.008213848
[23 empty] | 777060 | 0.9960063 | 0.9670213 | 0.002782864 | 0.9958226 | 0.00857998 | 0.9958231 | 0.008213832
[23 empty] | 777360 | 0.9949272 | 0.9670213 | 0.002782864 | 0.9958249 | 0.008580024 | 0.9958255 | 0.008213816
[23 empty] | 777660 | 0.9981643 | 0.9670213 | 0.002782864 | 0.9958273 | 0.008580067 | 0.9958278 | 0.008213801
[23 empty] | 777960 | 0.9970853 | 0.9670213 | 0.002782864 | 0.9958296 | 0.008580111 | 0.9958301 | 0.008213785
[23 empty] | 778260 | 0.9949272 | 0.9670213 | 0.002782864 | 0.995832 | 0.008580154 | 0.9958325 | 0.00821377
[23 empty] | 778560 | 0.9949272 | 0.9670213 | 0.002782864 | 0.9958343 | 0.008580198 | 0.9958348 | 0.008213755
[23 empty] | 778860 | 0.9949272 | 0.9670213 | 0.002782864 | 0.9958366 | 0.008580241 | 0.9958371 | 0.00821374
[23 empty] | 779160 | 0.9938482 | 0.9670213 | 0.002782864 | 0.9958389 | 0.008580285 | 0.9958395 | 0.008213725
[23 empty] | 779460 | 0.9970853 | 0.9670213 | 0.002782864 | 0.9958413 | 0.008580328 | 0.9958418 | 0.00821371
[23 empty] | 779760 | 0.9981643 | 0.9670213 | 0.002782864 | 0.9958436 | 0.008580372 | 0.9958441 | 0.008213695
[23 empty] | 780060 | 0.9970853 | 0.9670213 | 0.002782864 | 0.9958459 | 0.008580415 | 0.9958464 | 0.00821368
[23 empty] | 780360 | 0.9970853 | 0.9670213 | 0.002782864 | 0.9958482 | 0.008580458 | 0.9958487 | 0.008213665
[23 empty] | 780660 | 0.9949272 | 0.9670213 | 0.002782864 | 0.9958505 | 0.008580502 | 0.995851 | 0.008213651
[23 empty] | 780960 | 0.9949272 | 0.9670213 | 0.002782864 | 0.9958528 | 0.008580545 | 0.9958533 | 0.008213636
[23 empty] | 781260 | 0.9938482 | 0.9670213 | 0.002782864 | 0.9958551 | 0.008580588 | 0.9958556 | 0.008213622
[23 empty] | 781560 | 0.9960063 | 0.9670213 | 0.002782864 | 0.9958574 | 0.008580631 | 0.9958579 | 0.008213608
[23 empty] | 781860 | 0.9970853 | 0.9670213 | 0.002782864 | 0.9958597 | 0.008580674 | 0.9958602 | 0.008213593
[23 empty] | 782160 | 0.9960063 | 0.9670213 | 0.002782864 | 0.9958619 | 0.008580717 | 0.9958625 | 0.008213579
[23 empty] | 782460 | 0.9960063 | 0.9670213 | 0.002782864 | 0.9958642 | 0.00858076 | 0.9958647 | 0.008213565
[23 empty] | 782760 | 0.9960063 | 0.9670213 | 0.002782864 | 0.9958665 | 0.008580803 | 0.995867 | 0.008213551
[23 empty] | 783060 | 0.9960063 | 0.9670213 | 0.002782864 | 0.9958688 | 0.008580846 | 0.9958693 | 0.008213537
[23 empty] | 783360 | 0.9960063 | 0.9670213 | 0.002782864 | 0.995871 | 0.008580889 | 0.9958716 | 0.008213524
[23 empty] | 783660 | 0.9938482 | 0.9670213 | 0.002782864 | 0.9958733 | 0.008580932 | 0.9958738 | 0.00821351
[23 empty] | 783960 | 0.9960063 | 0.9670213 | 0.002782864 | 0.9958756 | 0.008580975 | 0.9958761 | 0.008213496
[23 empty] | 784260 | 0.9960063 | 0.9670213 | 0.002782864 | 0.9958778 | 0.008581018 | 0.9958784 | 0.008213483
[23 empty] | 784560 | 0.9960063 | 0.9670213 | 0.002782864 | 0.9958801 | 0.008581061 | 0.9958806 | 0.008213469
[23 empty] | 784860 | 0.9960063 | 0.9670213 | 0.002782864 | 0.9958823 | 0.008581104 | 0.9958829 | 0.008213456
[23 empty] | 785160 | 0.9949272 | 0.9670213 | 0.002782864 | 0.9958846 | 0.008581146 | 0.9958851 | 0.008213443
[23 empty] | 785460 | 0.9949272 | 0.9670213 | 0.002782864 | 0.9958868 | 0.008581189 | 0.9958874 | 0.00821343
[23 empty] | 785760 | 0.9960063 | 0.9670213 | 0.002782864 | 0.9958891 | 0.008581232 | 0.9958896 | 0.008213417
[23 empty] | 786060 | 0.9960063 | 0.9670213 | 0.002782864 | 0.9958913 | 0.008581274 | 0.9958918 | 0.008213404
[23 empty] | 786360 | 0.9960063 | 0.9670213 | 0.002782864 | 0.9958935 | 0.008581317 | 0.9958941 | 0.008213391
[23 empty] | 786660 | 0.9949272 | 0.9670213 | 0.002782864 | 0.9958958 | 0.008581359 | 0.9958963 | 0.008213378
[23 empty] | 786960 | 0.9970853 | 0.9670213 | 0.002782864 | 0.995898 | 0.008581402 | 0.9958985 | 0.008213365
[23 empty] | 787260 | 0.9960063 | 0.9670213 | 0.002782864 | 0.9959002 | 0.008581444 | 0.9959007 | 0.008213352
[23 empty] | 787560 | 0.9970853 | 0.9670213 | 0.002782864 | 0.9959024 | 0.008581487 | 0.995903 | 0.00821334
[23 empty] | 787860 | 0.9970853 | 0.9670213 | 0.002782864 | 0.9959046 | 0.008581529 | 0.9959052 | 0.008213327
[23 empty] | 788160 | 0.9949272 | 0.9670213 | 0.002782864 | 0.9959069 | 0.008581572 | 0.9959074 | 0.008213315
[23 empty] | 788460 | 0.9938482 | 0.9670213 | 0.002782864 | 0.9959091 | 0.008581614 | 0.9959096 | 0.008213303
[23 empty] | 788760 | 0.9938482 | 0.9670213 | 0.002782864 | 0.9959113 | 0.008581656 | 0.9959118 | 0.008213291
[23 empty] | 789060 | 0.9960063 | 0.9670213 | 0.002782864 | 0.9959135 | 0.008581698 | 0.995914 | 0.008213278
[23 empty] | 789360 | 0.9949272 | 0.9670213 | 0.002782864 | 0.9959157 | 0.008581741 | 0.9959162 | 0.008213266
[23 empty] | 789660 | 0.9949272 | 0.9670213 | 0.002782864 | 0.9959179 | 0.008581783 | 0.9959184 | 0.008213254
[23 empty] | 789960 | 0.9970853 | 0.9670213 | 0.002782864 | 0.99592 | 0.008581825 | 0.9959206 | 0.008213243
[23 empty] | 790260 | 0.9970853 | 0.9670213 | 0.002782864 | 0.9959222 | 0.008581867 | 0.9959228 | 0.008213231
[23 empty] | 790560 | 0.9927692 | 0.9670213 | 0.002782864 | 0.9959244 | 0.008581909 | 0.995925 | 0.008213219
[23 empty] | 790860 | 0.9938482 | 0.9670213 | 0.002782864 | 0.9959266 | 0.008581951 | 0.9959271 | 0.008213207
[23 empty] | 791160 | 0.9960063 | 0.9670213 | 0.002782864 | 0.9959288 | 0.008581993 | 0.9959293 | 0.008213196
[23 empty] | 791460 | 0.9970853 | 0.9670213 | 0.002782864 | 0.9959309 | 0.008582035 | 0.9959315 | 0.008213184
[23 empty] | 791760 | 0.9960063 | 0.9670213 | 0.002782864 | 0.9959331 | 0.008582077 | 0.9959337 | 0.008213173
[23 empty] | 792060 | 0.9970853 | 0.9670213 | 0.002782864 | 0.9959353 | 0.008582119 | 0.9959358 | 0.008213162
[23 empty] | 792360 | 0.9960063 | 0.9670213 | 0.002782864 | 0.9959374 | 0.008582161 | 0.995938 | 0.00821315
[23 empty] | 792660 | 0.9949272 | 0.9670213 | 0.002782864 | 0.9959396 | 0.008582203 | 0.9959401 | 0.008213139
[23 empty] | 792960 | 0.9960063 | 0.9670213 | 0.002782864 | 0.9959417 | 0.008582245 | 0.9959423 | 0.008213128
[23 empty] | 793260 | 0.9960063 | 0.9670213 | 0.002782864 | 0.9959439 | 0.008582286 | 0.9959444 | 0.008213117
[23 empty] | 793560 | 0.9970853 | 0.9670213 | 0.002782864 | 0.995946 | 0.008582328 | 0.9959466 | 0.008213106
[23 empty] | 793860 | 0.9938482 | 0.9670213 | 0.002782864 | 0.9959482 | 0.00858237 | 0.9959487 | 0.008213096
[23 empty] | 794160 | 0.9960063 | 0.9670213 | 0.002782864 | 0.9959503 | 0.008582411 | 0.9959509 | 0.008213085
[23 empty] | 794460 | 0.9960063 | 0.9670213 | 0.002782864 | 0.9959525 | 0.008582453 | 0.995953 | 0.008213074
[23 empty] | 794760 | 0.9949272 | 0.9670213 | 0.002782864 | 0.9959546 | 0.008582495 | 0.9959552 | 0.008213064
[23 empty] | 795060 | 0.9970853 | 0.9670213 | 0.002782864 | 0.9959567 | 0.008582536 | 0.9959573 | 0.008213053
[23 empty] | 795360 | 0.9970853 | 0.9670213 | 0.002782864 | 0.9959589 | 0.008582578 | 0.9959594 | 0.008213043
[23 empty] | 795660 | 0.9960063 | 0.9670213 | 0.002782864 | 0.995961 | 0.008582619 | 0.9959615 | 0.008213032
[23 empty] | 795960 | 0.9949272 | 0.9670213 | 0.002782864 | 0.9959631 | 0.00858266 | 0.9959637 | 0.008213022
[23 empty] | 796260 | 0.9949272 | 0.9670213 | 0.002782864 | 0.9959652 | 0.008582702 | 0.9959658 | 0.008213012
[23 empty] | 796560 | 0.9960063 | 0.9670213 | 0.002782864 | 0.9959673 | 0.008582743 | 0.9959679 | 0.008213002
[23 empty] | 796860 | 0.9949272 | 0.9670213 | 0.002782864 | 0.9959694 | 0.008582785 | 0.99597 | 0.008212992
[23 empty] | 797160 | 0.9960063 | 0.9670213 | 0.002782864 | 0.9959715 | 0.008582826 | 0.9959721 | 0.008212982
[23 empty] | 797460 | 0.9949272 | 0.9670213 | 0.002782864 | 0.9959737 | 0.008582867 | 0.9959742 | 0.008212972
[23 empty] | 797760 | 0.9949272 | 0.9670213 | 0.002782864 | 0.9959758 | 0.008582908 | 0.9959763 | 0.008212962
[23 empty] | 798060 | 0.9960063 | 0.9670213 | 0.002782864 | 0.9959778 | 0.008582949 | 0.9959784 | 0.008212952
[23 empty] | 798360 | 0.9970853 | 0.9670213 | 0.002782864 | 0.9959799 | 0.008582991 | 0.9959805 | 0.008212943
[23 empty] | 798660 | 0.9938482 | 0.9670213 | 0.002782864 | 0.995982 | 0.008583032 | 0.9959826 | 0.008212933
[23 empty] | 798960 | 0.9949272 | 0.9670213 | 0.002782864 | 0.9959841 | 0.008583073 | 0.9959847 | 0.008212924
[23 empty] | 799260 | 0.9960063 | 0.9670213 | 0.002782864 | 0.9959862 | 0.008583114 | 0.9959868 | 0.008212914
[23 empty] | 799560 | 0.9960063 | 0.9670213 | 0.002782864 | 0.9959883 | 0.008583155 | 0.9959888 | 0.008212905
[23 empty] | 799860 | 0.9949272 | 0.9670213 | 0.002782864 | 0.9959904 | 0.008583196 | 0.9959909 | 0.008212896
[23 empty] | 800160 | 0.9960063 | 0.9670213 | 0.002782864 | 0.9959924 | 0.008583237 | 0.995993 | 0.008212886
[23 empty] | 800460 | 0.9970853 | 0.9670213 | 0.002782864 | 0.9959945 | 0.008583278 | 0.9959951 | 0.008212877
[23 empty] | 800760 | 0.9960063 | 0.9670213 | 0.002782864 | 0.9959966 | 0.008583318 | 0.9959971 | 0.008212868
[23 empty] | 801060 | 0.9949272 | 0.9670213 | 0.002782864 | 0.9959986 | 0.008583359 | 0.9959992 | 0.008212859
[23 empty] | 801360 | 0.9949272 | 0.9670213 | 0.002782864 | 0.9960007 | 0.0085834 | 0.9960013 | 0.00821285
[23 empty] | 801660 | 0.9960063 | 0.9670213 | 0.002782864 | 0.9960027 | 0.008583441 | 0.9960033 | 0.008212842
[23 empty] | 801960 | 0.9949272 | 0.9670213 | 0.002782864 | 0.9960048 | 0.008583482 | 0.9960054 | 0.008212833
[23 empty] | 802260 | 0.9927692 | 0.9670213 | 0.002782864 | 0.9960068 | 0.008583522 | 0.9960074 | 0.008212824
[23 empty] | 802560 | 0.9970853 | 0.9670213 | 0.002782864 | 0.9960089 | 0.008583563 | 0.9960095 | 0.008212816
[23 empty] | 802860 | 0.9960063 | 0.9670213 | 0.002782864 | 0.9960109 | 0.008583603 | 0.9960115 | 0.008212807
[23 empty] | 803160 | 0.9970853 | 0.9670213 | 0.002782864 | 0.996013 | 0.008583644 | 0.9960135 | 0.008212799
[23 empty] | 803460 | 0.9981643 | 0.9670213 | 0.002782864 | 0.996015 | 0.008583685 | 0.9960156 | 0.00821279
[23 empty] | 803760 | 0.9960063 | 0.9670213 | 0.002782864 | 0.996017 | 0.008583725 | 0.9960176 | 0.008212782
[23 empty] | 804060 | 0.9970853 | 0.9670213 | 0.002782864 | 0.9960191 | 0.008583765 | 0.9960196 | 0.008212774
[23 empty] | 804360 | 0.9970853 | 0.9670213 | 0.002782864 | 0.9960211 | 0.008583806 | 0.9960217 | 0.008212766
[23 empty] | 804660 | 0.9970853 | 0.9670213 | 0.002782864 | 0.9960231 | 0.008583846 | 0.9960237 | 0.008212757
[23 empty] | 804960 | 0.9949272 | 0.9670213 | 0.002782864 | 0.9960251 | 0.008583887 | 0.9960257 | 0.008212749
[23 empty] | 805260 | 0.9970853 | 0.9670213 | 0.002782864 | 0.9960272 | 0.008583927 | 0.9960277 | 0.008212742
[23 empty] | 805560 | 0.9949272 | 0.9670213 | 0.002782864 | 0.9960292 | 0.008583967 | 0.9960297 | 0.008212734
[23 empty] | 805860 | 0.9949272 | 0.9670213 | 0.002782864 | 0.9960312 | 0.008584007 | 0.9960318 | 0.008212726
[23 empty] | 806160 | 0.9938482 | 0.9670213 | 0.002782864 | 0.9960332 | 0.008584048 | 0.9960338 | 0.008212718
[23 empty] | 806460 | 0.9970853 | 0.9670213 | 0.002782864 | 0.9960352 | 0.008584088 | 0.9960358 | 0.00821271
[23 empty] | 806760 | 0.9970853 | 0.9670213 | 0.002782864 | 0.9960372 | 0.008584128 | 0.9960378 | 0.008212703
[23 empty] | 807060 | 0.9981643 | 0.9670213 | 0.002782864 | 0.9960392 | 0.008584168 | 0.9960398 | 0.008212695
[23 empty] | 807360 | 0.9960063 | 0.9670213 | 0.002782864 | 0.9960412 | 0.008584208 | 0.9960418 | 0.008212688
[23 empty] | 807660 | 0.9949272 | 0.9670213 | 0.002782864 | 0.9960432 | 0.008584248 | 0.9960437 | 0.00821268
[23 empty] | 807960 | 0.9949272 | 0.9670213 | 0.002782864 | 0.9960452 | 0.008584288 | 0.9960457 | 0.008212673
[23 empty] | 808260 | 0.9960063 | 0.9670213 | 0.002782864 | 0.9960471 | 0.008584328 | 0.9960477 | 0.008212666
[23 empty] | 808560 | 0.9938482 | 0.9670213 | 0.002782864 | 0.9960491 | 0.008584368 | 0.9960497 | 0.008212659
[23 empty] | 808860 | 0.9970853 | 0.9670213 | 0.002782864 | 0.9960511 | 0.008584408 | 0.9960517 | 0.008212652
[23 empty] | 809160 | 0.9938482 | 0.9670213 | 0.002782864 | 0.9960531 | 0.008584448 | 0.9960537 | 0.008212645
[23 empty] | 809460 | 0.9970853 | 0.9670213 | 0.002782864 | 0.996055 | 0.008584488 | 0.9960556 | 0.008212638
[23 empty] | 809760 | 0.9970853 | 0.9670213 | 0.002782864 | 0.996057 | 0.008584527 | 0.9960576 | 0.008212631
[23 empty] | 810060 | 0.9981643 | 0.9670213 | 0.002782864 | 0.996059 | 0.008584567 | 0.9960596 | 0.008212624
[23 empty] | 810360 | 0.9960063 | 0.9670213 | 0.002782864 | 0.9960609 | 0.008584607 | 0.9960615 | 0.008212617
[23 empty] | 810660 | 0.9981643 | 0.9670213 | 0.002782864 | 0.9960629 | 0.008584646 | 0.9960635 | 0.00821261
[23 empty] | 810960 | 0.9970853 | 0.9670213 | 0.002782864 | 0.9960648 | 0.008584686 | 0.9960654 | 0.008212604
[23 empty] | 811260 | 0.9938482 | 0.9670213 | 0.002782864 | 0.9960668 | 0.008584726 | 0.9960674 | 0.008212597
[23 empty] | 811560 | 0.9970853 | 0.9670213 | 0.002782864 | 0.9960687 | 0.008584765 | 0.9960693 | 0.008212591
[23 empty] | 811860 | 0.9960063 | 0.9670213 | 0.002782864 | 0.9960707 | 0.008584805 | 0.9960713 | 0.008212584
[23 empty] | 812160 | 0.9960063 | 0.9670213 | 0.002782864 | 0.9960726 | 0.008584844 | 0.9960732 | 0.008212578
[23 empty] | 812460 | 0.9960063 | 0.9670213 | 0.002782864 | 0.9960746 | 0.008584884 | 0.9960752 | 0.008212572
[23 empty] | 812760 | 0.9938482 | 0.9670213 | 0.002782864 | 0.9960765 | 0.008584923 | 0.9960771 | 0.008212565
[23 empty] | 813060 | 0.9970853 | 0.9670213 | 0.002782864 | 0.9960784 | 0.008584962 | 0.996079 | 0.008212559
[23 empty] | 813360 | 0.9970853 | 0.9670213 | 0.002782864 | 0.9960804 | 0.008585002 | 0.996081 | 0.008212553
[23 empty] | 813660 | 0.9981643 | 0.9670213 | 0.002782864 | 0.9960823 | 0.008585041 | 0.9960829 | 0.008212547
[23 empty] | 813960 | 0.9960063 | 0.9670213 | 0.002782864 | 0.9960842 | 0.00858508 | 0.9960848 | 0.008212541
[23 empty] | 814260 | 0.9960063 | 0.9670213 | 0.002782864 | 0.9960861 | 0.00858512 | 0.9960867 | 0.008212535
[23 empty] | 814560 | 0.9981643 | 0.9670213 | 0.002782864 | 0.9960881 | 0.008585159 | 0.9960887 | 0.008212529
[23 empty] | 814860 | 0.9960063 | 0.9670213 | 0.002782864 | 0.99609 | 0.008585198 | 0.9960906 | 0.008212523
[23 empty] | 815160 | 0.9970853 | 0.9670213 | 0.002782864 | 0.9960919 | 0.008585237 | 0.9960925 | 0.008212518
[23 empty] | 815460 | 0.9960063 | 0.9670213 | 0.002782864 | 0.9960938 | 0.008585276 | 0.9960944 | 0.008212512
[23 empty] | 815760 | 0.9970853 | 0.9670213 | 0.002782864 | 0.9960957 | 0.008585315 | 0.9960963 | 0.008212506
[23 empty] | 816060 | 0.9981643 | 0.9670213 | 0.002782864 | 0.9960976 | 0.008585354 | 0.9960982 | 0.008212501
[23 empty] | 816360 | 0.9960063 | 0.9670213 | 0.002782864 | 0.9960995 | 0.008585393 | 0.9961001 | 0.008212495
[23 empty] | 816660 | 0.9949272 | 0.9670213 | 0.002782864 | 0.9961014 | 0.008585432 | 0.996102 | 0.00821249
[23 empty] | 816960 | 0.9970853 | 0.9670213 | 0.002782864 | 0.9961033 | 0.008585471 | 0.9961039 | 0.008212485
[23 empty] | 817260 | 0.9981643 | 0.9670213 | 0.002782864 | 0.9961052 | 0.00858551 | 0.9961058 | 0.008212479
[23 empty] | 817560 | 0.9960063 | 0.9670213 | 0.002782864 | 0.9961071 | 0.008585549 | 0.9961077 | 0.008212474
[23 empty] | 817860 | 0.9970853 | 0.9670213 | 0.002782864 | 0.996109 | 0.008585588 | 0.9961096 | 0.008212469
[23 empty] | 818160 | 0.9981643 | 0.9670213 | 0.002782864 | 0.9961108 | 0.008585626 | 0.9961114 | 0.008212464
[23 empty] | 818460 | 0.9981643 | 0.9670213 | 0.002782864 | 0.9961127 | 0.008585665 | 0.9961133 | 0.008212459
[23 empty] | 818760 | 0.9981643 | 0.9670213 | 0.002782864 | 0.9961146 | 0.008585704 | 0.9961152 | 0.008212454
[23 empty] | 819060 | 0.9970853 | 0.9670213 | 0.002782864 | 0.9961165 | 0.008585742 | 0.9961171 | 0.008212449
[23 empty] | 819360 | 0.9981643 | 0.9670213 | 0.002782864 | 0.9961183 | 0.008585781 | 0.9961189 | 0.008212444
[23 empty] | 819660 | 0.9981643 | 0.9670213 | 0.002782864 | 0.9961202 | 0.00858582 | 0.9961208 | 0.008212439
[23 empty] | 819960 | 0.9960063 | 0.9670213 | 0.002782864 | 0.9961221 | 0.008585858 | 0.9961227 | 0.008212435
[23 empty] | 820260 | 0.9960063 | 0.9670213 | 0.002782864 | 0.9961239 | 0.008585897 | 0.9961245 | 0.00821243
[23 empty] | 820560 | 0.9949272 | 0.9670213 | 0.002782864 | 0.9961258 | 0.008585935 | 0.9961264 | 0.008212425
[23 empty] | 820860 | 0.9981643 | 0.9670213 | 0.002782864 | 0.9961276 | 0.008585974 | 0.9961282 | 0.008212421
[23 empty] | 821160 | 0.9970853 | 0.9670213 | 0.002782864 | 0.9961295 | 0.008586012 | 0.9961301 | 0.008212416
[23 empty] | 821460 | 0.9981643 | 0.9670213 | 0.002782864 | 0.9961313 | 0.00858605 | 0.9961319 | 0.008212412
[23 empty] | 821760 | 0.9992433 | 0.9670213 | 0.002782864 | 0.9961332 | 0.008586089 | 0.9961338 | 0.008212408
[23 empty] | 822060 | 0.9960063 | 0.9670213 | 0.002782864 | 0.996135 | 0.008586127 | 0.9961356 | 0.008212403
[23 empty] | 822360 | 0.9992433 | 0.9670213 | 0.002782864 | 0.9961369 | 0.008586165 | 0.9961375 | 0.008212399
[23 empty] | 822660 | 0.9970853 | 0.9670213 | 0.002782864 | 0.9961387 | 0.008586204 | 0.9961393 | 0.008212395
[23 empty] | 822960 | 0.9960063 | 0.9670213 | 0.002782864 | 0.9961405 | 0.008586242 | 0.9961411 | 0.008212391
[23 empty] | 823260 | 0.9981643 | 0.9670213 | 0.002782864 | 0.9961423 | 0.00858628 | 0.996143 | 0.008212387
[23 empty] | 823560 | 0.9970853 | 0.9670213 | 0.002782864 | 0.9961442 | 0.008586318 | 0.9961448 | 0.008212383
[23 empty] | 823860 | 0.9981643 | 0.9670213 | 0.002782864 | 0.996146 | 0.008586356 | 0.9961466 | 0.008212379
[23 empty] | 824160 | 0.9981643 | 0.9670213 | 0.002782864 | 0.9961478 | 0.008586394 | 0.9961484 | 0.008212375
[23 empty] | 824460 | 0.9970853 | 0.9670213 | 0.002782864 | 0.9961496 | 0.008586432 | 0.9961502 | 0.008212371
[23 empty] | 824760 | 0.9960063 | 0.9670213 | 0.002782864 | 0.9961515 | 0.00858647 | 0.9961521 | 0.008212367
[23 empty] | 825060 | 0.9970853 | 0.9670213 | 0.002782864 | 0.9961533 | 0.008586508 | 0.9961539 | 0.008212363
[23 empty] | 825360 | 0.9981643 | 0.9670213 | 0.002782864 | 0.9961551 | 0.008586546 | 0.9961557 | 0.00821236
[23 empty] | 825660 | 0.9981643 | 0.9670213 | 0.002782864 | 0.9961569 | 0.008586584 | 0.9961575 | 0.008212356
[23 empty] | 825960 | 0.9992433 | 0.9670213 | 0.002782864 | 0.9961587 | 0.008586622 | 0.9961593 | 0.008212353
[23 empty] | 826260 | 0.9960063 | 0.9670213 | 0.002782864 | 0.9961605 | 0.008586659 | 0.9961611 | 0.008212349
[23 empty] | 826560 | 0.9970853 | 0.9670213 | 0.002782864 | 0.9961623 | 0.008586697 | 0.9961629 | 0.008212346
[23 empty] | 826860 | 0.9981643 | 0.9670213 | 0.002782864 | 0.9961641 | 0.008586735 | 0.9961647 | 0.008212342
[23 empty] | 827160 | 0.9970853 | 0.9670213 | 0.002782864 | 0.9961659 | 0.008586773 | 0.9961665 | 0.008212339
[23 empty] | 827460 | 0.9981643 | 0.9670213 | 0.002782864 | 0.9961677 | 0.00858681 | 0.9961683 | 0.008212336
[23 empty] | 827760 | 0.9992433 | 0.9670213 | 0.002782864 | 0.9961694 | 0.008586848 | 0.9961701 | 0.008212333
[23 empty] | 828060 | 0.9981643 | 0.9670213 | 0.002782864 | 0.9961712 | 0.008586885 | 0.9961718 | 0.008212329
[23 empty] | 828360 | 0.9970853 | 0.9670213 | 0.002782864 | 0.996173 | 0.008586923 | 0.9961736 | 0.008212326
[23 empty] | 828660 | 0.9960063 | 0.9670213 | 0.002782864 | 0.9961748 | 0.008586961 | 0.9961754 | 0.008212323
[23 empty] | 828960 | 0.9970853 | 0.9670213 | 0.002782864 | 0.9961766 | 0.008586998 | 0.9961772 | 0.00821232
[23 empty] | 829260 | 0.9970853 | 0.9670213 | 0.002782864 | 0.9961783 | 0.008587035 | 0.9961789 | 0.008212317
[23 empty] | 829560 | 0.9981643 | 0.9670213 | 0.002782864 | 0.9961801 | 0.008587073 | 0.9961807 | 0.008212314
[23 empty] | 829860 | 0.9992433 | 0.9670213 | 0.002782864 | 0.9961819 | 0.00858711 | 0.9961825 | 0.008212312
[23 empty] | 830160 | 0.9992433 | 0.9670213 | 0.002782864 | 0.9961836 | 0.008587148 | 0.9961842 | 0.008212309
[23 empty] | 830460 | 0.9992433 | 0.9670213 | 0.002782864 | 0.9961854 | 0.008587185 | 0.996186 | 0.008212306
[23 empty] | 830760 | 0.9981643 | 0.9670213 | 0.002782864 | 0.9961871 | 0.008587222 | 0.9961878 | 0.008212303
[23 empty] | 831060 | 0.9960063 | 0.9670213 | 0.002782864 | 0.9961889 | 0.008587259 | 0.9961895 | 0.008212301
[23 empty] | 831360 | 0.9949272 | 0.9670213 | 0.002782864 | 0.9961906 | 0.008587297 | 0.9961913 | 0.008212298
[23 empty] | 831660 | 0.9981643 | 0.9670213 | 0.002782864 | 0.9961924 | 0.008587334 | 0.996193 | 0.008212296
[23 empty] | 831960 | 0.9981643 | 0.9670213 | 0.002782864 | 0.9961941 | 0.008587371 | 0.9961948 | 0.008212293
[23 empty] | 832260 | 0.9970853 | 0.9670213 | 0.002782864 | 0.9961959 | 0.008587408 | 0.9961965 | 0.008212291
[23 empty] | 832560 | 0.9981643 | 0.9670213 | 0.002782864 | 0.9961976 | 0.008587445 | 0.9961982 | 0.008212288
[23 empty] | 832860 | 0.9970853 | 0.9670213 | 0.002782864 | 0.9961994 | 0.008587482 | 0.9962 | 0.008212286
[23 empty] | 833160 | 0.9981643 | 0.9670213 | 0.002782864 | 0.9962011 | 0.008587519 | 0.9962017 | 0.008212284
[23 empty] | 833460 | 0.9981643 | 0.9670213 | 0.002782864 | 0.9962028 | 0.008587556 | 0.9962035 | 0.008212282
[23 empty] | 833760 | 0.9970853 | 0.9670213 | 0.002782864 | 0.9962046 | 0.008587593 | 0.9962052 | 0.00821228
[23 empty] | 834060 | 0.9981643 | 0.9670213 | 0.002782864 | 0.9962063 | 0.00858763 | 0.9962069 | 0.008212277
[23 empty] | 834360 | 0.9992433 | 0.9670213 | 0.002782864 | 0.996208 | 0.008587666 | 0.9962086 | 0.008212275
[23 empty] | 834660 | 0.9981643 | 0.9670213 | 0.002782864 | 0.9962097 | 0.008587703 | 0.9962104 | 0.008212273
[23 empty] | 834960 | 0.9981643 | 0.9670213 | 0.002782864 | 0.9962114 | 0.00858774 | 0.9962121 | 0.008212271
[23 empty] | 835260 | 0.9981643 | 0.9670213 | 0.002782864 | 0.9962132 | 0.008587777 | 0.9962138 | 0.00821227
[23 empty] | 835560 | 1.000322 | 0.9670213 | 0.002782864 | 0.9962149 | 0.008587813 | 0.9962155 | 0.008212268
[23 empty] | 835860 | 0.9992433 | 0.9670213 | 0.002782864 | 0.9962166 | 0.00858785 | 0.9962172 | 0.008212266
[23 empty] | 836160 | 0.9981643 | 0.9670213 | 0.002782864 | 0.9962183 | 0.008587887 | 0.9962189 | 0.008212264
[23 empty] | 836460 | 0.9970853 | 0.9670213 | 0.002782864 | 0.99622 | 0.008587923 | 0.9962206 | 0.008212263
[23 empty] | 836760 | 0.9981643 | 0.9670213 | 0.002782864 | 0.9962217 | 0.00858796 | 0.9962223 | 0.008212261
[23 empty] | 837060 | 0.9970853 | 0.9670213 | 0.002782864 | 0.9962234 | 0.008587996 | 0.996224 | 0.008212259
[23 empty] | 837360 | 0.9981643 | 0.9670213 | 0.002782864 | 0.9962251 | 0.008588033 | 0.9962257 | 0.008212258
[23 empty] | 837660 | 1.000322 | 0.9670213 | 0.002782864 | 0.9962268 | 0.008588069 | 0.9962274 | 0.008212256
[23 empty] | 837960 | 0.9992433 | 0.9670213 | 0.002782864 | 0.9962285 | 0.008588106 | 0.9962291 | 0.008212255
[23 empty] | 838260 | 0.9981643 | 0.9670213 | 0.002782864 | 0.9962302 | 0.008588142 | 0.9962308 | 0.008212253
[23 empty] | 838560 | 0.9992433 | 0.9670213 | 0.002782864 | 0.9962318 | 0.008588178 | 0.9962325 | 0.008212252
[23 empty] | 838860 | 0.9981643 | 0.9670213 | 0.002782864 | 0.9962335 | 0.008588215 | 0.9962342 | 0.008212251
[23 empty] | 839160 | 0.9981643 | 0.9670213 | 0.002782864 | 0.9962352 | 0.008588251 | 0.9962358 | 0.00821225
[23 empty] | 839460 | 0.9970853 | 0.9670213 | 0.002782864 | 0.9962369 | 0.008588287 | 0.9962375 | 0.008212248
[23 empty] | 839760 | 0.9970853 | 0.9670213 | 0.002782864 | 0.9962386 | 0.008588323 | 0.9962392 | 0.008212247
[23 empty] | 840060 | 0.9981643 | 0.9670213 | 0.002782864 | 0.9962402 | 0.00858836 | 0.9962409 | 0.008212246
[23 empty] | 840360 | 0.9981643 | 0.9670213 | 0.002782864 | 0.9962419 | 0.008588396 | 0.9962425 | 0.008212245
[23 empty] | 840660 | 0.9970853 | 0.9670213 | 0.002782864 | 0.9962436 | 0.008588432 | 0.9962442 | 0.008212244
[23 empty] | 840960 | 0.9992433 | 0.9670213 | 0.002782864 | 0.9962452 | 0.008588468 | 0.9962459 | 0.008212243
[23 empty] | 841260 | 0.9970853 | 0.9670213 | 0.002782864 | 0.9962469 | 0.008588504 | 0.9962475 | 0.008212242
[23 empty] | 841560 | 0.9992433 | 0.9670213 | 0.002782864 | 0.9962485 | 0.00858854 | 0.9962492 | 0.008212241
[23 empty] | 841860 | 0.9981643 | 0.9670213 | 0.002782864 | 0.9962502 | 0.008588576 | 0.9962508 | 0.008212241
[23 empty] | 842160 | 0.9981643 | 0.9670213 | 0.002782864 | 0.9962518 | 0.008588612 | 0.9962525 | 0.00821224
[23 empty] | 842460 | 0.9981643 | 0.9670213 | 0.002782864 | 0.9962535 | 0.008588648 | 0.9962541 | 0.008212239
[23 empty] | 842760 | 0.9981643 | 0.9670213 | 0.002782864 | 0.9962551 | 0.008588683 | 0.9962558 | 0.008212238
[23 empty] | 843060 | 0.9981643 | 0.9670213 | 0.002782864 | 0.9962568 | 0.008588719 | 0.9962574 | 0.008212238
[23 empty] | 843360 | 0.9981643 | 0.9670213 | 0.002782864 | 0.9962584 | 0.008588755 | 0.9962591 | 0.008212237
[23 empty] | 843660 | 0.9992433 | 0.9670213 | 0.002782864 | 0.9962601 | 0.008588791 | 0.9962607 | 0.008212237
[23 empty] | 843960 | 0.9981643 | 0.9670213 | 0.002782864 | 0.9962617 | 0.008588826 | 0.9962624 | 0.008212236
[23 empty] | 844260 | 0.9981643 | 0.9670213 | 0.002782864 | 0.9962633 | 0.008588862 | 0.996264 | 0.008212236
[23 empty] | 844560 | 0.9992433 | 0.9670213 | 0.002782864 | 0.996265 | 0.008588898 | 0.9962656 | 0.008212235
[23 empty] | 844860 | 0.9960063 | 0.9670213 | 0.002782864 | 0.9962666 | 0.008588933 | 0.9962672 | 0.008212235
[23 empty] | 845160 | 0.9992433 | 0.9670213 | 0.002782864 | 0.9962682 | 0.008588969 | 0.9962689 | 0.008212235
[23 empty] | 845460 | 0.9981643 | 0.9670213 | 0.002782864 | 0.9962699 | 0.008589004 | 0.9962705 | 0.008212234
[23 empty] | 845760 | 0.9992433 | 0.9670213 | 0.002782864 | 0.9962715 | 0.00858904 | 0.9962721 | 0.008212234
[23 empty] | 846060 | 0.9992433 | 0.9670213 | 0.002782864 | 0.9962731 | 0.008589075 | 0.9962737 | 0.008212234
[23 empty] | 846360 | 0.9992433 | 0.9670213 | 0.002782864 | 0.9962747 | 0.008589111 | 0.9962754 | 0.008212234
[23 empty] | 846660 | 0.9981643 | 0.9670213 | 0.002782864 | 0.9962763 | 0.008589146 | 0.996277 | 0.008212234
[23 empty] | 846960 | 0.9981643 | 0.9670213 | 0.002782864 | 0.9962779 | 0.008589181 | 0.9962786 | 0.008212234
[23 empty] | 847260 | 0.9981643 | 0.9670213 | 0.002782864 | 0.9962795 | 0.008589217 | 0.9962802 | 0.008212234
[23 empty] | 847560 | 0.9981643 | 0.9670213 | 0.002782864 | 0.9962811 | 0.008589252 | 0.9962818 | 0.008212234
[23 empty] | 847860 | 0.9981643 | 0.9670213 | 0.002782864 | 0.9962827 | 0.008589287 | 0.9962834 | 0.008212234
[23 empty] | 848160 | 0.9970853 | 0.9670213 | 0.002782864 | 0.9962843 | 0.008589322 | 0.996285 | 0.008212234
[23 empty] | 848460 | 0.9981643 | 0.9670213 | 0.002782864 | 0.9962859 | 0.008589358 | 0.9962866 | 0.008212234
[23 empty] | 848760 | 0.9970853 | 0.9670213 | 0.002782864 | 0.9962875 | 0.008589393 | 0.9962882 | 0.008212235
[23 empty] | 849060 | 0.9981643 | 0.9670213 | 0.002782864 | 0.9962891 | 0.008589428 | 0.9962898 | 0.008212235
[23 empty] | 849360 | 0.9981643 | 0.9670213 | 0.002782864 | 0.9962907 | 0.008589463 | 0.9962914 | 0.008212235
[23 empty] | 849660 | 0.9981643 | 0.9670213 | 0.002782864 | 0.9962923 | 0.008589498 | 0.996293 | 0.008212235
[23 empty] | 849960 | 0.9981643 | 0.9670213 | 0.002782864 | 0.9962939 | 0.008589533 | 0.9962945 | 0.008212236
[23 empty] | 850260 | 0.9981643 | 0.9670213 | 0.002782864 | 0.9962955 | 0.008589568 | 0.9962961 | 0.008212236
[23 empty] | 850560 | 0.9992433 | 0.9670213 | 0.002782864 | 0.996297 | 0.008589603 | 0.9962977 | 0.008212237
[23 empty] | 850860 | 0.9981643 | 0.9670213 | 0.002782864 | 0.9962986 | 0.008589638 | 0.9962993 | 0.008212237
[23 empty] | 851160 | 0.9981643 | 0.9670213 | 0.002782864 | 0.9963002 | 0.008589673 | 0.9963009 | 0.008212238
[23 empty] | 851460 | 0.9970853 | 0.9670213 | 0.002782864 | 0.9963018 | 0.008589707 | 0.9963024 | 0.008212239
[23 empty] | 851760 | 0.9992433 | 0.9670213 | 0.002782864 | 0.9963033 | 0.008589742 | 0.996304 | 0.008212239
[23 empty] | 852060 | 0.9970853 | 0.9670213 | 0.002782864 | 0.9963049 | 0.008589777 | 0.9963056 | 0.00821224
[23 empty] | 852360 | 0.9970853 | 0.9670213 | 0.002782864 | 0.9963065 | 0.008589812 | 0.9963071 | 0.008212241
[23 empty] | 852660 | 0.9970853 | 0.9670213 | 0.002782864 | 0.996308 | 0.008589846 | 0.9963087 | 0.008212241
[23 empty] | 852960 | 0.9960063 | 0.9670213 | 0.002782864 | 0.9963096 | 0.008589881 | 0.9963102 | 0.008212242
[23 empty] | 853260 | 0.9992433 | 0.9670213 | 0.002782864 | 0.9963111 | 0.008589916 | 0.9963118 | 0.008212243
[23 empty] | 853560 | 0.9992433 | 0.9670213 | 0.002782864 | 0.9963127 | 0.00858995 | 0.9963134 | 0.008212244
[23 empty] | 853860 | 0.9981643 | 0.9670213 | 0.002782864 | 0.9963142 | 0.008589985 | 0.9963149 | 0.008212245
[23 empty] | 854160 | 0.9970853 | 0.9670213 | 0.002782864 | 0.9963158 | 0.008590019 | 0.9963165 | 0.008212246
[23 empty] | 854460 | 0.9981643 | 0.9670213 | 0.002782864 | 0.9963173 | 0.008590054 | 0.996318 | 0.008212247
[23 empty] | 854760 | 0.9970853 | 0.9670213 | 0.002782864 | 0.9963189 | 0.008590088 | 0.9963195 | 0.008212248
[23 empty] | 855060 | 0.9970853 | 0.9670213 | 0.002782864 | 0.9963204 | 0.008590122 | 0.9963211 | 0.008212249
[23 empty] | 855360 | 0.9960063 | 0.9670213 | 0.002782864 | 0.996322 | 0.008590157 | 0.9963226 | 0.00821225
[23 empty] | 855660 | 0.9981643 | 0.9670213 | 0.002782864 | 0.9963235 | 0.008590191 | 0.9963242 | 0.008212251
[23 empty] | 855960 | 0.9981643 | 0.9670213 | 0.002782864 | 0.996325 | 0.008590225 | 0.9963257 | 0.008212253
[23 empty] | 856260 | 0.9981643 | 0.9670213 | 0.002782864 | 0.9963266 | 0.00859026 | 0.9963272 | 0.008212254
[23 empty] | 856560 | 0.9981643 | 0.9670213 | 0.002782864 | 0.9963281 | 0.008590294 | 0.9963288 | 0.008212255
[23 empty] | 856860 | 1.000322 | 0.9670213 | 0.002782864 | 0.9963296 | 0.008590328 | 0.9963303 | 0.008212257
[23 empty] | 857160 | 0.9970853 | 0.9670213 | 0.002782864 | 0.9963311 | 0.008590362 | 0.9963318 | 0.008212258
[23 empty] | 857460 | 0.9981643 | 0.9670213 | 0.002782864 | 0.9963327 | 0.008590396 | 0.9963333 | 0.008212259
[23 empty] | 857760 | 0.9992433 | 0.9670213 | 0.002782864 | 0.9963342 | 0.008590431 | 0.9963349 | 0.008212261
[23 empty] | 858060 | 0.9981643 | 0.9670213 | 0.002782864 | 0.9963357 | 0.008590465 | 0.9963364 | 0.008212262
[23 empty] | 858360 | 0.9981643 | 0.9670213 | 0.002782864 | 0.9963372 | 0.008590499 | 0.9963379 | 0.008212264
[23 empty] | 858660 | 0.9992433 | 0.9670213 | 0.002782864 | 0.9963387 | 0.008590533 | 0.9963394 | 0.008212265
[23 empty] | 858960 | 0.9981643 | 0.9670213 | 0.002782864 | 0.9963402 | 0.008590567 | 0.9963409 | 0.008212267
[23 empty] | 859260 | 0.9981643 | 0.9670213 | 0.002782864 | 0.9963417 | 0.0085906 | 0.9963424 | 0.008212269
[23 empty] | 859560 | 0.9992433 | 0.9670213 | 0.002782864 | 0.9963432 | 0.008590634 | 0.9963439 | 0.00821227
[23 empty] | 859860 | 1.000322 | 0.9670213 | 0.002782864 | 0.9963448 | 0.008590668 | 0.9963454 | 0.008212272
[23 empty] | 860160 | 0.9992433 | 0.9670213 | 0.002782864 | 0.9963463 | 0.008590702 | 0.9963469 | 0.008212274
[23 empty] | 860460 | 0.9970853 | 0.9670213 | 0.002782864 | 0.9963477 | 0.008590736 | 0.9963484 | 0.008212276
[23 empty] | 860760 | 0.9981643 | 0.9670213 | 0.002782864 | 0.9963492 | 0.008590769 | 0.9963499 | 0.008212277
[23 empty] | 861060 | 0.9981643 | 0.9670213 | 0.002782864 | 0.9963507 | 0.008590803 | 0.9963514 | 0.008212279
[23 empty] | 861360 | 0.9970853 | 0.9670213 | 0.002782864 | 0.9963522 | 0.008590837 | 0.9963529 | 0.008212281
[23 empty] | 861660 | 0.9949272 | 0.9670213 | 0.002782864 | 0.9963537 | 0.00859087 | 0.9963544 | 0.008212283
[23 empty] | 861960 | 0.9981643 | 0.9670213 | 0.002782864 | 0.9963552 | 0.008590904 | 0.9963559 | 0.008212285
[23 empty] | 862260 | 0.9992433 | 0.9670213 | 0.002782864 | 0.9963567 | 0.008590938 | 0.9963574 | 0.008212287
[23 empty] | 862560 | 0.9970853 | 0.9670213 | 0.002782864 | 0.9963582 | 0.008590971 | 0.9963588 | 0.008212289
[23 empty] | 862860 | 0.9981643 | 0.9670213 | 0.002782864 | 0.9963596 | 0.008591005 | 0.9963603 | 0.008212291
[23 empty] | 863160 | 0.9981643 | 0.9670213 | 0.002782864 | 0.9963611 | 0.008591038 | 0.9963618 | 0.008212293
[23 empty] | 863460 | 0.9992433 | 0.9670213 | 0.002782864 | 0.9963626 | 0.008591072 | 0.9963633 | 0.008212296
[23 empty] | 863760 | 0.9981643 | 0.9670213 | 0.002782864 | 0.9963641 | 0.008591105 | 0.9963647 | 0.008212298
[23 empty] | 864060 | 0.9981643 | 0.9670213 | 0.002782864 | 0.9963655 | 0.008591138 | 0.9963662 | 0.0082123
[23 empty] | 864360 | 0.9981643 | 0.9670213 | 0.002782864 | 0.996367 | 0.008591172 | 0.9963677 | 0.008212302
[23 empty] | 864660 | 0.9970853 | 0.9670213 | 0.002782864 | 0.9963685 | 0.008591205 | 0.9963691 | 0.008212305
[23 empty] | 864960 | 0.9981643 | 0.9670213 | 0.002782864 | 0.9963699 | 0.008591238 | 0.9963706 | 0.008212307
[23 empty] | 865260 | 0.9981643 | 0.9670213 | 0.002782864 | 0.9963714 | 0.008591271 | 0.996372 | 0.008212309
[23 empty] | 865560 | 0.9981643 | 0.9670213 | 0.002782864 | 0.9963728 | 0.008591305 | 0.9963735 | 0.008212312
[23 empty] | 865860 | 0.9981643 | 0.9670213 | 0.002782864 | 0.9963743 | 0.008591338 | 0.996375 | 0.008212314
[23 empty] | 866160 | 0.9970853 | 0.9670213 | 0.002782864 | 0.9963757 | 0.008591371 | 0.9963764 | 0.008212317
[23 empty] | 866460 | 0.9992433 | 0.9670213 | 0.002782864 | 0.9963772 | 0.008591404 | 0.9963779 | 0.008212319
[23 empty] | 866760 | 0.9970853 | 0.9670213 | 0.002782864 | 0.9963786 | 0.008591437 | 0.9963793 | 0.008212322
[23 empty] | 867060 | 0.9970853 | 0.9670213 | 0.002782864 | 0.9963801 | 0.00859147 | 0.9963808 | 0.008212324
[23 empty] | 867360 | 0.9949272 | 0.9670213 | 0.002782864 | 0.9963815 | 0.008591503 | 0.9963822 | 0.008212327
[23 empty] | 867660 | 0.9981643 | 0.9670213 | 0.002782864 | 0.996383 | 0.008591536 | 0.9963836 | 0.00821233
[23 empty] | 867960 | 0.9970853 | 0.9670213 | 0.002782864 | 0.9963844 | 0.008591569 | 0.9963851 | 0.008212332
[23 empty] | 868260 | 0.9960063 | 0.9670213 | 0.002782864 | 0.9963858 | 0.008591602 | 0.9963865 | 0.008212335
[23 empty] | 868560 | 0.9981643 | 0.9670213 | 0.002782864 | 0.9963873 | 0.008591635 | 0.9963879 | 0.008212338
[23 empty] | 868860 | 0.9970853 | 0.9670213 | 0.002782864 | 0.9963887 | 0.008591667 | 0.9963894 | 0.008212341
[23 empty] | 869160 | 0.9970853 | 0.9670213 | 0.002782864 | 0.9963901 | 0.0085917 | 0.9963908 | 0.008212343
[23 empty] | 869460 | 0.9970853 | 0.9670213 | 0.002782864 | 0.9963915 | 0.008591733 | 0.9963922 | 0.008212346
[23 empty] | 869760 | 0.9981643 | 0.9670213 | 0.002782864 | 0.996393 | 0.008591766 | 0.9963937 | 0.008212349
[23 empty] | 870060 | 0.9960063 | 0.9670213 | 0.002782864 | 0.9963944 | 0.008591798 | 0.9963951 | 0.008212352
[23 empty] | 870360 | 0.9970853 | 0.9670213 | 0.002782864 | 0.9963958 | 0.008591831 | 0.9963965 | 0.008212355
[23 empty] | 870660 | 0.9970853 | 0.9670213 | 0.002782864 | 0.9963972 | 0.008591864 | 0.9963979 | 0.008212358
[23 empty] | 870960 | 0.9960063 | 0.9670213 | 0.002782864 | 0.9963986 | 0.008591896 | 0.9963993 | 0.008212361
[23 empty] | 871260 | 0.9970853 | 0.9670213 | 0.002782864 | 0.9964001 | 0.008591929 | 0.9964007 | 0.008212364
[23 empty] | 871560 | 0.9981643 | 0.9670213 | 0.002782864 | 0.9964015 | 0.008591961 | 0.9964022 | 0.008212367
[23 empty] | 871860 | 0.9992433 | 0.9670213 | 0.002782864 | 0.9964029 | 0.008591994 | 0.9964036 | 0.00821237
[23 empty] | 872160 | 0.9981643 | 0.9670213 | 0.002782864 | 0.9964043 | 0.008592026 | 0.996405 | 0.008212373
[23 empty] | 872460 | 0.9970853 | 0.9670213 | 0.002782864 | 0.9964057 | 0.008592058 | 0.9964064 | 0.008212377
[23 empty] | 872760 | 0.9981643 | 0.9670213 | 0.002782864 | 0.9964071 | 0.008592091 | 0.9964078 | 0.00821238
[23 empty] | 873060 | 0.9960063 | 0.9670213 | 0.002782864 | 0.9964085 | 0.008592123 | 0.9964092 | 0.008212383
[23 empty] | 873360 | 0.9970853 | 0.9670213 | 0.002782864 | 0.9964099 | 0.008592155 | 0.9964106 | 0.008212386
[23 empty] | 873660 | 0.9981643 | 0.9670213 | 0.002782864 | 0.9964113 | 0.008592188 | 0.996412 | 0.00821239
[23 empty] | 873960 | 0.9970853 | 0.9670213 | 0.002782864 | 0.9964127 | 0.00859222 | 0.9964134 | 0.008212393
[23 empty] | 874260 | 0.9970853 | 0.9670213 | 0.002782864 | 0.9964141 | 0.008592252 | 0.9964147 | 0.008212396
[23 empty] | 874560 | 0.9970853 | 0.9670213 | 0.002782864 | 0.9964154 | 0.008592284 | 0.9964161 | 0.0082124
[23 empty] | 874860 | 0.9949272 | 0.9670213 | 0.002782864 | 0.9964168 | 0.008592316 | 0.9964175 | 0.008212403
[23 empty] | 875160 | 0.9960063 | 0.9670213 | 0.002782864 | 0.9964182 | 0.008592349 | 0.9964189 | 0.008212407
[23 empty] | 875460 | 0.9970853 | 0.9670213 | 0.002782864 | 0.9964196 | 0.008592381 | 0.9964203 | 0.00821241
[23 empty] | 875760 | 0.9981643 | 0.9670213 | 0.002782864 | 0.996421 | 0.008592413 | 0.9964217 | 0.008212414
[23 empty] | 876060 | 0.9981643 | 0.9670213 | 0.002782864 | 0.9964223 | 0.008592445 | 0.996423 | 0.008212417
[23 empty] | 876360 | 0.9992433 | 0.9670213 | 0.002782864 | 0.9964237 | 0.008592477 | 0.9964244 | 0.008212421
[23 empty] | 876660 | 0.9981643 | 0.9670213 | 0.002782864 | 0.9964251 | 0.008592508 | 0.9964258 | 0.008212424
[23 empty] | 876960 | 0.9960063 | 0.9670213 | 0.002782864 | 0.9964265 | 0.00859254 | 0.9964272 | 0.008212428
[23 empty] | 877260 | 0.9949272 | 0.9670213 | 0.002782864 | 0.9964278 | 0.008592572 | 0.9964285 | 0.008212432
[23 empty] | 877560 | 0.9970853 | 0.9670213 | 0.002782864 | 0.9964292 | 0.008592604 | 0.9964299 | 0.008212435
[23 empty] | 877860 | 0.9981643 | 0.9670213 | 0.002782864 | 0.9964306 | 0.008592636 | 0.9964312 | 0.008212439
[23 empty] | 878160 | 0.9981643 | 0.9670213 | 0.002782864 | 0.9964319 | 0.008592668 | 0.9964326 | 0.008212443
[23 empty] | 878460 | 0.9970853 | 0.9670213 | 0.002782864 | 0.9964333 | 0.008592699 | 0.996434 | 0.008212447
[23 empty] | 878760 | 0.9981643 | 0.9670213 | 0.002782864 | 0.9964346 | 0.008592731 | 0.9964353 | 0.008212451
[23 empty] | 879060 | 0.9970853 | 0.9670213 | 0.002782864 | 0.996436 | 0.008592763 | 0.9964367 | 0.008212454
[23 empty] | 879360 | 0.9981643 | 0.9670213 | 0.002782864 | 0.9964373 | 0.008592794 | 0.996438 | 0.008212458
[23 empty] | 879660 | 0.9981643 | 0.9670213 | 0.002782864 | 0.9964387 | 0.008592826 | 0.9964394 | 0.008212462
[23 empty] | 879960 | 0.9970853 | 0.9670213 | 0.002782864 | 0.99644 | 0.008592857 | 0.9964407 | 0.008212466
[23 empty] | 880260 | 0.9981643 | 0.9670213 | 0.002782864 | 0.9964414 | 0.008592889 | 0.9964421 | 0.00821247
[23 empty] | 880560 | 0.9970853 | 0.9670213 | 0.002782864 | 0.9964427 | 0.00859292 | 0.9964434 | 0.008212474
[23 empty] | 880860 | 0.9960063 | 0.9670213 | 0.002782864 | 0.9964441 | 0.008592952 | 0.9964448 | 0.008212478
[23 empty] | 881160 | 0.9960063 | 0.9670213 | 0.002782864 | 0.9964454 | 0.008592983 | 0.9964461 | 0.008212482
[23 empty] | 881460 | 0.9960063 | 0.9670213 | 0.002782864 | 0.9964467 | 0.008593015 | 0.9964474 | 0.008212486
[23 empty] | 881760 | 0.9992433 | 0.9670213 | 0.002782864 | 0.9964481 | 0.008593046 | 0.9964488 | 0.00821249
[23 empty] | 882060 | 0.9970853 | 0.9670213 | 0.002782864 | 0.9964494 | 0.008593077 | 0.9964501 | 0.008212495
[23 empty] | 882360 | 0.9970853 | 0.9670213 | 0.002782864 | 0.9964507 | 0.008593109 | 0.9964514 | 0.008212499
[23 empty] | 882660 | 0.9981643 | 0.9670213 | 0.002782864 | 0.9964521 | 0.00859314 | 0.9964528 | 0.008212503
[23 empty] | 882960 | 0.9970853 | 0.9670213 | 0.002782864 | 0.9964534 | 0.008593171 | 0.9964541 | 0.008212507
[23 empty] | 883260 | 0.9992433 | 0.9670213 | 0.002782864 | 0.9964547 | 0.008593202 | 0.9964554 | 0.008212511
[23 empty] | 883560 | 0.9970853 | 0.9670213 | 0.002782864 | 0.996456 | 0.008593233 | 0.9964567 | 0.008212516
[23 empty] | 883860 | 0.9970853 | 0.9670213 | 0.002782864 | 0.9964574 | 0.008593265 | 0.9964581 | 0.00821252
[23 empty] | 884160 | 0.9992433 | 0.9670213 | 0.002782864 | 0.9964587 | 0.008593296 | 0.9964594 | 0.008212524
[23 empty] | 884460 | 0.9981643 | 0.9670213 | 0.002782864 | 0.99646 | 0.008593327 | 0.9964607 | 0.008212529
[23 empty] | 884760 | 0.9970853 | 0.9670213 | 0.002782864 | 0.9964613 | 0.008593358 | 0.996462 | 0.008212533
[23 empty] | 885060 | 1.000322 | 0.9670213 | 0.002782864 | 0.9964626 | 0.008593389 | 0.9964633 | 0.008212537
[23 empty] | 885360 | 0.9981643 | 0.9670213 | 0.002782864 | 0.9964639 | 0.00859342 | 0.9964646 | 0.008212542
[23 empty] | 885660 | 0.9970853 | 0.9670213 | 0.002782864 | 0.9964652 | 0.008593451 | 0.9964659 | 0.008212546
[23 empty] | 885960 | 0.9992433 | 0.9670213 | 0.002782864 | 0.9964665 | 0.008593481 | 0.9964672 | 0.008212551
[23 empty] | 886260 | 0.9960063 | 0.9670213 | 0.002782864 | 0.9964678 | 0.008593512 | 0.9964685 | 0.008212555
[23 empty] | 886560 | 0.9981643 | 0.9670213 | 0.002782864 | 0.9964691 | 0.008593543 | 0.9964698 | 0.00821256
[23 empty] | 886860 | 0.9981643 | 0.9670213 | 0.002782864 | 0.9964704 | 0.008593574 | 0.9964711 | 0.008212564
[23 empty] | 887160 | 0.9981643 | 0.9670213 | 0.002782864 | 0.9964717 | 0.008593605 | 0.9964724 | 0.008212569
[23 empty] | 887460 | 0.9981643 | 0.9670213 | 0.002782864 | 0.996473 | 0.008593635 | 0.9964737 | 0.008212574
[23 empty] | 887760 | 0.9981643 | 0.9670213 | 0.002782864 | 0.9964743 | 0.008593666 | 0.996475 | 0.008212578
[23 empty] | 888060 | 0.9949272 | 0.9670213 | 0.002782864 | 0.9964756 | 0.008593697 | 0.9964763 | 0.008212583
[23 empty] | 888360 | 0.9981643 | 0.9670213 | 0.002782864 | 0.9964769 | 0.008593727 | 0.9964776 | 0.008212588
[23 empty] | 888660 | 0.9981643 | 0.9670213 | 0.002782864 | 0.9964782 | 0.008593758 | 0.9964789 | 0.008212592
[23 empty] | 888960 | 0.9970853 | 0.9670213 | 0.002782864 | 0.9964795 | 0.008593789 | 0.9964802 | 0.008212597
[23 empty] | 889260 | 0.9992433 | 0.9670213 | 0.002782864 | 0.9964807 | 0.008593819 | 0.9964815 | 0.008212602
[23 empty] | 889560 | 0.9992433 | 0.9670213 | 0.002782864 | 0.996482 | 0.00859385 | 0.9964827 | 0.008212607
[23 empty] | 889860 | 0.9960063 | 0.9670213 | 0.002782864 | 0.9964833 | 0.00859388 | 0.996484 | 0.008212612
[23 empty] | 890160 | 0.9970853 | 0.9670213 | 0.002782864 | 0.9964846 | 0.00859391 | 0.9964853 | 0.008212616
[23 empty] | 890460 | 0.9970853 | 0.9670213 | 0.002782864 | 0.9964858 | 0.008593941 | 0.9964866 | 0.008212621
[23 empty] | 890760 | 1.000322 | 0.9670213 | 0.002782864 | 0.9964871 | 0.008593971 | 0.9964878 | 0.008212626
[23 empty] | 891060 | 0.9981643 | 0.9670213 | 0.002782864 | 0.9964884 | 0.008594001 | 0.9964891 | 0.008212631
[23 empty] | 891360 | 0.9981643 | 0.9670213 | 0.002782864 | 0.9964897 | 0.008594032 | 0.9964904 | 0.008212636
[23 empty] | 891660 | 0.9981643 | 0.9670213 | 0.002782864 | 0.9964909 | 0.008594062 | 0.9964916 | 0.008212641
[23 empty] | 891960 | 0.9970853 | 0.9670213 | 0.002782864 | 0.9964922 | 0.008594092 | 0.9964929 | 0.008212646
[23 empty] | 892260 | 0.9981643 | 0.9670213 | 0.002782864 | 0.9964934 | 0.008594122 | 0.9964942 | 0.008212651
[23 empty] | 892560 | 0.9970853 | 0.9670213 | 0.002782864 | 0.9964947 | 0.008594153 | 0.9964954 | 0.008212656
[23 empty] | 892860 | 0.9970853 | 0.9670213 | 0.002782864 | 0.996496 | 0.008594183 | 0.9964967 | 0.008212661
[23 empty] | 893160 | 0.9960063 | 0.9670213 | 0.002782864 | 0.9964972 | 0.008594213 | 0.9964979 | 0.008212666
[23 empty] | 893460 | 0.9970853 | 0.9670213 | 0.002782864 | 0.9964985 | 0.008594243 | 0.9964992 | 0.008212671
[23 empty] | 893760 | 0.9981643 | 0.9670213 | 0.002782864 | 0.9964997 | 0.008594273 | 0.9965004 | 0.008212676
[23 empty] | 894060 | 0.9981643 | 0.9670213 | 0.002782864 | 0.996501 | 0.008594303 | 0.9965017 | 0.008212682
[23 empty] | 894360 | 0.9970853 | 0.9670213 | 0.002782864 | 0.9965022 | 0.008594333 | 0.9965029 | 0.008212687
[23 empty] | 894660 | 0.9970853 | 0.9670213 | 0.002782864 | 0.9965035 | 0.008594363 | 0.9965042 | 0.008212692
[23 empty] | 894960 | 0.9992433 | 0.9670213 | 0.002782864 | 0.9965047 | 0.008594393 | 0.9965054 | 0.008212697
[23 empty] | 895260 | 0.9981643 | 0.9670213 | 0.002782864 | 0.9965059 | 0.008594423 | 0.9965067 | 0.008212703
[23 empty] | 895560 | 0.9981643 | 0.9670213 | 0.002782864 | 0.9965072 | 0.008594452 | 0.9965079 | 0.008212708
[23 empty] | 895860 | 0.9970853 | 0.9670213 | 0.002782864 | 0.9965084 | 0.008594482 | 0.9965091 | 0.008212713
[23 empty] | 896160 | 0.9970853 | 0.9670213 | 0.002782864 | 0.9965097 | 0.008594512 | 0.9965104 | 0.008212718
[23 empty] | 896460 | 0.9981643 | 0.9670213 | 0.002782864 | 0.9965109 | 0.008594542 | 0.9965116 | 0.008212724
[23 empty] | 896760 | 0.9970853 | 0.9670213 | 0.002782864 | 0.9965121 | 0.008594571 | 0.9965128 | 0.008212729
[23 empty] | 897060 | 0.9970853 | 0.9670213 | 0.002782864 | 0.9965133 | 0.008594601 | 0.9965141 | 0.008212735
[23 empty] | 897360 | 0.9981643 | 0.9670213 | 0.002782864 | 0.9965146 | 0.008594631 | 0.9965153 | 0.00821274
[23 empty] | 897660 | 0.9981643 | 0.9670213 | 0.002782864 | 0.9965158 | 0.00859466 | 0.9965165 | 0.008212745
[23 empty] | 897960 | 0.9970853 | 0.9670213 | 0.002782864 | 0.996517 | 0.00859469 | 0.9965177 | 0.008212751
[23 empty] | 898260 | 0.9981643 | 0.9670213 | 0.002782864 | 0.9965182 | 0.008594719 | 0.996519 | 0.008212756
[23 empty] | 898560 | 0.9992433 | 0.9670213 | 0.002782864 | 0.9965195 | 0.008594749 | 0.9965202 | 0.008212762
[23 empty] | 898860 | 0.9992433 | 0.9670213 | 0.002782864 | 0.9965207 | 0.008594778 | 0.9965214 | 0.008212767
[23 empty] | 899160 | 0.9981643 | 0.9670213 | 0.002782864 | 0.9965219 | 0.008594808 | 0.9965226 | 0.008212773
[23 empty] | 899460 | 0.9970853 | 0.9670213 | 0.002782864 | 0.9965231 | 0.008594837 | 0.9965238 | 0.008212778
[23 empty] | 899760 | 0.9970853 | 0.9670213 | 0.002782864 | 0.9965243 | 0.008594867 | 0.996525 | 0.008212784
[23 empty] | 900060 | 0.9960063 | 0.9670213 | 0.002782864 | 0.9965255 | 0.008594896 | 0.9965262 | 0.00821279
[23 empty] | 900360 | 0.9960063 | 0.9670213 | 0.002782864 | 0.9965267 | 0.008594925 | 0.9965275 | 0.008212795
[23 empty] | 900660 | 0.9970853 | 0.9670213 | 0.002782864 | 0.9965279 | 0.008594954 | 0.9965287 | 0.008212801
[23 empty] | 900960 | 0.9970853 | 0.9670213 | 0.002782864 | 0.9965291 | 0.008594984 | 0.9965299 | 0.008212807
[23 empty] | 901260 | 0.9981643 | 0.9670213 | 0.002782864 | 0.9965303 | 0.008595013 | 0.9965311 | 0.008212812
[23 empty] | 901560 | 0.9981643 | 0.9670213 | 0.002782864 | 0.9965315 | 0.008595042 | 0.9965323 | 0.008212818
[23 empty] | 901860 | 0.9992433 | 0.9670213 | 0.002782864 | 0.9965327 | 0.008595071 | 0.9965335 | 0.008212824
[23 empty] | 902160 | 0.9970853 | 0.9670213 | 0.002782864 | 0.9965339 | 0.0085951 | 0.9965347 | 0.008212829
[23 empty] | 902460 | 0.9981643 | 0.9670213 | 0.002782864 | 0.9965351 | 0.008595129 | 0.9965359 | 0.008212835
[23 empty] | 902760 | 0.9981643 | 0.9670213 | 0.002782864 | 0.9965363 | 0.008595158 | 0.996537 | 0.008212841
[23 empty] | 903060 | 1.000322 | 0.9670213 | 0.002782864 | 0.9965375 | 0.008595187 | 0.9965382 | 0.008212847
[23 empty] | 903360 | 0.9992433 | 0.9670213 | 0.002782864 | 0.9965387 | 0.008595216 | 0.9965394 | 0.008212853
[23 empty] | 903660 | 0.9981643 | 0.9670213 | 0.002782864 | 0.9965399 | 0.008595245 | 0.9965406 | 0.008212859
[23 empty] | 903960 | 0.9981643 | 0.9670213 | 0.002782864 | 0.9965411 | 0.008595274 | 0.9965418 | 0.008212864
[23 empty] | 904260 | 0.9960063 | 0.9670213 | 0.002782864 | 0.9965422 | 0.008595303 | 0.996543 | 0.00821287
[23 empty] | 904560 | 0.9981643 | 0.9670213 | 0.002782864 | 0.9965434 | 0.008595332 | 0.9965442 | 0.008212876
[23 empty] | 904860 | 0.9992433 | 0.9670213 | 0.002782864 | 0.9965446 | 0.008595361 | 0.9965453 | 0.008212882
[23 empty] | 905160 | 0.9970853 | 0.9670213 | 0.002782864 | 0.9965458 | 0.00859539 | 0.9965465 | 0.008212888
[23 empty] | 905460 | 0.9970853 | 0.9670213 | 0.002782864 | 0.996547 | 0.008595418 | 0.9965477 | 0.008212894
[23 empty] | 905760 | 0.9970853 | 0.9670213 | 0.002782864 | 0.9965481 | 0.008595447 | 0.9965489 | 0.0082129
[23 empty] | 906060 | 0.9981643 | 0.9670213 | 0.002782864 | 0.9965493 | 0.008595476 | 0.99655 | 0.008212906
[23 empty] | 906360 | 0.9970853 | 0.9670213 | 0.002782864 | 0.9965505 | 0.008595505 | 0.9965512 | 0.008212912
[23 empty] | 906660 | 0.9981643 | 0.9670213 | 0.002782864 | 0.9965516 | 0.008595533 | 0.9965524 | 0.008212918
[23 empty] | 906960 | 0.9970853 | 0.9670213 | 0.002782864 | 0.9965528 | 0.008595562 | 0.9965535 | 0.008212924
[23 empty] | 907260 | 0.9981643 | 0.9670213 | 0.002782864 | 0.996554 | 0.00859559 | 0.9965547 | 0.00821293
[23 empty] | 907560 | 0.9981643 | 0.9670213 | 0.002782864 | 0.9965551 | 0.008595619 | 0.9965559 | 0.008212937
[23 empty] | 907860 | 1.000322 | 0.9670213 | 0.002782864 | 0.9965563 | 0.008595647 | 0.996557 | 0.008212943
[23 empty] | 908160 | 1.000322 | 0.9670213 | 0.002782864 | 0.9965574 | 0.008595676 | 0.9965582 | 0.008212949
[23 empty] | 908460 | 0.9981643 | 0.9670213 | 0.002782864 | 0.9965586 | 0.008595704 | 0.9965593 | 0.008212955
[23 empty] | 908760 | 0.9970853 | 0.9670213 | 0.002782864 | 0.9965597 | 0.008595733 | 0.9965605 | 0.008212961
[23 empty] | 909060 | 0.9981643 | 0.9670213 | 0.002782864 | 0.9965609 | 0.008595761 | 0.9965616 | 0.008212967
[23 empty] | 909360 | 0.9992433 | 0.9670213 | 0.002782864 | 0.996562 | 0.008595789 | 0.9965628 | 0.008212974
[23 empty] | 909660 | 0.9970853 | 0.9670213 | 0.002782864 | 0.9965632 | 0.008595818 | 0.9965639 | 0.00821298
[23 empty] | 909960 | 0.9970853 | 0.9670213 | 0.002782864 | 0.9965643 | 0.008595846 | 0.9965651 | 0.008212986
[23 empty] | 910260 | 0.9992433 | 0.9670213 | 0.002782864 | 0.9965655 | 0.008595874 | 0.9965662 | 0.008212992
[23 empty] | 910560 | 0.9992433 | 0.9670213 | 0.002782864 | 0.9965666 | 0.008595903 | 0.9965674 | 0.008212999
[23 empty] | 910860 | 0.9970853 | 0.9670213 | 0.002782864 | 0.9965678 | 0.008595931 | 0.9965685 | 0.008213005
[23 empty] | 911160 | 0.9992433 | 0.9670213 | 0.002782864 | 0.9965689 | 0.008595959 | 0.9965696 | 0.008213011
[23 empty] | 911460 | 0.9992433 | 0.9670213 | 0.002782864 | 0.99657 | 0.008595987 | 0.9965708 | 0.008213018
[23 empty] | 911760 | 0.9981643 | 0.9670213 | 0.002782864 | 0.9965712 | 0.008596015 | 0.9965719 | 0.008213024
[23 empty] | 912060 | 0.9981643 | 0.9670213 | 0.002782864 | 0.9965723 | 0.008596043 | 0.9965731 | 0.00821303
[23 empty] | 912360 | 0.9981643 | 0.9670213 | 0.002782864 | 0.9965734 | 0.008596071 | 0.9965742 | 0.008213037
[23 empty] | 912660 | 0.9981643 | 0.9670213 | 0.002782864 | 0.9965746 | 0.008596099 | 0.9965753 | 0.008213043
[23 empty] | 912960 | 0.9992433 | 0.9670213 | 0.002782864 | 0.9965757 | 0.008596127 | 0.9965764 | 0.00821305
[23 empty] | 913260 | 0.9992433 | 0.9670213 | 0.002782864 | 0.9965768 | 0.008596155 | 0.9965776 | 0.008213056
[23 empty] | 913560 | 0.9981643 | 0.9670213 | 0.002782864 | 0.9965779 | 0.008596183 | 0.9965787 | 0.008213063
[23 empty] | 913860 | 0.9981643 | 0.9670213 | 0.002782864 | 0.9965791 | 0.008596211 | 0.9965798 | 0.008213069
[23 empty] | 914160 | 0.9992433 | 0.9670213 | 0.002782864 | 0.9965802 | 0.008596239 | 0.9965809 | 0.008213076
[23 empty] | 914460 | 1.000322 | 0.9670213 | 0.002782864 | 0.9965813 | 0.008596266 | 0.9965821 | 0.008213082
[23 empty] | 914760 | 0.9981643 | 0.9670213 | 0.002782864 | 0.9965824 | 0.008596294 | 0.9965832 | 0.008213089
[23 empty] | 915060 | 1.000322 | 0.9670213 | 0.002782864 | 0.9965835 | 0.008596322 | 0.9965843 | 0.008213095
[23 empty] | 915360 | 0.9960063 | 0.9670213 | 0.002782864 | 0.9965847 | 0.00859635 | 0.9965854 | 0.008213102
[23 empty] | 915660 | 0.9981643 | 0.9670213 | 0.002782864 | 0.9965858 | 0.008596377 | 0.9965865 | 0.008213108
[23 empty] | 915960 | 1.000322 | 0.9670213 | 0.002782864 | 0.9965869 | 0.008596405 | 0.9965876 | 0.008213115
[23 empty] | 916260 | 0.9992433 | 0.9670213 | 0.002782864 | 0.996588 | 0.008596433 | 0.9965887 | 0.008213122
[23 empty] | 916560 | 0.9981643 | 0.9670213 | 0.002782864 | 0.9965891 | 0.00859646 | 0.9965898 | 0.008213128
[23 empty] | 916860 | 0.9981643 | 0.9670213 | 0.002782864 | 0.9965902 | 0.008596488 | 0.9965909 | 0.008213135
[23 empty] | 917160 | 0.9981643 | 0.9670213 | 0.002782864 | 0.9965913 | 0.008596515 | 0.996592 | 0.008213142
[23 empty] | 917460 | 0.9981643 | 0.9670213 | 0.002782864 | 0.9965924 | 0.008596543 | 0.9965931 | 0.008213148
[23 empty] | 917760 | 0.9992433 | 0.9670213 | 0.002782864 | 0.9965935 | 0.00859657 | 0.9965942 | 0.008213155
[23 empty] | 918060 | 1.000322 | 0.9670213 | 0.002782864 | 0.9965946 | 0.008596598 | 0.9965953 | 0.008213162
[23 empty] | 918360 | 1.001401 | 0.9670213 | 0.002782864 | 0.9965957 | 0.008596625 | 0.9965964 | 0.008213168
[23 empty] | 918660 | 0.9981643 | 0.9670213 | 0.002782864 | 0.9965968 | 0.008596652 | 0.9965975 | 0.008213175
[23 empty] | 918960 | 0.9981643 | 0.9670213 | 0.002782864 | 0.9965979 | 0.00859668 | 0.9965986 | 0.008213182
[23 empty] | 919260 | 0.9970853 | 0.9670213 | 0.002782864 | 0.996599 | 0.008596707 | 0.9965997 | 0.008213189
[23 empty] | 919560 | 0.9981643 | 0.9670213 | 0.002782864 | 0.9966001 | 0.008596734 | 0.9966008 | 0.008213196
[23 empty] | 919860 | 1.001401 | 0.9670213 | 0.002782864 | 0.9966011 | 0.008596762 | 0.9966019 | 0.008213202
[23 empty] | 920160 | 0.9992433 | 0.9670213 | 0.002782864 | 0.9966022 | 0.008596789 | 0.996603 | 0.008213209
[23 empty] | 920460 | 1.000322 | 0.9670213 | 0.002782864 | 0.9966033 | 0.008596816 | 0.9966041 | 0.008213216
[23 empty] | 920760 | 0.9981643 | 0.9670213 | 0.002782864 | 0.9966044 | 0.008596843 | 0.9966051 | 0.008213223
[23 empty] | 921060 | 1.000322 | 0.9670213 | 0.002782864 | 0.9966055 | 0.00859687 | 0.9966062 | 0.00821323
[23 empty] | 921360 | 0.9981643 | 0.9670213 | 0.002782864 | 0.9966065 | 0.008596897 | 0.9966073 | 0.008213237
[23 empty] | 921660 | 0.9981643 | 0.9670213 | 0.002782864 | 0.9966076 | 0.008596924 | 0.9966084 | 0.008213244
[23 empty] | 921960 | 0.9981643 | 0.9670213 | 0.002782864 | 0.9966087 | 0.008596951 | 0.9966095 | 0.00821325
[23 empty] | 922260 | 0.9992433 | 0.9670213 | 0.002782864 | 0.9966098 | 0.008596978 | 0.9966105 | 0.008213257
[23 empty] | 922560 | 0.9981643 | 0.9670213 | 0.002782864 | 0.9966108 | 0.008597005 | 0.9966116 | 0.008213264
[23 empty] | 922860 | 0.9981643 | 0.9670213 | 0.002782864 | 0.9966119 | 0.008597032 | 0.9966127 | 0.008213271
[23 empty] | 923160 | 0.9992433 | 0.9670213 | 0.002782864 | 0.996613 | 0.008597059 | 0.9966137 | 0.008213278
[23 empty] | 923460 | 0.9992433 | 0.9670213 | 0.002782864 | 0.996614 | 0.008597086 | 0.9966148 | 0.008213285
[23 empty] | 923760 | 0.9970853 | 0.9670213 | 0.002782864 | 0.9966151 | 0.008597113 | 0.9966159 | 0.008213292
[23 empty] | 924060 | 0.9992433 | 0.9670213 | 0.002782864 | 0.9966162 | 0.00859714 | 0.9966169 | 0.008213299
[23 empty] | 924360 | 1.000322 | 0.9670213 | 0.002782864 | 0.9966172 | 0.008597167 | 0.996618 | 0.008213306
[23 empty] | 924660 | 0.9992433 | 0.9670213 | 0.002782864 | 0.9966183 | 0.008597193 | 0.996619 | 0.008213313
[23 empty] | 924960 | 0.9992433 | 0.9670213 | 0.002782864 | 0.9966193 | 0.00859722 | 0.9966201 | 0.00821332
[23 empty] | 925260 | 0.9992433 | 0.9670213 | 0.002782864 | 0.9966204 | 0.008597247 | 0.9966212 | 0.008213327
[23 empty] | 925560 | 0.9970853 | 0.9670213 | 0.002782864 | 0.9966215 | 0.008597273 | 0.9966222 | 0.008213335
[23 empty] | 925860 | 0.9992433 | 0.9670213 | 0.002782864 | 0.9966225 | 0.0085973 | 0.9966233 | 0.008213342
[23 empty] | 926160 | 0.9981643 | 0.9670213 | 0.002782864 | 0.9966236 | 0.008597327 | 0.9966243 | 0.008213349
[23 empty] | 926460 | 0.9981643 | 0.9670213 | 0.002782864 | 0.9966246 | 0.008597353 | 0.9966254 | 0.008213356
[23 empty] | 926760 | 0.9981643 | 0.9670213 | 0.002782864 | 0.9966256 | 0.00859738 | 0.9966264 | 0.008213363
[23 empty] | 927060 | 1.000322 | 0.9670213 | 0.002782864 | 0.9966267 | 0.008597406 | 0.9966275 | 0.00821337
[23 empty] | 927360 | 1.000322 | 0.9670213 | 0.002782864 | 0.9966277 | 0.008597433 | 0.9966285 | 0.008213377
[23 empty] | 927660 | 0.9981643 | 0.9670213 | 0.002782864 | 0.9966288 | 0.008597459 | 0.9966295 | 0.008213385
[23 empty] | 927960 | 0.9981643 | 0.9670213 | 0.002782864 | 0.9966298 | 0.008597486 | 0.9966306 | 0.008213392
[23 empty] | 928260 | 1.000322 | 0.9670213 | 0.002782864 | 0.9966309 | 0.008597512 | 0.9966316 | 0.008213399
[23 empty] | 928560 | 1.001401 | 0.9670213 | 0.002782864 | 0.9966319 | 0.008597538 | 0.9966327 | 0.008213406
[23 empty] | 928860 | 0.9992433 | 0.9670213 | 0.002782864 | 0.9966329 | 0.008597565 | 0.9966337 | 0.008213413
[23 empty] | 929160 | 0.9981643 | 0.9670213 | 0.002782864 | 0.996634 | 0.008597591 | 0.9966347 | 0.008213421
[23 empty] | 929460 | 0.9992433 | 0.9670213 | 0.002782864 | 0.996635 | 0.008597617 | 0.9966358 | 0.008213428
[23 empty] | 929760 | 1.000322 | 0.9670213 | 0.002782864 | 0.996636 | 0.008597643 | 0.9966368 | 0.008213435
[23 empty] | 930060 | 0.9992433 | 0.9670213 | 0.002782864 | 0.9966371 | 0.00859767 | 0.9966378 | 0.008213442
[23 empty] | 930360 | 1.000322 | 0.9670213 | 0.002782864 | 0.9966381 | 0.008597696 | 0.9966388 | 0.00821345
[23 empty] | 930660 | 0.9981643 | 0.9670213 | 0.002782864 | 0.9966391 | 0.008597722 | 0.9966399 | 0.008213457
[23 empty] | 930960 | 1.000322 | 0.9670213 | 0.002782864 | 0.9966401 | 0.008597748 | 0.9966409 | 0.008213464
[23 empty] | 931260 | 1.001401 | 0.9670213 | 0.002782864 | 0.9966412 | 0.008597774 | 0.9966419 | 0.008213472
[23 empty] | 931560 | 0.9992433 | 0.9670213 | 0.002782864 | 0.9966422 | 0.0085978 | 0.9966429 | 0.008213479
[23 empty] | 931860 | 0.9981643 | 0.9670213 | 0.002782864 | 0.9966432 | 0.008597826 | 0.996644 | 0.008213486
[23 empty] | 932160 | 0.9992433 | 0.9670213 | 0.002782864 | 0.9966442 | 0.008597852 | 0.996645 | 0.008213494
[23 empty] | 932460 | 0.9981643 | 0.9670213 | 0.002782864 | 0.9966452 | 0.008597878 | 0.996646 | 0.008213501
[23 empty] | 932760 | 0.9992433 | 0.9670213 | 0.002782864 | 0.9966462 | 0.008597904 | 0.996647 | 0.008213509
[23 empty] | 933060 | 0.9992433 | 0.9670213 | 0.002782864 | 0.9966472 | 0.00859793 | 0.996648 | 0.008213516
[23 empty] | 933360 | 1.000322 | 0.9670213 | 0.002782864 | 0.9966483 | 0.008597956 | 0.996649 | 0.008213523
[23 empty] | 933660 | 1.000322 | 0.9670213 | 0.002782864 | 0.9966493 | 0.008597982 | 0.99665 | 0.008213531
[23 empty] | 933960 | 0.9981643 | 0.9670213 | 0.002782864 | 0.9966503 | 0.008598007 | 0.996651 | 0.008213538
[23 empty] | 934260 | 1.000322 | 0.9670213 | 0.002782864 | 0.9966513 | 0.008598033 | 0.996652 | 0.008213546
[23 empty] | 934560 | 0.9992433 | 0.9670213 | 0.002782864 | 0.9966523 | 0.008598059 | 0.996653 | 0.008213553
[23 empty] | 934860 | 0.9981643 | 0.9670213 | 0.002782864 | 0.9966533 | 0.008598085 | 0.9966541 | 0.008213561
[23 empty] | 935160 | 0.9970853 | 0.9670213 | 0.002782864 | 0.9966543 | 0.00859811 | 0.9966551 | 0.008213568
[23 empty] | 935460 | 0.9981643 | 0.9670213 | 0.002782864 | 0.9966553 | 0.008598136 | 0.9966561 | 0.008213576
[23 empty] | 935760 | 1.000322 | 0.9670213 | 0.002782864 | 0.9966563 | 0.008598162 | 0.996657 | 0.008213583
[23 empty] | 936060 | 1.000322 | 0.9670213 | 0.002782864 | 0.9966573 | 0.008598187 | 0.996658 | 0.008213591
[23 empty] | 936360 | 0.9992433 | 0.9670213 | 0.002782864 | 0.9966583 | 0.008598213 | 0.996659 | 0.008213598
[23 empty] | 936660 | 0.9970853 | 0.9670213 | 0.002782864 | 0.9966593 | 0.008598238 | 0.99666 | 0.008213606
[23 empty] | 936960 | 0.9992433 | 0.9670213 | 0.002782864 | 0.9966603 | 0.008598264 | 0.996661 | 0.008213613
[23 empty] | 937260 | 0.9992433 | 0.9670213 | 0.002782864 | 0.9966612 | 0.008598289 | 0.996662 | 0.008213621
[23 empty] | 937560 | 0.9992433 | 0.9670213 | 0.002782864 | 0.9966622 | 0.008598315 | 0.996663 | 0.008213628
[23 empty] | 937860 | 0.9981643 | 0.9670213 | 0.002782864 | 0.9966632 | 0.00859834 | 0.996664 | 0.008213636
[23 empty] | 938160 | 0.9981643 | 0.9670213 | 0.002782864 | 0.9966642 | 0.008598366 | 0.996665 | 0.008213644
[23 empty] | 938460 | 0.9992433 | 0.9670213 | 0.002782864 | 0.9966652 | 0.008598391 | 0.996666 | 0.008213651
[23 empty] | 938760 | 0.9981643 | 0.9670213 | 0.002782864 | 0.9966662 | 0.008598416 | 0.9966669 | 0.008213659
[23 empty] | 939060 | 0.9992433 | 0.9670213 | 0.002782864 | 0.9966671 | 0.008598442 | 0.9966679 | 0.008213667
[23 empty] | 939360 | 0.9992433 | 0.9670213 | 0.002782864 | 0.9966681 | 0.008598467 | 0.9966689 | 0.008213674
[23 empty] | 939660 | 0.9960063 | 0.9670213 | 0.002782864 | 0.9966691 | 0.008598492 | 0.9966699 | 0.008213682
[23 empty] | 939960 | 0.9927692 | 0.9670213 | 0.002782864 | 0.9966701 | 0.008598517 | 0.9966708 | 0.008213689
[23 empty] | 940260 | 0.9906112 | 0.9670213 | 0.002782864 | 0.996671 | 0.008598543 | 0.9966718 | 0.008213697
[23 empty] | 940560 | 0.9927692 | 0.9670213 | 0.002782864 | 0.996672 | 0.008598568 | 0.9966728 | 0.008213705
[23 empty] | 940860 | 0.9938482 | 0.9670213 | 0.002782864 | 0.996673 | 0.008598593 | 0.9966738 | 0.008213713
[23 empty] | 941160 | 0.9938482 | 0.9670213 | 0.002782864 | 0.996674 | 0.008598618 | 0.9966747 | 0.00821372
[23 empty] | 941460 | 0.9916902 | 0.9670213 | 0.002782864 | 0.9966749 | 0.008598643 | 0.9966757 | 0.008213728
[23 empty] | 941760 | 0.9949272 | 0.9670213 | 0.002782864 | 0.9966759 | 0.008598668 | 0.9966767 | 0.008213736
[23 empty] | 942060 | 0.9938482 | 0.9670213 | 0.002782864 | 0.9966769 | 0.008598693 | 0.9966776 | 0.008213743
[23 empty] | 942360 | 0.9960063 | 0.9670213 | 0.002782864 | 0.9966778 | 0.008598718 | 0.9966786 | 0.008213751
[23 empty] | 942660 | 0.9960063 | 0.9670213 | 0.002782864 | 0.9966788 | 0.008598743 | 0.9966796 | 0.008213759
[23 empty] | 942960 | 0.9970853 | 0.9670213 | 0.002782864 | 0.9966797 | 0.008598768 | 0.9966805 | 0.008213767
[23 empty] | 943260 | 0.9970853 | 0.9670213 | 0.002782864 | 0.9966807 | 0.008598793 | 0.9966815 | 0.008213774
[23 empty] | 943560 | 0.9992433 | 0.9670213 | 0.002782864 | 0.9966816 | 0.008598818 | 0.9966824 | 0.008213782
[23 empty] | 943860 | 0.9981643 | 0.9670213 | 0.002782864 | 0.9966826 | 0.008598842 | 0.9966834 | 0.00821379
[23 empty] | 944160 | 1.001401 | 0.9670213 | 0.002782864 | 0.9966836 | 0.008598867 | 0.9966843 | 0.008213798
[23 empty] | 944460 | 0.9992433 | 0.9670213 | 0.002782864 | 0.9966845 | 0.008598892 | 0.9966853 | 0.008213806
[23 empty] | 944760 | 1.000322 | 0.9670213 | 0.002782864 | 0.9966855 | 0.008598917 | 0.9966862 | 0.008213813
[23 empty] | 945060 | 0.9992433 | 0.9670213 | 0.002782864 | 0.9966864 | 0.008598941 | 0.9966872 | 0.008213821
[23 empty] | 945360 | 1.000322 | 0.9670213 | 0.002782864 | 0.9966874 | 0.008598966 | 0.9966881 | 0.008213829
[23 empty] | 945660 | 1.001401 | 0.9670213 | 0.002782864 | 0.9966883 | 0.008598991 | 0.9966891 | 0.008213837
[23 empty] | 945960 | 1.001401 | 0.9670213 | 0.002782864 | 0.9966892 | 0.008599015 | 0.99669 | 0.008213845
[23 empty] | 946260 | 1.00248 | 0.9670213 | 0.002782864 | 0.9966902 | 0.00859904 | 0.996691 | 0.008213853
[23 empty] | 946560 | 1.004638 | 0.9670213 | 0.002782864 | 0.9966911 | 0.008599065 | 0.9966919 | 0.008213861
[23 empty] | 946860 | 1.00248 | 0.9670213 | 0.002782864 | 0.9966921 | 0.008599089 | 0.9966928 | 0.008213868
[23 empty] | 947160 | 1.005717 | 0.9670213 | 0.002782864 | 0.996693 | 0.008599114 | 0.9966938 | 0.008213876
[23 empty] | 947460 | 1.005717 | 0.9670213 | 0.002782864 | 0.9966939 | 0.008599138 | 0.9966947 | 0.008213884
[23 empty] | 947760 | 1.006796 | 0.9670213 | 0.002782864 | 0.9966949 | 0.008599163 | 0.9966957 | 0.008213892
[23 empty] | 948060 | 1.004638 | 0.9670213 | 0.002782864 | 0.9966958 | 0.008599187 | 0.9966966 | 0.0082139
[23 empty] | 948360 | 1.000322 | 0.9670213 | 0.002782864 | 0.9966967 | 0.008599211 | 0.9966975 | 0.008213908
[23 empty] | 948660 | 0.9970853 | 0.9670213 | 0.002782864 | 0.9966977 | 0.008599236 | 0.9966985 | 0.008213916
[23 empty] | 948960 | 0.9970853 | 0.9670213 | 0.002782864 | 0.9966986 | 0.00859926 | 0.9966994 | 0.008213924
[23 empty] | 949260 | 0.9981643 | 0.9670213 | 0.002782864 | 0.9966995 | 0.008599284 | 0.9967003 | 0.008213932
[23 empty] | 949560 | 0.9992433 | 0.9670213 | 0.002782864 | 0.9967004 | 0.008599309 | 0.9967012 | 0.00821394
[23 empty] | 949860 | 1.000322 | 0.9670213 | 0.002782864 | 0.9967014 | 0.008599333 | 0.9967022 | 0.008213948
[23 empty] | 950160 | 0.9992433 | 0.9670213 | 0.002782864 | 0.9967023 | 0.008599357 | 0.9967031 | 0.008213956
[23 empty] | 950460 | 1.000322 | 0.9670213 | 0.002782864 | 0.9967032 | 0.008599381 | 0.996704 | 0.008213964
[23 empty] | 950760 | 1.00248 | 0.9670213 | 0.002782864 | 0.9967041 | 0.008599405 | 0.9967049 | 0.008213972
[23 empty] | 951060 | 1.001401 | 0.9670213 | 0.002782864 | 0.9967051 | 0.00859943 | 0.9967058 | 0.00821398
[23 empty] | 951360 | 1.000322 | 0.9670213 | 0.002782864 | 0.996706 | 0.008599454 | 0.9967068 | 0.008213988
[23 empty] | 951660 | 0.9992433 | 0.9670213 | 0.002782864 | 0.9967069 | 0.008599478 | 0.9967077 | 0.008213996
[23 empty] | 951960 | 1.000322 | 0.9670213 | 0.002782864 | 0.9967078 | 0.008599502 | 0.9967086 | 0.008214004
[23 empty] | 952260 | 1.000322 | 0.9670213 | 0.002782864 | 0.9967087 | 0.008599526 | 0.9967095 | 0.008214012
[23 empty] | 952560 | 0.9992433 | 0.9670213 | 0.002782864 | 0.9967096 | 0.00859955 | 0.9967104 | 0.00821402
[23 empty] | 952860 | 0.9992433 | 0.9670213 | 0.002782864 | 0.9967105 | 0.008599574 | 0.9967113 | 0.008214028
[23 empty] | 953160 | 0.9981643 | 0.9670213 | 0.002782864 | 0.9967114 | 0.008599598 | 0.9967122 | 0.008214036
[23 empty] | 953460 | 1.001401 | 0.9670213 | 0.002782864 | 0.9967123 | 0.008599622 | 0.9967131 | 0.008214044
[23 empty] | 953760 | 0.9992433 | 0.9670213 | 0.002782864 | 0.9967132 | 0.008599645 | 0.996714 | 0.008214052
[23 empty] | 954060 | 1.001401 | 0.9670213 | 0.002782864 | 0.9967142 | 0.008599669 | 0.9967149 | 0.00821406
[23 empty] | 954360 | 1.000322 | 0.9670213 | 0.002782864 | 0.9967151 | 0.008599693 | 0.9967158 | 0.008214068
[23 empty] | 954660 | 1.000322 | 0.9670213 | 0.002782864 | 0.996716 | 0.008599717 | 0.9967167 | 0.008214076
[23 empty] | 954960 | 1.001401 | 0.9670213 | 0.002782864 | 0.9967169 | 0.008599741 | 0.9967176 | 0.008214084
[23 empty] | 955260 | 0.9992433 | 0.9670213 | 0.002782864 | 0.9967178 | 0.008599764 | 0.9967185 | 0.008214092
[23 empty] | 955560 | 1.00248 | 0.9670213 | 0.002782864 | 0.9967186 | 0.008599788 | 0.9967194 | 0.008214101
[23 empty] | 955860 | 1.000322 | 0.9670213 | 0.002782864 | 0.9967195 | 0.008599812 | 0.9967203 | 0.008214109
[23 empty] | 956160 | 1.001401 | 0.9670213 | 0.002782864 | 0.9967204 | 0.008599835 | 0.9967212 | 0.008214117
[23 empty] | 956460 | 1.000322 | 0.9670213 | 0.002782864 | 0.9967213 | 0.008599859 | 0.9967221 | 0.008214125
[23 empty] | 956760 | 1.001401 | 0.9670213 | 0.002782864 | 0.9967222 | 0.008599883 | 0.996723 | 0.008214133
[23 empty] | 957060 | 1.001401 | 0.9670213 | 0.002782864 | 0.9967231 | 0.008599906 | 0.9967239 | 0.008214141
[23 empty] | 957360 | 0.9992433 | 0.9670213 | 0.002782864 | 0.996724 | 0.00859993 | 0.9967248 | 0.008214149
[23 empty] | 957660 | 1.000322 | 0.9670213 | 0.002782864 | 0.9967249 | 0.008599953 | 0.9967257 | 0.008214157
[23 empty] | 957960 | 1.000322 | 0.9670213 | 0.002782864 | 0.9967258 | 0.008599977 | 0.9967266 | 0.008214166
[23 empty] | 958260 | 1.001401 | 0.9670213 | 0.002782864 | 0.9967266 | 0.0086 | 0.9967274 | 0.008214174
[23 empty] | 958560 | 1.000322 | 0.9670213 | 0.002782864 | 0.9967275 | 0.008600024 | 0.9967283 | 0.008214182
[23 empty] | 958860 | 1.000322 | 0.9670213 | 0.002782864 | 0.9967284 | 0.008600047 | 0.9967292 | 0.00821419
[23 empty] | 959160 | 1.000322 | 0.9670213 | 0.002782864 | 0.9967293 | 0.00860007 | 0.9967301 | 0.008214198
[23 empty] | 959460 | 1.000322 | 0.9670213 | 0.002782864 | 0.9967302 | 0.008600094 | 0.996731 | 0.008214207
[23 empty] | 959760 | 1.001401 | 0.9670213 | 0.002782864 | 0.996731 | 0.008600117 | 0.9967318 | 0.008214215
[23 empty] | 960060 | 1.001401 | 0.9670213 | 0.002782864 | 0.9967319 | 0.00860014 | 0.9967327 | 0.008214223
[23 empty] | 960360 | 1.000322 | 0.9670213 | 0.002782864 | 0.9967328 | 0.008600163 | 0.9967336 | 0.008214231
[23 empty] | 960660 | 1.001401 | 0.9670213 | 0.002782864 | 0.9967337 | 0.008600187 | 0.9967345 | 0.008214239
[23 empty] | 960960 | 1.001401 | 0.9670213 | 0.002782864 | 0.9967345 | 0.00860021 | 0.9967353 | 0.008214248
[23 empty] | 961260 | 1.000322 | 0.9670213 | 0.002782864 | 0.9967354 | 0.008600233 | 0.9967362 | 0.008214256
[23 empty] | 961560 | 0.9992433 | 0.9670213 | 0.002782864 | 0.9967363 | 0.008600256 | 0.9967371 | 0.008214264
[23 empty] | 961860 | 1.000322 | 0.9670213 | 0.002782864 | 0.9967371 | 0.008600279 | 0.9967379 | 0.008214272
[23 empty] | 962160 | 1.001401 | 0.9670213 | 0.002782864 | 0.996738 | 0.008600302 | 0.9967388 | 0.008214281
[23 empty] | 962460 | 1.000322 | 0.9670213 | 0.002782864 | 0.9967389 | 0.008600325 | 0.9967397 | 0.008214289
[23 empty] | 962760 | 1.00248 | 0.9670213 | 0.002782864 | 0.9967397 | 0.008600348 | 0.9967405 | 0.008214297099
[23 empty] | 963060 | 1.001401 | 0.9670213 | 0.002782864 | 0.9967406 | 0.008600371 | 0.9967414 | 0.008214305
[23 empty] | 963360 | 1.001401 | 0.9670213 | 0.002782864 | 0.9967414 | 0.008600394 | 0.9967422 | 0.008214314
[23 empty] | 963660 | 1.001401 | 0.9670213 | 0.002782864 | 0.9967423 | 0.008600417 | 0.9967431 | 0.008214322
[23 empty] | 963960 | 1.001401 | 0.9670213 | 0.002782864 | 0.9967432 | 0.00860044 | 0.996744 | 0.00821433
[23 empty] | 964260 | 1.001401 | 0.9670213 | 0.002782864 | 0.996744 | 0.008600463 | 0.9967448 | 0.008214338
[23 empty] | 964560 | 1.003559 | 0.9670213 | 0.002782864 | 0.9967449 | 0.008600486 | 0.9967457 | 0.008214347
[23 empty] | 964860 | 1.00248 | 0.9670213 | 0.002782864 | 0.9967457 | 0.008600509 | 0.9967465 | 0.008214355
[23 empty] | 965160 | 1.001401 | 0.9670213 | 0.002782864 | 0.9967466 | 0.008600532 | 0.9967474 | 0.008214363
[23 empty] | 965460 | 1.000322 | 0.9670213 | 0.002782864 | 0.9967474 | 0.008600554 | 0.9967482 | 0.008214372
[23 empty] | 965760 | 0.9992433 | 0.9670213 | 0.002782864 | 0.9967483 | 0.008600577 | 0.9967491 | 0.00821438
[23 empty] | 966060 | 1.000322 | 0.9670213 | 0.002782864 | 0.9967491 | 0.0086006 | 0.9967499 | 0.008214388
[23 empty] | 966360 | 1.000322 | 0.9670213 | 0.002782864 | 0.99675 | 0.008600623 | 0.9967508 | 0.008214397
[23 empty] | 966660 | 1.000322 | 0.9670213 | 0.002782864 | 0.9967508 | 0.008600645 | 0.9967516 | 0.008214405
[23 empty] | 966960 | 1.001401 | 0.9670213 | 0.002782864 | 0.9967516 | 0.008600668 | 0.9967525 | 0.008214413
[23 empty] | 967260 | 1.001401 | 0.9670213 | 0.002782864 | 0.9967525 | 0.008600691 | 0.9967533 | 0.008214422
[23 empty] | 967560 | 1.000322 | 0.9670213 | 0.002782864 | 0.9967533 | 0.008600713 | 0.9967541 | 0.00821443
[23 empty] | 967860 | 0.9992433 | 0.9670213 | 0.002782864 | 0.9967542 | 0.008600736 | 0.996755 | 0.008214438
[23 empty] | 968160 | 1.00248 | 0.9670213 | 0.002782864 | 0.996755 | 0.008600758 | 0.9967558 | 0.008214447
[23 empty] | 968460 | 1.000322 | 0.9670213 | 0.002782864 | 0.9967558 | 0.008600781 | 0.9967566 | 0.008214455
[23 empty] | 968760 | 0.9992433 | 0.9670213 | 0.002782864 | 0.9967567 | 0.008600803 | 0.9967575 | 0.008214463
[23 empty] | 969060 | 1.000322 | 0.9670213 | 0.002782864 | 0.9967575 | 0.008600826 | 0.9967583 | 0.008214472
[23 empty] | 969360 | 0.9981643 | 0.9670213 | 0.002782864 | 0.9967583 | 0.008600848 | 0.9967591 | 0.00821448
[23 empty] | 969660 | 1.000322 | 0.9670213 | 0.002782864 | 0.9967592 | 0.00860087 | 0.99676 | 0.008214489
[23 empty] | 969960 | 1.000322 | 0.9670213 | 0.002782864 | 0.99676 | 0.008600893 | 0.9967608 | 0.008214497
[23 empty] | 970260 | 1.000322 | 0.9670213 | 0.002782864 | 0.9967608 | 0.008600915 | 0.9967616 | 0.008214505
[23 empty] | 970560 | 1.000322 | 0.9670213 | 0.002782864 | 0.9967617 | 0.008600937 | 0.9967625 | 0.008214514
[23 empty] | 970860 | 1.001401 | 0.9670213 | 0.002782864 | 0.9967625 | 0.00860096 | 0.9967633 | 0.008214522
[23 empty] | 971160 | 1.001401 | 0.9670213 | 0.002782864 | 0.9967633 | 0.008600982 | 0.9967641 | 0.008214531
[23 empty] | 971460 | 0.9992433 | 0.9670213 | 0.002782864 | 0.9967641 | 0.008601004 | 0.9967649 | 0.008214539
[23 empty] | 971760 | 0.9992433 | 0.9670213 | 0.002782864 | 0.9967649 | 0.008601026 | 0.9967658 | 0.008214547
[23 empty] | 972060 | 1.001401 | 0.9670213 | 0.002782864 | 0.9967658 | 0.008601049 | 0.9967666 | 0.008214556
[23 empty] | 972360 | 0.9992433 | 0.9670213 | 0.002782864 | 0.9967666 | 0.008601071 | 0.9967674 | 0.008214564
[23 empty] | 972660 | 0.9992433 | 0.9670213 | 0.002782864 | 0.9967674 | 0.008601093 | 0.9967682 | 0.008214573
[23 empty] | 972960 | 0.9992433 | 0.9670213 | 0.002782864 | 0.9967682 | 0.008601115 | 0.996769 | 0.008214581
[23 empty] | 973260 | 0.9992433 | 0.9670213 | 0.002782864 | 0.996769 | 0.008601137 | 0.9967698 | 0.008214589
[23 empty] | 973560 | 0.9992433 | 0.9670213 | 0.002782864 | 0.9967698 | 0.008601159 | 0.9967707 | 0.008214598
[23 empty] | 973860 | 1.000322 | 0.9670213 | 0.002782864 | 0.9967707 | 0.008601181 | 0.9967715 | 0.008214606
[23 empty] | 974160 | 1.000322 | 0.9670213 | 0.002782864 | 0.9967715 | 0.008601203 | 0.9967723 | 0.008214615
[23 empty] | 974460 | 1.001401 | 0.9670213 | 0.002782864 | 0.9967723 | 0.008601225 | 0.9967731 | 0.008214623
[23 empty] | 974760 | 1.00248 | 0.9670213 | 0.002782864 | 0.9967731 | 0.008601247 | 0.9967739 | 0.008214632
[23 empty] | 975060 | 1.00248 | 0.9670213 | 0.002782864 | 0.9967739 | 0.008601269 | 0.9967747 | 0.00821464
[23 empty] | 975360 | 1.000322 | 0.9670213 | 0.002782864 | 0.9967747 | 0.008601291 | 0.9967755 | 0.008214649
[23 empty] | 975660 | 1.000322 | 0.9670213 | 0.002782864 | 0.9967755 | 0.008601313 | 0.9967763 | 0.008214657
[23 empty] | 975960 | 0.9992433 | 0.9670213 | 0.002782864 | 0.9967763 | 0.008601334 | 0.9967771 | 0.008214666
[23 empty] | 976260 | 0.9992433 | 0.9670213 | 0.002782864 | 0.9967771 | 0.008601356 | 0.9967779 | 0.008214674
[23 empty] | 976560 | 0.9981643 | 0.9670213 | 0.002782864 | 0.9967779 | 0.008601378 | 0.9967787 | 0.008214682
[23 empty] | 976860 | 0.9992433 | 0.9670213 | 0.002782864 | 0.9967787 | 0.0086014 | 0.9967795 | 0.008214691
[23 empty] | 977160 | 0.9992433 | 0.9670213 | 0.002782864 | 0.9967795 | 0.008601421 | 0.9967803 | 0.008214699
[23 empty] | 977460 | 0.9981643 | 0.9670213 | 0.002782864 | 0.9967803 | 0.008601443 | 0.9967811 | 0.008214708
[23 empty] | 977760 | 1.000322 | 0.9670213 | 0.002782864 | 0.9967811 | 0.008601465 | 0.9967819 | 0.008214716
[23 empty] | 978060 | 1.000322 | 0.9670213 | 0.002782864 | 0.9967819 | 0.008601486 | 0.9967827 | 0.008214725
[23 empty] | 978360 | 1.001401 | 0.9670213 | 0.002782864 | 0.9967827 | 0.008601508 | 0.9967835 | 0.008214733
[23 empty] | 978660 | 1.001401 | 0.9670213 | 0.002782864 | 0.9967835 | 0.00860153 | 0.9967843 | 0.008214742
[23 empty] | 978960 | 1.000322 | 0.9670213 | 0.002782864 | 0.9967843 | 0.008601551 | 0.9967851 | 0.00821475
[23 empty] | 979260 | 1.001401 | 0.9670213 | 0.002782864 | 0.9967851 | 0.008601573 | 0.9967859 | 0.008214759
[23 empty] | 979560 | 0.9992433 | 0.9670213 | 0.002782864 | 0.9967858 | 0.008601594 | 0.9967867 | 0.008214767
[23 empty] | 979860 | 1.000322 | 0.9670213 | 0.002782864 | 0.9967866 | 0.008601616 | 0.9967874 | 0.008214776
[23 empty] | 980160 | 1.000322 | 0.9670213 | 0.002782864 | 0.9967874 | 0.008601637 | 0.9967882 | 0.008214784
[23 empty] | 980460 | 0.9992433 | 0.9670213 | 0.002782864 | 0.9967882 | 0.008601659 | 0.996789 | 0.008214793
[23 empty] | 980760 | 0.9992433 | 0.9670213 | 0.002782864 | 0.996789 | 0.00860168 | 0.9967898 | 0.008214801
[23 empty] | 981060 | 1.00248 | 0.9670213 | 0.002782864 | 0.9967898 | 0.008601701 | 0.9967906 | 0.00821481
[23 empty] | 981360 | 1.000322 | 0.9670213 | 0.002782864 | 0.9967905 | 0.008601723 | 0.9967914 | 0.008214818
[23 empty] | 981660 | 1.001401 | 0.9670213 | 0.002782864 | 0.9967913 | 0.008601744 | 0.9967921 | 0.008214827
[23 empty] | 981960 | 1.000322 | 0.9670213 | 0.002782864 | 0.9967921 | 0.008601765 | 0.9967929 | 0.008214835
[23 empty] | 982260 | 1.001401 | 0.9670213 | 0.002782864 | 0.9967929 | 0.008601787 | 0.9967937 | 0.008214844
[23 empty] | 982560 | 0.9992433 | 0.9670213 | 0.002782864 | 0.9967936 | 0.008601808 | 0.9967945 | 0.008214853
[23 empty] | 982860 | 1.000322 | 0.9670213 | 0.002782864 | 0.9967944 | 0.008601829 | 0.9967952 | 0.008214861
[23 empty] | 983160 | 1.000322 | 0.9670213 | 0.002782864 | 0.9967952 | 0.00860185 | 0.996796 | 0.00821487
[23 empty] | 983460 | 1.000322 | 0.9670213 | 0.002782864 | 0.996796 | 0.008601871 | 0.9967968 | 0.008214878
[23 empty] | 983760 | 1.001401 | 0.9670213 | 0.002782864 | 0.9967967 | 0.008601892 | 0.9967975 | 0.008214887
[23 empty] | 984060 | 1.00248 | 0.9670213 | 0.002782864 | 0.9967975 | 0.008601914 | 0.9967983 | 0.008214895
[23 empty] | 984360 | 1.001401 | 0.9670213 | 0.002782864 | 0.9967983 | 0.008601935 | 0.9967991 | 0.008214904
[23 empty] | 984660 | 1.001401 | 0.9670213 | 0.002782864 | 0.996799 | 0.008601956 | 0.9967999 | 0.008214912
[23 empty] | 984960 | 1.00248 | 0.9670213 | 0.002782864 | 0.9967998 | 0.008601977 | 0.9968006 | 0.008214921
[23 empty] | 985260 | 1.00248 | 0.9670213 | 0.002782864 | 0.9968006 | 0.008601998 | 0.9968014 | 0.008214929
[23 empty] | 985560 | 1.000322 | 0.9670213 | 0.002782864 | 0.9968013 | 0.008602019 | 0.9968021 | 0.008214938
[23 empty] | 985860 | 1.001401 | 0.9670213 | 0.002782864 | 0.9968021 | 0.00860204 | 0.9968029 | 0.008214947
[23 empty] | 986160 | 0.9981643 | 0.9670213 | 0.002782864 | 0.9968028 | 0.008602061 | 0.9968037 | 0.008214955
[23 empty] | 986460 | 0.9992433 | 0.9670213 | 0.002782864 | 0.9968036 | 0.008602082 | 0.9968044 | 0.008214964
[23 empty] | 986760 | 1.000322 | 0.9670213 | 0.002782864 | 0.9968044 | 0.008602102 | 0.9968052 | 0.008214972
[23 empty] | 987060 | 1.001401 | 0.9670213 | 0.002782864 | 0.9968051 | 0.008602123 | 0.9968059 | 0.008214981
[23 empty] | 987360 | 1.000322 | 0.9670213 | 0.002782864 | 0.9968059 | 0.008602144 | 0.9968067 | 0.008214989
[23 empty] | 987660 | 0.9992433 | 0.9670213 | 0.002782864 | 0.9968066 | 0.008602165 | 0.9968074 | 0.008214998
[23 empty] | 987960 | 0.9992433 | 0.9670213 | 0.002782864 | 0.9968074 | 0.008602186 | 0.9968082 | 0.008215006
[23 empty] | 988260 | 1.001401 | 0.9670213 | 0.002782864 | 0.9968081 | 0.008602206 | 0.9968089 | 0.008215015
[23 empty] | 988560 | 1.001401 | 0.9670213 | 0.002782864 | 0.9968089 | 0.008602227 | 0.9968097 | 0.008215024
[23 empty] | 988860 | 1.000322 | 0.9670213 | 0.002782864 | 0.9968096 | 0.008602248 | 0.9968104 | 0.008215032
[23 empty] | 989160 | 1.001401 | 0.9670213 | 0.002782864 | 0.9968104 | 0.008602268 | 0.9968112 | 0.008215041
[23 empty] | 989460 | 0.9992433 | 0.9670213 | 0.002782864 | 0.9968111 | 0.008602289 | 0.9968119 | 0.008215049
[23 empty] | 989760 | 1.001401 | 0.9670213 | 0.002782864 | 0.9968119 | 0.00860231 | 0.9968127 | 0.008215058
[23 empty] | 990060 | 1.000322 | 0.9670213 | 0.002782864 | 0.9968126 | 0.00860233 | 0.9968134 | 0.008215067
[23 empty] | 990360 | 0.9992433 | 0.9670213 | 0.002782864 | 0.9968133 | 0.008602351 | 0.9968142 | 0.008215075
[23 empty] | 990660 | 0.9992433 | 0.9670213 | 0.002782864 | 0.9968141 | 0.008602371 | 0.9968149 | 0.008215084
[23 empty] | 990960 | 1.00248 | 0.9670213 | 0.002782864 | 0.9968148 | 0.008602392 | 0.9968157 | 0.008215092
[23 empty] | 991260 | 1.003559 | 0.9670213 | 0.002782864 | 0.9968156 | 0.008602412 | 0.9968164 | 0.008215101
[23 empty] | 991560 | 1.001401 | 0.9670213 | 0.002782864 | 0.9968163 | 0.008602433 | 0.9968171 | 0.008215109
[23 empty] | 991860 | 1.001401 | 0.9670213 | 0.002782864 | 0.996817 | 0.008602453 | 0.9968179 | 0.008215118
[23 empty] | 992160 | 1.001401 | 0.9670213 | 0.002782864 | 0.9968178 | 0.008602474 | 0.9968186 | 0.008215127
[23 empty] | 992460 | 1.00248 | 0.9670213 | 0.002782864 | 0.9968185 | 0.008602494 | 0.9968193 | 0.008215135
[23 empty] | 992760 | 1.001401 | 0.9670213 | 0.002782864 | 0.9968192 | 0.008602514 | 0.9968201 | 0.008215144
[23 empty] | 993060 | 1.00248 | 0.9670213 | 0.002782864 | 0.99682 | 0.008602535 | 0.9968208 | 0.008215152
[23 empty] | 993360 | 1.00248 | 0.9670213 | 0.002782864 | 0.9968207 | 0.008602555 | 0.9968215 | 0.008215161
[23 empty] | 993660 | 1.001401 | 0.9670213 | 0.002782864 | 0.9968214 | 0.008602575 | 0.9968223 | 0.00821517
[23 empty] | 993960 | 1.001401 | 0.9670213 | 0.002782864 | 0.9968222 | 0.008602596 | 0.996823 | 0.008215178
[23 empty] | 994260 | 1.001401 | 0.9670213 | 0.002782864 | 0.9968229 | 0.008602616 | 0.9968237 | 0.008215187
[23 empty] | 994560 | 1.000322 | 0.9670213 | 0.002782864 | 0.9968236 | 0.008602636 | 0.9968245 | 0.008215195
[23 empty] | 994860 | 1.001401 | 0.9670213 | 0.002782864 | 0.9968243 | 0.008602656 | 0.9968252 | 0.008215204
[23 empty] | 995160 | 1.000322 | 0.9670213 | 0.002782864 | 0.9968251 | 0.008602676 | 0.9968259 | 0.008215213
[23 empty] | 995460 | 1.000322 | 0.9670213 | 0.002782864 | 0.9968258 | 0.008602697 | 0.9968266 | 0.008215221
[23 empty] | 995760 | 1.001401 | 0.9670213 | 0.002782864 | 0.9968265 | 0.008602717 | 0.9968273 | 0.00821523
[23 empty] | 996060 | 1.001401 | 0.9670213 | 0.002782864 | 0.9968272 | 0.008602737 | 0.9968281 | 0.008215238
[23 empty] | 996360 | 1.000322 | 0.9670213 | 0.002782864 | 0.996828 | 0.008602757 | 0.9968288 | 0.008215247
[23 empty] | 996660 | 1.000322 | 0.9670213 | 0.002782864 | 0.9968287 | 0.008602777 | 0.9968295 | 0.008215256
[23 empty] | 996960 | 1.001401 | 0.9670213 | 0.002782864 | 0.9968294 | 0.008602797 | 0.9968302 | 0.008215264
[23 empty] | 997260 | 1.001401 | 0.9670213 | 0.002782864 | 0.9968301 | 0.008602817 | 0.9968309 | 0.008215273
[23 empty] | 997560 | 1.001401 | 0.9670213 | 0.002782864 | 0.9968308 | 0.008602837 | 0.9968317 | 0.008215282
[23 empty] | 997860 | 1.00248 | 0.9670213 | 0.002782864 | 0.9968315 | 0.008602857 | 0.9968324 | 0.00821529
[23 empty] | 998160 | 1.000322 | 0.9670213 | 0.002782864 | 0.9968322 | 0.008602877 | 0.9968331 | 0.008215299
[23 empty] | 998460 | 1.001401 | 0.9670213 | 0.002782864 | 0.996833 | 0.008602896 | 0.9968338 | 0.008215307
[23 empty] | 998760 | 1.000322 | 0.9670213 | 0.002782864 | 0.9968337 | 0.008602916 | 0.9968345 | 0.008215316
[23 empty] | 999060 | 1.001401 | 0.9670213 | 0.002782864 | 0.9968344 | 0.008602936 | 0.9968352 | 0.008215325
[23 empty] | 999360 | 1.000322 | 0.9670213 | 0.002782864 | 0.9968351 | 0.008602956 | 0.9968359 | 0.008215333
[23 empty] | 999660 | 1.00248 | 0.9670213 | 0.002782864 | 0.9968358 | 0.008602976 | 0.9968366 | 0.008215342
[23 empty] | 999960 | 1.000322 | 0.9670213 | 0.002782864 | 0.9968365 | 0.008602995 | 0.9968373 | 0.00821535
[23 empty] | 1000260 | 1.001401 | 0.9670213 | 0.002782864 | 0.9968372 | 0.008603015 | 0.996838 | 0.008215359
[23 empty] | 1000560 | 1.001401 | 0.9670213 | 0.002782864 | 0.9968379 | 0.008603035 | 0.9968387 | 0.008215368
[23 empty] | 1000860 | 1.003559 | 0.9670213 | 0.002782864 | 0.9968386 | 0.008603055 | 0.9968394 | 0.008215376
[23 empty] | 1001160 | 1.001401 | 0.9670213 | 0.002782864 | 0.9968393 | 0.008603074 | 0.9968401 | 0.008215385
[23 empty] | 1001460 | 1.001401 | 0.9670213 | 0.002782864 | 0.99684 | 0.008603094 | 0.9968408 | 0.008215394
[23 empty] | 1001760 | 1.000322 | 0.9670213 | 0.002782864 | 0.9968407 | 0.008603113 | 0.9968415 | 0.008215402
[23 empty] | 1002060 | 1.000322 | 0.9670213 | 0.002782864 | 0.9968414 | 0.008603133 | 0.9968422 | 0.008215411
[23 empty] | 1002360 | 1.001401 | 0.9670213 | 0.002782864 | 0.9968421 | 0.008603153 | 0.9968429 | 0.008215419
[23 empty] | 1002660 | 1.000322 | 0.9670213 | 0.002782864 | 0.9968428 | 0.008603172 | 0.9968436 | 0.008215428
[23 empty] | 1002960 | 1.000322 | 0.9670213 | 0.002782864 | 0.9968435 | 0.008603192 | 0.9968443 | 0.008215437
[23 empty] | 1003260 | 1.00248 | 0.9670213 | 0.002782864 | 0.9968442 | 0.008603211 | 0.996845 | 0.008215445
[23 empty] | 1003560 | 1.001401 | 0.9670213 | 0.002782864 | 0.9968449 | 0.008603231 | 0.9968457 | 0.008215454
[23 empty] | 1003860 | 1.000322 | 0.9670213 | 0.002782864 | 0.9968456 | 0.00860325 | 0.9968464 | 0.008215462
[23 empty] | 1004160 | 1.001401 | 0.9670213 | 0.002782864 | 0.9968462 | 0.008603269 | 0.9968471 | 0.008215471
[23 empty] | 1004460 | 1.000322 | 0.9670213 | 0.002782864 | 0.9968469 | 0.008603289 | 0.9968478 | 0.00821548
[23 empty] | 1004760 | 1.001401 | 0.9670213 | 0.002782864 | 0.9968476 | 0.008603308 | 0.9968485 | 0.008215488
[23 empty] | 1005060 | 1.003559 | 0.9670213 | 0.002782864 | 0.9968483 | 0.008603327 | 0.9968491 | 0.008215497
[23 empty] | 1005360 | 1.003559 | 0.9670213 | 0.002782864 | 0.996849 | 0.008603347 | 0.9968498 | 0.008215506
[23 empty] | 1005660 | 1.003559 | 0.9670213 | 0.002782864 | 0.9968497 | 0.008603366 | 0.9968505 | 0.008215514
[23 empty] | 1005960 | 1.00248 | 0.9670213 | 0.002782864 | 0.9968504 | 0.008603385 | 0.9968512 | 0.008215523
[23 empty] | 1006260 | 1.001401 | 0.9670213 | 0.002782864 | 0.996851 | 0.008603405 | 0.9968519 | 0.008215531
[23 empty] | 1006560 | 1.001401 | 0.9670213 | 0.002782864 | 0.9968517 | 0.008603424 | 0.9968526 | 0.00821554
[23 empty] | 1006860 | 1.003559 | 0.9670213 | 0.002782864 | 0.9968524 | 0.008603443 | 0.9968532 | 0.008215549
[23 empty] | 1007160 | 1.001401 | 0.9670213 | 0.002782864 | 0.9968531 | 0.008603462 | 0.9968539 | 0.008215557
[23 empty] | 1007460 | 1.001401 | 0.9670213 | 0.002782864 | 0.9968538 | 0.008603481 | 0.9968546 | 0.008215566
[23 empty] | 1007760 | 1.000322 | 0.9670213 | 0.002782864 | 0.9968544 | 0.0086035 | 0.9968553 | 0.008215574
[23 empty] | 1008060 | 1.000322 | 0.9670213 | 0.002782864 | 0.9968551 | 0.008603519 | 0.996856 | 0.008215583
[23 empty] | 1008360 | 1.001401 | 0.9670213 | 0.002782864 | 0.9968558 | 0.008603539 | 0.9968566 | 0.008215592
[23 empty] | 1008660 | 1.000322 | 0.9670213 | 0.002782864 | 0.9968565 | 0.008603558 | 0.9968573 | 0.0082156
[23 empty] | 1008960 | 1.001401 | 0.9670213 | 0.002782864 | 0.9968571 | 0.008603577 | 0.996858 | 0.008215609
[23 empty] | 1009260 | 1.000322 | 0.9670213 | 0.002782864 | 0.9968578 | 0.008603596 | 0.9968586 | 0.008215617
[23 empty] | 1009560 | 1.001401 | 0.9670213 | 0.002782864 | 0.9968585 | 0.008603615 | 0.9968593 | 0.008215626
[23 empty] | 1009860 | 1.00248 | 0.9670213 | 0.002782864 | 0.9968591 | 0.008603633 | 0.99686 | 0.008215635
[23 empty] | 1010160 | 1.001401 | 0.9670213 | 0.002782864 | 0.9968598 | 0.008603652 | 0.9968606 | 0.008215643
[23 empty] | 1010460 | 1.000322 | 0.9670213 | 0.002782864 | 0.9968605 | 0.008603671 | 0.9968613 | 0.008215652
[23 empty] | 1010760 | 0.9992433 | 0.9670213 | 0.002782864 | 0.9968611 | 0.00860369 | 0.996862 | 0.008215661
[23 empty] | 1011060 | 1.001401 | 0.9670213 | 0.002782864 | 0.9968618 | 0.008603709 | 0.9968626 | 0.008215669
[23 empty] | 1011360 | 1.001401 | 0.9670213 | 0.002782864 | 0.9968625 | 0.008603728 | 0.9968633 | 0.008215678
[23 empty] | 1011660 | 1.001401 | 0.9670213 | 0.002782864 | 0.9968631 | 0.008603747 | 0.996864 | 0.008215686
[23 empty] | 1011960 | 1.001401 | 0.9670213 | 0.002782864 | 0.9968638 | 0.008603765 | 0.9968646 | 0.008215695
[23 empty] | 1012260 | 1.00248 | 0.9670213 | 0.002782864 | 0.9968644 | 0.008603784 | 0.9968653 | 0.008215704
[23 empty] | 1012560 | 1.003559 | 0.9670213 | 0.002782864 | 0.9968651 | 0.008603803 | 0.996866 | 0.008215712
[23 empty] | 1012860 | 1.00248 | 0.9670213 | 0.002782864 | 0.9968658 | 0.008603822 | 0.9968666 | 0.008215721
[23 empty] | 1013160 | 1.00248 | 0.9670213 | 0.002782864 | 0.9968664 | 0.00860384 | 0.9968673 | 0.008215729
[23 empty] | 1013460 | 1.001401 | 0.9670213 | 0.002782864 | 0.9968671 | 0.008603859 | 0.9968679 | 0.008215738
[23 empty] | 1013760 | 1.00248 | 0.9670213 | 0.002782864 | 0.9968677 | 0.008603878 | 0.9968686 | 0.008215747
[23 empty] | 1014060 | 1.001401 | 0.9670213 | 0.002782864 | 0.9968684 | 0.008603896 | 0.9968692 | 0.008215755
[23 empty] | 1014360 | 1.001401 | 0.9670213 | 0.002782864 | 0.996869 | 0.008603915 | 0.9968699 | 0.008215764
[23 empty] | 1014660 | 1.001401 | 0.9670213 | 0.002782864 | 0.9968697 | 0.008603933 | 0.9968705 | 0.008215772
[23 empty] | 1014960 | 1.000322 | 0.9670213 | 0.002782864 | 0.9968703 | 0.008603952 | 0.9968712 | 0.008215781
[23 empty] | 1015260 | 1.000322 | 0.9670213 | 0.002782864 | 0.996871 | 0.00860397 | 0.9968718 | 0.00821579
[23 empty] | 1015560 | 1.001401 | 0.9670213 | 0.002782864 | 0.9968716 | 0.008603989 | 0.9968725 | 0.008215798
[23 empty] | 1015860 | 1.001401 | 0.9670213 | 0.002782864 | 0.9968723 | 0.008604007 | 0.9968731 | 0.008215807
[23 empty] | 1016160 | 1.001401 | 0.9670213 | 0.002782864 | 0.9968729 | 0.008604026 | 0.9968738 | 0.008215815
[23 empty] | 1016460 | 0.9992433 | 0.9670213 | 0.002782864 | 0.9968736 | 0.008604044 | 0.9968744 | 0.008215824
[23 empty] | 1016760 | 1.000322 | 0.9670213 | 0.002782864 | 0.9968742 | 0.008604063 | 0.9968751 | 0.008215832
[23 empty] | 1017060 | 1.000322 | 0.9670213 | 0.002782864 | 0.9968749 | 0.008604081 | 0.9968757 | 0.008215841
[23 empty] | 1017360 | 1.001401 | 0.9670213 | 0.002782864 | 0.9968755 | 0.008604099 | 0.9968764 | 0.00821585
[23 empty] | 1017660 | 1.001401 | 0.9670213 | 0.002782864 | 0.9968761 | 0.008604118 | 0.996877 | 0.008215858
[23 empty] | 1017960 | 1.001401 | 0.9670213 | 0.002782864 | 0.9968768 | 0.008604136 | 0.9968776 | 0.008215867
[23 empty] | 1018260 | 1.003559 | 0.9670213 | 0.002782864 | 0.9968774 | 0.008604154 | 0.9968783 | 0.008215875
[23 empty] | 1018560 | 1.00248 | 0.9670213 | 0.002782864 | 0.9968781 | 0.008604172 | 0.9968789 | 0.008215884
[23 empty] | 1018860 | 1.001401 | 0.9670213 | 0.002782864 | 0.9968787 | 0.008604191 | 0.9968795 | 0.008215893
[23 empty] | 1019160 | 1.00248 | 0.9670213 | 0.002782864 | 0.9968793 | 0.008604209 | 0.9968802 | 0.008215901
[23 empty] | 1019460 | 1.000322 | 0.9670213 | 0.002782864 | 0.99688 | 0.008604227 | 0.9968808 | 0.00821591
[23 empty] | 1019760 | 1.00248 | 0.9670213 | 0.002782864 | 0.9968806 | 0.008604245 | 0.9968815 | 0.008215918
[23 empty] | 1020060 | 1.00248 | 0.9670213 | 0.002782864 | 0.9968812 | 0.008604263 | 0.9968821 | 0.008215927
[23 empty] | 1020360 | 1.00248 | 0.9670213 | 0.002782864 | 0.9968819 | 0.008604282 | 0.9968827 | 0.008215935
[23 empty] | 1020660 | 1.003559 | 0.9670213 | 0.002782864 | 0.9968825 | 0.0086043 | 0.9968834 | 0.008215944
[23 empty] | 1020960 | 1.003559 | 0.9670213 | 0.002782864 | 0.9968831 | 0.008604318 | 0.996884 | 0.008215952
[23 empty] | 1021260 | 1.00248 | 0.9670213 | 0.002782864 | 0.9968838 | 0.008604336 | 0.9968846 | 0.008215961
[23 empty] | 1021560 | 1.00248 | 0.9670213 | 0.002782864 | 0.9968844 | 0.008604354 | 0.9968852 | 0.00821597
[23 empty] | 1021860 | 1.003559 | 0.9670213 | 0.002782864 | 0.996885 | 0.008604372 | 0.9968859 | 0.008215978
[23 empty] | 1022160 | 1.003559 | 0.9670213 | 0.002782864 | 0.9968856 | 0.00860439 | 0.9968865 | 0.008215987
[23 empty] | 1022460 | 1.003559 | 0.9670213 | 0.002782864 | 0.9968863 | 0.008604408 | 0.9968871 | 0.008215995
[23 empty] | 1022760 | 1.001401 | 0.9670213 | 0.002782864 | 0.9968869 | 0.008604426 | 0.9968877 | 0.008216004
[23 empty] | 1023060 | 1.000322 | 0.9670213 | 0.002782864 | 0.9968875 | 0.008604443 | 0.9968884 | 0.008216012
[23 empty] | 1023360 | 1.00248 | 0.9670213 | 0.002782864 | 0.9968881 | 0.008604461 | 0.996889 | 0.008216021
[23 empty] | 1023660 | 1.00248 | 0.9670213 | 0.002782864 | 0.9968887 | 0.008604479 | 0.9968896 | 0.008216029
[23 empty] | 1023960 | 1.00248 | 0.9670213 | 0.002782864 | 0.9968894 | 0.008604497 | 0.9968902 | 0.008216038
[23 empty] | 1024260 | 1.00248 | 0.9670213 | 0.002782864 | 0.99689 | 0.008604515 | 0.9968908 | 0.008216047
[23 empty] | 1024560 | 1.001401 | 0.9670213 | 0.002782864 | 0.9968906 | 0.008604533 | 0.9968915 | 0.008216055
[23 empty] | 1024860 | 1.001401 | 0.9670213 | 0.002782864 | 0.9968912 | 0.00860455 | 0.9968921 | 0.008216064
[23 empty] | 1025160 | 1.00248 | 0.9670213 | 0.002782864 | 0.9968918 | 0.008604568 | 0.9968927 | 0.008216072
[23 empty] | 1025460 | 1.00248 | 0.9670213 | 0.002782864 | 0.9968925 | 0.008604586 | 0.9968933 | 0.008216081
[23 empty] | 1025760 | 1.001401 | 0.9670213 | 0.002782864 | 0.9968931 | 0.008604604 | 0.9968939 | 0.008216089
[23 empty] | 1026060 | 1.001401 | 0.9670213 | 0.002782864 | 0.9968937 | 0.008604621 | 0.9968945 | 0.008216098
[23 empty] | 1026360 | 1.001401 | 0.9670213 | 0.002782864 | 0.9968943 | 0.008604639 | 0.9968951 | 0.008216106
[23 empty] | 1026660 | 1.001401 | 0.9670213 | 0.002782864 | 0.9968949 | 0.008604657 | 0.9968958 | 0.008216115
[23 empty] | 1026960 | 1.00248 | 0.9670213 | 0.002782864 | 0.9968955 | 0.008604674 | 0.9968964 | 0.008216123
[23 empty] | 1027260 | 1.000322 | 0.9670213 | 0.002782864 | 0.9968961 | 0.008604692 | 0.996897 | 0.008216132
[23 empty] | 1027560 | 1.001401 | 0.9670213 | 0.002782864 | 0.9968967 | 0.008604709 | 0.9968976 | 0.00821614
[23 empty] | 1027860 | 1.001401 | 0.9670213 | 0.002782864 | 0.9968973 | 0.008604727 | 0.9968982 | 0.008216149
[23 empty] | 1028160 | 1.001401 | 0.9670213 | 0.002782864 | 0.9968979 | 0.008604744 | 0.9968988 | 0.008216157
[23 empty] | 1028460 | 1.001401 | 0.9670213 | 0.002782864 | 0.9968985 | 0.008604762 | 0.9968994 | 0.008216166
[23 empty] | 1028760 | 1.001401 | 0.9670213 | 0.002782864 | 0.9968991 | 0.008604779 | 0.9969 | 0.008216174
[23 empty] | 1029060 | 1.00248 | 0.9670213 | 0.002782864 | 0.9968997 | 0.008604797 | 0.9969006 | 0.008216183
[23 empty] | 1029360 | 1.000322 | 0.9670213 | 0.002782864 | 0.9969004 | 0.008604814 | 0.9969012 | 0.008216191
[23 empty] | 1029660 | 1.000322 | 0.9670213 | 0.002782864 | 0.996901 | 0.008604832 | 0.9969018 | 0.0082162
[23 empty] | 1029960 | 1.000322 | 0.9670213 | 0.002782864 | 0.9969016 | 0.008604849 | 0.9969024 | 0.008216208
[23 empty] | 1030260 | 1.000322 | 0.9670213 | 0.002782864 | 0.9969022 | 0.008604866 | 0.996903 | 0.008216217
[23 empty] | 1030560 | 1.00248 | 0.9670213 | 0.002782864 | 0.9969027 | 0.008604884 | 0.9969036 | 0.008216225
[23 empty] | 1030860 | 1.00248 | 0.9670213 | 0.002782864 | 0.9969033 | 0.008604901 | 0.9969042 | 0.008216234
[23 empty] | 1031160 | 1.003559 | 0.9670213 | 0.002782864 | 0.9969039 | 0.008604918 | 0.9969048 | 0.008216242
[23 empty] | 1031460 | 1.00248 | 0.9670213 | 0.002782864 | 0.9969045 | 0.008604936 | 0.9969054 | 0.008216251
[23 empty] | 1031760 | 1.000322 | 0.9670213 | 0.002782864 | 0.9969051 | 0.008604953 | 0.996906 | 0.008216259
[23 empty] | 1032060 | 1.000322 | 0.9670213 | 0.002782864 | 0.9969057 | 0.00860497 | 0.9969066 | 0.008216268
[23 empty] | 1032360 | 1.00248 | 0.9670213 | 0.002782864 | 0.9969063 | 0.008604987 | 0.9969072 | 0.008216276
[23 empty] | 1032660 | 1.000322 | 0.9670213 | 0.002782864 | 0.9969069 | 0.008605004 | 0.9969078 | 0.008216285
[23 empty] | 1032960 | 1.00248 | 0.9670213 | 0.002782864 | 0.9969075 | 0.008605022 | 0.9969084 | 0.008216293
[23 empty] | 1033260 | 1.00248 | 0.9670213 | 0.002782864 | 0.9969081 | 0.008605039 | 0.996909 | 0.008216302
[23 empty] | 1033560 | 1.003559 | 0.9670213 | 0.002782864 | 0.9969087 | 0.008605056 | 0.9969095 | 0.00821631
[23 empty] | 1033860 | 1.00248 | 0.9670213 | 0.002782864 | 0.9969093 | 0.008605073 | 0.9969101 | 0.008216319
[23 empty] | 1034160 | 1.003559 | 0.9670213 | 0.002782864 | 0.9969098 | 0.00860509 | 0.9969107 | 0.008216327
[23 empty] | 1034460 | 1.00248 | 0.9670213 | 0.002782864 | 0.9969104 | 0.008605107 | 0.9969113 | 0.008216336
[23 empty] | 1034760 | 1.001401 | 0.9670213 | 0.002782864 | 0.996911 | 0.008605124 | 0.9969119 | 0.008216344
[23 empty] | 1035060 | 1.000322 | 0.9670213 | 0.002782864 | 0.9969116 | 0.008605141 | 0.9969125 | 0.008216353
[23 empty] | 1035360 | 1.001401 | 0.9670213 | 0.002782864 | 0.9969122 | 0.008605158 | 0.996913 | 0.008216361
[23 empty] | 1035660 | 1.000322 | 0.9670213 | 0.002782864 | 0.9969128 | 0.008605175 | 0.9969136 | 0.008216369
[23 empty] | 1035960 | 1.00248 | 0.9670213 | 0.002782864 | 0.9969133 | 0.008605192 | 0.9969142 | 0.008216378
[23 empty] | 1036260 | 1.004638 | 0.9670213 | 0.002782864 | 0.9969139 | 0.008605209 | 0.9969148 | 0.008216386
[23 empty] | 1036560 | 1.003559 | 0.9670213 | 0.002782864 | 0.9969145 | 0.008605226 | 0.9969154 | 0.008216395
[23 empty] | 1036860 | 1.004638 | 0.9670213 | 0.002782864 | 0.9969151 | 0.008605242 | 0.996916 | 0.008216403
[23 empty] | 1037160 | 1.00248 | 0.9670213 | 0.002782864 | 0.9969157 | 0.008605259 | 0.9969165 | 0.008216412
[23 empty] | 1037460 | 1.001401 | 0.9670213 | 0.002782864 | 0.9969162 | 0.008605276 | 0.9969171 | 0.00821642
[23 empty] | 1037760 | 0.9981643 | 0.9670213 | 0.002782864 | 0.9969168 | 0.008605293 | 0.9969177 | 0.008216429
[23 empty] | 1038060 | 0.9992433 | 0.9670213 | 0.002782864 | 0.9969174 | 0.00860531 | 0.9969183 | 0.008216437
[23 empty] | 1038360 | 0.9992433 | 0.9670213 | 0.002782864 | 0.996918 | 0.008605326 | 0.9969188 | 0.008216445
[23 empty] | 1038660 | 1.000322 | 0.9670213 | 0.002782864 | 0.9969185 | 0.008605343 | 0.9969194 | 0.008216454
[23 empty] | 1038960 | 1.000322 | 0.9670213 | 0.002782864 | 0.9969191 | 0.00860536 | 0.99692 | 0.008216462
[23 empty] | 1039260 | 1.001401 | 0.9670213 | 0.002782864 | 0.9969197 | 0.008605377 | 0.9969205 | 0.008216471
[23 empty] | 1039560 | 1.001401 | 0.9670213 | 0.002782864 | 0.9969202 | 0.008605393 | 0.9969211 | 0.008216479
[23 empty] | 1039860 | 1.003559 | 0.9670213 | 0.002782864 | 0.9969208 | 0.00860541 | 0.9969217 | 0.008216487
[23 empty] | 1040160 | 1.00248 | 0.9670213 | 0.002782864 | 0.9969214 | 0.008605427 | 0.9969222 | 0.008216496
[23 empty] | 1040460 | 1.003559 | 0.9670213 | 0.002782864 | 0.9969219 | 0.008605443 | 0.9969228 | 0.008216504
[23 empty] | 1040760 | 1.00248 | 0.9670213 | 0.002782864 | 0.9969225 | 0.00860546 | 0.9969234 | 0.008216513
[23 empty] | 1041060 | 1.000322 | 0.9670213 | 0.002782864 | 0.9969231 | 0.008605476 | 0.9969239 | 0.008216521
[23 empty] | 1041360 | 1.000322 | 0.9670213 | 0.002782864 | 0.9969236 | 0.008605493 | 0.9969245 | 0.008216529
[23 empty] | 1041660 | 1.000322 | 0.9670213 | 0.002782864 | 0.9969242 | 0.008605509 | 0.9969251 | 0.008216538
[23 empty] | 1041960 | 1.001401 | 0.9670213 | 0.002782864 | 0.9969248 | 0.008605526 | 0.9969256 | 0.008216546
[23 empty] | 1042260 | 1.001401 | 0.9670213 | 0.002782864 | 0.9969253 | 0.008605542 | 0.9969262 | 0.008216555
[23 empty] | 1042560 | 1.00248 | 0.9670213 | 0.002782864 | 0.9969259 | 0.008605559 | 0.9969268 | 0.008216563
[23 empty] | 1042860 | 1.003559 | 0.9670213 | 0.002782864 | 0.9969264 | 0.008605575 | 0.9969273 | 0.008216571
[23 empty] | 1043160 | 1.001401 | 0.9670213 | 0.002782864 | 0.996927 | 0.008605592 | 0.9969279 | 0.00821658
[23 empty] | 1043460 | 1.000322 | 0.9670213 | 0.002782864 | 0.9969276 | 0.008605608 | 0.9969284 | 0.008216588
[23 empty] | 1043760 | 1.000322 | 0.9670213 | 0.002782864 | 0.9969281 | 0.008605624 | 0.996929 | 0.008216596
[23 empty] | 1044060 | 1.000322 | 0.9670213 | 0.002782864 | 0.9969287 | 0.008605641 | 0.9969295 | 0.008216605
[23 empty] | 1044360 | 1.001401 | 0.9670213 | 0.002782864 | 0.9969292 | 0.008605657 | 0.9969301 | 0.008216613
[23 empty] | 1044660 | 1.00248 | 0.9670213 | 0.002782864 | 0.9969298 | 0.008605673 | 0.9969307 | 0.008216622
[23 empty] | 1044960 | 1.003559 | 0.9670213 | 0.002782864 | 0.9969303 | 0.00860569 | 0.9969312 | 0.00821663
[23 empty] | 1045260 | 1.003559 | 0.9670213 | 0.002782864 | 0.9969309 | 0.008605706 | 0.9969318 | 0.008216638
[23 empty] | 1045560 | 1.001401 | 0.9670213 | 0.002782864 | 0.9969314 | 0.008605722 | 0.9969323 | 0.008216647
[23 empty] | 1045860 | 1.004638 | 0.9670213 | 0.002782864 | 0.996932 | 0.008605738 | 0.9969329 | 0.008216655
[23 empty] | 1046160 | 1.000322 | 0.9670213 | 0.002782864 | 0.9969325 | 0.008605755 | 0.9969334 | 0.008216663
[23 empty] | 1046460 | 1.001401 | 0.9670213 | 0.002782864 | 0.9969331 | 0.008605771 | 0.996934 | 0.008216672
[23 empty] | 1046760 | 1.00248 | 0.9670213 | 0.002782864 | 0.9969336 | 0.008605787 | 0.9969345 | 0.00821668
[23 empty] | 1047060 | 1.001401 | 0.9670213 | 0.002782864 | 0.9969342 | 0.008605803 | 0.9969351 | 0.008216688
[23 empty] | 1047360 | 1.001401 | 0.9670213 | 0.002782864 | 0.9969347 | 0.008605819 | 0.9969356 | 0.008216697
[23 empty] | 1047660 | 1.001401 | 0.9670213 | 0.002782864 | 0.9969353 | 0.008605835 | 0.9969362 | 0.008216705
[23 empty] | 1047960 | 1.001401 | 0.9670213 | 0.002782864 | 0.9969358 | 0.008605851 | 0.9969367 | 0.008216713
[23 empty] | 1048260 | 1.00248 | 0.9670213 | 0.002782864 | 0.9969364 | 0.008605867 | 0.9969372 | 0.008216722
[23 empty] | 1048560 | 1.003559 | 0.9670213 | 0.002782864 | 0.9969369 | 0.008605883 | 0.9969378 | 0.00821673
[23 empty] | 1048860 | 1.00248 | 0.9670213 | 0.002782864 | 0.9969374 | 0.008605899 | 0.9969383 | 0.008216738
[23 empty] | 1049160 | 1.003559 | 0.9670213 | 0.002782864 | 0.996938 | 0.008605915 | 0.9969389 | 0.008216746
[23 empty] | 1049460 | 1.00248 | 0.9670213 | 0.002782864 | 0.9969385 | 0.008605931 | 0.9969394 | 0.008216755
[23 empty] | 1049760 | 1.001401 | 0.9670213 | 0.002782864 | 0.9969391 | 0.008605947 | 0.9969399 | 0.008216763
[23 empty] | 1050060 | 1.000322 | 0.9670213 | 0.002782864 | 0.9969396 | 0.008605963 | 0.9969405 | 0.008216771
[23 empty] | 1050360 | 1.001401 | 0.9670213 | 0.002782864 | 0.9969401 | 0.008605979 | 0.996941 | 0.00821678
[23 empty] | 1050660 | 1.001401 | 0.9670213 | 0.002782864 | 0.9969407 | 0.008605995 | 0.9969416 | 0.008216788
[23 empty] | 1050960 | 1.00248 | 0.9670213 | 0.002782864 | 0.9969412 | 0.008606011 | 0.9969421 | 0.008216796
[23 empty] | 1051260 | 1.001401 | 0.9670213 | 0.002782864 | 0.9969418 | 0.008606027 | 0.9969426 | 0.008216804
[23 empty] | 1051560 | 1.003559 | 0.9670213 | 0.002782864 | 0.9969423 | 0.008606042 | 0.9969432 | 0.008216813
[23 empty] | 1051860 | 1.001401 | 0.9670213 | 0.002782864 | 0.9969428 | 0.008606058 | 0.9969437 | 0.008216821
[23 empty] | 1052160 | 1.001401 | 0.9670213 | 0.002782864 | 0.9969434 | 0.008606074 | 0.9969442 | 0.008216829
[23 empty] | 1052460 | 1.00248 | 0.9670213 | 0.002782864 | 0.9969439 | 0.00860609 | 0.9969448 | 0.008216837
[23 empty] | 1052760 | 1.00248 | 0.9670213 | 0.002782864 | 0.9969444 | 0.008606105 | 0.9969453 | 0.008216846
[23 empty] | 1053060 | 1.001401 | 0.9670213 | 0.002782864 | 0.9969449 | 0.008606121 | 0.9969458 | 0.008216854
[23 empty] | 1053360 | 1.000322 | 0.9670213 | 0.002782864 | 0.9969455 | 0.008606137 | 0.9969464 | 0.008216862
[23 empty] | 1053660 | 1.001401 | 0.9670213 | 0.002782864 | 0.996946 | 0.008606153 | 0.9969469 | 0.00821687
[23 empty] | 1053960 | 1.000322 | 0.9670213 | 0.002782864 | 0.9969465 | 0.008606168 | 0.9969474 | 0.008216879
[23 empty] | 1054260 | 1.000322 | 0.9670213 | 0.002782864 | 0.9969471 | 0.008606184 | 0.9969479 | 0.008216887
[23 empty] | 1054560 | 1.001401 | 0.9670213 | 0.002782864 | 0.9969476 | 0.008606199 | 0.9969485 | 0.008216895
[23 empty] | 1054860 | 1.000322 | 0.9670213 | 0.002782864 | 0.9969481 | 0.008606215 | 0.996949 | 0.008216903
[23 empty] | 1055160 | 1.000322 | 0.9670213 | 0.002782864 | 0.9969486 | 0.008606231 | 0.9969495 | 0.008216912
[23 empty] | 1055460 | 1.000322 | 0.9670213 | 0.002782864 | 0.9969491 | 0.008606246 | 0.99695 | 0.00821692
[23 empty] | 1055760 | 1.001401 | 0.9670213 | 0.002782864 | 0.9969497 | 0.008606262 | 0.9969506 | 0.008216928
[23 empty] | 1056060 | 0.9992433 | 0.9670213 | 0.002782864 | 0.9969502 | 0.008606277 | 0.9969511 | 0.008216936
[23 empty] | 1056360 | 1.000322 | 0.9670213 | 0.002782864 | 0.9969507 | 0.008606293 | 0.9969516 | 0.008216944
[23 empty] | 1056660 | 1.001401 | 0.9670213 | 0.002782864 | 0.9969512 | 0.008606308 | 0.9969521 | 0.008216953
[23 empty] | 1056960 | 1.00248 | 0.9670213 | 0.002782864 | 0.9969517 | 0.008606323 | 0.9969526 | 0.008216961
[23 empty] | 1057260 | 1.001401 | 0.9670213 | 0.002782864 | 0.9969523 | 0.008606339 | 0.9969531 | 0.008216969
[23 empty] | 1057560 | 1.00248 | 0.9670213 | 0.002782864 | 0.9969528 | 0.008606354 | 0.9969537 | 0.008216977
[23 empty] | 1057860 | 1.001401 | 0.9670213 | 0.002782864 | 0.9969533 | 0.00860637 | 0.9969542 | 0.008216985
[23 empty] | 1058160 | 1.001401 | 0.9670213 | 0.002782864 | 0.9969538 | 0.008606385 | 0.9969547 | 0.008216994
[23 empty] | 1058460 | 0.9992433 | 0.9670213 | 0.002782864 | 0.9969543 | 0.0086064 | 0.9969552 | 0.008217002
[23 empty] | 1058760 | 0.9992433 | 0.9670213 | 0.002782864 | 0.9969548 | 0.008606416 | 0.9969557 | 0.00821701
[23 empty] | 1059060 | 1.000322 | 0.9670213 | 0.002782864 | 0.9969554 | 0.008606431 | 0.9969562 | 0.008217018
[23 empty] | 1059360 | 0.9992433 | 0.9670213 | 0.002782864 | 0.9969559 | 0.008606446 | 0.9969568 | 0.008217026
[23 empty] | 1059660 | 1.000322 | 0.9670213 | 0.002782864 | 0.9969564 | 0.008606462 | 0.9969573 | 0.008217034
[23 empty] | 1059960 | 1.000322 | 0.9670213 | 0.002782864 | 0.9969569 | 0.008606477 | 0.9969578 | 0.008217043
[23 empty] | 1060260 | 1.000322 | 0.9670213 | 0.002782864 | 0.9969574 | 0.008606492 | 0.9969583 | 0.008217051
[23 empty] | 1060560 | 1.001401 | 0.9670213 | 0.002782864 | 0.9969579 | 0.008606507 | 0.9969588 | 0.008217059
[23 empty] | 1060860 | 1.001401 | 0.9670213 | 0.002782864 | 0.9969584 | 0.008606522 | 0.9969593 | 0.008217067
[23 empty] | 1061160 | 1.00248 | 0.9670213 | 0.002782864 | 0.9969589 | 0.008606538 | 0.9969598 | 0.008217075
[23 empty] | 1061460 | 1.003559 | 0.9670213 | 0.002782864 | 0.9969594 | 0.008606553 | 0.9969603 | 0.008217083
[23 empty] | 1061760 | 1.001401 | 0.9670213 | 0.002782864 | 0.9969599 | 0.008606568 | 0.9969608 | 0.008217091
[23 empty] | 1062060 | 1.00248 | 0.9670213 | 0.002782864 | 0.9969604 | 0.008606583 | 0.9969613 | 0.0082171
[23 empty] | 1062360 | 1.000322 | 0.9670213 | 0.002782864 | 0.9969609 | 0.008606598 | 0.9969618 | 0.008217108
[23 empty] | 1062660 | 1.000322 | 0.9670213 | 0.002782864 | 0.9969614 | 0.008606613 | 0.9969623 | 0.008217116
[23 empty] | 1062960 | 0.9981643 | 0.9670213 | 0.002782864 | 0.9969619 | 0.008606628 | 0.9969628 | 0.008217124
[23 empty] | 1063260 | 0.9981643 | 0.9670213 | 0.002782864 | 0.9969624 | 0.008606643 | 0.9969633 | 0.008217132
[23 empty] | 1063560 | 0.9992433 | 0.9670213 | 0.002782864 | 0.9969629 | 0.008606658 | 0.9969638 | 0.00821714
[23 empty] | 1063860 | 1.000322 | 0.9670213 | 0.002782864 | 0.9969634 | 0.008606673 | 0.9969643 | 0.008217148
[23 empty] | 1064160 | 1.001401 | 0.9670213 | 0.002782864 | 0.9969639 | 0.008606688 | 0.9969648 | 0.008217156
[23 empty] | 1064460 | 1.001401 | 0.9670213 | 0.002782864 | 0.9969644 | 0.008606703 | 0.9969653 | 0.008217164
[23 empty] | 1064760 | 1.00248 | 0.9670213 | 0.002782864 | 0.9969649 | 0.008606718 | 0.9969658 | 0.008217173
[23 empty] | 1065060 | 1.00248 | 0.9670213 | 0.002782864 | 0.9969654 | 0.008606733 | 0.9969663 | 0.008217181
[23 empty] | 1065360 | 1.003559 | 0.9670213 | 0.002782864 | 0.9969659 | 0.008606748 | 0.9969668 | 0.008217189
[23 empty] | 1065660 | 1.003559 | 0.9670213 | 0.002782864 | 0.9969664 | 0.008606762 | 0.9969673 | 0.008217197
[23 empty] | 1065960 | 1.00248 | 0.9670213 | 0.002782864 | 0.9969669 | 0.008606777 | 0.9969678 | 0.008217205
[23 empty] | 1066260 | 0.9992433 | 0.9670213 | 0.002782864 | 0.9969674 | 0.008606792 | 0.9969683 | 0.008217213
[23 empty] | 1066560 | 1.001401 | 0.9670213 | 0.002782864 | 0.9969679 | 0.008606807 | 0.9969688 | 0.008217221
[23 empty] | 1066860 | 0.9992433 | 0.9670213 | 0.002782864 | 0.9969684 | 0.008606822 | 0.9969693 | 0.008217229
[23 empty] | 1067160 | 0.9992433 | 0.9670213 | 0.002782864 | 0.9969689 | 0.008606836 | 0.9969698 | 0.008217237
[23 empty] | 1067460 | 1.000322 | 0.9670213 | 0.002782864 | 0.9969694 | 0.008606851 | 0.9969703 | 0.008217245
[23 empty] | 1067760 | 0.9992433 | 0.9670213 | 0.002782864 | 0.9969699 | 0.008606866 | 0.9969708 | 0.008217253
[23 empty] | 1068060 | 1.000322 | 0.9670213 | 0.002782864 | 0.9969704 | 0.008606881 | 0.9969712 | 0.008217261
[23 empty] | 1068360 | 1.00248 | 0.9670213 | 0.002782864 | 0.9969708 | 0.008606895 | 0.9969717 | 0.008217269
[23 empty] | 1068660 | 1.00248 | 0.9670213 | 0.002782864 | 0.9969713 | 0.00860691 | 0.9969722 | 0.008217277
[23 empty] | 1068960 | 1.001401 | 0.9670213 | 0.002782864 | 0.9969718 | 0.008606925 | 0.9969727 | 0.008217285
[23 empty] | 1069260 | 1.003559 | 0.9670213 | 0.002782864 | 0.9969723 | 0.008606939 | 0.9969732 | 0.008217293
[23 empty] | 1069560 | 1.00248 | 0.9670213 | 0.002782864 | 0.9969728 | 0.008606954 | 0.9969737 | 0.008217301
[23 empty] | 1069860 | 1.001401 | 0.9670213 | 0.002782864 | 0.9969733 | 0.008606968 | 0.9969742 | 0.008217309
[23 empty] | 1070160 | 1.001401 | 0.9670213 | 0.002782864 | 0.9969738 | 0.008606983 | 0.9969746 | 0.008217317
[23 empty] | 1070460 | 0.9970853 | 0.9670213 | 0.002782864 | 0.9969742 | 0.008606997 | 0.9969751 | 0.008217325
[23 empty] | 1070760 | 0.9981643 | 0.9670213 | 0.002782864 | 0.9969747 | 0.008607012 | 0.9969756 | 0.008217333
[23 empty] | 1071060 | 1.000322 | 0.9670213 | 0.002782864 | 0.9969752 | 0.008607026 | 0.9969761 | 0.008217341
[23 empty] | 1071360 | 0.9992433 | 0.9670213 | 0.002782864 | 0.9969757 | 0.008607041 | 0.9969766 | 0.008217349
[23 empty] | 1071660 | 1.001401 | 0.9670213 | 0.002782864 | 0.9969762 | 0.008607055 | 0.996977 | 0.008217357
[23 empty] | 1071960 | 1.00248 | 0.9670213 | 0.002782864 | 0.9969766 | 0.00860707 | 0.9969775 | 0.008217365
[23 empty] | 1072260 | 1.001401 | 0.9670213 | 0.002782864 | 0.9969771 | 0.008607084 | 0.996978 | 0.008217373
[23 empty] | 1072560 | 1.001401 | 0.9670213 | 0.002782864 | 0.9969776 | 0.008607099 | 0.9969785 | 0.008217381
[23 empty] | 1072860 | 1.003559 | 0.9670213 | 0.002782864 | 0.9969781 | 0.008607113 | 0.996979 | 0.008217389
[23 empty] | 1073160 | 1.00248 | 0.9670213 | 0.002782864 | 0.9969785 | 0.008607127 | 0.9969794 | 0.008217397
[23 empty] | 1073460 | 1.001401 | 0.9670213 | 0.002782864 | 0.996979 | 0.008607142 | 0.9969799 | 0.008217405
[23 empty] | 1073760 | 1.000322 | 0.9670213 | 0.002782864 | 0.9969795 | 0.008607156 | 0.9969804 | 0.008217413
[23 empty] | 1074060 | 1.000322 | 0.9670213 | 0.002782864 | 0.99698 | 0.00860717 | 0.9969809 | 0.008217421
[23 empty] | 1074360 | 0.9992433 | 0.9670213 | 0.002782864 | 0.9969804 | 0.008607185 | 0.9969813 | 0.008217429
[23 empty] | 1074660 | 1.000322 | 0.9670213 | 0.002782864 | 0.9969809 | 0.008607199 | 0.9969818 | 0.008217437
[23 empty] | 1074960 | 1.001401 | 0.9670213 | 0.002782864 | 0.9969814 | 0.008607213 | 0.9969823 | 0.008217445
[23 empty] | 1075260 | 1.001401 | 0.9670213 | 0.002782864 | 0.9969818 | 0.008607227 | 0.9969827 | 0.008217452
[23 empty] | 1075560 | 1.000322 | 0.9670213 | 0.002782864 | 0.9969823 | 0.008607242 | 0.9969832 | 0.00821746
[23 empty] | 1075860 | 1.001401 | 0.9670213 | 0.002782864 | 0.9969828 | 0.008607256 | 0.9969837 | 0.008217468
[23 empty] | 1076160 | 1.00248 | 0.9670213 | 0.002782864 | 0.9969832 | 0.00860727 | 0.9969841 | 0.008217476
[23 empty] | 1076460 | 1.001401 | 0.9670213 | 0.002782864 | 0.9969837 | 0.008607284 | 0.9969846 | 0.008217484
[23 empty] | 1076760 | 1.000322 | 0.9670213 | 0.002782864 | 0.9969842 | 0.008607298 | 0.9969851 | 0.008217492
[23 empty] | 1077060 | 0.9992433 | 0.9670213 | 0.002782864 | 0.9969846 | 0.008607312 | 0.9969855 | 0.0082175
[23 empty] | 1077360 | 1.000322 | 0.9670213 | 0.002782864 | 0.9969851 | 0.008607326 | 0.996986 | 0.008217508
[23 empty] | 1077660 | 1.000322 | 0.9670213 | 0.002782864 | 0.9969856 | 0.008607341 | 0.9969865 | 0.008217516
[23 empty] | 1077960 | 1.000322 | 0.9670213 | 0.002782864 | 0.996986 | 0.008607355 | 0.9969869 | 0.008217524
[23 empty] | 1078260 | 0.9992433 | 0.9670213 | 0.002782864 | 0.9969865 | 0.008607369 | 0.9969874 | 0.008217531
[23 empty] | 1078560 | 1.001401 | 0.9670213 | 0.002782864 | 0.996987 | 0.008607383 | 0.9969879 | 0.008217539
[23 empty] | 1078860 | 1.001401 | 0.9670213 | 0.002782864 | 0.9969874 | 0.008607397 | 0.9969883 | 0.008217547
[23 empty] | 1079160 | 1.001401 | 0.9670213 | 0.002782864 | 0.9969879 | 0.008607411 | 0.9969888 | 0.008217555
[23 empty] | 1079460 | 1.001401 | 0.9670213 | 0.002782864 | 0.9969883 | 0.008607425 | 0.9969892 | 0.008217563
[23 empty] | 1079760 | 1.00248 | 0.9670213 | 0.002782864 | 0.9969888 | 0.008607439 | 0.9969897 | 0.008217571
[23 empty] | 1080060 | 1.001401 | 0.9670213 | 0.002782864 | 0.9969893 | 0.008607453 | 0.9969902 | 0.008217578
[23 empty] | 1080360 | 1.000322 | 0.9670213 | 0.002782864 | 0.9969897 | 0.008607466 | 0.9969906 | 0.008217586
[23 empty] | 1080660 | 1.001401 | 0.9670213 | 0.002782864 | 0.9969902 | 0.00860748 | 0.9969911 | 0.008217594
[23 empty] | 1080960 | 1.000322 | 0.9670213 | 0.002782864 | 0.9969906 | 0.008607494 | 0.9969915 | 0.008217602
[23 empty] | 1081260 | 1.001401 | 0.9670213 | 0.002782864 | 0.9969911 | 0.008607508 | 0.996992 | 0.00821761
[23 empty] | 1081560 | 1.000322 | 0.9670213 | 0.002782864 | 0.9969915 | 0.008607522 | 0.9969924 | 0.008217618
[23 empty] | 1081860 | 1.00248 | 0.9670213 | 0.002782864 | 0.996992 | 0.008607536 | 0.9969929 | 0.008217625
[23 empty] | 1082160 | 1.00248 | 0.9670213 | 0.002782864 | 0.9969924 | 0.008607549 | 0.9969933 | 0.008217633
[23 empty] | 1082460 | 1.001401 | 0.9670213 | 0.002782864 | 0.9969929 | 0.008607563 | 0.9969938 | 0.008217641
[23 empty] | 1082760 | 1.001401 | 0.9670213 | 0.002782864 | 0.9969933 | 0.008607577 | 0.9969942 | 0.008217649
[23 empty] | 1083060 | 1.001401 | 0.9670213 | 0.002782864 | 0.9969938 | 0.008607591 | 0.9969947 | 0.008217657
[23 empty] | 1083360 | 1.00248 | 0.9670213 | 0.002782864 | 0.9969942 | 0.008607604 | 0.9969951 | 0.008217664
[23 empty] | 1083660 | 1.000322 | 0.9670213 | 0.002782864 | 0.9969947 | 0.008607618 | 0.9969956 | 0.008217672
[23 empty] | 1083960 | 1.001401 | 0.9670213 | 0.002782864 | 0.9969951 | 0.008607632 | 0.996996 | 0.00821768
[23 empty] | 1084260 | 1.000322 | 0.9670213 | 0.002782864 | 0.9969956 | 0.008607646 | 0.9969965 | 0.008217688
[23 empty] | 1084560 | 1.00248 | 0.9670213 | 0.002782864 | 0.996996 | 0.008607659 | 0.9969969 | 0.008217695
[23 empty] | 1084860 | 1.00248 | 0.9670213 | 0.002782864 | 0.9969965 | 0.008607673 | 0.9969974 | 0.008217703
[23 empty] | 1085160 | 1.00248 | 0.9670213 | 0.002782864 | 0.9969969 | 0.008607686 | 0.9969978 | 0.008217711
[23 empty] | 1085460 | 1.00248 | 0.9670213 | 0.002782864 | 0.9969974 | 0.0086077 | 0.9969983 | 0.008217719
[23 empty] | 1085760 | 1.003559 | 0.9670213 | 0.002782864 | 0.9969978 | 0.008607714 | 0.9969987 | 0.008217726
[23 empty] | 1086060 | 1.000322 | 0.9670213 | 0.002782864 | 0.9969983 | 0.008607727 | 0.9969992 | 0.008217734
[23 empty] | 1086360 | 1.000322 | 0.9670213 | 0.002782864 | 0.9969987 | 0.008607741 | 0.9969996 | 0.008217742
[23 empty] | 1086660 | 0.9992433 | 0.9670213 | 0.002782864 | 0.9969991 | 0.008607754 | 0.997 | 0.00821775
[23 empty] | 1086960 | 1.001401 | 0.9670213 | 0.002782864 | 0.9969996 | 0.008607768 | 0.9970005 | 0.008217757
[23 empty] | 1087260 | 1.000322 | 0.9670213 | 0.002782864 | 0.997 | 0.008607781 | 0.9970009 | 0.008217765
[23 empty] | 1087560 | 1.00248 | 0.9670213 | 0.002782864 | 0.9970005 | 0.008607795 | 0.9970014 | 0.008217773
[23 empty] | 1087860 | 1.00248 | 0.9670213 | 0.002782864 | 0.9970009 | 0.008607808 | 0.9970018 | 0.00821778
[23 empty] | 1088160 | 1.000322 | 0.9670213 | 0.002782864 | 0.9970013 | 0.008607821 | 0.9970022 | 0.008217788
[23 empty] | 1088460 | 1.000322 | 0.9670213 | 0.002782864 | 0.9970018 | 0.008607835 | 0.9970027 | 0.008217796
[23 empty] | 1088760 | 1.001401 | 0.9670213 | 0.002782864 | 0.9970022 | 0.008607848 | 0.9970031 | 0.008217803
[23 empty] | 1089060 | 1.001401 | 0.9670213 | 0.002782864 | 0.9970027 | 0.008607862 | 0.9970036 | 0.008217811
[23 empty] | 1089360 | 1.000322 | 0.9670213 | 0.002782864 | 0.9970031 | 0.008607875 | 0.997004 | 0.008217819
[23 empty] | 1089660 | 1.001401 | 0.9670213 | 0.002782864 | 0.9970035 | 0.008607888 | 0.9970044 | 0.008217826
[23 empty] | 1089960 | 1.00248 | 0.9670213 | 0.002782864 | 0.997004 | 0.008607902 | 0.9970049 | 0.008217834
[23 empty] | 1090260 | 1.000322 | 0.9670213 | 0.002782864 | 0.9970044 | 0.008607915 | 0.9970053 | 0.008217842
[23 empty] | 1090560 | 1.000322 | 0.9670213 | 0.002782864 | 0.9970048 | 0.008607928 | 0.9970057 | 0.008217849
[23 empty] | 1090860 | 1.000322 | 0.9670213 | 0.002782864 | 0.9970053 | 0.008607941 | 0.9970062 | 0.008217857
[23 empty] | 1091160 | 0.9992433 | 0.9670213 | 0.002782864 | 0.9970057 | 0.008607955 | 0.9970066 | 0.008217865
[23 empty] | 1091460 | 1.00248 | 0.9670213 | 0.002782864 | 0.9970061 | 0.008607968 | 0.997007 | 0.008217872
[23 empty] | 1091760 | 1.001401 | 0.9670213 | 0.002782864 | 0.9970065 | 0.008607981 | 0.9970074 | 0.00821788
[23 empty] | 1092060 | 1.00248 | 0.9670213 | 0.002782864 | 0.997007 | 0.008607994 | 0.9970079 | 0.008217888
[23 empty] | 1092360 | 1.001401 | 0.9670213 | 0.002782864 | 0.9970074 | 0.008608008 | 0.9970083 | 0.008217895
[23 empty] | 1092660 | 1.00248 | 0.9670213 | 0.002782864 | 0.9970078 | 0.008608021 | 0.9970087 | 0.008217903
[23 empty] | 1092960 | 1.000322 | 0.9670213 | 0.002782864 | 0.9970083 | 0.008608034 | 0.9970092 | 0.00821791
[23 empty] | 1093260 | 1.001401 | 0.9670213 | 0.002782864 | 0.9970087 | 0.008608047 | 0.9970096 | 0.008217918
[23 empty] | 1093560 | 1.001401 | 0.9670213 | 0.002782864 | 0.9970091 | 0.00860806 | 0.99701 | 0.008217926
[23 empty] | 1093860 | 1.00248 | 0.9670213 | 0.002782864 | 0.9970095 | 0.008608073 | 0.9970104 | 0.008217933
[23 empty] | 1094160 | 1.001401 | 0.9670213 | 0.002782864 | 0.99701 | 0.008608086 | 0.9970109 | 0.008217941
[23 empty] | 1094460 | 0.9992433 | 0.9670213 | 0.002782864 | 0.9970104 | 0.008608099 | 0.9970113 | 0.008217948
[23 empty] | 1094760 | 1.001401 | 0.9670213 | 0.002782864 | 0.9970108 | 0.008608112 | 0.9970117 | 0.008217956
[23 empty] | 1095060 | 1.00248 | 0.9670213 | 0.002782864 | 0.9970112 | 0.008608125 | 0.9970121 | 0.008217964
[23 empty] | 1095360 | 1.001401 | 0.9670213 | 0.002782864 | 0.9970116 | 0.008608138 | 0.9970126 | 0.008217971
[23 empty] | 1095660 | 1.001401 | 0.9670213 | 0.002782864 | 0.9970121 | 0.008608151 | 0.997013 | 0.008217979
[23 empty] | 1095960 | 1.00248 | 0.9670213 | 0.002782864 | 0.9970125 | 0.008608164 | 0.9970134 | 0.008217986
[23 empty] | 1096260 | 1.001401 | 0.9670213 | 0.002782864 | 0.9970129 | 0.008608177 | 0.9970138 | 0.008217994
[23 empty] | 1096560 | 1.000322 | 0.9670213 | 0.002782864 | 0.9970133 | 0.00860819 | 0.9970142 | 0.008218001
[23 empty] | 1096860 | 1.000322 | 0.9670213 | 0.002782864 | 0.9970137 | 0.008608203 | 0.9970147 | 0.008218009
[23 empty] | 1097160 | 1.000322 | 0.9670213 | 0.002782864 | 0.9970142 | 0.008608216 | 0.9970151 | 0.008218016
[23 empty] | 1097460 | 1.001401 | 0.9670213 | 0.002782864 | 0.9970146 | 0.008608229 | 0.9970155 | 0.008218024
[23 empty] | 1097760 | 1.000322 | 0.9670213 | 0.002782864 | 0.997015 | 0.008608242 | 0.9970159 | 0.008218031
[23 empty] | 1098060 | 1.000322 | 0.9670213 | 0.002782864 | 0.9970154 | 0.008608254 | 0.9970163 | 0.008218039
[23 empty] | 1098360 | 1.001401 | 0.9670213 | 0.002782864 | 0.9970158 | 0.008608267 | 0.9970167 | 0.008218046
[23 empty] | 1098660 | 1.003559 | 0.9670213 | 0.002782864 | 0.9970162 | 0.00860828 | 0.9970171 | 0.008218054
[23 empty] | 1098960 | 1.003559 | 0.9670213 | 0.002782864 | 0.9970167 | 0.008608293 | 0.9970176 | 0.008218061
[23 empty] | 1099260 | 1.003559 | 0.9670213 | 0.002782864 | 0.9970171 | 0.008608306 | 0.997018 | 0.008218069
[23 empty] | 1099560 | 1.00248 | 0.9670213 | 0.002782864 | 0.9970175 | 0.008608318 | 0.9970184 | 0.008218076
[23 empty] | 1099860 | 1.003559 | 0.9670213 | 0.002782864 | 0.9970179 | 0.008608331 | 0.9970188 | 0.008218084
[23 empty] | 1100160 | 1.00248 | 0.9670213 | 0.002782864 | 0.9970183 | 0.008608344 | 0.9970192 | 0.008218091
[23 empty] | 1100460 | 1.00248 | 0.9670213 | 0.002782864 | 0.9970187 | 0.008608356 | 0.9970196 | 0.008218099
[23 empty] | 1100760 | 1.001401 | 0.9670213 | 0.002782864 | 0.9970191 | 0.008608369 | 0.99702 | 0.008218106
[23 empty] | 1101060 | 1.000322 | 0.9670213 | 0.002782864 | 0.9970195 | 0.008608382 | 0.9970204 | 0.008218114
[23 empty] | 1101360 | 1.00248 | 0.9670213 | 0.002782864 | 0.9970199 | 0.008608394 | 0.9970208 | 0.008218121
[23 empty] | 1101660 | 1.001401 | 0.9670213 | 0.002782864 | 0.9970203 | 0.008608407 | 0.9970213 | 0.008218129
[23 empty] | 1101960 | 1.003559 | 0.9670213 | 0.002782864 | 0.9970208 | 0.00860842 | 0.9970217 | 0.008218136
[23 empty] | 1102260 | 1.00248 | 0.9670213 | 0.002782864 | 0.9970212 | 0.008608432 | 0.9970221 | 0.008218144
[23 empty] | 1102560 | 1.004638 | 0.9670213 | 0.002782864 | 0.9970216 | 0.008608445 | 0.9970225 | 0.008218151
[23 empty] | 1102860 | 1.00248 | 0.9670213 | 0.002782864 | 0.997022 | 0.008608457 | 0.9970229 | 0.008218158
[23 empty] | 1103160 | 1.001401 | 0.9670213 | 0.002782864 | 0.9970224 | 0.00860847 | 0.9970233 | 0.008218166
[23 empty] | 1103460 | 1.001401 | 0.9670213 | 0.002782864 | 0.9970228 | 0.008608482 | 0.9970237 | 0.008218173
[23 empty] | 1103760 | 1.003559 | 0.9670213 | 0.002782864 | 0.9970232 | 0.008608495 | 0.9970241 | 0.008218181
[23 empty] | 1104060 | 1.001401 | 0.9670213 | 0.002782864 | 0.9970236 | 0.008608507 | 0.9970245 | 0.008218188
[23 empty] | 1104360 | 1.00248 | 0.9670213 | 0.002782864 | 0.997024 | 0.00860852 | 0.9970249 | 0.008218195
[23 empty] | 1104660 | 1.001401 | 0.9670213 | 0.002782864 | 0.9970244 | 0.008608532 | 0.9970253 | 0.008218203
[23 empty] | 1104960 | 1.00248 | 0.9670213 | 0.002782864 | 0.9970248 | 0.008608545 | 0.9970257 | 0.00821821
[23 empty] | 1105260 | 1.00248 | 0.9670213 | 0.002782864 | 0.9970252 | 0.008608557 | 0.9970261 | 0.008218218
[23 empty] | 1105560 | 1.003559 | 0.9670213 | 0.002782864 | 0.9970256 | 0.00860857 | 0.9970265 | 0.008218225
[23 empty] | 1105860 | 1.00248 | 0.9670213 | 0.002782864 | 0.997026 | 0.008608582 | 0.9970269 | 0.008218232
[23 empty] | 1106160 | 1.00248 | 0.9670213 | 0.002782864 | 0.9970264 | 0.008608594 | 0.9970273 | 0.00821824
[23 empty] | 1106460 | 1.003559 | 0.9670213 | 0.002782864 | 0.9970268 | 0.008608607 | 0.9970277 | 0.008218247
[23 empty] | 1106760 | 1.000322 | 0.9670213 | 0.002782864 | 0.9970272 | 0.008608619 | 0.9970281 | 0.008218254
[23 empty] | 1107060 | 1.001401 | 0.9670213 | 0.002782864 | 0.9970276 | 0.008608631 | 0.9970285 | 0.008218262
[23 empty] | 1107360 | 1.00248 | 0.9670213 | 0.002782864 | 0.997028 | 0.008608644 | 0.9970289 | 0.008218269
[23 empty] | 1107660 | 1.001401 | 0.9670213 | 0.002782864 | 0.9970284 | 0.008608656 | 0.9970293 | 0.008218276
[23 empty] | 1107960 | 1.001401 | 0.9670213 | 0.002782864 | 0.9970287 | 0.008608668 | 0.9970297 | 0.008218284
[23 empty] | 1108260 | 0.9992433 | 0.9670213 | 0.002782864 | 0.9970291 | 0.00860868 | 0.9970301 | 0.008218291
[23 empty] | 1108560 | 0.9992433 | 0.9670213 | 0.002782864 | 0.9970295 | 0.008608693 | 0.9970304 | 0.008218298
[23 empty] | 1108860 | 1.000322 | 0.9670213 | 0.002782864 | 0.9970299 | 0.008608705 | 0.9970308 | 0.008218306
[23 empty] | 1109160 | 1.00248 | 0.9670213 | 0.002782864 | 0.9970303 | 0.008608717 | 0.9970312 | 0.008218313
[23 empty] | 1109460 | 1.000322 | 0.9670213 | 0.002782864 | 0.9970307 | 0.008608729 | 0.9970316 | 0.00821832
[23 empty] | 1109760 | 1.001401 | 0.9670213 | 0.002782864 | 0.9970311 | 0.008608741 | 0.997032 | 0.008218327
[23 empty] | 1110060 | 1.001401 | 0.9670213 | 0.002782864 | 0.9970315 | 0.008608754 | 0.9970324 | 0.008218335
[23 empty] | 1110360 | 1.00248 | 0.9670213 | 0.002782864 | 0.9970319 | 0.008608766 | 0.9970328 | 0.008218342
[23 empty] | 1110660 | 1.003559 | 0.9670213 | 0.002782864 | 0.9970323 | 0.008608778 | 0.9970332 | 0.008218349
[23 empty] | 1110960 | 1.00248 | 0.9670213 | 0.002782864 | 0.9970327 | 0.00860879 | 0.9970336 | 0.008218357
[23 empty] | 1111260 | 1.001401 | 0.9670213 | 0.002782864 | 0.997033 | 0.008608802 | 0.997034 | 0.008218364
[23 empty] | 1111560 | 1.001401 | 0.9670213 | 0.002782864 | 0.9970334 | 0.008608814 | 0.9970343 | 0.008218371
[23 empty] | 1111860 | 1.001401 | 0.9670213 | 0.002782864 | 0.9970338 | 0.008608826 | 0.9970347 | 0.008218378
[23 empty] | 1112160 | 1.00248 | 0.9670213 | 0.002782864 | 0.9970342 | 0.008608838 | 0.9970351 | 0.008218386
[23 empty] | 1112460 | 1.00248 | 0.9670213 | 0.002782864 | 0.9970346 | 0.00860885 | 0.9970355 | 0.008218393
[23 empty] | 1112760 | 1.00248 | 0.9670213 | 0.002782864 | 0.997035 | 0.008608862 | 0.9970359 | 0.0082184
[23 empty] | 1113060 | 1.00248 | 0.9670213 | 0.002782864 | 0.9970353 | 0.008608874 | 0.9970363 | 0.008218407
[23 empty] | 1113360 | 1.00248 | 0.9670213 | 0.002782864 | 0.9970357 | 0.008608886 | 0.9970366 | 0.008218414
[23 empty] | 1113660 | 1.001401 | 0.9670213 | 0.002782864 | 0.9970361 | 0.008608898 | 0.997037 | 0.008218422
[23 empty] | 1113960 | 1.001401 | 0.9670213 | 0.002782864 | 0.9970365 | 0.00860891 | 0.9970374 | 0.008218429
[23 empty] | 1114260 | 1.000322 | 0.9670213 | 0.002782864 | 0.9970369 | 0.008608922 | 0.9970378 | 0.008218436
[23 empty] | 1114560 | 1.000322 | 0.9670213 | 0.002782864 | 0.9970373 | 0.008608934 | 0.9970382 | 0.008218443
[23 empty] | 1114860 | 1.000322 | 0.9670213 | 0.002782864 | 0.9970376 | 0.008608946 | 0.9970386 | 0.00821845
[23 empty] | 1115160 | 1.000322 | 0.9670213 | 0.002782864 | 0.997038 | 0.008608957 | 0.9970389 | 0.008218458
[23 empty] | 1115460 | 1.000322 | 0.9670213 | 0.002782864 | 0.9970384 | 0.008608969 | 0.9970393 | 0.008218465
[23 empty] | 1115760 | 0.9992433 | 0.9670213 | 0.002782864 | 0.9970388 | 0.008608981 | 0.9970397 | 0.008218472
[23 empty] | 1116060 | 1.000322 | 0.9670213 | 0.002782864 | 0.9970391 | 0.008608993 | 0.9970401 | 0.008218479
[23 empty] | 1116360 | 1.003559 | 0.9670213 | 0.002782864 | 0.9970395 | 0.008609005 | 0.9970404 | 0.008218486
[23 empty] | 1116660 | 1.001401 | 0.9670213 | 0.002782864 | 0.9970399 | 0.008609017 | 0.9970408 | 0.008218493
[23 empty] | 1116960 | 1.000322 | 0.9670213 | 0.002782864 | 0.9970403 | 0.008609028 | 0.9970412 | 0.008218501
[23 empty] | 1117260 | 1.00248 | 0.9670213 | 0.002782864 | 0.9970406 | 0.00860904 | 0.9970416 | 0.008218508
[23 empty] | 1117560 | 1.00248 | 0.9670213 | 0.002782864 | 0.997041 | 0.008609052 | 0.9970419 | 0.008218515
[23 empty] | 1117860 | 1.001401 | 0.9670213 | 0.002782864 | 0.9970414 | 0.008609064 | 0.9970423 | 0.008218522
[23 empty] | 1118160 | 1.001401 | 0.9670213 | 0.002782864 | 0.9970418 | 0.008609075 | 0.9970427 | 0.008218529
[23 empty] | 1118460 | 1.000322 | 0.9670213 | 0.002782864 | 0.9970421 | 0.008609087 | 0.9970431 | 0.008218536
[23 empty] | 1118760 | 1.001401 | 0.9670213 | 0.002782864 | 0.9970425 | 0.008609099 | 0.9970434 | 0.008218543
[23 empty] | 1119060 | 1.00248 | 0.9670213 | 0.002782864 | 0.9970429 | 0.00860911 | 0.9970438 | 0.00821855
[23 empty] | 1119360 | 1.003559 | 0.9670213 | 0.002782864 | 0.9970433 | 0.008609122 | 0.9970442 | 0.008218558
[23 empty] | 1119660 | 1.003559 | 0.9670213 | 0.002782864 | 0.9970436 | 0.008609134 | 0.9970445 | 0.008218565
[23 empty] | 1119960 | 1.004638 | 0.9670213 | 0.002782864 | 0.997044 | 0.008609145 | 0.9970449 | 0.008218572
[23 empty] | 1120260 | 1.00248 | 0.9670213 | 0.002782864 | 0.9970444 | 0.008609157 | 0.9970453 | 0.008218579
[23 empty] | 1120560 | 1.00248 | 0.9670213 | 0.002782864 | 0.9970447 | 0.008609168 | 0.9970456 | 0.008218586
[23 empty] | 1120860 | 1.00248 | 0.9670213 | 0.002782864 | 0.9970451 | 0.00860918 | 0.997046 | 0.008218593
[23 empty] | 1121160 | 1.001401 | 0.9670213 | 0.002782864 | 0.9970455 | 0.008609191 | 0.9970464 | 0.0082186
[23 empty] | 1121460 | 0.9992433 | 0.9670213 | 0.002782864 | 0.9970458 | 0.008609203 | 0.9970467 | 0.008218607
[23 empty] | 1121760 | 0.9992433 | 0.9670213 | 0.002782864 | 0.9970462 | 0.008609214 | 0.9970471 | 0.008218614
[23 empty] | 1122060 | 1.000322 | 0.9670213 | 0.002782864 | 0.9970466 | 0.008609226 | 0.9970475 | 0.008218621
[23 empty] | 1122360 | 1.000322 | 0.9670213 | 0.002782864 | 0.9970469 | 0.008609237 | 0.9970478 | 0.008218628
[23 empty] | 1122660 | 1.00248 | 0.9670213 | 0.002782864 | 0.9970473 | 0.008609249 | 0.9970482 | 0.008218635
[23 empty] | 1122960 | 1.003559 | 0.9670213 | 0.002782864 | 0.9970476 | 0.00860926 | 0.9970486 | 0.008218642
[23 empty] | 1123260 | 1.00248 | 0.9670213 | 0.002782864 | 0.997048 | 0.008609272 | 0.9970489 | 0.008218649
[23 empty] | 1123560 | 1.00248 | 0.9670213 | 0.002782864 | 0.9970484 | 0.008609283 | 0.9970493 | 0.008218656
[23 empty] | 1123860 | 1.003559 | 0.9670213 | 0.002782864 | 0.9970487 | 0.008609295 | 0.9970497 | 0.008218663
[23 empty] | 1124160 | 1.003559 | 0.9670213 | 0.002782864 | 0.9970491 | 0.008609306 | 0.99705 | 0.00821867
[23 empty] | 1124460 | 1.00248 | 0.9670213 | 0.002782864 | 0.9970495 | 0.008609317 | 0.9970504 | 0.008218677
[23 empty] | 1124760 | 1.000322 | 0.9670213 | 0.002782864 | 0.9970498 | 0.008609329 | 0.9970507 | 0.008218684
[23 empty] | 1125060 | 0.9992433 | 0.9670213 | 0.002782864 | 0.9970502 | 0.00860934 | 0.9970511 | 0.008218691
[23 empty] | 1125360 | 1.000322 | 0.9670213 | 0.002782864 | 0.9970505 | 0.008609351 | 0.9970515 | 0.008218698
[23 empty] | 1125660 | 1.000322 | 0.9670213 | 0.002782864 | 0.9970509 | 0.008609363 | 0.9970518 | 0.008218705
[23 empty] | 1125960 | 0.9992433 | 0.9670213 | 0.002782864 | 0.9970512 | 0.008609374 | 0.9970522 | 0.008218712
[23 empty] | 1126260 | 1.001401 | 0.9670213 | 0.002782864 | 0.9970516 | 0.008609385 | 0.9970525 | 0.008218719
[23 empty] | 1126560 | 1.001401 | 0.9670213 | 0.002782864 | 0.997052 | 0.008609396 | 0.9970529 | 0.008218726
[23 empty] | 1126860 | 1.001401 | 0.9670213 | 0.002782864 | 0.9970523 | 0.008609408 | 0.9970532 | 0.008218733
[23 empty] | 1127160 | 1.000322 | 0.9670213 | 0.002782864 | 0.9970527 | 0.008609419 | 0.9970536 | 0.00821874
[23 empty] | 1127460 | 1.00248 | 0.9670213 | 0.002782864 | 0.997053 | 0.00860943 | 0.997054 | 0.008218747
[23 empty] | 1127760 | 1.000322 | 0.9670213 | 0.002782864 | 0.9970534 | 0.008609441 | 0.9970543 | 0.008218754
[23 empty] | 1128060 | 1.000322 | 0.9670213 | 0.002782864 | 0.9970537 | 0.008609452 | 0.9970547 | 0.008218761
[23 empty] | 1128360 | 0.9992433 | 0.9670213 | 0.002782864 | 0.9970541 | 0.008609464 | 0.997055 | 0.008218768
[23 empty] | 1128660 | 1.00248 | 0.9670213 | 0.002782864 | 0.9970544 | 0.008609475 | 0.9970554 | 0.008218775
[23 empty] | 1128960 | 1.00248 | 0.9670213 | 0.002782864 | 0.9970548 | 0.008609486 | 0.9970557 | 0.008218781
[23 empty] | 1129260 | 1.001401 | 0.9670213 | 0.002782864 | 0.9970551 | 0.008609497 | 0.9970561 | 0.008218788
[23 empty] | 1129560 | 1.001401 | 0.9670213 | 0.002782864 | 0.9970555 | 0.008609508 | 0.9970564 | 0.008218795
[23 empty] | 1129860 | 1.001401 | 0.9670213 | 0.002782864 | 0.9970558 | 0.008609519 | 0.9970568 | 0.008218802
[23 empty] | 1130160 | 1.000322 | 0.9670213 | 0.002782864 | 0.9970562 | 0.00860953 | 0.9970571 | 0.008218809
[23 empty] | 1130460 | 0.9992433 | 0.9670213 | 0.002782864 | 0.9970565 | 0.008609541 | 0.9970575 | 0.008218816
[23 empty] | 1130760 | 1.000322 | 0.9670213 | 0.002782864 | 0.9970569 | 0.008609552 | 0.9970578 | 0.008218823
[23 empty] | 1131060 | 1.000322 | 0.9670213 | 0.002782864 | 0.9970572 | 0.008609563 | 0.9970582 | 0.00821883
[23 empty] | 1131360 | 1.001401 | 0.9670213 | 0.002782864 | 0.9970576 | 0.008609574 | 0.9970585 | 0.008218836
[23 empty] | 1131660 | 1.000322 | 0.9670213 | 0.002782864 | 0.9970579 | 0.008609585 | 0.9970589 | 0.008218843
[23 empty] | 1131960 | 1.000322 | 0.9670213 | 0.002782864 | 0.9970583 | 0.008609596 | 0.9970592 | 0.00821885
[23 empty] | 1132260 | 1.000322 | 0.9670213 | 0.002782864 | 0.9970586 | 0.008609607 | 0.9970595 | 0.008218857
[23 empty] | 1132560 | 1.000322 | 0.9670213 | 0.002782864 | 0.997059 | 0.008609618 | 0.9970599 | 0.008218864
[23 empty] | 1132860 | 1.000322 | 0.9670213 | 0.002782864 | 0.9970593 | 0.008609629 | 0.9970602 | 0.008218871
[23 empty] | 1133160 | 1.000322 | 0.9670213 | 0.002782864 | 0.9970597 | 0.00860964 | 0.9970606 | 0.008218877
[23 empty] | 1133460 | 1.000322 | 0.9670213 | 0.002782864 | 0.99706 | 0.008609651 | 0.9970609 | 0.008218884
[23 empty] | 1133760 | 0.9992433 | 0.9670213 | 0.002782864 | 0.9970603 | 0.008609662 | 0.9970613 | 0.008218891
[23 empty] | 1134060 | 0.9992433 | 0.9670213 | 0.002782864 | 0.9970607 | 0.008609673 | 0.9970616 | 0.008218898
[23 empty] | 1134360 | 0.9992433 | 0.9670213 | 0.002782864 | 0.997061 | 0.008609684 | 0.997062 | 0.008218905
[23 empty] | 1134660 | 0.9992433 | 0.9670213 | 0.002782864 | 0.9970614 | 0.008609694 | 0.9970623 | 0.008218911
[23 empty] | 1134960 | 1.00248 | 0.9670213 | 0.002782864 | 0.9970617 | 0.008609705 | 0.9970626 | 0.008218918
[23 empty] | 1135260 | 1.000322 | 0.9670213 | 0.002782864 | 0.997062 | 0.008609716 | 0.997063 | 0.008218925
[23 empty] | 1135560 | 1.001401 | 0.9670213 | 0.002782864 | 0.9970624 | 0.008609727 | 0.9970633 | 0.008218932
[23 empty] | 1135860 | 1.00248 | 0.9670213 | 0.002782864 | 0.9970627 | 0.008609738 | 0.9970637 | 0.008218938
[23 empty] | 1136160 | 1.001401 | 0.9670213 | 0.002782864 | 0.9970631 | 0.008609748 | 0.997064 | 0.008218945
[23 empty] | 1136460 | 1.000322 | 0.9670213 | 0.002782864 | 0.9970634 | 0.008609759 | 0.9970643 | 0.008218952
[23 empty] | 1136760 | 0.9992433 | 0.9670213 | 0.002782864 | 0.9970637 | 0.00860977 | 0.9970647 | 0.008218959
[23 empty] | 1137060 | 0.9992433 | 0.9670213 | 0.002782864 | 0.9970641 | 0.008609781 | 0.997065 | 0.008218965
[23 empty] | 1137360 | 0.9970853 | 0.9670213 | 0.002782864 | 0.9970644 | 0.008609791 | 0.9970653 | 0.008218972
[23 empty] | 1137660 | 0.9981643 | 0.9670213 | 0.002782864 | 0.9970647 | 0.008609802 | 0.9970657 | 0.008218979
[23 empty] | 1137960 | 0.9992433 | 0.9670213 | 0.002782864 | 0.9970651 | 0.008609813 | 0.997066 | 0.008218986
[23 empty] | 1138260 | 0.9981643 | 0.9670213 | 0.002782864 | 0.9970654 | 0.008609823 | 0.9970663 | 0.008218992
[23 empty] | 1138560 | 0.9992433 | 0.9670213 | 0.002782864 | 0.9970657 | 0.008609834 | 0.9970667 | 0.008218999
[23 empty] | 1138860 | 1.001401 | 0.9670213 | 0.002782864 | 0.9970661 | 0.008609845 | 0.997067 | 0.008219006
[23 empty] | 1139160 | 0.9992433 | 0.9670213 | 0.002782864 | 0.9970664 | 0.008609855 | 0.9970673 | 0.008219012
[23 empty] | 1139460 | 0.9992433 | 0.9670213 | 0.002782864 | 0.9970667 | 0.008609866 | 0.9970677 | 0.008219019
[23 empty] | 1139760 | 1.000322 | 0.9670213 | 0.002782864 | 0.9970671 | 0.008609876 | 0.997068 | 0.008219026
[23 empty] | 1140060 | 1.000322 | 0.9670213 | 0.002782864 | 0.9970674 | 0.008609887 | 0.9970683 | 0.008219032
[23 empty] | 1140360 | 1.001401 | 0.9670213 | 0.002782864 | 0.9970677 | 0.008609897 | 0.9970687 | 0.008219039
[23 empty] | 1140660 | 1.00248 | 0.9670213 | 0.002782864 | 0.9970681 | 0.008609908 | 0.997069 | 0.008219046
[23 empty] | 1140960 | 1.00248 | 0.9670213 | 0.002782864 | 0.9970684 | 0.008609919 | 0.9970693 | 0.008219052
[23 empty] | 1141260 | 1.004638 | 0.9670213 | 0.002782864 | 0.9970687 | 0.008609929 | 0.9970697 | 0.008219059
[23 empty] | 1141560 | 1.00248 | 0.9670213 | 0.002782864 | 0.9970691 | 0.00860994 | 0.99707 | 0.008219066
[23 empty] | 1141860 | 1.00248 | 0.9670213 | 0.002782864 | 0.9970694 | 0.00860995 | 0.9970703 | 0.008219072
[23 empty] | 1142160 | 1.001401 | 0.9670213 | 0.002782864 | 0.9970697 | 0.00860996 | 0.9970706 | 0.008219079
[23 empty] | 1142460 | 1.000322 | 0.9670213 | 0.002782864 | 0.99707 | 0.008609971 | 0.997071 | 0.008219086
[23 empty] | 1142760 | 1.000322 | 0.9670213 | 0.002782864 | 0.9970704 | 0.008609981 | 0.9970713 | 0.008219092
[23 empty] | 1143060 | 0.9970853 | 0.9670213 | 0.002782864 | 0.9970707 | 0.008609992 | 0.9970716 | 0.008219099
[23 empty] | 1143360 | 1.001401 | 0.9670213 | 0.002782864 | 0.997071 | 0.008610002 | 0.9970719 | 0.008219105
[23 empty] | 1143660 | 0.9981643 | 0.9670213 | 0.002782864 | 0.9970713 | 0.008610013 | 0.9970723 | 0.008219112
[23 empty] | 1143960 | 1.000322 | 0.9670213 | 0.002782864 | 0.9970717 | 0.008610023 | 0.9970726 | 0.008219119
[23 empty] | 1144260 | 1.000322 | 0.9670213 | 0.002782864 | 0.997072 | 0.008610033 | 0.9970729 | 0.008219125
[23 empty] | 1144560 | 1.00248 | 0.9670213 | 0.002782864 | 0.9970723 | 0.008610044 | 0.9970732 | 0.008219132
[23 empty] | 1144860 | 1.001401 | 0.9670213 | 0.002782864 | 0.9970726 | 0.008610054 | 0.9970736 | 0.008219138
[23 empty] | 1145160 | 1.000322 | 0.9670213 | 0.002782864 | 0.997073 | 0.008610064 | 0.9970739 | 0.008219145
[23 empty] | 1145460 | 1.001401 | 0.9670213 | 0.002782864 | 0.9970733 | 0.008610075 | 0.9970742 | 0.008219152
[23 empty] | 1145760 | 1.001401 | 0.9670213 | 0.002782864 | 0.9970736 | 0.008610085 | 0.9970745 | 0.008219158
[23 empty] | 1146060 | 1.000322 | 0.9670213 | 0.002782864 | 0.9970739 | 0.008610095 | 0.9970749 | 0.008219165
[23 empty] | 1146360 | 0.9992433 | 0.9670213 | 0.002782864 | 0.9970742 | 0.008610105 | 0.9970752 | 0.008219171
[23 empty] | 1146660 | 1.001401 | 0.9670213 | 0.002782864 | 0.9970746 | 0.008610116 | 0.9970755 | 0.008219178
[23 empty] | 1146960 | 1.000322 | 0.9670213 | 0.002782864 | 0.9970749 | 0.008610126 | 0.9970758 | 0.008219184
[23 empty] | 1147260 | 1.001401 | 0.9670213 | 0.002782864 | 0.9970752 | 0.008610136 | 0.9970761 | 0.008219191
[23 empty] | 1147560 | 1.00248 | 0.9670213 | 0.002782864 | 0.9970755 | 0.008610146 | 0.9970764 | 0.008219197
[23 empty] | 1147860 | 1.00248 | 0.9670213 | 0.002782864 | 0.9970758 | 0.008610156 | 0.9970768 | 0.008219204
[23 empty] | 1148160 | 1.001401 | 0.9670213 | 0.002782864 | 0.9970761 | 0.008610167 | 0.9970771 | 0.00821921
[23 empty] | 1148460 | 1.000322 | 0.9670213 | 0.002782864 | 0.9970765 | 0.008610177 | 0.9970774 | 0.008219217
[23 empty] | 1148760 | 1.000322 | 0.9670213 | 0.002782864 | 0.9970768 | 0.008610187 | 0.9970777 | 0.008219223
[23 empty] | 1149060 | 0.9992433 | 0.9670213 | 0.002782864 | 0.9970771 | 0.008610197 | 0.997078 | 0.00821923
[23 empty] | 1149360 | 0.9992433 | 0.9670213 | 0.002782864 | 0.9970774 | 0.008610207 | 0.9970783 | 0.008219236
[23 empty] | 1149660 | 0.9992433 | 0.9670213 | 0.002782864 | 0.9970777 | 0.008610217 | 0.9970787 | 0.008219243
[23 empty] | 1149960 | 1.000322 | 0.9670213 | 0.002782864 | 0.997078 | 0.008610227 | 0.997079 | 0.008219249
[23 empty] | 1150260 | 1.000322 | 0.9670213 | 0.002782864 | 0.9970784 | 0.008610237 | 0.9970793 | 0.008219256
[23 empty] | 1150560 | 1.00248 | 0.9670213 | 0.002782864 | 0.9970787 | 0.008610248 | 0.9970796 | 0.008219262
[23 empty] | 1150860 | 1.001401 | 0.9670213 | 0.002782864 | 0.997079 | 0.008610258 | 0.9970799 | 0.008219269
[23 empty] | 1151160 | 1.001401 | 0.9670213 | 0.002782864 | 0.9970793 | 0.008610268 | 0.9970802 | 0.008219275
[23 empty] | 1151460 | 1.001401 | 0.9670213 | 0.002782864 | 0.9970796 | 0.008610278 | 0.9970805 | 0.008219281
[23 empty] | 1151760 | 1.001401 | 0.9670213 | 0.002782864 | 0.9970799 | 0.008610288 | 0.9970809 | 0.008219288
[23 empty] | 1152060 | 1.001401 | 0.9670213 | 0.002782864 | 0.9970802 | 0.008610298 | 0.9970812 | 0.008219294
[23 empty] | 1152360 | 1.000322 | 0.9670213 | 0.002782864 | 0.9970805 | 0.008610308 | 0.9970815 | 0.008219301
[23 empty] | 1152660 | 1.000322 | 0.9670213 | 0.002782864 | 0.9970808 | 0.008610318 | 0.9970818 | 0.008219307
[23 empty] | 1152960 | 1.000322 | 0.9670213 | 0.002782864 | 0.9970812 | 0.008610327 | 0.9970821 | 0.008219314
[23 empty] | 1153260 | 1.000322 | 0.9670213 | 0.002782864 | 0.9970815 | 0.008610337 | 0.9970824 | 0.00821932
[23 empty] | 1153560 | 1.000322 | 0.9670213 | 0.002782864 | 0.9970818 | 0.008610347 | 0.9970827 | 0.008219326
[23 empty] | 1153860 | 0.9981643 | 0.9670213 | 0.002782864 | 0.9970821 | 0.008610357 | 0.997083 | 0.008219333
[23 empty] | 1154160 | 1.000322 | 0.9670213 | 0.002782864 | 0.9970824 | 0.008610367 | 0.9970833 | 0.008219339
[23 empty] | 1154460 | 1.000322 | 0.9670213 | 0.002782864 | 0.9970827 | 0.008610377 | 0.9970836 | 0.008219346
[23 empty] | 1154760 | 1.000322 | 0.9670213 | 0.002782864 | 0.997083 | 0.008610387 | 0.9970839 | 0.008219352
[23 empty] | 1155060 | 1.001401 | 0.9670213 | 0.002782864 | 0.9970833 | 0.008610397 | 0.9970842 | 0.008219358
[23 empty] | 1155360 | 1.001401 | 0.9670213 | 0.002782864 | 0.9970836 | 0.008610407 | 0.9970845 | 0.008219365
[23 empty] | 1155660 | 1.001401 | 0.9670213 | 0.002782864 | 0.9970839 | 0.008610416 | 0.9970848 | 0.008219371
[23 empty] | 1155960 | 1.000322 | 0.9670213 | 0.002782864 | 0.9970842 | 0.008610426 | 0.9970852 | 0.008219377
[23 empty] | 1156260 | 1.000322 | 0.9670213 | 0.002782864 | 0.9970845 | 0.008610436 | 0.9970855 | 0.008219384
[23 empty] | 1156560 | 1.00248 | 0.9670213 | 0.002782864 | 0.9970848 | 0.008610446 | 0.9970858 | 0.00821939
[23 empty] | 1156860 | 0.9992433 | 0.9670213 | 0.002782864 | 0.9970851 | 0.008610456 | 0.9970861 | 0.008219396
[23 empty] | 1157160 | 1.000322 | 0.9670213 | 0.002782864 | 0.9970854 | 0.008610465 | 0.9970864 | 0.008219403
[23 empty] | 1157460 | 1.000322 | 0.9670213 | 0.002782864 | 0.9970857 | 0.008610475 | 0.9970867 | 0.008219409
[23 empty] | 1157760 | 1.001401 | 0.9670213 | 0.002782864 | 0.997086 | 0.008610485 | 0.997087 | 0.008219415
[23 empty] | 1158060 | 1.000322 | 0.9670213 | 0.002782864 | 0.9970863 | 0.008610494 | 0.9970873 | 0.008219422
[23 empty] | 1158360 | 1.000322 | 0.9670213 | 0.002782864 | 0.9970866 | 0.008610504 | 0.9970876 | 0.008219428
[23 empty] | 1158660 | 1.001401 | 0.9670213 | 0.002782864 | 0.9970869 | 0.008610514 | 0.9970879 | 0.008219434
[23 empty] | 1158960 | 1.001401 | 0.9670213 | 0.002782864 | 0.9970872 | 0.008610523 | 0.9970882 | 0.00821944
[23 empty] | 1159260 | 1.001401 | 0.9670213 | 0.002782864 | 0.9970875 | 0.008610533 | 0.9970885 | 0.008219447
[23 empty] | 1159560 | 1.00248 | 0.9670213 | 0.002782864 | 0.9970878 | 0.008610543 | 0.9970888 | 0.008219453
[23 empty] | 1159860 | 1.001401 | 0.9670213 | 0.002782864 | 0.9970881 | 0.008610552 | 0.9970891 | 0.008219459
[23 empty] | 1160160 | 1.000322 | 0.9670213 | 0.002782864 | 0.9970884 | 0.008610562 | 0.9970894 | 0.008219465
[23 empty] | 1160460 | 1.000322 | 0.9670213 | 0.002782864 | 0.9970887 | 0.008610572 | 0.9970897 | 0.008219472
[23 empty] | 1160760 | 0.9992433 | 0.9670213 | 0.002782864 | 0.997089 | 0.008610581 | 0.99709 | 0.008219478
[23 empty] | 1161060 | 1.000322 | 0.9670213 | 0.002782864 | 0.9970893 | 0.008610591 | 0.9970902 | 0.008219484
[23 empty] | 1161360 | 1.000322 | 0.9670213 | 0.002782864 | 0.9970896 | 0.0086106 | 0.9970905 | 0.00821949
[23 empty] | 1161660 | 1.00248 | 0.9670213 | 0.002782864 | 0.9970899 | 0.00861061 | 0.9970908 | 0.008219497
[23 empty] | 1161960 | 1.001401 | 0.9670213 | 0.002782864 | 0.9970902 | 0.008610619 | 0.9970911 | 0.008219503
[23 empty] | 1162260 | 1.001401 | 0.9670213 | 0.002782864 | 0.9970905 | 0.008610629 | 0.9970914 | 0.008219509
[23 empty] | 1162560 | 1.00248 | 0.9670213 | 0.002782864 | 0.9970908 | 0.008610638 | 0.9970917 | 0.008219515
[23 empty] | 1162860 | 1.00248 | 0.9670213 | 0.002782864 | 0.9970911 | 0.008610648 | 0.997092 | 0.008219521
[23 empty] | 1163160 | 1.00248 | 0.9670213 | 0.002782864 | 0.9970914 | 0.008610657 | 0.9970923 | 0.008219528
[23 empty] | 1163460 | 1.00248 | 0.9670213 | 0.002782864 | 0.9970917 | 0.008610667 | 0.9970926 | 0.008219534
[23 empty] | 1163760 | 1.003559 | 0.9670213 | 0.002782864 | 0.9970919 | 0.008610676 | 0.9970929 | 0.00821954
[23 empty] | 1164060 | 1.00248 | 0.9670213 | 0.002782864 | 0.9970922 | 0.008610686 | 0.9970932 | 0.008219546
[23 empty] | 1164360 | 1.001401 | 0.9670213 | 0.002782864 | 0.9970925 | 0.008610695 | 0.9970935 | 0.008219552
[23 empty] | 1164660 | 1.001401 | 0.9670213 | 0.002782864 | 0.9970928 | 0.008610705 | 0.9970938 | 0.008219559
[23 empty] | 1164960 | 0.9992433 | 0.9670213 | 0.002782864 | 0.9970931 | 0.008610714 | 0.9970941 | 0.008219565
[23 empty] | 1165260 | 1.000322 | 0.9670213 | 0.002782864 | 0.9970934 | 0.008610723 | 0.9970943 | 0.008219571
[23 empty] | 1165560 | 0.9992433 | 0.9670213 | 0.002782864 | 0.9970937 | 0.008610733 | 0.9970946 | 0.008219577
[23 empty] | 1165860 | 1.001401 | 0.9670213 | 0.002782864 | 0.997094 | 0.008610742 | 0.9970949 | 0.008219583
[23 empty] | 1166160 | 1.000322 | 0.9670213 | 0.002782864 | 0.9970943 | 0.008610751 | 0.9970952 | 0.008219589
[23 empty] | 1166460 | 1.001401 | 0.9670213 | 0.002782864 | 0.9970945 | 0.008610761 | 0.9970955 | 0.008219595
[23 empty] | 1166760 | 1.001401 | 0.9670213 | 0.002782864 | 0.9970948 | 0.00861077 | 0.9970958 | 0.008219602
[23 empty] | 1167060 | 1.00248 | 0.9670213 | 0.002782864 | 0.9970951 | 0.008610779 | 0.9970961 | 0.008219608
[23 empty] | 1167360 | 1.001401 | 0.9670213 | 0.002782864 | 0.9970954 | 0.008610789 | 0.9970964 | 0.008219614
[23 empty] | 1167660 | 1.00248 | 0.9670213 | 0.002782864 | 0.9970957 | 0.008610798 | 0.9970966 | 0.00821962
[23 empty] | 1167960 | 1.000322 | 0.9670213 | 0.002782864 | 0.997096 | 0.008610807 | 0.9970969 | 0.008219626
[23 empty] | 1168260 | 0.9992433 | 0.9670213 | 0.002782864 | 0.9970963 | 0.008610816 | 0.9970972 | 0.008219632
[23 empty] | 1168560 | 1.00248 | 0.9670213 | 0.002782864 | 0.9970965 | 0.008610826 | 0.9970975 | 0.008219638
[23 empty] | 1168860 | 1.001401 | 0.9670213 | 0.002782864 | 0.9970968 | 0.008610835 | 0.9970978 | 0.008219644
[23 empty] | 1169160 | 1.001401 | 0.9670213 | 0.002782864 | 0.9970971 | 0.008610844 | 0.9970981 | 0.00821965
[23 empty] | 1169460 | 1.00248 | 0.9670213 | 0.002782864 | 0.9970974 | 0.008610853 | 0.9970983 | 0.008219656
[23 empty] | 1169760 | 1.00248 | 0.9670213 | 0.002782864 | 0.9970977 | 0.008610863 | 0.9970986 | 0.008219662
[23 empty] | 1170060 | 0.9992433 | 0.9670213 | 0.002782864 | 0.997098 | 0.008610872 | 0.9970989 | 0.008219668
[23 empty] | 1170360 | 1.001401 | 0.9670213 | 0.002782864 | 0.9970982 | 0.008610881 | 0.9970992 | 0.008219674
[23 empty] | 1170660 | 1.001401 | 0.9670213 | 0.002782864 | 0.9970985 | 0.00861089 | 0.9970995 | 0.00821968
[23 empty] | 1170960 | 1.000322 | 0.9670213 | 0.002782864 | 0.9970988 | 0.008610899 | 0.9970997 | 0.008219687
[23 empty] | 1171260 | 1.000322 | 0.9670213 | 0.002782864 | 0.9970991 | 0.008610908 | 0.9971 | 0.008219693
[23 empty] | 1171560 | 1.001401 | 0.9670213 | 0.002782864 | 0.9970994 | 0.008610917 | 0.9971003 | 0.008219699
[23 empty] | 1171860 | 1.00248 | 0.9670213 | 0.002782864 | 0.9970996 | 0.008610926 | 0.9971006 | 0.008219705
[23 empty] | 1172160 | 1.000322 | 0.9670213 | 0.002782864 | 0.9970999 | 0.008610936 | 0.9971009 | 0.008219711
[23 empty] | 1172460 | 1.001401 | 0.9670213 | 0.002782864 | 0.9971002 | 0.008610945 | 0.9971011 | 0.008219717
[23 empty] | 1172760 | 1.00248 | 0.9670213 | 0.002782864 | 0.9971005 | 0.008610954 | 0.9971014 | 0.008219723
[23 empty] | 1173060 | 1.004638 | 0.9670213 | 0.002782864 | 0.9971008 | 0.008610963 | 0.9971017 | 0.008219729
[23 empty] | 1173360 | 1.001401 | 0.9670213 | 0.002782864 | 0.997101 | 0.008610972 | 0.997102 | 0.008219735
[23 empty] | 1173660 | 1.001401 | 0.9670213 | 0.002782864 | 0.9971013 | 0.008610981 | 0.9971023 | 0.008219741
[23 empty] | 1173960 | 1.001401 | 0.9670213 | 0.002782864 | 0.9971016 | 0.00861099 | 0.9971025 | 0.008219747
[23 empty] | 1174260 | 1.000322 | 0.9670213 | 0.002782864 | 0.9971019 | 0.008610999 | 0.9971028 | 0.008219752
[23 empty] | 1174560 | 1.000322 | 0.9670213 | 0.002782864 | 0.9971021 | 0.008611008 | 0.9971031 | 0.008219758
[23 empty] | 1174860 | 1.001401 | 0.9670213 | 0.002782864 | 0.9971024 | 0.008611017 | 0.9971034 | 0.008219764
[23 empty] | 1175160 | 1.00248 | 0.9670213 | 0.002782864 | 0.9971027 | 0.008611026 | 0.9971036 | 0.00821977
[23 empty] | 1175460 | 1.00248 | 0.9670213 | 0.002782864 | 0.997103 | 0.008611035 | 0.9971039 | 0.008219776
[23 empty] | 1175760 | 1.003559 | 0.9670213 | 0.002782864 | 0.9971032 | 0.008611043 | 0.9971042 | 0.008219782
[23 empty] | 1176060 | 1.000322 | 0.9670213 | 0.002782864 | 0.9971035 | 0.008611052 | 0.9971044 | 0.008219788
[23 empty] | 1176360 | 1.003559 | 0.9670213 | 0.002782864 | 0.9971038 | 0.008611061 | 0.9971047 | 0.008219794
[23 empty] | 1176660 | 1.003559 | 0.9670213 | 0.002782864 | 0.997104 | 0.00861107 | 0.997105 | 0.0082198
[23 empty] | 1176960 | 1.000322 | 0.9670213 | 0.002782864 | 0.9971043 | 0.008611079 | 0.9971053 | 0.008219806
[23 empty] | 1177260 | 1.000322 | 0.9670213 | 0.002782864 | 0.9971046 | 0.008611088 | 0.9971055 | 0.008219812
[23 empty] | 1177560 | 1.001401 | 0.9670213 | 0.002782864 | 0.9971049 | 0.008611097 | 0.9971058 | 0.008219818
[23 empty] | 1177860 | 1.001401 | 0.9670213 | 0.002782864 | 0.9971051 | 0.008611106 | 0.9971061 | 0.008219824
[23 empty] | 1178160 | 1.000322 | 0.9670213 | 0.002782864 | 0.9971054 | 0.008611114 | 0.9971063 | 0.008219829
[23 empty] | 1178460 | 1.001401 | 0.9670213 | 0.002782864 | 0.9971057 | 0.008611123 | 0.9971066 | 0.008219835
[23 empty] | 1178760 | 1.001401 | 0.9670213 | 0.002782864 | 0.9971059 | 0.008611132 | 0.9971069 | 0.008219841
[23 empty] | 1179060 | 1.00248 | 0.9670213 | 0.002782864 | 0.9971062 | 0.008611141 | 0.9971071 | 0.008219847
[23 empty] | 1179360 | 1.00248 | 0.9670213 | 0.002782864 | 0.9971065 | 0.00861115 | 0.9971074 | 0.008219853
[23 empty] | 1179660 | 1.001401 | 0.9670213 | 0.002782864 | 0.9971067 | 0.008611158 | 0.9971077 | 0.008219859
[23 empty] | 1179960 | 1.003559 | 0.9670213 | 0.002782864 | 0.997107 | 0.008611167 | 0.997108 | 0.008219865
[23 empty] | 1180260 | 1.00248 | 0.9670213 | 0.002782864 | 0.9971073 | 0.008611176 | 0.9971082 | 0.00821987
[23 empty] | 1180560 | 1.00248 | 0.9670213 | 0.002782864 | 0.9971075 | 0.008611185 | 0.9971085 | 0.008219876
[23 empty] | 1180860 | 1.001401 | 0.9670213 | 0.002782864 | 0.9971078 | 0.008611193 | 0.9971088 | 0.008219882
[23 empty] | 1181160 | 1.001401 | 0.9670213 | 0.002782864 | 0.9971081 | 0.008611202 | 0.997109 | 0.008219888
[23 empty] | 1181460 | 1.00248 | 0.9670213 | 0.002782864 | 0.9971083 | 0.008611211 | 0.9971093 | 0.008219894
[23 empty] | 1181760 | 1.00248 | 0.9670213 | 0.002782864 | 0.9971086 | 0.008611219 | 0.9971095 | 0.0082199
[23 empty] | 1182060 | 1.001401 | 0.9670213 | 0.002782864 | 0.9971089 | 0.008611228 | 0.9971098 | 0.008219905
[23 empty] | 1182360 | 0.9992433 | 0.9670213 | 0.002782864 | 0.9971091 | 0.008611237 | 0.9971101 | 0.008219911
[23 empty] | 1182660 | 1.00248 | 0.9670213 | 0.002782864 | 0.9971094 | 0.008611245 | 0.9971103 | 0.008219917
[23 empty] | 1182960 | 1.00248 | 0.9670213 | 0.002782864 | 0.9971096 | 0.008611254 | 0.9971106 | 0.008219923
[23 empty] | 1183260 | 1.003559 | 0.9670213 | 0.002782864 | 0.9971099 | 0.008611263 | 0.9971109 | 0.008219929
[23 empty] | 1183560 | 1.00248 | 0.9670213 | 0.002782864 | 0.9971102 | 0.008611271 | 0.9971111 | 0.008219934
[23 empty] | 1183860 | 1.003559 | 0.9670213 | 0.002782864 | 0.9971104 | 0.00861128 | 0.9971114 | 0.00821994
[23 empty] | 1184160 | 1.00248 | 0.9670213 | 0.002782864 | 0.9971107 | 0.008611288 | 0.9971116 | 0.008219946
[23 empty] | 1184460 | 1.001401 | 0.9670213 | 0.002782864 | 0.997111 | 0.008611297 | 0.9971119 | 0.008219952
[23 empty] | 1184760 | 1.001401 | 0.9670213 | 0.002782864 | 0.9971112 | 0.008611305 | 0.9971122 | 0.008219957
[23 empty] | 1185060 | 1.00248 | 0.9670213 | 0.002782864 | 0.9971115 | 0.008611314 | 0.9971124 | 0.008219963
[23 empty] | 1185360 | 1.003559 | 0.9670213 | 0.002782864 | 0.9971117 | 0.008611322 | 0.9971127 | 0.008219969
[23 empty] | 1185660 | 1.003559 | 0.9670213 | 0.002782864 | 0.997112 | 0.008611331 | 0.9971129 | 0.008219975
[23 empty] | 1185960 | 1.00248 | 0.9670213 | 0.002782864 | 0.9971123 | 0.008611339 | 0.9971132 | 0.00821998
[23 empty] | 1186260 | 1.003559 | 0.9670213 | 0.002782864 | 0.9971125 | 0.008611348 | 0.9971135 | 0.008219986
[23 empty] | 1186560 | 1.00248 | 0.9670213 | 0.002782864 | 0.9971128 | 0.008611356 | 0.9971137 | 0.008219992
[23 empty] | 1186860 | 1.00248 | 0.9670213 | 0.002782864 | 0.997113 | 0.008611365 | 0.997114 | 0.008219997
[23 empty] | 1187160 | 1.001401 | 0.9670213 | 0.002782864 | 0.9971133 | 0.008611373 | 0.9971142 | 0.008220003
[23 empty] | 1187460 | 1.001401 | 0.9670213 | 0.002782864 | 0.9971135 | 0.008611382 | 0.9971145 | 0.008220009
[23 empty] | 1187760 | 1.00248 | 0.9670213 | 0.002782864 | 0.9971138 | 0.00861139 | 0.9971147 | 0.008220014
[23 empty] | 1188060 | 1.001401 | 0.9670213 | 0.002782864 | 0.9971141 | 0.008611399 | 0.997115 | 0.00822002
[23 empty] | 1188360 | 1.003559 | 0.9670213 | 0.002782864 | 0.9971143 | 0.008611407 | 0.9971153 | 0.008220026
[23 empty] | 1188660 | 1.004638 | 0.9670213 | 0.002782864 | 0.9971146 | 0.008611415 | 0.9971155 | 0.008220031
[23 empty] | 1188960 | 1.003559 | 0.9670213 | 0.002782864 | 0.9971148 | 0.008611424 | 0.9971158 | 0.008220037
[23 empty] | 1189260 | 1.00248 | 0.9670213 | 0.002782864 | 0.9971151 | 0.008611432 | 0.997116 | 0.008220043
[23 empty] | 1189560 | 1.001401 | 0.9670213 | 0.002782864 | 0.9971153 | 0.008611441 | 0.9971163 | 0.008220048
[23 empty] | 1189860 | 1.00248 | 0.9670213 | 0.002782864 | 0.9971156 | 0.008611449 | 0.9971165 | 0.008220054
[23 empty] | 1190160 | 1.001401 | 0.9670213 | 0.002782864 | 0.9971158 | 0.008611457 | 0.9971168 | 0.00822006
[23 empty] | 1190460 | 1.001401 | 0.9670213 | 0.002782864 | 0.9971161 | 0.008611466 | 0.997117 | 0.008220065
[23 empty] | 1190760 | 1.003559 | 0.9670213 | 0.002782864 | 0.9971163 | 0.008611474 | 0.9971173 | 0.008220071
[23 empty] | 1191060 | 1.004638 | 0.9670213 | 0.002782864 | 0.9971166 | 0.008611482 | 0.9971175 | 0.008220077
[23 empty] | 1191360 | 1.004638 | 0.9670213 | 0.002782864 | 0.9971168 | 0.00861149 | 0.9971178 | 0.008220082
[23 empty] | 1191660 | 1.003559 | 0.9670213 | 0.002782864 | 0.9971171 | 0.008611499 | 0.997118 | 0.008220088
[23 empty] | 1191960 | 1.00248 | 0.9670213 | 0.002782864 | 0.9971173 | 0.008611507 | 0.9971183 | 0.008220093
[23 empty] | 1192260 | 1.004638 | 0.9670213 | 0.002782864 | 0.9971176 | 0.008611515 | 0.9971185 | 0.008220099
[23 empty] | 1192560 | 1.00248 | 0.9670213 | 0.002782864 | 0.9971178 | 0.008611523 | 0.9971188 | 0.008220105
[23 empty] | 1192860 | 1.001401 | 0.9670213 | 0.002782864 | 0.9971181 | 0.008611532 | 0.997119 | 0.00822011
[23 empty] | 1193160 | 1.00248 | 0.9670213 | 0.002782864 | 0.9971183 | 0.00861154 | 0.9971193 | 0.008220116
[23 empty] | 1193460 | 1.001401 | 0.9670213 | 0.002782864 | 0.9971186 | 0.008611548 | 0.9971195 | 0.008220121
[23 empty] | 1193760 | 1.00248 | 0.9670213 | 0.002782864 | 0.9971188 | 0.008611556 | 0.9971198 | 0.008220127
[23 empty] | 1194060 | 1.00248 | 0.9670213 | 0.002782864 | 0.9971191 | 0.008611564 | 0.99712 | 0.008220132
[23 empty] | 1194360 | 1.00248 | 0.9670213 | 0.002782864 | 0.9971193 | 0.008611573 | 0.9971203 | 0.008220138
[23 empty] | 1194660 | 1.00248 | 0.9670213 | 0.002782864 | 0.9971196 | 0.008611581 | 0.9971205 | 0.008220144
[23 empty] | 1194960 | 1.00248 | 0.9670213 | 0.002782864 | 0.9971198 | 0.008611589 | 0.9971208 | 0.008220149
[23 empty] | 1195260 | 1.00248 | 0.9670213 | 0.002782864 | 0.9971201 | 0.008611597 | 0.997121 | 0.008220155
[23 empty] | 1195560 | 1.00248 | 0.9670213 | 0.002782864 | 0.9971203 | 0.008611605 | 0.9971213 | 0.00822016
[23 empty] | 1195860 | 1.00248 | 0.9670213 | 0.002782864 | 0.9971206 | 0.008611613 | 0.9971215 | 0.008220166
[23 empty] | 1196160 | 1.003559 | 0.9670213 | 0.002782864 | 0.9971208 | 0.008611621 | 0.9971218 | 0.008220171
[23 empty] | 1196460 | 1.00248 | 0.9670213 | 0.002782864 | 0.997121 | 0.008611629 | 0.997122 | 0.008220177
[23 empty] | 1196760 | 1.001401 | 0.9670213 | 0.002782864 | 0.9971213 | 0.008611637 | 0.9971222 | 0.008220182
[23 empty] | 1197060 | 1.001401 | 0.9670213 | 0.002782864 | 0.9971215 | 0.008611646 | 0.9971225 | 0.008220188
[23 empty] | 1197360 | 1.000322 | 0.9670213 | 0.002782864 | 0.9971218 | 0.008611654 | 0.9971227 | 0.008220193
[23 empty] | 1197660 | 1.00248 | 0.9670213 | 0.002782864 | 0.997122 | 0.008611662 | 0.997123 | 0.008220199

## Uncertainty Analysis
Variable | Antoine A | Antoine B | Antoine C | Pen MW | Pol Dens | Pol Mass | Temp | Vc | Vs | ∑pi | ∑pf | ∑pcf
Value | 5.20409 | 1581.341 | -33.5 | 32 | 1.393 | 0.0234 | 298.15 | 29.47783133 | 7.630675074 | N/a | N/a | N/a
Uncertainty | 0 | 0 | 0 | 0 | 0.002 | 5e-05 | 0.005 | 0.098002 | 0.023176 | 0.25% | 0.25% | 0.25%
Units |  |  |  | g/mol | g/cm3 | g | K | cm3 | cm3
1 | 0 | 0 | 0 | 0 | 0.06098349 | 0.1350712 | 8.323289e-06 | 0.3877483 | 0.002159263 | 0.3794624 | 0.03456705 | 0
2 | 0 | 0 | 0 | 0 | 0.0596122 | 0.132034 | 8.137712e-06 | 0.4104164 | 0.004728866 | 0.3117695 | 0.07570311 | 0.005727786
3 | 0 | 0 | 0 | 0 | 0.04880587 | 0.1080992 | 6.664214e-06 | 0.3709292 | 0.00793048 | 0.3156224 | 0.1269569 | 0.02164929
4 | 0 | 0 | 0 | 0 | 0.03871344 | 0.08574568 | 5.287231e-06 | 0.3178729 | 0.009769664 | 0.3340029 | 0.1563999 | 0.05749031
5 | 0 | 0 | 0 | 0 | 0.03194426 | 0.07075277 | 4.363229e-06 | 0.2731756 | 0.009879147 | 0.3532387 | 0.1581525 | 0.1028526
6 | 0 | 0 | 0 | 0 | 0.02680921 | 0.05937923 | 3.662209e-06 | 0.2376993 | 0.009807168 | 0.3697672 | 0.1570003 | 0.139534

## Sorption Kinetics Analysis
W/ fickian model | Step | Activity | Activity err | Conc. (cc/cc) | Conc. err | Conc. (g) | Conc. err | ω | ω err | ln(Activity) | ln(a) err | ln(ω) | ln(ω) err | d(ln(a))/d(ln(ω)) | d(ln(a))/d(ln(ω)) err | D (cm^2/s) | D err (cm^2/s) | L (cm^2/s) | L err (cm^2/s) | α | α err
| 1 | 0.03797699 | 9.54543e-05 | 29.7083 | 0.1726894 | 0.0304479 | 0.0001715069 | 0.02954822 | 0.0001615212 | -3.270775 | 0.002513477 | -3.521732 | 0.005466361 | 0.5947291 | 0.004730063 | 2.325771e-08 | 1.718093e-09 | 1.383204e-08 | 1.027705e-09 | 1.681438 | 0.01337299
| 2 | 0.1098395 | 0.0002760791 | 57.41084 | 0.3375032 | 0.0588401 | 0.000335437 | 0.05557033 | 0.0002991921 | -2.208735 | 0.002513477 | -2.890106 | 0.005384026 | 0.5427683 | 0.00327991 | 2.006808e-08 | 2.192787e-09 | 1.089232e-08 | 1.191994e-09 | 1.842407 | 0.01113353
| 3 | 0.2244254 | 0.0005640882 | 81.97084 | 0.5325006 | 0.08401153 | 0.0005322727 | 0.07750059 | 0.0004529668 | -1.494212 | 0.002513477 | -2.55747 | 0.005844689 | 0.4437314 | 0.005480894 | 2.723483e-08 | 6.178009e-09 | 1.208495e-08 | 2.745438e-09 | 2.253615 | 0.02783627
| 4 | 0.3327179 | 0.0008362787 | 97.52434 | 0.7112693 | 0.09995224 | 0.0007147267 | 0.09086962 | 0.0005907345 | -1.10046 | 0.002513477 | -2.39833 | 0.006500903 | 0.4303018 | 0.01090044 | 3.923406e-08 | 1.744171e-08 | 1.688248e-08 | 7.517375e-09 | 2.32395 | 0.05887051
| 5 | 0.4127626 | 0.001037469 | 109.2967 | 0.8774823 | 0.1120177 | 0.0008848467 | 0.1007338 | 0.0007155577 | -0.8848827 | 0.002513477 | -2.295274 | 0.007103455 | 0.4835719 | 0.01835074 | 1.629764e-08 | 1.417832e-08 | 7.881081e-09 | 6.862757e-09 | 2.067945 | 0.07847501
| 6 | 0.4969218 | 0.001249002 | 120.9903 | 1.060264 | 0.1240024 | 0.001071994 | 0.1103221 | 0.0008485122 | -0.6993226 | 0.002513477 | -2.204351 | 0.007691223 | 0.4899963 | 0.03719346 | 5.360618e-08 | 3.604188e-08 | 2.626683e-08 | 1.777258e-08 | 2.040832 | 0.1549105
W/ BH model | Step | Activity | Activity err | Conc. (cc/cc) | Conc. err | Conc. (g) | Conc. err | ω | ω err | ln(Activity) | ln(a) err | ln(ω) | ln(ω) err | d(ln(a))/d(ln(ω)) | d(ln(a))/d(ln(ω)) err | D (cm^2/s) | D err (cm^2/s) | L (cm^2/s) | L err (cm^2/s) | α | α err
| 1 | 0.03797699 | 9.54543e-05 | 29.7083 | 0.1726894 | 0.0304479 | 0.0001715069 | 0.02954822 | 0.0001615212 | -3.270775 | 0.002513477 | -3.521732 | 0.005466361 | 0.5947291 | 0.004730063 | 1.379716e-08 | 1.887904e-09 | 8.205572e-09 | 1.124686e-09 | 1.681438 | 0.01337299
| 2 | 0.1098395 | 0.0002760791 | 57.41084 | 0.3375032 | 0.0588401 | 0.000335437 | 0.05557033 | 0.0002991921 | -2.208735 | 0.002513477 | -2.890106 | 0.005384026 | 0.5427683 | 0.00327991 | 2.185524e-08 | 2.171524e-09 | 1.186233e-08 | 1.180812e-09 | 1.842407 | 0.01113353
| 3 | 0.2244254 | 0.0005640882 | 81.97084 | 0.5325006 | 0.08401153 | 0.0005322727 | 0.07750059 | 0.0004529668 | -1.494212 | 0.002513477 | -2.55747 | 0.005844689 | 0.4437314 | 0.005480894 | 3.520847e-08 | 8.204003e-09 | 1.562311e-08 | 3.645485e-09 | 2.253615 | 0.02783627
| 4 | 0.3327179 | 0.0008362787 | 97.52434 | 0.7112693 | 0.09995224 | 0.0007147267 | 0.09086962 | 0.0005907345 | -1.10046 | 0.002513477 | -2.39833 | 0.006500903 | 0.4303018 | 0.01090044 | 8.126707e-08 | 1.174456e-08 | 3.496936e-08 | 5.130757e-09 | 2.32395 | 0.05887051
| 5 | 0.4127626 | 0.001037469 | 109.2967 | 0.8774823 | 0.1120177 | 0.0008848467 | 0.1007338 | 0.0007155577 | -0.8848827 | 0.002513477 | -2.295274 | 0.007103455 | 0.4835719 | 0.01835074 | 1.064426e-07 | 1.936991e-08 | 5.147266e-08 | 9.568245e-09 | 2.067945 | 0.07847501
| 6 | 0.4969218 | 0.001249002 | 120.9903 | 1.060264 | 0.1240024 | 0.001071994 | 0.1103221 | 0.0008485122 | -0.6993226 | 0.002513477 | -2.204351 | 0.007691223 | 0.4899963 | 0.03719346 | 2.186284e-07 | 8.176191e-08 | 1.071271e-07 | 4.087994e-08 | 2.040832 | 0.1549105
W/ MBH model | Step | Activity | Activity err | Conc. (cc/cc) | Conc. err | Conc. (g) | Conc. err | ω | ω err | ln(Activity) | ln(a) err | ln(ω) | ln(ω) err | d(ln(a))/d(ln(ω)) | d(ln(a))/d(ln(ω)) err | D (cm^2/s) | D err (cm^2/s) | L (cm^2/s) | L err (cm^2/s) | α | α err
| 1 | 0.03797699 | 9.54543e-05 | 29.7083 | 0.1726894 | 0.0304479 | 0.0001715069 | 0.02954822 | 0.0001615212 | -3.270775 | 0.002513477 | -3.521732 | 0.005466361 | 0.5947291 | 0.004730063 | 1.388387e-08 | 1.521755e-08 | 8.25714e-09 | 9.050556e-09 | 1.681438 | 0.01337299
| 2 | 0.1098395 | 0.0002760791 | 57.41084 | 0.3375032 | 0.0588401 | 0.000335437 | 0.05557033 | 0.0002991921 | -2.208735 | 0.002513477 | -2.890106 | 0.005384026 | 0.5427683 | 0.00327991 | 2.186583e-08 | 2.432474e-09 | 1.186808e-08 | 1.322216e-09 | 1.842407 | 0.01113353
| 3 | 0.2244254 | 0.0005640882 | 81.97084 | 0.5325006 | 0.08401153 | 0.0005322727 | 0.07750059 | 0.0004529668 | -1.494212 | 0.002513477 | -2.55747 | 0.005844689 | 0.4437314 | 0.005480894 | 3.52376e-08 | 6.020198e-09 | 1.563603e-08 | 2.678324e-09 | 2.253615 | 0.02783627
| 4 | 0.3327179 | 0.0008362787 | 97.52434 | 0.7112693 | 0.09995224 | 0.0007147267 | 0.09086962 | 0.0005907345 | -1.10046 | 0.002513477 | -2.39833 | 0.006500903 | 0.4303018 | 0.01090044 | 8.147424e-08 | 2.914518e-08 | 3.505851e-08 | 1.257263e-08 | 2.32395 | 0.05887051
| 5 | 0.4127626 | 0.001037469 | 109.2967 | 0.8774823 | 0.1120177 | 0.0008848467 | 0.1007338 | 0.0007155577 | -0.8848827 | 0.002513477 | -2.295274 | 0.007103455 | 0.4835719 | 0.01835074 | 1.071103e-07 | 5.741606e-08 | 5.179554e-08 | 2.783428e-08 | 2.067945 | 0.07847501
| 6 | 0.4969218 | 0.001249002 | 120.9903 | 1.060264 | 0.1240024 | 0.001071994 | 0.1103221 | 0.0008485122 | -0.6993226 | 0.002513477 | -2.204351 | 0.007691223 | 0.4899963 | 0.03719346 | 2.20012e-07 | 7.444172e-08 | 1.078051e-07 | 3.738279e-08 | 2.040832 | 0.1549105

## Zimm Lundberg Analysis
Step | Activity | Activity σ | Volume Fraction | Volume Fraction σ | a/φ | a/φ σ | ∂(a/φ)/∂(a) | ∂(a/φ)/∂(a) σ | Cluster Function | Cluster Function σ | Avg. Cluster Size | Avg. Cluster Size σ
1 | 0.03797699 | 9.54543e-05 | 0.05057234 | 0.0008704119 | 0.7509439 | 0.01287028 | 5.994182 | 0.05269609 | -6.691042 | 0.05326606 | 0.6616183 | 0.0045579
2 | 0.1098395 | 0.0002760791 | 0.09438161 | 0.001259469 | 1.163781 | 0.01554028 | 5.495454 | 0.04920559 | -5.976784 | 0.05037836 | 0.4359015 | 0.004203249
3 | 0.2244254 | 0.0005640882 | 0.1283956 | 0.001506271 | 1.747921 | 0.0206029 | 4.700224 | 0.04789919 | -5.096736 | 0.04854565 | 0.3456016 | 0.002316806
4 | 0.3327179 | 0.0008362787 | 0.1501281 | 0.001735476 | 2.216226 | 0.02573167 | 3.948671 | 0.05168998 | -4.355864 | 0.05045802 | 0.3460624 | 0.002169502
5 | 0.4127626 | 0.001037469 | 0.1644431 | 0.001942715 | 2.510064 | 0.02973139 | 3.393158 | 0.05711027 | -3.835176 | 0.05380226 | 0.3693318 | 0.003305151
6 | 0.4969218 | 0.001249002 | 0.1793261 | 0.002215232 | 2.771052 | 0.03423637 | 2.80909 | 0.06454784 | -3.305347 | 0.05853315 | 0.4072652 | 0.004979106