## Vapor Sorption Input
Penetrant Properties | Value | Uncertainty | Overall Properties | Value | Uncertainty | Parameters | Value | Uncertainty (Jackknife) | Units
Penetrant Name | Methanol | ----- | Temperature (K) | 298.15 | 0.005 | Dual Mode (CH') | 74.24036 | 3.003019 | (CC/CC)
Antoine A (K -> Bar) | 5.20409 | 0 | Pressure Transducer Err (%/100 e.g., 1% -> 0.01) | ----- | 0.0025 | Dual Mode (b) | 822.7283 | 62.27415 | 1 / MPa
Antoine B (K -> Bar) | 1581.341 | 0 | Charge Chamber Vol. (cm3) | 29.47783133 | 0.098002 | Dual Mode (kd) | 6615.265 | 287.0528 | (CC/CC) / MPa
Antoine C (K -> Bar) | -33.5 | 0 | Sampling Chamber Vol. (empty) (cm3) | 7.630675074 | 0.023176 | GAB (Cp) | 93.86986 | 0.9515007 | (CC/CC)
Pen. MW (g/mol) | 32 | 0 | Num steel beads | 0 | --- | GAB (k) | 0.6218608 | 0.01099088 | Unitless
Polymer Properties | Value | Uncertainty | Volume of steel bead (cm3) | 0.13399839 | 0 | GAB (a) | 18.31272 | 0.1832229 | Unitless
Polymer Name | TPBO-0.25 | -----
Pol. dens (g/cm3) | 1.393 | 0.002 | Vapor Pressure (MPa) | 0.01693845 | 4.402923e-06
Pol. mass (g) | 0.0234 | 5e-05
Step | Initial System Pressure (Pa) | Final System Pressure (Pa) | Final Charge Pressure (after valve is closed, Pa) |  | Pressure (MPa) | Pres. err (MPa) | Concentration (CC(STP)/CC(Pol)) | Conc. err (CC(STP)/CC(Pol)) | Concentration (g/g(Pol)) | Conc. err (g/g(Pol)) | Activity | act. err | Mass frac. | Mass frac. err | Dual Mode Pred (CC/CC) | Dual Mode Pred Err (CC/CC) | GAB Pred (CC/CC) | GAB Pred Err (CC/CC)
1 | 2681.815 | 643.2714 | 643.947 |  | 0.0006432714 | 1.608178e-06 | 29.7083 | 0.1726894 | 0.0304479 | 0.0001715069 | 0.03797699 | 9.54543e-05 |  |  | 29.94847 | 1.653558 | 29.51231 | 0.530002
2 | 3921.566 | 1860.511 | 1867.33 |  | 0.001860511 | 4.651278e-06 | 57.41084 | 0.3375032 | 0.0588401 | 0.000335437 | 0.1098395 | 0.0002760791 |  |  | 57.21218 | 2.322491 | 57.74231 | 0.8387849
3 | 5857.474 | 3801.419 | 3818.829 |  | 0.003801419 | 9.503547e-06 | 81.97084 | 0.5325006 | 0.08401153 | 0.0005322727 | 0.2244254 | 0.0005640882 |  |  | 81.40114 | 2.728014 | 81.6174 | 1.079856
4 | 7107.193 | 5635.725 | 5643.369 |  | 0.005635725 | 1.408931e-05 | 97.52434 | 0.7112693 | 0.09995224 | 0.0007147267 | 0.3327179 | 0.0008362787 |  |  | 98.35121 | 3.066963 | 97.87247 | 1.309095
5 | 8091.369 | 6991.558 | 7025.708 |  | 0.006991558 | 1.74789e-05 | 109.2967 | 0.8774823 | 0.1120177 | 0.0008848467 | 0.4127626 | 0.001037469 |  |  | 109.4963 | 3.330851 | 109.0414 | 1.517988
6 | 9556.431 | 8417.086 | 0 |  | 0.008417086 | 2.104271e-05 | 120.9903 | 1.060264 | 0.1240024 | 0.001071994 | 0.4969218 | 0.001249002 |  |  | 120.5537 | 3.62395 | 121.0667 | 1.797602

## Transient Sorption Input
Overall Properties | Value | Uncertainty | Step 1 |  | Fick. Model | Fick. err | BH Model | BH err | MBH Model | MBH err |  |  | Step 2 |  | Fick. Model | Fick. err | BH Model | BH err | MBH Model | MBH err |  |  | Step 3 |  | Fick. Model | Fick. err | BH Model | BH err | MBH Model | MBH err |  |  | Step 4 |  | Fick. Model | Fick. err | BH Model | BH err | MBH Model | MBH err |  |  | Step 5 |  | Fick. Model | Fick. err | BH Model | BH err | MBH Model | MBH err |  |  | Step 6 |  | Fick. Model | Fick. err | BH Model | BH err | MBH Model | MBH err |  |  | Step 7 |  | Fick. Model | Fick. err | BH Model | BH err | MBH Model | MBH err |  |  | Step 8 |  | Fick. Model | Fick. err | BH Model | BH err | MBH Model | MBH err |  |  | Step 9 |  | Fick. Model | Fick. err | BH Model | BH err | MBH Model | MBH err |  |  | -> Copy the step template pattern and adjust the "# steps" value accordingly to add steps. ->
|  |  | M (fick) |  | 0.9994305 | 0.0003998967 | 0.3869862 | 0.05116536 | 0.390923 | 0.05570552 |  |  | M (fick) |  | 0.9866385 | 0.001228437 | 0.9599187 | 0.005063832 | 0.9599404 | 0.003617069 |  |  | M (fick) |  | 0.9670213 | 0.002705594 | 0.9013434 | 0.007808821 | 0.9013475 | 0.004983573 |  |  | M (fick) |  | 0.9150489 | 0.005621826 | 0.7802509 | 0.003611392 | 0.7802304 | 0.006429312 |  |  | M (fick) |  | 0.8678712 | 0.01924192 | 0.665981 | 0.00564116 | 0.6659509 | 0.006313157 |  |  | M (fick) |  | 0.7035679 | 0.008198835 | 0.5547183 | 0.003156869 | 0.5546978 | 0.003811909 |  |  | M (fick) |  | TBD | TBD | TBD | TBD | TBD | TBD |  |  | M (fick) |  | TBD | TBD | TBD | TBD | TBD | TBD |  |  | M (fick) |  | TBD | TBD | TBD | TBD | TBD | TBD
semi-thickness (cm) | 0.00703182 | 0.000224628 | kf (1/s) |  | 0.00116057 | 4.221171e-05 | 0.0006884842 | 6.416127e-05 | 0.000692811 | 7.013655e-05 |  |  | kf (1/s) |  | 0.001001406 | 5.542476e-05 | 0.001090586 | 6.622334e-05 | 0.001091114 | 0.0001010872 |  |  | kf (1/s) |  | 0.001359029 | 0.0002291187 | 0.001756918 | 0.0002531573 | 0.001758371 | 0.0002530623 |  |  | kf (1/s) |  | 0.001957796 | 0.0006509323 | 0.004055261 | 0.000500938 | 0.004065599 | 0.001192046 |  |  | kf (1/s) |  | 0.0008132591 | 0.0009494052 | 0.005311532 | 0.002931839 | 0.00534485 | 0.0018064 |  |  | kf (1/s) |  | 0.002674971 | 0.001793259 | 0.01090965 | 0.001258273 | 0.01097869 | 0.0037532 |  |  | kf (1/s) |  | TBD | TBD | TBD | TBD | TBD | TBD |  |  | kf (1/s) |  | TBD | TBD | TBD | TBD | TBD | TBD |  |  | kf (1/s) |  | TBD | TBD | TBD | TBD | TBD | TBD
# steps | 6 | --- | M (relax) |  | --- | --- | 0.6129639 | 0.05107165 | 0.6090228 | 0.05562435 |  |  | M (relax) |  | --- | --- | 0.03686621 | 0.003557864 | 0.0368502 | 0.00268882 |  |  | M (relax) |  | --- | --- | 0.09592844 | 0.005882569 | 0.09592539 | 0.003856275 |  |  | M (relax) |  | --- | --- | 0.2033124 | 0.002716516 | 0.2033265 | 0.004511876 |  |  | M (relax) |  | --- | --- | 0.3224615 | 0.00203406 | 0.3224798 | 0.004486439 |  |  | M (relax) |  | --- | --- | 0.2864038 | 0.004917673 | 0.2864072 | 0.00336952 |  |  | M (relax) |  | --- | --- | TBD | TBD | TBD | TBD |  |  | M (relax) |  | --- | --- | TBD | TBD | TBD | TBD |  |  | M (relax) |  | --- | --- | TBD | TBD | TBD | TBD
| >Interpolation< Interpolate the input data to some size of points according to some interpolation function making the data easier to fit while losing little information in the process. It can also help the parameter optimization understand where the "valuable" information is. You almost always want 'root', as ideal fickian sorption is mostly linear with it. 'linear' is even interpolation (it will just reduce the data size) and 'log' will very heavily cut down long sorption steps (think on the order of months or years, not days). |  | kr (1/s) |  | --- | --- | 0.002111988 | 0.0001042329 | 0.002115979 | 7.566918e-05 |  |  | kr (1/s) |  | --- | --- | 8.861759e-06 | 3.193829e-06 | 8.849252e-06 | 2.047203e-06 |  |  | kr (1/s) |  | --- | --- | 5.395419e-06 | 9.103139e-07 | 5.394911e-06 | 6.074015e-07 |  |  | kr (1/s) |  | --- | --- | 9.11451e-06 | 6.35816e-07 | 9.116601e-06 | 8.652301e-07 |  |  | kr (1/s) |  | --- | --- | 3.814268e-06 | 2.184796e-07 | 3.815117e-06 | 2.525667e-07 |  |  | kr (1/s) |  | --- | --- | 5.586557e-06 | 3.575024e-07 | 5.587821e-06 | 3.446866e-07 |  |  | kr (1/s) |  | --- | --- | TBD | TBD | TBD | TBD |  |  | kr (1/s) |  | --- | --- | TBD | TBD | TBD | TBD |  |  | kr (1/s) |  | --- | --- | TBD | TBD | TBD | TBD
Interpolation method | root | >Options< "linear", "root", "log", "none" | beta |  | --- | --- | --- | --- | 2.71846 | 4.33933 |  |  | beta |  | --- | --- | --- | --- | 2.787872 | 7.071561 |  |  | beta |  | --- | --- | --- | --- | 3.169001 | 6.20926 |  |  | beta |  | --- | --- | --- | --- | 2.743326 | 2.650003 |  |  | beta |  | --- | --- | --- | --- | 1.341214 | 2.244705 |  |  | beta |  | --- | --- | --- | --- | 2.66692 | 3.780604 |  |  | beta |  | --- | --- | --- | --- | TBD | TBD |  |  | beta |  | --- | --- | --- | --- | TBD | TBD |  |  | beta |  | --- | --- | --- | --- | TBD | TBD
Interpolation size | 100 | --- | D (cm^2/s) |  | 2.325771e-08 | 1.709828e-09 | 1.379716e-08 | 1.558931e-09 | 1.388387e-08 | 1.662026e-09 |  |  | D (cm^2/s) |  | 2.006808e-08 | 1.696327e-09 | 2.185524e-08 | 1.92637e-09 | 2.186583e-08 | 2.460762e-09 |  |  | D (cm^2/s) |  | 2.723483e-08 | 4.910159e-09 | 3.520847e-08 | 5.549577e-09 | 3.52376e-08 | 5.548592e-09 |  |  | D (cm^2/s) |  | 3.923406e-08 | 1.328327e-08 | 8.126707e-08 | 1.130195e-08 | 8.147424e-08 | 2.444904e-08 |  |  | D (cm^2/s) |  | 1.629764e-08 | 1.905446e-08 | 1.064426e-07 | 5.914603e-08 | 1.071103e-07 | 3.684122e-08 |  |  | D (cm^2/s) |  | 5.360618e-08 | 3.609957e-08 | 2.186284e-07 | 2.882593e-08 | 2.20012e-07 | 7.651596e-08 |  |  | D (cm^2/s) |  | TBD | TBD | TBD | TBD | TBD | TBD |  |  | D (cm^2/s) |  | TBD | TBD | TBD | TBD | TBD | TBD |  |  | D (cm^2/s) |  | TBD | TBD | TBD | TBD | TBD | TBD
| Resampling This is the number of times the data is randomly resampled and fit. This is done to determine a histogram |  | Fit error |  | 0.3683688 | 0.01836459 | 0.05777886 | 0.1826072 | 0.05771745 | 0.2084427 |  |  | Fit error |  | 1.454162 | 0.02759632 | 0.6319107 | 0.0998058 | 0.6241218 | 0.1499419 |  |  | Fit error |  | 11.49343 | 0.5597489 | 0.9421004 | 0.4303907 | 0.941142 | 0.275254 |  |  | Fit error |  | 25.99064 | 1.957215 | 0.9753787 | 0.1726773 | 0.9755908 | 0.3172696 |  |  | Fit error |  | 37.01889 | 8.332232 | 0.7965214 | 0.07447296 | 0.7983636 | 0.0848375 |  |  | Fit error |  | 14.95571 | 1.250489 | 0.2851213 | 0.03234155 | 0.286039 | 0.05012288 |  |  | Fit error | [9 empty] | Fit error | [9 empty] | Fit error
Resampling count | 5 | --- | t - t0 | Dim.less sorption | [6 empty] | Resampled time | Resampled dim.less sorption | t - t0 | Dim.less sorption | [6 empty] | Resampled time | Resampled dim.less sorption | t - t0 | Dim.less sorption | [6 empty] | Resampled time | Resampled dim.less sorption | t - t0 | Dim.less sorption | [6 empty] | Resampled time | Resampled dim.less sorption | t - t0 | Dim.less sorption | [6 empty] | Resampled time | Resampled dim.less sorption | t - t0 | Dim.less sorption | [6 empty] | Resampled time | Resampled dim.less sorption | t - t0 | Dim.less sorption | [6 empty] | Resampled time | Resampled dim.less sorption | t - t0 | Dim.less sorption | [6 empty] | Resampled time | Resampled dim.less sorption | t - t0 | Dim.less sorption | [6 empty] | Resampled time | Resampled dim.less sorption
|  |  | 0 | 0 | 0.01265382 | 5.063105e-06 | 0.004899644 | 0.0006478062 | 1.196552e-06 | 1.084142 | 0 | 0 | 0 | 0 | 0.01249186 | 1.555328e-05 | 0.01215356 | 6.411333e-05 | 3.120793e-05 | 2.836479 | 0 | 0 | 0 | 0 | 0.01224349 | 3.425561e-05 | 0.01141194 | 9.886772e-05 | 1.064121e-05 | 1.520422 | 0 | 0 | 0 | 0 | 0.01158546 | 7.117811e-05 | 0.00987878 | 4.572394e-05 | -1.947164e-05 | 0.3690939 | 0 | 0 | 0 | 0 | 0.01098814 | 0.0002436225 | 0.008432006 | 7.14229e-05 | -0.00317055 | 0.008417632 | 0 | 0 | 0 | 0 | 0.008907894 | 0.0001038057 | 0.007023305 | 3.996922e-05 | -0.002512155 | 0.005580055 | 0 | 0 | Paste your (from sorption start) time data here! | [9 empty] | Paste your (from sorption start) time data here! | [9 empty] | Paste your (from sorption start) time data here!
|  |  | 1 | 0.007720501 | 0.02530037 | 0.0003902119 | 0.00929326 | 0.001096392 | 0.00952841 | 0.06848037 | 43.76002 | 0.09552438 | 1 | 0 | 0.0234952 | 0.0005271535 | 0.02367388 | 0.0006110143 | 0.02238657 | 0.1609538 | 87.68962 | 0.1344973 | 5 | 0.01733838 | 0.05726322 | 0.004828712 | 0.06068833 | 0.004403558 | 0.05876081 | 0.005816376 | 122.1977 | 0.2666741 | 5 | 0.0619712 | 0.06503518 | 0.01081882 | 0.07982047 | 0.004943278 | 0.07688649 | 0.01169651 | 62.64463 | 0.2853997 | 5 | 0.1005708 | 0.03977022 | 0.02313238 | 0.07796976 | 0.02152716 | 0.07177054 | 0.01723218 | 122.4732 | 0.4022762 | 5 | 0.1000896 | 0.05845017 | 0.01960387 | 0.09307551 | 0.005393078 | 0.08971549 | 0.01627616 | 53.91899 | 0.3165175 |  | Paste your (dimensionless) sorption data here! | [9 empty] | Paste your (dimensionless) sorption data here! | [9 empty] | Paste your (dimensionless) sorption data here!
|  |  | 2 | 0.007720501 | 0.03475172 | 0.0006108751 | 0.01313457 | 0.001482768 | 0.01334552 | 0.00364537 | 175.0401 | 0.2932158 | 2 | 0.003524161 | 0.03196542 | 0.0008412239 | 0.03239351 | 0.0009594495 | 0.03099762 | 0.003407529 | 350.7585 | 0.4028423 | 10.0000002 | 0.03460265 | 0.08098147 | 0.006830091 | 0.08582768 | 0.0062277 | 0.08448665 | 0.006686108 | 488.7909 | 0.6210657 | 9.9999996 | 0.08887489 | 0.0919736 | 0.01530023 | 0.1128886 | 0.006990851 | 0.1109299 | 0.01641635 | 250.5785 | 0.5737251 | 9.9999996 | 0.1386159 | 0.05622195 | 0.03283916 | 0.1102695 | 0.03044399 | 0.1063112 | 0.01950575 | 489.8929 | 0.5988701 | 10 | 0.1414231 | 0.08266102 | 0.02772407 | 0.1316333 | 0.007626964 | 0.1295197 | 0.02245329 | 215.676 | 0.4994898
|  |  | 3 | 0.01488816 | 0.04239926 | 0.0007648027 | 0.01659426 | 0.001813728 | 0.01660158 | 0.002101726 | 393.8402 | 0.4935163 | 3 | 0.003524161 | 0.03891305 | 0.001062132 | 0.03948876 | 0.001204222 | 0.03782805 | 0.005692633 | 789.2066 | 0.6523756 | 15 | 0.05294592 | 0.09918164 | 0.008365119 | 0.1051184 | 0.007627344 | 0.1040443 | 0.007828393 | 1099.78 | 0.7984987 | 15 | 0.1140971 | 0.1126442 | 0.01873888 | 0.1382649 | 0.008562009 | 0.1367343 | 0.02014207 | 563.8017 | 0.6938051 | 15 | 0.1654712 | 0.06885739 | 0.04022129 | 0.1350554 | 0.03728613 | 0.1320148 | 0.02311986 | 1102.259 | 0.6191961 | 15 | 0.1718794 | 0.1012387 | 0.03395491 | 0.1612216 | 0.00934108 | 0.1596776 | 0.0274697 | 485.2709 | 0.5175399
|  |  | 4 | 0.01936795 | 0.04892508 | 0.0008880045 | 0.01978056 | 0.002105564 | 0.01966679 | 0.002444241 | 700.1604 | 0.6620065 | 4 | 0.01024736 | 0.04487564 | 0.001237478 | 0.045557 | 0.001399741 | 0.04383809 | 0.005682282 | 1403.034 | 0.8170313 | 19.9999998 | 0.06373609 | 0.1145251 | 0.009659208 | 0.1213817 | 0.008807298 | 0.1204668 | 0.008900338 | 1955.164 | 0.847102 | 19.9999998 | 0.1359564 | 0.1300703 | 0.02163779 | 0.1596595 | 0.009886556 | 0.1583885 | 0.02329537 | 1002.314 | 0.7304224 | 19.9999998 | 0.1878506 | 0.07950966 | 0.04644357 | 0.1559518 | 0.04305431 | 0.1534599 | 0.02646102 | 1959.571 | 0.6279825 | 20 | 0.2023357 | 0.1169003 | 0.03920775 | 0.1861668 | 0.01078589 | 0.1849808 | 0.03173936 | 862.7038 | 0.5261444
|  |  | 5 | 0.01936795 | 0.05469227 | 0.0009942725 | 0.02276399 | 0.002369623 | 0.02258994 | 0.002678725 | 1094.001 | 0.7855915 | 5 | 0.0160101 | 0.05015703 | 0.001387413 | 0.0509244 | 0.001567912 | 0.04924626 | 0.005336797 | 2192.241 | 0.8993923 | 25.0000002 | 0.07884232 | 0.1280429 | 0.01079932 | 0.1357102 | 0.009846859 | 0.1349047 | 0.009882732 | 3054.943 | 0.8676033 | 24.9999996 | 0.1578156 | 0.145423 | 0.02419179 | 0.1785096 | 0.01105351 | 0.1774198 | 0.02607559 | 1566.116 | 0.7433462 | 24.9999996 | 0.2079921 | 0.0888945 | 0.05192549 | 0.1743627 | 0.04813618 | 0.1722523 | 0.02949457 | 3061.83 | 0.6287799 | 25 | 0.2197393 | 0.1306985 | 0.0438356 | 0.2081429 | 0.01205648 | 0.2072153 | 0.0355055 | 1347.975 | 0.5347478
|  |  | 6 | 0.02205583 | 0.05991053 | 0.001089605 | 0.02559183 | 0.00261331 | 0.02539384 | 0.002904606 | 1575.361 | 0.8729222 | 6 | 0.0160101 | 0.05493985 | 0.001521199 | 0.05578243 | 0.001718511 | 0.05418128 | 0.005082519 | 3156.826 | 0.9322861 | 30 | 0.08963248 | 0.140264 | 0.01183007 | 0.1486645 | 0.01078669 | 0.1479403 | 0.01078772 | 4399.118 | 0.8792822 | 30 | 0.1763119 | 0.159303 | 0.02650077 | 0.1955523 | 0.01210851 | 0.1945997 | 0.02858915 | 2255.207 | 0.7563534 | 30 | 0.2281336 | 0.09737905 | 0.05688153 | 0.191008 | 0.05273053 | 0.1891861 | 0.03227373 | 4409.036 | 0.6410268 | 30 | 0.2349674 | 0.1431731 | 0.04801949 | 0.2280023 | 0.01319636 | 0.2272765 | 0.03888854 | 1941.084 | 0.54394
|  |  | 7 | 0.02205583 | 0.0647103 | 0.001177038 | 0.02829674 | 0.002841522 | 0.02809584 | 0.003125429 | 2144.241 | 0.927375 | 7.0000002 | 0.0160101 | 0.0593405 | 0.001643565 | 0.06025137 | 0.00185651 | 0.05873572 | 0.004913469 | 4296.792 | 0.9447721 | 34.9999998 | 0.1025807 | 0.1515025 | 0.01277793 | 0.1605773 | 0.01165096 | 0.159917 | 0.01162862 | 5987.689 | 0.8874427 | 34.9999998 | 0.1964897 | 0.1720669 | 0.02862411 | 0.2112255 | 0.01307868 | 0.2103821 | 0.0309002 | 3069.587 | 0.7648303 | 60 | 0.2482751 | 0.1377148 | 0.08044263 | 0.2701348 | 0.07450757 | 0.269275 | 0.04561605 | 6001.188 | 0.650666 | 35 | 0.2588973 | 0.1546446 | 0.05186698 | 0.2462402 | 0.01422458 | 0.2456802 | 0.04194194 | 2642.03 | 0.5432862
|  |  | 8 | 0.02743158 | 0.0691781 | 0.001258346 | 0.0309019 | 0.003057597 | 0.03070998 | 0.00334051 | 2800.642 | 0.9576793 | 7.9999998 | 0.02081239 | 0.06343726 | 0.001757215 | 0.06441139 | 0.001984791 | 0.06297844 | 0.004807797 | 5612.136 | 0.9495743 | 40.0000002 | 0.1133708 | 0.1619629 | 0.01366018 | 0.1716657 | 0.0124554 | 0.1710574 | 0.01241624 | 7820.655 | 0.8965954 | 39.9999996 | 0.20826 | 0.1839472 | 0.03060046 | 0.2258143 | 0.0139817 | 0.2250613 | 0.03305078 | 4009.256 | 0.7684434 | 90 | 0.3243651 | 0.1686655 | 0.0985217 | 0.3305895 | 0.09028569 | 0.3302338 | 0.0553371 | 7838.286 | 0.6619705 | 40 | 0.2784764 | 0.165322 | 0.05544813 | 0.2631666 | 0.01514802 | 0.2627475 | 0.0446845 | 3450.815 | 0.5483651
|  |  | 9 | 0.03011945 | 0.07337442 | 0.001334689 | 0.03342425 | 0.003263888 | 0.03324772 | 0.003549676 | 3544.562 | 0.9731263 | 9 | 0.02081239 | 0.06728525 | 0.001863868 | 0.06831871 | 0.002105221 | 0.0669616 | 0.004748949 | 7102.86 | 0.9524557 | 45 | 0.124161 | 0.1717876 | 0.01448881 | 0.1820803 | 0.01321095 | 0.1815156 | 0.01315903 | 9898.017 | 0.9021675 | 45 | 0.2334823 | 0.1951055 | 0.03245669 | 0.239517 | 0.0148298 | 0.2388407 | 0.03507012 | 5074.215 | 0.7751832 | 120 | 0.3982172 | 0.1947581 | 0.1137631 | 0.3805444 | 0.1010705 | 0.3805286 | 0.06198471 | 9920.331 | 0.6612402 | 45 | 0.2893536 | 0.1753505 | 0.05881162 | 0.2789853 | 0.01596869 | 0.2786887 | 0.04712087 | 4367.438 | 0.5503534
|  |  | 10 | 0.03011945 | 0.07734342 | 0.001406889 | 0.0358765 | 0.003462109 | 0.03571854 | 0.003753125 | 4376.002 | 0.9818055 | 10.0000002 | 0.02369376 | 0.07092484 | 0.001964711 | 0.0720144 | 0.002219108 | 0.07072534 | 0.004724958 | 8768.962 | 0.9562975 | 49.9999998 | 0.1360302 | 0.1810801 | 0.01527255 | 0.1919308 | 0.01392556 | 0.1914033 | 0.01386354 | 12219.77 | 0.9086059 | 49.9999998 | 0.2452526 | 0.2056592 | 0.03421235 | 0.2524777 | 0.01563186 | 0.2518681 | 0.03697945 | 6264.463 | 0.785008 | 150 | 0.447452 | 0.2177462 | 0.127191 | 0.4227663 | 0.107263 | 0.422992 | 0.06579441 | 12247.32 | 0.6709625 | 50 | 0.3045817 | 0.1848357 | 0.06199289 | 0.2938367 | 0.01668753 | 0.293648 | 0.04925306 | 5391.899 | 0.5554522
|  |  | 11.0000004 | 0.03370328 | 0.08111847 | 0.001475558 | 0.03826839 | 0.003653544 | 0.03813026 | 0.003951218 | 5294.963 | 0.9871685 | 10.9999998 | 0.02369376 | 0.07438659 | 0.002060614 | 0.0755295 | 0.002327423 | 0.07430105 | 0.00472712 | 10610.44 | 0.9582185 | 55.0000002 | 0.1489784 | 0.1899184 | 0.01601798 | 0.2013001 | 0.01460525 | 0.2008049 | 0.01453496 | 14785.93 | 0.911843 | 54.9999996 | 0.2671119 | 0.2156972 | 0.03588222 | 0.2648054 | 0.01639449 | 0.2642544 | 0.03879459 | 7580 | 0.7900525 | 180 | 0.483259 | 0.238529 | 0.1393307 | 0.4586839 | 0.1096291 | 0.4590789 | 0.06723996 | 14819.26 | 0.680198 | 55 | 0.3198099 | 0.1938573 | 0.06501869 | 0.3078219 | 0.0173063 | 0.3077288 | 0.0510857 | 6524.198 | 0.5573993
|  |  | 12 | 0.03907903 | 0.08472547 | 0.001541171 | 0.04060756 | 0.00383918 | 0.04048944 | 0.00414437 | 6301.444 | 0.9878985 | 12 | 0.02465422 | 0.07769426 | 0.002152244 | 0.07888815 | 0.002430915 | 0.07771367 | 0.00474904 | 12627.31 | 0.9603997 | 60 | 0.1597685 | 0.1983633 | 0.01673024 | 0.2102524 | 0.01525469 | 0.2097858 | 0.01517744 | 17596.47 | 0.9165526 | 60 | 0.2738378 | 0.2252884 | 0.03747775 | 0.2765843 | 0.01712268 | 0.2760858 | 0.04052748 | 9020.826 | 0.7950969 | 210 | 0.5101143 | 0.2576407 | 0.1504942 | 0.4892947 | 0.1090339 | 0.4898034 | 0.06685936 | 17636.14 | 0.6846739 | 60 | 0.335038 | 0.2024773 | 0.06790979 | 0.3210171 | 0.01782803 | 0.3210093 | 0.05262752 | 7764.334 | 0.560528
|  |  | 13 | 0.03907903 | 0.08818507 | 0.001604102 | 0.04290014 | 0.004019792 | 0.04280155 | 0.004332998 | 7395.444 | 0.9901127 | 13.0000002 | 0.02849604 | 0.08086674 | 0.002240127 | 0.08210956 | 0.002530177 | 0.08098324 | 0.004785974 | 14819.55 | 0.9626159 | 64.9999998 | 0.1684007 | 0.206463 | 0.01741338 | 0.218839 | 0.01587758 | 0.2183978 | 0.01579433 | 20651.42 | 0.9218521 | 64.9999998 | 0.2956971 | 0.2344876 | 0.03900808 | 0.2878815 | 0.01782019 | 0.2874304 | 0.04218716 | 10586.94 | 0.8013013 | 240 | 0.5302558 | 0.2754295 | 0.1608842 | 0.5153969 | 0.106258 | 0.5159765 | 0.06513765 | 20697.97 | 0.6913877 | 65 | 0.3437398 | 0.2107451 | 0.07068268 | 0.333483 | 0.01825699 | 0.3335511 | 0.05389116 | 9112.309 | 0.5674651
|  |  | 14.0000004 | 0.0417669 | 0.09151397 | 0.001664655 | 0.0451511 | 0.004196004 | 0.04507126 | 0.004517495 | 8576.965 | 0.9911466 | 14 | 0.02849604 | 0.08391938 | 0.00232469 | 0.08520928 | 0.002625689 | 0.08412617 | 0.00483437 | 17187.17 | 0.9648851 | 70.0000002 | 0.1791908 | 0.2142568 | 0.01807072 | 0.2271012 | 0.01647695 | 0.226683 | 0.01638843 | 23950.76 | 0.9237122 | 69.9999996 | 0.3041045 | 0.2433393 | 0.0404806 | 0.2987509 | 0.01848988 | 0.298343 | 0.04378045 | 12278.35 | 0.8063161 | 270 | 0.5459214 | 0.2921368 | 0.1706401 | 0.5376584 | 0.101945 | 0.5382762 | 0.06247428 | 24004.75 | 0.6948621 | 70.0000002 | 0.3567925 | 0.2187005 | 0.07335071 | 0.3452696 | 0.01859839 | 0.3454053 | 0.05489223 | 10568.12 | 0.5699864
|  |  | 15 | 0.0417669 | 0.09472596 | 0.001723082 | 0.04736454 | 0.004368322 | 0.04730251 | 0.004698218 | 9846.006 | 0.9906311 | 15 | 0.03233787 | 0.08686482 | 0.002406283 | 0.08820015 | 0.002717847 | 0.08715599 | 0.004891542 | 19730.17 | 0.9659021 | 75 | 0.1856649 | 0.2217769 | 0.01870498 | 0.2350734 | 0.01705526 | 0.234676 | 0.01696204 | 27494.49 | 0.9257586 | 75 | 0.3175563 | 0.2518801 | 0.0419014 | 0.3092366 | 0.01913382 | 0.3088685 | 0.04531236 | 14095.04 | 0.8119117 | 300 | 0.563825 | 0.3079385 | 0.1798606 | 0.556646 | 0.09660535 | 0.5572774 | 0.05918537 | 27556.47 | 0.7092123 | 75 | 0.3654943 | 0.2263764 | 0.07592479 | 0.3564199 | 0.01885807 | 0.3566158 | 0.0556482 | 12131.77 | 0.5721619
|  |  | 16.0000002 | 0.04624669 | 0.09783255 | 0.001779591 | 0.0495439 | 0.004537165 | 0.04949868 | 0.004875492 | 11202.57 | 0.9917105 | 16.0000002 | 0.03425879 | 0.0897136 | 0.002485198 | 0.09109289 | 0.00280698 | 0.09008405 | 0.004955446 | 22448.54 | 0.9687835 | 79.9999998 | 0.1975341 | 0.2290502 | 0.01931842 | 0.2427841 | 0.0176146 | 0.2424057 | 0.01751712 | 31282.62 | 0.9313466 | 79.9999998 | 0.3226008 | 0.2601406 | 0.04327557 | 0.3193753 | 0.01975354 | 0.319044 | 0.04678651 | 16037.02 | 0.8152747 | 330 | 0.5705388 | 0.3229667 | 0.1886164 | 0.5728421 | 0.09063482 | 0.573469 | 0.05551581 | 31353.14 | 0.714462 | 80 | 0.3763715 | 0.2338005 | 0.07841396 | 0.3669719 | 0.01904217 | 0.3672211 | 0.05617754 | 13803.26 | 0.5775516
|  |  | 17 | 0.05072648 | 0.1008435 | 0.00183436 | 0.05169209 | 0.004702883 | 0.05166268 | 0.005049603 | 12646.65 | 0.9932742 | 16.9999998 | 0.03425879 | 0.09247466 | 0.002561684 | 0.09389657 | 0.002893369 | 0.09291992 | 0.00502451 | 25342.3 | 0.9691155 | 85.0000002 | 0.2050872 | 0.2360995 | 0.01991297 | 0.2502574 | 0.01815671 | 0.2498965 | 0.01805534 | 35315.15 | 0.9314277 | 84.9999996 | 0.3377341 | 0.2681468 | 0.04460742 | 0.3291974 | 0.02035009 | 0.3289004 | 0.04820548 | 18104.3 | 0.8253636 | 360 | 0.5772526 | 0.3373234 | 0.1969573 | 0.586658 | 0.08433581 | 0.5872672 | 0.05165232 | 35394.76 | 0.7257347 | 85.0000002 | 0.3850733 | 0.2409958 | 0.08082572 | 0.3769601 | 0.01915691 | 0.3772562 | 0.05649895 | 15582.59 | 0.5838342
|  |  | 18 | 0.05072648 | 0.1037671 | 0.001887541 | 0.0538116 | 0.004865773 | 0.05379705 | 0.005220808 | 14178.25 | 0.9932276 | 18 | 0.03714016 | 0.09515564 | 0.002635951 | 0.09661894 | 0.002977252 | 0.09567178 | 0.005097517 | 28411.44 | 0.9698546 | 90 | 0.2126404 | 0.2429444 | 0.02049027 | 0.2575141 | 0.0186831 | 0.2571694 | 0.01857813 | 39592.07 | 0.9319405 | 90 | 0.3461415 | 0.2759208 | 0.04590061 | 0.3387286 | 0.02092421 | 0.3384636 | 0.04957096 | 20296.86 | 0.8238711 | 390 | 0.5862044 | 0.3510891 | 0.2049179 | 0.5984442 | 0.07793562 | 0.5990267 | 0.04773506 | 39681.32 | 0.722878 | 90 | 0.3937751 | 0.2479823 | 0.08316632 | 0.386416 | 0.01920841 | 0.3867533 | 0.05663085 | 17469.75 | 0.588911
|  |  | 19.0000002 | 0.05431031 | 0.1066105 | 0.001939264 | 0.05590458 | 0.005026086 | 0.05590399 | 0.005389334 | 15797.37 | 0.9941702 | 19.0000002 | 0.03714016 | 0.09776313 | 0.002708182 | 0.09926669 | 0.003058836 | 0.09834667 | 0.005173522 | 31655.95 | 0.9713766 | 94.9999998 | 0.2255885 | 0.2496017 | 0.02105176 | 0.2645719 | 0.01919505 | 0.2642422 | 0.01908674 | 44113.38 | 0.9324826 | 94.9999998 | 0.3612748 | 0.2834817 | 0.04715831 | 0.3479907 | 0.02147636 | 0.3477559 | 0.05088409 | 22614.71 | 0.833405 | 420 | 0.5906803 | 0.3643281 | 0.2125213 | 0.6084997 | 0.07160193 | 0.6090494 | 0.04386722 | 44212.83 | 0.7349642 | 95 | 0.4046524 | 0.254777 | 0.08544095 | 0.3953688 | 0.01920259 | 0.395742 | 0.05659106 | 19464.75 | 0.5901182
|  |  | 20 | 0.0587901 | 0.1093801 | 0.001989643 | 0.05797289 | 0.005184042 | 0.05798543 | 0.005555383 | 17504.01 | 0.9939612 | 19.9999998 | 0.04002153 | 0.1003028 | 0.002778536 | 0.1018456 | 0.003138299 | 0.1009507 | 0.005251781 | 35075.85 | 0.9727209 | 100.0000002 | 0.2331417 | 0.2560859 | 0.02159864 | 0.2714463 | 0.01969369 | 0.2711307 | 0.01958223 | 48879.09 | 0.9330539 | 99.9999996 | 0.3713637 | 0.290846 | 0.04838325 | 0.3570022 | 0.02200682 | 0.3567959 | 0.05214556 | 25057.85 | 0.8368857 | 450 | 0.5973941 | 0.3770924 | 0.219782 | 0.6170795 | 0.06545537 | 0.6175928 | 0.04012292 | 48989.29 | 0.7424234 | 100.0000002 | 0.4090032 | 0.2613947 | 0.08765392 | 0.4038457 | 0.01914509 | 0.40425 | 0.05639653 | 21567.6 | 0.6055738
|  |  | 21 | 0.0587901 | 0.1120813 | 0.002038778 | 0.06001818 | 0.005339827 | 0.06004307 | 0.005719134 | 19298.17 | 0.9941702 | 21 | 0.04386336 | 0.1027798 | 0.002847152 | 0.1043609 | 0.0032158 | 0.1034892 | 0.00533171 | 38671.12 | 0.9745462 | 105 | 0.2406948 | 0.26241 | 0.02213202 | 0.278151 | 0.02018 | 0.2778486 | 0.02006557 | 53889.2 | 0.9336546 | 105 | 0.3797711 | 0.2980284 | 0.0495778 | 0.3657791 | 0.02251577 | 0.3655997 | 0.05335576 | 27626.28 | 0.839677 | 480 | 0.5973941 | 0.3894248 | 0.2267088 | 0.6244009 | 0.0595798 | 0.6248758 | 0.03655363 | 54010.69 | 0.7477041 | 105 | 0.417705 | 0.2678483 | 0.08980877 | 0.4118725 | 0.01904124 | 0.4123035 | 0.05606325 | 23778.27 | 0.59985
|  |  | 22.0000002 | 0.06147798 | 0.1147188 | 0.002086755 | 0.06204189 | 0.005493608 | 0.06207842 | 0.005880748 | 21179.85 | 0.9945275 | 22.0000002 | 0.04386336 | 0.1051985 | 0.002914153 | 0.1068169 | 0.003291476 | 0.105967 | 0.005412843 | 42441.78 | 0.975173 | 109.9999998 | 0.2471689 | 0.2685851 | 0.02265285 | 0.2846979 | 0.02065483 | 0.2844079 | 0.02053758 | 59143.7 | 0.9342846 | 109.9999998 | 0.38986 | 0.3050417 | 0.05074405 | 0.3743352 | 0.02300332 | 0.3741813 | 0.05451492 | 30320 | 0.8455413 | 510 | 0.60187 | 0.4013603 | 0.2333066 | 0.6306493 | 0.0540305 | 0.6310854 | 0.03319323 | 59277.04 | 0.755415 | 110 | 0.4242314 | 0.2741492 | 0.09190841 | 0.4194733 | 0.01889602 | 0.4199268 | 0.05560616 | 26096.79 | 0.6026181
|  |  | 23.0000004 | 0.06147798 | 0.1172971 | 0.002133655 | 0.06404531 | 0.005645528 | 0.06409281 | 0.006040368 | 23149.05 | 0.9943415 | 22.9999998 | 0.04674473 | 0.1075628 | 0.002979648 | 0.1092178 | 0.003365451 | 0.1083881 | 0.005494812 | 46387.81 | 0.9764671 | 115.0000002 | 0.25688 | 0.2746215 | 0.02316196 | 0.2910977 | 0.02111895 | 0.2908193 | 0.02099902 | 64642.6 | 0.9349438 | 114.9999996 | 0.3965859 | 0.3118972 | 0.0518838 | 0.3826824 | 0.02346952 | 0.3825527 | 0.0556232 | 33139.01 | 0.8489043 | 540 | 0.6041079 | 0.4129284 | 0.2395781 | 0.6359828 | 0.04884084 | 0.6363804 | 0.03006218 | 64788.33 | 0.755654 | 115.0000002 | 0.4329332 | 0.2803073 | 0.09395518 | 0.4266707 | 0.01871406 | 0.4271432 | 0.05503918 | 28523.14 | 0.6061673
|  |  | 24 | 0.06506181 | 0.1198199 | 0.002179545 | 0.06602958 | 0.005795714 | 0.06608745 | 0.006198122 | 25205.77 | 0.9951126 | 24 | 0.0496261 | 0.1098763 | 0.003043734 | 0.111567 | 0.003437835 | 0.1107562 | 0.005577323 | 50509.22 | 0.9779502 | 120 | 0.2633541 | 0.280528 | 0.02366012 | 0.2973598 | 0.02157304 | 0.2970925 | 0.02145053 | 70385.9 | 0.9429611 | 120 | 0.4066748 | 0.3186052 | 0.05299864 | 0.3908311 | 0.02391443 | 0.3907246 | 0.05668072 | 36083.31 | 0.8550883 | 570 | 0.60187 | 0.4241536 | 0.2455245 | 0.640536 | 0.04402755 | 0.6408965 | 0.02717077 | 70544.57 | 0.7630019 | 120 | 0.4351086 | 0.2863316 | 0.09595094 | 0.4334864 | 0.01849966 | 0.4339744 | 0.05437517 | 31057.34 | 0.6069883
|  |  | 25.0000002 | 0.0695416 | 0.1222907 | 0.002224489 | 0.06799573 | 0.005944281 | 0.06806342 | 0.006354125 | 27350.02 | 0.9943343 | 25.0000002 | 0.0496261 | 0.112142 | 0.003106498 | 0.1138677 | 0.003508725 | 0.1130748 | 0.005660139 | 54806.01 | 0.97826 | 124.9999998 | 0.2709072 | 0.2863127 | 0.024148 | 0.3034927 | 0.02201767 | 0.303236 | 0.02189269 | 76373.58 | 0.9380013 | 124.9999998 | 0.4184452 | 0.3251746 | 0.05408996 | 0.3987905 | 0.02433812 | 0.3987061 | 0.05768764 | 39152.89 | 0.8556302 | 600 | 0.6041079 | 0.4350571 | 0.2511469 | 0.644424 | 0.03959491 | 0.6447489 | 0.02452172 | 76545.76 | 0.7651336 | 125.0000004 | 0.4438104 | 0.2922299 | 0.09789717 | 0.4399405 | 0.01825679 | 0.4404411 | 0.05362603 | 33699.37 | 0.6161105
|  |  | 26.0000004 | 0.0695416 | 0.1247125 | 0.002268542 | 0.0699447 | 0.006091329 | 0.07002169 | 0.006508482 | 29581.78 | 0.9950662 | 25.9999998 | 0.05154701 | 0.1143628 | 0.003168019 | 0.1161229 | 0.003578212 | 0.1153468 | 0.00574307 | 59278.19 | 0.9793485 | 130.0000002 | 0.2784604 | 0.2919828 | 0.0246262 | 0.3095042 | 0.02245339 | 0.3092574 | 0.02232603 | 82605.67 | 0.9398974 | 129.9999996 | 0.4251711 | 0.3316137 | 0.05515897 | 0.4065688 | 0.02474068 | 0.4065054 | 0.05864418 | 42347.77 | 0.8630973 | 630 | 0.6063459 | 0.4456565 | 0.2564465 | 0.6477447 | 0.03553812 | 0.648036 | 0.02211224 | 82791.89 | 0.7719536 | 130.0000002 | 0.4503368 | 0.2980093 | 0.09979501 | 0.4460525 | 0.0179891 | 0.4465628 | 0.05280268 | 36449.24 | 0.6217288
|  |  | 27 | 0.07222947 | 0.1270882 | 0.002311756 | 0.07187731 | 0.006236949 | 0.07196313 | 0.006661288 | 31901.06 | 0.9952972 | 27 | 0.05154701 | 0.1165414 | 0.003228367 | 0.1183352 | 0.003646375 | 0.1175749 | 0.005825965 | 63925.74 | 0.980309 | 135 | 0.2914085 | 0.2975449 | 0.02509529 | 0.3154011 | 0.02288066 | 0.3151638 | 0.022751 | 89082.15 | 0.9417754 | 135 | 0.4335785 | 0.3379298 | 0.05620672 | 0.4141732 | 0.02512224 | 0.4141299 | 0.05955062 | 45667.93 | 0.8690821 | 660 | 0.60187 | 0.4559674 | 0.261425 | 0.6505817 | 0.03184593 | 0.6508417 | 0.01993562 | 89282.98 | 0.7777501 | 135 | 0.4503368 | 0.3036759 | 0.1016453 | 0.4518403 | 0.01769996 | 0.4523579 | 0.05191518 | 39306.94 | 0.6309433
|  |  | 28.0000002 | 0.07491735 | 0.1294203 | 0.002354178 | 0.07379434 | 0.006381221 | 0.07388854 | 0.006812627 | 34307.86 | 0.9959621 | 28.0000002 | 0.05442838 | 0.1186799 | 0.003287608 | 0.1205068 | 0.003713286 | 0.1197616 | 0.0059087 | 68748.66 | 0.9809407 | 139.9999998 | 0.2968036 | 0.3030049 | 0.02555574 | 0.3211896 | 0.0232999 | 0.3209614 | 0.02316801 | 95803.02 | 0.9420554 | 139.9999998 | 0.4419859 | 0.3441296 | 0.05723413 | 0.4216102 | 0.02548297 | 0.4215862 | 0.06040736 | 49113.39 | 0.8659063 | 690 | 0.6085838 | 0.4660033 | 0.266085 | 0.6530062 | 0.02850263 | 0.6532371 | 0.01798241 | 96019 | 0.7805996 | 140.0000004 | 0.4568631 | 0.3092356 | 0.1034488 | 0.4573213 | 0.01739244 | 0.4578438 | 0.05097272 | 42272.49 | 0.630899
|  |  | 29.0000004 | 0.07491735 | 0.1317111 | 0.002395848 | 0.07569648 | 0.006524218 | 0.07579866 | 0.006962577 | 36802.18 | 0.9949141 | 28.9999998 | 0.05730976 | 0.1207806 | 0.003345801 | 0.12264 | 0.003779013 | 0.1219091 | 0.005991178 | 73746.97 | 0.9812725 | 145.0000002 | 0.3021987 | 0.3083682 | 0.02600802 | 0.3268755 | 0.02371147 | 0.3266561 | 0.02357741 | 102768.3 | 0.9420554 | 144.9999996 | 0.4520748 | 0.3502192 | 0.05824199 | 0.4288856 | 0.02582306 | 0.42888 | 0.06121489 | 52684.13 | 0.8724219 | 720 | 0.6108218 | 0.475776 | 0.2704299 | 0.6550791 | 0.0254897 | 0.655283 | 0.0162414 | 103000 | 0.787321 | 145.0000002 | 0.4655649 | 0.3146932 | 0.1052059 | 0.4625117 | 0.01706937 | 0.4630371 | 0.04998371 | 45345.87 | 0.6350371
|  |  | 30 | 0.07939714 | 0.1339627 | 0.002436805 | 0.07758437 | 0.006666009 | 0.07769414 | 0.00711121 | 39384.02 | 0.9968581 | 30 | 0.05730976 | 0.1228454 | 0.003402998 | 0.1247367 | 0.003843616 | 0.1240193 | 0.006073319 | 78920.66 | 0.9829513 | 150 | 0.3097518 | 0.3136398 | 0.02645254 | 0.3324641 | 0.0241157 | 0.332253 | 0.02397953 | 109978 | 0.9446377 | 150 | 0.4588007 | 0.3562041 | 0.05923097 | 0.4360047 | 0.02614277 | 0.4360168 | 0.06197379 | 56380.17 | 0.8752494 | 750 | 0.6130597 | 0.4852961 | 0.274464 | 0.656852 | 0.022787 | 0.6570313 | 0.01470023 | 110225.9 | 0.7925867 | 150 | 0.4677403 | 0.3200534 | 0.1069169 | 0.467427 | 0.01673332 | 0.4679535 | 0.04895583 | 48527.09 | 0.6374253
|  |  | 31.0000002 | 0.07939714 | 0.1361771 | 0.002477086 | 0.07945859 | 0.006806651 | 0.07957561 | 0.007258589 | 42053.38 | 0.9965801 | 31.0000002 | 0.06019113 | 0.124876 | 0.00345925 | 0.1267988 | 0.003907152 | 0.1260943 | 0.00615506 | 84269.73 | 0.9831903 | 154.9999998 | 0.3173049 | 0.3188242 | 0.02688966 | 0.33796 | 0.02451287 | 0.3377569 | 0.02437465 | 117432 | 0.9458106 | 154.9999998 | 0.4672081 | 0.3620892 | 0.06020165 | 0.4429726 | 0.02644237 | 0.4430015 | 0.06268472 | 60201.49 | 0.880732 | 780 | 0.6108218 | 0.494573 | 0.2781924 | 0.6583691 | 0.02037364 | 0.6585261 | 0.01334588 | 117696.8 | 0.8010469 | 155.0000004 | 0.4720912 | 0.3253204 | 0.1085821 | 0.4720818 | 0.01638666 | 0.4726077 | 0.04789609 | 51816.15 | 0.6417762
|  |  | 32.0000004 | 0.08298097 | 0.1383561 | 0.002516722 | 0.08131968 | 0.006946201 | 0.08144362 | 0.007404776 | 44810.27 | 0.9968581 | 31.9999998 | 0.06115158 | 0.1268742 | 0.003514601 | 0.1288279 | 0.00396967 | 0.1281357 | 0.006236351 | 89794.17 | 0.9831903 | 160.0000002 | 0.3248581 | 0.3239256 | 0.02731972 | 0.3433676 | 0.02490323 | 0.3431722 | 0.02476302 | 125130.5 | 0.9463715 | 159.9999996 | 0.473934 | 0.3678793 | 0.06115453 | 0.4497935 | 0.02672218 | 0.4498385 | 0.06334845 | 64148.1 | 0.8849788 | 810 | 0.6175356 | 0.5036153 | 0.281621 | 0.6596682 | 0.0182287 | 0.6598048 | 0.01216495 | 125412.6 | 0.8081145 | 160.0000002 | 0.4720912 | 0.3304979 | 0.1102016 | 0.4764899 | 0.01603151 | 0.4770137 | 0.04681085 | 55213.04 | 0.6471928
|  |  | 33 | 0.08746076 | 0.1405013 | 0.002555743 | 0.08316813 | 0.007084709 | 0.08329868 | 0.007549824 | 47654.67 | 0.9977142 | 33 | 0.06115158 | 0.1288413 | 0.003569094 | 0.1308255 | 0.004031219 | 0.130145 | 0.006317152 | 95494 | 0.9831903 | 165 | 0.3291741 | 0.3289478 | 0.02774304 | 0.3486909 | 0.025287 | 0.348503 | 0.02514484 | 133073.3 | 0.9496086 | 165 | 0.48066 | 0.3735786 | 0.06209002 | 0.4564717 | 0.02698256 | 0.4565322 | 0.06396582 | 68220 | 0.8892599 | 840 | 0.6152977 | 0.5124308 | 0.2847564 | 0.6607814 | 0.01633165 | 0.6608996 | 0.01114386 | 133373.3 | 0.8088548 | 165 | 0.480793 | 0.3355894 | 0.1117757 | 0.4806644 | 0.01566984 | 0.4811848 | 0.0457059 | 58717.78 | 0.6452891
|  |  | 34.0000002 | 0.08746076 | 0.1426142 | 0.002594177 | 0.08500442 | 0.007222219 | 0.08514129 | 0.007693783 | 50586.59 | 0.9976732 | 34.0000002 | 0.06403295 | 0.1307789 | 0.003622768 | 0.1327931 | 0.004091842 | 0.1321238 | 0.006397432 | 101369.2 | 0.9831903 | 169.9999998 | 0.3356482 | 0.3338945 | 0.02815989 | 0.3539337 | 0.02566438 | 0.3537529 | 0.02552031 | 141260.6 | 0.9510514 | 169.9999998 | 0.4890674 | 0.3791908 | 0.06300847 | 0.463011 | 0.02722388 | 0.4630863 | 0.06453772 | 72417.19 | 0.8916454 | 870 | 0.6130597 | 0.5210267 | 0.2876058 | 0.661736 | 0.01466266 | 0.6618376 | 0.0102689 | 141579 | 0.8183465 | 170.0000004 | 0.4764421 | 0.3405978 | 0.1133042 | 0.4846177 | 0.01530341 | 0.4851335 | 0.04458647 | 62330.35 | 0.6521433
|  |  | 35.0000004 | 0.08925267 | 0.1446963 | 0.002632051 | 0.08682896 | 0.007358775 | 0.08697188 | 0.0078367 | 53606.03 | 0.997754 | 34.9999998 | 0.06403295 | 0.1326882 | 0.003675658 | 0.1347319 | 0.004151581 | 0.1340734 | 0.006477168 | 107419.8 | 0.984875 | 175.0000002 | 0.3453594 | 0.3387689 | 0.02857054 | 0.3590993 | 0.02603553 | 0.3589254 | 0.02588958 | 149692.2 | 0.9517666 | 174.9999996 | 0.4974748 | 0.3847197 | 0.06391016 | 0.4694151 | 0.02744654 | 0.4695046 | 0.06506512 | 76739.67 | 0.8943043 | 900 | 0.6130597 | 0.5294098 | 0.2901769 | 0.6625554 | 0.01320275 | 0.6626421 | 0.009526343 | 150029.7 | 0.8216406 | 175.0000002 | 0.4829685 | 0.3455262 | 0.1147874 | 0.4883616 | 0.01493383 | 0.4888717 | 0.04345731 | 66050.76 | 0.6512701
|  |  | 36 | 0.09283651 | 0.1467488 | 0.002669386 | 0.08864215 | 0.007494416 | 0.08879087 | 0.007978618 | 56712.99 | 0.9973135 | 36 | 0.06691433 | 0.1345704 | 0.003727798 | 0.1366433 | 0.004210471 | 0.1359951 | 0.006556341 | 113645.8 | 0.9831895 | 180 | 0.3507545 | 0.343574 | 0.02897521 | 0.3641909 | 0.02640059 | 0.3640237 | 0.02625281 | 158368.3 | 0.9539246 | 180 | 0.5025192 | 0.3901684 | 0.06479533 | 0.4756873 | 0.02765097 | 0.4757903 | 0.06554903 | 81187.44 | 0.8993487 | 930 | 0.6152977 | 0.5375862 | 0.2924777 | 0.6632596 | 0.01193387 | 0.6633328 | 0.008902476 | 158725.3 | 0.8234263 | 180 | 0.4851439 | 0.350377 | 0.1162252 | 0.4919071 | 0.01456254 | 0.4924107 | 0.04232268 | 69879.01 | 0.6587303
|  |  | 37.0000002 | 0.09283651 | 0.148773 | 0.002706207 | 0.09044436 | 0.007629176 | 0.09059863 | 0.008119577 | 59907.47 | 0.9978696 | 37.0000002 | 0.0697957 | 0.1364266 | 0.003779218 | 0.1385282 | 0.004268549 | 0.13789 | 0.006634939 | 120047.1 | 0.9831903 | 184.9999998 | 0.3561495 | 0.3483128 | 0.02937412 | 0.3692114 | 0.02675968 | 0.3690507 | 0.02661009 | 167288.7 | 0.9543875 | 184.9999998 | 0.5075637 | 0.3955401 | 0.06566417 | 0.4818309 | 0.02783761 | 0.4819469 | 0.06599051 | 85760.5 | 0.8981184 | 960 | 0.6130597 | 0.5455619 | 0.2945166 | 0.6638654 | 0.01083882 | 0.6639267 | 0.008383742 | 167665.8 | 0.8279022 | 185.0000004 | 0.4873194 | 0.3551527 | 0.1176179 | 0.4952649 | 0.01419086 | 0.4957611 | 0.04118645 | 73815.09 | 0.6612814
|  |  | 42 | 0.09552438 | 0.1585068 | 0.002883267 | 0.0993021 | 0.008290854 | 0.09948099 | 0.00881118 | 63189.48 | 0.9986123 | 37.9999998 | 0.0697957 | 0.1382579 | 0.003829948 | 0.1403879 | 0.004325848 | 0.1397592 | 0.006712951 | 126623.8 | 0.9843999 | 190.0000002 | 0.3626236 | 0.3529878 | 0.02976747 | 0.3741636 | 0.0271129 | 0.3740091 | 0.02696155 | 176453.5 | 0.958264 | 189.9999996 | 0.5142896 | 0.4008375 | 0.06651684 | 0.487849 | 0.02800691 | 0.4879774 | 0.06639064 | 90458.84 | 0.9043932 | 990 | 0.6108218 | 0.5533423 | 0.2963022 | 0.6643874 | 0.009901198 | 0.664438 | 0.007956893 | 176851.3 | 0.8239135 | 190.0000002 | 0.4916703 | 0.3598555 | 0.1189654 | 0.4984448 | 0.01381995 | 0.4989329 | 0.04005206 | 77859.02 | 0.659194
|  |  | 47.0000004 | 0.09552438 | 0.1676765 | 0.003050065 | 0.1079291 | 0.008934607 | 0.1081282 | 0.009483373 | 66559 | 0.9995459 | 39 | 0.07267707 | 0.1400653 | 0.003880015 | 0.1422233 | 0.004382398 | 0.1416037 | 0.006790373 | 133375.9 | 0.9845995 | 195 | 0.3690977 | 0.3576015 | 0.03015542 | 0.3790498 | 0.02746035 | 0.3789015 | 0.02730726 | 185862.8 | 0.9632959 | 195 | 0.519334 | 0.4060633 | 0.06735345 | 0.4937445 | 0.02815935 | 0.4938847 | 0.06675055 | 95282.48 | 0.8993934 | 1020 | 0.6130597 | 0.5609329 | 0.2978433 | 0.6648379 | 0.009105289 | 0.664879 | 0.007609216 | 186281.8 | 0.8340324 | 195 | 0.4916703 | 0.3644875 | 0.120268 | 0.5014563 | 0.01345089 | 0.5019358 | 0.03892262 | 82010.78 | 0.6627829
|  |  | 52.0000002 | 0.1080678 | 0.1763701 | 0.003208203 | 0.1163521 | 0.009562824 | 0.1165681 | 0.01013887 | 70016.04 | 0.9989788 | 40.0000002 | 0.07363753 | 0.1418497 | 0.003929444 | 0.1440353 | 0.004438227 | 0.1434245 | 0.006867201 | 140303.4 | 0.9862081 | 199.9999998 | 0.3734138 | 0.3621562 | 0.03053813 | 0.3838725 | 0.0278021 | 0.3837301 | 0.0276473 | 195516.4 | 0.9652314 | 199.9999998 | 0.5210155 | 0.4112198 | 0.0681741 | 0.4995202 | 0.02829539 | 0.4996716 | 0.06707135 | 100231.4 | 0.9001233 | 1050 | 0.6175356 | 0.5683387 | 0.2991485 | 0.6652275 | 0.008435948 | 0.6652601 | 0.007328766 | 195957.1 | 0.8390494 | 200.0000004 | 0.4960212 | 0.3690505 | 0.1215257 | 0.5043084 | 0.01308461 | 0.5047787 | 0.03780088 | 86270.38 | 0.6660825
|  |  | 57 | 0.1170274 | 0.1846549 | 0.003358904 | 0.124592 | 0.01017726 | 0.124822 | 0.0107797 | 73560.6 | 0.9995459 | 40.9999998 | 0.07363753 | 0.1436118 | 0.003978259 | 0.1458248 | 0.004493362 | 0.1452225 | 0.006943435 | 147406.3 | 0.9855586 | 205.0000002 | 0.3809669 | 0.3666541 | 0.03091575 | 0.3886338 | 0.02813821 | 0.3884971 | 0.02798171 | 205414.4 | 0.9685071 | 204.9999996 | 0.5277414 | 0.4163092 | 0.06897886 | 0.5051787 | 0.02841551 | 0.5053409 | 0.0673542 | 105305.6 | 0.9008718 | 1080 | 0.6175356 | 0.5755644 | 0.3002268 | 0.6655651 | 0.007878571 | 0.6655902 | 0.007104581 | 205877.5 | 0.8501513 | 205.0000002 | 0.4938457 | 0.3735462 | 0.1227389 | 0.5070095 | 0.01272196 | 0.5074701 | 0.0366893 | 90637.82 | 0.670943
|  |  | 62.0000004 | 0.1268829 | 0.1925836 | 0.003503128 | 0.1326651 | 0.01077926 | 0.1329068 | 0.01140739 | 77192.68 | 0.9995459 | 42 | 0.07843981 | 0.1453526 | 0.004026482 | 0.1475926 | 0.004547829 | 0.1469986 | 0.007019074 | 154684.5 | 0.9885593 | 210 | 0.387441 | 0.3710972 | 0.03128841 | 0.3933357 | 0.02846873 | 0.3932047 | 0.02831056 | 215556.8 | 0.9711889 | 210 | 0.5378303 | 0.4213338 | 0.06976779 | 0.5107226 | 0.0285202 | 0.5108951 | 0.06760025 | 110505.1 | 0.9035511 | 1110 | 0.6197735 | 0.5826147 | 0.301087 | 0.6658583 | 0.007419118 | 0.6658769 | 0.00692684 | 216042.8 | 0.8505389 | 210 | 0.4960212 | 0.3779765 | 0.1239077 | 0.5095676 | 0.01236369 | 0.5100182 | 0.03559004 | 95113.09 | 0.6765385
|  |  | 67.0000002 | 0.1358425 | 0.2001985 | 0.003641645 | 0.1405847 | 0.01136985 | 0.1408361 | 0.01202314 | 80912.29 | 1.00029 | 43.0000002 | 0.07843981 | 0.1470728 | 0.004074134 | 0.1493395 | 0.004601652 | 0.1487534 | 0.007094123 | 162138.1 | 0.9870322 | 214.9999998 | 0.3949941 | 0.3754874 | 0.03165622 | 0.3979802 | 0.0287937 | 0.3978546 | 0.02863388 | 225943.6 | 0.9722679 | 214.9999998 | 0.5411933 | 0.4262953 | 0.07054094 | 0.5161545 | 0.02860993 | 0.5163368 | 0.06781065 | 115829.9 | 0.9077561 | 1140 | 0.6197735 | 0.5894941 | 0.3017377 | 0.6661138 | 0.007044213 | 0.6661265 | 0.006786955 | 226453 | 0.8600318 | 215.0000004 | 0.5003721 | 0.3823426 | 0.1250324 | 0.5119903 | 0.01201047 | 0.5124307 | 0.03450503 | 99696.21 | 0.6784337
|  |  | 72 | 0.145698 | 0.2075342 | 0.003775082 | 0.1483617 | 0.01194986 | 0.1486212 | 0.01262791 | 84719.41 | 1.000442 | 43.9999998 | 0.08132118 | 0.1487732 | 0.004121235 | 0.1510662 | 0.004654852 | 0.1504877 | 0.007168584 | 169767.1 | 0.9879926 | 220.0000002 | 0.4003892 | 0.3798265 | 0.03201929 | 0.402569 | 0.02911315 | 0.4024487 | 0.02895171 | 236574.8 | 0.9741728 | 219.9999996 | 0.5462377 | 0.4311957 | 0.07129833 | 0.5214768 | 0.0286852 | 0.5216683 | 0.06798655 | 121280 | 0.9111191 | 1170 | 0.6197735 | 0.5962069 | 0.3021876 | 0.6663371 | 0.006741306 | 0.6663445 | 0.006677573 | 237108.1 | 0.8633501 | 220.0000002 | 0.4938457 | 0.3866462 | 0.1261134 | 0.5142849 | 0.01166287 | 0.5147147 | 0.03343594 | 104387.2 | 0.6815251
|  |  | 77.0000004 | 0.1528657 | 0.2146193 | 0.003903962 | 0.1560052 | 0.01251996 | 0.1562714 | 0.01322249 | 88614.05 | 1.000442 | 45 | 0.0832421 | 0.1504543 | 0.004167804 | 0.1527734 | 0.004707451 | 0.1522023 | 0.007242463 | 177571.5 | 0.9871138 | 225 | 0.4057843 | 0.3841161 | 0.03237771 | 0.4071037 | 0.02942712 | 0.4069886 | 0.02926406 | 247450.4 | 0.970504 | 225 | 0.5512822 | 0.4360365 | 0.07203999 | 0.5266917 | 0.02874647 | 0.5268921 | 0.06812909 | 126855.4 | 0.9111191 | 1200 | 0.6197735 | 0.6027573 | 0.3024451 | 0.6665329 | 0.006498843 | 0.6665357 | 0.006592526 | 248008.3 | 0.8625515 | 225 | 0.4960212 | 0.3908886 | 0.1271509 | 0.516458 | 0.01132141 | 0.5168771 | 0.03238423 | 109186 | 0.6890715
|  |  | 82.0000002 | 0.1627212 | 0.2214778 | 0.00402872 | 0.163523 | 0.01308072 | 0.1637947 | 0.01380749 | 92596.21 | 1.000025 | 46.0000002 | 0.0832421 | 0.1521168 | 0.004213859 | 0.1544617 | 0.004759468 | 0.1538978 | 0.007315764 | 185551.2 | 0.9870322 | 229.9999998 | 0.4111794 | 0.3883578 | 0.03273155 | 0.4115859 | 0.02973561 | 0.4114759 | 0.02957096 | 258570.4 | 0.9654716 | 229.9999998 | 0.5563266 | 0.4408195 | 0.07276595 | 0.5318016 | 0.02879422 | 0.5320104 | 0.06823941 | 132556 | 0.9174189 | 1230 | 0.6220115 | 0.6091493 | 0.3025187 | 0.6667052 | 0.006306422 | 0.6667041 | 0.006526722 | 259153.3 | 0.866743 | 230.0000004 | 0.5025475 | 0.395071 | 0.1281455 | 0.5185162 | 0.01098654 | 0.5189245 | 0.03135116 | 114092.6 | 0.6918115
|  |  | 87 | 0.1689929 | 0.2281303 | 0.00414973 | 0.1709219 | 0.0136326 | 0.1711981 | 0.01438348 | 96665.89 | 1.000935 | 46.9999998 | 0.08516301 | 0.1537614 | 0.004259415 | 0.1561317 | 0.004810924 | 0.1555748 | 0.007388496 | 193706.4 | 0.9869053 | 235.0000002 | 0.4165745 | 0.3925532 | 0.0330809 | 0.4160171 | 0.03003866 | 0.415912 | 0.02987243 | 269934.8 | 0.9685805 | 234.9999996 | 0.5580081 | 0.4455459 | 0.07347621 | 0.5368086 | 0.02882892 | 0.5370254 | 0.06831862 | 138382 | 0.9217907 | 1260 | 0.6197735 | 0.6153868 | 0.3024163 | 0.6668576 | 0.006154888 | 0.6668529 | 0.006476025 | 270543.3 | 0.8691799 | 235.0000002 | 0.4981966 | 0.3991946 | 0.1290974 | 0.5204656 | 0.01065864 | 0.5208629 | 0.03033781 | 119107 | 0.6950961
|  |  | 92.0000004 | 0.1788485 | 0.2345942 | 0.004267309 | 0.1782077 | 0.01417599 | 0.1784873 | 0.01495089 | 100823.1 | 1.001172 | 48 | 0.08708392 | 0.1553885 | 0.00430449 | 0.1577841 | 0.004861834 | 0.157234 | 0.007460663 | 202036.9 | 0.9882545 | 240 | 0.4208905 | 0.3967035 | 0.03342582 | 0.4203985 | 0.03033627 | 0.4202982 | 0.03016848 | 281543.6 | 0.9725685 | 240 | 0.5664155 | 0.4502173 | 0.07417081 | 0.5417149 | 0.02885103 | 0.5419393 | 0.06836783 | 144333.2 | 0.9237121 | 1290 | 0.6197735 | 0.6214737 | 0.3021461 | 0.6669929 | 0.006036361 | 0.6669851 | 0.006437111 | 282178.3 | 0.8762545 | 240 | 0.5025475 | 0.4032606 | 0.1300071 | 0.5223119 | 0.01033805 | 0.5226983 | 0.0293451 | 124229.3 | 0.7020219
|  |  | 97.0000002 | 0.1869121 | 0.2408847 | 0.004381735 | 0.1853855 | 0.01471125 | 0.1856677 | 0.01551013 | 105067.8 | 1.000442 | 49.0000002 | 0.08708392 | 0.1569988 | 0.004349097 | 0.1594194 | 0.004912217 | 0.1588758 | 0.007532274 | 210542.8 | 0.987972 | 244.9999998 | 0.4262856 | 0.4008102 | 0.03376637 | 0.4247315 | 0.03062846 | 0.4246359 | 0.0304591 | 293396.8 | 0.9733469 | 244.9999998 | 0.568097 | 0.454835 | 0.07484975 | 0.5465226 | 0.02886101 | 0.5467542 | 0.06838813 | 150409.8 | 0.9271464 | 1320 | 0.6220115 | 0.6274136 | 0.3017158 | 0.6671137 | 0.005944198 | 0.6671031 | 0.006407341 | 294058.2 | 0.8793884 | 245.0000004 | 0.5003721 | 0.40727 | 0.1308752 | 0.5240606 | 0.01002504 | 0.524436 | 0.02837379 | 129459.5 | 0.7048568
|  |  | 102 | 0.1940798 | 0.2470151 | 0.004493247 | 0.1924599 | 0.01523868 | 0.192744 | 0.01606153 | 109400.1 | 0.9999337 | 49.9999998 | 0.09092575 | 0.1585927 | 0.004393252 | 0.1610381 | 0.004962089 | 0.1605009 | 0.007603336 | 219224.1 | 0.9871024 | 250.0000002 | 0.4316807 | 0.4048744 | 0.03410259 | 0.4290173 | 0.03091523 | 0.4289263 | 0.03074433 | 305494.3 | 0.976337 | 249.9999996 | 0.5731414 | 0.4594001 | 0.07551307 | 0.5512338 | 0.0288593 | 0.5514721 | 0.06838059 | 156611.6 | 0.9279339 | 1350 | 0.6220115 | 0.6332101 | 0.3011328 | 0.6672221 | 0.005872898 | 0.6672091 | 0.006384633 | 306183 | 0.8825307 | 250.0000002 | 0.5003721 | 0.411224 | 0.1317022 | 0.525717 | 0.009719837 | 0.5260813 | 0.0274245 | 134797.5 | 0.7096685
|  |  | 107.0000004 | 0.2021434 | 0.2529969 | 0.004602058 | 0.1994348 | 0.01575855 | 0.1997201 | 0.01660538 | 113819.8 | 1.000226 | 51 | 0.09092575 | 0.1601708 | 0.004436967 | 0.1626407 | 0.005011464 | 0.1621096 | 0.007673857 | 228080.7 | 0.9889531 | 255 | 0.4381548 | 0.4088973 | 0.03443453 | 0.4332569 | 0.03119659 | 0.4331704 | 0.03102415 | 317836.3 | 0.976584 | 255 | 0.5781859 | 0.4639138 | 0.07616078 | 0.5558503 | 0.02884635 | 0.556095 | 0.06834625 | 162938.7 | 0.9304075 | 1380 | 0.6197735 | 0.6388667 | 0.3004046 | 0.66732 | 0.005817976 | 0.6673049 | 0.00636736 | 318552.8 | 0.8868881 | 255 | 0.5025475 | 0.4151235 | 0.1324885 | 0.5272858 | 0.009422643 | 0.5276392 | 0.02649774 | 140243.3 | 0.7136872
|  |  | 112.0000002 | 0.2084151 | 0.2588406 | 0.004708355 | 0.206314 | 0.01627109 | 0.2066 | 0.01714197 | 118327.1 | 1.00095 | 52.0000002 | 0.09284667 | 0.1617335 | 0.004480255 | 0.1642276 | 0.005060358 | 0.1637025 | 0.007743845 | 237112.7 | 0.9889531 | 259.9999998 | 0.4446289 | 0.4128801 | 0.03476223 | 0.4374516 | 0.03147255 | 0.4373694 | 0.03129858 | 330422.7 | 0.976584 | 259.9999998 | 0.5815488 | 0.4683771 | 0.07679292 | 0.5603741 | 0.02882257 | 0.5606249 | 0.06828614 | 169391.1 | 0.9296154 | 1410 | 0.6220115 | 0.6443869 | 0.2995383 | 0.6674088 | 0.005775827 | 0.6673919 | 0.006354254 | 331167.6 | 0.8845402 | 260.0000004 | 0.504723 | 0.4189694 | 0.1332348 | 0.5287717 | 0.009133605 | 0.5291143 | 0.0255939 | 145796.9 | 0.7197136
|  |  | 117 | 0.2155827 | 0.2645552 | 0.004812305 | 0.2131008 | 0.01677652 | 0.2133868 | 0.0176715 | 122921.9 | 0.9996353 | 52.9999998 | 0.09572804 | 0.1632812 | 0.004523129 | 0.1657994 | 0.005108783 | 0.1652801 | 0.007813308 | 246320.2 | 0.9899135 | 265.0000002 | 0.4467869 | 0.4168238 | 0.03508571 | 0.4416021 | 0.03174311 | 0.4415243 | 0.03156763 | 343253.4 | 0.9776866 | 264.9999996 | 0.5849118 | 0.4727913 | 0.07740952 | 0.5648072 | 0.02878841 | 0.5650637 | 0.06820127 | 175968.8 | 0.9329154 | 1440 | 0.6197735 | 0.6497738 | 0.2985407 | 0.66749 | 0.005743584 | 0.6674714 | 0.006344334 | 344027.3 | 0.8823454 | 265.0000002 | 0.5025475 | 0.4227626 | 0.1339415 | 0.5301792 | 0.008852841 | 0.530511 | 0.02471326 | 151458.4 | 0.7185967
|  |  | 122.0000004 | 0.2236464 | 0.270149 | 0.004914056 | 0.2197981 | 0.01727504 | 0.2200837 | 0.01819422 | 127604.2 | 1.000442 | 54 | 0.09572804 | 0.1648144 | 0.004565601 | 0.1673564 | 0.005156754 | 0.1668428 | 0.007882254 | 255702.9 | 0.9899135 | 270 | 0.45434 | 0.4207294 | 0.03540501 | 0.4457096 | 0.03200829 | 0.445636 | 0.03183129 | 356328.6 | 0.978742 | 270 | 0.5882748 | 0.4771571 | 0.07801063 | 0.5691513 | 0.02874426 | 0.5694132 | 0.06809261 | 182671.7 | 0.9336315 | 1470 | 0.6264874 | 0.6550309 | 0.2974186 | 0.6675646 | 0.005718988 | 0.6675446 | 0.006336846 | 357131.9 | 0.8950405 | 270 | 0.5025475 | 0.4265041 | 0.1346094 | 0.5315124 | 0.008580437 | 0.5318335 | 0.02385603 | 157227.8 | 0.7247009
|  |  | 127.0000002 | 0.2299181 | 0.2756292 | 0.005013742 | 0.2264088 | 0.01776683 | 0.2266935 | 0.01871029 | 132374.1 | 1.000986 | 55.0000002 | 0.09764895 | 0.1663335 | 0.004607681 | 0.168899 | 0.005204283 | 0.168391 | 0.007950692 | 265261.1 | 0.9899135 | 274.9999998 | 0.4575771 | 0.4245979 | 0.03572015 | 0.4497749 | 0.03226808 | 0.4497054 | 0.03208957 | 369648.1 | 0.9786994 | 274.9999998 | 0.5933192 | 0.4814755 | 0.07859629 | 0.5734084 | 0.02869052 | 0.5736753 | 0.06796113 | 189500 | 0.9347719 | 1500 | 0.6264874 | 0.6601612 | 0.2961785 | 0.6676336 | 0.005700271 | 0.6676124 | 0.006331207 | 370481.5 | 0.9028208 | 275.0000004 | 0.5025475 | 0.4301946 | 0.1352391 | 0.5327752 | 0.008316447 | 0.5330858 | 0.0230223 | 163104.9 | 0.7207441
|  |  | 132 | 0.2379817 | 0.2810026 | 0.005111485 | 0.2329353 | 0.01825206 | 0.2332188 | 0.01921991 | 137231.4 | 1.002949 | 55.9999998 | 0.1005303 | 0.1678388 | 0.00464938 | 0.1704277 | 0.005251382 | 0.1699251 | 0.008018629 | 274994.7 | 0.9897492 | 280.0000002 | 0.4640512 | 0.42843 | 0.03603115 | 0.4537988 | 0.0325225 | 0.4537334 | 0.03234248 | 383212.1 | 0.9817917 | 279.9999996 | 0.5933192 | 0.4857473 | 0.07916657 | 0.5775801 | 0.0286276 | 0.5778517 | 0.06780775 | 196453.6 | 0.9346598 | 1530 | 0.6264874 | 0.6651678 | 0.2948264 | 0.6676978 | 0.00568606 | 0.6676755 | 0.006326972 | 384076 | 0.9019932 | 280.0000002 | 0.5025475 | 0.4338351 | 0.1358311 | 0.5339714 | 0.008060903 | 0.5342717 | 0.02221213 | 169089.9 | 0.7266187
|  |  | 137.0000004 | 0.2460453 | 0.2862752 | 0.005207393 | 0.23938 | 0.01873088 | 0.2396619 | 0.01972324 | 142176.3 | 1.002234 | 61.0000002 | 0.1005303 | 0.1751714 | 0.004852505 | 0.1778743 | 0.005480807 | 0.1773967 | 0.008351095 | 284903.6 | 0.9890889 | 285 | 0.4683672 | 0.4322268 | 0.03633803 | 0.4577822 | 0.03277156 | 0.4577208 | 0.03259004 | 397020.4 | 0.981979 | 285 | 0.5950007 | 0.4899735 | 0.07972151 | 0.5816681 | 0.02855586 | 0.5819441 | 0.0676334 | 203532.4 | 0.9397043 | 1560 | 0.6264874 | 0.6700536 | 0.2933686 | 0.667758 | 0.005675293 | 0.6677348 | 0.006323803 | 397915.5 | 0.9035784 | 285 | 0.504723 | 0.4374262 | 0.136386 | 0.5351046 | 0.00781381 | 0.5353946 | 0.02142547 | 175182.8 | 0.7248378
|  |  | 142.0000002 | 0.2514211 | 0.2914523 | 0.005301565 | 0.2457451 | 0.01920343 | 0.2460251 | 0.02022041 | 147208.7 | 1.000542 | 66 | 0.1024512 | 0.1822092 | 0.005047462 | 0.1850215 | 0.005701008 | 0.1845662 | 0.008672246 | 294987.9 | 0.9903678 | 289.9999998 | 0.4716043 | 0.4359889 | 0.03664079 | 0.4617258 | 0.03301526 | 0.4616683 | 0.03283224 | 411073.2 | 0.9820265 | 289.9999998 | 0.6050896 | 0.4941548 | 0.0802612 | 0.5856742 | 0.02847569 | 0.5859544 | 0.06743895 | 210736.5 | 0.9382665 | 1860 | 0.6287253 | 0.7128807 | 0.274154 | 0.668233 | 0.005644459 | 0.6682051 | 0.006315389 | 411999.9 | 0.9090635 | 290.0000004 | 0.5112493 | 0.4409688 | 0.1369047 | 0.536178 | 0.007575153 | 0.536458 | 0.02066224 | 181383.5 | 0.7284537
|  |  | 147 | 0.2576928 | 0.2965391 | 0.005394093 | 0.2520326 | 0.01966986 | 0.2523103 | 0.02071159 | 152328.6 | 1.002234 | 70.9999998 | 0.1120558 | 0.188985 | 0.005235163 | 0.1919028 | 0.005913013 | 0.1914674 | 0.008983001 | 305247.6 | 0.9911891 | 295.0000002 | 0.4791574 | 0.4397173 | 0.03693946 | 0.4656303 | 0.03325363 | 0.4655766 | 0.03306911 | 425370.3 | 0.9848935 | 294.9999996 | 0.6050896 | 0.498292 | 0.0807857 | 0.5896001 | 0.02838743 | 0.589884 | 0.06722527 | 218066 | 0.9430672 | 2160 | 0.6264874 | 0.7464354 | 0.2495796 | 0.6686212 | 0.005643268 | 0.6685922 | 0.006315658 | 426329.3 | 0.9144942 | 295.0000002 | 0.5090739 | 0.4444635 | 0.1373876 | 0.5371948 | 0.007344897 | 0.5374651 | 0.01992231 | 187692 | 0.7290262
|  |  | 152.0000004 | 0.2648604 | 0.3015401 | 0.005485058 | 0.2582444 | 0.02013028 | 0.2585196 | 0.02119688 | 157536.1 | 1.001303 | 76.0000002 | 0.118779 | 0.1955263 | 0.005416364 | 0.1985458 | 0.006117677 | 0.1981286 | 0.009284197 | 315682.6 | 0.990522 | 300 | 0.4834735 | 0.4434125 | 0.03723405 | 0.4694965 | 0.03348666 | 0.4694466 | 0.03330065 | 439911.8 | 0.9854026 | 300 | 0.6084525 | 0.5023857 | 0.0812951 | 0.5934473 | 0.02829146 | 0.5937348 | 0.0669932 | 225520.7 | 0.9476559 | 2460 | 0.6287253 | 0.7727256 | 0.2228754 | 0.6689914 | 0.005643801 | 0.6689622 | 0.006316407 | 440903.6 | 0.9106103 | 300 | 0.5068984 | 0.4479111 | 0.1378356 | 0.5381581 | 0.00712299 | 0.5384187 | 0.01920547 | 194108.4 | 0.7331927
|  |  | 157.0000002 | 0.2702362 | 0.3064596 | 0.005574538 | 0.2643823 | 0.02058482 | 0.2646547 | 0.02167643 | 162831.1 | 1.00235 | 81 | 0.1245417 | 0.2018556 | 0.005591696 | 0.2049737 | 0.006315711 | 0.204573 | 0.009576584 | 326293.1 | 0.9920038 | 304.9999998 | 0.4877895 | 0.4470752 | 0.03752455 | 0.473325 | 0.03371438 | 0.4732787 | 0.03352687 | 454697.8 | 0.9857116 | 304.9999998 | 0.613497 | 0.5064366 | 0.08178949 | 0.5972174 | 0.0281881 | 0.5975082 | 0.06674356 | 233100.7 | 0.9461013 | 2760 | 0.6309633 | 0.7933242 | 0.1961302 | 0.6693577 | 0.005644479 | 0.6693285 | 0.006317247 | 455722.8 | 0.9146276 | 305.0000004 | 0.5068984 | 0.4513124 | 0.1382491 | 0.5390707 | 0.00690936 | 0.5393219 | 0.01851149 | 200632.6 | 0.7358466
|  |  | 162 | 0.2765079 | 0.3113012 | 0.005662601 | 0.2704479 | 0.0210336 | 0.2707173 | 0.02215033 | 168213.5 | 1.001402 | 85.9999998 | 0.1322254 | 0.2079924 | 0.005761695 | 0.2112061 | 0.006507722 | 0.2108205 | 0.009860832 | 337078.9 | 0.9937554 | 310.0000002 | 0.4910266 | 0.4507063 | 0.03781098 | 0.4771164 | 0.03393681 | 0.4770737 | 0.03374781 | 469728.1 | 0.9878486 | 309.9999996 | 0.6168599 | 0.5104455 | 0.08226896 | 0.600912 | 0.02807769 | 0.6012058 | 0.06647713 | 240806 | 0.9513292 | 3060 | 0.6287253 | 0.8094632 | 0.1706321 | 0.6697228 | 0.005645232 | 0.6696937 | 0.006318175 | 470787 | 0.9133475 | 310.0000002 | 0.5090739 | 0.4546679 | 0.138629 | 0.5399353 | 0.006703925 | 0.5401772 | 0.01784012 | 207264.6 | 0.7339035
|  |  | 167.0000004 | 0.2818836 | 0.3160687 | 0.005749312 | 0.2764429 | 0.02147673 | 0.2767091 | 0.02261871 | 173683.5 | 1.002234 | 91.0000002 | 0.1389486 | 0.2139533 | 0.00592682 | 0.21726 | 0.006694228 | 0.2168883 | 0.01013754 | 348040.1 | 0.9934541 | 315 | 0.4953426 | 0.4543062 | 0.03809334 | 0.4808713 | 0.03415396 | 0.4808322 | 0.03396346 | 485002.8 | 0.9862951 | 315 | 0.6202229 | 0.5144129 | 0.08273362 | 0.6045325 | 0.02796055 | 0.6048292 | 0.06619469 | 248636.5 | 0.9514747 | 3360 | 0.6376771 | 0.8221082 | 0.1471173 | 0.6700873 | 0.005646058 | 0.6700583 | 0.006319194 | 486096.2 | 0.9218958 | 315 | 0.5090739 | 0.4579784 | 0.1389759 | 0.5407544 | 0.006506587 | 0.5409872 | 0.01719106 | 214004.5 | 0.741685
|  |  | 172.0000002 | 0.2899473 | 0.3207654 | 0.005834729 | 0.2823687 | 0.02191431 | 0.2826315 | 0.02308166 | 179241.1 | 1.003569 | 96 | 0.1466323 | 0.2197525 | 0.006087468 | 0.2231497 | 0.006875677 | 0.2227909 | 0.01040725 | 359176.7 | 0.9927949 | 319.9999998 | 0.4996587 | 0.4578756 | 0.03837164 | 0.4845903 | 0.03436586 | 0.4845547 | 0.03417386 | 500521.9 | 0.9880077 | 319.9999998 | 0.6185414 | 0.5183395 | 0.08318358 | 0.6080806 | 0.027837 | 0.6083798 | 0.06589698 | 256592.4 | 0.9531561 | 3660 | 0.6376771 | 0.8320157 | 0.1259497 | 0.6704514 | 0.005646958 | 0.6704225 | 0.006320303 | 501650.3 | 0.9127993 | 320.0000004 | 0.5112493 | 0.4612445 | 0.1392905 | 0.5415304 | 0.006317237 | 0.5417545 | 0.01656397 | 220852.2 | 0.7440223
|  |  | 177 | 0.295323 | 0.3253942 | 0.005918908 | 0.2882268 | 0.02234644 | 0.2884859 | 0.02353929 | 184886.1 | 1.00255 | 100.9999998 | 0.152395 | 0.2254026 | 0.006243984 | 0.2288879 | 0.007052459 | 0.2285412 | 0.01067043 | 370488.7 | 0.9918345 | 325.0000002 | 0.5039748 | 0.461415 | 0.03864588 | 0.488274 | 0.03457252 | 0.4882418 | 0.03437903 | 516285.4 | 0.9889957 | 324.9999996 | 0.6235859 | 0.5222258 | 0.08361894 | 0.6115577 | 0.02770734 | 0.6118592 | 0.06558473 | 264673.6 | 0.9525595 | 3960 | 0.6466289 | 0.8397782 | 0.1072481 | 0.670815 | 0.005647932 | 0.6707863 | 0.006321503 | 517449.3 | 0.9165944 | 325.0000002 | 0.5156002 | 0.4644668 | 0.1395734 | 0.5422656 | 0.006135752 | 0.5424811 | 0.0159585 | 227807.7 | 0.7566959
|  |  | 182.0000004 | 0.3006987 | 0.3299581 | 0.006001897 | 0.2940184 | 0.02277322 | 0.2942738 | 0.02399169 | 190618.7 | 1.003807 | 106.0000002 | 0.1571973 | 0.2309145 | 0.006396671 | 0.2344858 | 0.007224917 | 0.2341504 | 0.01092752 | 381976 | 0.9932111 | 330 | 0.5072118 | 0.4649251 | 0.03891606 | 0.4919228 | 0.03477398 | 0.4918939 | 0.03457898 | 532293.3 | 0.9906112 | 330 | 0.6269488 | 0.5260724 | 0.08403984 | 0.6149651 | 0.02757186 | 0.6152687 | 0.06525865 | 272880 | 0.9531561 | 4260 | 0.639915 | 0.8458602 | 0.09097658 | 0.6711783 | 0.005648978 | 0.6711496 | 0.006322793 | 533493.3 | 0.9171713 | 330 | 0.5090739 | 0.467646 | 0.1398254 | 0.5429623 | 0.005962003 | 0.5431694 | 0.0153743 | 234871.1 | 0.7557052
|  |  | 187.0000002 | 0.3069705 | 0.3344597 | 0.006083745 | 0.299745 | 0.02319474 | 0.2999965 | 0.02443895 | 196438.7 | 1.002094 | 111 | 0.1668019 | 0.2362978 | 0.006545797 | 0.2399533 | 0.007393353 | 0.2396283 | 0.01117891 | 393638.7 | 0.9930918 | 334.9999998 | 0.5136859 | 0.4684062 | 0.0391822 | 0.4955373 | 0.03497025 | 0.4955117 | 0.03477376 | 548545.6 | 0.9895322 | 334.9999998 | 0.6286303 | 0.5298799 | 0.08444639 | 0.6183043 | 0.02743085 | 0.6186098 | 0.0649194 | 281211.7 | 0.954455 | 4560 | 0.642153 | 0.8506254 | 0.07700677 | 0.6715411 | 0.005650097 | 0.6715125 | 0.006324172 | 549782.3 | 0.9357372 | 335.0000004 | 0.5134248 | 0.4707826 | 0.140047 | 0.5436223 | 0.005795847 | 0.5438214 | 0.01481096 | 242042.3 | 0.757075
|  |  | 192 | 0.3132422 | 0.3389015 | 0.006164493 | 0.3054076 | 0.0236111 | 0.3056551 | 0.02488116 | 202346.4 | 1.001474 | 115.9999998 | 0.1706437 | 0.2415613 | 0.006691601 | 0.2452989 | 0.007558036 | 0.2449839 | 0.01142494 | 405476.8 | 0.9937554 | 340.0000002 | 0.516923 | 0.471859 | 0.03944428 | 0.499118 | 0.03516138 | 0.4990956 | 0.03496337 | 565042.3 | 0.9906112 | 339.9999996 | 0.6319933 | 0.5336487 | 0.08483873 | 0.6215766 | 0.02728459 | 0.6218838 | 0.06456766 | 289668.8 | 0.9597561 | 4860 | 0.6466289 | 0.8543591 | 0.06516037 | 0.6719035 | 0.005651287 | 0.6718751 | 0.00632564 | 566316.2 | 0.9386345 | 340.0000002 | 0.5156002 | 0.4738774 | 0.140239 | 0.5442478 | 0.005637137 | 0.5444389 | 0.01426809 | 249321.4 | 0.7617565
|  |  | 197.0000004 | 0.3186179 | 0.3432857 | 0.006244181 | 0.3110076 | 0.02402238 | 0.3112509 | 0.0253184 | 208341.5 | 1.002083 | 121.0000002 | 0.1783273 | 0.2467124 | 0.006834296 | 0.2505306 | 0.007719207 | 0.2502249 | 0.01166593 | 417490.3 | 0.9937554 | 345 | 0.5223181 | 0.4752839 | 0.03970232 | 0.5026653 | 0.03534738 | 0.5026461 | 0.03514786 | 581783.4 | 0.991606 | 345 | 0.6319933 | 0.5373794 | 0.08521699 | 0.6247834 | 0.02713335 | 0.6250921 | 0.06420406 | 298251.1 | 0.9598821 | 5160 | 0.6443909 | 0.8572844 | 0.05523719 | 0.6722655 | 0.005652549 | 0.6722372 | 0.006327196 | 583095 | 0.9450582 | 345 | 0.5134248 | 0.4769308 | 0.1404021 | 0.5448405 | 0.005485713 | 0.5450239 | 0.01374529 | 256708.3 | 0.7577755
|  |  | 202.0000002 | 0.3239937 | 0.3476147 | 0.006322845 | 0.316546 | 0.02442866 | 0.316785 | 0.02575075 | 214424.1 | 1.001434 | 126 | 0.1840901 | 0.2517582 | 0.006974071 | 0.2556553 | 0.007877081 | 0.2553584 | 0.01190217 | 429679.2 | 0.9937554 | 349.9999998 | 0.5244761 | 0.4786813 | 0.03995632 | 0.5061797 | 0.03552829 | 0.5061635 | 0.03532726 | 598768.9 | 0.9920179 | 349.9999998 | 0.6353562 | 0.5410724 | 0.08558131 | 0.6279261 | 0.02697738 | 0.6282361 | 0.06382922 | 306958.7 | 0.963245 | 5460 | 0.6466289 | 0.8595763 | 0.04703251 | 0.6726271 | 0.005653881 | 0.6725988 | 0.006328838 | 600118.8 | 0.9420373 | 350.0000004 | 0.5156002 | 0.4799434 | 0.1405368 | 0.5454021 | 0.005341413 | 0.5455781 | 0.01324212 | 264203 | 0.7670159
|  |  | 207 | 0.3293694 | 0.3518903 | 0.006400521 | 0.3220238 | 0.02483003 | 0.3222586 | 0.02617829 | 220594.3 | 1.001942 | 130.9999998 | 0.1898528 | 0.2567048 | 0.007111099 | 0.2606793 | 0.008031852 | 0.2603908 | 0.01213393 | 442043.4 | 0.9953478 | 355.0000002 | 0.5298712 | 0.4820517 | 0.04020628 | 0.5096616 | 0.03570414 | 0.5096485 | 0.0355016 | 615998.8 | 0.9916902 | 354.9999996 | 0.6370377 | 0.5447283 | 0.08593183 | 0.6310058 | 0.02681695 | 0.6313169 | 0.06344375 | 315791.6 | 0.9633099 | 5760 | 0.6488668 | 0.8613721 | 0.04034659 | 0.6729883 | 0.005655284 | 0.6729601 | 0.006330567 | 617387.5 | 0.948136 | 355.0000002 | 0.5134248 | 0.4829158 | 0.1406439 | 0.5459344 | 0.005204064 | 0.5461031 | 0.01275816 | 271805.6 | 0.7702548
|  |  | 212.0000004 | 0.3356411 | 0.3561145 | 0.006477237 | 0.3274423 | 0.02522658 | 0.3276725 | 0.0266011 | 226852 | 1.002174 | 136.0000002 | 0.196576 | 0.2615578 | 0.007245536 | 0.2656083 | 0.008183696 | 0.2653277 | 0.01236144 | 454583 | 0.9947158 | 360 | 0.5331082 | 0.4853955 | 0.0404522 | 0.5131114 | 0.03587497 | 0.5131013 | 0.03567091 | 633473.1 | 0.9906112 | 360 | 0.6404007 | 0.5483475 | 0.0862687 | 0.6340239 | 0.02665228 | 0.6343359 | 0.06304822 | 324749.8 | 0.9620722 | 6060 | 0.6511047 | 0.8627791 | 0.03498855 | 0.6733491 | 0.005656756 | 0.673321 | 0.006332382 | 634901.2 | 0.9522171 | 360 | 0.5112493 | 0.4858486 | 0.140724 | 0.5464388 | 0.005073489 | 0.5466005 | 0.01229297 | 279516 | 0.769315
|  |  | 217.0000002 | 0.3410169 | 0.3602891 | 0.006553024 | 0.3328022 | 0.02561836 | 0.333028 | 0.02701924 | 233197.2 | 1.003743 | 141 | 0.2013783 | 0.2663225 | 0.007377524 | 0.2704476 | 0.008332774 | 0.2701746 | 0.01258493 | 467298 | 0.9947158 | 364.9999998 | 0.5363453 | 0.4887132 | 0.0406941 | 0.5165295 | 0.03604082 | 0.5165224 | 0.03583523 | 651191.7 | 0.990006 | 364.9999998 | 0.6420821 | 0.5519304 | 0.08659208 | 0.6369817 | 0.02648363 | 0.6372944 | 0.0626432 | 333833.2 | 0.966608 | 6360 | 0.6555806 | 0.8638815 | 0.03077651 | 0.6737094 | 0.005658297 | 0.6736814 | 0.006334283 | 652659.8 | 0.9584472 | 365.0000004 | 0.5112493 | 0.4887422 | 0.1407778 | 0.5469169 | 0.004949505 | 0.5470717 | 0.01184613 | 287334.3 | 0.7772134
|  |  | 222 | 0.3454966 | 0.3644157 | 0.006627908 | 0.3381047 | 0.02600548 | 0.3383258 | 0.0274328 | 239629.9 | 1.002347 | 145.9999998 | 0.2071411 | 0.2710034 | 0.007507191 | 0.2752018 | 0.00847923 | 0.274936 | 0.01280459 | 480188.4 | 0.9962678 | 370.0000002 | 0.5417404 | 0.4920051 | 0.04093197 | 0.5199164 | 0.03620172 | 0.5199121 | 0.03599461 | 669154.8 | 0.9923721 | 369.9999996 | 0.6437636 | 0.5554775 | 0.08690211 | 0.6398802 | 0.02631121 | 0.6401935 | 0.06222923 | 343042 | 0.9672472 | 6660 | 0.6511047 | 0.8647453 | 0.02753633 | 0.6740694 | 0.005659906 | 0.6740415 | 0.006336267 | 670663.3 | 0.9600155 | 370.0000002 | 0.5177757 | 0.4915974 | 0.1408058 | 0.54737 | 0.004831923 | 0.5475182 | 0.01141719 | 295260.4 | 0.7817355
|  |  | 227.0000004 | 0.3508724 | 0.3684961 | 0.006701913 | 0.3433506 | 0.02638798 | 0.3435671 | 0.02784183 | 246150.1 | 1.003005 | 151.0000002 | 0.2138643 | 0.2756048 | 0.007634656 | 0.2798753 | 0.008623199 | 0.2796164 | 0.01302061 | 493254.1 | 0.9947158 | 375 | 0.5460564 | 0.4952715 | 0.04116582 | 0.5232724 | 0.03635771 | 0.5232709 | 0.03614907 | 687362.3 | 0.9938482 | 375 | 0.6471266 | 0.5589892 | 0.08719895 | 0.6427207 | 0.02613526 | 0.6430345 | 0.06180684 | 352376 | 0.968245 | 6960 | 0.6533427 | 0.865422 | 0.0251013 | 0.6744289 | 0.005661584 | 0.6744011 | 0.006338335 | 688911.8 | 0.9614053 | 375 | 0.5177757 | 0.4944144 | 0.1408087 | 0.5477995 | 0.004720552 | 0.5479413 | 0.01100572 | 303294.3 | 0.7831803
|  |  | 232.0000002 | 0.3544562 | 0.3725315 | 0.006775061 | 0.3485409 | 0.02676596 | 0.3487526 | 0.02824641 | 252757.9 | 1.003924 | 156 | 0.2225084 | 0.2801306 | 0.007760027 | 0.2844721 | 0.008764802 | 0.2842198 | 0.01323316 | 506495.3 | 0.9956763 | 379.9999998 | 0.5503725 | 0.4985129 | 0.04139567 | 0.5265978 | 0.03650884 | 0.5265992 | 0.03629865 | 705814.1 | 0.9911655 | 379.9999998 | 0.6488081 | 0.562466 | 0.08748277 | 0.6455044 | 0.02595597 | 0.6458184 | 0.06137654 | 361835.4 | 0.9674788 | 7260 | 0.6533427 | 0.8659522 | 0.0233143 | 0.674788 | 0.005663328 | 0.6747603 | 0.006340487 | 707405.3 | 0.9595328 | 380.0000004 | 0.5134248 | 0.4971939 | 0.1407871 | 0.5482066 | 0.004615196 | 0.5483422 | 0.01061127 | 311436.1 | 0.7853558
|  |  | 237 | 0.3616239 | 0.3765236 | 0.006847373 | 0.3536764 | 0.02713947 | 0.3538833 | 0.0286466 | 259453.2 | 1.003495 | 160.9999998 | 0.2253897 | 0.2845845 | 0.007883405 | 0.2889958 | 0.008904151 | 0.2887498 | 0.01344241 | 519911.8 | 0.9947158 | 385.0000002 | 0.5546886 | 0.5017295 | 0.04162151 | 0.5298931 | 0.03665515 | 0.5298972 | 0.03644342 | 724510.4 | 0.9918687 | 384.9999996 | 0.6504896 | 0.5659082 | 0.08775371 | 0.6482324 | 0.02577357 | 0.6485466 | 0.06093881 | 371420 | 0.9698588 | 7560 | 0.6578186 | 0.8663677 | 0.02203228 | 0.6751467 | 0.00566514 | 0.6751191 | 0.006342721 | 726143.7 | 0.9644167 | 385.0000002 | 0.5156002 | 0.4999365 | 0.1407417 | 0.5485925 | 0.004515653 | 0.5487221 | 0.0102334 | 319685.7 | 0.7920683
|  |  | 242.0000004 | 0.3643118 | 0.3804736 | 0.006918868 | 0.3587579 | 0.02750859 | 0.35896 | 0.02904247 | 266236 | 1.002401 | 166.0000002 | 0.2321129 | 0.2889697 | 0.00800488 | 0.2934498 | 0.009041351 | 0.2932099 | 0.01364849 | 533503.7 | 0.9951715 | 390 | 0.5590046 | 0.5049218 | 0.04184335 | 0.5331586 | 0.03679667 | 0.5331654 | 0.03658339 | 743451 | 0.9928338 | 390 | 0.655534 | 0.5693162 | 0.08801195 | 0.6509058 | 0.02558825 | 0.65122 | 0.06049415 | 381129.9 | 0.9738953 | 7860 | 0.6622945 | 0.8666932 | 0.02113103 | 0.675505 | 0.005667017 | 0.6754775 | 0.006345036 | 745127.1 | 0.9619244 | 390 | 0.5177757 | 0.5026425 | 0.140673 | 0.5489583 | 0.004421721 | 0.5490821 | 0.009871694 | 328043.1 | 0.7918821
|  |  | 247.0000002 | 0.3696875 | 0.3843828 | 0.006989562 | 0.3637864 | 0.02787339 | 0.3639836 | 0.02943407 | 273106.3 | 1.00377 | 171 | 0.2369152 | 0.2932894 | 0.008124538 | 0.2978372 | 0.009176496 | 0.2976032 | 0.01385154 | 547270.9 | 0.9956763 | 394.9999998 | 0.5600836 | 0.50809 | 0.04206121 | 0.5363946 | 0.03693346 | 0.536404 | 0.03671862 | 762636.1 | 0.9959202 | 394.9999998 | 0.6538525 | 0.5726904 | 0.08825766 | 0.6535258 | 0.0254002 | 0.6538398 | 0.060043 | 390965.1 | 0.976053 | 8160 | 0.6578186 | 0.8669482 | 0.02050832 | 0.6758629 | 0.005668961 | 0.6758355 | 0.006347433 | 764355.3 | 0.9651974 | 395.0000004 | 0.5156002 | 0.5053125 | 0.1405817 | 0.5493052 | 0.004333197 | 0.5494234 | 0.009525705 | 336508.4 | 0.7940576
|  |  | 252 | 0.3759592 | 0.3882523 | 0.007059472 | 0.3687625 | 0.02823392 | 0.3689548 | 0.02982147 | 280064.2 | 1.002234 | 175.9999998 | 0.2417175 | 0.2975463 | 0.008242457 | 0.302161 | 0.009309674 | 0.3019326 | 0.01405169 | 561213.6 | 0.9956763 | 400.0000002 | 0.5622417 | 0.5112345 | 0.04227509 | 0.5396014 | 0.03706556 | 0.5396134 | 0.03684916 | 782065.5 | 0.9963461 | 399.9999996 | 0.652171 | 0.5760313 | 0.08849099 | 0.6560933 | 0.02520961 | 0.6564071 | 0.05958581 | 400925.6 | 0.979755 | 8460 | 0.6645324 | 0.867148 | 0.02008409 | 0.6762203 | 0.005670969 | 0.676193 | 0.00634991 | 783828.6 | 0.9666547 | 400.0000002 | 0.5112493 | 0.5079469 | 0.1404683 | 0.549634 | 0.004249873 | 0.5497468 | 0.009195007 | 345081.5 | 0.7989776
|  |  | 257.0000004 | 0.380439 | 0.3920834 | 0.007128611 | 0.3736871 | 0.02859027 | 0.3738744 | 0.03020473 | 287109.5 | 1.002585 | 181.0000002 | 0.2455593 | 0.3017432 | 0.008358711 | 0.3064238 | 0.009440968 | 0.3062008 | 0.01424905 | 575331.6 | 0.9948079 | 405 | 0.5676367 | 0.5143554 | 0.04248501 | 0.5427794 | 0.03719302 | 0.542794 | 0.03697505 | 801739.3 | 0.9957209 | 405 | 0.6538525 | 0.5793391 | 0.08871212 | 0.6586095 | 0.02501666 | 0.6589229 | 0.05912302 | 411011.4 | 0.9793233 | 8760 | 0.6600565 | 0.8673046 | 0.0197983 | 0.6765774 | 0.005673043 | 0.6765502 | 0.006352467 | 803546.8 | 0.9682453 | 405 | 0.5177757 | 0.5105463 | 0.1403334 | 0.5499459 | 0.004171542 | 0.5500534 | 0.008879175 | 353762.5 | 0.7998767
|  |  | 262.0000002 | 0.3858148 | 0.395877 | 0.007196993 | 0.3785609 | 0.02894247 | 0.3787433 | 0.0305839 | 294242.4 | 1.003875 | 186 | 0.253243 | 0.3058825 | 0.008473367 | 0.3106281 | 0.009570453 | 0.3104104 | 0.01444374 | 589625 | 0.9966367 | 409.9999998 | 0.5697948 | 0.5174532 | 0.04269097 | 0.5459289 | 0.03731588 | 0.545946 | 0.03709634 | 821657.6 | 0.9988749 | 409.9999998 | 0.6622599 | 0.5826142 | 0.08892121 | 0.6610754 | 0.02482153 | 0.6613882 | 0.05865502 | 421222.5 | 0.9800598 | 9060 | 0.6622945 | 0.8674272 | 0.01960748 | 0.6769341 | 0.00567518 | 0.676907 | 0.006355103 | 823509.9 | 0.9733685 | 410.0000004 | 0.5221266 | 0.5131111 | 0.1401775 | 0.5502416 | 0.004097997 | 0.550344 | 0.008577785 | 362551.3 | 0.8005839
|  |  | 267 | 0.3885026 | 0.3996343 | 0.007264628 | 0.3833847 | 0.02929061 | 0.383562 | 0.03095904 | 301462.8 | 1.002918 | 190.9999998 | 0.2599662 | 0.3099666 | 0.008586489 | 0.3147763 | 0.009698199 | 0.3145636 | 0.01463585 | 604093.8 | 0.9974301 | 415.0000002 | 0.5741108 | 0.5205282 | 0.04289299 | 0.5490502 | 0.03743419 | 0.5490697 | 0.03721307 | 841820.2 | 0.9983075 | 414.9999996 | 0.6605784 | 0.585857 | 0.08911843 | 0.6634919 | 0.02462439 | 0.6638042 | 0.05818224 | 431558.8 | 0.9786155 | 9360 | 0.6667703 | 0.8675233 | 0.01948097 | 0.6772903 | 0.005677381 | 0.6772633 | 0.006357817 | 843718 | 0.9813801 | 415.0000002 | 0.5177757 | 0.5156418 | 0.1400013 | 0.550522 | 0.00402903 | 0.5506196 | 0.00829042 | 371447.9 | 0.8035722
|  |  | 272.0000004 | 0.3929824 | 0.4033562 | 0.007331528 | 0.3881591 | 0.02963474 | 0.3883314 | 0.03133021 | 308770.7 | 1.003664 | 196.0000002 | 0.2647685 | 0.3139975 | 0.008698134 | 0.3188706 | 0.009824271 | 0.3186628 | 0.01482547 | 618738 | 0.9985577 | 420 | 0.5795059 | 0.5235805 | 0.04309108 | 0.5521436 | 0.03754801 | 0.5521655 | 0.0373253 | 862227.2 | 0.9991254 | 420 | 0.6622599 | 0.5890678 | 0.08930396 | 0.6658602 | 0.02442539 | 0.6661717 | 0.05770505 | 442020.5 | 0.9837563 | 9660 | 0.6690083 | 0.8675986 | 0.01939756 | 0.6776462 | 0.005679644 | 0.6776192 | 0.006360609 | 864171 | 0.9817387 | 420 | 0.5177757 | 0.5181389 | 0.1398053 | 0.5507879 | 0.003964436 | 0.5508808 | 0.008016666 | 380452.4 | 0.8027594
|  |  | 277.0000002 | 0.3983582 | 0.4070436 | 0.007397703 | 0.3928848 | 0.02997492 | 0.3930522 | 0.03169747 | 316166.2 | 1.00313 | 201 | 0.2695708 | 0.3179773 | 0.008808359 | 0.3229129 | 0.00994873 | 0.3227098 | 0.01501271 | 633557.5 | 0.9985577 | 424.9999998 | 0.582743 | 0.5266104 | 0.04328526 | 0.5552093 | 0.03765737 | 0.5552336 | 0.03743308 | 882878.6 | 0.9973779 | 424.9999998 | 0.6639414 | 0.592247 | 0.08947796 | 0.6681811 | 0.0242247 | 0.6684917 | 0.05722382 | 452607.4 | 0.9854118 | 9960 | 0.6600565 | 0.8676576 | 0.01934285 | 0.6780016 | 0.00568197 | 0.6779748 | 0.006363478 | 884869 | 0.9876092 | 425.0000004 | 0.5177757 | 0.5206027 | 0.13959 | 0.5510402 | 0.003904011 | 0.5511286 | 0.007756111 | 389564.7 | 0.8093197
|  |  | 282 | 0.402838 | 0.4106974 | 0.00746316 | 0.3975626 | 0.0303112 | 0.3977249 | 0.03206086 | 323649.1 | 1.0033 | 205.9999998 | 0.274373 | 0.3219079 | 0.008917213 | 0.3269053 | 0.01007163 | 0.3267068 | 0.01519762 | 648552.5 | 0.9975972 | 430.0000002 | 0.584901 | 0.5296182 | 0.04347554 | 0.5582477 | 0.03776234 | 0.5582743 | 0.03753645 | 903774.4 | 0.9981643 | 429.9999996 | 0.6656229 | 0.5953949 | 0.08964062 | 0.6704556 | 0.02402246 | 0.6707653 | 0.05673893 | 463319.7 | 0.9898106 | 10260 | 0.6690083 | 0.8677039 | 0.0193071 | 0.6783566 | 0.005684358 | 0.6783299 | 0.006366423 | 905811.9 | 0.9901959 | 430.0000002 | 0.5221266 | 0.5230338 | 0.1393559 | 0.5512795 | 0.003847552 | 0.5513635 | 0.007508351 | 398784.8 | 0.8109209
|  |  | 287.0000004 | 0.4073177 | 0.4143184 | 0.007527907 | 0.4021931 | 0.03064366 | 0.4023503 | 0.03242043 | 331219.6 | 1.002996 | 211.0000002 | 0.2772544 | 0.3257911 | 0.009024745 | 0.3308495 | 0.01019303 | 0.3306554 | 0.0153803 | 663722.8 | 0.9999127 | 435 | 0.5881381 | 0.5326041 | 0.04366193 | 0.5612591 | 0.03786296 | 0.561288 | 0.03763546 | 924914.7 | 0.9992433 | 435 | 0.6689858 | 0.5985119 | 0.08979209 | 0.6726846 | 0.02381883 | 0.6729933 | 0.0562507 | 474157.2 | 0.9884672 | 10560 | 0.6645324 | 0.8677401 | 0.01928384 | 0.6787112 | 0.005686808 | 0.6786846 | 0.006369444 | 926999.8 | 0.9948577 | 435 | 0.5177757 | 0.5254325 | 0.1391036 | 0.5515065 | 0.00379486 | 0.5515863 | 0.007272982 | 408112.8 | 0.8171806
|  |  | 292.0000002 | 0.4135895 | 0.4179075 | 0.007591951 | 0.4067769 | 0.03097233 | 0.4069291 | 0.03277625 | 338877.6 | 1.00394 | 216 | 0.2830172 | 0.3296285 | 0.009130999 | 0.3347472 | 0.01031297 | 0.3345574 | 0.01556081 | 679068.4 | 1.000694 | 439.9999998 | 0.5913751 | 0.5355684 | 0.04384446 | 0.5642437 | 0.03795928 | 0.5642748 | 0.03773017 | 946299.3 | 1.002763 | 439.9999998 | 0.6656229 | 0.6015982 | 0.08993254 | 0.674869 | 0.02361394 | 0.6751766 | 0.05575948 | 485120 | 0.9900366 | 10860 | 0.6690083 | 0.8677685 | 0.01926876 | 0.6790655 | 0.005689318 | 0.6790389 | 0.00637254 | 948432.6 | 0.9941233 | 440.0000004 | 0.5156002 | 0.5277994 | 0.1388337 | 0.5517219 | 0.003745741 | 0.5517976 | 0.007049605 | 417548.6 | 0.8170976
|  |  | 297 | 0.4171733 | 0.4214654 | 0.007655299 | 0.4113147 | 0.03129727 | 0.4114619 | 0.03312835 | 346623.2 | 1.002234 | 220.9999998 | 0.2887799 | 0.3334217 | 0.009236017 | 0.3386 | 0.0104315 | 0.3384144 | 0.01573922 | 694589.5 | 0.9995181 | 445.0000002 | 0.5956912 | 0.5385113 | 0.04402314 | 0.5672018 | 0.03805136 | 0.5672351 | 0.03782063 | 967928.3 | 0.9999798 | 444.9999996 | 0.6706673 | 0.6046543 | 0.09006216 | 0.6770098 | 0.02340793 | 0.6773162 | 0.0552656 | 496208.1 | 0.9932662 | 11160 | 0.6690083 | 0.8677907 | 0.01925901 | 0.6794193 | 0.005691888 | 0.6793928 | 0.00637571 | 970110.4 | 0.9935152 | 445.0000002 | 0.5177757 | 0.5301348 | 0.1385465 | 0.5519263 | 0.003700003 | 0.5519981 | 0.006837825 | 427092.3 | 0.8121639
|  |  | 302.0000004 | 0.4216531 | 0.4249927 | 0.007717955 | 0.415807 | 0.03161855 | 0.4159492 | 0.0334768 | 354456.2 | 1.00313 | 226.0000002 | 0.2926217 | 0.3371723 | 0.009339838 | 0.3424094 | 0.01054865 | 0.3422279 | 0.01591559 | 710286 | 1.000479 | 450 | 0.5978492 | 0.541433 | 0.04419799 | 0.5701336 | 0.03813924 | 0.5701691 | 0.03790688 | 989801.7 | 1.001252 | 450 | 0.6706673 | 0.6076803 | 0.09018111 | 0.6791079 | 0.02320093 | 0.6794129 | 0.05476936 | 507421.5 | 0.9921582 | 11460 | 0.6667703 | 0.8678081 | 0.01925274 | 0.6797727 | 0.005694518 | 0.6797463 | 0.006378954 | 992033.1 | 0.9976418 | 450 | 0.5156002 | 0.5324391 | 0.1382426 | 0.5521202 | 0.00365746 | 0.5521882 | 0.00663725 | 436743.8 | 0.8154597
|  |  | 307.0000002 | 0.4261329 | 0.4284903 | 0.007779924 | 0.4202546 | 0.03193621 | 0.4203917 | 0.03382163 | 362376.8 | 1.00313 | 231 | 0.2983845 | 0.3408815 | 0.009442497 | 0.3461768 | 0.01066448 | 0.3459993 | 0.01608996 | 726157.8 | 0.9995181 | 454.9999998 | 0.6021653 | 0.5443338 | 0.04436902 | 0.5730395 | 0.03822298 | 0.573077 | 0.03798899 | 1011919.4 | 1.001401 | 454.9999998 | 0.6706673 | 0.6106767 | 0.09028956 | 0.6811639 | 0.02299307 | 0.6814676 | 0.05427106 | 518760.2 | 0.99284 | 11760 | 0.6734842 | 0.8678218 | 0.01924873 | 0.6801257 | 0.005697207 | 0.6800994 | 0.006382271 | 1014200.7 | 0.9923217 | 455.0000004 | 0.5177757 | 0.5347128 | 0.1379224 | 0.5523043 | 0.003617931 | 0.5523687 | 0.00644749 | 446503.1 | 0.8211014
|  |  | 312 | 0.4297167 | 0.4319587 | 0.00784121 | 0.4246579 | 0.03225031 | 0.4247901 | 0.03416289 | 370384.8 | 1.004004 | 235.9999998 | 0.3041472 | 0.3445508 | 0.009544029 | 0.3499036 | 0.01077901 | 0.34973 | 0.0162624 | 742205 | 1.000667 | 460.0000002 | 0.6075604 | 0.5472138 | 0.04453626 | 0.5759196 | 0.03830264 | 0.5759592 | 0.03806701 | 1034281.6 | 1.003122 | 459.9999996 | 0.6723488 | 0.6136437 | 0.09038768 | 0.6831789 | 0.02278447 | 0.6834812 | 0.05377099 | 530224.1 | 0.9931985 | 12060 | 0.6667703 | 0.8678325 | 0.01924616 | 0.6804783 | 0.005699955 | 0.6804521 | 0.00638566 | 1036613.3 | 0.9957479 | 460.0000002 | 0.5177757 | 0.5369563 | 0.1375866 | 0.552479 | 0.003581239 | 0.5525399 | 0.006268161 | 456370.3 | 0.8249399
|  |  | 317.0000004 | 0.4341965 | 0.4353986 | 0.007901818 | 0.4290176 | 0.03256089 | 0.4291447 | 0.03450064 | 378480.5 | 1.003991 | 241.0000002 | 0.307989 | 0.3481813 | 0.009644465 | 0.3535911 | 0.01089228 | 0.3534212 | 0.01643296 | 758427.6 | 1.0017 | 465 | 0.6086394 | 0.5500733 | 0.04469974 | 0.5787742 | 0.03837825 | 0.5788159 | 0.03814098 | 1056888.2 | 1.002222 | 465 | 0.6740303 | 0.6165816 | 0.09047564 | 0.6851537 | 0.02257524 | 0.6854544 | 0.05326943 | 541813.4 | 0.992764 | 12360 | 0.6734842 | 0.8678408 | 0.01924454 | 0.6808305 | 0.005702761 | 0.6808044 | 0.006389122 | 1059270.9 | 0.9883691 | 465 | 0.5134248 | 0.53917 | 0.1372354 | 0.5526449 | 0.003547216 | 0.5527024 | 0.006098879 | 466345.3 | 0.8248331
|  |  | 322.0000002 | 0.4377803 | 0.4388106 | 0.007961749 | 0.4333342 | 0.03286801 | 0.4334564 | 0.03483491 | 386663.6 | 1.004708 | 246 | 0.3127913 | 0.3517743 | 0.009743834 | 0.3572404 | 0.01100431 | 0.3570742 | 0.01660167 | 774825.5 | 1.001373 | 469.9999998 | 0.6118764 | 0.5529124 | 0.04485946 | 0.5816036 | 0.03844989 | 0.5816473 | 0.03821096 | 1079739.2 | 1.002405 | 469.9999998 | 0.6757118 | 0.6194907 | 0.0905536 | 0.687089 | 0.0223655 | 0.6873881 | 0.05276665 | 553527.9 | 0.99517 | 12660 | 0.6757221 | 0.8678474 | 0.01924351 | 0.6811823 | 0.005705625 | 0.6811563 | 0.006392654 | 1082173.3 | 0.9982845 | 470.0000004 | 0.5177757 | 0.5413542 | 0.1368695 | 0.5528024 | 0.003515697 | 0.5528567 | 0.005939265 | 476428.2 | 0.8310402
|  |  | 327 | 0.4422601 | 0.4421953 | 0.008021008 | 0.4376083 | 0.03317172 | 0.4377255 | 0.03516575 | 394934.2 | 1.004749 | 250.9999998 | 0.3175936 | 0.3553309 | 0.009842165 | 0.3608527 | 0.01111514 | 0.36069 | 0.01676858 | 791398.9 | 1.001439 | 475.0000002 | 0.6129554 | 0.5557314 | 0.04501545 | 0.5844081 | 0.03851759 | 0.5844537 | 0.038277 | 1102834.6 | 1.002663 | 474.9999996 | 0.6773932 | 0.6223714 | 0.09062175 | 0.6889856 | 0.02215536 | 0.689283 | 0.05226291 | 565367.8 | 0.9969432 | 12960 | 0.6712462 | 0.8678525 | 0.01924287 | 0.6815337 | 0.005708546 | 0.6815078 | 0.006396256 | 1105320.8 | 0.9979859 | 475.0000002 | 0.5199511 | 0.5435094 | 0.1364892 | 0.552952 | 0.003486525 | 0.5530031 | 0.005788942 | 486618.9 | 0.8333442
|  |  | 332.0000004 | 0.4485318 | 0.4455532 | 0.008079595 | 0.4418404 | 0.03347206 | 0.4419527 | 0.03549322 | 403292.4 | 1.003725 | 256.0000002 | 0.3214354 | 0.3588522 | 0.009939483 | 0.364429 | 0.01122479 | 0.3642698 | 0.01693373 | 808147.6 | 1.000479 | 480 | 0.6172715 | 0.5585304 | 0.04516774 | 0.5871877 | 0.03858142 | 0.5872353 | 0.03833916 | 1126174.3 | 1.000785 | 480 | 0.6807562 | 0.6252238 | 0.09068023 | 0.6908443 | 0.02194493 | 0.6911401 | 0.05175845 | 577332.9 | 0.9988202 | 13260 | 0.6734842 | 0.8678566 | 0.01924247 | 0.6818847 | 0.005711523 | 0.6818589 | 0.006399928 | 1128713.2 | 1.004955 | 480 | 0.5177757 | 0.545636 | 0.1360949 | 0.553094 | 0.003459549 | 0.5531422 | 0.005647538 | 496917.4 | 0.8412995
|  |  | 337.0000002 | 0.4521156 | 0.4488848 | 0.008137514 | 0.4460311 | 0.03376908 | 0.4461384 | 0.03581734 | 411738.1 | 1.002395 | 261 | 0.3262377 | 0.3623392 | 0.01003581 | 0.3679704 | 0.01133329 | 0.3678147 | 0.01709715 | 825071.7 | 1.001439 | 484.9999998 | 0.6194295 | 0.5613097 | 0.04531634 | 0.5899429 | 0.03864142 | 0.5899923 | 0.03839749 | 1149758.5 | 0.9995975 | 484.9999998 | 0.6790747 | 0.6280484 | 0.09072921 | 0.692666 | 0.0217343 | 0.6929599 | 0.05125351 | 589423.3 | 0.9992843 | 13560 | 0.6734842 | 0.8678597 | 0.01924223 | 0.6822352 | 0.005714556 | 0.6822096 | 0.00640367 | 1152350.5 | 0.9959605 | 485.0000004 | 0.5177757 | 0.5477343 | 0.1356872 | 0.5532289 | 0.003434627 | 0.5532742 | 0.005514681 | 507323.8 | 0.8351916
|  |  | 342 | 0.4548035 | 0.4521907 | 0.008194766 | 0.4501808 | 0.03406283 | 0.4502833 | 0.03613817 | 420271.3 | 1.003789 | 265.9999998 | 0.3300796 | 0.3657929 | 0.01013117 | 0.3714779 | 0.01144065 | 0.3713255 | 0.01725887 | 842171.1 | 1.00184 | 490.0000002 | 0.6215876 | 0.5640693 | 0.04546129 | 0.5926738 | 0.03869765 | 0.592725 | 0.03845203 | 1173587.0 | 1.001401 | 489.9999996 | 0.6807562 | 0.6308453 | 0.09076887 | 0.6944512 | 0.02152356 | 0.6947433 | 0.05074832 | 601639 | 1.003371 | 13860 | 0.6757221 | 0.8678622 | 0.01924208 | 0.6825854 | 0.005717644 | 0.6825598 | 0.006407479 | 1176232.8 | 1.003751 | 490.0000002 | 0.5134248 | 0.5498047 | 0.1352664 | 0.5533571 | 0.00341162 | 0.5533997 | 0.005390007 | 517838 | 0.8384515
|  |  | 347.0000004 | 0.4601793 | 0.4554713 | 0.008251353 | 0.4542901 | 0.03435336 | 0.4543877 | 0.03645574 | 428892 | 1.004026 | 271.0000002 | 0.3358423 | 0.3692141 | 0.01022558 | 0.3749524 | 0.01154691 | 0.3748032 | 0.01741892 | 859446 | 1.002399 | 495 | 0.6259036 | 0.5668096 | 0.0456026 | 0.5953806 | 0.03875016 | 0.5954337 | 0.03850285 | 1197660 | 1.00248 | 495 | 0.6807562 | 0.6336149 | 0.09079936 | 0.6962008 | 0.02131282 | 0.696491 | 0.0502431 | 613980 | 1.003601 | 14160 | 0.67796 | 0.8678641 | 0.01924199 | 0.6829352 | 0.005720788 | 0.6829097 | 0.006411357 | 1200360 | 0.99351 | 495 | 0.5199511 | 0.5518477 | 0.1348329 | 0.5534789 | 0.003390399 | 0.5535188 | 0.005273154 | 528460 | 0.8353911
|  |  | 352.0000002 | 0.4628671 | 0.4587271 | 0.008307275 | 0.4583596 | 0.03464071 | 0.4584523 | 0.0367701 |  |  | 276 | 0.3406446 | 0.3726038 | 0.01031907 | 0.3783947 | 0.01165207 | 0.3782486 | 0.01757733 |  |  | 499.9999998 | 0.6280617 | 0.5695306 | 0.0457403 | 0.5980636 | 0.038799 | 0.5981184 | 0.03855 |  |  | 499.9999998 | 0.6841192 | 0.6363574 | 0.09082084 | 0.6979155 | 0.02110217 | 0.6982037 | 0.04973806 |  |  | 14460 | 0.680198 | 0.8678657 | 0.01924194 | 0.6832846 | 0.005723986 | 0.6832592 | 0.006415301 |  |  | 500.0000004 | 0.5199511 | 0.5538634 | 0.1343872 | 0.5535947 | 0.003370839 | 0.553632 | 0.005163763
|  |  | 357 | 0.4673469 | 0.4619585 | 0.008362535 | 0.4623896 | 0.03492492 | 0.4624775 | 0.03708129 |  |  | 280.9999998 | 0.3444864 | 0.3759627 | 0.01041165 | 0.3818056 | 0.01175615 | 0.3816627 | 0.01773412 |  |  | 505.0000002 | 0.6323777 | 0.5722326 | 0.04587442 | 0.6007229 | 0.03884424 | 0.6007795 | 0.03859353 |  |  | 504.9999996 | 0.6824377 | 0.6390731 | 0.09083348 | 0.6995959 | 0.02089168 | 0.6998821 | 0.04923341 |  |  | 14760 | 0.680198 | 0.8678669 | 0.01924192 | 0.6836336 | 0.005727237 | 0.6836083 | 0.006419312 |  |  | 505.0000002 | 0.5177757 | 0.5558524 | 0.1339296 | 0.5537047 | 0.003352825 | 0.5537396 | 0.005061484
|  |  | 362.0000004 | 0.4700348 | 0.465166 | 0.008417131 | 0.4663806 | 0.03520605 | 0.4664638 | 0.03738934 |  |  | 286.0000002 | 0.3502492 | 0.3792918 | 0.01050333 | 0.3851861 | 0.01185917 | 0.3850463 | 0.01788932 |  |  | 510 | 0.6345358 | 0.5749156 | 0.04600497 | 0.6033589 | 0.03888591 | 0.6034172 | 0.03863349 |  |  | 510 | 0.6858007 | 0.6417623 | 0.09083743 | 0.7012428 | 0.02068144 | 0.701527 | 0.04872934 |  |  | 15060 | 0.680198 | 0.8678678 | 0.0192419 | 0.6839822 | 0.005730542 | 0.683957 | 0.006423389 |  |  | 510 | 0.5221266 | 0.557815 | 0.1334606 | 0.5538093 | 0.003336245 | 0.5538419 | 0.004965969
|  |  | 367.0000002 | 0.4745146 | 0.4683499 | 0.008471067 | 0.4703333 | 0.03548412 | 0.4704116 | 0.03769431 |  |  | 291 | 0.3531305 | 0.3825917 | 0.01059413 | 0.3885369 | 0.01196114 | 0.3884 | 0.01804294 |  |  | 514.9999998 | 0.6377728 | 0.57758 | 0.046132 | 0.6059717 | 0.03892407 | 0.6060317 | 0.03866993 |  |  | 514.9999998 | 0.6858007 | 0.6444252 | 0.09083284 | 0.7028568 | 0.02047154 | 0.7031389 | 0.04822604 |  |  | 15360 | 0.680198 | 0.8678685 | 0.0192419 | 0.6843304 | 0.0057339 | 0.6843052 | 0.006427531 |  |  | 515.0000004 | 0.5199511 | 0.5597514 | 0.1329806 | 0.5539088 | 0.003320996 | 0.5539391 | 0.004876878
|  |  | 372 | 0.4789944 | 0.4715107 | 0.008524342 | 0.4742479 | 0.03575919 | 0.4743215 | 0.03799622 |  |  | 295.9999998 | 0.3569724 | 0.3858631 | 0.01068407 | 0.3918586 | 0.01206208 | 0.3917246 | 0.018195 |  |  | 520.0000002 | 0.6399308 | 0.5802257 | 0.04625552 | 0.6085616 | 0.03895878 | 0.6086232085 | 0.03870291 |  |  | 519.9999996 | 0.6858007 | 0.6470621 | 0.09081989 | 0.7044386 | 0.02026204 | 0.7047186 | 0.04772369 |  |  | 15660 | 0.67796 | 0.8678691 | 0.0192419 | 0.6846782 | 0.005737311 | 0.6846531 | 0.006431738 |  |  | 520.0000002 | 0.5112493 | 0.5616622 | 0.1324898 | 0.5540034 | 0.00330698 | 0.5540316 | 0.004793877
|  |  | 377.0000004 | 0.4825782 | 0.4746487 | 0.008576956 | 0.478125 | 0.0360313 | 0.478194 | 0.03829511 |  |  | 301.0000002 | 0.3617746 | 0.3891068 | 0.01077315 | 0.395152 | 0.01216199 | 0.3950209 | 0.01834553 |  |  | 525 | 0.6420889 | 0.582853 | 0.04637556 | 0.6111287 | 0.03899008 | 0.6111919 | 0.03873248 |  |  | 525 | 0.6858007 | 0.6496733 | 0.09079871 | 0.7059888 | 0.02005302 | 0.7062667 | 0.04722246 |  |  | 15960 | 0.6824359 | 0.8678695 | 0.0192419 | 0.6850255 | 0.005740773 | 0.6850006 | 0.006436008 |  |  | 525 | 0.5177757 | 0.5635475 | 0.1319887 | 0.5540935 | 0.003294105 | 0.5541195 | 0.004716641
|  |  | 382.0000002 | 0.4852661 | 0.4777644 | 0.008628911 | 0.481965 | 0.03630049 | 0.4820293 | 0.03859103 |  |  | 306 | 0.3656165 | 0.3923235 | 0.0108614 | 0.3984177 | 0.01226089 | 0.3982894 | 0.01849452 |  |  | 529.9999998 | 0.6453259 | 0.5854621 | 0.04649216 | 0.6136732 | 0.03901803 | 0.613738 | 0.03875869 |  |  | 529.9999998 | 0.6858007 | 0.652259 | 0.09076947 | 0.7075081 | 0.01984455 | 0.7077838 | 0.04672251 |  |  | 16260 | 0.6824359 | 0.8678699 | 0.0192419 | 0.6853725 | 0.005744286 | 0.6853477 | 0.006440342 |  |  | 530.0000004 | 0.5199511 | 0.5654078 | 0.1314776 | 0.5541791 | 0.003282286 | 0.5542032 | 0.004644852
|  |  | 387 | 0.4888499 | 0.4808579 | 0.008680206 | 0.4857684 | 0.0365668 | 0.4858281 | 0.03888401 |  |  | 310.9999998 | 0.3713792 | 0.3955137 | 0.01094881 | 0.4016563 | 0.01235879 | 0.4015308 | 0.01864201 |  |  | 535.0000002 | 0.647484 | 0.5880531 | 0.04660533 | 0.6161955 | 0.03904267 | 0.6162618 | 0.03878159 |  |  | 534.9999996 | 0.6908451 | 0.6548194 | 0.09073231 | 0.7089971 | 0.01963669 | 0.7092706 | 0.046224 |  |  | 16560 | 0.680198 | 0.8678702 | 0.0192419 | 0.6857191 | 0.00574785 | 0.6856944 | 0.006444738 |  |  | 535.0000002 | 0.5112493 | 0.5672434 | 0.130957 | 0.5542607 | 0.003271442 | 0.5542828 | 0.004578201
|  |  | 392.0000004 | 0.4915378 | 0.4839297 | 0.008730843 | 0.4895356 | 0.03683026 | 0.4895907 | 0.03917408 |  |  | 316.0000002 | 0.375221 | 0.3986781 | 0.01103541 | 0.4048686 | 0.01245569 | 0.4047458 | 0.01878799 |  |  | 540 | 0.649642 | 0.5906261 | 0.0467151 | 0.6186956 | 0.03906407 | 0.6187634 | 0.03880123 |  |  | 540 | 0.6908451 | 0.6573549 | 0.09068739 | 0.7104564 | 0.01942952 | 0.7107276 | 0.04572709 |  |  | 16860 | 0.680198 | 0.8678704 | 0.01924191 | 0.6860653 | 0.005751465 | 0.6860407 | 0.006449196 |  |  | 540 | 0.5177757 | 0.5690546 | 0.130427 | 0.5543383 | 0.003261498 | 0.5543586 | 0.004516388
|  |  | 397.0000002 | 0.4969135 | 0.4869801 | 0.008780821 | 0.4932671 | 0.03709092 | 0.4933176 | 0.03946129 |  |  | 321 | 0.3790629 | 0.4018172 | 0.01112119 | 0.4080549 | 0.0125516 | 0.4079348 | 0.01893249 |  |  | 544.9999998 | 0.652879 | 0.5931813 | 0.04682151 | 0.6211737 | 0.03908226 | 0.6212431 | 0.03881766 |  |  | 544.9999998 | 0.6925266 | 0.6598656 | 0.09063485 | 0.7118866 | 0.01922309 | 0.7121555 | 0.04523191 |  |  | 17160 | 0.6824359 | 0.8678705 | 0.01924191 | 0.6864112 | 0.005755129 | 0.6863866 | 0.006453716 |  |  | 545.0000004 | 0.5199511 | 0.5708418 | 0.1298881 | 0.5544123 | 0.003252385 | 0.5544308 | 0.004459122
|  |  | 402 | 0.5004974 | 0.4900094 | 0.008830142 | 0.4969632 | 0.03734882 | 0.4970092 | 0.03974567 |  |  | 325.9999998 | 0.3838651 | 0.4049316 | 0.01120617 | 0.411216 | 0.01264654 | 0.4110985 | 0.0190755 |  |  | 550.0000002 | 0.6550371 | 0.5957188 | 0.04692459 | 0.6236302 | 0.03909731 | 0.6237009 | 0.03883093 |  |  | 549.9999996 | 0.6908451 | 0.6623518 | 0.09057483 | 0.7132882 | 0.01901745 | 0.7135549 | 0.04473861 |  |  | 17460 | 0.6846739 | 0.8678707 | 0.01924191 | 0.6867566 | 0.005758842 | 0.6867321 | 0.006458296 |  |  | 550.0000002 | 0.5177757 | 0.5726051 | 0.1293407 | 0.5544827 | 0.003244036 | 0.5544996 | 0.004406125
|  |  | 407.0000004 | 0.5040812 | 0.4930179 | 0.008878805 | 0.5006244 | 0.03760399 | 0.500666 | 0.04002725 |  |  | 331.0000002 | 0.387707 | 0.4080218 | 0.01129036 | 0.4143523 | 0.01274049 | 0.4142373 | 0.01921704 |  |  | 555 | 0.6571951 | 0.5982388 | 0.04702435 | 0.626065 | 0.03910926 | 0.6261372 | 0.0388411 |  |  | 555 | 0.6908451 | 0.6648137 | 0.09050749 | 0.7146619 | 0.01881268 | 0.7149263 | 0.04424732 |  |  | 17760 | 0.6846739 | 0.8678708 | 0.01924191 | 0.6871016 | 0.005762605 | 0.6870772 | 0.006462937 |  |  | 555 | 0.5177757 | 0.5743451 | 0.1287849 | 0.5545498 | 0.003236393 | 0.5545651 | 0.004357128
|  |  | 412.0000002 | 0.5067691 | 0.4960059 | 0.008926811 | 0.504251 | 0.03785647 | 0.5042882 | 0.04030606 |  |  | 336 | 0.3896279 | 0.4110884 | 0.01137375 | 0.4174642 | 0.01283348 | 0.4173518 | 0.01935712 |  |  | 559.9999998 | 0.6593531 | 0.6007414 | 0.04712084 | 0.6284786 | 0.03911816 | 0.6285522 | 0.03884821 |  |  | 559.9999998 | 0.6925266 | 0.6672517 | 0.09043297 | 0.7160082 | 0.01860881 | 0.7162702 | 0.04375817 |  |  | 18060 | 0.6846739 | 0.8678709 | 0.01924191 | 0.6874462 | 0.005766415 | 0.6874219 | 0.006467637 |  |  | 560.0000004 | 0.5177757 | 0.5760619 | 0.1282212 | 0.5546138 | 0.003229398 | 0.5546275 | 0.004311872
|  |  | 417 | 0.5112489 | 0.4989737 | 0.008974161 | 0.5078436 | 0.0381063 | 0.5078764 | 0.04058215 |  |  | 340.9999998 | 0.3944302 | 0.4141318 | 0.01145637 | 0.4205524 | 0.0129255 | 0.4204425 | 0.01949574 |  |  | 565.0000002 | 0.6625902 | 0.6032267 | 0.04721408 | 0.630871 | 0.03912405 | 0.6309459 | 0.03885231 |  |  | 564.9999996 | 0.6942081 | 0.6696659 | 0.0903514 | 0.7173277 | 0.0184059 | 0.7175873 | 0.04327126 |  |  | 18360 | 0.6846739 | 0.8678709 | 0.01924191 | 0.6877904 | 0.005770273 | 0.6877662 | 0.006472396 |  |  | 565.0000002 | 0.5177757 | 0.577756 | 0.1276498 | 0.5546748 | 0.003223 | 0.554687 | 0.004270111
|  |  | 422.0000004 | 0.5148327 | 0.5019215 | 0.009020855 | 0.5114024 | 0.03835351 | 0.5114309 | 0.04085555 |  |  | 346.0000002 | 0.398272 | 0.4171526 | 0.01153821 | 0.4236173 | 0.01301656 | 0.4235098 | 0.0196329 |  |  | 570 | 0.6636692 | 0.6056949 | 0.0473041 | 0.6332424 | 0.039127 | 0.6333187 | 0.03885346 |  |  | 570 | 0.6958895 | 0.6720565 | 0.09026293 | 0.7186209 | 0.01820401 | 0.7188781 | 0.04278673 |  |  | 18660 | 0.6869118 | 0.867871 | 0.01924191 | 0.6881343 | 0.005774179 | 0.6881101 | 0.006477213 |  |  | 570 | 0.5199511 | 0.5794275 | 0.1270711 | 0.554733 | 0.00321715 | 0.5547438 | 0.004231609
|  |  | 427.0000002 | 0.5184165 | 0.5048496 | 0.009066894 | 0.5149279 | 0.03859814 | 0.5149521 | 0.04112628 |  |  | 351 | 0.4030743 | 0.420151 | 0.01161927 | 0.4266593 | 0.01310666 | 0.4265542 | 0.01976861 |  |  | 574.9999998 | 0.6679853 | 0.6081462 | 0.04739093 | 0.6355931 | 0.03912704 | 0.6356707 | 0.03885169 |  |  | 574.9999998 | 0.6958895 | 0.6744238 | 0.09016769 | 0.7198883 | 0.01800317 | 0.7201431 | 0.04230467 |  |  | 18960 | 0.6891498 | 0.867871 | 0.01924192 | 0.6884777 | 0.005778131 | 0.6884537 | 0.006482088 |  |  | 575.0000004 | 0.5177757 | 0.5810768 | 0.1264854 | 0.5547886 | 0.003211804 | 0.554798 | 0.004196143
|  |  | 432 | 0.5211044 | 0.5077582 | 0.009112279 | 0.5184205 | 0.03884023 | 0.5184404 | 0.04139438 |  |  | 355.9999998 | 0.4069161 | 0.4231277 | 0.01169957 | 0.4296788 | 0.01319581 | 0.429576 | 0.01990289 |  |  | 580.0000002 | 0.6701433 | 0.6105805 | 0.0474746 | 0.6379232 | 0.03912422 | 0.638002 | 0.03884706 |  |  | 579.9999996 | 0.6958895 | 0.676768 | 0.09006582 | 0.7211305 | 0.01780343 | 0.7213829 | 0.0418252 |  |  | 19260 | 0.6891498 | 0.867871 | 0.01924192 | 0.6888207 | 0.005782129 | 0.6887968 | 0.006487019 |  |  | 580.0000002 | 0.5177757 | 0.5827042 | 0.1258928 | 0.5548416 | 0.00320692 | 0.5548497 | 0.0041635
|  |  | 437.0000004 | 0.5246882 | 0.5106476 | 0.00915701 | 0.5218805 | 0.03907981 | 0.5218961 | 0.04165988 |  |  | 361.0000002 | 0.4107579 | 0.426083 | 0.0117791 | 0.4326762 | 0.01328401 | 0.4325758 | 0.02003572 |  |  | 585 | 0.6723013 | 0.6129982 | 0.04755515 | 0.6402328 | 0.0391186 | 0.6403129 | 0.03883961 |  |  | 585 | 0.697571 | 0.6790894 | 0.08995746 | 0.7223479 | 0.01760483 | 0.7225978 | 0.04134841 |  |  | 19560 | 0.6936256 | 0.8678711 | 0.01924192 | 0.6891634 | 0.005786174 | 0.6891396 | 0.006492008 |  |  | 585 | 0.5177757 | 0.58431 | 0.1252938 | 0.5548922 | 0.003202461 | 0.554899 | 0.004133478
|  |  | 442.0000002 | 0.5264802 | 0.513518 | 0.009201089 | 0.5253083 | 0.0393169 | 0.5253198 | 0.04192281 |  |  | 366 | 0.4145998 | 0.4290172 | 0.01185788 | 0.435652 | 0.01337126 | 0.4355539 | 0.02016711 |  |  | 589.9999998 | 0.6744594 | 0.6153993 | 0.04763259 | 0.6425223 | 0.03911022 | 0.6426036 | 0.0388294 |  |  | 589.9999998 | 0.700934 | 0.6813881 | 0.08984274 | 0.723541 | 0.01740742 | 0.7237885 | 0.04087439 |  |  | 19860 | 0.6891498 | 0.8678711 | 0.01924192 | 0.6895057 | 0.005790263 | 0.6894819 | 0.006497052 |  |  | 590.0000004 | 0.5177757 | 0.5858944 | 0.1246886 | 0.5549405 | 0.00319839 | 0.5549462 | 0.004105889
|  |  | 447 | 0.5309599 | 0.5163696 | 0.009244516 | 0.5287042 | 0.03955156 | 0.5287116 | 0.04218321 |  |  | 370.9999998 | 0.4184416 | 0.4319309 | 0.01193589 | 0.4386065 | 0.01345756 | 0.4385107 | 0.02029707 |  |  | 595.0000002 | 0.6776964 | 0.6177838 | 0.04770697 | 0.6447917 | 0.03909913 | 0.6448742 | 0.03881646 |  |  | 594.9999996 | 0.6992525 | 0.6836645 | 0.08972179 | 0.7247104 | 0.01721123 | 0.7249555 | 0.04040324 |  |  | 20160 | 0.6891498 | 0.8678711 | 0.01924192 | 0.6898475 | 0.005794397 | 0.6898239 | 0.006502151 |  |  | 595.0000002 | 0.5177757 | 0.5874578 | 0.1240775 | 0.5549867 | 0.003194676 | 0.5549913 | 0.004080553
|  |  | 452.0000004 | 0.5354397 | 0.5192027 | 0.009287292 | 0.5320687 | 0.0397838 | 0.5320721 | 0.04244111 |  |  | 376.0000002 | 0.421323 | 0.4348243 | 0.01201316 | 0.4415401 | 0.01354292 | 0.4414465 | 0.02042559 |  |  | 600 | 0.6766174 | 0.6201521 | 0.04777831 | 0.6470413 | 0.03908536 | 0.6471249 | 0.03880085 |  |  | 600 | 0.697571 | 0.6859186 | 0.08959473 | 0.7258565 | 0.0170163 | 0.7260991 | 0.03993504 |  |  | 20460 | 0.6913877 | 0.8678711 | 0.01924192 | 0.690189 | 0.005798576 | 0.6901654 | 0.006507304 |  |  | 600 | 0.5156002 | 0.5890004 | 0.1234607 | 0.5550309 | 0.003191289 | 0.5550343 | 0.004057302
|  |  | 457.0000002 | 0.5372316 | 0.5220175 | 0.009329419 | 0.5354021 | 0.04001366 | 0.5354014 | 0.04269653 |  |  | 381 | 0.4251648 | 0.4376978 | 0.01208967 | 0.4444531 | 0.01362733 | 0.4443617 | 0.02055269 |  |  | 604.9999998 | 0.6798545 | 0.6225041 | 0.04784664 | 0.6492711 | 0.03906898 | 0.6493559 | 0.03878261 |  |  | 604.9999998 | 0.6992525 | 0.6881508 | 0.08946171 | 0.7269798 | 0.01682266 | 0.7272199 | 0.03946987 |  |  | 20760 | 0.6913877 | 0.8678711 | 0.01924192 | 0.6905301 | 0.005802798 | 0.6905066 | 0.006512512 |  |  | 605.0000004 | 0.5112493 | 0.5905226 | 0.1228385 | 0.5550732 | 0.003188201 | 0.5550755 | 0.004035978
|  |  | 462 | 0.5417114 | 0.5248142 | 0.009370898 | 0.5387048 | 0.04024118 | 0.5387001 | 0.0429495 |  |  | 385.9999998 | 0.4299671 | 0.4405517 | 0.01216543 | 0.4473459 | 0.0137108 | 0.4472566 | 0.02067836 |  |  | 610.0000002 | 0.6820125 | 0.62484 | 0.04791199 | 0.6514815 | 0.03905002 | 0.6515674 | 0.03876178 |  |  | 609.9999996 | 0.7026155 | 0.6903612 | 0.08932283 | 0.7280807 | 0.01663034 | 0.7283184 | 0.0390078 |  |  | 21060 | 0.6958636 | 0.8678711 | 0.01924192 | 0.6908708 | 0.005807064 | 0.6908474 | 0.006517773 |  |  | 610.0000002 | 0.5177757 | 0.5920245 | 0.1222111 | 0.5551136 | 0.003185386 | 0.555115 | 0.004016433
|  |  | 467.0000004 | 0.5443993 | 0.5275929 | 0.00941173 | 0.541977 | 0.04046638 | 0.5419684 | 0.04320006 |  |  | 391.0000002 | 0.431888 | 0.4433865 | 0.01224044 | 0.4502188 | 0.01379334 | 0.4501316 | 0.0208026 |  |  | 615 | 0.6852495 | 0.6271599 | 0.0479744 | 0.6536725 | 0.03902853 | 0.6537595 | 0.03873842 |  |  | 615 | 0.700934 | 0.69255 | 0.08917823 | 0.7291597 | 0.01643938 | 0.7293949 | 0.03854891 |  |  | 21360 | 0.6936256 | 0.8678711 | 0.01924192 | 0.6912111 | 0.005811373 | 0.6911878 | 0.006523087 |  |  | 615 | 0.5177757 | 0.5935064 | 0.1215788 | 0.5551523 | 0.003182822 | 0.5551527 | 0.00399853
|  |  | 472.0000002 | 0.5461912 | 0.5303539 | 0.009451917 | 0.5452192 | 0.04068929 | 0.5452067 | 0.04344823 |  |  | 396 | 0.4366903 | 0.4462023 | 0.01231471 | 0.4530721 | 0.01387493 | 0.452987 | 0.02092541 |  |  | 619.9999998 | 0.6863286 | 0.629464 | 0.0480339 | 0.6558443 | 0.03900455 | 0.6559324 | 0.03871256 |  |  | 619.9999998 | 0.6992525 | 0.6947176 | 0.08902803 | 0.7302173 | 0.0162498 | 0.7304499 | 0.03809326 |  |  | 21660 | 0.6958636 | 0.8678711 | 0.01924192 | 0.691551 | 0.005815724 | 0.6915278 | 0.006528454 |  |  | 620.0000004 | 0.5177757 | 0.5949687 | 0.1209419 | 0.5551894 | 0.003180488 | 0.5551889 | 0.003982139
|  |  | 477 | 0.5488791 | 0.5330973 | 0.00949146 | 0.5484316 | 0.04090995 | 0.5484152 | 0.04369405 |  |  | 400.9999998 | 0.4405321 | 0.4489995 | 0.01238823 | 0.455906 | 0.01395558 | 0.455823 | 0.0210468 |  |  | 625.0000002 | 0.6895656 | 0.6317523 | 0.04809051 | 0.6579972 | 0.03897813 | 0.6580863 | 0.03868425 |  |  | 624.9999996 | 0.700934 | 0.696864 | 0.08887235 | 0.7312537 | 0.01606163 | 0.7314839 | 0.03764093 |  |  | 21960 | 0.6981015 | 0.8678711 | 0.01924192 | 0.6918906 | 0.005820117 | 0.6918674 | 0.006533871 |  |  | 625.0000002 | 0.5177757 | 0.5964115 | 0.1203006 | 0.5552249 | 0.003178363 | 0.5552235 | 0.003967141
|  |  | 482.0000004 | 0.551567 | 0.5358234 | 0.009530361 | 0.5516146 | 0.04112838 | 0.5515945 | 0.04393753 |  |  | 406.0000002 | 0.4443739 | 0.4517785 | 0.01246101 | 0.458721 | 0.0140353 | 0.45864 | 0.02116676 |  |  | 630 | 0.6895656 | 0.634025 | 0.04814427 | 0.6601312 | 0.03894931 | 0.6602213 | 0.03865354 |  |  | 630 | 0.7026155 | 0.6989895 | 0.08871131 | 0.7322696 | 0.01587491 | 0.7324973 | 0.03719196 |  |  | 22260 | 0.6936256 | 0.8678711 | 0.01924192 | 0.6922297 | 0.005824551 | 0.6922067 | 0.00653934 |  |  | 630 | 0.5221266 | 0.5978352 | 0.119655 | 0.555259 | 0.003176429 | 0.5552567 | 0.003953424
|  |  | 487.0000002 | 0.5569427 | 0.5385322 | 0.009568622 | 0.5547686 | 0.04134462 | 0.5547447 | 0.04417871 |  |  | 411 | 0.4491762 | 0.4545394 | 0.01253305 | 0.4615172 | 0.01411408 | 0.4614382 | 0.0212853 |  |  | 634.9999998 | 0.6917236 | 0.6362821 | 0.0481952 | 0.6622465 | 0.03891814 | 0.6623376 | 0.03862046 |  |  | 634.9999998 | 0.7026155 | 0.7010942 | 0.08854503 | 0.7332653 | 0.01568964 | 0.7334905 | 0.03674642 |  |  | 22560 | 0.6936256 | 0.8678711 | 0.01924192 | 0.6925685 | 0.005829027 | 0.6925455 | 0.00654486 |  |  | 635.0000004 | 0.5177757 | 0.5992399 | 0.1190055 | 0.5552917 | 0.00317467 | 0.5552886 | 0.003940884
|  |  | 492 | 0.5578387 | 0.5412241 | 0.009606244 | 0.5578938 | 0.04155869 | 0.5578661 | 0.04441761 |  |  | 415.9999998 | 0.4520576 | 0.4572826 | 0.01260435 | 0.4642949 | 0.01419193 | 0.464218 | 0.02140242 |  |  | 640.0000002 | 0.6938817 | 0.6385238 | 0.04824335 | 0.6643434 | 0.03888465 | 0.6644354 | 0.03858506 |  |  | 639.9999996 | 0.7026155 | 0.7031785 | 0.08837362 | 0.7342411 | 0.01550586 | 0.7344638 | 0.03630435 |  |  | 22860 | 0.6981015 | 0.8678712 | 0.01924192 | 0.6929068 | 0.005833543 | 0.692884 | 0.006550429 |  |  | 640.0000002 | 0.5156002 | 0.600626 | 0.1183522 | 0.555323 | 0.003173071 | 0.5553192 | 0.003929427
|  |  | 497.0000004 | 0.5614225 | 0.5438991 | 0.00964323 | 0.5609905 | 0.04177062 | 0.5609592 | 0.04465426 |  |  | 421.0000002 | 0.4539785 | 0.4600083 | 0.0126749 | 0.4670544 | 0.01426884 | 0.4669794 | 0.02151812 |  |  | 645 | 0.6949607 | 0.6407503 | 0.04828873 | 0.6664219 | 0.03884889 | 0.6665149 | 0.03854738 |  |  | 645 | 0.7042969 | 0.7052425 | 0.0881972 | 0.7351976 | 0.01532359 | 0.7354178 | 0.03586582 |  |  | 23160 | 0.6981015 | 0.8678712 | 0.01924192 | 0.6932448 | 0.005838098 | 0.693222 | 0.006556047 |  |  | 645 | 0.5177757 | 0.6019936 | 0.1176954 | 0.5553532 | 0.003171618 | 0.5553486 | 0.003918962
|  |  | 502.0000002 | 0.5650063 | 0.5465574 | 0.009679582 | 0.5640591 | 0.04198044 | 0.5640243 | 0.04488869 |  |  | 426 | 0.4568599 | 0.4627167 | 0.01274472 | 0.469796 | 0.01434481 | 0.4697229 | 0.0216324 |  |  | 649.9999998 | 0.6981977 | 0.6429615 | 0.04833138 | 0.6684823 | 0.0388109 | 0.6685762 | 0.03850746 |  |  | 649.9999998 | 0.7042969 | 0.7072863 | 0.08801588 | 0.736135 | 0.01514284 | 0.7363528 | 0.03543086 |  |  | 23460 | 0.7003395 | 0.8678712 | 0.01924192 | 0.6935824 | 0.005842694 | 0.6935597 | 0.006561715 |  |  | 650.0000004 | 0.5177757 | 0.6033431 | 0.1170352 | 0.5553821 | 0.003170297 | 0.5553769 | 0.003909409
|  |  | 507 | 0.5685902 | 0.5491992 | 0.009715301 | 0.5670999 | 0.04218818 | 0.5670615 | 0.04512093 |  |  | 430.9999998 | 0.4626226 | 0.4654082 | 0.0128138 | 0.4725198 | 0.01441986 | 0.4724486 | 0.02174525 |  |  | 655.0000002 | 0.7003558 | 0.6451577 | 0.04837133 | 0.6705246 | 0.03877073 | 0.6706194 | 0.03846535 |  |  | 654.9999996 | 0.6992525 | 0.7093102 | 0.08782977 | 0.7370539 | 0.01496364 | 0.7372691 | 0.03499951 |  |  | 23760 | 0.7003395 | 0.8678712 | 0.01924192 | 0.6939196 | 0.005847329 | 0.693897 | 0.00656743 |  |  | 655.0000002 | 0.5156002 | 0.6046747 | 0.116372 | 0.55541 | 0.003169099 | 0.555404 | 0.00390069
|  |  | 512.0000004 | 0.5694861 | 0.5518246 | 0.009750391 | 0.5701133 | 0.04239387 | 0.5700713 | 0.04535099 |  |  | 436.0000002 | 0.465504 | 0.4680829 | 0.01288213 | 0.4752261 | 0.01449397 | 0.4751569 | 0.02185669 |  |  | 660 | 0.7025138 | 0.6473389 | 0.04840861 | 0.6725491 | 0.0387284 | 0.6726447 | 0.03842108 |  |  | 660 | 0.7076599 | 0.7113144 | 0.08763898 | 0.7379544 | 0.014786 | 0.7381671 | 0.03457183 |  |  | 24060 | 0.6936256 | 0.8678712 | 0.01924192 | 0.6942565 | 0.005852002 | 0.6942339 | 0.006573193 |  |  | 660 | 0.524302 | 0.6059886 | 0.1157058 | 0.5554367 | 0.00316801 | 0.5554302 | 0.003892736
|  |  | 517.0000002 | 0.572174 | 0.5544338 | 0.009784853 | 0.5730993 | 0.04259752 | 0.573054 | 0.0455789 |  |  | 441 | 0.4683854 | 0.4707412 | 0.01294973 | 0.4779152 | 0.01456715 | 0.4778478 | 0.02196671 |  |  | 664.9999998 | 0.7025138 | 0.6495053 | 0.04844325 | 0.6745559 | 0.03868397 | 0.6746524 | 0.0383747 |  |  | 664.9999998 | 0.7076599 | 0.7132991 | 0.08744362 | 0.7388371 | 0.01460994 | 0.7390473 | 0.03414784 |  |  | 24360 | 0.6958636 | 0.8678712 | 0.01924192 | 0.6945929 | 0.005856714 | 0.6945705 | 0.006579003 |  |  | 665.0000004 | 0.5199511 | 0.607285 | 0.1150369 | 0.5554625 | 0.003167023 | 0.5554553 | 0.003885482
|  |  | 522 | 0.5757578 | 0.5570269 | 0.00981869 | 0.5760585 | 0.04279917 | 0.5760097 | 0.0458047 |  |  | 445.9999998 | 0.4731877 | 0.4733831 | 0.0130166 | 0.4805872 | 0.0146394 | 0.4805216 | 0.02207532 |  |  | 670.0000002 | 0.7057508 | 0.6516569 | 0.04847528 | 0.6765451 | 0.03863748 | 0.6766424 | 0.03832624 |  |  | 669.9999996 | 0.7076599 | 0.7152645 | 0.08724379 | 0.7397022 | 0.01443548 | 0.73991 | 0.03372757 |  |  | 24660 | 0.6981015 | 0.8678712 | 0.01924192 | 0.694929 | 0.005861463 | 0.6949066 | 0.00658486 |  |  | 670.0000002 | 0.5156002 | 0.6085642 | 0.1143655 | 0.5554874 | 0.003166128 | 0.5554796 | 0.003878869
|  |  | 527.0000004 | 0.5766538 | 0.5596041 | 0.009851904 | 0.5789911 | 0.04299885 | 0.5789389 | 0.0460284 |  |  | 451.0000002 | 0.4751086 | 0.476009 | 0.01308272 | 0.4832424 | 0.01471072 | 0.4831786 | 0.02218251 |  |  | 675 | 0.7068299 | 0.6537938 | 0.04850473 | 0.678517 | 0.03858895 | 0.6786151 | 0.03827574 |  |  | 675 | 0.7059784 | 0.7172106 | 0.0870396 | 0.7405502 | 0.01426263 | 0.7407555 | 0.03331107 |  |  | 24960 | 0.6936256 | 0.8678712 | 0.01924192 | 0.6952646 | 0.005866249 | 0.6952424 | 0.006590762 |  |  | 675 | 0.5221266 | 0.6098264 | 0.1136917 | 0.5555113 | 0.003165316 | 0.555503 | 0.003872843
|  |  | 532.0000002 | 0.5820295 | 0.5621655 | 0.009884499 | 0.5818973 | 0.04319657 | 0.5818418 | 0.04625003 |  |  | 456 | 0.4789504 | 0.478619 | 0.01314811 | 0.4858809 | 0.01478111 | 0.4858189 | 0.02228828 |  |  | 679.9999998 | 0.7089879 | 0.6559162 | 0.04853163 | 0.6804716 | 0.03853844 | 0.6805705 | 0.03822325 |  |  | 679.9999998 | 0.7059784 | 0.7191379 | 0.08683116 | 0.7413813 | 0.01409139 | 0.7415841 | 0.03289836 |  |  | 25260 | 0.7003395 | 0.8678712 | 0.01924192 | 0.6955999 | 0.005871073 | 0.6955777 | 0.00659671 |  |  | 680.0000004 | 0.5221266 | 0.6110718 | 0.1130158 | 0.5555344 | 0.003164581 | 0.5555255 | 0.003867353
|  |  | 537 | 0.5838215 | 0.5647112 | 0.009916476 | 0.5847775 | 0.04339237 | 0.5847187 | 0.04646961 |  |  | 460.9999998 | 0.4818318 | 0.4812133 | 0.01321276 | 0.488503 | 0.01485057 | 0.4884428 | 0.02239265 |  |  | 685.0000002 | 0.7079089 | 0.6580242 | 0.04855601 | 0.6824091 | 0.03848597 | 0.6825088 | 0.0381688 |  |  | 684.9999996 | 0.7110229 | 0.7210463 | 0.08661856 | 0.7421959 | 0.01392179 | 0.7423963 | 0.03248947 |  |  | 25560 | 0.7003395 | 0.8678712 | 0.01924192 | 0.6959348 | 0.005875933 | 0.6959127 | 0.006602703 |  |  | 685.0000002 | 0.5221266 | 0.6123007 | 0.1123378 | 0.5555567 | 0.003163916 | 0.5555473 | 0.003862352
|  |  | 542.0000004 | 0.5847174 | 0.5672413 | 0.009947839 | 0.5876319 | 0.04358626 | 0.5875699 | 0.04668716 |  |  | 466.0000002 | 0.4847131 | 0.4837921 | 0.01327668 | 0.4911088 | 0.01491911 | 0.4910504 | 0.0224956 |  |  | 690 | 0.7100669 | 0.6601178 | 0.0485779 | 0.6843297 | 0.0384316 | 0.6844302 | 0.03811242 |  |  | 690 | 0.7110229 | 0.7229362 | 0.08640191 | 0.7429944 | 0.01375384 | 0.7431923 | 0.03208442 |  |  | 25860 | 0.6981015 | 0.8678712 | 0.01924192 | 0.6962693 | 0.005880829 | 0.6962473 | 0.00660874 |  |  | 690 | 0.5221266 | 0.6135133 | 0.1116581 | 0.5555782 | 0.003163313 | 0.5555683 | 0.003857799
|  |  | 547.0000002 | 0.5891972 | 0.5697561 | 0.009978591 | 0.5904608 | 0.04377828 | 0.5903957 | 0.04690272 |  |  | 471 | 0.488555 | 0.4863557 | 0.01333986 | 0.4936986 | 0.01498673 | 0.4936419 | 0.02259714 |  |  | 694.9999998 | 0.714383 | 0.6621972 | 0.04859733 | 0.6862335 | 0.03837534 | 0.6863347 | 0.03805417 |  |  | 694.9999998 | 0.7076599 | 0.7248076 | 0.0861813 | 0.743777 | 0.01358753 | 0.7439725 | 0.03168322 |  |  | 26160 | 0.7003395 | 0.8678712 | 0.01924192 | 0.6966035 | 0.00588576 | 0.6965815 | 0.00661482 |  |  | 695.0000004 | 0.5177757 | 0.6147097 | 0.1109767 | 0.555599 | 0.003162769 | 0.5555887 | 0.003853655
|  |  | 552 | 0.592781 | 0.5722556 | 0.01000873 | 0.5932645 | 0.04396845 | 0.5931962 | 0.04711629 |  |  | 475.9999998 | 0.4914363 | 0.4889042 | 0.01340231 | 0.4962724 | 0.01505342 | 0.4962175 | 0.02269728 |  |  | 700.0000002 | 0.715462 | 0.6642624 | 0.04861433 | 0.6881207 | 0.03831725 | 0.6882226 | 0.03799406 |  |  | 699.9999996 | 0.7127043 | 0.7266608 | 0.08595683 | 0.744544 | 0.01342289 | 0.7447371 | 0.03128591 |  |  | 26460 | 0.7070533 | 0.8678712 | 0.01924192 | 0.6969372 | 0.005890727 | 0.6969154 | 0.006620944 |  |  | 700.0000002 | 0.5221266 | 0.6158903 | 0.1102938 | 0.5556192 | 0.003162277 | 0.5556084 | 0.003849884
|  |  | 557.0000004 | 0.594573 | 0.57474 | 0.01003827 | 0.5960433 | 0.04415678 | 0.5959719 | 0.04732791 |  |  | 481.0000002 | 0.4943177 | 0.4914377 | 0.01346402 | 0.4988306 | 0.01511919 | 0.4987773 | 0.02279601 |  |  | 705 | 0.716541 | 0.6663136 | 0.04862892 | 0.6899914 | 0.03825736 | 0.690094 | 0.03793215 |  |  | 705 | 0.7110229 | 0.728496 | 0.0857286 | 0.7452959 | 0.01325992 | 0.7454866 | 0.0308925 |  |  | 26760 | 0.7048154 | 0.8678712 | 0.01924192 | 0.6972706 | 0.005895728 | 0.6972488 | 0.006627111 |  |  | 705 | 0.5156002 | 0.6170552 | 0.1096096 | 0.5556387 | 0.003161832 | 0.5556274 | 0.003846453
|  |  | 562.0000002 | 0.5963649 | 0.5772094 | 0.01006721 | 0.5987974 | 0.04434331 | 0.5987229 | 0.0475376 |  |  | 486 | 0.4981595 | 0.4939565 | 0.013525 | 0.5013732 | 0.01518404 | 0.5013216 | 0.02289334 |  |  | 709.9999998 | 0.71762 | 0.6683509 | 0.04864115 | 0.6918458 | 0.03819571 | 0.691949 | 0.03786846 |  |  | 709.9999998 | 0.7127043 | 0.7303133 | 0.0854967 | 0.7460329 | 0.01309863 | 0.7462212 | 0.030503 |  |  | 27060 | 0.7048154 | 0.8678712 | 0.01924192 | 0.6976036 | 0.005900763 | 0.6975819 | 0.006633319 |  |  | 710.0000004 | 0.5199511 | 0.6182045 | 0.1089243 | 0.5556575 | 0.003161431 | 0.5556459 | 0.003843333
|  |  | 567 | 0.5990527 | 0.5796638 | 0.01009555 | 0.601527 | 0.04452806 | 0.6014496 | 0.04774538 |  |  | 490.9999998 | 0.5020014 | 0.4964607 | 0.01358524 | 0.5039004 | 0.01524798 | 0.5038505 | 0.02298927 |  |  | 715.0000002 | 0.7208571 | 0.6703743 | 0.04865103 | 0.6936839 | 0.03813232 | 0.6937878 | 0.03780303 |  |  | 714.9999996 | 0.7110229 | 0.7321128 | 0.08526122 | 0.7467552 | 0.01293902 | 0.7469411 | 0.03011743 |  |  | 27360 | 0.7048154 | 0.8678712 | 0.01924192 | 0.6979362 | 0.005905833 | 0.6979146 | 0.006639569 |  |  | 715.0000002 | 0.5177757 | 0.6193387 | 0.1082379 | 0.5556758 | 0.003161069 | 0.5556638 | 0.003840495
|  |  | 572.0000004 | 0.6026366 | 0.5821035 | 0.01012329 | 0.6042325 | 0.04471105 | 0.6041522 | 0.04795127 |  |  | 496.0000002 | 0.5048827 | 0.4989505 | 0.01364476 | 0.5064124 | 0.015311 | 0.5063641 | 0.0230838 |  |  | 720 | 0.7219361 | 0.6723839 | 0.04865859 | 0.695506 | 0.03806724 | 0.6956105 | 0.0377359 |  |  | 720 | 0.7093414 | 0.7338949 | 0.08502226 | 0.7474633 | 0.01278109 | 0.7476468 | 0.0297358 |  |  | 27660 | 0.7115292 | 0.8678712 | 0.01924192 | 0.6982684 | 0.005910935 | 0.6982469 | 0.00664586 |  |  | 720 | 0.5156002 | 0.6204577 | 0.1075507 | 0.5556936 | 0.003160743 | 0.5556811 | 0.003837916
|  |  | 577.0000002 | 0.6053245 | 0.5845285 | 0.01015044 | 0.6069141 | 0.0448923 | 0.6068309 | 0.04815529 |  |  | 501 | 0.5077641 | 0.501426 | 0.01370354 | 0.5089094 | 0.0153731 | 0.5088626 | 0.02317694 |  |  | 724.9999998 | 0.7240941 | 0.6743799 | 0.04866387 | 0.6973122 | 0.0380005 | 0.6974173 | 0.03766711 |  |  | 724.9999998 | 0.7127043 | 0.7356596 | 0.0847799 | 0.7481573 | 0.01262487 | 0.7483384 | 0.02935811 |  |  | 27960 | 0.7070533 | 0.8678712 | 0.01924192 | 0.6986003 | 0.005916071 | 0.6985789 | 0.006652192 |  |  | 725.0000004 | 0.524302 | 0.6215619 | 0.1068628 | 0.5557108 | 0.00316045 | 0.555698 | 0.003835573
|  |  | 582 | 0.6071164 | 0.5869389 | 0.010177 | 0.6095721 | 0.04507183 | 0.609486 | 0.04835746 |  |  | 505.9999998 | 0.5106455 | 0.5038874 | 0.01376159 | 0.5113914 | 0.0154343 | 0.5113462 | 0.02326868 |  |  | 730.0000002 | 0.7262522 | 0.6763624 | 0.0486669 | 0.6991026 | 0.03793213 | 0.6992082 | 0.03759667 |  |  | 729.9999996 | 0.7110229 | 0.7374071 | 0.08453423 | 0.7488376 | 0.01247033 | 0.7490164 | 0.02898438 |  |  | 28260 | 0.7048154 | 0.8678712 | 0.01924192 | 0.6989317 | 0.005921239 | 0.6989104 | 0.006658564 |  |  | 730.0000002 | 0.5264774 | 0.6226514 | 0.1061743 | 0.5557275 | 0.003160186 | 0.5557144 | 0.003833443
|  |  | 587.0000004 | 0.6098042 | 0.5893349 | 0.01020297 | 0.6122066 | 0.04524966 | 0.6121178 | 0.04855781 |  |  | 511.0000002 | 0.5154478 | 0.5063348 | 0.01381891 | 0.5138586 | 0.01549458 | 0.513815 | 0.02335904 |  |  | 735 | 0.7262522 | 0.6783313 | 0.04866769 | 0.7008773 | 0.03786217 | 0.7009836 | 0.03752464 |  |  | 735 | 0.7143858 | 0.7391375 | 0.08428535 | 0.7495044 | 0.0123175 | 0.7496808 | 0.0286146 |  |  | 28560 | 0.7003395 | 0.8678712 | 0.01924192 | 0.6992628 | 0.005926439 | 0.6992416 | 0.006664975 |  |  | 735 | 0.5221266 | 0.6237265 | 0.1054853 | 0.5557438 | 0.003159949 | 0.5557304 | 0.003831509
|  |  | 592.0000002 | 0.6124921 | 0.5917166 | 0.01022837 | 0.614818 | 0.04542582 | 0.6147264 | 0.04875635 |  |  | 516 | 0.5173687 | 0.5087684 | 0.0138755 | 0.5163112 | 0.01555396 | 0.5162692 | 0.02344802 |  |  | 739.9999998 | 0.7284102 | 0.680287 | 0.04866628 | 0.7026366 | 0.03779065 | 0.7027434 | 0.03745104 |  |  | 739.9999998 | 0.7160673 | 0.7408511 | 0.08403334 | 0.750158 | 0.01216637 | 0.7503321 | 0.02824879 |  |  | 28860 | 0.7070533 | 0.8678712 | 0.01924192 | 0.6995936 | 0.005931671 | 0.6995724 | 0.006671425 |  |  | 740.0000004 | 0.5177757 | 0.6247872 | 0.1047961 | 0.5557596 | 0.003159736 | 0.5557459 | 0.003829752
|  |  | 597 | 0.61518 | 0.594084 | 0.01025318 | 0.6174065 | 0.04560033 | 0.6173122 | 0.04895311 |  |  | 520.9999998 | 0.5212105 | 0.5111883 | 0.01393136 | 0.5187493 | 0.01561243 | 0.5187089 | 0.02353561 |  |  | 745.0000002 | 0.7294892 | 0.6822293 | 0.0486627 | 0.7043805 | 0.03771761 | 0.7044878 | 0.0373759 |  |  | 744.9999996 | 0.7160673 | 0.742548 | 0.08377827 | 0.7507986 | 0.01201694 | 0.7509704 | 0.02788695 |  |  | 29160 | 0.7115292 | 0.8678712 | 0.01924192 | 0.6999239 | 0.005936934 | 0.6999028 | 0.006677914 |  |  | 745.0000002 | 0.5221266 | 0.6258339 | 0.1041067 | 0.555775 | 0.003159545 | 0.555761 | 0.003828158
|  |  | 602.0000004 | 0.6178679 | 0.5964373 | 0.01027742 | 0.6199724 | 0.04577321 | 0.6198754 | 0.0491481 |  |  | 526.0000002 | 0.5231314 | 0.5135947 | 0.0139865 | 0.521173 | 0.01567 | 0.5211341 | 0.02362183 |  |  | 750 | 0.7305682 | 0.6841584 | 0.04865698 | 0.7061091 | 0.03764308 | 0.7062169 | 0.03729926 |  |  | 750 | 0.7143858 | 0.7442284 | 0.08352024 | 0.7514266 | 0.01186922 | 0.7515961 | 0.02752908 |  |  | 29460 | 0.7160051 | 0.8678712 | 0.01924192 | 0.7002538 | 0.005942229 | 0.7002329 | 0.00668444 |  |  | 750 | 0.524302 | 0.6268666 | 0.1034172 | 0.55579 | 0.003159375 | 0.5557757 | 0.003826711
|  |  | 607.0000002 | 0.6187638 | 0.5987766 | 0.01030109 | 0.6225158 | 0.04594448 | 0.6224161 | 0.04934135 |  |  | 531 | 0.5260128 | 0.5159876 | 0.01404091 | 0.5235825 | 0.01572668 | 0.5235451 | 0.02370668 |  |  | 754.9999998 | 0.7327263 | 0.6860745 | 0.04864913 | 0.7078226 | 0.03756708 | 0.707931 | 0.03722116 |  |  | 754.9999998 | 0.7143858 | 0.7458924 | 0.08325933 | 0.7520422 | 0.0117232 | 0.7522094 | 0.02717517 |  |  | 29760 | 0.7070533 | 0.8678712 | 0.01924192 | 0.7005834 | 0.005947553 | 0.7005625 | 0.006691004 |  |  | 755.0000004 | 0.5199511 | 0.6278857 | 0.1027278 | 0.5558047 | 0.003159223 | 0.5557901 | 0.003825397
|  |  | 612 | 0.6205557 | 0.6011019 | 0.01032419 | 0.625037 | 0.04611415 | 0.6249348 | 0.04953287 |  |  | 535.9999998 | 0.5288942 | 0.5183673 | 0.0140946 | 0.525978 | 0.01578246 | 0.525942 | 0.02379015 |  |  | 760.0000002 | 0.7338053 | 0.6879775 | 0.0486392 | 0.7095212 | 0.03748966 | 0.70963 | 0.03714161 |  |  | 759.9999996 | 0.7127043 | 0.7475402 | 0.08299562 | 0.7526456 | 0.01157888 | 0.7528105 | 0.02682522 |  |  | 30060 | 0.7115292 | 0.8678712 | 0.01924192 | 0.7009126 | 0.005952908 | 0.7008918 | 0.006697605 |  |  | 760.0000002 | 0.524302 | 0.6288912 | 0.1020386 | 0.555819 | 0.003159087 | 0.5558041 | 0.003824206
|  |  | 617.0000004 | 0.6250355 | 0.6034135 | 0.01034673 | 0.6275362 | 0.04628225 | 0.6274315 | 0.04972269 |  |  | 541.0000002 | 0.5317755 | 0.5207338 | 0.01414756 | 0.5283594 | 0.01583734 | 0.528325 | 0.02387227 |  |  | 765 | 0.7348843 | 0.6898677 | 0.0486272 | 0.711205 | 0.03741083 | 0.7113143 | 0.03706066 |  |  | 765 | 0.7160673 | 0.749172 | 0.08272918 | 0.753237 | 0.01143627 | 0.7533998 | 0.02647924 |  |  | 30360 | 0.7092912 | 0.8678712 | 0.01924192 | 0.7012415 | 0.005958292 | 0.7012207 | 0.006704242 |  |  | 765 | 0.524302 | 0.6298833 | 0.1013498 | 0.5558329 | 0.003158966 | 0.5558178 | 0.003823126
|  |  | 622.0000002 | 0.6268274 | 0.6057113 | 0.01036871 | 0.6300137 | 0.0464488 | 0.6299065 | 0.04991082 |  |  | 546 | 0.5336964 | 0.5230873 | 0.0141998 | 0.530727 | 0.01589134 | 0.530694 | 0.02395302 |  |  | 769.9999998 | 0.7370423 | 0.691745 | 0.04861317 | 0.712874 | 0.03733064 | 0.7129837 | 0.03697833 |  |  | 769.9999998 | 0.7143858 | 0.7507878 | 0.0824601 | 0.7538168 | 0.01129536 | 0.7539773 | 0.02613721 |  |  | 30660 | 0.7115292 | 0.8678712 | 0.01924192 | 0.7015699 | 0.005963706 | 0.7015493 | 0.006710916 |  |  | 770.0000004 | 0.5221266 | 0.6308623 | 0.1006614 | 0.5558465 | 0.003158858 | 0.5558312 | 0.003822147
|  |  | 627 | 0.6295153 | 0.6079955 | 0.01039014 | 0.6324697 | 0.04661381 | 0.6323601 | 0.05009728 |  |  | 550.9999998 | 0.5384987 | 0.5254278 | 0.01425132 | 0.5330808 | 0.01594445 | 0.5330493 | 0.02403242 |  |  | 775.0000002 | 0.7392004 | 0.6936096 | 0.04859713 | 0.7145285 | 0.03724912 | 0.7146386 | 0.03689465 |  |  | 774.9999996 | 0.7160673 | 0.752388 | 0.08218845 | 0.7543852 | 0.01115615 | 0.7545434 | 0.02579914 |  |  | 30960 | 0.7137671 | 0.8678712 | 0.01924192 | 0.701898 | 0.005969148 | 0.7018774 | 0.006717624 |  |  | 775.0000002 | 0.524302 | 0.6318282 | 0.0999735 | 0.5558599 | 0.003158763 | 0.5558443 | 0.003821259
|  |  | 632.0000004 | 0.6313072 | 0.6102662 | 0.01041101 | 0.6349044 | 0.04677731 | 0.6347924 | 0.05028209 |  |  | 556.0000002 | 0.5413801 | 0.5277555 | 0.01430212 | 0.535421 | 0.01599668 | 0.5353909 | 0.02411047 |  |  | 780 | 0.7402794 | 0.6954615 | 0.0485791 | 0.7161685 | 0.03716629 | 0.7162791 | 0.03680966 |  |  | 780 | 0.7177488 | 0.7539725 | 0.0819143 | 0.7549423 | 0.01101864 | 0.7550983 | 0.025465 |  |  | 31260 | 0.7137671 | 0.8678712 | 0.01924192 | 0.7022257 | 0.005974619 | 0.7022052 | 0.006724368 |  |  | 780 | 0.5221266 | 0.6327814 | 0.09928628 | 0.5558729 | 0.00315868 | 0.5558572 | 0.003820455
|  |  | 637.0000002 | 0.6330991 | 0.6125234 | 0.01043134 | 0.637318 | 0.04693931 | 0.6372037 | 0.05046526 |  |  | 561 | 0.543301 | 0.5300706 | 0.01435221 | 0.5377478 | 0.01604802 | 0.5377191 | 0.02418718 |  |  | 784.9999998 | 0.7413584 | 0.6973009 | 0.04855912 | 0.7177942 | 0.03708218 | 0.7179052 | 0.03672338 |  |  | 784.9999998 | 0.7160673 | 0.7555416 | 0.08163774 | 0.7554884 | 0.01088282 | 0.7556422 | 0.02513481 |  |  | 31560 | 0.7160051 | 0.8678712 | 0.01924192 | 0.702553 | 0.005980118 | 0.7025326 | 0.006731146 |  |  | 785.0000004 | 0.524302 | 0.6337218 | 0.09859982 | 0.5558857 | 0.003158606 | 0.5558697 | 0.003819726
|  |  | 642 | 0.635787 | 0.6147673 | 0.01045112 | 0.6397108 | 0.04709984 | 0.6395942 | 0.05064683 |  |  | 565.9999998 | 0.5461824 | 0.532373 | 0.01440158 | 0.5400611 | 0.0160985 | 0.5400338 | 0.02426255 |  |  | 790.0000002 | 0.7413584 | 0.6991277 | 0.04853721 | 0.7194057 | 0.03699682 | 0.719517 | 0.03663585 |  |  | 789.9999996 | 0.7160673 | 0.7570954 | 0.08135883 | 0.7560237 | 0.0107487 | 0.7561754 | 0.02480854 |  |  | 31860 | 0.7092912 | 0.8678712 | 0.01924192 | 0.70288 | 0.005985645 | 0.7028596 | 0.006737958 |  |  | 790.0000002 | 0.524302 | 0.6346498 | 0.09791422 | 0.5558982 | 0.003158541 | 0.5558821 | 0.003819067
|  |  | 647.0000004 | 0.6402668 | 0.6169979 | 0.01047036 | 0.642083 | 0.0472589 | 0.6419641 | 0.0508268 |  |  | 571.0000002 | 0.5490638 | 0.534663 | 0.01445023 | 0.5423611 | 0.0161481 | 0.5423352 | 0.02433659 |  |  | 795 | 0.7424374 | 0.7009422 | 0.04851339 | 0.7210031 | 0.03691025 | 0.7211148 | 0.03654709 |  |  | 795 | 0.7194303 | 0.758634 | 0.08107766 | 0.7565485 | 0.01061625 | 0.756698 | 0.02448618 |  |  | 32160 | 0.7137671 | 0.8678712 | 0.01924192 | 0.7032065 | 0.005991199 | 0.7031863 | 0.006744804 |  |  | 795 | 0.524302 | 0.6355654 | 0.09722959 | 0.5559105 | 0.003158484 | 0.5558941 | 0.00381847
|  |  | 652.0000002 | 0.6411628 | 0.6192154 | 0.01048907 | 0.6444347 | 0.04741652 | 0.6443136 | 0.05100519 |  |  | 576 | 0.5509847 | 0.5369406 | 0.01449818 | 0.544648 | 0.01619683 | 0.5446235 | 0.02440929 |  |  | 799.9999998 | 0.7435164 | 0.7027444 | 0.0484877 | 0.7225865 | 0.03682248 | 0.7226986 | 0.03645712 |  |  | 799.9999998 | 0.7194303 | 0.7601577 | 0.08079427 | 0.7570629 | 0.0104855 | 0.7572103 | 0.02416773 |  |  | 32460 | 0.7160051 | 0.8678712 | 0.01924192 | 0.7035327 | 0.00599678 | 0.7035126 | 0.006751682 |  |  | 800.0000004 | 0.5286529 | 0.6364689 | 0.09654602 | 0.5559225 | 0.003158435 | 0.555906 | 0.00381793
|  |  | 657 | 0.6438506 | 0.6214199 | 0.01050724 | 0.6467663 | 0.04757272 | 0.6466429 | 0.05118201 |  |  | 580.9999998 | 0.555787 | 0.5392059 | 0.01454541 | 0.5469218 | 0.0162447 | 0.5468986 | 0.02448068 |  |  | 805.0000002 | 0.7445954 | 0.7045344 | 0.04846015 | 0.7241562 | 0.03673356 | 0.7242686 | 0.03636599 |  |  | 804.9999996 | 0.7194303 | 0.7616665 | 0.08050876 | 0.7575672 | 0.01035641 | 0.7577125 | 0.02385317 |  |  | 32760 | 0.7160051 | 0.8678712 | 0.01924192 | 0.7038586 | 0.006002387 | 0.7038385 | 0.006758594 |  |  | 805.0000002 | 0.5286529 | 0.6373603 | 0.09586359 | 0.5559344 | 0.003158393 | 0.5559177 | 0.003817442
|  |  | 662.0000004 | 0.6456426 | 0.6236113 | 0.01052489 | 0.6490778 | 0.0477275 | 0.6489523 | 0.0513573 |  |  | 586.0000002 | 0.5567474 | 0.5414591 | 0.01459194 | 0.5491826 | 0.01629171 | 0.5491608 | 0.02455075 |  |  | 810 | 0.7467535 | 0.7063122 | 0.04843078 | 0.7257121 | 0.0366435 | 0.7258249 | 0.03627371 |  |  | 810 | 0.7194303 | 0.7631607 | 0.08022119 | 0.7580615 | 0.01022901 | 0.7582047 | 0.02354249 |  |  | 33060 | 0.7137671 | 0.8678712 | 0.01924192 | 0.704184 | 0.006008021 | 0.704164 | 0.006765537 |  |  | 810 | 0.524302 | 0.63824 | 0.09518242 | 0.555946 | 0.003158357 | 0.5559292 | 0.003817
|  |  | 667.0000002 | 0.6465385 | 0.6257898 | 0.01054202 | 0.6513695 | 0.0478809 | 0.651242 | 0.05153106 |  |  | 591 | 0.5615497 | 0.5437002 | 0.01463776 | 0.5514306 | 0.01633786 | 0.55141 | 0.02461952 |  |  | 814.9999998 | 0.7489115 | 0.708078 | 0.0483996 | 0.7272544 | 0.03655233 | 0.7273675 | 0.03618031 |  |  | 814.9999998 | 0.7194303 | 0.7646403 | 0.07993161 | 0.7585461 | 0.01010326 | 0.7586872 | 0.02323567 |  |  | 33360 | 0.7115292 | 0.8678712 | 0.01924192 | 0.7045091 | 0.00601368 | 0.7044892 | 0.006772512 |  |  | 815.0000004 | 0.5264774 | 0.6391079 | 0.09450257 | 0.5559574 | 0.003158326 | 0.5559404 | 0.003816601
|  |  | 672 | 0.6492264 | 0.6279556 | 0.01055862 | 0.6536416 | 0.04803292 | 0.6535121 | 0.0517033 |  |  | 595.9999998 | 0.5625102 | 0.5459294 | 0.01468288 | 0.5536657 | 0.01638316 | 0.5536465 | 0.02468698 |  |  | 820.0000002 | 0.7489115 | 0.7098318 | 0.04836664 | 0.7287833 | 0.03646008 | 0.7288967 | 0.03608583 |  |  | 819.9999996 | 0.7177488 | 0.7661054 | 0.07964011 | 0.7590212 | 0.009979183 | 0.7591602 | 0.0229327 |  |  | 33660 | 0.7160051 | 0.8678712 | 0.01924192 | 0.7048338 | 0.006019365 | 0.704814 | 0.006779518 |  |  | 820.0000002 | 0.5264774 | 0.6399643 | 0.09382415 | 0.5559687 | 0.0031583 | 0.5559515 | 0.003816241
|  |  | 677.0000004 | 0.6519143 | 0.6301086 | 0.01057471 | 0.6558944 | 0.04818359 | 0.6557628 | 0.05187406 |  |  | 601.0000002 | 0.5653915 | 0.5481466 | 0.0147273 | 0.5558882 | 0.01642762 | 0.5558703 | 0.02475314 |  |  | 825 | 0.7521486 | 0.7115737 | 0.04833194 | 0.7302988 | 0.03636678 | 0.7304125 | 0.03599028 |  |  | 825 | 0.7177488 | 0.7675563 | 0.07934674 | 0.7594869 | 0.009856756 | 0.7596239 | 0.02263356 |  |  | 33960 | 0.718243 | 0.8678712 | 0.01924192 | 0.7051582 | 0.006025074 | 0.7051384 | 0.006786555 |  |  | 850.0000002 | 0.524302 | 0.644869 | 0.08978796 | 0.5560328 | 0.003158226 | 0.5560149 | 0.003814713
|  |  | 682.0000002 | 0.6546021 | 0.6322489 | 0.01059029 | 0.6581279 | 0.04833291 | 0.6579944 | 0.05204333 |  |  | 606 | 0.5673124 | 0.5503521 | 0.01477103 | 0.5580981 | 0.01647123 | 0.5580815 | 0.02481802 |  |  | 829.9999998 | 0.7532276 | 0.7133038 | 0.0482955 | 0.7318011 | 0.03627245 | 0.7319151 | 0.03589369 |  |  | 829.9999998 | 0.7194303 | 0.7689931 | 0.07905158 | 0.7599434 | 0.009735977 | 0.7600784 | 0.02233825 |  |  | 34260 | 0.7160051 | 0.8678712 | 0.01924192 | 0.7054821 | 0.006030809 | 0.7054625 | 0.006793622 |  |  | 880.0000002 | 0.5286529 | 0.6493955 | 0.085822 | 0.5560924 | 0.003158241 | 0.5560739 | 0.003813909
|  |  | 687 | 0.6563941 | 0.6343767 | 0.01060537 | 0.6603425 | 0.04848091 | 0.660207 | 0.05221114 |  |  | 610.9999998 | 0.5701938 | 0.5525459 | 0.01481405 | 0.5602955 | 0.016514 | 0.5602802 | 0.02488161 |  |  | 835.0000002 | 0.7543066 | 0.7150222 | 0.04825736 | 0.7332903 | 0.03617712 | 0.7334045 | 0.03579609 |  |  | 834.9999996 | 0.7211118 | 0.7704158 | 0.07875467 | 0.760391 | 0.009616838 | 0.7605239 | 0.02204673 |  |  | 34560 | 0.7160051 | 0.8678712 | 0.01924192 | 0.7058057 | 0.006036568 | 0.7057862 | 0.006800718 |  |  | 910.0000002 | 0.524302 | 0.6535729 | 0.08193979 | 0.5561486 | 0.003158303 | 0.5561298 | 0.003813507
|  |  | 692.0000004 | 0.6563941 | 0.636492 | 0.01061994 | 0.6625382 | 0.0486276 | 0.6624008 | 0.05237751 |  |  | 616.0000002 | 0.5730752 | 0.5547281 | 0.01485638 | 0.5624806 | 0.01655594 | 0.5624665 | 0.02494392 |  |  | 840 | 0.7543066 | 0.716729 | 0.04821755 | 0.7347665 | 0.03608081 | 0.734881 | 0.0356975 |  |  | 840 | 0.7227932 | 0.7718248 | 0.07845609 | 0.7608298 | 0.009499333 | 0.7609607 | 0.02175899 |  |  | 34860 | 0.720481 | 0.8678712 | 0.01924192 | 0.706129 | 0.00604235 | 0.7061095 | 0.006807845 |  |  | 940.0000002 | 0.524302 | 0.6574282 | 0.07815236 | 0.5562025 | 0.003158391 | 0.5561833 | 0.003813326
|  |  | 697.0000002 | 0.6608738 | 0.638595 | 0.01063401 | 0.6647153 | 0.04877299 | 0.6645761 | 0.05254245 |  |  | 621 | 0.5749961 | 0.5568987 | 0.01489803 | 0.5646533 | 0.01659705 | 0.5646404 | 0.02500497 |  |  | 844.9999998 | 0.7564646 | 0.7184241 | 0.04817607 | 0.7362297 | 0.03598355 | 0.7363445 | 0.03559795 |  |  | 844.9999998 | 0.7211118 | 0.7732199 | 0.0781559 | 0.7612599 | 0.009383454 | 0.7613889 | 0.02147502 |  |  | 35160 | 0.720481 | 0.8678712 | 0.01924192 | 0.7064518 | 0.006048156 | 0.7064324 | 0.006815 |  |  | 970.0000002 | 0.5264774 | 0.6609862 | 0.0744686 | 0.5562547 | 0.003158492 | 0.5562353 | 0.003813268
|  |  | 702 | 0.6626658 | 0.6406856 | 0.01064759 | 0.666874 | 0.0489171 | 0.666733 | 0.05270597 |  |  | 625.9999998 | 0.576917 | 0.5590579 | 0.01493898 | 0.5668138 | 0.01663734 | 0.5668021 | 0.02506476 |  |  | 850.0000002 | 0.7553856 | 0.7201078 | 0.04813296 | 0.7376803 | 0.03588537 | 0.7377952 | 0.03549747 |  |  | 849.9999996 | 0.7211118 | 0.7746015 | 0.07785415 | 0.7616816 | 0.009269193 | 0.7618086 | 0.02119479 |  |  | 35460 | 0.7271948 | 0.8678712 | 0.01924192 | 0.7067743 | 0.006053986 | 0.706755 | 0.006822183 |  |  | 1000 | 0.5330038 | 0.6642698 | 0.07089544 | 0.5563056 | 0.0031586 | 0.556286 | 0.003813276
|  |  | 707.0000004 | 0.6644577 | 0.6427639 | 0.01066068 | 0.6690144 | 0.04905995 | 0.6688716 | 0.05286809 |  |  | 631.0000002 | 0.5807588 | 0.5612058 | 0.01497925 | 0.5689621 | 0.0166768 | 0.5689517 | 0.02512329 |  |  | 855 | 0.7564646 | 0.7217801 | 0.04808825 | 0.7391181 | 0.03578628 | 0.7392332 | 0.03539607 |  |  | 855 | 0.7244747 | 0.7759697 | 0.07755091 | 0.762095 | 0.009156541 | 0.7622201 | 0.02091828 |  |  | 35760 | 0.7227189 | 0.8678712 | 0.01924192 | 0.7070964 | 0.006059838 | 0.7070772 | 0.006829395 |  |  | 1030 | 0.5373547 | 0.6673002 | 0.0674382 | 0.5563556 | 0.003158712 | 0.5563359 | 0.00381332
|  |  | 712.0000002 | 0.6653536 | 0.6448301 | 0.01067329 | 0.6711368 | 0.04920155 | 0.6709923 | 0.05302882 |  |  | 636 | 0.5826798 | 0.5633424 | 0.01501884 | 0.5710984 | 0.01671545 | 0.5710892 | 0.02518057 |  |  | 859.9999998 | 0.7586227 | 0.723441 | 0.04804195 | 0.7405434 | 0.03568632 | 0.7406587 | 0.03529378 |  |  | 859.9999998 | 0.7211118 | 0.7773245 | 0.07724623 | 0.7625003 | 0.009045491 | 0.7626235 | 0.02064548 |  |  | 36060 | 0.7294327 | 0.8678712 | 0.01924192 | 0.7074182 | 0.006065713 | 0.707399 | 0.006836634 |  |  | 1060 | 0.5351792 | 0.670097 | 0.06410073 | 0.556405 | 0.003158826 | 0.5563852 | 0.003813386
|  |  | 717 | 0.6689375 | 0.6468843 | 0.01068541 | 0.6732413 | 0.04934192 | 0.6730951 | 0.05318819 |  |  | 640.9999998 | 0.5855611 | 0.5654678 | 0.01505775 | 0.5732227 | 0.01675329 | 0.5732147 | 0.02523662 |  |  | 865.0000002 | 0.7575436 | 0.7250907 | 0.04799408 | 0.7419562 | 0.0355855 | 0.7420718 | 0.03519063 |  |  | 864.9999996 | 0.7211118 | 0.7786661 | 0.07694017 | 0.7628976 | 0.008936033 | 0.7630189 | 0.02037637 |  |  | 36360 | 0.7249568 | 0.8678712 | 0.01924192 | 0.7077396 | 0.00607161 | 0.7077205 | 0.0068439 |  |  | 1090 | 0.5330038 | 0.672678 | 0.06088562 | 0.5564539 | 0.003158944 | 0.556434 | 0.003813462
|  |  | 722.0000004 | 0.6698334 | 0.6489264 | 0.01069706 | 0.6753281 | 0.04948107 | 0.6751802 | 0.0533462 |  |  | 646.0000002 | 0.5884425 | 0.5675821 | 0.01509598 | 0.5753352 | 0.01679033 | 0.5753283 | 0.02529143 |  |  | 870 | 0.7597017 | 0.7267292 | 0.04794468 | 0.7433567 | 0.03548385 | 0.7434724 | 0.03508663 |  |  | 870 | 0.7211118 | 0.7799946 | 0.07663279 | 0.7632872 | 0.008828159 | 0.7634066 | 0.02011091 |  |  | 36660 | 0.7227189 | 0.8678712 | 0.01924192 | 0.7080606 | 0.006077528 | 0.7080416 | 0.006851193 |  |  | 1120 | 0.5395301 | 0.6750601 | 0.0577944 | 0.5565024 | 0.003159063 | 0.5564826 | 0.003813546
|  |  | 727.0000002 | 0.6725213 | 0.6509566 | 0.01070823 | 0.6773973 | 0.04961901 | 0.6772479 | 0.05350287 |  |  | 651 | 0.5903634 | 0.5696854 | 0.01513354 | 0.5774358 | 0.01682657 | 0.5774301 | 0.02534502 |  |  | 874.9999998 | 0.7629387 | 0.7283566 | 0.04789376 | 0.744745 | 0.03538139 | 0.7448609 | 0.03498182 |  |  | 874.9999998 | 0.7227932 | 0.7813102 | 0.07632414 | 0.7636691 | 0.008721859 | 0.7637867 | 0.01984909 |  |  | 36960 | 0.7227189 | 0.8678712 | 0.01924192 | 0.7083813 | 0.006083468 | 0.7083623 | 0.006858512 |  |  | 1150 | 0.5351792 | 0.6772584 | 0.05482766 | 0.5565508 | 0.003159185 | 0.5565309 | 0.003813634
|  |  | 732 | 0.6716253 | 0.6529749 | 0.01071894 | 0.6794493 | 0.04975576 | 0.6792983 | 0.05365821 |  |  | 655.9999998 | 0.5922843 | 0.5717777 | 0.01517043 | 0.5795247 | 0.01686201 | 0.5795202 | 0.02539739 |  |  | 880.0000002 | 0.7650967 | 0.7299729 | 0.04784134 | 0.7461212 | 0.03527815 | 0.7462372 | 0.03487621 |  |  | 879.9999996 | 0.7227932 | 0.782613 | 0.07601427 | 0.7640436 | 0.008617124 | 0.7641592 | 0.0195909 |  |  | 37260 | 0.7227189 | 0.8678712 | 0.01924192 | 0.7087015 | 0.00608943 | 0.7086827 | 0.006865857 |  |  | 1180 | 0.5373547 | 0.6792872 | 0.05198519 | 0.5565989 | 0.003159309 | 0.556579 | 0.003813725
|  |  | 737.0000004 | 0.6743132 | 0.6549814 | 0.01072918 | 0.681484 | 0.04989133 | 0.6813315 | 0.05381224 |  |  | 661.0000002 | 0.5942052 | 0.5738591 | 0.01520665 | 0.581602 | 0.01689666 | 0.5815986 | 0.02544855 |  |  | 885 | 0.7629387 | 0.7315784 | 0.04778746 | 0.7474853 | 0.03517414 | 0.7476015 | 0.03476983 |  |  | 885 | 0.7227932 | 0.7839031 | 0.07570324 | 0.7644107 | 0.008513945 | 0.7645245 | 0.01933629 |  |  | 37560 | 0.720481 | 0.8678712 | 0.01924192 | 0.7090215 | 0.006095412 | 0.7090027 | 0.006873228 |  |  | 1210 | 0.5330038 | 0.6811596 | 0.04926613 | 0.5566469 | 0.003159436 | 0.556627 | 0.003813819
|  |  | 742.0000002 | 0.677897 | 0.6569763 | 0.01073897 | 0.6835018 | 0.05002573 | 0.6833478 | 0.05396497 |  |  | 666 | 0.5961262 | 0.5759297 | 0.01524221 | 0.5836677 | 0.01693053 | 0.5836655 | 0.02549851 |  |  | 889.9999998 | 0.7650967 | 0.7331729 | 0.04773212 | 0.7488376 | 0.03506939 | 0.7489539 | 0.03466269 |  |  | 889.9999998 | 0.7244747 | 0.7851806 | 0.0753911 | 0.7647706 | 0.008412311 | 0.7648826 | 0.01908526 |  |  | 37860 | 0.7249568 | 0.8678712 | 0.01924192 | 0.709341 | 0.006101414 | 0.7093223 | 0.006880623 |  |  | 1240 | 0.5373547 | 0.6828876 | 0.04666905 | 0.5566948 | 0.003159565 | 0.5566749 | 0.003813915
|  |  | 747 | 0.679689 | 0.6589595 | 0.0107483 | 0.6855027 | 0.05015899 | 0.6853472 | 0.05411642 |  |  | 670.9999998 | 0.599968 | 0.5779896 | 0.01527711 | 0.5857219 | 0.01696362 | 0.5857208 | 0.02554728 |  |  | 895.0000002 | 0.7672548 | 0.7347566 | 0.04767535 | 0.750178 | 0.03496393 | 0.7502944 | 0.03455483 |  |  | 894.9999996 | 0.7227932 | 0.7864457 | 0.07507791 | 0.7651235 | 0.008312214 | 0.7652337 | 0.01883778 |  |  | 38160 | 0.7294327 | 0.8678712 | 0.01924192 | 0.7096602 | 0.006107437 | 0.7096416 | 0.006888043 |  |  | 1270 | 0.5373547 | 0.6844823 | 0.04419203 | 0.5567426 | 0.003159697 | 0.5567227 | 0.003814013
|  |  | 752.0000004 | 0.6814809 | 0.6609311 | 0.01075717 | 0.687487 | 0.0502911 | 0.6873301 | 0.0542666 |  |  | 676.0000002 | 0.6018889 | 0.5800388 | 0.01531135 | 0.5877647 | 0.01699594 | 0.5877647 | 0.02559486 |  |  | 900 | 0.7672548 | 0.7363296 | 0.04761718 | 0.7515067 | 0.03485776 | 0.7516232 | 0.03444625 |  |  | 900 | 0.7227932 | 0.7876984 | 0.07476371 | 0.7654695 | 0.008213641 | 0.765578 | 0.01859382 |  |  | 38460 | 0.7227189 | 0.8678712 | 0.01924192 | 0.709979 | 0.006113479 | 0.7099605 | 0.006895488 |  |  | 1300 | 0.5373547 | 0.6859541 | 0.04183279 | 0.5567904 | 0.003159832 | 0.5567705 | 0.003814114
|  |  | 757.0000002 | 0.6832728 | 0.6628913 | 0.0107656 | 0.6894548 | 0.05042209 | 0.6892965 | 0.05441551 |  |  | 681 | 0.6047703 | 0.5820774 | 0.01534494 | 0.5897961 | 0.01702749 | 0.5897972 | 0.02564127 |  |  | 904.9999998 | 0.7672548 | 0.737892 | 0.04755761 | 0.7528239 | 0.03475092 | 0.7529405 | 0.03433699 |  |  | 904.9999998 | 0.7227932 | 0.788939 | 0.07444855 | 0.7658087 | 0.008116584 | 0.7659154 | 0.01835336 |  |  | 38760 | 0.720481 | 0.8678712 | 0.01924192 | 0.7102975 | 0.006119541 | 0.710279 | 0.006902956 |  |  | 1330 | 0.5373547 | 0.6873123 | 0.03958872 | 0.5568382 | 0.00315997 | 0.5568182 | 0.003814216
|  |  | 762 | 0.6859607 | 0.66484 | 0.01077359 | 0.6914062 | 0.05055197 | 0.6912466 | 0.05456318 |  |  | 685.9999998 | 0.6066912 | 0.5841055 | 0.01537788 | 0.5918163 | 0.01705827 | 0.5918185 | 0.0256865 |  |  | 910.0000002 | 0.7694128 | 0.7394437 | 0.04749669 | 0.7541295 | 0.03464343 | 0.7542462 | 0.03422706 |  |  | 909.9999996 | 0.7244747 | 0.7901674 | 0.07413248 | 0.7661413 | 0.008021032 | 0.7662463 | 0.01811638 |  |  | 39060 | 0.7249568 | 0.8678712 | 0.01924192 | 0.7106156 | 0.006125621 | 0.7105972 | 0.006910447 |  |  | 1360 | 0.5330038 | 0.6885658 | 0.03745696 | 0.5568859 | 0.003160111 | 0.5568659 | 0.003814321
|  |  | 767.0000004 | 0.6868566 | 0.6667774 | 0.01078114 | 0.6933415 | 0.05068076 | 0.6931805 | 0.05470962 |  |  | 691.0000002 | 0.6095726 | 0.5861231 | 0.01541017 | 0.5938253 | 0.0170883 | 0.5938285 | 0.02573058 |  |  | 915 | 0.7672548 | 0.740985 | 0.04743442 | 0.7554237 | 0.03453529 | 0.7555405 | 0.03411648 |  |  | 915 | 0.7227932 | 0.7913839 | 0.07381555 | 0.7664674 | 0.007926973 | 0.7665707 | 0.01788285 |  |  | 39360 | 0.7271948 | 0.8678712 | 0.01924192 | 0.7109333 | 0.006131721 | 0.710915 | 0.006917962 |  |  | 1390 | 0.5351792 | 0.6897227 | 0.03543447 | 0.5569335 | 0.003160254 | 0.5569136 | 0.003814428
|  |  | 772.0000002 | 0.6886485 | 0.6687035 | 0.01078825 | 0.6952607 | 0.05080845 | 0.6950985 | 0.05485484 |  |  | 696 | 0.6114935 | 0.5881304 | 0.01544182 | 0.5958232 | 0.01711758 | 0.5958275 | 0.0257735 |  |  | 919.9999998 | 0.7726499 | 0.7425158 | 0.04737083 | 0.7567067 | 0.03442655 | 0.7568235 | 0.03400528 |  |  | 919.9999998 | 0.7244747 | 0.7925886 | 0.07349781 | 0.7667871 | 0.007834397 | 0.7668887 | 0.01765275 |  |  | 39660 | 0.7227189 | 0.8678712 | 0.01924192 | 0.7112507 | 0.006137839 | 0.7112324 | 0.006925499 |  |  | 1420 | 0.5351792 | 0.6907904 | 0.03351804 | 0.5569812 | 0.003160401 | 0.5569613 | 0.003814538
|  |  | 777 | 0.6904405 | 0.6706183 | 0.01079494 | 0.6971642 | 0.05093507 | 0.6970007 | 0.05499886 |  |  | 700.9999998 | 0.6124539 | 0.5901273 | 0.01547283 | 0.59781 | 0.01714611 | 0.5978153 | 0.02581528 |  |  | 925.0000002 | 0.7704918 | 0.7440362 | 0.04730593 | 0.7579784 | 0.03431721 | 0.7580953 | 0.03389346 |  |  | 924.9999996 | 0.7261562 | 0.7937815 | 0.0731793 | 0.7671006 | 0.007743294 | 0.7672006 | 0.01742604 |  |  | 39960 | 0.7249568 | 0.8678712 | 0.01924192 | 0.7115677 | 0.006143975 | 0.7115495 | 0.006933058 |  |  | 1450 | 0.5395301 | 0.6917757 | 0.03170437 | 0.5570288 | 0.003160551 | 0.5570089 | 0.003814649
|  |  | 782.0000004 | 0.6931283 | 0.6725221 | 0.01080119 | 0.6990519 | 0.05106063 | 0.6988872 | 0.05514168 |  |  | 706.0000002 | 0.6172562 | 0.5921139 | 0.0155032 | 0.5997858 | 0.0171739 | 0.5997922 | 0.02585593 |  |  | 930 | 0.7737289 | 0.7455464 | 0.04723976 | 0.759239 | 0.03420729 | 0.759356 | 0.03378106 |  |  | 930 | 0.7244747 | 0.7949628 | 0.07286006 | 0.767408 | 0.007653651 | 0.7675063 | 0.01720272 |  |  | 40260 | 0.7339086 | 0.8678712 | 0.01924192 | 0.7118843 | 0.006150129 | 0.7118662 | 0.006940639 |  |  | 1480 | 0.5373547 | 0.692685 | 0.02999009 | 0.5570765 | 0.003160704 | 0.5570566 | 0.003814763
|  |  | 787.0000002 | 0.6949202 | 0.6744147 | 0.01080703 | 0.7009241 | 0.05118513 | 0.7007582 | 0.05528332 |  |  | 711 | 0.6191771 | 0.5940903 | 0.01553294 | 0.6017507 | 0.01720095 | 0.6017581 | 0.02589545 |  |  | 934.9999998 | 0.7748079 | 0.7470463 | 0.04717232 | 0.7604887 | 0.03409681 | 0.7606057 | 0.0336681 |  |  | 934.9999998 | 0.7278377 | 0.7961326 | 0.07254015 | 0.7677095 | 0.007565458 | 0.7678061 | 0.01698274 |  |  | 40560 | 0.7271948 | 0.8678712 | 0.01924192 | 0.7122006 | 0.0061563 | 0.7121826 | 0.006948241 |  |  | 1510 | 0.5395301 | 0.6935242 | 0.02837179 | 0.5571241 | 0.003160859 | 0.5571042 | 0.003814879
|  |  | 792 | 0.6967122 | 0.6762964 | 0.01081245 | 0.7027808 | 0.0513086 | 0.7026139 | 0.05542379 |  |  | 715.9999998 | 0.621098 | 0.5960567 | 0.01556205 | 0.6037047 | 0.01722727 | 0.6037132 | 0.02593385 |  |  | 940.0000002 | 0.7737289 | 0.748536 | 0.04710364 | 0.7617274 | 0.0339858 | 0.7618444 | 0.03355458 |  |  | 939.9999996 | 0.7295192 | 0.797291 | 0.07221961 | 0.768005 | 0.007478703 | 0.7681 | 0.01676608 |  |  | 40860 | 0.7271948 | 0.8678712 | 0.01924192 | 0.7125165 | 0.006162489 | 0.7124986 | 0.006955865 |  |  | 1540 | 0.5417056 | 0.6942987 | 0.02684604 | 0.5571717 | 0.003161018 | 0.5571518 | 0.003814997
|  |  | 797.0000004 | 0.6985041 | 0.6781671 | 0.01081745 | 0.7046224 | 0.05143104 | 0.7044543 | 0.05556311 |  |  | 721.0000002 | 0.6220585 | 0.5980129 | 0.01559054 | 0.605648 | 0.01725287 | 0.6056574 | 0.02597114 |  |  | 945 | 0.7758869 | 0.7500157 | 0.04703373 | 0.7629553 | 0.03387427 | 0.7630724 | 0.03344053 |  |  | 945 | 0.7278377 | 0.7984381 | 0.07189847 | 0.7682948 | 0.007393375 | 0.7683882 | 0.01655273 |  |  | 41160 | 0.7294327 | 0.8678712 | 0.01924192 | 0.7128321 | 0.006168695 | 0.7128142 | 0.006963509 |  |  | 1570 | 0.5395301 | 0.6950135 | 0.02540944 | 0.5572193 | 0.00316118 | 0.5571994 | 0.003815117
|  |  | 802.0000002 | 0.700296 | 0.6800269 | 0.01082205 | 0.7064489 | 0.05155247 | 0.7062797 | 0.05570128 |  |  | 726 | 0.6239794 | 0.5999591 | 0.01561841 | 0.6075806 | 0.01727775 | 0.607591 | 0.02600733 |  |  | 949.9999998 | 0.7748079 | 0.7514853 | 0.04696263 | 0.7641725 | 0.03376224 | 0.7642896 | 0.03332597 |  |  | 949.9999998 | 0.7278377 | 0.799574 | 0.07157679 | 0.768579 | 0.007309461 | 0.7686708 | 0.01634264 |  |  | 41460 | 0.7294327 | 0.8678712 | 0.01924192 | 0.7131473 | 0.006174917 | 0.7131295 | 0.006971173 |  |  | 1600 | 0.5395301 | 0.6956732 | 0.02405859 | 0.5572668 | 0.003161345 | 0.557247 | 0.00381524
|  |  | 807 | 0.701192 | 0.6818759 | 0.01082624 | 0.7082604 | 0.05167289 | 0.7080902 | 0.05583831 |  |  | 730.9999998 | 0.6278212 | 0.6018954 | 0.01564566 | 0.6095025 | 0.01730192 | 0.6095139 | 0.02604242 |  |  | 955.0000002 | 0.7769659 | 0.752945 | 0.04689034 | 0.7653791 | 0.03364973 | 0.7654962 | 0.03321092 |  |  | 954.9999996 | 0.7244747 | 0.8006989 | 0.0712546 | 0.7688576 | 0.007226951 | 0.7689479 | 0.0161358 |  |  | 41760 | 0.7339086 | 0.8678712 | 0.01924192 | 0.7134621 | 0.006181155 | 0.7134444 | 0.006978858 |  |  | 1630 | 0.5395301 | 0.696282 | 0.02279013 | 0.5573144 | 0.003161512 | 0.5572946 | 0.003815365
|  |  | 812.0000004 | 0.7047758 | 0.6837142 | 0.01083003 | 0.7100571 | 0.05179232 | 0.709886 | 0.05597423 |  |  | 736.0000002 | 0.6278212 | 0.6038218 | 0.01567229 | 0.6114138 | 0.01732538 | 0.6114262 | 0.02607643 |  |  | 960 | 0.7769659 | 0.7543948 | 0.04681688 | 0.7665752 | 0.03353675 | 0.7666922 | 0.03309539 |  |  | 960 | 0.7244747 | 0.8018128 | 0.07093195 | 0.7691309 | 0.007145832 | 0.7692196 | 0.01593218 |  |  | 42060 | 0.7316707 | 0.8678712 | 0.01924192 | 0.7137766 | 0.006187409 | 0.713759 | 0.006986561 |  |  | 1660 | 0.5417056 | 0.6968438 | 0.02160078 | 0.557362 | 0.003161683 | 0.5573421 | 0.003815492
|  |  | 817.0000002 | 0.7065677 | 0.6855418 | 0.01083343 | 0.7118392 | 0.05191077 | 0.7116671 | 0.05610904 |  |  | 741 | 0.6316631 | 0.6057383 | 0.01569832 | 0.6133146 | 0.01734814 | 0.6133279 | 0.02610937 |  |  | 964.9999998 | 0.779124 | 0.7558347 | 0.04674228 | 0.7677608 | 0.03342333 | 0.7678778 | 0.0329794 |  |  | 964.9999998 | 0.7278377 | 0.8029158 | 0.07060886 | 0.7693988 | 0.007066092 | 0.769486 | 0.01573175 |  |  | 42360 | 0.7249568 | 0.8678712 | 0.01924192 | 0.7140907 | 0.006193679 | 0.7140732 | 0.006994284 |  |  | 1690 | 0.5417056 | 0.6973623 | 0.02048727 | 0.5574095 | 0.003161857 | 0.5573897 | 0.003815621
|  |  | 822 | 0.7083596 | 0.6873588 | 0.01083643 | 0.7136068 | 0.05202824 | 0.7134337 | 0.05624274 |  |  | 745.9999998 | 0.633584 | 0.6076451 | 0.01572374 | 0.6152049 | 0.0173702 | 0.6152192 | 0.02614123 |  |  | 970.0000002 | 0.7780449 | 0.7572649 | 0.04666655 | 0.768936 | 0.03330948 | 0.7690531 | 0.03286296 |  |  | 969.9999996 | 0.7345636 | 0.8040082 | 0.07028539 | 0.7696615 | 0.006987719 | 0.7697472 | 0.01553448 |  |  | 42660 | 0.7294327 | 0.8678712 | 0.01924192 | 0.7144045 | 0.006199964 | 0.714387 | 0.007002026 |  |  | 1720 | 0.5395301 | 0.6978408 | 0.01944644 | 0.5574571 | 0.003162034 | 0.5574373 | 0.003815753
|  |  | 827.0000004 | 0.7083596 | 0.6891652 | 0.01083904 | 0.7153601 | 0.05214476 | 0.7151861 | 0.05637536 |  |  | 751.0000002 | 0.6355049 | 0.6095422 | 0.01574856 | 0.6170849 | 0.01739157 | 0.6171001 | 0.02617204 |  |  | 975 | 0.780203 | 0.7586855 | 0.04658972 | 0.770101 | 0.03319521 | 0.770218 | 0.03274611 |  |  | 975 | 0.7244747 | 0.8050898 | 0.06996158 | 0.7699192 | 0.006910701 | 0.7700034 | 0.01534035 |  |  | 42960 | 0.7294327 | 0.8678712 | 0.01924192 | 0.7147178 | 0.006206265 | 0.7147005 | 0.007009786 |  |  | 1750 | 0.543881 | 0.6982825 | 0.01847514 | 0.5575046 | 0.003162214 | 0.5574848 | 0.003815887
|  |  | 832.0000002 | 0.7101515 | 0.6909611 | 0.01084127 | 0.7170991 | 0.05226032 | 0.7169242 | 0.05650691 |  |  | 756 | 0.6364653 | 0.6114296 | 0.01577278 | 0.6189545 | 0.01741226 | 0.6189707 | 0.0262018 |  |  | 979.9999998 | 0.781282 | 0.7600964 | 0.04651179 | 0.7712559 | 0.03308056 | 0.7713728 | 0.03262884 |  |  | 979.9999998 | 0.7295192 | 0.806161 | 0.06963745 | 0.7701719 | 0.006835025 | 0.7702546 | 0.01514933 |  |  | 43260 | 0.7294327 | 0.8678712 | 0.01924192 | 0.7150309 | 0.00621258 | 0.7150136 | 0.007017564 |  |  | 1780 | 0.543881 | 0.6986901 | 0.01757033 | 0.5575522 | 0.003162397 | 0.5575324 | 0.003816023
|  |  | 837 | 0.7128394 | 0.6927466 | 0.01084311 | 0.718824 | 0.05237495 | 0.7186483 | 0.05663739 |  |  | 760.9999998 | 0.6403072 | 0.6133074 | 0.01579641 | 0.6208139 | 0.01743227 | 0.6208309 | 0.02623052 |  |  | 985.0000002 | 0.782361 | 0.7614977 | 0.04643279 | 0.7724006 | 0.03296552 | 0.7725175 | 0.03251118 |  |  | 984.9999996 | 0.7295192 | 0.8072217 | 0.06931305 | 0.7704197 | 0.00676068 | 0.7705009 | 0.0149614 |  |  | 43560 | 0.7316707 | 0.8678712 | 0.01924192 | 0.7153436 | 0.006218909 | 0.7153263 | 0.00702536 |  |  | 1900 | 0.5417056 | 0.7000294 | 0.01455683 | 0.5577422 | 0.003163158 | 0.5577224 | 0.00381659
|  |  | 842.0000004 | 0.7146313 | 0.6945218 | 0.01084458 | 0.720535 | 0.05248865 | 0.7203585 | 0.05676681 |  |  | 766.0000002 | 0.6431885 | 0.6151756 | 0.01581945 | 0.622663 | 0.01745161 | 0.622681 | 0.0262582 |  |  | 990 | 0.78344 | 0.7628896 | 0.04635274 | 0.7735354 | 0.03285012 | 0.7736523 | 0.03239315 |  |  | 990 | 0.7261562 | 0.808272 | 0.06898841 | 0.7706626 | 0.006687651 | 0.7707424 | 0.01477652 |  |  | 43860 | 0.7339086 | 0.8678712 | 0.01924192 | 0.7156559 | 0.006225253 | 0.7156387 | 0.007033173 |  |  | 2020 | 0.5482319 | 0.701001 | 0.01237701 | 0.5579321 | 0.003163967 | 0.5579124 | 0.003817193
|  |  | 847.0000002 | 0.7164232 | 0.6962866 | 0.01084568 | 0.7222322 | 0.05260142 | 0.7220549 | 0.0568952 |  |  | 771 | 0.6431885 | 0.6170344 | 0.0158419 | 0.624502 | 0.01747027 | 0.6245209 | 0.02628487 |  |  | 994.9999998 | 0.782361 | 0.764272 | 0.04627166 | 0.7746603 | 0.03273437 | 0.7747771 | 0.03227476 |  |  | 994.9999998 | 0.7312006 | 0.8093122 | 0.06866357 | 0.7709009 | 0.006615928 | 0.7709793 | 0.01459466 |  |  | 44160 | 0.7361466 | 0.8678712 | 0.01924192 | 0.7159679 | 0.006231611 | 0.7159508 | 0.007041003 |  |  | 2140 | 0.543881 | 0.7017058 | 0.01085957 | 0.5581219 | 0.003164825 | 0.5581022 | 0.003817831
|  |  | 852 | 0.7173192 | 0.6980412 | 0.01084641 | 0.7239157 | 0.05271329 | 0.7237376 | 0.05702255 |  |  | 775.9999998 | 0.6470304 | 0.6188837 | 0.01586377 | 0.6263309 | 0.01748828 | 0.6263507 | 0.02631051 |  |  | 1000 | 0.7855981 | 0.7656451 | 0.04618955 | 0.7757753 | 0.0326183 | 0.775892 | 0.03215603 |  |  | 999.9999996 | 0.7312006 | 0.8103422 | 0.06833856 | 0.7711346 | 0.006545497 | 0.7712116 | 0.01441581 |  |  | 44460 | 0.7294327 | 0.8678712 | 0.01924192 | 0.7162795 | 0.006237982 | 0.7162625 | 0.00704885 |  |  | 2260 | 0.5460565 | 0.702217 | 0.009845493 | 0.5583115 | 0.003165729 | 0.5582919 | 0.003818504
|  |  | 857.0000004 | 0.7200071 | 0.6997856 | 0.01084677 | 0.7255856 | 0.05282426 | 0.7254068 | 0.05714887 |  |  | 781.0000002 | 0.6479908 | 0.6207237 | 0.01588506 | 0.6281498 | 0.01750563 | 0.6281705 | 0.02633515 |  |  | 1005 | 0.7855981 | 0.7670088 | 0.04610644 | 0.7768807 | 0.0325019 | 0.7769973 | 0.03203696 |  |  | 1005 | 0.7295192 | 0.8113621 | 0.06801343 | 0.7713638 | 0.006476345 | 0.7714394 | 0.01423993 |  |  | 44760 | 0.7271948 | 0.8678712 | 0.01924192 | 0.7165907 | 0.006244367 | 0.7165738 | 0.007056713 |  |  | 2560 | 0.543881 | 0.7029624 | 0.008650475 | 0.5587851 | 0.003168196 | 0.5587656 | 0.003820341
|  |  | 862.0000002 | 0.720903 | 0.7015199 | 0.01084678 | 0.7272422 | 0.05293434 | 0.7270627 | 0.05727419 |  |  | 786 | 0.6499117 | 0.6225543 | 0.01590578 | 0.6299587 | 0.01752233 | 0.6299803 | 0.02635879 |  |  | 1010 | 0.7877561 | 0.7683634 | 0.04602235 | 0.7779763 | 0.03238521 | 0.7780929 | 0.03191759 |  |  | 1010 | 0.7295192 | 0.8123722 | 0.06768819 | 0.7715886 | 0.006408459 | 0.7716628 | 0.01406699 |  |  | 45060 | 0.7316707 | 0.8678712 | 0.01924192 | 0.7169016 | 0.006250764 | 0.7168848 | 0.007064592 |  |  | 2860 | 0.5417056 | 0.7032965 | 0.008313008 | 0.5592579 | 0.003170955 | 0.5592385 | 0.003822396
|  |  | 867 | 0.721799 | 0.7032441 | 0.01084642 | 0.7288854 | 0.05304354 | 0.7287053 | 0.0573985 |  |  | 790.9999998 | 0.6537536 | 0.6243756 | 0.01592592 | 0.6317577 | 0.01753838 | 0.6317801 | 0.02638144 |  |  | 1015 | 0.7877561 | 0.7697087 | 0.0459373 | 0.7790624 | 0.03226824 | 0.7791789 | 0.03179792 |  |  | 1015 | 0.7261562 | 0.8133724 | 0.06736289 | 0.771809 | 0.006341828 | 0.7718819 | 0.01389697 |  |  | 45360 | 0.7316707 | 0.8678712 | 0.01924192 | 0.7172122 | 0.006257175 | 0.7171954 | 0.007072487 |  |  | 3160 | 0.5525828 | 0.7034462 | 0.008226343 | 0.5597299 | 0.003174001 | 0.5597106 | 0.003824666
|  |  | 872.0000004 | 0.7235909 | 0.7049583 | 0.01084572 | 0.7305155 | 0.05315188 | 0.7303347 | 0.05752183 |  |  | 796.0000002 | 0.654714 | 0.6261877 | 0.01594551 | 0.6335469 | 0.0175538 | 0.6335701 | 0.02640311 |  |  | 1020 | 0.7877561 | 0.771045 | 0.04585129 | 0.7801391 | 0.03215099 | 0.7802554 | 0.03167796 |  |  | 1020 | 0.7278377 | 0.8143628 | 0.06703756 | 0.7720252 | 0.006276436 | 0.7720967 | 0.01372984 |  |  | 45660 | 0.7316707 | 0.8678712 | 0.01924192 | 0.7175223 | 0.006263597 | 0.7175056 | 0.007080397 |  |  | 3460 | 0.5482319 | 0.7035134 | 0.008205175 | 0.5602011 | 0.003177331 | 0.560182 | 0.003827148
|  |  | 877.0000002 | 0.7262788 | 0.7066626 | 0.01084466 | 0.7321326 | 0.05325934 | 0.7319512 | 0.05764417 |  |  | 801 | 0.6566349 | 0.6279906 | 0.01596453 | 0.6353262 | 0.01756858 | 0.6353503 | 0.02642381 |  |  | 1025 | 0.7909931 | 0.7723721 | 0.04576435 | 0.7812063 | 0.0320335 | 0.7813226 | 0.03155774 |  |  | 1025 | 0.7278377 | 0.8153436 | 0.06671222 | 0.7722373 | 0.006212272 | 0.7723074 | 0.01356557 |  |  | 45960 | 0.7361466 | 0.8678712 | 0.01924192 | 0.7178322 | 0.006270032 | 0.7178155 | 0.007088322 |  |  | 3760 | 0.5504074 | 0.7035434 | 0.008200205 | 0.5606715 | 0.003180941 | 0.5606525 | 0.003829839
|  |  | 882 | 0.7271747 | 0.708357 | 0.01084326 | 0.7337368 | 0.05336596 | 0.7335548 | 0.05776554 |  |  | 805.9999998 | 0.6575954 | 0.6297845 | 0.01598299 | 0.6370958 | 0.01758274 | 0.6371208 | 0.02644355 |  |  | 1030 | 0.7909931 | 0.7736903 | 0.0456765 | 0.7822643 | 0.03191576 | 0.7823804 | 0.03143726 |  |  | 1030 | 0.7295192 | 0.8163149 | 0.06638692 | 0.7724453 | 0.006149323 | 0.7725141 | 0.01340414 |  |  | 46260 | 0.7294327 | 0.8678712 | 0.01924192 | 0.7181417 | 0.00627648 | 0.7181251 | 0.007096261 |  |  | 4060 | 0.5482319 | 0.7035569 | 0.008199095 | 0.5611412 | 0.003184828 | 0.5611222 | 0.003832738
|  |  | 887.0000004 | 0.7289666 | 0.7100415 | 0.01084151 | 0.7353282 | 0.05347174 | 0.7351456 | 0.05788594 |  |  | 811.0000002 | 0.6595163 | 0.6315692 | 0.0160009 | 0.6388558 | 0.01759627 | 0.6388815 | 0.02646233 |  |  | 1035 | 0.7920722 | 0.7749996 | 0.04558774 | 0.783313 | 0.03179779 | 0.783429 | 0.03131654 |  |  | 1035 | 0.7295192 | 0.8172767 | 0.06606168 | 0.7726493 | 0.006087574 | 0.7727168 | 0.0132455 |  |  | 46560 | 0.7428604 | 0.8678712 | 0.01924192 | 0.7184508 | 0.006282938 | 0.7184343 | 0.007104215 |  |  | 4360 | 0.5504074 | 0.703563 | 0.008198867 | 0.56161 | 0.003188987 | 0.5615912 | 0.003835841
|  |  | 892.0000002 | 0.7316545 | 0.7117163 | 0.01083943 | 0.7369069 | 0.05357668 | 0.7367239 | 0.0580054 |  |  | 816 | 0.6623977 | 0.6333449 | 0.01601826 | 0.6406061 | 0.01760919 | 0.6406327 | 0.02648017 |  |  | 1040 | 0.7920722 | 0.7763 | 0.0454981 | 0.7843525 | 0.03167961 | 0.7844684 | 0.03119559 |  |  | 1040 | 0.7261562 | 0.8182291 | 0.06573653 | 0.7728493 | 0.006027013 | 0.7729156 | 0.01308965 |  |  | 46860 | 0.7383845 | 0.8678712 | 0.01924192 | 0.7187595 | 0.006289408 | 0.7187431 | 0.007112183 |  |  | 4660 | 0.5482319 | 0.7035657 | 0.00819883 | 0.5620781 | 0.003193415 | 0.5620594 | 0.003839147
|  |  | 897 | 0.7316545 | 0.7133814 | 0.01083702 | 0.7384731 | 0.05368079 | 0.7382896 | 0.05812391 |  |  | 820.9999998 | 0.6643186 | 0.6351117 | 0.01603507 | 0.6423468 | 0.01762149 | 0.6423742 | 0.02649706 |  |  | 1045 | 0.7920722 | 0.7775916 | 0.04540759 | 0.785383 | 0.03156124 | 0.7854988 | 0.03107443 |  |  | 1045 | 0.7312006 | 0.8191722 | 0.06541151 | 0.7730456 | 0.005967626 | 0.7731106 | 0.01293654 |  |  | 47160 | 0.7383845 | 0.8678712 | 0.01924192 | 0.719068 | 0.00629589 | 0.7190516 | 0.007120164 |  |  | 4960 | 0.5504074 | 0.7035669 | 0.008198828 | 0.5625454 | 0.003198108 | 0.5625267 | 0.003842651
|  |  | 902.0000004 | 0.7334464 | 0.7150369 | 0.01083427 | 0.7400269 | 0.05378409 | 0.7398429 | 0.05824149 |  |  | 826.0000002 | 0.6652791 | 0.6368695 | 0.01605135 | 0.644078 | 0.01763319 | 0.6441062 | 0.02651303 |  |  | 1050 | 0.7920722 | 0.7788745 | 0.04531623 | 0.7864045 | 0.03144268 | 0.7865201 | 0.03095308 |  |  | 1050 | 0.7278377 | 0.8201062 | 0.06508663 | 0.7732381 | 0.005909401 | 0.7733018 | 0.01278616 |  |  | 47460 | 0.7339086 | 0.8678712 | 0.01924192 | 0.719376 | 0.006302382 | 0.7193598 | 0.007128158 |  |  | 5260 | 0.5525828 | 0.7035674 | 0.008198831 | 0.5630119 | 0.003203062 | 0.5629933 | 0.003846352
|  |  | 907.0000002 | 0.7352384 | 0.7166827 | 0.0108312 | 0.7415684 | 0.05388658 | 0.7413839 | 0.05835814 |  |  | 831 | 0.6681604 | 0.6386185 | 0.01606708 | 0.6457998 | 0.01764429 | 0.6458288 | 0.02652808 |  |  | 1055 | 0.7931512 | 0.7801486 | 0.04522404 | 0.7874171 | 0.03132395 | 0.7875326 | 0.03083154 |  |  | 1055 | 0.7328821 | 0.8210311 | 0.06476193 | 0.7734269 | 0.005852323 | 0.7734894 | 0.01263847 |  |  | 47760 | 0.7339086 | 0.8678712 | 0.01924192 | 0.7196837 | 0.006308885 | 0.7196675 | 0.007136166 |  |  | 5560 | 0.5591092 | 0.7035677 | 0.008198833 | 0.5634776 | 0.003208272 | 0.5634592 | 0.003850247
|  |  | 912 | 0.7379262 | 0.718319 | 0.01082781 | 0.7430977 | 0.05398828 | 0.7429128 | 0.05847388 |  |  | 835.9999998 | 0.6700813 | 0.6403586 | 0.01608228 | 0.6475121 | 0.0176548 | 0.6475419 | 0.02654221 |  |  | 1060 | 0.7942302 | 0.7814142 | 0.04513102 | 0.7884208 | 0.03120505 | 0.7885362 | 0.03070982 |  |  | 1060 | 0.7295192 | 0.8219469 | 0.06443744 | 0.7736121 | 0.005796378 | 0.7736734 | 0.01249344 |  |  | 48060 | 0.7383845 | 0.8678712 | 0.01924192 | 0.7199911 | 0.006315398 | 0.719975 | 0.007144186 |  |  | 5860 | 0.5569337 | 0.7035678 | 0.008198834 | 0.5639425 | 0.003213736 | 0.5639242 | 0.003854333
|  |  | 917.0000004 | 0.7397181 | 0.7199458 | 0.01082409 | 0.744615 | 0.05408918 | 0.7444297 | 0.05858871 |  |  | 841.0000002 | 0.6710418 | 0.64209 | 0.01609696 | 0.6492151 | 0.01766472 | 0.6492457 | 0.02655545 |  |  | 1065 | 0.7953092 | 0.7826711 | 0.0450372 | 0.7894158 | 0.03108602 | 0.789531 | 0.03058794 |  |  | 1065 | 0.7278377 | 0.8228538 | 0.06411318 | 0.7737937 | 0.005741554 | 0.7738539 | 0.01235105 |  |  | 48360 | 0.7383845 | 0.8678712 | 0.01924192 | 0.7202981 | 0.006321921 | 0.7202821 | 0.007152219 |  |  | 6160 | 0.5591092 | 0.7035678 | 0.008198834 | 0.5644067 | 0.003219448 | 0.5643885 | 0.003858608
|  |  | 922.0000002 | 0.7397181 | 0.7215632 | 0.01082006 | 0.7461203 | 0.0541893 | 0.7459347 | 0.05870265 |  |  | 846 | 0.6739232 | 0.6438126 | 0.01611111 | 0.6509088 | 0.01767406 | 0.6509401 | 0.02656778 |  |  | 1070 | 0.7942302 | 0.7839196 | 0.04494258 | 0.7904021 | 0.03096685 | 0.7905171 | 0.03046592 |  |  | 1070 | 0.7312006 | 0.8237519 | 0.06378918 | 0.7739719 | 0.005687837 | 0.7740309 | 0.01221126 |  |  | 48660 | 0.7406224 | 0.8678712 | 0.01924192 | 0.7206048 | 0.006328454 | 0.7205888 | 0.007160263 |  |  | 6460 | 0.5569337 | 0.7035678 | 0.008198835 | 0.56487 | 0.003225406 | 0.5648519 | 0.003863069
|  |  | 927 | 0.7415101 | 0.7231713 | 0.01081572 | 0.7476138 | 0.05428865 | 0.7474278 | 0.0588157 |  |  | 850.9999998 | 0.6758441 | 0.6455265 | 0.01612474 | 0.6525933 | 0.01768282 | 0.6526253 | 0.02657923 |  |  | 1075 | 0.7974672 | 0.7851596 | 0.04484719 | 0.7913798 | 0.03084756 | 0.7914947 | 0.03034376 |  |  | 1075 | 0.7312006 | 0.8246413 | 0.06346546 | 0.7741468 | 0.005635213 | 0.7742045 | 0.01207405 |  |  | 48960 | 0.7428604 | 0.8678712 | 0.01924192 | 0.7209111 | 0.006334997 | 0.7208952 | 0.00716832 |  |  | 6760 | 0.5591092 | 0.7035679 | 0.008198835 | 0.5653326 | 0.003231604 | 0.5653147 | 0.003867713
|  |  | 932.0000004 | 0.742406 | 0.72477 | 0.01081107 | 0.7490956 | 0.05438722 | 0.7489092 | 0.05892787 |  |  | 856.0000002 | 0.6768045 | 0.6472318 | 0.01613785 | 0.6542685 | 0.017691 | 0.6543013 | 0.02658981 |  |  | 1080 | 0.7985463 | 0.7863912 | 0.04475104 | 0.792349 | 0.03072816 | 0.7924637 | 0.03022148 |  |  | 1080 | 0.7328821 | 0.8255219 | 0.06314206 | 0.7743182 | 0.005583669 | 0.7743749 | 0.0119394 |  |  | 49260 | 0.7383845 | 0.8678712 | 0.01924192 | 0.721217 | 0.006341549 | 0.7212012 | 0.007176388 |  |  | 7060 | 0.5634601 | 0.7035679 | 0.008198835 | 0.5657945 | 0.00323804 | 0.5657766 | 0.003872538
|  |  | 937.0000002 | 0.7450939 | 0.7263594 | 0.01080612 | 0.7505657 | 0.05448505 | 0.7503791 | 0.05903917 |  |  | 861 | 0.6787255 | 0.6489286 | 0.01615045 | 0.6559347 | 0.01769862 | 0.6559682 | 0.02659951 |  |  | 1085 | 0.7963882 | 0.7876144 | 0.04465415 | 0.7933097 | 0.03060867 | 0.7934242 | 0.03009909 |  |  | 1085 | 0.7295192 | 0.8263941 | 0.062819 | 0.7744865 | 0.00553319 | 0.774542 | 0.01180727 |  |  | 49560 | 0.7406224 | 0.8678712 | 0.01924192 | 0.7215226 | 0.006348111 | 0.7215069 | 0.007184467 |  |  | 7360 | 0.5591092 | 0.7035679 | 0.008198835 | 0.5662555 | 0.003244708 | 0.5662377 | 0.003877541
|  |  | 942 | 0.7450939 | 0.7279396 | 0.01080086 | 0.7520244 | 0.05458212 | 0.7518375 | 0.0591496 |  |  | 865.9999998 | 0.6796859 | 0.6506167 | 0.01616254 | 0.6575917 | 0.01770568 | 0.6576259 | 0.02660835 |  |  | 1090 | 0.7985463 | 0.7888294 | 0.04455652 | 0.7942621 | 0.03048909 | 0.7943764 | 0.0299766 |  |  | 1090 | 0.7312006 | 0.8272577 | 0.06249629 | 0.7746515 | 0.005483763 | 0.7747059 | 0.01167763 |  |  | 49860 | 0.7428604 | 0.8678712 | 0.01924192 | 0.7218279 | 0.006354681 | 0.7218122 | 0.007192556 |  |  | 7660 | 0.5612846 | 0.7035679 | 0.008198835 | 0.5667158 | 0.003251606 | 0.5666981 | 0.003882719
|  |  | 947.0000004 | 0.7468858 | 0.7295107 | 0.01079531 | 0.7534716 | 0.05467844 | 0.7532845 | 0.05925919 |  |  | 871.0000002 | 0.6835277 | 0.6522964 | 0.01617413 | 0.6592397 | 0.01771219 | 0.6592746 | 0.02661634 |  |  | 1095 | 0.7974672 | 0.7900362 | 0.04445817 | 0.7952061 | 0.03036944 | 0.7953202 | 0.02985402 |  |  | 1095 | 0.7328821 | 0.8281129 | 0.06217397 | 0.7748134 | 0.005435373 | 0.7748667 | 0.01155045 |  |  | 50160 | 0.7428604 | 0.8678712 | 0.01924192 | 0.7221328 | 0.00636126 | 0.7221172 | 0.007200657 |  |  | 7960 | 0.5591092 | 0.7035679 | 0.008198835 | 0.5671753 | 0.003258728 | 0.5671578 | 0.00388807
|  |  | 952.0000002 | 0.7477818 | 0.7310727 | 0.01078946 | 0.7549076 | 0.05477404 | 0.7547203 | 0.05936793 |  |  | 876 | 0.6844882 | 0.6539676 | 0.01618522 | 0.6608787 | 0.01771814 | 0.6609143 | 0.02662348 |  |  | 1100 | 0.7985463 | 0.7912347 | 0.04435913 | 0.7961419 | 0.03024973 | 0.7962558 | 0.02973136 |  |  | 1100 | 0.7312006 | 0.8289597 | 0.06185206 | 0.7749723 | 0.005388009 | 0.7750244 | 0.01142572 |  |  | 50460 | 0.7473363 | 0.8678712 | 0.01924192 | 0.7224374 | 0.006367847 | 0.7224218 | 0.007208767 |  |  | 8260 | 0.5612846 | 0.7035679 | 0.008198835 | 0.5676341 | 0.003266072 | 0.5676166 | 0.003893591
|  |  | 957 | 0.7495737 | 0.7326256 | 0.01078332 | 0.7563324 | 0.0548689 | 0.7561449 | 0.05947583 |  |  | 880.9999998 | 0.6864091 | 0.6556305 | 0.01619581 | 0.6625087 | 0.01772355 | 0.6625451 | 0.02662979 |  |  | 1105 | 0.8007043 | 0.7924252 | 0.04425939 | 0.7970696 | 0.03012996 | 0.7971833 | 0.02960864 |  |  | 1105 | 0.7312006 | 0.8297983 | 0.06153058 | 0.7751281 | 0.005341654 | 0.7751792 | 0.01130339 |  |  | 50760 | 0.7428604 | 0.8678712 | 0.01924192 | 0.7227416 | 0.006374442 | 0.7227261 | 0.007216888 |  |  | 8560 | 0.5612846 | 0.7035679 | 0.008198835 | 0.568092 | 0.003273632 | 0.5680747 | 0.003899279
|  |  | 962.0000004 | 0.7513656 | 0.7341695 | 0.0107769 | 0.7577462 | 0.05496305 | 0.7575585 | 0.0595829 |  |  | 886.0000002 | 0.68833 | 0.6572849 | 0.01620591 | 0.6641299 | 0.01772843 | 0.664167 | 0.02663526 |  |  | 1110 | 0.8007043 | 0.7936076 | 0.04415898 | 0.7979891 | 0.03001016 | 0.7981026 | 0.02948587 |  |  | 1110 | 0.7312006 | 0.8306288 | 0.06120956 | 0.775281 | 0.005296296 | 0.775331 | 0.01118345 |  |  | 51060 | 0.7428604 | 0.8678712 | 0.01924192 | 0.7230454 | 0.006381045 | 0.72303 | 0.007225018 |  |  | 8860 | 0.5656355 | 0.7035679 | 0.008198835 | 0.5685492 | 0.003281406 | 0.568532 | 0.003905132
|  |  | 967.0000002 | 0.7531575 | 0.7357045 | 0.01077019 | 0.7591489 | 0.05505648 | 0.7589611 | 0.05968915 |  |  | 891 | 0.6912114 | 0.6589311 | 0.01621552 | 0.6657422 | 0.01773276 | 0.66578 | 0.02663992 |  |  | 1115 | 0.7996253 | 0.7947819 | 0.04405791 | 0.7989007 | 0.02989034 | 0.799014 | 0.02936305 |  |  | 1115 | 0.7328821 | 0.8314511 | 0.06088901 | 0.775431 | 0.00525192 | 0.77548 | 0.01106585 |  |  | 51360 | 0.7406224 | 0.8678712 | 0.01924192 | 0.7233489 | 0.006387656 | 0.7233336 | 0.007233158 |  |  | 9160 | 0.567811 | 0.7035679 | 0.008198835 | 0.5690057 | 0.003289388 | 0.5689885 | 0.003911147
|  |  | 972 | 0.7531575 | 0.7372306 | 0.0107632 | 0.7605408 | 0.0551492 | 0.7603529 | 0.05979459 |  |  | 895.9999998 | 0.6921719 | 0.6605689 | 0.01622464 | 0.6673457 | 0.01773657 | 0.6673842 | 0.02664377 |  |  | 1120 | 0.8007043 | 0.7959484 | 0.04395618 | 0.7998042 | 0.02977049 | 0.7999173 | 0.0292402 |  |  | 1120 | 0.7328821 | 0.8322655 | 0.06056896 | 0.7755782 | 0.005208514 | 0.7756261 | 0.01095058 |  |  | 51660 | 0.7450983 | 0.8678712 | 0.01924192 | 0.7236521 | 0.006394275 | 0.7236369 | 0.007241307 |  |  | 9460 | 0.5699864 | 0.7035679 | 0.008198835 | 0.5694613 | 0.003297575 | 0.5694443 | 0.003917322
|  |  | 977.0000004 | 0.7549494 | 0.7387479 | 0.01075593 | 0.761922 | 0.05524123 | 0.7617339 | 0.05989922 |  |  | 901.0000002 | 0.6931323 | 0.6621986 | 0.01623329 | 0.6689405 | 0.01773986 | 0.6689797 | 0.02664681 |  |  | 1125 | 0.8028623 | 0.7971069 | 0.04385383 | 0.8006999 | 0.02965064 | 0.8008128 | 0.02911732 |  |  | 1125 | 0.7312006 | 0.8330719 | 0.06024944 | 0.7757226 | 0.005166061 | 0.7757695 | 0.0108376 |  |  | 51960 | 0.7450983 | 0.8678712 | 0.01924192 | 0.7239549 | 0.0064009 | 0.7239397 | 0.007249464 |  |  | 9760 | 0.5721619 | 0.7035679 | 0.008198835 | 0.5699163 | 0.003305964 | 0.5698993 | 0.003923654
|  |  | 982.0000002 | 0.7567413 | 0.7402563 | 0.01074839 | 0.7632925 | 0.05533257 | 0.7631043 | 0.06000306 |  |  | 906 | 0.6940928 | 0.66382 | 0.01624146 | 0.6705267 | 0.01774263 | 0.6705664 | 0.02664905 |  |  | 1130 | 0.8017833 | 0.7982576 | 0.04375085 | 0.8015878 | 0.02953079 | 0.8017005 | 0.02899444 |  |  | 1130 | 0.7328821 | 0.8338704 | 0.05993045 | 0.7758643 | 0.00512455 | 0.7759102 | 0.01072689 |  |  | 52260 | 0.7450983 | 0.8678712 | 0.01924192 | 0.7242574 | 0.006407533 | 0.7242423 | 0.00725763 |  |  | 10060 | 0.5721619 | 0.7035679 | 0.008198835 | 0.5703704 | 0.00331455 | 0.5703536 | 0.00393014
|  |  | 987 | 0.7576373 | 0.7417561 | 0.01074058 | 0.7646524 | 0.05542322 | 0.7644642 | 0.06010611 |  |  | 910.9999998 | 0.6969741 | 0.6654333 | 0.01624916 | 0.6721041 | 0.01774489 | 0.6721446 | 0.02665051 |  |  | 1135 | 0.8060994 | 0.7994005 | 0.04364727 | 0.802468 | 0.02941096 | 0.8025804 | 0.02887155 |  |  | 1135 | 0.7312006 | 0.8346612 | 0.05961202 | 0.7760033 | 0.005083966 | 0.7760482 | 0.01061842 |  |  | 52560 | 0.7450983 | 0.8678712 | 0.01924192 | 0.7245595 | 0.006414172 | 0.7245445 | 0.007265805 |  |  | 10360 | 0.5699864 | 0.7035679 | 0.008198835 | 0.5708238 | 0.003323329 | 0.5708071 | 0.003936778
|  |  | 992.0000004 | 0.7594292 | 0.7432471 | 0.0107325 | 0.7660019 | 0.0555132 | 0.7658136 | 0.06020838 |  |  | 916.0000002 | 0.6988951 | 0.6670385 | 0.0162564 | 0.673673 | 0.01774664 | 0.6737141 | 0.02665119 |  |  | 1140 | 0.8039413 | 0.8005356 | 0.04354309 | 0.8033404 | 0.02929115 | 0.8034526 | 0.02874867 |  |  | 1140 | 0.7328821 | 0.8354443 | 0.05929417 | 0.7761397 | 0.005044294 | 0.7761837 | 0.01051216 |  |  | 52860 | 0.7406224 | 0.8678712 | 0.01924192 | 0.7248613 | 0.006420818 | 0.7248463 | 0.007273987 |  |  | 10660 | 0.5699864 | 0.7035679 | 0.008198835 | 0.5712764 | 0.003332298 | 0.5712598 | 0.003943565
|  |  | 997.0000002 | 0.7603252 | 0.7447295 | 0.01072416 | 0.767341 | 0.0556025 | 0.7671527 | 0.06030987 |  |  | 921 | 0.6998555 | 0.6686357 | 0.01626317 | 0.6752333 | 0.01774789 | 0.6752751 | 0.02665109 |  |  | 1145 | 0.8060994 | 0.8016631 | 0.04343833 | 0.8042053 | 0.02917138 | 0.8043172 | 0.02862581 |  |  | 1145 | 0.7312006 | 0.8362197 | 0.05897692 | 0.7762736 | 0.005005521 | 0.7763166 | 0.01040808 |  |  | 53160 | 0.7406224 | 0.8678712 | 0.01924192 | 0.7251628 | 0.006427471 | 0.7251479 | 0.007282177 |  |  | 10960 | 0.5721619 | 0.7035679 | 0.008198835 | 0.5717283 | 0.003341452 | 0.5717118 | 0.003950498
|  |  | 1002 | 0.7621171 | 0.7462034 | 0.01071556 | 0.7686699 | 0.05569114 | 0.7684816 | 0.0604106 |  |  | 925.9999998 | 0.7017764 | 0.6702248 | 0.01626948 | 0.6767852 | 0.01774864 | 0.6768275 | 0.02665024 |  |  | 1150 | 0.8050204 | 0.8027829 | 0.043333 | 0.8050626 | 0.02905165 | 0.8051743 | 0.02850298 |  |  | 1150 | 0.7345636 | 0.8369876 | 0.05866029 | 0.776405 | 0.004967634 | 0.776447 | 0.01030615 |  |  | 53460 | 0.7450983 | 0.8678712 | 0.01924192 | 0.7254638 | 0.006434129 | 0.725449 | 0.007290375 |  |  | 11260 | 0.5743373 | 0.7035679 | 0.008198835 | 0.5721794 | 0.003350788 | 0.572163 | 0.003957576
|  |  | 1007 | 0.763909 | 0.7476687 | 0.01070669 | 0.7699886 | 0.05577913 | 0.7698003 | 0.06051056 |  |  | 931.0000002 | 0.7017764 | 0.671806 | 0.01627533 | 0.6783285 | 0.0177489 | 0.6783715 | 0.02664862 |  |  | 1155 | 0.8060994 | 0.8038952 | 0.04322711 | 0.8059125 | 0.02893197 | 0.8060239 | 0.02838019 |  |  | 1155 | 0.7312006 | 0.837748 | 0.05834429 | 0.7765339 | 0.004930618 | 0.776575 | 0.01020634 |  |  | 53760 | 0.7495742 | 0.8678712 | 0.01924192 | 0.7257646 | 0.006440793 | 0.7257498 | 0.007298579 |  |  | 11560 | 0.5699864 | 0.7035679 | 0.008198835 | 0.5726298 | 0.003360302 | 0.5726135 | 0.003964795
|  |  | 1012 | 0.764805 | 0.7491255 | 0.01069758 | 0.7712972 | 0.05586646 | 0.771109 | 0.06060978 |  |  | 936 | 0.7056183 | 0.6733792 | 0.01628073 | 0.6798635 | 0.01774867 | 0.6799071 | 0.02664626 |  |  | 1160 | 0.8060994 | 0.8049999 | 0.04312068 | 0.8067549 | 0.02881236 | 0.8068661 | 0.02825744 |  |  | 1160 | 0.7345636 | 0.838501 | 0.05802895 | 0.7766604 | 0.004894459 | 0.7767006 | 0.01010863 |  |  | 54060 | 0.7473363 | 0.8678712 | 0.01924192 | 0.726065 | 0.006447463 | 0.7260503 | 0.007306791 |  |  | 11860 | 0.5721619 | 0.7035679 | 0.008198835 | 0.5730794 | 0.003369991 | 0.5730632 | 0.003972153
|  |  | 1017 | 0.7657009 | 0.7505739 | 0.01068821 | 0.7725958 | 0.05595315 | 0.7724077 | 0.06070825 |  |  | 940.9999998 | 0.7056183 | 0.6749445 | 0.01628569 | 0.6813901 | 0.01774796 | 0.6814343 | 0.02664315 |  |  | 1165 | 0.8071784 | 0.8060971 | 0.04301371 | 0.80759 | 0.02869282 | 0.8077009 | 0.02813474 |  |  | 1165 | 0.7345636 | 0.8392467 | 0.05771429 | 0.7767846 | 0.004859143 | 0.7768238 | 0.01001299 |  |  | 54360 | 0.7473363 | 0.8678712 | 0.01924192 | 0.7263651 | 0.006454138 | 0.7263504 | 0.007315009 |  |  | 12160 | 0.5721619 | 0.7035679 | 0.008198835 | 0.5735282 | 0.003379849 | 0.5735121 | 0.003979648
|  |  | 1022 | 0.7683888 | 0.7520139 | 0.0106786 | 0.7738846 | 0.0560392 | 0.7736965 | 0.06080598 |  |  | 946.0000002 | 0.7084996 | 0.676502 | 0.0162902 | 0.6829084 | 0.01774678 | 0.6829533 | 0.02663932 |  |  | 1170 | 0.8071784 | 0.8071869 | 0.04290623 | 0.8084178 | 0.02857336 | 0.8085285 | 0.02801211 |  |  | 1170 | 0.7362451 | 0.8399851 | 0.05740031 | 0.7769064 | 0.004824657 | 0.7769447 | 0.009919386 |  |  | 54660 | 0.7450983 | 0.8678712 | 0.01924192 | 0.7266648 | 0.006460819 | 0.7266502 | 0.007323234 |  |  | 12460 | 0.5743373 | 0.7035679 | 0.008198835 | 0.5739763 | 0.003389875 | 0.5739603 | 0.003987277
|  |  | 1027 | 0.7683888 | 0.7534455 | 0.01066874 | 0.7751635 | 0.05612462 | 0.7749756 | 0.06090298 |  |  | 951 | 0.7084996 | 0.6780517 | 0.01629427 | 0.6844185 | 0.01774512 | 0.6844639 | 0.02663475 |  |  | 1175 | 0.8082574 | 0.8082693 | 0.04279823 | 0.8092384 | 0.02845398 | 0.8093488 | 0.02788956 |  |  | 1175 | 0.7345636 | 0.8407163 | 0.05708704 | 0.777026 | 0.004790988 | 0.7770634 | 0.009827792 |  |  | 54960 | 0.7540501 | 0.8678712 | 0.01924192 | 0.7269642 | 0.006467505 | 0.7269497 | 0.007331465 |  |  | 12760 | 0.5808637 | 0.7035679 | 0.008198835 | 0.5744237 | 0.003400064 | 0.5744078 | 0.003995037
|  |  | 1032 | 0.7701807 | 0.7548689 | 0.01065864 | 0.7764328 | 0.05620941 | 0.776245 | 0.06099926 |  |  | 955.9999998 | 0.711381 | 0.6795936 | 0.0162979 | 0.6859203 | 0.017743 | 0.6859663 | 0.02662948 |  |  | 1180 | 0.8071784 | 0.8093444 | 0.04268974 | 0.8100518 | 0.02833471 | 0.810162 | 0.02776708 |  |  | 1180 | 0.7345636 | 0.8414404 | 0.0567745 | 0.7771434 | 0.00475812 | 0.7771799 | 0.009738179 |  |  | 55260 | 0.7450983 | 0.8678712 | 0.01924192 | 0.7272632 | 0.006474195 | 0.7272488 | 0.007339702 |  |  | 13060 | 0.5786882 | 0.7035679 | 0.008198835 | 0.5748703 | 0.003410412 | 0.5748545 | 0.004002926
|  |  | 1037 | 0.7701807 | 0.756284 | 0.01064831 | 0.7776924 | 0.05629359 | 0.7775047 | 0.06109482 |  |  | 961.0000002 | 0.7133019 | 0.6811278 | 0.01630111 | 0.6874139 | 0.01774042 | 0.6874605 | 0.02662349 |  |  | 1185 | 0.8082574 | 0.8104122 | 0.04258077 | 0.8108582 | 0.02821555 | 0.8109681 | 0.0276447 |  |  | 1185 | 0.7362451 | 0.8421575 | 0.05646269 | 0.7772586 | 0.00472604 | 0.7772943 | 0.00965052 |  |  | 55560 | 0.7473363 | 0.8678712 | 0.01924192 | 0.7275619 | 0.00648089 | 0.7275475 | 0.007347944 |  |  | 13360 | 0.5808637 | 0.7035679 | 0.008198835 | 0.5753162 | 0.003420916 | 0.5753004 | 0.004010942
|  |  | 1042 | 0.7719726 | 0.757691 | 0.01063773 | 0.7789425 | 0.05637715 | 0.778755 | 0.06118967 |  |  | 966 | 0.7152228 | 0.6826542 | 0.01630388 | 0.6888995 | 0.01773738 | 0.6889466 | 0.02661679 |  |  | 1190 | 0.8114945 | 0.8114728 | 0.04247132 | 0.8116575 | 0.0280965 | 0.8117671 | 0.02752241 |  |  | 1190 | 0.7345636 | 0.8428675 | 0.05615164 | 0.7773716 | 0.004694736 | 0.7774065 | 0.009564785 |  |  | 55860 | 0.7495742 | 0.8678712 | 0.01924192 | 0.7278602 | 0.00648759 | 0.727846 | 0.007356192 |  |  | 13660 | 0.5765128 | 0.7035679 | 0.008198835 | 0.5757613 | 0.003431572 | 0.5757456 | 0.004019083
|  |  | 1047 | 0.7737645 | 0.7590897 | 0.01062692 | 0.7801832 | 0.05646011 | 0.7799959 | 0.06128382 |  |  | 970.9999998 | 0.7142624 | 0.6841731 | 0.01630623 | 0.6903769 | 0.01773389 | 0.6904246 | 0.02660941 |  |  | 1195 | 0.8071784 | 0.8125262 | 0.04236141 | 0.8124498 | 0.02797757 | 0.8125592 | 0.02740023 |  |  | 1195 | 0.7379266 | 0.8435706 | 0.05584136 | 0.7774826 | 0.004664193 | 0.7775166 | 0.009480948 |  |  | 56160 | 0.7450983 | 0.8678712 | 0.01924192 | 0.7281582 | 0.006494294 | 0.728144 | 0.007364445 |  |  | 13960 | 0.5786882 | 0.7035679 | 0.008198835 | 0.5762056 | 0.003442378 | 0.5761901 | 0.004027345
|  |  | 1052 | 0.7746605 | 0.7604804 | 0.01061589 | 0.7814145 | 0.05654246 | 0.7812274 | 0.06137727 |  |  | 976.0000002 | 0.7181042 | 0.6856843 | 0.01630816 | 0.6918463 | 0.01772995 | 0.6918946 | 0.02660133 |  |  | 1200 | 0.8114945 | 0.8135725 | 0.04225105 | 0.8132353 | 0.02785878 | 0.8133443 | 0.02727817 |  |  | 1200 | 0.7379266 | 0.8442669 | 0.05553187 | 0.7775915 | 0.004634397 | 0.7776247 | 0.009398979 |  |  | 56460 | 0.7495742 | 0.8678712 | 0.01924192 | 0.7284559 | 0.006501002 | 0.7284418 | 0.007372703 |  |  | 14260 | 0.5808637 | 0.7035679 | 0.008198835 | 0.5766493 | 0.003453328 | 0.5766338 | 0.004035726
|  |  | 1057 | 0.7773484 | 0.7618631 | 0.01060463 | 0.7826366 | 0.05662422 | 0.7824497 | 0.06147004 |  |  | 981 | 0.7190647 | 0.6871879 | 0.01630968 | 0.6933077 | 0.01772557 | 0.6933565 | 0.02659258 |  |  | 1205 | 0.8093364 | 0.8146116 | 0.04214025 | 0.8140139 | 0.02774013 | 0.8141227 | 0.02715623 |  |  | 1205 | 0.7345636 | 0.8449564 | 0.05522318 | 0.7776985 | 0.004605336 | 0.7777308 | 0.00931885 |  |  | 56760 | 0.7495742 | 0.8678712 | 0.01924192 | 0.7287532 | 0.006507713 | 0.7287392 | 0.007380966 |  |  | 14560 | 0.5786882 | 0.7035679 | 0.008198835 | 0.5770921 | 0.003464421 | 0.5770768 | 0.004044225
|  |  | 1062 | 0.7773484 | 0.7632377 | 0.01059314 | 0.7838495 | 0.05670539 | 0.7836628 | 0.06156212 |  |  | 985.9999998 | 0.7200251 | 0.688684 | 0.01631078 | 0.6947611 | 0.01772076 | 0.6948105 | 0.02658315 |  |  | 1210 | 0.8104154 | 0.8156438 | 0.04202902 | 0.8147857 | 0.02762163 | 0.8148942 | 0.02703442 |  |  | 1210 | 0.7312006 | 0.8456392 | 0.0549153 | 0.7778035 | 0.004576995 | 0.777835 | 0.009240533 |  |  | 57060 | 0.7518122 | 0.8678712 | 0.01924192 | 0.7290502 | 0.006514429 | 0.7290362 | 0.007389233 |  |  | 14860 | 0.5808637 | 0.7035679 | 0.008198835 | 0.5775343 | 0.003475652 | 0.577519 | 0.004052839
|  |  | 1067 | 0.7782443 | 0.7646044 | 0.01058143 | 0.7850533 | 0.05678597 | 0.7848669 | 0.06165352 |  |  | 991.0000002 | 0.721946 | 0.6901727 | 0.01631147 | 0.6962067 | 0.01771551 | 0.6962566 | 0.02657306 |  |  | 1215 | 0.8104154 | 0.8166689 | 0.04191738 | 0.8155507 | 0.02750328 | 0.815659 | 0.02691274 |  |  | 1215 | 0.7362451 | 0.8463154 | 0.05460825 | 0.7779065 | 0.004549362 | 0.7779373 | 0.009164 |  |  | 57360 | 0.7495742 | 0.8678712 | 0.01924192 | 0.7293469 | 0.006521147 | 0.7293329 | 0.007397505 |  |  | 15160 | 0.58739 | 0.7035679 | 0.008198835 | 0.5779757 | 0.003487018 | 0.5779605 | 0.004061565
|  |  | 1072 | 0.7791403 | 0.7659632 | 0.01056951 | 0.7862481 | 0.05686598 | 0.786062 | 0.06174425 |  |  | 996 | 0.7238669 | 0.6916538 | 0.01631176 | 0.6976444 | 0.01770984 | 0.6976948 | 0.02656231 |  |  | 1220 | 0.8125735 | 0.8176871 | 0.04180533 | 0.8163091 | 0.02738509 | 0.8164171 | 0.02679122 |  |  | 1220 | 0.7362451 | 0.8469849 | 0.05430204 | 0.7780077 | 0.004522423 | 0.7780376 | 0.009089223 |  |  | 57660 | 0.7473363 | 0.8678712 | 0.01924192 | 0.7296432 | 0.006527869 | 0.7296293 | 0.00740578 |  |  | 15460 | 0.58739 | 0.7035679 | 0.008198835 | 0.5784163 | 0.003498516 | 0.5784013 | 0.004070401
|  |  | 1077 | 0.7809322 | 0.7673141 | 0.01055737 | 0.787434 | 0.05694541 | 0.7872481 | 0.06183432 |  |  | 1001 | 0.7248274 | 0.6931276 | 0.01631165 | 0.6990742 | 0.01770374 | 0.6991252 | 0.02655091 |  |  | 1225 | 0.8114945 | 0.8186984 | 0.04169288 | 0.8170609 | 0.02726708 | 0.8171686 | 0.02666984 |  |  | 1225 | 0.7412895 | 0.8476479 | 0.05399669 | 0.778107 | 0.004496165 | 0.7781362 | 0.009016174 |  |  | 57960 | 0.7495742 | 0.8678712 | 0.01924192 | 0.7299392 | 0.006534594 | 0.7299254 | 0.007414059 |  |  | 15760 | 0.5786882 | 0.7035679 | 0.008198835 | 0.5788562 | 0.003510143 | 0.5788413 | 0.004079345
|  |  | 1082 | 0.7827241 | 0.7686572 | 0.01054502 | 0.788611 | 0.05702428 | 0.7884255 | 0.06192372 |  |  | 1006 | 0.7267483 | 0.6945939 | 0.01631113 | 0.7004963 | 0.01769723 | 0.7005478 | 0.02653886 |  |  | 1230 | 0.8125735 | 0.8197029 | 0.04158005 | 0.8178062 | 0.02714924 | 0.8179135 | 0.02654863 |  |  | 1230 | 0.7362451 | 0.8483045 | 0.0536922 | 0.7782045 | 0.004470575 | 0.7782329 | 0.008944825 |  |  | 58260 | 0.7473363 | 0.8678712 | 0.01924192 | 0.7302348 | 0.006541322 | 0.7302211 | 0.007422341 |  |  | 16060 | 0.5852146 | 0.7035679 | 0.008198835 | 0.5792954 | 0.003521894 | 0.5792806 | 0.004088395
|  |  | 1087 | 0.7836201 | 0.7699925 | 0.01053246 | 0.7897793 | 0.05710258 | 0.789594 | 0.06201248 |  |  | 1011 | 0.7277088 | 0.6960529 | 0.01631023 | 0.7019107 | 0.0176903 | 0.7019627 | 0.02652618 |  |  | 1235 | 0.8158105 | 0.8207006 | 0.04146684 | 0.8185449 | 0.02703159 | 0.818652 | 0.02642758 |  |  | 1235 | 0.7379266 | 0.8489547 | 0.0533886 | 0.7783002 | 0.00444564 | 0.7783279 | 0.008875148 |  |  | 58560 | 0.7518122 | 0.8678712 | 0.01924192 | 0.7305301 | 0.006548052 | 0.7305164 | 0.007430627 |  |  | 16360 | 0.5852146 | 0.7035679 | 0.008198835 | 0.5797339 | 0.003533768 | 0.5797191 | 0.004097548
|  |  | 1092 | 0.784516 | 0.7713201 | 0.01051969 | 0.7909389 | 0.05718033 | 0.790754 | 0.06210059 |  |  | 1016 | 0.7286692 | 0.6975047 | 0.01630893 | 0.7033173 | 0.01768297 | 0.7033699 | 0.02651287 |  |  | 1240 | 0.8136525 | 0.8216915 | 0.04135327 | 0.8192772 | 0.02691413 | 0.819384 | 0.02630671 |  |  | 1240 | 0.7362451 | 0.8495985 | 0.05308589 | 0.7783942 | 0.004421347 | 0.7784212 | 0.008807115 |  |  | 58860 | 0.7518122 | 0.8678712 | 0.01924192 | 0.730825 | 0.006554785 | 0.7308114 | 0.007438916 |  |  | 16660 | 0.58739 | 0.7035679 | 0.008198835 | 0.5801716 | 0.003545761 | 0.5801569 | 0.004106803
|  |  | 1097 | 0.7872039 | 0.77264 | 0.01050672 | 0.7920899 | 0.05725753 | 0.7919053 | 0.06218806 |  |  | 1021 | 0.7305901 | 0.6989491 | 0.01630725 | 0.7047163 | 0.01767523 | 0.7047694 | 0.02649893 |  |  | 1245 | 0.8125735 | 0.8226756 | 0.04123934 | 0.8200032 | 0.02679687 | 0.8201096 | 0.02618602 |  |  | 1245 | 0.7379266 | 0.8502361 | 0.05278408 | 0.7784865 | 0.004397684 | 0.7785127 | 0.0087407 |  |  | 59160 | 0.756288 | 0.8678712 | 0.01924192 | 0.7311197 | 0.006561521 | 0.7311061 | 0.007447208 |  |  | 16960 | 0.58739 | 0.7035679 | 0.008198835 | 0.5806085 | 0.00355787 | 0.580594 | 0.004116157
|  |  | 1102 | 0.7889958 | 0.7739522 | 0.01049355 | 0.7932323 | 0.05733418 | 0.7930482 | 0.0622749 |  |  | 1026 | 0.7315506 | 0.7003863 | 0.01630519 | 0.7061077 | 0.01766709 | 0.7061613 | 0.02648438 |  |  | 1250 | 0.8158105 | 0.8236532 | 0.04112507 | 0.8207228 | 0.02667982 | 0.8208289 | 0.02606551 |  |  | 1250 | 0.7345636 | 0.8508674 | 0.0524832 | 0.7785771 | 0.004374637 | 0.7786026 | 0.008675874 |  |  | 59460 | 0.7540501 | 0.8678712 | 0.01924192 | 0.7314139 | 0.006568258 | 0.7314005 | 0.007455502 |  |  | 17260 | 0.58739 | 0.7035679 | 0.008198835 | 0.5810448 | 0.003570092 | 0.5810303 | 0.004125607
|  |  | 1107 | 0.7880999 | 0.7752569 | 0.01048018 | 0.7943663 | 0.05741029 | 0.7941826 | 0.06236111 |  |  | 1031 | 0.734432 | 0.7018164 | 0.01630275 | 0.7074916 | 0.01765856 | 0.7075456 | 0.02646923 |  |  | 1255 | 0.8147315 | 0.8246241 | 0.04101047 | 0.8214361 | 0.02656298 | 0.8215419 | 0.0259452 |  |  | 1255 | 0.7345636 | 0.8514926 | 0.05218324 | 0.7786661 | 0.004352194 | 0.7786909 | 0.00861261 |  |  | 59760 | 0.7450983 | 0.8678712 | 0.01924192 | 0.7317079 | 0.006574997 | 0.7316945 | 0.007463799 |  |  | 17560 | 0.5895654 | 0.7035679 | 0.008198835 | 0.5814803 | 0.003582424 | 0.5814659 | 0.004135153
|  |  | 1112 | 0.7889958 | 0.776554 | 0.01046661 | 0.795492 | 0.05748587 | 0.7953086 | 0.0624467 |  |  | 1036 | 0.7353924 | 0.7032392 | 0.01629993 | 0.7088679 | 0.01764964 | 0.7089224 | 0.02645347 |  |  | 1260 | 0.8158105 | 0.8255884 | 0.04089554 | 0.8221432 | 0.02644636 | 0.8222487 | 0.02582509 |  |  | 1260 | 0.7345636 | 0.8521118 | 0.05188422 | 0.7787535 | 0.004330343 | 0.7787776 | 0.008550881 |  |  | 60060 | 0.7540501 | 0.8678712 | 0.01924192 | 0.7320015 | 0.006581738 | 0.7319882 | 0.007472098 |  |  | 17860 | 0.58739 | 0.7035679 | 0.008198835 | 0.5819151 | 0.003594862 | 0.5819008 | 0.004144791
|  |  | 1117 | 0.7907877 | 0.7778436 | 0.01045285 | 0.7966094 | 0.05756091 | 0.7964264 | 0.06253167 |  |  | 1041 | 0.7373133 | 0.704655 | 0.01629674 | 0.7102367 | 0.01764033 | 0.7102917 | 0.02643711 |  |  | 1265 | 0.8168895 | 0.8265462 | 0.04078029 | 0.8228441 | 0.02632996 | 0.8229493 | 0.02570519 |  |  | 1265 | 0.7379266 | 0.8527248 | 0.05158615 | 0.7788393 | 0.004309072 | 0.7788627 | 0.008490659 |  |  | 60360 | 0.7540501 | 0.8678712 | 0.01924192 | 0.7322948 | 0.006588481 | 0.7322815 | 0.007480399 |  |  | 18160 | 0.5852146 | 0.7035679 | 0.008198835 | 0.5823492 | 0.003607404 | 0.582335 | 0.00415452
|  |  | 1122 | 0.7907877 | 0.7791258 | 0.0104389 | 0.7977185 | 0.05763543 | 0.797536 | 0.06261603 |  |  | 1046 | 0.7382738 | 0.7060636 | 0.01629318 | 0.7115981 | 0.01763064 | 0.7116535 | 0.02642017 |  |  | 1270 | 0.8168895 | 0.8274975 | 0.04066474 | 0.823539 | 0.0262138 | 0.8236439 | 0.0255855 |  |  | 1270 | 0.7379266 | 0.853332 | 0.05128904 | 0.7789236 | 0.004288367 | 0.7789463 | 0.008431918 |  |  | 60660 | 0.758526 | 0.8678712 | 0.01924192 | 0.7325877 | 0.006595225 | 0.7325745 | 0.007488701 |  |  | 18460 | 0.5939163 | 0.7035679 | 0.008198835 | 0.5827825 | 0.003620048 | 0.5827684 | 0.004164337
|  |  | 1127 | 0.7916837 | 0.7804005 | 0.01042477 | 0.7988195 | 0.05770943 | 0.7986374 | 0.06269979 |  |  | 1051 | 0.7401947 | 0.7074652 | 0.01628926 | 0.7129521 | 0.01762058 | 0.713008 | 0.02640265 |  |  | 1275 | 0.8190476 | 0.8284424 | 0.04054889 | 0.8242278 | 0.02609787 | 0.8243323 | 0.02546602 |  |  | 1275 | 0.7362451 | 0.8539331 | 0.0509929 | 0.7790063 | 0.004268217 | 0.7790284 | 0.008374631 |  |  | 60960 | 0.7518122 | 0.8678712 | 0.01924192 | 0.7328803 | 0.00660197 | 0.7328672 | 0.007497005 |  |  | 18760 | 0.5917409 | 0.7035679 | 0.008198835 | 0.5832151 | 0.003632789 | 0.5832011 | 0.004174241
|  |  | 1132 | 0.7943716 | 0.7816679 | 0.01041045 | 0.7999124 | 0.05778291 | 0.7997308 | 0.06278294 |  |  | 1056 | 0.7401947 | 0.7088598 | 0.01628497 | 0.7142987 | 0.01761014 | 0.7143551 | 0.02638455 |  |  | 1280 | 0.8168895 | 0.8293809 | 0.04043276 | 0.8249106 | 0.02598219 | 0.8250148 | 0.02534678 |  |  | 1280 | 0.739608 | 0.8545285 | 0.05069774 | 0.7790876 | 0.004248611 | 0.779109 | 0.008318771 |  |  | 61260 | 0.7518122 | 0.8678712 | 0.01924192 | 0.7331726 | 0.006608716 | 0.7331595 | 0.007505311 |  |  | 19060 | 0.5917409 | 0.7035679 | 0.008198835 | 0.583647 | 0.003645626 | 0.5836331 | 0.004184229
|  |  | 1137 | 0.7961635 | 0.7829279 | 0.01039594 | 0.8009974 | 0.05785589 | 0.8008162 | 0.0628655 |  |  | 1061 | 0.7411552 | 0.7102475 | 0.01628033 | 0.715638 | 0.01759933 | 0.7156948 | 0.02636588 |  |  | 1285 | 0.8179686 | 0.830313 | 0.04031635 | 0.8255874 | 0.02586675 | 0.8256913 | 0.02522776 |  |  | 1285 | 0.7379266 | 0.855118 | 0.05040357 | 0.7791675 | 0.004229535 | 0.7791882 | 0.008264311 |  |  | 61560 | 0.758526 | 0.8678712 | 0.01924192 | 0.7334645 | 0.006615464 | 0.7334515 | 0.007513617 |  |  | 19360 | 0.5939163 | 0.7035679 | 0.008198835 | 0.5840781 | 0.003658556 | 0.5840643 | 0.0041943
|  |  | 1142 | 0.7961635 | 0.7841806 | 0.01038126 | 0.8020744 | 0.05792835 | 0.8018938 | 0.06294748 |  |  | 1066 | 0.7440365 | 0.7116282 | 0.01627534 | 0.71697 | 0.01758817 | 0.7170273 | 0.02634665 |  |  | 1290 | 0.8179686 | 0.8312388 | 0.04019967 | 0.8262583 | 0.02575158 | 0.8263619 | 0.02510898 |  |  | 1290 | 0.7412895 | 0.8557018 | 0.0501104 | 0.7792459 | 0.00421098 | 0.779266 | 0.008211226 |  |  | 61860 | 0.7540501 | 0.8678712 | 0.01924192 | 0.7337561 | 0.006622212 | 0.7337432 | 0.007521925 |  |  | 19660 | 0.5830391 | 0.7035679 | 0.008198835 | 0.5845086 | 0.003671575 | 0.5844948 | 0.004204451
|  |  | 1147 | 0.7988514 | 0.7854261 | 0.0103664 | 0.8031436 | 0.05800032 | 0.8029634 | 0.06302887 |  |  | 1071 | 0.7440365 | 0.7130019 | 0.01626999 | 0.7182948 | 0.01757664 | 0.7183525 | 0.02632687 |  |  | 1295 | 0.8190476 | 0.8321583 | 0.04008273 | 0.8269234 | 0.02563666 | 0.8270267 | 0.02499044 |  |  | 1295 | 0.7345636 | 0.8562799 | 0.04981823 | 0.7793229 | 0.004192932 | 0.7793424 | 0.008159488 |  |  | 62160 | 0.7518122 | 0.8678712 | 0.01924192 | 0.7340474 | 0.00662896 | 0.7340345 | 0.007530233 |  |  | 19960 | 0.5939163 | 0.7035679 | 0.008198835 | 0.5849383 | 0.003684682 | 0.5849246 | 0.004214681
|  |  | 1152 | 0.7997473 | 0.7866643 | 0.01035136 | 0.804205 | 0.05807178 | 0.8040254 | 0.06310968 |  |  | 1076 | 0.7469179 | 0.7143688 | 0.0162643 | 0.7196124 | 0.01756476 | 0.7196705 | 0.02630654 |  |  | 1300 | 0.8190476 | 0.8330716 | 0.03996555 | 0.8275827 | 0.02552201 | 0.8276857 | 0.02487215 |  |  | 1300 | 0.7379266 | 0.8568524 | 0.04952709 | 0.7793986 | 0.004175381 | 0.7794175 | 0.008109073 |  |  | 62460 | 0.7518122 | 0.8678712 | 0.01924192 | 0.7343383 | 0.006635709 | 0.7343255 | 0.007538542 |  |  | 20260 | 0.5917409 | 0.7035679 | 0.008198835 | 0.5853673 | 0.003697874 | 0.5853537 | 0.004224988
|  |  | 1157 | 0.7997473 | 0.7878954 | 0.01033616 | 0.8052587 | 0.05814276 | 0.8050796 | 0.06318992 |  |  | 1081 | 0.7478784 | 0.7157289 | 0.01625826 | 0.7209228 | 0.01755252 | 0.7209814 | 0.02628567 |  |  | 1305 | 0.8201266 | 0.8339788 | 0.03984812 | 0.8282363 | 0.02540764 | 0.8283389 | 0.02475412 |  |  | 1305 | 0.7362451 | 0.8574193 | 0.04923697 | 0.7794729 | 0.004158316 | 0.7794912 | 0.008059953 |  |  | 62760 | 0.7540501 | 0.8678712 | 0.01924192 | 0.7346289 | 0.006642458 | 0.7346162 | 0.007546851 |  |  | 20560 | 0.6026181 | 0.7035679 | 0.008198835 | 0.5857956 | 0.003711147 | 0.5857821 | 0.00423537
|  |  | 1162 | 0.8006433 | 0.7891194 | 0.01032078 | 0.8063047 | 0.05821325 | 0.8061262 | 0.0632696 |  |  | 1086 | 0.7497993 | 0.7170822 | 0.01625188 | 0.7222261 | 0.01753994 | 0.7222851 | 0.02626426 |  |  | 1310 | 0.8190476 | 0.8348797 | 0.03973045 | 0.8288841 | 0.02529354 | 0.8289864 | 0.02463634 |  |  | 1310 | 0.7412895 | 0.8579807 | 0.04894788 | 0.779546 | 0.004141724 | 0.7795636 | 0.008012104 |  |  | 63060 | 0.756288 | 0.8678712 | 0.01924192 | 0.7349192 | 0.006649207 | 0.7349065 | 0.00755516 |  |  | 20860 | 0.5917409 | 0.7035679 | 0.008198835 | 0.5862231 | 0.003724501 | 0.5862097 | 0.004245824
|  |  | 1167 | 0.8015392 | 0.7903363 | 0.01030524 | 0.8073432 | 0.05828325 | 0.8071652 | 0.06334871 |  |  | 1091 | 0.7488388 | 0.7184287 | 0.01624517 | 0.7235223 | 0.01752702 | 0.7235817 | 0.02624232 |  |  | 1315 | 0.8201266 | 0.8357746 | 0.03961257 | 0.8295263 | 0.02517972 | 0.8296283 | 0.02451882 |  |  | 1315 | 0.7412895 | 0.8585366 | 0.04865984 | 0.7796177 | 0.004125597 | 0.7796348 | 0.007965501 |  |  | 63360 | 0.7495742 | 0.8678712 | 0.01924192 | 0.7352091 | 0.006655956 | 0.7351965 | 0.007563469 |  |  | 21160 | 0.5939163 | 0.7035679 | 0.008198835 | 0.58665 | 0.003737931 | 0.5866367 | 0.004256349
|  |  | 1172 | 0.8024352 | 0.7915461 | 0.01028953 | 0.8083742 | 0.05835278 | 0.8081968 | 0.06342726 |  |  | 1096 | 0.7517202 | 0.7197684 | 0.01623813 | 0.7248115 | 0.01751376 | 0.7248713 | 0.02621986 |  |  | 1320 | 0.8190476 | 0.8366634 | 0.03949446 | 0.830163 | 0.0250662 | 0.8302646 | 0.02440157 |  |  | 1320 | 0.739608 | 0.8590871 | 0.04837285 | 0.7796882 | 0.004109921 | 0.7797047 | 0.007920117 |  |  | 63660 | 0.7518122 | 0.8678712 | 0.01924192 | 0.7354987 | 0.006662705 | 0.7354862 | 0.007571778 |  |  | 21460 | 0.6047936 | 0.7035679 | 0.008198835 | 0.5870761 | 0.003751436 | 0.5870629 | 0.004266944
|  |  | 1177 | 0.8051231 | 0.792749 | 0.01027366 | 0.8093977 | 0.05842183 | 0.8092209 | 0.06350526 |  |  | 1101 | 0.7517202 | 0.7211015 | 0.01623075 | 0.7260937 | 0.01750017 | 0.7261539 | 0.02619689 |  |  | 1325 | 0.8201266 | 0.8375462 | 0.03937615 | 0.830794 | 0.02495296 | 0.8308953 | 0.0242846 |  |  | 1325 | 0.7345636 | 0.8596323 | 0.04808691 | 0.7797574 | 0.004094688 | 0.7797733 | 0.007875928 |  |  | 63960 | 0.756288 | 0.8678712 | 0.01924192 | 0.735788 | 0.006669453 | 0.7357755 | 0.007580086 |  |  | 21760 | 0.606969 | 0.7035679 | 0.008198835 | 0.5875015 | 0.003765013 | 0.5874884 | 0.004277606
|  |  | 1182 | 0.806019 | 0.7939449 | 0.01025762 | 0.8104139 | 0.05849041 | 0.8102377 | 0.06358272 |  |  | 1106 | 0.7526807 | 0.7224279 | 0.01622305 | 0.7273689 | 0.01748624 | 0.7274295 | 0.0261734 |  |  | 1330 | 0.8222846 | 0.838423 | 0.03925765 | 0.8314196 | 0.02484003 | 0.8315206 | 0.0241679 |  |  | 1330 | 0.739608 | 0.8601721 | 0.04780204 | 0.7798255 | 0.004079886 | 0.7798408 | 0.007832909 |  |  | 64260 | 0.756288 | 0.8678712 | 0.01924192 | 0.7360769 | 0.006676201 | 0.7360645 | 0.007588394 |  |  | 22060 | 0.6004427 | 0.7035679 | 0.008198835 | 0.5879262 | 0.00377866 | 0.5879132 | 0.004288334
|  |  | 1187 | 0.806019 | 0.7951338 | 0.01024144 | 0.8114228 | 0.05855853 | 0.8112472 | 0.06365963 |  |  | 1111 | 0.7565225 | 0.7237477 | 0.01621502 | 0.7286371 | 0.01747199 | 0.7286981 | 0.02614941 |  |  | 1335 | 0.8222846 | 0.8392939 | 0.03913895 | 0.8320397 | 0.0247274 | 0.8321404 | 0.02405149 |  |  | 1335 | 0.739608 | 0.8607067 | 0.04751823 | 0.7798923 | 0.004065505 | 0.7799071 | 0.007791036 |  |  | 64560 | 0.7607639 | 0.8678712 | 0.01924192 | 0.7363655 | 0.006682948 | 0.7363532 | 0.007596701 |  |  | 22360 | 0.5960918 | 0.7035679 | 0.008198835 | 0.5883502 | 0.003792375 | 0.5883373 | 0.004299126
|  |  | 1192 | 0.8078109 | 0.7963159 | 0.01022509 | 0.8124244 | 0.05862618 | 0.8122494 | 0.06373601 |  |  | 1116 | 0.7574829 | 0.7250608 | 0.01620668 | 0.7298985 | 0.01745742 | 0.7299599 | 0.02612492 |  |  | 1340 | 0.8212056 | 0.8401589 | 0.03902006 | 0.8326545 | 0.02461507 | 0.8327547 | 0.02393536 |  |  | 1340 | 0.739608 | 0.861236 | 0.04723551 | 0.779958 | 0.004051535 | 0.7799723 | 0.007750285 |  |  | 64860 | 0.7540501 | 0.8678712 | 0.01924192 | 0.7366538 | 0.006689694 | 0.7366415 | 0.007605007 |  |  | 22660 | 0.6004427 | 0.7035679 | 0.008198835 | 0.5887735 | 0.003806155 | 0.5887607 | 0.00430998
|  |  | 1197 | 0.8087069 | 0.7974912 | 0.01020859 | 0.8134189 | 0.05869338 | 0.8132445 | 0.06381186 |  |  | 1121 | 0.7584434 | 0.7263674 | 0.01619801 | 0.7311531 | 0.01744253 | 0.7312148 | 0.02609994 |  |  | 1345 | 0.8222846 | 0.841018 | 0.038901 | 0.8332639 | 0.02450306 | 0.8333638 | 0.02381953 |  |  | 1345 | 0.739608 | 0.8617602 | 0.04695387 | 0.7800226 | 0.004037966 | 0.7800363 | 0.007710631 |  |  | 65160 | 0.7540501 | 0.8678712 | 0.01924192 | 0.7369418 | 0.006696439 | 0.7369296 | 0.007613312 |  |  | 22960 | 0.5982672 | 0.7035679 | 0.008198835 | 0.5891961 | 0.003819998 | 0.5891833 | 0.004320895
|  |  | 1202 | 0.8096029 | 0.7986596 | 0.01019195 | 0.8144063 | 0.05876013 | 0.8142325 | 0.06388717 |  |  | 1126 | 0.7594039 | 0.7276675 | 0.01618904 | 0.7324008 | 0.01742733 | 0.7324629 | 0.02607448 |  |  | 1350 | 0.8233636 | 0.8418713 | 0.03878178 | 0.8338679 | 0.02439136 | 0.8339675 | 0.02370399 |  |  | 1350 | 0.739608 | 0.8622793 | 0.04667332 | 0.7800861 | 0.004024789 | 0.7800992 | 0.007672052 |  |  | 65460 | 0.7540501 | 0.8678712 | 0.01924192 | 0.7372294 | 0.006703183 | 0.7372172 | 0.007621615 |  |  | 23260 | 0.5939163 | 0.7035679 | 0.008198835 | 0.5896179 | 0.003833901 | 0.5896053 | 0.004331868
|  |  | 1207 | 0.8104988 | 0.7998213 | 0.01017515 | 0.8153866 | 0.05882642 | 0.8152135 | 0.06396197 |  |  | 1131 | 0.7594039 | 0.7289611 | 0.01617975 | 0.7336417 | 0.01741182 | 0.7337042 | 0.02604853 |  |  | 1355 | 0.8244427 | 0.8427189 | 0.0386624 | 0.8344667 | 0.02427999 | 0.834566 | 0.02358875 |  |  | 1355 | 0.739608 | 0.8627934 | 0.04639387 | 0.7801484 | 0.004011993 | 0.7801611 | 0.007634522 |  |  | 65760 | 0.756288 | 0.8678712 | 0.01924192 | 0.7375167 | 0.006709926 | 0.7375046 | 0.007629917 |  |  | 23560 | 0.5982672 | 0.7035679 | 0.008198835 | 0.5900391 | 0.003847864 | 0.5900265 | 0.004342899
|  |  | 1212 | 0.8122907 | 0.8009763 | 0.01015821 | 0.8163599 | 0.05889227 | 0.8161875 | 0.06403625 |  |  | 1136 | 0.7622852 | 0.7302482 | 0.01617016 | 0.7348759 | 0.017396 | 0.7349388 | 0.02602211 |  |  | 1360 | 0.8233636 | 0.8435607 | 0.03854286 | 0.8350603 | 0.02416894 | 0.8351592 | 0.02347382 |  |  | 1360 | 0.7412895 | 0.8633024 | 0.04611552 | 0.7802097 | 0.003999568 | 0.7802218 | 0.00759802 |  |  | 66060 | 0.7630019 | 0.8678712 | 0.01924192 | 0.7378036 | 0.006716667 | 0.7377916 | 0.007638217 |  |  | 23860 | 0.6004427 | 0.7035679 | 0.008198835 | 0.5904595 | 0.003861883 | 0.5904471 | 0.004353985
|  |  | 1217 | 0.8131867 | 0.8021245 | 0.01014112 | 0.8173264 | 0.05895768 | 0.8171546 | 0.06411001 |  |  | 1141 | 0.7632457 | 0.7315288 | 0.01616027 | 0.7361034 | 0.01737988 | 0.7361666 | 0.02599522 |  |  | 1365 | 0.8222846 | 0.8443968 | 0.03842318 | 0.8356487 | 0.02405822 | 0.8357473 | 0.02335919 |  |  | 1365 | 0.7412895 | 0.8638065 | 0.04583828 | 0.78027 | 0.003987507 | 0.7802816 | 0.007562522 |  |  | 66360 | 0.7630019 | 0.8678712 | 0.01924192 | 0.7380903 | 0.006723406 | 0.7380783 | 0.007646515 |  |  | 24160 | 0.6004427 | 0.7035679 | 0.008198835 | 0.5908793 | 0.003875956 | 0.5908669 | 0.004365125
|  |  | 1222 | 0.8149786 | 0.8032662 | 0.0101239 | 0.8182859 | 0.05902265 | 0.8181149 | 0.06418326 |  |  | 1146 | 0.7642061 | 0.7328031 | 0.01615007 | 0.7373242 | 0.01736346 | 0.7373878 | 0.02596787 |  |  | 1370 | 0.8222846 | 0.8452272 | 0.03830336 | 0.836232 | 0.02394784 | 0.8363302 | 0.02324488 |  |  | 1370 | 0.739608 | 0.8643056 | 0.04556216 | 0.7803292 | 0.003975799 | 0.7803403 | 0.007528006 |  |  | 66660 | 0.756288 | 0.8678712 | 0.01924192 | 0.7383766 | 0.006730144 | 0.7383647 | 0.007654811 |  |  | 24460 | 0.5982672 | 0.7035679 | 0.008198835 | 0.5912983 | 0.003890082 | 0.591286 | 0.004376317
|  |  | 1227 | 0.8158746 | 0.8044012 | 0.01010653 | 0.8192387 | 0.05908719 | 0.8190684 | 0.06425601 |  |  | 1151 | 0.7670875 | 0.734071 | 0.01613958 | 0.7385383 | 0.01734675 | 0.7386023 | 0.02594006 |  |  | 1375 | 0.8233636 | 0.846052 | 0.03818342 | 0.8368103 | 0.02383779 | 0.8369081 | 0.02313089 |  |  | 1375 | 0.7412895 | 0.8647999 | 0.04528715 | 0.7803874 | 0.003964435 | 0.780398 | 0.007494449 |  |  | 66960 | 0.7607639 | 0.8678712 | 0.01924192 | 0.7386626 | 0.006736879 | 0.7386508 | 0.007663105 |  |  | 24760 | 0.6004427 | 0.7035679 | 0.008198835 | 0.5917167 | 0.003904259 | 0.5917045 | 0.004387561
|  |  | 1232 | 0.8158746 | 0.8055297 | 0.01008902 | 0.8201848 | 0.0591513 | 0.8200151 | 0.06432827 |  |  | 1156 | 0.766127 | 0.7353326 | 0.01612879 | 0.7397459 | 0.01732974 | 0.7398102 | 0.02591181 |  |  | 1380 | 0.8244427 | 0.8468712 | 0.03806335 | 0.8373834 | 0.02372809 | 0.8374809 | 0.02301722 |  |  | 1380 | 0.7412895 | 0.8652894 | 0.04501327 | 0.7804447 | 0.003953407 | 0.7804548 | 0.007461829 |  |  | 67260 | 0.758526 | 0.8678712 | 0.01924192 | 0.7389482 | 0.006743613 | 0.7389365 | 0.007671396 |  |  | 25060 | 0.606969 | 0.7035679 | 0.008198835 | 0.5921343 | 0.003918483 | 0.5921222 | 0.004398853
|  |  | 1237 | 0.8176665 | 0.8066516 | 0.01007139 | 0.8211241 | 0.05921498 | 0.8209552 | 0.06440002 |  |  | 1161 | 0.7670875 | 0.7365878 | 0.01611771 | 0.740947 | 0.01731245 | 0.7410116 | 0.0258831 |  |  | 1385 | 0.8244427 | 0.8476849 | 0.03794317 | 0.8379516 | 0.02361873 | 0.8380488 | 0.02290387 |  |  | 1385 | 0.742971 | 0.8657741 | 0.04474052 | 0.7805009 | 0.003942705 | 0.7805106 | 0.007430126 |  |  | 67560 | 0.758526 | 0.8678712 | 0.01924192 | 0.7392336 | 0.006750345 | 0.7392219 | 0.007679685 |  |  | 25360 | 0.606969 | 0.7035679 | 0.008198835 | 0.5925513 | 0.003932755 | 0.5925392 | 0.004410193
|  |  | 1242 | 0.8176665 | 0.807767 | 0.01005361 | 0.8220569 | 0.05927824 | 0.8218887 | 0.06447129 |  |  | 1166 | 0.7690084 | 0.7378368 | 0.01610635 | 0.7421415 | 0.01729488 | 0.7422064 | 0.02585396 |  |  | 1390 | 0.8255217 | 0.848493 | 0.03782288 | 0.8385149 | 0.02350972 | 0.8386117 | 0.02279085 |  |  | 1390 | 0.739608 | 0.8662541 | 0.0444689 | 0.7805563 | 0.003932323 | 0.7805654 | 0.007399316 |  |  | 67860 | 0.758526 | 0.8678712 | 0.01924192 | 0.7395186 | 0.006757074 | 0.7395069 | 0.00768797 |  |  | 25660 | 0.6004427 | 0.7035679 | 0.008198835 | 0.5929675 | 0.003947071 | 0.5929556 | 0.00442158
|  |  | 1247 | 0.8185624 | 0.808876 | 0.01003571 | 0.8229831 | 0.05934109 | 0.8228156 | 0.06454207 |  |  | 1171 | 0.7690084 | 0.7390795 | 0.0160947 | 0.7433295 | 0.01727702 | 0.7433948 | 0.02582439 |  |  | 1395 | 0.8255217 | 0.8492957 | 0.03770249 | 0.8390732 | 0.02340107 | 0.8391696 | 0.02267816 |  |  | 1395 | 0.739608 | 0.8667294 | 0.04419842 | 0.7806106 | 0.00392225 | 0.7806193 | 0.00736938 |  |  | 68160 | 0.7607639 | 0.8678712 | 0.01924192 | 0.7398032 | 0.0067638 | 0.7397917 | 0.007696253 |  |  | 25960 | 0.6026181 | 0.7035679 | 0.008198835 | 0.5933831 | 0.003961429 | 0.5933712 | 0.004433011
|  |  | 1252 | 0.8203544 | 0.8099786 | 0.01001768 | 0.8239028 | 0.05940351 | 0.8237361 | 0.06461236 |  |  | 1176 | 0.7718898 | 0.7403161 | 0.01608276 | 0.744511 | 0.01725889 | 0.7445766 | 0.02579438 |  |  | 1400 | 0.8255217 | 0.850093 | 0.03758201 | 0.8396267 | 0.02329277 | 0.8397228 | 0.02256581 |  |  | 1400 | 0.7446525 | 0.8672001 | 0.04392908 | 0.7806641 | 0.003912479 | 0.7806724 | 0.007340295 |  |  | 68460 | 0.756288 | 0.8678712 | 0.01924192 | 0.7400876 | 0.006770525 | 0.7400761 | 0.007704533 |  |  | 26260 | 0.6026181 | 0.7035679 | 0.008198835 | 0.5937979 | 0.003975829 | 0.5937861 | 0.004444486
|  |  | 1257 | 0.8212503 | 0.8110748 | 0.00999952 | 0.824816 | 0.05946553 | 0.8246501 | 0.06468218 |  |  | 1181 | 0.7718898 | 0.7415464 | 0.01607055 | 0.7456862 | 0.01724049 | 0.7457521 | 0.02576396 |  |  | 1405 | 0.8244427 | 0.8508848 | 0.03746143 | 0.8401754 | 0.02318483 | 0.8402711 | 0.0224538 |  |  | 1405 | 0.7412895 | 0.8676662 | 0.04366089 | 0.7807167 | 0.003903002 | 0.7807245 | 0.007312043 |  |  | 68760 | 0.7607639 | 0.8678712 | 0.01924192 | 0.7403716 | 0.006777246 | 0.7403602 | 0.00771281 |  |  | 26560 | 0.606969 | 0.7035679 | 0.008198835 | 0.5942121 | 0.003990268 | 0.5942004 | 0.004456002
|  |  | 1262 | 0.8221463 | 0.8121646 | 0.009981237 | 0.8257229 | 0.05952714 | 0.8255577 | 0.06475153 |  |  | 1186 | 0.7738107 | 0.7427706 | 0.01605807 | 0.7468549 | 0.01722182 | 0.7469212 | 0.02573312 |  |  | 1410 | 0.8276797 | 0.8516713 | 0.03734078 | 0.8407193 | 0.02307726 | 0.8408146 | 0.02234213 |  |  | 1410 | 0.739608 | 0.8681278 | 0.04339385 | 0.7807685 | 0.003893811 | 0.7807758 | 0.007284602 |  |  | 69060 | 0.7652398 | 0.8678712 | 0.01924192 | 0.7406553 | 0.006783964 | 0.7406439 | 0.007721083 |  |  | 26860 | 0.6047936 | 0.7035679 | 0.008198835 | 0.5946256 | 0.004004744 | 0.5946139 | 0.004467559
|  |  | 1267 | 0.8239382 | 0.8132481 | 0.009962832 | 0.8266234 | 0.05958835 | 0.8264591 | 0.0648204 |  |  | 1191 | 0.7747712 | 0.7439887 | 0.01604531 | 0.7480173 | 0.01720289 | 0.7480839 | 0.02570186 |  |  | 1415 | 0.8255217 | 0.8524525 | 0.03722006 | 0.8412584 | 0.02297005 | 0.8413534 | 0.02223081 |  |  | 1415 | 0.739608 | 0.8685849 | 0.04312796 | 0.7808193 | 0.003884899 | 0.7808262 | 0.007257954 |  |  | 69360 | 0.7630019 | 0.8678712 | 0.01924192 | 0.7409387 | 0.00679068 | 0.7409274 | 0.007729353 |  |  | 27160 | 0.6091445 | 0.7035679 | 0.008198835 | 0.5950383 | 0.004019256 | 0.5950268 | 0.004479155
|  |  | 1272 | 0.8248341 | 0.8143254 | 0.009944306 | 0.8275177 | 0.05964916 | 0.8273541 | 0.06488881 |  |  | 1196 | 0.7757316 | 0.7452007 | 0.01603228 | 0.7491734 | 0.01718369 | 0.7492403 | 0.0256702 |  |  | 1420 | 0.8255217 | 0.8532284 | 0.03709927 | 0.8417929 | 0.02286322 | 0.8418875 | 0.02211983 |  |  | 1420 | 0.7412895 | 0.8690375 | 0.04286324 | 0.7808694 | 0.003876257 | 0.7808758 | 0.007232077 |  |  | 69660 | 0.7607639 | 0.8678712 | 0.01924192 | 0.7412217 | 0.006797392 | 0.7412105 | 0.007737619 |  |  | 27460 | 0.6091445 | 0.7035679 | 0.008198835 | 0.5954504 | 0.004033803 | 0.595439 | 0.004490789
|  |  | 1277 | 0.8248341 | 0.8153964 | 0.009925662 | 0.8284058 | 0.05970957 | 0.828243 | 0.06495676 |  |  | 1201 | 0.7776525 | 0.7464066 | 0.01601899 | 0.7503232 | 0.01716424 | 0.7503904 | 0.02563814 |  |  | 1425 | 0.8266007 | 0.853999 | 0.03697842 | 0.8423227 | 0.02275676 | 0.842417 | 0.02200921 |  |  | 1425 | 0.7412895 | 0.8694857 | 0.04259967 | 0.7809186 | 0.003867879 | 0.7809246 | 0.007206954 |  |  | 69960 | 0.7607639 | 0.8678712 | 0.01924192 | 0.7415045 | 0.006804101 | 0.7414933 | 0.007745881 |  |  | 27760 | 0.6047936 | 0.7035679 | 0.008198835 | 0.5958618 | 0.004048381 | 0.5958504 | 0.004502459
|  |  | 1282 | 0.8248341 | 0.8164613 | 0.009906901 | 0.8292876 | 0.05976959 | 0.8291257 | 0.06502425 |  |  | 1206 | 0.778613 | 0.7476065 | 0.01600543 | 0.7514668 | 0.01714453 | 0.7515343 | 0.02560568 |  |  | 1430 | 0.8255217 | 0.8547644 | 0.03685751 | 0.8428479 | 0.02265068 | 0.8429418 | 0.02189894 |  |  | 1430 | 0.7412895 | 0.8699295 | 0.04233727 | 0.780967 | 0.003859757 | 0.7809726 | 0.007182565 |  |  | 70260 | 0.7630019 | 0.8678712 | 0.01924192 | 0.7417869 | 0.006810807 | 0.7417757 | 0.007754139 |  |  | 28060 | 0.606969 | 0.7035679 | 0.008198835 | 0.5962725 | 0.00406299 | 0.5962612 | 0.004514165
|  |  | 1287 | 0.8257301 | 0.8175199 | 0.009888026 | 0.8301634 | 0.05982922 | 0.8300023 | 0.06509129 |  |  | 1211 | 0.7805339 | 0.7488005 | 0.01599161 | 0.7526041 | 0.01712457 | 0.7526719 | 0.02557283 |  |  | 1435 | 0.8276797 | 0.8555246 | 0.03673656 | 0.8433685 | 0.02254497 | 0.8434621 | 0.02178903 |  |  | 1435 | 0.739608 | 0.8703691 | 0.04207603 | 0.7810146 | 0.003851884 | 0.7810198 | 0.007158891 |  |  | 70560 | 0.7630019 | 0.8678712 | 0.01924192 | 0.742069 | 0.006817509 | 0.7420579 | 0.007762393 |  |  | 28360 | 0.6026181 | 0.7035679 | 0.008198835 | 0.5966825 | 0.004077628 | 0.5966713 | 0.004525904
|  |  | 1292 | 0.8266261 | 0.8185725 | 0.009869038 | 0.8310331 | 0.05988846 | 0.8308728 | 0.06515788 |  |  | 1216 | 0.7805339 | 0.7499884 | 0.01597753 | 0.7537353 | 0.01710436 | 0.7538034 | 0.0255396 |  |  | 1440 | 0.8276797 | 0.8562797 | 0.03661557 | 0.8438846 | 0.02243965 | 0.8439778 | 0.02167948 |  |  | 1440 | 0.7379266 | 0.8708043 | 0.04181597 | 0.7810614 | 0.003844254 | 0.7810662 | 0.007135915 |  |  | 70860 | 0.7652398 | 0.8678712 | 0.01924192 | 0.7423507 | 0.006824207 | 0.7423397 | 0.007770642 |  |  | 28660 | 0.6091445 | 0.7035679 | 0.008198835 | 0.5970918 | 0.004092294 | 0.5970807 | 0.004537675
|  |  | 1297 | 0.8293139 | 0.819619 | 0.009849939 | 0.8318969 | 0.05994732 | 0.8317374 | 0.06522403 |  |  | 1221 | 0.7805339 | 0.7511704 | 0.0159632 | 0.7548603 | 0.01708391 | 0.7549287 | 0.02550599 |  |  | 1445 | 0.8287587 | 0.8570296 | 0.03649454 | 0.8443962 | 0.02233472 | 0.844489 | 0.0215703 |  |  | 1445 | 0.7412895 | 0.8712353 | 0.04155708 | 0.7811075 | 0.003836859 | 0.7811119 | 0.007113619 |  |  | 71160 | 0.7630019 | 0.8678712 | 0.01924192 | 0.7426322 | 0.006830902 | 0.7426212 | 0.007778887 |  |  | 28960 | 0.606969 | 0.7035679 | 0.008198835 | 0.5975005 | 0.004106986 | 0.5974895 | 0.004549478
|  |  | 1302 | 0.8293139 | 0.8206594 | 0.009830732 | 0.8327546 | 0.0600058 | 0.832596 | 0.06528973 |  |  | 1226 | 0.7824548 | 0.7523465 | 0.01594861 | 0.7559793 | 0.01706322 | 0.7560479 | 0.025472 |  |  | 1450 | 0.8287587 | 0.8577745 | 0.03637348 | 0.8449033 | 0.02223018 | 0.8449958 | 0.02146148 |  |  | 1450 | 0.739608 | 0.8716621 | 0.04129937 | 0.7811529 | 0.003829693 | 0.7811569 | 0.007091985 |  |  | 71460 | 0.7652398 | 0.8678712 | 0.01924192 | 0.7429133 | 0.006837593 | 0.7429024 | 0.007787128 |  |  | 29260 | 0.6047936 | 0.7035679 | 0.008198835 | 0.5979085 | 0.004121703 | 0.5978975 | 0.004561311
|  |  | 1307 | 0.8311059 | 0.8216937 | 0.009811418 | 0.8336065 | 0.0600639 | 0.8334487 | 0.06535499 |  |  | 1231 | 0.7834153 | 0.7535167 | 0.01593378 | 0.7570921 | 0.01704229 | 0.757161 | 0.02543764 |  |  | 1455 | 0.8276797 | 0.8585143 | 0.0362524 | 0.8454061 | 0.02212602 | 0.8454982 | 0.02135303 |  |  | 1455 | 0.742971 | 0.8720847 | 0.04104283 | 0.7811975 | 0.00382275 | 0.7812011 | 0.007070996 |  |  | 71760 | 0.7652398 | 0.8678712 | 0.01924192 | 0.7431941 | 0.006844279 | 0.7431832 | 0.007795363 |  |  | 29560 | 0.6113199 | 0.7035679 | 0.008198835 | 0.5983157 | 0.004136443 | 0.5983049 | 0.004573172
|  |  | 1312 | 0.8302099 | 0.8227221 | 0.009791999 | 0.8344525 | 0.06012163 | 0.8342956 | 0.06541983 |  |  | 1236 | 0.7853362 | 0.7546811 | 0.0159187 | 0.7581989 | 0.01702112 | 0.7582681 | 0.02540292 |  |  | 1460 | 0.8266007 | 0.8592491 | 0.0361313 | 0.8459044 | 0.02202226 | 0.8459962 | 0.02124495 |  |  | 1460 | 0.739608 | 0.8725033 | 0.04078748 | 0.7812414 | 0.003816023 | 0.7812446 | 0.007050634 |  |  | 72060 | 0.7674778 | 0.8678712 | 0.01924192 | 0.7434745 | 0.006850962 | 0.7434638 | 0.007803594 |  |  | 29860 | 0.6134954 | 0.7035679 | 0.008198835 | 0.5987223 | 0.004151204 | 0.5987115 | 0.004585062
|  |  | 1317 | 0.8320018 | 0.8237446 | 0.009772477 | 0.8352928 | 0.06017899 | 0.8351367 | 0.06548423 |  |  | 1241 | 0.7843757 | 0.7558397 | 0.01590338 | 0.7592997 | 0.01699973 | 0.7593691 | 0.02536784 |  |  | 1465 | 0.8309167 | 0.859979 | 0.03601019 | 0.8463985 | 0.0219189 | 0.8464899 | 0.02113725 |  |  | 1465 | 0.7412895 | 0.8729177 | 0.0405333 | 0.7812846 | 0.003809506 | 0.7812875 | 0.007030884 |  |  | 72360 | 0.7674778 | 0.8678712 | 0.01924192 | 0.7437547 | 0.00685764 | 0.743744 | 0.007811819 |  |  | 30160 | 0.6178463 | 0.7035679 | 0.008198835 | 0.5991282 | 0.004165986 | 0.5991175 | 0.004596977
|  |  | 1322 | 0.8337937 | 0.8247611 | 0.009752853 | 0.8361273 | 0.06023599 | 0.8359721 | 0.0655482 |  |  | 1246 | 0.7853362 | 0.7569925 | 0.01588781 | 0.7603945 | 0.01697811 | 0.7604642 | 0.0253324 |  |  | 1470 | 0.8287587 | 0.8607039 | 0.03588908 | 0.8468882 | 0.02181594 | 0.8469792 | 0.02102992 |  |  | 1470 | 0.742971 | 0.8733281 | 0.04028031 | 0.7813271 | 0.003803193 | 0.7813296 | 0.00701173 |  |  | 72660 | 0.7652398 | 0.8678712 | 0.01924192 | 0.7440345 | 0.006864314 | 0.7440239 | 0.00782004 |  |  | 30460 | 0.6091445 | 0.7035679 | 0.008198835 | 0.5995335 | 0.004180786 | 0.5995228 | 0.004608918
|  |  | 1327 | 0.8346897 | 0.8257718 | 0.00973313 | 0.8369561 | 0.06029262 | 0.8368017 | 0.06561175 |  |  | 1251 | 0.7872571 | 0.7581395 | 0.01587201 | 0.7614834 | 0.01695626 | 0.7615533 | 0.02529662 |  |  | 1475 | 0.8298377 | 0.8614239 | 0.03576796 | 0.8473737 | 0.02171338 | 0.8474643 | 0.02092297 |  |  | 1475 | 0.739608 | 0.8737345 | 0.04002851 | 0.781369 | 0.003797079 | 0.7813711 | 0.006993154 |  |  | 72960 | 0.7697157 | 0.8678712 | 0.01924192 | 0.744314 | 0.006870984 | 0.7443034 | 0.007828255 |  |  | 30760 | 0.6091445 | 0.7035679 | 0.008198835 | 0.599938 | 0.004195604 | 0.5999275 | 0.004620883
|  |  | 1332 | 0.8355856 | 0.8267766 | 0.00971331 | 0.8377792 | 0.06034889 | 0.8376258 | 0.06567489 |  |  | 1256 | 0.7901385 | 0.7592808 | 0.01585597 | 0.7625663 | 0.01693419 | 0.7626365 | 0.02526049 |  |  | 1480 | 0.8298377 | 0.862139 | 0.03564685 | 0.8478549 | 0.02161123 | 0.8479452 | 0.02081641 |  |  | 1480 | 0.742971 | 0.874137 | 0.0397779 | 0.7814102 | 0.003791157 | 0.781412 | 0.006975142 |  |  | 73260 | 0.7652398 | 0.8678712 | 0.01924192 | 0.7445932 | 0.006877649 | 0.7445827 | 0.007836464 |  |  | 31060 | 0.606969 | 0.7035679 | 0.008198835 | 0.6003419 | 0.004210438 | 0.6003314 | 0.00463287
|  |  | 1337 | 0.8346897 | 0.8277756 | 0.009693394 | 0.8385968 | 0.0604048 | 0.8384442 | 0.06573761 |  |  | 1261 | 0.789178 | 0.7604164 | 0.0158397 | 0.7636434 | 0.01691191 | 0.7637138 | 0.02522401 |  |  | 1485 | 0.8309167 | 0.8628493 | 0.03552575 | 0.848332 | 0.02150948 | 0.8484219 | 0.02071023 |  |  | 1485 | 0.742971 | 0.8745355 | 0.03952847 | 0.7814507 | 0.003785422 | 0.7814522 | 0.006957679 |  |  | 73560 | 0.7652398 | 0.8678712 | 0.01924192 | 0.7448721 | 0.006884309 | 0.7448616 | 0.007844668 |  |  | 31360 | 0.6200217 | 0.7035679 | 0.008198835 | 0.6007451 | 0.004225288 | 0.6007347 | 0.00464488
|  |  | 1342 | 0.8382735 | 0.8287688 | 0.009673383 | 0.8394088 | 0.06046036 | 0.8392571 | 0.06579991 |  |  | 1266 | 0.7910989 | 0.7615463 | 0.0158232 | 0.7647146 | 0.01688941 | 0.7647853 | 0.02518721 |  |  | 1490 | 0.8287587 | 0.8635547 | 0.03540467 | 0.8488049 | 0.02140814 | 0.8488944 | 0.02060443 |  |  | 1490 | 0.7412895 | 0.8749302 | 0.03928024 | 0.7814906 | 0.003779869 | 0.7814917 | 0.006940749 |  |  | 73860 | 0.7607639 | 0.8678712 | 0.01924192 | 0.7451506 | 0.006890964 | 0.7451402 | 0.007852866 |  |  | 31660 | 0.6113199 | 0.7035679 | 0.008198835 | 0.6011476 | 0.00424015 | 0.6011373 | 0.00465691
|  |  | 1347 | 0.8382735 | 0.8297562 | 0.009653281 | 0.8402153 | 0.06051556 | 0.8400645 | 0.06586181 |  |  | 1271 | 0.7901385 | 0.7626705 | 0.01580647 | 0.76578 | 0.0168667 | 0.765851 | 0.02515007 |  |  | 1495 | 0.8298377 | 0.8642554 | 0.03528361 | 0.8492737 | 0.02130721 | 0.8493629 | 0.02049903 |  |  | 1495 | 0.742971 | 0.875321 | 0.0390332 | 0.7815299 | 0.003774492 | 0.7815307 | 0.006924338 |  |  | 74160 | 0.7607639 | 0.8678712 | 0.01924192 | 0.7454289 | 0.006897614 | 0.7454185 | 0.007861059 |  |  | 31960 | 0.6156708 | 0.7035679 | 0.008198835 | 0.6015495 | 0.004255026 | 0.6015393 | 0.00466896
|  |  | 1352 | 0.8382735 | 0.830738 | 0.009633087 | 0.8410163 | 0.06057042 | 0.8408665 | 0.0659233 |  |  | 1276 | 0.7920594 | 0.7637892 | 0.01578952 | 0.7668396 | 0.01684378 | 0.7669108 | 0.02511261 |  |  | 1500 | 0.8309167 | 0.8649514 | 0.03516258 | 0.8497384 | 0.0212067 | 0.8498272 | 0.02039401 |  |  | 1500 | 0.739608 | 0.875708 | 0.03878735 | 0.7815686 | 0.003769286 | 0.7815691 | 0.006908432 |  |  | 74460 | 0.7652398 | 0.8678712 | 0.01924192 | 0.7457068 | 0.00690426 | 0.7456965 | 0.007869245 |  |  | 32260 | 0.6156708 | 0.7035679 | 0.008198835 | 0.6019507 | 0.004269912 | 0.6019405 | 0.004681029
|  |  | 1357 | 0.8391695 | 0.831714 | 0.009612805 | 0.841812 | 0.06062493 | 0.8416631 | 0.0659844 |  |  | 1281 | 0.7939803 | 0.7649022 | 0.01577234 | 0.7678935 | 0.01682065 | 0.7679649 | 0.02507482 |  |  | 1505 | 0.8309167 | 0.8656426 | 0.03504158 | 0.8501991 | 0.0211066 | 0.8502875 | 0.02028938 |  |  | 1505 | 0.746334 | 0.8760912 | 0.03854269 | 0.7816067 | 0.003764247 | 0.7816068 | 0.006893016 |  |  | 74760 | 0.7607639 | 0.8678712 | 0.01924192 | 0.7459844 | 0.0069109 | 0.7459742 | 0.007877425 |  |  | 32560 | 0.6134954 | 0.7035679 | 0.008198835 | 0.6023512 | 0.004284808 | 0.6023411 | 0.004693115
|  |  | 1362 | 0.8409614 | 0.8326844 | 0.009592436 | 0.8426022 | 0.0606791 | 0.8424543 | 0.06604509 |  |  | 1286 | 0.7949408 | 0.7660097 | 0.01575495 | 0.7689416 | 0.01679732 | 0.7690133 | 0.02503672 |  |  | 1510 | 0.8319958 | 0.8663291 | 0.03492062 | 0.8506557 | 0.02100692 | 0.8507438 | 0.02018515 |  |  | 1510 | 0.742971 | 0.8764707 | 0.03829923 | 0.7816443 | 0.003759368 | 0.781644 | 0.006878078 |  |  | 75060 | 0.7697157 | 0.8678712 | 0.01924192 | 0.7462617 | 0.006917535 | 0.7462515 | 0.007885599 |  |  | 32860 | 0.6134954 | 0.7035679 | 0.008198835 | 0.602751 | 0.004299714 | 0.602741 | 0.004705218
|  |  | 1367 | 0.8418573 | 0.8336492 | 0.009571981 | 0.8433872 | 0.06073293 | 0.8432402 | 0.06610539 |  |  | 1291 | 0.7949408 | 0.7671117 | 0.01573734 | 0.7699841 | 0.0167738 | 0.7700559 | 0.02499831 |  |  | 1515 | 0.8298377 | 0.867011 | 0.0347997 | 0.8511084 | 0.02090765 | 0.8511962 | 0.02008132 |  |  | 1515 | 0.746334 | 0.8768465 | 0.03805697 | 0.7816812 | 0.003754646 | 0.7816807 | 0.006863603 |  |  | 75360 | 0.7607639 | 0.8678712 | 0.01924192 | 0.7465386 | 0.006924164 | 0.7465285 | 0.007893766 |  |  | 33160 | 0.6200217 | 0.7035679 | 0.008198835 | 0.6031502 | 0.004314626 | 0.6031403 | 0.004717336
|  |  | 1372 | 0.8418573 | 0.8346085 | 0.009551443 | 0.8441669 | 0.06078642 | 0.8440209 | 0.0661653 |  |  | 1296 | 0.7978221 | 0.7682082 | 0.01571951 | 0.7710209 | 0.01675007 | 0.771093 | 0.02495959 |  |  | 1520 | 0.8319958 | 0.8676883 | 0.03467883 | 0.8515572 | 0.02080881 | 0.8516445 | 0.01997788 |  |  | 1520 | 0.739608 | 0.8772186 | 0.0378159 | 0.7817176 | 0.003750076 | 0.7817167 | 0.006849578 |  |  | 75660 | 0.7652398 | 0.8678712 | 0.01924192 | 0.7468153 | 0.006930788 | 0.7468053 | 0.007901927 |  |  | 33460 | 0.6178463 | 0.7035679 | 0.008198835 | 0.6035487 | 0.004329546 | 0.6035388 | 0.004729469
|  |  | 1377 | 0.8436493 | 0.8355621 | 0.009530822 | 0.8449414 | 0.06083958 | 0.8447963 | 0.06622482 |  |  | 1301 | 0.7968617 | 0.7692991 | 0.01570147 | 0.772052 | 0.01672616 | 0.7721243 | 0.02492057 |  |  | 1525 | 0.8330748 | 0.868361 | 0.03455801 | 0.852002 | 0.0207104 | 0.852089 | 0.01987485 |  |  | 1525 | 0.742971 | 0.8775871 | 0.03757603 | 0.7817534 | 0.003745654 | 0.7817523 | 0.006835991 |  |  | 75960 | 0.7652398 | 0.8678712 | 0.01924192 | 0.7470916 | 0.006937407 | 0.7470816 | 0.007910081 |  |  | 33760 | 0.6156708 | 0.7035679 | 0.008198835 | 0.6039465 | 0.004344471 | 0.6039368 | 0.004741616
|  |  | 1382 | 0.8445452 | 0.8365103 | 0.009510121 | 0.8457107 | 0.06089241 | 0.8455665 | 0.06628396 |  |  | 1306 | 0.7978221 | 0.7703847 | 0.01568323 | 0.7730776 | 0.01670205 | 0.7731501 | 0.02488125 |  |  | 1530 | 0.8309167 | 0.8690292 | 0.03443725 | 0.852443 | 0.02061241 | 0.8525297 | 0.01977221 |  |  | 1530 | 0.7412895 | 0.8779521 | 0.03733736 | 0.7817887 | 0.003741374 | 0.7817873 | 0.00682283 |  |  | 76260 | 0.7630019 | 0.8678712 | 0.01924192 | 0.7473676 | 0.006944019 | 0.7473577 | 0.007918228 |  |  | 34060 | 0.6156708 | 0.7035679 | 0.008198835 | 0.6043437 | 0.0043594 | 0.604334 | 0.004753775
|  |  | 1387 | 0.8454412 | 0.837453 | 0.009489341 | 0.8464749 | 0.0609449 | 0.8463317 | 0.06634271 |  |  | 1311 | 0.799743 | 0.7714648 | 0.01566478 | 0.7740976 | 0.01667776 | 0.7741703 | 0.02484163 |  |  | 1535 | 0.8319958 | 0.8696928 | 0.03431656 | 0.8528802 | 0.02051484 | 0.8529664 | 0.01966998 |  |  | 1535 | 0.742971 | 0.8783134 | 0.03709989 | 0.7818235 | 0.003737233 | 0.7818218 | 0.006810081 |  |  | 76560 | 0.7652398 | 0.8678712 | 0.01924192 | 0.7476433 | 0.006950626 | 0.7476335 | 0.007926369 |  |  | 34360 | 0.6156708 | 0.7035679 | 0.008198835 | 0.6047402 | 0.004374333 | 0.6047306 | 0.004765946
|  |  | 1392 | 0.8454412 | 0.8383902 | 0.009468484 | 0.847234 | 0.06099708 | 0.8470917 | 0.06640109 |  |  | 1316 | 0.8007035 | 0.7725395 | 0.01564612 | 0.775112 | 0.01665328 | 0.7751849 | 0.02480173 |  |  | 1540 | 0.8319958 | 0.8703519 | 0.03419593 | 0.8533135 | 0.02041771 | 0.8533994 | 0.01956816 |  |  | 1540 | 0.739608 | 0.8786713 | 0.03686361 | 0.7818578 | 0.003733226 | 0.7818557 | 0.006797734 |  |  | 76860 | 0.7652398 | 0.8678712 | 0.01924192 | 0.7479187 | 0.006957227 | 0.7479089 | 0.007934502 |  |  | 34660 | 0.6178463 | 0.7035679 | 0.008198835 | 0.605136 | 0.004389268 | 0.6051265 | 0.004778128
|  |  | 1397 | 0.8472331 | 0.839322 | 0.009447551 | 0.847988 | 0.06104893 | 0.8478467 | 0.06645909 |  |  | 1321 | 0.8007035 | 0.7736088 | 0.01562726 | 0.776121 | 0.01662862 | 0.7761941 | 0.02476154 |  |  | 1545 | 0.8341538 | 0.8710065 | 0.03407537 | 0.8537431 | 0.020321 | 0.8538286 | 0.01946674 |  |  | 1545 | 0.742971 | 0.8790256 | 0.03662853 | 0.7818916 | 0.003729349 | 0.7818892 | 0.006785777 |  |  | 77160 | 0.7674778 | 0.8678712 | 0.01924192 | 0.7481938 | 0.006963822 | 0.748184 | 0.007942629 |  |  | 34960 | 0.6200217 | 0.7035679 | 0.008198835 | 0.6055312 | 0.004404204 | 0.6055217 | 0.00479032
|  |  | 1402 | 0.8472331 | 0.8402484 | 0.009426544 | 0.848737 | 0.06110045 | 0.8485967 | 0.06651673 |  |  | 1326 | 0.801664 | 0.7746729 | 0.0156082 | 0.7771244 | 0.01660378 | 0.7771978 | 0.02472107 |  |  | 1550 | 0.8341538 | 0.8716568 | 0.03395489 | 0.854169 | 0.02022472 | 0.8542541 | 0.01936572 |  |  | 1550 | 0.7480154 | 0.8793765 | 0.03639465 | 0.7819248 | 0.003725599 | 0.7819222 | 0.006774198 |  |  | 77460 | 0.7719536 | 0.8678712 | 0.01924192 | 0.7484685 | 0.006970411 | 0.7484589 | 0.007950748 |  |  | 35260 | 0.6243726 | 0.7035679 | 0.008198835 | 0.6059257 | 0.00441914 | 0.6059163 | 0.00480252
|  |  | 1407 | 0.8472331 | 0.8411694 | 0.009405464 | 0.8494811 | 0.06115166 | 0.8493418 | 0.06657399 |  |  | 1331 | 0.8045453 | 0.7757315 | 0.01558895 | 0.7781225 | 0.01657876 | 0.778196 | 0.02468032 |  |  | 1555 | 0.8330748 | 0.8723026 | 0.03383449 | 0.8545911 | 0.02012888 | 0.8546759 | 0.01926512 |  |  | 1555 | 0.7446525 | 0.879724 | 0.03616197 | 0.7819576 | 0.003721972 | 0.7819547 | 0.006762987 |  |  | 77760 | 0.7719536 | 0.8678712 | 0.01924192 | 0.748743 | 0.006976994 | 0.7487334 | 0.007958859 |  |  | 35560 | 0.6221972 | 0.7035679 | 0.008198835 | 0.6063195 | 0.004434076 | 0.6063103 | 0.004814729
|  |  | 1412 | 0.849921 | 0.8420851 | 0.009384314 | 0.8502203 | 0.06120256 | 0.850082 | 0.06663089 |  |  | 1336 | 0.8045453 | 0.7767849 | 0.0155695 | 0.7791151 | 0.01655358 | 0.7791887 | 0.0246393 |  |  | 1560 | 0.8341538 | 0.872944 | 0.03371417 | 0.8550096 | 0.02003348 | 0.855094 | 0.01916493 |  |  | 1560 | 0.7446525 | 0.8800681 | 0.03593048 | 0.7819899 | 0.003718463 | 0.7819867 | 0.006752132 |  |  | 78060 | 0.7719536 | 0.8678712 | 0.01924192 | 0.7490171 | 0.006983571 | 0.7490075 | 0.007966963 |  |  | 35860 | 0.6221972 | 0.7035679 | 0.008198835 | 0.6067127 | 0.004449011 | 0.6067035 | 0.004826945
|  |  | 1417 | 0.8508169 | 0.8429955 | 0.009363094 | 0.8509545 | 0.06125314 | 0.8508172 | 0.06668742 |  |  | 1341 | 0.8055058 | 0.7778331 | 0.01554986 | 0.7801023 | 0.01652822 | 0.7801761 | 0.02459802 |  |  | 1565 | 0.8341538 | 0.8735811 | 0.03359395 | 0.8554244 | 0.01993851 | 0.8555085 | 0.01906515 |  |  | 1565 | 0.742971 | 0.8804089 | 0.03570019 | 0.7820218 | 0.003715069 | 0.7820183 | 0.006741623 |  |  | 78360 | 0.7652398 | 0.8678712 | 0.01924192 | 0.7492909 | 0.006990141 | 0.7492814 | 0.00797506 |  |  | 36160 | 0.6091445 | 0.7035679 | 0.008198835 | 0.6071053 | 0.004463942 | 0.6070961 | 0.004839168
|  |  | 1422 | 0.849921 | 0.8439006 | 0.009341806 | 0.851684 | 0.06130341 | 0.8515477 | 0.0667436 |  |  | 1346 | 0.8064662 | 0.778876 | 0.01553003 | 0.7810841 | 0.01650269 | 0.7811582 | 0.02455647 |  |  | 1570 | 0.8341538 | 0.8742139 | 0.03347382 | 0.8558357 | 0.01984397 | 0.8559194 | 0.01896578 |  |  | 1570 | 0.7446525 | 0.8807463 | 0.0354711 | 0.7820532 | 0.003711788 | 0.7820494 | 0.00673145 |  |  | 78660 | 0.7652398 | 0.8678712 | 0.01924192 | 0.7495644 | 0.006996704 | 0.749555 | 0.007983149 |  |  | 36460 | 0.6221972 | 0.7035679 | 0.008198835 | 0.6074971 | 0.004478871 | 0.6074881 | 0.004851396
|  |  | 1427 | 0.8508169 | 0.8448006 | 0.009320451 | 0.8524087 | 0.06135338 | 0.8522733 | 0.06679942 |  |  | 1351 | 0.8064662 | 0.7799137 | 0.01551002 | 0.7820606 | 0.016477 | 0.7821349 | 0.02451466 |  |  | 1575 | 0.8330748 | 0.8748424 | 0.03335379 | 0.8562433 | 0.01974988 | 0.8563267 | 0.01886683 |  |  | 1575 | 0.742971 | 0.8810805 | 0.0352432 | 0.7820841 | 0.003708614 | 0.7820801 | 0.006721603 |  |  | 78960 | 0.7674778 | 0.8678712 | 0.01924192 | 0.7498376 | 0.007003261 | 0.7498282 | 0.00799123 |  |  | 36760 | 0.6200217 | 0.7035679 | 0.008198835 | 0.6078884 | 0.004493795 | 0.6078794 | 0.004863629
|  |  | 1432 | 0.8526088 | 0.8456952 | 0.009299032 | 0.8531286 | 0.06140304 | 0.8529942 | 0.06685488 |  |  | 1356 | 0.8064662 | 0.7809462 | 0.01548981 | 0.7830318 | 0.01645115 | 0.7831063 | 0.02447259 |  |  | 1580 | 0.8341538 | 0.8754667 | 0.03323386 | 0.8566474 | 0.01965622 | 0.8567304 | 0.01876829 |  |  | 1580 | 0.7446525 | 0.8814114 | 0.0350165 | 0.7821146 | 0.003705545 | 0.7821103 | 0.006712073 |  |  | 79260 | 0.7652398 | 0.8678712 | 0.01924192 | 0.7501105 | 0.007009811 | 0.7501012 | 0.007999303 |  |  | 37060 | 0.6243726 | 0.7035679 | 0.008198835 | 0.6082789 | 0.004508713 | 0.60827 | 0.004875866
|  |  | 1437 | 0.8517129 | 0.8465848 | 0.009277549 | 0.8538437 | 0.0614524 | 0.8537104 | 0.06691 |  |  | 1361 | 0.8083872 | 0.7819735 | 0.01546943 | 0.7839978 | 0.01642514 | 0.7840724 | 0.02443027 |  |  | 1585 | 0.8352328 | 0.8760867 | 0.03311404 | 0.857048 | 0.01956301 | 0.8571307 | 0.01867017 |  |  | 1585 | 0.7446525 | 0.881739 | 0.03479099 | 0.7821447 | 0.003702578 | 0.7821402 | 0.006702849 |  |  | 79560 | 0.7764295 | 0.8678712 | 0.01924192 | 0.7503831 | 0.007016355 | 0.7503738 | 0.008007368 |  |  | 37360 | 0.6221972 | 0.7035679 | 0.008198835 | 0.6086688 | 0.004523626 | 0.60866 | 0.004888107
|  |  | 1442 | 0.8535048 | 0.8474691 | 0.009256004 | 0.8545543 | 0.06150145 | 0.854422 | 0.06696477 |  |  | 1366 | 0.8103081 | 0.7829957 | 0.01544887 | 0.7849585 | 0.01639897 | 0.7850332 | 0.02438771 |  |  | 1590 | 0.8341538 | 0.8767025 | 0.03299433 | 0.8574452 | 0.01947024 | 0.8575274 | 0.01857247 |  |  | 1590 | 0.7446525 | 0.8820635 | 0.03456668 | 0.7821743 | 0.003699709 | 0.7821696 | 0.006693923 |  |  | 79860 | 0.7719536 | 0.8678712 | 0.01924192 | 0.7506553 | 0.007022892 | 0.7506461 | 0.008015424 |  |  | 37660 | 0.6134954 | 0.7035679 | 0.008198835 | 0.6090581 | 0.004538532 | 0.6090493 | 0.004900349
|  |  | 1447 | 0.8544008 | 0.8483484 | 0.009234398 | 0.8552601 | 0.06155021 | 0.8551289 | 0.06701919 |  |  | 1371 | 0.8112685 | 0.7840129 | 0.01542813 | 0.785914 | 0.01637264 | 0.7859889 | 0.0243449 |  |  | 1595 | 0.8352328 | 0.8773142 | 0.03287474 | 0.8578388 | 0.01937791 | 0.8579207 | 0.01847519 |  |  | 1595 | 0.746334 | 0.8823848 | 0.03434356 | 0.7822036 | 0.003696936 | 0.7821985 | 0.006685285 |  |  | 80160 | 0.7719536 | 0.8678712 | 0.01924192 | 0.7509272 | 0.007029421 | 0.7509181 | 0.008023473 |  |  | 37960 | 0.6200217 | 0.7035679 | 0.008198835 | 0.6094467 | 0.00455343 | 0.609438 | 0.004912594
|  |  | 1452 | 0.8552967 | 0.8492226 | 0.009212733 | 0.8559614 | 0.06159868 | 0.8558312 | 0.06707327 |  |  | 1376 | 0.8112685 | 0.7850249 | 0.01540721 | 0.7868643 | 0.01634617 | 0.7869393 | 0.02430185 |  |  | 1600 | 0.8341538 | 0.8779217 | 0.03275526 | 0.8582291 | 0.01928603 | 0.8583106 | 0.01837833 |  |  | 1600 | 0.746334 | 0.882703 | 0.03412163 | 0.7822324 | 0.003694255 | 0.7822271 | 0.006676928 |  |  | 80460 | 0.7697157 | 0.8678712 | 0.01924192 | 0.7511989 | 0.007035944 | 0.7511898 | 0.008031513 |  |  | 38260 | 0.6221972 | 0.7035679 | 0.008198835 | 0.6098347 | 0.00456832 | 0.609826 | 0.004924839
|  |  | 1457 | 0.8552967 | 0.8500917 | 0.009191011 | 0.8566582 | 0.06164685 | 0.8565289 | 0.06712702 |  |  | 1381 | 0.8131894 | 0.7860319 | 0.01538612 | 0.7878094 | 0.01631954 | 0.7878846 | 0.02425857 |  |  | 1605 | 0.8363118 | 0.8785251 | 0.03263591 | 0.8586159 | 0.01919459 | 0.8586971 | 0.01828189 |  |  | 1605 | 0.7412895 | 0.8830181 | 0.03390089 | 0.7822608 | 0.003691664 | 0.7822553 | 0.006668842 |  |  | 80760 | 0.7674778 | 0.8678712 | 0.01924192 | 0.7514702 | 0.00704246 | 0.7514611 | 0.008039544 |  |  | 38560 | 0.6243726 | 0.7035679 | 0.008198835 | 0.610222 | 0.0045832 | 0.6102134 | 0.004937084
|  |  | 1462 | 0.8570886 | 0.8509558 | 0.009169232 | 0.8573504 | 0.06169473 | 0.8572222 | 0.06718042 |  |  | 1386 | 0.812229 | 0.7870338 | 0.01536486 | 0.7887494 | 0.01629277 | 0.7888248 | 0.02421505 |  |  | 1610 | 0.8352328 | 0.8791244 | 0.03251669 | 0.8589994 | 0.0191036 | 0.8590802 | 0.01818587 |  |  | 1610 | 0.7446525 | 0.8833301 | 0.03368135 | 0.7822889 | 0.003689159 | 0.7822832 | 0.006661019 |  |  | 81060 | 0.7697157 | 0.8678712 | 0.01924192 | 0.7517412 | 0.007048968 | 0.7517322 | 0.008047567 |  |  | 38860 | 0.6265481 | 0.7035679 | 0.008198835 | 0.6106086 | 0.00459807 | 0.6106001 | 0.004949329
|  |  | 1467 | 0.8588805 | 0.8518148 | 0.009147398 | 0.8580381 | 0.06174232 | 0.8579109 | 0.0672335 |  |  | 1391 | 0.8141499 | 0.7880308 | 0.01534343 | 0.7896843 | 0.01626586 | 0.7897598 | 0.02417131 |  |  | 1615 | 0.8363118 | 0.8797196 | 0.03239759 | 0.8593796 | 0.01901305 | 0.85946 | 0.01809027 |  |  | 1615 | 0.746334 | 0.8836391 | 0.03346299 | 0.7823165 | 0.003686739 | 0.7823106 | 0.006653452 |  |  | 81360 | 0.7719536 | 0.8678712 | 0.01924192 | 0.7520119 | 0.007055469 | 0.752003 | 0.008055582 |  |  | 39160 | 0.6330744 | 0.7035679 | 0.008198835 | 0.6109946 | 0.00461293 | 0.6109862 | 0.004961573
|  |  | 1472 | 0.8588805 | 0.852669 | 0.00912551 | 0.8587214 | 0.06178963 | 0.8585953 | 0.06728624 |  |  | 1396 | 0.8151104 | 0.7890227 | 0.01532183 | 0.7906141 | 0.0162388 | 0.7906898 | 0.02412734 |  |  | 1620 | 0.8352328 | 0.8803108 | 0.03227864 | 0.8597565 | 0.01892296 | 0.8598366 | 0.0179951 |  |  | 1620 | 0.7446525 | 0.8839451 | 0.03324581 | 0.7823438 | 0.003684399 | 0.7823377 | 0.006646132 |  |  | 81660 | 0.7719536 | 0.8678712 | 0.01924192 | 0.7522823 | 0.007061963 | 0.7522734 | 0.008063587 |  |  | 39460 | 0.6287235 | 0.7035679 | 0.008198835 | 0.61138 | 0.004627778 | 0.6113717 | 0.004973815
|  |  | 1477 | 0.8579846 | 0.8535181 | 0.00910357 | 0.8594003 | 0.06183665 | 0.8592752 | 0.06733866 |  |  | 1401 | 0.8170313 | 0.7900097 | 0.01530007 | 0.7915389 | 0.01621161 | 0.7916147 | 0.02408315 |  |  | 1625 | 0.8373908 | 0.880898 | 0.03215982 | 0.8601301 | 0.01883331 | 0.8602098 | 0.01790035 |  |  | 1625 | 0.746334 | 0.8842481 | 0.03302982 | 0.7823708 | 0.003682139 | 0.7823644 | 0.006639052 |  |  | 81960 | 0.7764295 | 0.8678712 | 0.01924192 | 0.7525524 | 0.007068449 | 0.7525435 | 0.008071584 |  |  | 39760 | 0.6287235 | 0.7035679 | 0.008198835 | 0.6117647 | 0.004642614 | 0.6117565 | 0.004986054
|  |  | 1482 | 0.8606725 | 0.8543624 | 0.009081579 | 0.8600748 | 0.06188339 | 0.8599508 | 0.06739075 |  |  | 1406 | 0.8170313 | 0.7909918 | 0.01527815 | 0.7924587 | 0.01618428 | 0.7925346 | 0.02403875 |  |  | 1630 | 0.8363118 | 0.8814813 | 0.03204114 | 0.8605004 | 0.01874411 | 0.8605798 | 0.01780603 |  |  | 1630 | 0.746334 | 0.8845481 | 0.03281502 | 0.7823974 | 0.003679955 | 0.7823907 | 0.006632204 |  |  | 82260 | 0.7719536 | 0.8678712 | 0.01924192 | 0.7528221 | 0.007074928 | 0.7528134 | 0.008079572 |  |  | 40060 | 0.6265481 | 0.7035679 | 0.008198835 | 0.6121488 | 0.004657436 | 0.6121406 | 0.00499829
|  |  | 1487 | 0.8606725 | 0.8552017 | 0.009059539 | 0.860745 | 0.06192985 | 0.860622 | 0.06744252 |  |  | 1411 | 0.8170313 | 0.791969 | 0.01525606 | 0.7933734 | 0.01615681 | 0.7934495 | 0.02399413 |  |  | 1635 | 0.8373908 | 0.8820606 | 0.03192261 | 0.8608675 | 0.01865536 | 0.8609465 | 0.01771213 |  |  | 1635 | 0.746334 | 0.8848452 | 0.0326014 | 0.7824236 | 0.003677845 | 0.7824167 | 0.006625581 |  |  | 82560 | 0.7719536 | 0.8678712 | 0.01924192 | 0.7530916 | 0.007081399 | 0.7530829 | 0.00808755 |  |  | 40360 | 0.6265481 | 0.7035679 | 0.008198835 | 0.6125322 | 0.004672246 | 0.6125241 | 0.005010523
|  |  | 1492 | 0.8606725 | 0.8560363 | 0.00903745 | 0.8614109 | 0.06197604 | 0.861289 | 0.06749396 |  |  | 1416 | 0.8179917 | 0.7929413 | 0.01523382 | 0.7942832 | 0.01612922 | 0.7943595 | 0.02394931 |  |  | 1640 | 0.8352328 | 0.8826359 | 0.03180422 | 0.8612315 | 0.01856707 | 0.8613101 | 0.01761866 |  |  | 1640 | 0.7496969 | 0.8851394 | 0.03238896 | 0.7824495 | 0.003675806 | 0.7824424 | 0.006619177 |  |  | 82860 | 0.7719536 | 0.8678712 | 0.01924192 | 0.7533607 | 0.007087862 | 0.7533521 | 0.00809552 |  |  | 40660 | 0.6330744 | 0.7035679 | 0.008198835 | 0.612915 | 0.004687041 | 0.612907 | 0.00502275
|  |  | 1497 | 0.8624644 | 0.8568659 | 0.009015314 | 0.8620725 | 0.06202195 | 0.8619516 | 0.06754509 |  |  | 1421 | 0.8199126 | 0.7939087 | 0.01521143 | 0.7951881 | 0.01610149 | 0.7952644 | 0.02390427 |  |  | 1645 | 0.8384699 | 0.8832074 | 0.03168599 | 0.8615923 | 0.01847922 | 0.8616705 | 0.01752562 |  |  | 1645 | 0.7446525 | 0.8854308 | 0.03217769 | 0.782475 | 0.003673837 | 0.7824677 | 0.006612984 |  |  | 83160 | 0.7741916 | 0.8678712 | 0.01924192 | 0.7536296 | 0.007094318 | 0.753621 | 0.00810348 |  |  | 40960 | 0.6287235 | 0.7035679 | 0.008198835 | 0.6132972 | 0.004701821 | 0.6132892 | 0.005034973
|  |  | 1502 | 0.8624644 | 0.8576908 | 0.008993132 | 0.8627299 | 0.06206759 | 0.8626101 | 0.06759591 |  |  | 1426 | 0.8199126 | 0.7948713 | 0.01518888 | 0.796088 | 0.01607364 | 0.7961645 | 0.02385904 |  |  | 1650 | 0.8384699 | 0.883775 | 0.03156792 | 0.8619499 | 0.01839183 | 0.8620278 | 0.01743301 |  |  | 1650 | 0.7480154 | 0.8857193 | 0.03196761 | 0.7825002 | 0.003671934 | 0.7824928 | 0.006606996 |  |  | 83460 | 0.7697157 | 0.8678712 | 0.01924192 | 0.7538981 | 0.007100766 | 0.7538896 | 0.00811143 |  |  | 41260 | 0.630899 | 0.7035679 | 0.008198835 | 0.6136787 | 0.004716585 | 0.6136708 | 0.005047189
|  |  | 1507 | 0.8642563 | 0.8585109 | 0.008970906 | 0.8633831 | 0.06211296 | 0.8632644 | 0.06764642 |  |  | 1431 | 0.8208731 | 0.7958291 | 0.01516618 | 0.7969831 | 0.01604566 | 0.7970597 | 0.02381361 |  |  | 1655 | 0.8384699 | 0.8843387 | 0.03145 | 0.8623044 | 0.01830489 | 0.862382 | 0.01734082 |  |  | 1655 | 0.7446525 | 0.886005 | 0.0317587 | 0.7825251 | 0.003670097 | 0.7825174 | 0.006601206 |  |  | 83760 | 0.7786675 | 0.8678712 | 0.01924192 | 0.7541664 | 0.007107206 | 0.7541579 | 0.008119372 |  |  | 41560 | 0.6287235 | 0.7035679 | 0.008198835 | 0.6140595 | 0.004731334 | 0.6140517 | 0.005059399
|  |  | 1512 | 0.8651523 | 0.8593263 | 0.008948637 | 0.8640322 | 0.06215806 | 0.8639145 | 0.06769661 |  |  | 1436 | 0.822794 | 0.7967821 | 0.01514332 | 0.7978733 | 0.01601757 | 0.79795 | 0.02376798 |  |  | 1660 | 0.8384699 | 0.8848987 | 0.03133225 | 0.8626559 | 0.0182184 | 0.8627331 | 0.01724906 |  |  | 1660 | 0.7480154 | 0.8862879 | 0.03155096 | 0.7825497 | 0.003668322 | 0.7825418 | 0.006595609 |  |  | 84060 | 0.7719536 | 0.8678712 | 0.01924192 | 0.7544343 | 0.007113637 | 0.7544259 | 0.008127303 |  |  | 41860 | 0.6265481 | 0.7035679 | 0.008198835 | 0.6144398 | 0.004746065 | 0.614432 | 0.005071602
|  |  | 1517 | 0.8633603 | 0.860137 | 0.008926326 | 0.8646771 | 0.06220289 | 0.8645605 | 0.0677465 |  |  | 1441 | 0.822794 | 0.7977303 | 0.01512033 | 0.7987586 | 0.01598935 | 0.7988355 | 0.02372217 |  |  | 1665 | 0.8373908 | 0.8854548 | 0.03121467 | 0.8630043 | 0.01813237 | 0.8630812 | 0.01715773 |  |  | 1665 | 0.7446525 | 0.8865681 | 0.03134439 | 0.7825739 | 0.003666608 | 0.7825659 | 0.006590198 |  |  | 84360 | 0.7764295 | 0.8678712 | 0.01924192 | 0.7547019 | 0.007120061 | 0.7546935 | 0.008135225 |  |  | 42160 | 0.630899 | 0.7035679 | 0.008198835 | 0.6148194 | 0.004760779 | 0.6148117 | 0.005083798
|  |  | 1522 | 0.8651523 | 0.8609429 | 0.008903974 | 0.865318 | 0.06224746 | 0.8652024 | 0.06779608 |  |  | 1446 | 0.822794 | 0.7986739 | 0.01509718 | 0.7996392 | 0.01596101 | 0.7997162 | 0.02367616 |  |  | 1670 | 0.8373908 | 0.8860072 | 0.03109725 | 0.8633497 | 0.01804679 | 0.8634262 | 0.01706683 |  |  | 1670 | 0.746334 | 0.8868455 | 0.03113899 | 0.7825979 | 0.003664953 | 0.7825897 | 0.006584968 |  |  | 84660 | 0.7809054 | 0.8678712 | 0.01924192 | 0.7549692 | 0.007126476 | 0.7549609 | 0.008143138 |  |  | 42460 | 0.630899 | 0.7035679 | 0.008198835 | 0.6151983 | 0.004775475 | 0.6151907 | 0.005095985
|  |  | 1527 | 0.8669442 | 0.8617442 | 0.008881583 | 0.8659548 | 0.06229177 | 0.8658403 | 0.06784536 |  |  | 1451 | 0.8247149 | 0.7996127 | 0.0150739 | 0.800515 | 0.01593256 | 0.8005921 | 0.02362997 |  |  | 1675 | 0.8384699 | 0.8865558 | 0.03098 | 0.8636921 | 0.01796167 | 0.8637682 | 0.01697637 |  |  | 1675 | 0.7446525 | 0.8871203 | 0.03093476 | 0.7826216 | 0.003663355 | 0.7826131 | 0.006579912 |  |  | 84960 | 0.7697157 | 0.8678712 | 0.01924192 | 0.7552362 | 0.007132884 | 0.755228 | 0.00815104 |  |  | 42760 | 0.6330744 | 0.7035679 | 0.008198835 | 0.6155766 | 0.004790153 | 0.6155691 | 0.005108164
|  |  | 1532 | 0.8669442 | 0.8625409 | 0.008859153 | 0.8665876 | 0.06233581 | 0.8664742 | 0.06789435 |  |  | 1456 | 0.8247149 | 0.8005468 | 0.01505047 | 0.801386 | 0.015904 | 0.8014632 | 0.0235836 |  |  | 1680 | 0.8395489 | 0.8871008 | 0.03086294 | 0.8640315 | 0.017877 | 0.8641073 | 0.01688633 |  |  | 1680 | 0.7446525 | 0.8873923 | 0.0307317 | 0.7826449 | 0.003661813 | 0.7826363 | 0.006575025 |  |  | 85260 | 0.7697157 | 0.8678712 | 0.01924192 | 0.7555029 | 0.007139282 | 0.7554947 | 0.008158933 |  |  | 43060 | 0.6287235 | 0.7035679 | 0.008198835 | 0.6159543 | 0.004804811 | 0.6159468 | 0.005120333
|  |  | 1537 | 0.8687361 | 0.8633329 | 0.008836686 | 0.8672164 | 0.0623796 | 0.8671041 | 0.06794303 |  |  | 1461 | 0.8266358 | 0.8014762 | 0.0150269 | 0.8022523 | 0.01587533 | 0.8023296 | 0.02353705 |  |  | 1685 | 0.8384699 | 0.887642 | 0.03074605 | 0.864368 | 0.01779279 | 0.8644434 | 0.01679672 |  |  | 1685 | 0.746334 | 0.8876618 | 0.0305298 | 0.782668 | 0.003660323 | 0.7826592 | 0.006570302 |  |  | 85560 | 0.7719536 | 0.8678712 | 0.01924192 | 0.7557693 | 0.007145673 | 0.7557612 | 0.008166815 |  |  | 43360 | 0.6330744 | 0.7035679 | 0.008198835 | 0.6163314 | 0.00481945 | 0.616324 | 0.005132492
|  |  | 1542 | 0.8678401 | 0.8641204 | 0.008814184 | 0.8678412 | 0.06242314 | 0.86773 | 0.06799142 |  |  | 1466 | 0.8275963 | 0.802401 | 0.01500319 | 0.8031139 | 0.01584655 | 0.8031913 | 0.02349033 |  |  | 1690 | 0.8373908 | 0.8881796 | 0.03062934 | 0.8647015 | 0.01770903 | 0.8647766 | 0.01670755 |  |  | 1690 | 0.7480154 | 0.8879285 | 0.03032905 | 0.7826908 | 0.003658885 | 0.7826818 | 0.006565738 |  |  | 85860 | 0.7741916 | 0.8678712 | 0.01924192 | 0.7560354 | 0.007152055 | 0.7560273 | 0.008174688 |  |  | 43660 | 0.6287235 | 0.7035679 | 0.008198835 | 0.6167078 | 0.004834069 | 0.6167005 | 0.005144641
|  |  | 1547 | 0.8687361 | 0.8649033 | 0.008791646 | 0.8684621 | 0.06246642 | 0.868352 | 0.06803952 |  |  | 1471 | 0.8275963 | 0.8033212 | 0.01497935 | 0.8039708 | 0.01581766 | 0.8040484 | 0.02344344 |  |  | 1695 | 0.8395489 | 0.8887135 | 0.03051281 | 0.8650322 | 0.01762573 | 0.8651069 | 0.0166188 |  |  | 1695 | 0.7480154 | 0.8881927 | 0.03012947 | 0.7827134 | 0.003657497 | 0.7827042 | 0.006561327 |  |  | 86160 | 0.7652398 | 0.8678712 | 0.01924192 | 0.7563012 | 0.007158428 | 0.7562932 | 0.00818255 |  |  | 43960 | 0.6352499 | 0.7035679 | 0.008198835 | 0.6170836 | 0.004848667 | 0.6170763 | 0.005156779
|  |  | 1552 | 0.871424 | 0.8656817 | 0.008769075 | 0.8690792 | 0.06250944 | 0.8689701 | 0.06808733 |  |  | 1476 | 0.8285568 | 0.8042368 | 0.01495538 | 0.8048231 | 0.01578867 | 0.8049007 | 0.02339638 |  |  | 1700 | 0.8384699 | 0.8892438 | 0.03039648 | 0.86536 | 0.01754289 | 0.8654343 | 0.01653049 |  |  | 1700 | 0.7480154 | 0.8884543 | 0.02993104 | 0.7827356 | 0.003656157 | 0.7827263 | 0.006557064 |  |  | 86460 | 0.7674778 | 0.8678712 | 0.01924192 | 0.7565667 | 0.007164793 | 0.7565587 | 0.008190402 |  |  | 44260 | 0.6352499 | 0.7035679 | 0.008198835 | 0.6174588 | 0.004863243 | 0.6174516 | 0.005168906
|  |  | 1557 | 0.870528 | 0.8664556 | 0.008746472 | 0.8696924 | 0.06255222 | 0.8695844 | 0.06813485 |  |  | 1481 | 0.8285568 | 0.8051478 | 0.01493127 | 0.8056707 | 0.01575957 | 0.8057485 | 0.02334916 |  |  | 1705 | 0.8395489 | 0.8897705 | 0.03028033 | 0.8656849 | 0.0174605 | 0.8657589 | 0.01644261 |  |  | 1705 | 0.746334 | 0.8887134 | 0.02973376 | 0.7827576 | 0.003654865 | 0.7827481 | 0.006552946 |  |  | 86760 | 0.7719536 | 0.8678712 | 0.01924192 | 0.7568319 | 0.007171149 | 0.7568239 | 0.008198244 |  |  | 44560 | 0.6287235 | 0.7035679 | 0.008198835 | 0.6178333 | 0.004877798 | 0.6178262 | 0.00518102
|  |  | 1562 | 0.870528 | 0.867225 | 0.008723837 | 0.8703017 | 0.06259475 | 0.8701948 | 0.06818208 |  |  | 1486 | 0.8304777 | 0.8060543 | 0.01490704 | 0.8065138 | 0.01573038 | 0.8065916 | 0.02330177 |  |  | 1710 | 0.8395489 | 0.8902937 | 0.03016438 | 0.866007 | 0.01737857 | 0.8660807 | 0.01635516 |  |  | 1710 | 0.7480154 | 0.8889699 | 0.02953763 | 0.7827793 | 0.003653617 | 0.7827697 | 0.006548967 |  |  | 87060 | 0.7674778 | 0.8678712 | 0.01924192 | 0.7570967 | 0.007177497 | 0.7570889 | 0.008206075 |  |  | 44860 | 0.6330744 | 0.7035679 | 0.008198835 | 0.6182072 | 0.004892331 | 0.6182002 | 0.005193123
|  |  | 1567 | 0.8723199 | 0.8679899 | 0.008701172 | 0.8709073 | 0.06263703 | 0.8708015 | 0.06822903 |  |  | 1491 | 0.8314381 | 0.8069562 | 0.01488268 | 0.8073523 | 0.01570109 | 0.8074302 | 0.02325423 |  |  | 1715 | 0.8384699 | 0.8908133 | 0.03004862 | 0.8663263 | 0.01729709 | 0.8663997 | 0.01626815 |  |  | 1715 | 0.746334 | 0.889224 | 0.02934265 | 0.7828008 | 0.003652413 | 0.782791 | 0.006545123 |  |  | 87360 | 0.7719536 | 0.8678712 | 0.01924192 | 0.7573613 | 0.007183835 | 0.7573535 | 0.008213896 |  |  | 45160 | 0.6417762 | 0.7035679 | 0.008198835 | 0.6185805 | 0.004906841 | 0.6185735 | 0.005205212
|  |  | 1572 | 0.8723199 | 0.8687504 | 0.008678478 | 0.8715091 | 0.06267907 | 0.8714044 | 0.0682757 |  |  | 1496 | 0.8314381 | 0.8078536 | 0.01485819 | 0.8081862 | 0.0156717 | 0.8082642 | 0.02320653 |  |  | 1720 | 0.8395489 | 0.8913294 | 0.02993307 | 0.8666429 | 0.01721608 | 0.8667159 | 0.01618156 |  |  | 1720 | 0.746334 | 0.8894755 | 0.02914882 | 0.7828221 | 0.003651251 | 0.782812 | 0.006541409 |  |  | 87660 | 0.7719536 | 0.8678712 | 0.01924192 | 0.7576256 | 0.007190165 | 0.7576178 | 0.008221706 |  |  | 45460 | 0.630899 | 0.7035679 | 0.008198835 | 0.6189532 | 0.004921328 | 0.6189462 | 0.005217288
|  |  | 1577 | 0.8732159 | 0.8695066 | 0.008655757 | 0.8721071 | 0.06272087 | 0.8720035 | 0.06832209 |  |  | 1501 | 0.8323986 | 0.8087466 | 0.01483358 | 0.8090156 | 0.01564223 | 0.8090936 | 0.02315868 |  |  | 1725 | 0.8406279 | 0.891842 | 0.02981771 | 0.8669567 | 0.01713551 | 0.8670293 | 0.01609541 |  |  | 1725 | 0.7496969 | 0.8897247 | 0.02895612 | 0.782843 | 0.003650131 | 0.7828329 | 0.006537821 |  |  | 87960 | 0.7786675 | 0.8678712 | 0.01924192 | 0.7578895 | 0.007196486 | 0.7578818 | 0.008229505 |  |  | 45760 | 0.6330744 | 0.7035679 | 0.008198835 | 0.6193252 | 0.004935791 | 0.6193183 | 0.00522935
|  |  | 1582 | 0.8732159 | 0.8702583 | 0.008633008 | 0.8727015 | 0.06276243 | 0.872599 | 0.06836821 |  |  | 1506 | 0.833359 | 0.8096351 | 0.01480884 | 0.8098404 | 0.01561266 | 0.8099186 | 0.02311069 |  |  | 1730 | 0.8406279 | 0.8923511 | 0.02970256 | 0.8672678 | 0.01705541 | 0.8673401 | 0.01600969 |  |  | 1730 | 0.7480154 | 0.8899713 | 0.02876457 | 0.7828638 | 0.00364905 | 0.7828535 | 0.006534356 |  |  | 88260 | 0.7697157 | 0.8678712 | 0.01924192 | 0.7581532 | 0.007202798 | 0.7581455 | 0.008237294 |  |  | 46060 | 0.6330744 | 0.7035679 | 0.008198835 | 0.6196966 | 0.00495023 | 0.6196898 | 0.005241397
|  |  | 1587 | 0.8750078 | 0.8710057 | 0.008610233 | 0.8732922 | 0.06280375 | 0.8731908 | 0.06841405 |  |  | 1511 | 0.8343195 | 0.8105191 | 0.01478399 | 0.8106609 | 0.015583 | 0.8107391 | 0.02306255 |  |  | 1735 | 0.8417069 | 0.8928568 | 0.02958761 | 0.8675762 | 0.01697576 | 0.8676481 | 0.0159244 |  |  | 1735 | 0.746334 | 0.8902156 | 0.02857415 | 0.7828843 | 0.003648007 | 0.7828738 | 0.006531009 |  |  | 88560 | 0.7764295 | 0.8678712 | 0.01924192 | 0.7584166 | 0.0072091 | 0.758409 | 0.008245072 |  |  | 46360 | 0.6352499 | 0.7035679 | 0.008198835 | 0.6200674 | 0.004964645 | 0.6200607 | 0.00525343
|  |  | 1592 | 0.8741118 | 0.8717488 | 0.008587434 | 0.8738792 | 0.06284483 | 0.8737789 | 0.06845962 |  |  | 1516 | 0.833359 | 0.8113987 | 0.01475902 | 0.8114768 | 0.01555325 | 0.8115551 | 0.02301426 |  |  | 1740 | 0.8406279 | 0.893359 | 0.02947288 | 0.8678819 | 0.01689657 | 0.8679535 | 0.01583955 |  |  | 1740 | 0.7513784 | 0.8904575 | 0.02838487 | 0.7829046 | 0.003647001 | 0.782894 | 0.006527776 |  |  | 88860 | 0.7719536 | 0.8678712 | 0.01924192 | 0.7586796 | 0.007215394 | 0.7586721 | 0.008252839 |  |  | 46660 | 0.6374253 | 0.7035679 | 0.008198835 | 0.6204376 | 0.004979034 | 0.6204309 | 0.005265448
|  |  | 1597 | 0.8759037 | 0.8724875 | 0.008564611 | 0.8744627 | 0.06288567 | 0.8743634 | 0.06850492 |  |  | 1521 | 0.8362404 | 0.812274 | 0.01473393 | 0.8122883 | 0.01552342 | 0.8123667 | 0.02296584 |  |  | 1745 | 0.8406279 | 0.8938579 | 0.02935835 | 0.868185 | 0.01681783 | 0.8682562 | 0.01575513 |  |  | 1745 | 0.7480154 | 0.8906971 | 0.02819672 | 0.7829247 | 0.003646031 | 0.7829139 | 0.006524653 |  |  | 89160 | 0.7786675 | 0.8678712 | 0.01924192 | 0.7589424 | 0.007221678 | 0.7589349 | 0.008260595 |  |  | 46960 | 0.6352499 | 0.7035679 | 0.008198835 | 0.6208071 | 0.004993399 | 0.6208005 | 0.00527745
|  |  | 1602 | 0.8759037 | 0.873222 | 0.008541765 | 0.8750425 | 0.06292629 | 0.8749444 | 0.06854995 |  |  | 1526 | 0.83528 | 0.8131449 | 0.01470872 | 0.8130955 | 0.0154935 | 0.8131739 | 0.02291728 |  |  | 1750 | 0.8417069 | 0.8943533 | 0.02924404 | 0.8684854 | 0.01673955 | 0.8685563 | 0.01567114 |  |  | 1750 | 0.7480154 | 0.8909343 | 0.0280097 | 0.7829445 | 0.003645096 | 0.7829336 | 0.006521638 |  |  | 89460 | 0.7764295 | 0.8678712 | 0.01924192 | 0.7592049 | 0.007227953 | 0.7591974 | 0.00826834 |  |  | 47260 | 0.6352499 | 0.7035679 | 0.008198835 | 0.6211761 | 0.005007737 | 0.6211695 | 0.005289436
|  |  | 1607 | 0.8767997 | 0.8739523 | 0.008518898 | 0.8756188 | 0.06296667 | 0.8755218 | 0.06859471 |  |  | 1531 | 0.8362404 | 0.8140114 | 0.0146834 | 0.8138982 | 0.01546351 | 0.8139767 | 0.02286859 |  |  | 1755 | 0.8406279 | 0.8948454 | 0.02912995 | 0.8687832 | 0.01666173 | 0.8688538 | 0.01558758 |  |  | 1755 | 0.7530599 | 0.8911692 | 0.0278238 | 0.7829641 | 0.003644194 | 0.7829531 | 0.006518727 |  |  | 89760 | 0.7697157 | 0.8678712 | 0.01924192 | 0.759467 | 0.007234219 | 0.7594596 | 0.008276074 |  |  | 47560 | 0.6330744 | 0.7035679 | 0.008198835 | 0.6215444 | 0.00502205 | 0.6215379 | 0.005301405
|  |  | 1612 | 0.8776957 | 0.8746783 | 0.00849601 | 0.8761916 | 0.06300682 | 0.8760957 | 0.06863922 |  |  | 1536 | 0.8381613 | 0.8148736 | 0.01465798 | 0.8146966 | 0.01543343 | 0.8147752 | 0.02281977 |  |  | 1760 | 0.8427859 | 0.8953342 | 0.02901608 | 0.8690785 | 0.01658437 | 0.8691487 | 0.01550446 |  |  | 1760 | 0.7496969 | 0.8914018 | 0.02763902 | 0.7829835 | 0.003643325 | 0.7829723 | 0.006515915 |  |  | 90060 | 0.7741916 | 0.8678712 | 0.01924192 | 0.7597289 | 0.007240475 | 0.7597215 | 0.008283797 |  |  | 47860 | 0.630899 | 0.7035679 | 0.008198835 | 0.6219121 | 0.005036336 | 0.6219057 | 0.005313358
|  |  | 1617 | 0.8794876 | 0.8754001 | 0.008473102 | 0.8767608 | 0.06304674 | 0.876666 | 0.06868346 |  |  | 1541 | 0.8381613 | 0.8157315 | 0.01463244 | 0.8154906 | 0.01540328 | 0.8155693 | 0.02277082 |  |  | 1765 | 0.8417069 | 0.8958197 | 0.02890242 | 0.8693712 | 0.01650745 | 0.869441 | 0.01542176 |  |  | 1765 | 0.7496969 | 0.8916322 | 0.02745536 | 0.7830028 | 0.003642487 | 0.7829914 | 0.006513201 |  |  | 90360 | 0.7719536 | 0.8678712 | 0.01924192 | 0.7599905 | 0.007246722 | 0.7599832 | 0.008291508 |  |  | 48160 | 0.6352499 | 0.7035679 | 0.008198835 | 0.6222791 | 0.005050595 | 0.6222728 | 0.005325293
|  |  | 1622 | 0.8785916 | 0.8761178 | 0.008450176 | 0.8773266 | 0.06308644 | 0.8772329 | 0.06872744 |  |  | 1546 | 0.8391218 | 0.8165851 | 0.01460679 | 0.8162804 | 0.01537305 | 0.8163591 | 0.02272175 |  |  | 1770 | 0.8417069 | 0.8963019 | 0.028789 | 0.8696613 | 0.016431 | 0.8697308 | 0.0153395 |  |  | 1770 | 0.7496969 | 0.8918603 | 0.02727282 | 0.7830218 | 0.003641679 | 0.7830103 | 0.00651058 |  |  | 90660 | 0.7764295 | 0.8678712 | 0.01924192 | 0.7602517 | 0.007252959 | 0.7602445 | 0.008299209 |  |  | 48460 | 0.6374253 | 0.7035679 | 0.008198835 | 0.6226456 | 0.005064827 | 0.6226393 | 0.00533721
|  |  | 1627 | 0.8803835 | 0.8768313 | 0.008427232 | 0.877889 | 0.06312591 | 0.8777964 | 0.06877116 |  |  | 1551 | 0.8400822 | 0.8174344 | 0.01458104 | 0.8170658 | 0.01534275 | 0.8171446 | 0.02267255 |  |  | 1775 | 0.8417069 | 0.8967808 | 0.02867579 | 0.8699489 | 0.016355 | 0.8700181 | 0.01525767 |  |  | 1775 | 0.7496969 | 0.8920862 | 0.02709139 | 0.7830406 | 0.0036409 | 0.7830289 | 0.00650805 |  |  | 90960 | 0.7764295 | 0.8678712 | 0.01924192 | 0.7605127 | 0.007259187 | 0.7605055 | 0.008306897 |  |  | 48760 | 0.6374253 | 0.7035679 | 0.008198835 | 0.6230115 | 0.005079031 | 0.6230053 | 0.005349109
|  |  | 1632 | 0.8794876 | 0.8775406 | 0.008404272 | 0.878448 | 0.06316516 | 0.8783565 | 0.06881463 |  |  | 1556 | 0.8400822 | 0.8182795 | 0.01455518 | 0.817847 | 0.01531238 | 0.8179259 | 0.02262324 |  |  | 1780 | 0.8427859 | 0.8972565 | 0.02856282 | 0.8702341 | 0.01627946 | 0.8703029 | 0.01517627 |  |  | 1780 | 0.7513784 | 0.8923099 | 0.02691107 | 0.7830592 | 0.00364015 | 0.7830474 | 0.006505607 |  |  | 91260 | 0.7719536 | 0.8678712 | 0.01924192 | 0.7607733 | 0.007265405 | 0.7607662 | 0.008314575 |  |  | 49060 | 0.6374253 | 0.7035679 | 0.008198835 | 0.6233767 | 0.005093207 | 0.6233706 | 0.00536099
|  |  | 1637 | 0.8821755 | 0.8782459 | 0.008381296 | 0.8790035 | 0.06320419 | 0.8789131 | 0.06885784 |  |  | 1561 | 0.8400822 | 0.8191204 | 0.01452922 | 0.818624 | 0.01528194 | 0.8187029 | 0.02257381 |  |  | 1785 | 0.8427859 | 0.8977289 | 0.02845007 | 0.8705167 | 0.01620437 | 0.8705853 | 0.01509531 |  |  | 1785 | 0.7530599 | 0.8925314 | 0.02673186 | 0.7830776 | 0.003639427 | 0.7830657 | 0.006503249 |  |  | 91560 | 0.7764295 | 0.8678712 | 0.01924192 | 0.7610337 | 0.007271613 | 0.7610266 | 0.00832224 |  |  | 49360 | 0.6374253 | 0.7035679 | 0.008198835 | 0.6237413 | 0.005107355 | 0.6237353 | 0.005372852
|  |  | 1642 | 0.8821755 | 0.8789471 | 0.008358305 | 0.8795557 | 0.063243 | 0.8794664 | 0.06890081 |  |  | 1566 | 0.8410427 | 0.819957 | 0.01450316 | 0.8193967 | 0.01525143 | 0.8194757 | 0.02252427 |  |  | 1790 | 0.8427859 | 0.8981982 | 0.02833756 | 0.870797 | 0.01612973 | 0.8708651 | 0.01501477 |  |  | 1790 | 0.7480154 | 0.8927507 | 0.02655375 | 0.7830958 | 0.003638731 | 0.7830838 | 0.006500974 |  |  | 91860 | 0.7786675 | 0.8678712 | 0.01924192 | 0.7612938 | 0.007277812 | 0.7612868 | 0.008329895 |  |  | 49660 | 0.6417762 | 0.7035679 | 0.008198835 | 0.6241054 | 0.005121474 | 0.6240993 | 0.005384695
|  |  | 1647 | 0.8821755 | 0.8796442 | 0.0083353 | 0.8801046 | 0.06328159 | 0.8800164 | 0.06894352 |  |  | 1571 | 0.8420032 | 0.8207895 | 0.01447701 | 0.8201653 | 0.01522085 | 0.8202443 | 0.02247462 |  |  | 1795 | 0.8417069 | 0.8986643 | 0.02822528 | 0.8710747 | 0.01605555 | 0.8711426 | 0.01493466 |  |  | 1795 | 0.7480154 | 0.8929679 | 0.02637674 | 0.7831139 | 0.00363806 | 0.7831017 | 0.006498777 |  |  | 92160 | 0.7809054 | 0.8678712 | 0.01924192 | 0.7615536 | 0.007284001 | 0.7615466 | 0.008337537 |  |  | 49960 | 0.6330744 | 0.7035679 | 0.008198835 | 0.6244688 | 0.005135564 | 0.6244628 | 0.005396518
|  |  | 1652 | 0.8830714 | 0.8803373 | 0.008312283 | 0.8806501 | 0.06331997 | 0.8805631 | 0.06898599 |  |  | 1576 | 0.8420032 | 0.8216179 | 0.01445075 | 0.8209297 | 0.01519021 | 0.8210087 | 0.02242486 |  |  | 1800 | 0.8406279 | 0.8991272 | 0.02811324 | 0.8713501 | 0.01598182 | 0.8714176 | 0.01485499 |  |  | 1800 | 0.7496969 | 0.893183 | 0.02620083 | 0.7831318 | 0.003637414 | 0.7831195 | 0.006496657 |  |  | 92460 | 0.7809054 | 0.8678712 | 0.01924192 | 0.761813 | 0.00729018 | 0.7618061 | 0.008345168 |  |  | 50260 | 0.6374253 | 0.7035679 | 0.008198835 | 0.6248316 | 0.005149625 | 0.6248257 | 0.005408322
|  |  | 1657 | 0.8830714 | 0.8810264 | 0.008289253 | 0.8811924 | 0.06335813 | 0.8811065 | 0.06902821 |  |  | 1581 | 0.8439241 | 0.8224421 | 0.0144244 | 0.8216899 | 0.01515951 | 0.821769 | 0.022375 |  |  | 1805 | 0.8427859 | 0.899587 | 0.02800144 | 0.8716231 | 0.01590855 | 0.8716903 | 0.01477574 |  |  | 1805 | 0.7480154 | 0.893396 | 0.02602601 | 0.7831495 | 0.003636791 | 0.7831371 | 0.006494612 |  |  | 92760 | 0.7809054 | 0.8678712 | 0.01924192 | 0.7620722 | 0.007296349 | 0.7620653 | 0.008352787 |  |  | 50560 | 0.6461271 | 0.7035679 | 0.008198835 | 0.6251938 | 0.005163656 | 0.6251879 | 0.005420105
|  |  | 1662 | 0.8848633 | 0.8817115 | 0.008266213 | 0.8817315 | 0.06339608 | 0.8816466 | 0.06907019 |  |  | 1586 | 0.8439241 | 0.8232622 | 0.01439795 | 0.822446 | 0.01512875 | 0.8225251 | 0.02232503 |  |  | 1810 | 0.8438649 | 0.9000436 | 0.02788988 | 0.8718938 | 0.01583572 | 0.8719606 | 0.01469692 |  |  | 1810 | 0.7480154 | 0.8936069 | 0.02585228 | 0.783167 | 0.003636192 | 0.7831545 | 0.006492638 |  |  | 93060 | 0.7809054 | 0.8678712 | 0.01924192 | 0.7623311 | 0.007302508 | 0.7623243 | 0.008360394 |  |  | 50860 | 0.6439517 | 0.7035679 | 0.008198835 | 0.6255553 | 0.005177658 | 0.6255496 | 0.005431867
|  |  | 1667 | 0.8848633 | 0.8823926 | 0.008243162 | 0.8822673 | 0.06343382 | 0.8821835 | 0.06911192 |  |  | 1591 | 0.8448845 | 0.8240781 | 0.01437141 | 0.823198 | 0.01509793 | 0.8232772 | 0.02227497 |  |  | 1815 | 0.8427859 | 0.9004972 | 0.02777856 | 0.872162 | 0.01576335 | 0.8722286 | 0.01461853 |  |  | 1815 | 0.7480154 | 0.8938158 | 0.02567964 | 0.7831843 | 0.003635615 | 0.7831717 | 0.006490733 |  |  | 93360 | 0.7831434 | 0.8678712 | 0.01924192 | 0.7625897 | 0.007308657 | 0.7625829 | 0.008367989 |  |  | 51160 | 0.6396008 | 0.7035679 | 0.008198835 | 0.6259163 | 0.005191629 | 0.6259106 | 0.005443608
|  |  | 1672 | 0.8857593 | 0.8830698 | 0.008220103 | 0.8827998 | 0.06347134 | 0.8827172 | 0.06915342 |  |  | 1596 | 0.845845 | 0.8248901 | 0.01434478 | 0.8239459 | 0.01506705 | 0.8240251 | 0.02222481 |  |  | 1820 | 0.8427859 | 0.9009477 | 0.02766749 | 0.872428 | 0.01569144 | 0.8724942 | 0.01454057 |  |  | 1820 | 0.7496969 | 0.8940226 | 0.02550807 | 0.7832015 | 0.00363506 | 0.7831888 | 0.006488895 |  |  | 93660 | 0.7764295 | 0.8678712 | 0.01924192 | 0.762848 | 0.007314796 | 0.7628413 | 0.008375573 |  |  | 51460 | 0.6352499 | 0.7035679 | 0.008198835 | 0.6262767 | 0.00520557 | 0.6262711 | 0.005455329
|  |  | 1677 | 0.8857593 | 0.883743 | 0.008197034 | 0.8833293 | 0.06350866 | 0.8832477 | 0.06919467 |  |  | 1601 | 0.8448845 | 0.8256979 | 0.01431805 | 0.8246898 | 0.01503611 | 0.824769 | 0.02217455 |  |  | 1825 | 0.8438649 | 0.9013952 | 0.02755666 | 0.8726917 | 0.01561997 | 0.8727575 | 0.01446304 |  |  | 1825 | 0.746334 | 0.8942275 | 0.02533759 | 0.7832185 | 0.003634526 | 0.7832057 | 0.006487122 |  |  | 93960 | 0.7786675 | 0.8678712 | 0.01924192 | 0.763106 | 0.007320925 | 0.7630993 | 0.008383144 |  |  | 51760 | 0.6417762 | 0.7035679 | 0.008198835 | 0.6266365 | 0.00521948 | 0.6266309 | 0.005467027
|  |  | 1682 | 0.8875512 | 0.8844124 | 0.008173959 | 0.8838555 | 0.06354577 | 0.8837751 | 0.06923569 |  |  | 1606 | 0.8468054 | 0.8265017 | 0.01429125 | 0.8254296 | 0.01500512 | 0.8255089 | 0.0221242 |  |  | 1830 | 0.8427859 | 0.9018396 | 0.02744608 | 0.872953 | 0.01554895 | 0.8730186 | 0.01438594 |  |  | 1830 | 0.7496969 | 0.8944303 | 0.02516819 | 0.7832354 | 0.003634011 | 0.7832224 | 0.006485412 |  |  | 94260 | 0.7786675 | 0.8678712 | 0.01924192 | 0.7633637 | 0.007327043 | 0.7633571 | 0.008390703 |  |  | 52060 | 0.6417762 | 0.7035679 | 0.008198835 | 0.6269956 | 0.005233358 | 0.6269901 | 0.005478704
|  |  | 1687 | 0.8875512 | 0.8850779 | 0.008150877 | 0.8843787 | 0.06358268 | 0.8842994 | 0.06927648 |  |  | 1611 | 0.845845 | 0.8273015 | 0.01426435 | 0.8261654 | 0.01497408 | 0.8262447 | 0.02207377 |  |  | 1835 | 0.8417069 | 0.902281 | 0.02733575 | 0.8732121 | 0.01547839 | 0.8732774 | 0.01430926 |  |  | 1835 | 0.7547414 | 0.8946311 | 0.02499986 | 0.7832521 | 0.003633517 | 0.783239 | 0.006483762 |  |  | 94560 | 0.7764295 | 0.8678712 | 0.01924192 | 0.7636211 | 0.007333152 | 0.7636145 | 0.00839825 |  |  | 52360 | 0.6396008 | 0.7035679 | 0.008198835 | 0.6273542 | 0.005247206 | 0.6273488 | 0.005490359
|  |  | 1692 | 0.8875512 | 0.8857396 | 0.008127789 | 0.8848987 | 0.06361938 | 0.8848205 | 0.06931703 |  |  | 1616 | 0.8477659 | 0.8280974 | 0.01423737 | 0.8268972 | 0.01494299 | 0.8269766 | 0.02202325 |  |  | 1840 | 0.844944 | 0.9027195 | 0.02722568 | 0.873469 | 0.01540827 | 0.8735339 | 0.01423301 |  |  | 1840 | 0.7513784 | 0.89483 | 0.02483259 | 0.7832687 | 0.003633041 | 0.7832555 | 0.00648217 |  |  | 94860 | 0.7831434 | 0.8678712 | 0.01924192 | 0.7638782 | 0.00733925 | 0.7638717 | 0.008405784 |  |  | 52660 | 0.6396008 | 0.7035679 | 0.008198835 | 0.6277122 | 0.005261022 | 0.6277068 | 0.005501991
|  |  | 1697 | 0.8884472 | 0.8863974 | 0.008104696 | 0.8854157 | 0.06365588 | 0.8853386 | 0.06935736 |  |  | 1621 | 0.8477659 | 0.8288892 | 0.01421031 | 0.8276251 | 0.01491186 | 0.8277044 | 0.02197264 |  |  | 1845 | 0.8438649 | 0.9031549 | 0.02711585 | 0.8737237 | 0.0153386 | 0.8737882 | 0.01415719 |  |  | 1845 | 0.7480154 | 0.895027 | 0.0246664 | 0.7832851 | 0.003632583 | 0.7832718 | 0.006480635 |  |  | 95160 | 0.7853813 | 0.8678712 | 0.01924192 | 0.764135 | 0.007345338 | 0.7641285 | 0.008413307 |  |  | 52960 | 0.6439517 | 0.7035679 | 0.008198835 | 0.6280695 | 0.005274806 | 0.6280642 | 0.0055136
|  |  | 1702 | 0.8884472 | 0.8870514 | 0.008081599 | 0.8859296 | 0.06369218 | 0.8858536 | 0.06939745 |  |  | 1626 | 0.8496868 | 0.8296771 | 0.01418316 | 0.8283489 | 0.01488067 | 0.8284284 | 0.02192195 |  |  | 1850 | 0.8438649 | 0.9035874 | 0.02700628 | 0.8739761 | 0.01526938 | 0.8740403 | 0.01408179 |  |  | 1850 | 0.7513784 | 0.895222 | 0.02450126 | 0.7833013 | 0.003632143 | 0.7832879 | 0.006479155 |  |  | 95460 | 0.7809054 | 0.8678712 | 0.01924192 | 0.7643915 | 0.007351415 | 0.7643851 | 0.008420817 |  |  | 53260 | 0.6396008 | 0.7035679 | 0.008198835 | 0.6284263 | 0.005288558 | 0.628421 | 0.005525187
|  |  | 1707 | 0.8893431 | 0.8877016 | 0.008058499 | 0.8864404 | 0.06372828 | 0.8863656 | 0.06943732 |  |  | 1631 | 0.8516077 | 0.830461 | 0.01415593 | 0.8290689 | 0.01484944 | 0.8291484 | 0.02187119 |  |  | 1855 | 0.844944 | 0.904017 | 0.02689697 | 0.8742263 | 0.01520061 | 0.8742903 | 0.01400682 |  |  | 1855 | 0.7480154 | 0.8954152 | 0.02433718 | 0.7833175 | 0.003631719 | 0.783304 | 0.006477727 |  |  | 95760 | 0.7786675 | 0.8678712 | 0.01924192 | 0.7646478 | 0.007357482 | 0.7646414 | 0.008428315 |  |  | 53560 | 0.6417762 | 0.7035679 | 0.008198835 | 0.6287825 | 0.005302277 | 0.6287773 | 0.00553675
|  |  | 1712 | 0.8902391 | 0.8883481 | 0.008035396 | 0.8869483 | 0.06376419 | 0.8868745 | 0.06947696 |  |  | 1636 | 0.8496868 | 0.8312411 | 0.01412863 | 0.829785 | 0.01481816 | 0.8298644 | 0.02182034 |  |  | 1860 | 0.846023 | 0.9044437 | 0.02678792 | 0.8744744 | 0.01513228 | 0.874538 | 0.01393227 |  |  | 1860 | 0.7496969 | 0.8956064 | 0.02417416 | 0.7833334 | 0.003631312 | 0.7833198 | 0.006476351 |  |  | 96060 | 0.7809054 | 0.8678712 | 0.01924192 | 0.7649037 | 0.007363539 | 0.7648974 | 0.0084358 |  |  | 53860 | 0.6396008 | 0.7035679 | 0.008198835 | 0.6291381 | 0.005315964 | 0.6291329 | 0.005548289
|  |  | 1717 | 0.8902391 | 0.8889908 | 0.008012292 | 0.8874532 | 0.06379989 | 0.8873805 | 0.06951637 |  |  | 1641 | 0.8506473 | 0.8320172 | 0.01410124 | 0.8304971 | 0.01478685 | 0.8305766 | 0.02176943 |  |  | 1865 | 0.846023 | 0.9048675 | 0.02667913 | 0.8747204 | 0.0150644 | 0.8747836 | 0.01385815 |  |  | 1865 | 0.7496969 | 0.8957958 | 0.02401219 | 0.7833493 | 0.003630921 | 0.7833356 | 0.006475024 |  |  | 96360 | 0.7831434 | 0.8678712 | 0.01924192 | 0.7651593 | 0.007369585 | 0.7651531 | 0.008443273 |  |  | 54160 | 0.6396008 | 0.7035679 | 0.008198835 | 0.629493 | 0.005329619 | 0.629488 | 0.005559805
|  |  | 1722 | 0.8902391 | 0.8896298 | 0.007989186 | 0.8879551 | 0.0638354 | 0.8878836 | 0.06955557 |  |  | 1646 | 0.8516077 | 0.8327894 | 0.01407379 | 0.8312055 | 0.01475549 | 0.831285 | 0.02171844 |  |  | 1870 | 0.844944 | 0.9052884 | 0.02657059 | 0.8749642 | 0.01499696 | 0.8750271 | 0.01378445 |  |  | 1870 | 0.7513784 | 0.8959834 | 0.02385126 | 0.783365 | 0.003630546 | 0.7833512 | 0.006473744 |  |  | 96660 | 0.7809054 | 0.8678712 | 0.01924192 | 0.7654147 | 0.00737562 | 0.7654085 | 0.008450733 |  |  | 54460 | 0.6417762 | 0.7035679 | 0.008198835 | 0.6298474 | 0.00534324 | 0.6298424 | 0.005571296
|  |  | 1727 | 0.892031 | 0.8902651 | 0.007966081 | 0.8884541 | 0.06387072 | 0.8883837 | 0.06959454 |  |  | 1651 | 0.8516077 | 0.8335578 | 0.01404625 | 0.8319099 | 0.01472409 | 0.8319894 | 0.02166738 |  |  | 1875 | 0.844944 | 0.9057064 | 0.02646233 | 0.8752059 | 0.01492997 | 0.8752685 | 0.01371117 |  |  | 1875 | 0.7496969 | 0.8961691 | 0.02369138 | 0.7833805 | 0.003630185 | 0.7833666 | 0.006472511 |  |  | 96960 | 0.7831434 | 0.8678712 | 0.01924192 | 0.7656698 | 0.007381645 | 0.7656636 | 0.00845818 |  |  | 54760 | 0.6417762 | 0.7035679 | 0.008198835 | 0.6302012 | 0.005356828 | 0.6301963 | 0.005582763
|  |  | 1732 | 0.891135 | 0.8908968 | 0.007942977 | 0.8889502 | 0.06390585 | 0.8888808 | 0.06963329 |  |  | 1656 | 0.8525682 | 0.8343224 | 0.01401865 | 0.8326106 | 0.01469266 | 0.8326901 | 0.02161625 |  |  | 1880 | 0.846023 | 0.9061217 | 0.02635432 | 0.8754455 | 0.01486342 | 0.8755078 | 0.01363831 |  |  | 1880 | 0.7513784 | 0.896353 | 0.02353254 | 0.783396 | 0.003629838 | 0.783382 | 0.006471322 |  |  | 97260 | 0.7853813 | 0.8678712 | 0.01924192 | 0.7659245 | 0.007387659 | 0.7659184 | 0.008465615 |  |  | 55060 | 0.6483025 | 0.7035679 | 0.008198835 | 0.6305544 | 0.005370382 | 0.6305495 | 0.005594205
|  |  | 1737 | 0.892927 | 0.8915248 | 0.007919874 | 0.8894434 | 0.06394078 | 0.8893751 | 0.06967183 |  |  | 1661 | 0.8535286 | 0.8350832 | 0.01399097 | 0.8333074 | 0.01466119 | 0.833387 | 0.02156506 |  |  | 1885 | 0.847102 | 0.9065341 | 0.02624659 | 0.875683 | 0.01479732 | 0.875745 | 0.01356588 |  |  | 1885 | 0.7496969 | 0.8965351 | 0.02337474 | 0.7834113 | 0.003629506 | 0.7833972 | 0.006470176 |  |  | 97560 | 0.7876192 | 0.8678712 | 0.01924192 | 0.766179 | 0.007393663 | 0.7661729 | 0.008473038 |  |  | 55360 | 0.6461271 | 0.7035679 | 0.008198835 | 0.630907 | 0.005383903 | 0.6309022 | 0.005605623
|  |  | 1742 | 0.892927 | 0.8921491 | 0.007896773 | 0.8899337 | 0.06397553 | 0.8898665 | 0.06971015 |  |  | 1666 | 0.8544891 | 0.8358401 | 0.01396322 | 0.8340005 | 0.01462969 | 0.83408 | 0.02151381 |  |  | 1890 | 0.844944 | 0.9069437 | 0.02613912 | 0.8759185 | 0.01473165 | 0.8759802 | 0.01349386 |  |  | 1890 | 0.7496969 | 0.8967155 | 0.02321796 | 0.7834265 | 0.003629186 | 0.7834123 | 0.006469072 |  |  | 97860 | 0.7876192 | 0.8678712 | 0.01924192 | 0.7664332 | 0.007399655 | 0.7664272 | 0.008480447 |  |  | 55660 | 0.6439517 | 0.7035679 | 0.008198835 | 0.631259 | 0.00539739 | 0.6312543 | 0.005617015
|  |  | 1747 | 0.892927 | 0.8927698 | 0.007873675 | 0.8904211 | 0.06401009 | 0.8903551 | 0.06974826 |  |  | 1671 | 0.8554496 | 0.8365933 | 0.0139354 | 0.8346898 | 0.01459815 | 0.8347693 | 0.0214625 |  |  | 1895 | 0.844944 | 0.9073506 | 0.02603192 | 0.876152 | 0.01466643 | 0.8762133 | 0.01342227 |  |  | 1895 | 0.7496969 | 0.8968941 | 0.02306222 | 0.7834415 | 0.00362888 | 0.7834273 | 0.006468007 |  |  | 98160 | 0.7876192 | 0.8678712 | 0.01924192 | 0.7666871 | 0.007405637 | 0.7666811 | 0.008487844 |  |  | 55960 | 0.6417762 | 0.7035679 | 0.008198835 | 0.6316105 | 0.005410843 | 0.6316057 | 0.005628382
|  |  | 1752 | 0.8947189 | 0.893387 | 0.007850581 | 0.8909058 | 0.06404446 | 0.8908409 | 0.06978616 |  |  | 1676 | 0.8554496 | 0.8373427 | 0.01390752 | 0.8353753 | 0.01456658 | 0.8354549 | 0.02141113 |  |  | 1900 | 0.846023 | 0.9077547 | 0.02592499 | 0.8763834 | 0.01460165 | 0.8764444 | 0.01335109 |  |  | 1900 | 0.7480154 | 0.8970709 | 0.0229075 | 0.7834565 | 0.003628585 | 0.7834421 | 0.006466982 |  |  | 98460 | 0.7853813 | 0.8678712 | 0.01924192 | 0.7669407 | 0.007411608 | 0.7669348 | 0.008495227 |  |  | 56260 | 0.6417762 | 0.7035679 | 0.008198835 | 0.6319613 | 0.005424262 | 0.6319566 | 0.005639724
|  |  | 1757 | 0.8956148 | 0.8940006 | 0.007827491 | 0.8913876 | 0.06407864 | 0.8913238 | 0.06982384 |  |  | 1681 | 0.85641 | 0.8380883 | 0.01387957 | 0.8360572 | 0.01453498 | 0.8361368 | 0.0213597 |  |  | 1905 | 0.846023 | 0.908156 | 0.02581833 | 0.8766128 | 0.01453731 | 0.8766735 | 0.01328034 |  |  | 1905 | 0.746334 | 0.897246 | 0.0227538 | 0.7834713 | 0.003628303 | 0.7834569 | 0.006465994 |  |  | 98760 | 0.7853813 | 0.8678712 | 0.01924192 | 0.767194 | 0.007417568 | 0.7671882 | 0.008502598 |  |  | 56560 | 0.6461271 | 0.7035679 | 0.008198835 | 0.6323116 | 0.005437646 | 0.632307 | 0.005651039
|  |  | 1762 | 0.8947189 | 0.8946106 | 0.007804407 | 0.8918667 | 0.06411265 | 0.891804 | 0.06986132 |  |  | 1686 | 0.85641 | 0.8388303 | 0.01385155 | 0.8367353 | 0.01450336 | 0.8368149 | 0.02130822 |  |  | 1910 | 0.847102 | 0.9085547 | 0.02571194 | 0.8768402 | 0.0144734 | 0.8769006 | 0.01321 |  |  | 1910 | 0.7513784 | 0.8974195 | 0.02260112 | 0.783486 | 0.003628033 | 0.7834715 | 0.006465042 |  |  | 99060 | 0.7831434 | 0.8678712 | 0.01924192 | 0.767447 | 0.007423518 | 0.7674412 | 0.008509956 |  |  | 56860 | 0.6461271 | 0.7035679 | 0.008198835 | 0.6326612 | 0.005450996 | 0.6326567 | 0.005662329
|  |  | 1767 | 0.8947189 | 0.8952171 | 0.007781329 | 0.892343 | 0.06414647 | 0.8922814 | 0.06989858 |  |  | 1691 | 0.85641 | 0.8395685 | 0.01382347 | 0.8374098 | 0.0144717 | 0.8374894 | 0.02125669 |  |  | 1915 | 0.846023 | 0.9089506 | 0.02560583 | 0.8770657 | 0.01440993 | 0.8771258 | 0.01314008 |  |  | 1915 | 0.7496969 | 0.8975912 | 0.02244946 | 0.7835006 | 0.003627774 | 0.783486 | 0.006464125 |  |  | 99360 | 0.7853813 | 0.8678712 | 0.01924192 | 0.7676998 | 0.007429456 | 0.767694 | 0.008517301 |  |  | 57160 | 0.6461271 | 0.7035679 | 0.008198835 | 0.6330103 | 0.005464311 | 0.6330058 | 0.005673592
|  |  | 1772 | 0.8956148 | 0.89582 | 0.007758257 | 0.8928165 | 0.0641801 | 0.892756 | 0.06993565 |  |  | 1696 | 0.8573705 | 0.840303 | 0.01379533 | 0.8380806 | 0.01444002 | 0.8381602 | 0.02120511 |  |  | 1920 | 0.846023 | 0.9093439 | 0.0255 | 0.8772892 | 0.0143469 | 0.877349 | 0.01307057 |  |  | 1920 | 0.7496969 | 0.8977612 | 0.0222988 | 0.7835151 | 0.003627525 | 0.7835004 | 0.006463242 |  |  | 99660 | 0.7876192 | 0.8678712 | 0.01924192 | 0.7679522 | 0.007435383 | 0.7679465 | 0.008524633 |  |  | 57460 | 0.6591798 | 0.7035679 | 0.008198835 | 0.6333588 | 0.00547759 | 0.6333544 | 0.005684829
|  |  | 1777 | 0.8983027 | 0.8964195 | 0.007735192 | 0.8932874 | 0.06421356 | 0.893228 | 0.0699725 |  |  | 1701 | 0.8592914 | 0.8410339 | 0.01376713 | 0.8387478 | 0.01440832 | 0.8388273 | 0.02115348 |  |  | 1925 | 0.846023 | 0.9097345 | 0.02539444 | 0.8775108 | 0.01428431 | 0.8775703 | 0.01300148 |  |  | 1925 | 0.7530599 | 0.8979296 | 0.02214915 | 0.7835295 | 0.003627287 | 0.7835147 | 0.006462392 |  |  | 99960 | 0.7853813 | 0.8678712 | 0.01924192 | 0.7682044 | 0.0074413 | 0.7681987 | 0.008531951 |  |  | 57760 | 0.6483025 | 0.7035679 | 0.008198835 | 0.6337067 | 0.005490835 | 0.6337023 | 0.005696039
|  |  | 1782 | 0.8974067 | 0.8970156 | 0.007712136 | 0.8937555 | 0.06424684 | 0.8936972 | 0.07000916 |  |  | 1706 | 0.8573705 | 0.8417611 | 0.01373887 | 0.8394113 | 0.0143766 | 0.8394909 | 0.02110181 |  |  | 1930 | 0.846023 | 0.9101224 | 0.02528916 | 0.8777305 | 0.01422215 | 0.8777897 | 0.0129328 |  |  | 1930 | 0.7480154 | 0.8980964 | 0.0220005 | 0.7835438 | 0.00362706 | 0.7835289 | 0.006461573 |  |  | 100260 | 0.7876192 | 0.8678712 | 0.01924192 | 0.7684562 | 0.007447205 | 0.7684506 | 0.008539257 |  |  | 58060 | 0.6483025 | 0.7035679 | 0.008198835 | 0.6340541 | 0.005504045 | 0.6340497 | 0.005707222
|  |  | 1787 | 0.8974067 | 0.8976081 | 0.007689088 | 0.894221 | 0.06427994 | 0.8941638 | 0.07004561 |  |  | 1711 | 0.8592914 | 0.8424847 | 0.01371055 | 0.8400713 | 0.01434485 | 0.8401508 | 0.0210501 |  |  | 1935 | 0.846023 | 0.9105078 | 0.02518416 | 0.8779483 | 0.01416042 | 0.8780071 | 0.01286454 |  |  | 1935 | 0.7496969 | 0.8982615 | 0.02185285 | 0.7835579 | 0.003626842 | 0.783543 | 0.006460784 |  |  | 100560 | 0.7898572 | 0.8678712 | 0.01924192 | 0.7687078 | 0.007453099 | 0.7687023 | 0.008546549 |  |  | 58360 | 0.6461271 | 0.7035679 | 0.008198835 | 0.6344008 | 0.005517219 | 0.6343965 | 0.005718379
|  |  | 1792 | 0.8983027 | 0.8981973 | 0.00766605 | 0.8946838 | 0.06431287 | 0.8946277 | 0.07008186 |  |  | 1716 | 0.8592914 | 0.8432047 | 0.01368217 | 0.8407276 | 0.01431308 | 0.8408072 | 0.02099834 |  |  | 1940 | 0.846023 | 0.9108905 | 0.02507944 | 0.8781642 | 0.01409912 | 0.8782227 | 0.01279669 |  |  | 1940 | 0.7480154 | 0.8984251 | 0.02170619 | 0.783572 | 0.003626633 | 0.783557 | 0.006460025 |  |  | 100860 | 0.7876192 | 0.8678712 | 0.01924192 | 0.7689591 | 0.007458982 | 0.7689536 | 0.008553828 |  |  | 58660 | 0.6461271 | 0.7035679 | 0.008198835 | 0.634747 | 0.005530357 | 0.6347428 | 0.005729508
|  |  | 1797 | 0.9000946 | 0.898783 | 0.007643021 | 0.895144 | 0.06434562 | 0.8950889 | 0.07011792 |  |  | 1721 | 0.8602518 | 0.8439211 | 0.01365374 | 0.8413804 | 0.0142813 | 0.84146 | 0.02094655 |  |  | 1945 | 0.847102 | 0.9112706 | 0.024975 | 0.8783782 | 0.01403826 | 0.8784364 | 0.01272926 |  |  | 1945 | 0.7530599 | 0.898587 | 0.02156053 | 0.783586 | 0.003626434 | 0.7835709 | 0.006459295 |  |  | 101160 | 0.7853813 | 0.8678712 | 0.01924192 | 0.7692101 | 0.007464854 | 0.7692047 | 0.008561094 |  |  | 58960 | 0.6417762 | 0.7035679 | 0.008198835 | 0.6350926 | 0.00554346 | 0.6350884 | 0.005740609
|  |  | 1802 | 0.9009906 | 0.8993654 | 0.007620004 | 0.8956015 | 0.0643782 | 0.8955476 | 0.07015377 |  |  | 1726 | 0.8612123 | 0.8446339 | 0.01362526 | 0.8420297 | 0.0142495 | 0.8421092 | 0.02089472 |  |  | 1950 | 0.847102 | 0.9116481 | 0.02487084 | 0.8785904 | 0.01397782 | 0.8786483 | 0.01266223 |  |  | 1950 | 0.7530599 | 0.8987474 | 0.02141585 | 0.7835998 | 0.003626243 | 0.7835847 | 0.006458591 |  |  | 101460 | 0.7853813 | 0.8678712 | 0.01924192 | 0.7694609 | 0.007470714 | 0.7694554 | 0.008568347 |  |  | 59260 | 0.6461271 | 0.7035679 | 0.008198835 | 0.6354376 | 0.005556527 | 0.6354335 | 0.005751683
|  |  | 1807 | 0.9009906 | 0.8999444 | 0.007596997 | 0.8960565 | 0.0644106 | 0.8960036 | 0.07018943 |  |  | 1731 | 0.8612123 | 0.8453432 | 0.01359672 | 0.8426754 | 0.01421768 | 0.842755 | 0.02084285 |  |  | 1955 | 0.847102 | 0.9120231 | 0.02476697 | 0.8788007 | 0.01391781 | 0.8788584 | 0.01259562 |  |  | 1955 | 0.7530599 | 0.8989062 | 0.02127215 | 0.7836136 | 0.003626061 | 0.7835984 | 0.006457915 |  |  | 101760 | 0.7809054 | 0.8678712 | 0.01924192 | 0.7697113 | 0.007476564 | 0.7697059 | 0.008575586 |  |  | 59560 | 0.6417762 | 0.7035679 | 0.008198835 | 0.635782 | 0.005569558 | 0.635778 | 0.005762729
|  |  | 1812 | 0.9000946 | 0.90052 | 0.007574003 | 0.8965089 | 0.06444284 | 0.8964571 | 0.0702249 |  |  | 1736 | 0.8621728 | 0.8460489 | 0.01356813 | 0.8433177 | 0.01418585 | 0.8433972 | 0.02079096 |  |  | 1960 | 0.847102 | 0.9123956 | 0.02466338 | 0.8790092 | 0.01385824 | 0.8790666 | 0.01252941 |  |  | 1960 | 0.7513784 | 0.8990634 | 0.02112943 | 0.7836273 | 0.003625887 | 0.783612 | 0.006457264 |  |  | 102060 | 0.7809054 | 0.8678712 | 0.01924192 | 0.7699614 | 0.007482402 | 0.7699561 | 0.008582812 |  |  | 59860 | 0.6526534 | 0.7035679 | 0.008198835 | 0.6361259 | 0.005582553 | 0.6361219 | 0.005773747
|  |  | 1817 | 0.9009906 | 0.9010923 | 0.007551021 | 0.8969587 | 0.0644749 | 0.896908 | 0.07026017 |  |  | 1741 | 0.8631332 | 0.846751 | 0.01353949 | 0.8439564 | 0.014154 | 0.8440359 | 0.02073903 |  |  | 1965 | 0.848181 | 0.9127655 | 0.02456008 | 0.8792159 | 0.01379909 | 0.879273 | 0.01246361 |  |  | 1965 | 0.7530599 | 0.8992191 | 0.02098768 | 0.7836409 | 0.003625721 | 0.7836255 | 0.006456637 |  |  | 102360 | 0.7853813 | 0.8678712 | 0.01924192 | 0.7702113 | 0.007488228 | 0.770206 | 0.008590024 |  |  | 60160 | 0.6548289 | 0.7035679 | 0.008198835 | 0.6364691 | 0.005595511 | 0.6364652 | 0.005784737
|  |  | 1822 | 0.9027825 | 0.9016613 | 0.007528053 | 0.897406 | 0.0645068 | 0.8973564 | 0.07029526 |  |  | 1746 | 0.8631332 | 0.8474497 | 0.0135108 | 0.8445917 | 0.01412214 | 0.8446712 | 0.02068707 |  |  | 1970 | 0.847102 | 0.9131329 | 0.02445706 | 0.8794209 | 0.01374036 | 0.8794776 | 0.01239822 |  |  | 1970 | 0.7530599 | 0.8993733 | 0.02084691 | 0.7836544 | 0.003625562 | 0.7836389 | 0.006456035 |  |  | 102660 | 0.7876192 | 0.8678712 | 0.01924192 | 0.7704609 | 0.007494044 | 0.7704556 | 0.008597223 |  |  | 60460 | 0.6548289 | 0.7035679 | 0.008198835 | 0.6368118 | 0.005608433 | 0.636808 | 0.005795699
|  |  | 1827 | 0.9018865 | 0.902227 | 0.007505098 | 0.8978508 | 0.06453852 | 0.8978023 | 0.07033015 |  |  | 1751 | 0.8631332 | 0.8481449 | 0.01348206 | 0.8452236 | 0.01409027 | 0.845303 | 0.02063509 |  |  | 1975 | 0.848181 | 0.9134979 | 0.02435434 | 0.879624 | 0.01368206 | 0.8796805 | 0.01233324 |  |  | 1975 | 0.7513784 | 0.899526 | 0.0207071 | 0.7836678 | 0.003625411 | 0.7836523 | 0.006455455 |  |  | 102960 | 0.7876192 | 0.8678712 | 0.01924192 | 0.7707102 | 0.007499848 | 0.770705 | 0.008604408 |  |  | 60760 | 0.6591798 | 0.7035679 | 0.008198835 | 0.637154 | 0.005621319 | 0.6371502 | 0.005806632
|  |  | 1832 | 0.9027825 | 0.9027894 | 0.007482158 | 0.8982931 | 0.06457008 | 0.8982456 | 0.07036485 |  |  | 1756 | 0.8650541 | 0.8488366 | 0.01345327 | 0.845852 | 0.0140584 | 0.8459314 | 0.02058308 |  |  | 1980 | 0.847102 | 0.9138604 | 0.0242519 | 0.8798255 | 0.01362418 | 0.8798816 | 0.01226866 |  |  | 1980 | 0.7496969 | 0.8996772 | 0.02056826 | 0.7836811 | 0.003625268 | 0.7836655 | 0.006454898 |  |  | 103260 | 0.7853813 | 0.8678712 | 0.01924192 | 0.7709592 | 0.00750564 | 0.770954 | 0.00861158 |  |  | 61060 | 0.6548289 | 0.7035679 | 0.008198835 | 0.6374955 | 0.005634168 | 0.6374918 | 0.005817537
|  |  | 1837 | 0.9018865 | 0.9033486 | 0.007459233 | 0.8987329 | 0.06460148 | 0.8986865 | 0.07039937 |  |  | 1761 | 0.8660146 | 0.8495248 | 0.01342444 | 0.846477 | 0.01402651 | 0.8465564 | 0.02053105 |  |  | 1985 | 0.846023 | 0.9142204 | 0.02414975 | 0.8800251 | 0.01356672 | 0.880081 | 0.01220449 |  |  | 1985 | 0.7496969 | 0.899827 | 0.02043037 | 0.7836943 | 0.003625131 | 0.7836787 | 0.006454362 |  |  | 103560 | 0.7876192 | 0.8678712 | 0.01924192 | 0.7712079 | 0.007511421 | 0.7712028 | 0.008618738 |  |  | 61360 | 0.6570043 | 0.7035679 | 0.008198835 | 0.6378365 | 0.00564698 | 0.6378328 | 0.005828412
|  |  | 1842 | 0.9036784 | 0.9039045 | 0.007436324 | 0.8991702 | 0.06463271 | 0.8991249 | 0.0704337 |  |  | 1766 | 0.8660146 | 0.8502097 | 0.01339557 | 0.8470986 | 0.01399462 | 0.847178 | 0.020479 |  |  | 1990 | 0.84926 | 0.9145779 | 0.02404788 | 0.8802231 | 0.01350969 | 0.8802787 | 0.01214072 |  |  | 1990 | 0.7547414 | 0.8999753 | 0.02029344 | 0.7837075 | 0.003625 | 0.7836918 | 0.006453848 |  |  | 103860 | 0.7920951 | 0.8678712 | 0.01924192 | 0.7714563 | 0.00751719 | 0.7714513 | 0.008625882 |  |  | 61660 | 0.6570043 | 0.7035679 | 0.008198835 | 0.6381769 | 0.005659755 | 0.6381733 | 0.005839259
|  |  | 1847 | 0.9036784 | 0.9044572 | 0.007413431 | 0.8996051 | 0.06466378 | 0.8995609 | 0.07046785 |  |  | 1771 | 0.8650541 | 0.8508911 | 0.01336665 | 0.8477169 | 0.01396272 | 0.8477962 | 0.02042693 |  |  | 1995 | 0.847102 | 0.9149331 | 0.02394632 | 0.8804193 | 0.01345307 | 0.8804746 | 0.01207736 |  |  | 1995 | 0.7530599 | 0.9001221 | 0.02015746 | 0.7837205 | 0.003624877 | 0.7837048 | 0.006453353 |  |  | 104160 | 0.7898572 | 0.8678712 | 0.01924192 | 0.7717045 | 0.007522948 | 0.7716995 | 0.008633013 |  |  | 61960 | 0.6526534 | 0.7035679 | 0.008198835 | 0.6385168 | 0.005672493 | 0.6385132 | 0.005850077
|  |  | 1852 | 0.9036784 | 0.9050067 | 0.007390554 | 0.9000376 | 0.06469469 | 0.8999945 | 0.07050181 |  |  | 1776 | 0.8660146 | 0.8515691 | 0.01333769 | 0.8483318 | 0.01393082 | 0.8484111 | 0.02037484 |  |  | 2000 | 0.850339 | 0.9152858 | 0.02384504 | 0.8806139 | 0.01339687 | 0.8806689 | 0.01201439 |  |  | 2000 | 0.7530599 | 0.9002675 | 0.02002243 | 0.7837335 | 0.003624759 | 0.7837177 | 0.006452877 |  |  | 104460 | 0.7898572 | 0.8678712 | 0.01924192 | 0.7719523 | 0.007528695 | 0.7719474 | 0.00864013 |  |  | 62260 | 0.6526534 | 0.7035679 | 0.008198835 | 0.638856 | 0.005685195 | 0.6388525 | 0.005860865
|  |  | 1857 | 0.9045744 | 0.9055531 | 0.007367696 | 0.9004676 | 0.06472543 | 0.9004256 | 0.07053559 |  |  | 1781 | 0.866975 | 0.8522437 | 0.01330869 | 0.8489433 | 0.01389891 | 0.8490226 | 0.02032274 |  |  | 2005 | 0.848181 | 0.9156362 | 0.02374405 | 0.8808067 | 0.01334109 | 0.8808614 | 0.01195183 |  |  | 2005 | 0.7496969 | 0.9004115 | 0.01988834 | 0.7837464 | 0.003624647 | 0.7837306 | 0.00645242 |  |  | 104760 | 0.7943331 | 0.8678712 | 0.01924192 | 0.7721999 | 0.00753443 | 0.772195 | 0.008647233 |  |  | 62560 | 0.650478 | 0.7035679 | 0.008198835 | 0.6391948 | 0.005697859 | 0.6391913 | 0.005871625
|  |  | 1862 | 0.9045744 | 0.9060963 | 0.007344855 | 0.9008953 | 0.06475602 | 0.9008543 | 0.07056919 |  |  | 1786 | 0.8679355 | 0.8529149 | 0.01327965 | 0.8495516 | 0.01386701 | 0.8496308 | 0.02027062 |  |  | 2010 | 0.848181 | 0.9159842 | 0.02364336 | 0.8809979 | 0.01328573 | 0.8810524 | 0.01188967 |  |  | 2010 | 0.7547414 | 0.9005541 | 0.01975519 | 0.7837593 | 0.003624542 | 0.7837433 | 0.006451982 |  |  | 105060 | 0.7943331 | 0.8678712 | 0.01924192 | 0.7724472 | 0.007540153 | 0.7724424 | 0.008654322 |  |  | 62860 | 0.6548289 | 0.7035679 | 0.008198835 | 0.6395329 | 0.005710486 | 0.6395295 | 0.005882354
|  |  | 1867 | 0.9081582 | 0.9066363 | 0.007322033 | 0.9013206 | 0.06478645 | 0.9012807 | 0.07060262 |  |  | 1791 | 0.8679355 | 0.8535828 | 0.01325057 | 0.8501565 | 0.0138351 | 0.8502358 | 0.02021849 |  |  | 2015 | 0.848181 | 0.9163298 | 0.02354297 | 0.8811875 | 0.01323078 | 0.8812416 | 0.0118279 |  |  | 2015 | 0.7530599 | 0.9006953 | 0.01962297 | 0.783772 | 0.003624441 | 0.783756 | 0.00645156 |  |  | 105360 | 0.7898572 | 0.8678712 | 0.01924192 | 0.7726942 | 0.007545864 | 0.7726894 | 0.008661398 |  |  | 63160 | 0.6570043 | 0.7035679 | 0.008198835 | 0.6398705 | 0.005723075 | 0.6398671 | 0.005893054
|  |  | 1872 | 0.9072623 | 0.9071732 | 0.00729923 | 0.9017435 | 0.06481672 | 0.9017047 | 0.07063586 |  |  | 1796 | 0.8679355 | 0.8542473 | 0.01322145 | 0.8507582 | 0.01380319 | 0.8508374 | 0.02016635 |  |  | 2020 | 0.84926 | 0.9166731 | 0.02344286 | 0.8813754 | 0.01317624 | 0.8814293 | 0.01176653 |  |  | 2020 | 0.7547414 | 0.9008351 | 0.01949169 | 0.7837847 | 0.003624346 | 0.7837687 | 0.006451156 |  |  | 105660 | 0.7876192 | 0.8678712 | 0.01924192 | 0.772941 | 0.007551564 | 0.7729362 | 0.00866846 |  |  | 63460 | 0.6570043 | 0.7035679 | 0.008198835 | 0.6402075 | 0.005735627 | 0.6402041 | 0.005903724
|  |  | 1877 | 0.9072623 | 0.907707 | 0.007276446 | 0.9021642 | 0.06484683 | 0.9021264 | 0.07066893 |  |  | 1801 | 0.8679355 | 0.8549086 | 0.0131923 | 0.8513566 | 0.01377128 | 0.8514358 | 0.0201142 |  |  | 2025 | 0.848181 | 0.9170141 | 0.02334306 | 0.8815617 | 0.01312211 | 0.8816153 | 0.01170556 |  |  | 2025 | 0.7480154 | 0.9009736 | 0.01936133 | 0.7837973 | 0.003624257 | 0.7837812 | 0.006450768 |  |  | 105960 | 0.7853813 | 0.8678712 | 0.01924192 | 0.7731874 | 0.007557252 | 0.7731827 | 0.008675508 |  |  | 63760 | 0.6570043 | 0.7035679 | 0.008198835 | 0.6405439 | 0.005748141 | 0.6405406 | 0.005914365
|  |  | 1882 | 0.9072623 | 0.9082377 | 0.007253683 | 0.9025824 | 0.06487679 | 0.9025457 | 0.07070182 |  |  | 1806 | 0.8679355 | 0.8555665 | 0.01316311 | 0.8519517 | 0.01373938 | 0.8520309 | 0.02006205 |  |  | 2030 | 0.84926 | 0.9173527 | 0.02324355 | 0.8817464 | 0.0130684 | 0.8817997 | 0.01164499 |  |  | 2030 | 0.7547414 | 0.9011107 | 0.01923189 | 0.7838099 | 0.003624172 | 0.7837937 | 0.006450395 |  |  | 106260 | 0.7920951 | 0.8678712 | 0.01924192 | 0.7734336 | 0.007562928 | 0.7734289 | 0.008682542 |  |  | 64060 | 0.6591798 | 0.7035679 | 0.008198835 | 0.6408798 | 0.005760618 | 0.6408766 | 0.005924975
|  |  | 1887 | 0.9081582 | 0.9087654 | 0.00723094 | 0.9029984 | 0.06490659 | 0.9029628 | 0.07073454 |  |  | 1811 | 0.8698564 | 0.8562211 | 0.01313388 | 0.8525436 | 0.01370748 | 0.8526228 | 0.02000989 |  |  | 2035 | 0.848181 | 0.9176891 | 0.02314434 | 0.8819295 | 0.01301509 | 0.8819825 | 0.01158481 |  |  | 2035 | 0.7547414 | 0.9012464 | 0.01910338 | 0.7838223 | 0.003624092 | 0.7838061 | 0.006450038 |  |  | 106560 | 0.7898572 | 0.8678712 | 0.01924192 | 0.7736795 | 0.007568593 | 0.7736749 | 0.008689562 |  |  | 64360 | 0.6548289 | 0.7035679 | 0.008198835 | 0.6412151 | 0.005773057 | 0.6412119 | 0.005935555
|  |  | 1892 | 0.9081582 | 0.90929 | 0.007208219 | 0.9034121 | 0.06493624 | 0.9033776 | 0.07076708 |  |  | 1816 | 0.8708169 | 0.8568725 | 0.01310463 | 0.8531324 | 0.01367559 | 0.8532114 | 0.01995772 |  |  | 2040 | 0.848181 | 0.9180232 | 0.02304542 | 0.882111 | 0.01296219 | 0.8821637 | 0.01152502 |  |  | 2040 | 0.7547414 | 0.9013809 | 0.01897578 | 0.7838347 | 0.003624017 | 0.7838185 | 0.006449695 |  |  | 106860 | 0.7943331 | 0.8678712 | 0.01924192 | 0.7739251 | 0.007574246 | 0.7739205 | 0.008696568 |  |  | 64660 | 0.6483025 | 0.7035679 | 0.008198835 | 0.6415499 | 0.005785459 | 0.6415468 | 0.005946105
|  |  | 1897 | 0.9081582 | 0.9098115 | 0.00718552 | 0.9038236 | 0.06496574 | 0.9037901 | 0.07079945 |  |  | 1821 | 0.8698564 | 0.8575206 | 0.01307534 | 0.8537179 | 0.0136437 | 0.8537969 | 0.01990556 |  |  | 2045 | 0.84926 | 0.918355 | 0.0229468 | 0.882291 | 0.0129097 | 0.8823434 | 0.01146563 |  |  | 2045 | 0.7547414 | 0.901514 | 0.01884909 | 0.7838471 | 0.003623947 | 0.7838308 | 0.006449366 |  |  | 107160 | 0.7876192 | 0.8678712 | 0.01924192 | 0.7741704 | 0.007579887 | 0.7741659 | 0.00870356 |  |  | 64960 | 0.6548289 | 0.7035679 | 0.008198835 | 0.6418841 | 0.005797822 | 0.641881 | 0.005956624
|  |  | 1902 | 0.9090542 | 0.9103301 | 0.007162843 | 0.9042328 | 0.06499509 | 0.9042003 | 0.07083166 |  |  | 1826 | 0.8717773 | 0.8581655 | 0.01304602 | 0.8543002 | 0.01361182 | 0.8543792 | 0.01985339 |  |  | 2050 | 0.847102 | 0.9186846 | 0.02284849 | 0.8824694 | 0.01285761 | 0.8825215 | 0.01140663 |  |  | 2050 | 0.7530599 | 0.9016459 | 0.0187233 | 0.7838593 | 0.003623881 | 0.783843 | 0.006449051 |  |  | 107460 | 0.7920951 | 0.8678712 | 0.01924192 | 0.7744155 | 0.007585516 | 0.774411 | 0.008710538 |  |  | 65260 | 0.6570043 | 0.7035679 | 0.008198835 | 0.6422177 | 0.005810148 | 0.6422147 | 0.005967113
|  |  | 1907 | 0.9099502 | 0.9108456 | 0.007140188 | 0.9046397 | 0.06502429 | 0.9046083 | 0.07086369 |  |  | 1831 | 0.8708169 | 0.8588072 | 0.01301667 | 0.8548794 | 0.01357994 | 0.8549584 | 0.01980123 |  |  | 2055 | 0.850339 | 0.9190119 | 0.02275047 | 0.8826462 | 0.01280593 | 0.8826981 | 0.01134802 |  |  | 2055 | 0.7530599 | 0.9017764 | 0.01859842 | 0.7838716 | 0.003623819 | 0.7838551 | 0.006448749 |  |  | 107760 | 0.7920951 | 0.8678712 | 0.01924192 | 0.7746602 | 0.007591133 | 0.7746558 | 0.008717501 |  |  | 65560 | 0.6613552 | 0.7035679 | 0.008198835 | 0.6425508 | 0.005822436 | 0.6425478 | 0.005977571
|  |  | 1912 | 0.9108461 | 0.9113582 | 0.007117557 | 0.9050445 | 0.06505334 | 0.9050141 | 0.07089555 |  |  | 1836 | 0.8727378 | 0.8594456 | 0.01298729 | 0.8554555 | 0.01354808 | 0.8555344 | 0.01974907 |  |  | 2060 | 0.84926 | 0.919337 | 0.02265275 | 0.8828216 | 0.01275465 | 0.8828732 | 0.01128979 |  |  | 2060 | 0.7547414 | 0.9019057 | 0.01847444 | 0.7838837 | 0.003623761 | 0.7838672 | 0.00644846 |  |  | 108060 | 0.798809 | 0.8678712 | 0.01924192 | 0.7749047 | 0.007596738 | 0.7749003 | 0.008724451 |  |  | 65860 | 0.6526534 | 0.7035679 | 0.008198835 | 0.6428833 | 0.005834685 | 0.6428804 | 0.005987999
|  |  | 1917 | 0.9108461 | 0.9118678 | 0.00709495 | 0.905447 | 0.06508224 | 0.9054177 | 0.07092725 |  |  | 1841 | 0.8717773 | 0.8600809 | 0.01295788 | 0.8560284 | 0.01351623 | 0.8561072 | 0.01969692 |  |  | 2065 | 0.850339 | 0.9196599 | 0.02255533 | 0.8829954 | 0.01270376 | 0.8830467 | 0.01123196 |  |  | 2065 | 0.7530599 | 0.9020338 | 0.01835136 | 0.7838958 | 0.003623707 | 0.7838793 | 0.006448183 |  |  | 108360 | 0.798809 | 0.8678712 | 0.01924192 | 0.7751489 | 0.007602331 | 0.7751446 | 0.008731387 |  |  | 66160 | 0.650478 | 0.7035679 | 0.008198835 | 0.6432153 | 0.005846897 | 0.6432124 | 0.005998396
|  |  | 1922 | 0.9117421 | 0.9123744 | 0.007072367 | 0.9058473 | 0.06511099 | 0.9058191 | 0.07095879 |  |  | 1846 | 0.8736982 | 0.860713 | 0.01292845 | 0.8565982 | 0.01348439 | 0.856677 | 0.01964477 |  |  | 2070 | 0.850339 | 0.9199807 | 0.02245822 | 0.8831677 | 0.01265328 | 0.8832188 | 0.01117451 |  |  | 2070 | 0.7530599 | 0.9021605 | 0.01822916 | 0.7839078 | 0.003623657 | 0.7838912 | 0.006447918 |  |  | 108660 | 0.7876192 | 0.8678712 | 0.01924192 | 0.7753929 | 0.007607913 | 0.7753886 | 0.008738308 |  |  | 66460 | 0.6570043 | 0.7035679 | 0.008198835 | 0.6435467 | 0.00585907 | 0.6435439 | 0.006008762
|  |  | 1927 | 0.9108461 | 0.9128781 | 0.007049809 | 0.9062455 | 0.0651396 | 0.9062183 | 0.07099015 |  |  | 1851 | 0.8746587 | 0.8613419 | 0.01289899 | 0.8571649 | 0.01345256 | 0.8572437 | 0.01959263 |  |  | 2075 | 0.84926 | 0.9202992 | 0.0223614 | 0.8833386 | 0.0126032 | 0.8833893 | 0.01111745 |  |  | 2075 | 0.7564229 | 0.9022861 | 0.01810785 | 0.7839198 | 0.003623611 | 0.7839031 | 0.006447664 |  |  | 108960 | 0.7898572 | 0.8678712 | 0.01924192 | 0.7756365 | 0.007613482 | 0.7756323 | 0.008745215 |  |  | 66760 | 0.6526534 | 0.7035679 | 0.008198835 | 0.6438775 | 0.005871205 | 0.6438748 | 0.006019097
|  |  | 1932 | 0.912638 | 0.9133789 | 0.007027276 | 0.9066415 | 0.06516807 | 0.9066153 | 0.07102136 |  |  | 1856 | 0.8746587 | 0.8619677 | 0.01286951 | 0.8577286 | 0.01342074 | 0.8578073 | 0.0195405 |  |  | 2080 | 0.8514181 | 0.9206157 | 0.02226489 | 0.8835079 | 0.01255351 | 0.8835584 | 0.01106077 |  |  | 2080 | 0.7530599 | 0.9024104 | 0.01798743 | 0.7839317 | 0.003623568 | 0.783915 | 0.006447421 |  |  | 109260 | 0.7920951 | 0.8678712 | 0.01924192 | 0.7758799 | 0.007619039 | 0.7758757 | 0.008752108 |  |  | 67060 | 0.6591798 | 0.7035679 | 0.008198835 | 0.6442078 | 0.005883302 | 0.6442051 | 0.0060294
|  |  | 1937 | 0.913534 | 0.9138768 | 0.007004769 | 0.9070354 | 0.06519638 | 0.9070103 | 0.0710524 |  |  | 1861 | 0.8736982 | 0.8625904 | 0.01284 | 0.8582892 | 0.01338894 | 0.8583679 | 0.01948838 |  |  | 2085 | 0.8514181 | 0.9209299 | 0.02216868 | 0.8836759 | 0.01250421 | 0.8837261 | 0.01100447 |  |  | 2085 | 0.7564229 | 0.9025335 | 0.01786788 | 0.7839435 | 0.003623528 | 0.7839268 | 0.006447189 |  |  | 109560 | 0.796571 | 0.8678712 | 0.01924192 | 0.776123 | 0.007624585 | 0.7761188 | 0.008758987 |  |  | 67360 | 0.6548289 | 0.7035679 | 0.008198835 | 0.6445376 | 0.00589536 | 0.6445349 | 0.006039673
|  |  | 1942 | 0.913534 | 0.9143718 | 0.006982288 | 0.9074272 | 0.06522456 | 0.9074031 | 0.07108328 |  |  | 1866 | 0.8756192 | 0.8632099 | 0.01281047 | 0.8588467 | 0.01335715 | 0.8589254 | 0.01943627 |  |  | 2090 | 0.8514181 | 0.9212421 | 0.02207277 | 0.8838423 | 0.01245531 | 0.8838923 | 0.01094856 |  |  | 2090 | 0.7547414 | 0.9026555 | 0.01774921 | 0.7839553 | 0.003623492 | 0.7839386 | 0.006446968 |  |  | 109860 | 0.796571 | 0.8678712 | 0.01924192 | 0.7763658 | 0.007630118 | 0.7763617 | 0.008765851 |  |  | 67660 | 0.6570043 | 0.7035679 | 0.008198835 | 0.6448668 | 0.00590738 | 0.6448642 | 0.006049914
|  |  | 1947 | 0.913534 | 0.914864 | 0.006959833 | 0.9078168 | 0.0652526 | 0.9077938 | 0.07111401 |  |  | 1871 | 0.8765796 | 0.8638264 | 0.01278091 | 0.8594013 | 0.01332539 | 0.8594798 | 0.01938418 |  |  | 2095 | 0.850339 | 0.9215521 | 0.02197717 | 0.8840074 | 0.0124068 | 0.884057 | 0.01089303 |  |  | 2095 | 0.7547414 | 0.9027762 | 0.01763141 | 0.783967 | 0.003623459 | 0.7839503 | 0.006446756 |  |  | 110160 | 0.7920951 | 0.8678712 | 0.01924192 | 0.7766083 | 0.007635639 | 0.7766043 | 0.008772701 |  |  | 67960 | 0.6591798 | 0.7035679 | 0.008198835 | 0.6451954 | 0.005919362 | 0.6451929 | 0.006060124
|  |  | 1952 | 0.913534 | 0.9153533 | 0.006937406 | 0.9082044 | 0.06528049 | 0.9081823 | 0.07114457 |  |  | 1876 | 0.8765796 | 0.8644398 | 0.01275134 | 0.8599528 | 0.01329364 | 0.8600313 | 0.0193321 |  |  | 2100 | 0.8524971 | 0.92186 | 0.02188187 | 0.884171 | 0.01235868 | 0.8842204 | 0.01083788 |  |  | 2100 | 0.7530599 | 0.9028957 | 0.01751448 | 0.7839787 | 0.003623429 | 0.7839619 | 0.006446554 |  |  | 110460 | 0.7943331 | 0.8678712 | 0.01924192 | 0.7768506 | 0.007641148 | 0.7768466 | 0.008779537 |  |  | 68260 | 0.6570043 | 0.7035679 | 0.008198835 | 0.6455235 | 0.005931305 | 0.645521 | 0.006070303
|  |  | 1957 | 0.913534 | 0.9158398 | 0.006915006 | 0.9085899 | 0.06530824 | 0.9085689 | 0.07117498 |  |  | 1881 | 0.8775401 | 0.8650501 | 0.01272175 | 0.8605013 | 0.0132619 | 0.8605798 | 0.01928004 |  |  | 2105 | 0.850339 | 0.9221658 | 0.02178688 | 0.8843332 | 0.01231095 | 0.8843823 | 0.01078311 |  |  | 2105 | 0.7513784 | 0.9030141 | 0.01739841 | 0.7839904 | 0.003623402 | 0.7839735 | 0.006446361 |  |  | 110760 | 0.7943331 | 0.8678712 | 0.01924192 | 0.7770926 | 0.007646645 | 0.7770886 | 0.008786358 |  |  | 68560 | 0.650478 | 0.7035679 | 0.008198835 | 0.645851 | 0.00594321 | 0.6458486 | 0.00608045
|  |  | 1962 | 0.9144299 | 0.9163234 | 0.006892634 | 0.9089733 | 0.06533586 | 0.9089533 | 0.07120522 |  |  | 1886 | 0.8756192 | 0.8656574 | 0.01269213 | 0.8610469 | 0.01323019 | 0.8611253 | 0.019228 |  |  | 2110 | 0.8514181 | 0.9224696 | 0.02169218 | 0.884494 | 0.01226361 | 0.8845429 | 0.01072871 |  |  | 2110 | 0.7547414 | 0.9031313 | 0.01728319 | 0.7840019 | 0.003623378 | 0.783985 | 0.006446177 |  |  | 111060 | 0.8010469 | 0.8678712 | 0.01924192 | 0.7773343 | 0.00765213 | 0.7773303 | 0.008793165 |  |  | 68860 | 0.6548289 | 0.7035679 | 0.008198835 | 0.646178 | 0.005955076 | 0.6461756 | 0.006090566
|  |  | 1967 | 0.912638 | 0.9168043 | 0.00687029 | 0.9093547 | 0.06536333 | 0.9093357 | 0.07123532 |  |  | 1891 | 0.8775401 | 0.8662616 | 0.0126625 | 0.8615895 | 0.0131985 | 0.8616678 | 0.01917598 |  |  | 2115 | 0.850339 | 0.9227713 | 0.0215978 | 0.8846534 | 0.01221665 | 0.884702 | 0.01067469 |  |  | 2115 | 0.7530599 | 0.9032474 | 0.01716884 | 0.7840135 | 0.003623357 | 0.7839965 | 0.006446001 |  |  | 111360 | 0.7943331 | 0.8678712 | 0.01924192 | 0.7775757 | 0.007657602 | 0.7775718 | 0.008799957 |  |  | 69160 | 0.6570043 | 0.7035679 | 0.008198835 | 0.6465045 | 0.005966903 | 0.6465021 | 0.006100649
|  |  | 1972 | 0.9144299 | 0.9172824 | 0.006847975 | 0.909734 | 0.06539067 | 0.9097161 | 0.07126526 |  |  | 1896 | 0.8785005 | 0.8668629 | 0.01263285 | 0.8621291 | 0.01316683 | 0.8622074 | 0.01912398 |  |  | 2120 | 0.8514181 | 0.923071 | 0.02150372 | 0.8848115 | 0.01217007 | 0.8848598 | 0.01062105 |  |  | 2120 | 0.7547414 | 0.9033624 | 0.01705533 | 0.784025 | 0.003623339 | 0.7840079 | 0.006445834 |  |  | 111660 | 0.796571 | 0.8678712 | 0.01924192 | 0.7778169 | 0.007663063 | 0.777813 | 0.008806735 |  |  | 69460 | 0.6570043 | 0.7035679 | 0.008198835 | 0.6468304 | 0.005978692 | 0.6468281 | 0.006110701
|  |  | 1977 | 0.9153259 | 0.9177577 | 0.00682569 | 0.9101113 | 0.06541787 | 0.9100944 | 0.07129504 |  |  | 1901 | 0.8765796 | 0.8674611 | 0.01260319 | 0.8626659 | 0.01313518 | 0.8627441 | 0.019072 |  |  | 2125 | 0.8524971 | 0.9233686 | 0.02140994 | 0.8849681 | 0.01212388 | 0.8850162 | 0.01056778 |  |  | 2125 | 0.7547414 | 0.9034762 | 0.01694267 | 0.7840364 | 0.003623323 | 0.7840193 | 0.006445675 |  |  | 111960 | 0.7898572 | 0.8678712 | 0.01924192 | 0.7780577 | 0.007668511 | 0.7780539 | 0.008813499 |  |  | 69760 | 0.6570043 | 0.7035679 | 0.008198835 | 0.6471557 | 0.005990443 | 0.6471535 | 0.006120722
|  |  | 1982 | 0.9162219 | 0.9182302 | 0.006803434 | 0.9104867 | 0.06544494 | 0.9104707 | 0.07132468 |  |  | 1906 | 0.8785005 | 0.8680563 | 0.01257351 | 0.8631997 | 0.01310355 | 0.8632779 | 0.01902005 |  |  | 2130 | 0.8535761 | 0.9236642 | 0.02131647 | 0.8851235 | 0.01207807 | 0.8851713 | 0.01051488 |  |  | 2130 | 0.7581043 | 0.903589 | 0.01683086 | 0.7840478 | 0.003623309 | 0.7840307 | 0.006445523 |  |  | 112260 | 0.796571 | 0.8678712 | 0.01924192 | 0.7782983 | 0.007673947 | 0.7782946 | 0.008820248 |  |  | 70060 | 0.6613552 | 0.7035679 | 0.008198835 | 0.6474805 | 0.006002154 | 0.6474783 | 0.00613071
|  |  | 1987 | 0.9153259 | 0.9187001 | 0.006781208 | 0.91086 | 0.06547187 | 0.9108451 | 0.07135416 |  |  | 1911 | 0.879461 | 0.8686486 | 0.01254382 | 0.8637306 | 0.01307195 | 0.8638088 | 0.01896812 |  |  | 2135 | 0.8535761 | 0.9239579 | 0.02122331 | 0.8852775 | 0.01203263 | 0.8853251 | 0.01046236 |  |  | 2135 | 0.7547414 | 0.9037006 | 0.01671988 | 0.7840591 | 0.003623298 | 0.784042 | 0.006445379 |  |  | 112560 | 0.7920951 | 0.8678712 | 0.01924192 | 0.7785387 | 0.00767937 | 0.7785349 | 0.008826983 |  |  | 70360 | 0.6548289 | 0.7035679 | 0.008198835 | 0.6478048 | 0.006013827 | 0.6478026 | 0.006140666
|  |  | 1992 | 0.9180138 | 0.9191672 | 0.006759013 | 0.9112313 | 0.06549867 | 0.9112174 | 0.07138349 |  |  | 1916 | 0.8785005 | 0.8692379 | 0.01251411 | 0.8642587 | 0.01304038 | 0.8643367 | 0.01891622 |  |  | 2140 | 0.8524971 | 0.9242495 | 0.02113045 | 0.8854302 | 0.01198758 | 0.8854775 | 0.0104102 |  |  | 2140 | 0.7530599 | 0.9038112 | 0.01660974 | 0.7840704 | 0.003623289 | 0.7840532 | 0.006445243 |  |  | 112860 | 0.798809 | 0.8678712 | 0.01924192 | 0.7787787 | 0.007684782 | 0.778775 | 0.008833703 |  |  | 70660 | 0.6591798 | 0.7035679 | 0.008198835 | 0.6481285 | 0.006025461 | 0.6481264 | 0.006150591
|  |  | 1997 | 0.9171178 | 0.9196316 | 0.006736848 | 0.9116007 | 0.06552533 | 0.9115878 | 0.07141267 |  |  | 1921 | 0.8804214 | 0.8698242 | 0.01248439 | 0.8647839 | 0.01300883 | 0.8648619 | 0.01886434 |  |  | 2145 | 0.8524971 | 0.9245391 | 0.0210379 | 0.8855815 | 0.01194289 | 0.8856286 | 0.01035841 |  |  | 2145 | 0.7547414 | 0.9039206 | 0.01650043 | 0.7840816 | 0.003623283 | 0.7840645 | 0.006445113 |  |  | 113160 | 0.796571 | 0.8678712 | 0.01924192 | 0.7790185 | 0.007690181 | 0.7790149 | 0.008840408 |  |  | 70960 | 0.6570043 | 0.7035679 | 0.008198835 | 0.6484517 | 0.006037057 | 0.6484496 | 0.006160483
|  |  | 2002 | 0.9189097 | 0.9200933 | 0.006714715 | 0.9119682 | 0.06555187 | 0.9119563 | 0.07144171 |  |  | 1926 | 0.8804214 | 0.8704077 | 0.01245466 | 0.8653062 | 0.0129773 | 0.8653842 | 0.0188125 |  |  | 2150 | 0.8514181 | 0.9248268 | 0.02094566 | 0.8857316 | 0.01189859 | 0.8857784 | 0.01030699 |  |  | 2150 | 0.7530599 | 0.904029 | 0.01639195 | 0.7840928 | 0.003623279 | 0.7840756 | 0.00644499 |  |  | 113460 | 0.796571 | 0.8678712 | 0.01924192 | 0.779258 | 0.007695568 | 0.7792544 | 0.008847099 |  |  | 71260 | 0.6570043 | 0.7035679 | 0.008198835 | 0.6487743 | 0.006048613 | 0.6487723 | 0.006170343
|  |  | 2007 | 0.9180138 | 0.9205523 | 0.006692613 | 0.9123337 | 0.06557827 | 0.9123228 | 0.0714706 |  |  | 1931 | 0.8804214 | 0.8709882 | 0.01242491 | 0.8658257 | 0.01294581 | 0.8659036 | 0.01876069 |  |  | 2155 | 0.8524971 | 0.9251126 | 0.02085372 | 0.8858804 | 0.01185465 | 0.8859269 | 0.01025594 |  |  | 2155 | 0.7530599 | 0.9041364 | 0.01628429 | 0.784104 | 0.003623276 | 0.7840867 | 0.006444873 |  |  | 113760 | 0.7920951 | 0.8678712 | 0.01924192 | 0.7794972 | 0.007700942 | 0.7794937 | 0.008853775 |  |  | 71560 | 0.6570043 | 0.7035679 | 0.008198835 | 0.6490964 | 0.006060131 | 0.6490945 | 0.006180171
|  |  | 2012 | 0.9189097 | 0.9210087 | 0.006670543 | 0.9126973 | 0.06560454 | 0.9126874 | 0.07149934 |  |  | 1936 | 0.8823424 | 0.8715658 | 0.01239516 | 0.8663424 | 0.01291434 | 0.8664202 | 0.01870891 |  |  | 2160 | 0.850339 | 0.9253964 | 0.02076209 | 0.8860279 | 0.01181109 | 0.8860742 | 0.01020525 |  |  | 2160 | 0.7530599 | 0.9042427 | 0.01617745 | 0.7841151 | 0.003623276 | 0.7840978 | 0.006444763 |  |  | 114060 | 0.7920951 | 0.8678712 | 0.01924192 | 0.7797362 | 0.007706304 | 0.7797327 | 0.008860437 |  |  | 71860 | 0.6526534 | 0.7035679 | 0.008198835 | 0.649418 | 0.00607161 | 0.6494161 | 0.006189967
|  |  | 2017 | 0.9171178 | 0.9214625 | 0.006648506 | 0.913059 | 0.06563068 | 0.9130501 | 0.07152794 |  |  | 1941 | 0.8804214 | 0.8721405 | 0.0123654 | 0.8668563 | 0.01288291 | 0.866934 | 0.01865716 |  |  | 2165 | 0.8514181 | 0.9256783 | 0.02067077 | 0.8861741 | 0.01176789 | 0.8862201 | 0.01015493 |  |  | 2165 | 0.7564229 | 0.9043479 | 0.01607143 | 0.7841262 | 0.003623278 | 0.7841089 | 0.006444659 |  |  | 114360 | 0.796571 | 0.8678712 | 0.01924192 | 0.7799749 | 0.007711654 | 0.7799714 | 0.008867084 |  |  | 72160 | 0.6548289 | 0.7035679 | 0.008198835 | 0.649739 | 0.00608305 | 0.6497372 | 0.006199731
|  |  | 2022 | 0.9180138 | 0.9219136 | 0.006626501 | 0.9134188 | 0.0656567 | 0.9134109 | 0.07155639 |  |  | 1946 | 0.8823424 | 0.8727124 | 0.01233563 | 0.8673674 | 0.0128515 | 0.8674451 | 0.01860545 |  |  | 2170 | 0.8546551 | 0.9259583 | 0.02057976 | 0.8863191 | 0.01172507 | 0.8863649 | 0.01010497 |  |  | 2170 | 0.7564229 | 0.9044522 | 0.01596622 | 0.7841372 | 0.003623282 | 0.7841199 | 0.00644456 |  |  | 114660 | 0.7943331 | 0.8678712 | 0.01924192 | 0.7802133 | 0.007716991 | 0.7802099 | 0.008873716 |  |  | 72460 | 0.6591798 | 0.7035679 | 0.008198835 | 0.6500595 | 0.006094452 | 0.6500577 | 0.006209462
|  |  | 2027 | 0.9198057 | 0.9223621 | 0.006604529 | 0.9137767 | 0.06568258 | 0.9137698 | 0.0715847 |  |  | 1951 | 0.8823424 | 0.8732814 | 0.01230585 | 0.8678758 | 0.01282013 | 0.8679534 | 0.01855377 |  |  | 2175 | 0.8524971 | 0.9262363 | 0.02048905 | 0.8864628 | 0.01168261 | 0.8865083 | 0.01005537 |  |  | 2175 | 0.7530599 | 0.9045554 | 0.01586181 | 0.7841482 | 0.003623287 | 0.7841308 | 0.006444468 |  |  | 114960 | 0.8010469 | 0.8678712 | 0.01924192 | 0.7804514 | 0.007722316 | 0.780448 | 0.008880334 |  |  | 72760 | 0.6591798 | 0.7035679 | 0.008198835 | 0.6503795 | 0.006105814 | 0.6503777 | 0.006219161
|  |  | 2032 | 0.9189097 | 0.922808 | 0.006582591 | 0.9141327 | 0.06570834 | 0.9141268 | 0.07161287 |  |  | 1956 | 0.8823424 | 0.8738476 | 0.01227607 | 0.8683813 | 0.01278878 | 0.8684589 | 0.01850214 |  |  | 2180 | 0.8524971 | 0.9265125 | 0.02039865 | 0.8866053 | 0.01164051 | 0.8866506 | 0.01000613 |  |  | 2180 | 0.7547414 | 0.9046576 | 0.01575821 | 0.7841592 | 0.003623294 | 0.7841418 | 0.00644438 |  |  | 115260 | 0.8010469 | 0.8678712 | 0.01924192 | 0.7806893 | 0.007727629 | 0.7806859 | 0.008886937 |  |  | 73060 | 0.6570043 | 0.7035679 | 0.008198835 | 0.6506989 | 0.006117138 | 0.6506971 | 0.006228827
|  |  | 2037 | 0.9198057 | 0.9232514 | 0.006560687 | 0.9144869 | 0.06573397 | 0.914482 | 0.07164089 |  |  | 1961 | 0.8833028 | 0.8744109 | 0.01224628 | 0.8688842 | 0.01275747 | 0.8689616 | 0.01845054 |  |  | 2185 | 0.8524971 | 0.9267869 | 0.02030856 | 0.8867466 | 0.01159877 | 0.8867916 | 0.009957248 |  |  | 2185 | 0.7597858 | 0.9047588 | 0.01565541 | 0.7841701 | 0.003623303 | 0.7841527 | 0.006444298 |  |  | 115560 | 0.796571 | 0.8678712 | 0.01924192 | 0.7809269 | 0.007732929 | 0.7809236 | 0.008893525 |  |  | 73360 | 0.6678816 | 0.7035679 | 0.008198835 | 0.6510177 | 0.006128423 | 0.6510161 | 0.006238461
|  |  | 2042 | 0.9215976 | 0.9236922 | 0.006538817 | 0.9148393 | 0.06575948 | 0.9148353 | 0.07166878 |  |  | 1966 | 0.8842633 | 0.8749714 | 0.01221648 | 0.8693843 | 0.0127262 | 0.8694617 | 0.01839897 |  |  | 2190 | 0.8524971 | 0.9270593 | 0.02021878 | 0.8868866 | 0.0115574 | 0.8869314 | 0.009908724 |  |  | 2190 | 0.7530599 | 0.9048591 | 0.01555341 | 0.784181 | 0.003623314 | 0.7841635 | 0.006444221 |  |  | 115860 | 0.796571 | 0.8678712 | 0.01924192 | 0.7811642 | 0.007738216 | 0.7811609 | 0.008900099 |  |  | 73660 | 0.6635307 | 0.7035679 | 0.008198835 | 0.6513361 | 0.006139668 | 0.6513344 | 0.006248062
|  |  | 2047 | 0.9224936 | 0.9241304 | 0.006516981 | 0.9151898 | 0.06578487 | 0.9151868 | 0.07169653 |  |  | 1971 | 0.8833028 | 0.8755291 | 0.01218668 | 0.8698817 | 0.01269495 | 0.869959 | 0.01834745 |  |  | 2195 | 0.8546551 | 0.92733 | 0.0201293 | 0.8870255 | 0.01151638 | 0.88707 | 0.009860556 |  |  | 2195 | 0.7530599 | 0.9049583 | 0.01545219 | 0.7841918 | 0.003623326 | 0.7841743 | 0.006444149 |  |  | 116160 | 0.7920951 | 0.8678712 | 0.01924192 | 0.7814012 | 0.007743491 | 0.781398 | 0.008906658 |  |  | 73960 | 0.6591798 | 0.7035679 | 0.008198835 | 0.6516539 | 0.006150875 | 0.6516523 | 0.006257631
|  |  | 2052 | 0.9224936 | 0.9245661 | 0.00649518 | 0.9155385 | 0.06581013 | 0.9155365 | 0.07172413 |  |  | 1976 | 0.8842633 | 0.8760841 | 0.01215688 | 0.8703764 | 0.01266375 | 0.8704536 | 0.01829598 |  |  | 2200 | 0.8524971 | 0.9275988 | 0.02004013 | 0.8871631 | 0.01147572 | 0.8872074 | 0.009812744 |  |  | 2200 | 0.7581043 | 0.9050566 | 0.01535177 | 0.7842027 | 0.00362334 | 0.7841851 | 0.006444081 |  |  | 116460 | 0.798809 | 0.8678712 | 0.01924192 | 0.781638 | 0.007748754 | 0.7816349 | 0.008913202 |  |  | 74260 | 0.6591798 | 0.7035679 | 0.008198835 | 0.6519712 | 0.006162044 | 0.6519696 | 0.006267167
|  |  | 2057 | 0.9215976 | 0.9249992 | 0.006473415 | 0.9158855 | 0.06583526 | 0.9158844 | 0.07175161 |  |  | 1981 | 0.8852237 | 0.8766362 | 0.01212707 | 0.8708684 | 0.01263258 | 0.8709456 | 0.01824454 |  |  | 2205 | 0.8546551 | 0.9278657 | 0.01995127 | 0.8872996 | 0.01143542 | 0.8873437 | 0.009765284 |  |  | 2205 | 0.7564229 | 0.905154 | 0.01525213 | 0.7842134 | 0.003623355 | 0.7841959 | 0.006444018 |  |  | 116760 | 0.796571 | 0.8678712 | 0.01924192 | 0.7818745 | 0.007754004 | 0.7818714 | 0.008919731 |  |  | 74560 | 0.6613552 | 0.7035679 | 0.008198835 | 0.6522879 | 0.006173173 | 0.6522864 | 0.006276671
|  |  | 2062 | 0.9224936 | 0.9254299 | 0.006451685 | 0.9162306 | 0.06586028 | 0.9162305 | 0.07177894 |  |  | 1986 | 0.8833028 | 0.8771856 | 0.01209726 | 0.8713578 | 0.01260144 | 0.8714349 | 0.01819315 |  |  | 2210 | 0.8535761 | 0.9281309 | 0.01986272 | 0.8874349 | 0.01139547 | 0.8874788 | 0.009718177 |  |  | 2210 | 0.7530599 | 0.9052504 | 0.01515327 | 0.7842242 | 0.003623371 | 0.7842066 | 0.00644396 |  |  | 117060 | 0.7943331 | 0.8678712 | 0.01924192 | 0.7821107 | 0.007759242 | 0.7821077 | 0.008926245 |  |  | 74860 | 0.6591798 | 0.7035679 | 0.008198835 | 0.6526041 | 0.006184263 | 0.6526027 | 0.006286142
|  |  | 2067 | 0.9224936 | 0.9258581 | 0.00642999 | 0.9165739 | 0.06588517 | 0.9165748 | 0.07180614 |  |  | 1991 | 0.8852237 | 0.8777323 | 0.01206746 | 0.8718445 | 0.01257035 | 0.8719215 | 0.01814181 |  |  | 2215 | 0.8546551 | 0.9283943 | 0.01977448 | 0.8875691 | 0.01135587 | 0.8876127 | 0.00967142 |  |  | 2215 | 0.7547414 | 0.9053458 | 0.01505518 | 0.7842349 | 0.003623389 | 0.7842173 | 0.006443905 |  |  | 117360 | 0.796571 | 0.8678712 | 0.01924192 | 0.7823467 | 0.007764467 | 0.7823437 | 0.008932745 |  |  | 75160 | 0.6678816 | 0.7035679 | 0.008198835 | 0.6529198 | 0.006195315 | 0.6529184 | 0.00629558
|  |  | 2072 | 0.9224936 | 0.9262838 | 0.006408332 | 0.9169155 | 0.06590995 | 0.9169174 | 0.0718332 |  |  | 1996 | 0.8861842 | 0.8782762 | 0.01203765 | 0.8723285 | 0.01253929 | 0.8724055 | 0.01809051 |  |  | 2220 | 0.8514181 | 0.9286559 | 0.01968655 | 0.8877021 | 0.01131662 | 0.8877454 | 0.009625013 |  |  | 2220 | 0.7547414 | 0.9054403 | 0.01495787 | 0.7842456 | 0.003623409 | 0.7842279 | 0.006443855 |  |  | 117660 | 0.8010469 | 0.8678712 | 0.01924192 | 0.7825824 | 0.00776968 | 0.7825794 | 0.008939229 |  |  | 75460 | 0.6635307 | 0.7035679 | 0.008198835 | 0.653235 | 0.006206327 | 0.6532336 | 0.006304985
|  |  | 2077 | 0.9233895 | 0.926707 | 0.006386711 | 0.9172553 | 0.0659346 | 0.9172582 | 0.07186014 |  |  | 2001 | 0.8852237 | 0.8788175 | 0.01200784 | 0.87281 | 0.01250827 | 0.8728868 | 0.01803926 |  |  | 2225 | 0.8535761 | 0.9289157 | 0.01959892 | 0.8878339 | 0.01127772 | 0.887877 | 0.009578955 |  |  | 2225 | 0.7564229 | 0.9055339 | 0.01486133 | 0.7842562 | 0.003623429 | 0.7842385 | 0.006443809 |  |  | 117960 | 0.8010469 | 0.8678712 | 0.01924192 | 0.7828178 | 0.00777488 | 0.7828149 | 0.008945699 |  |  | 75760 | 0.6548289 | 0.7035679 | 0.008198835 | 0.6535496 | 0.006217301 | 0.6535483 | 0.006314358
|  |  | 2082 | 0.9233895 | 0.9271278 | 0.006365126 | 0.9175934 | 0.06595914 | 0.9175972 | 0.07188693 |  |  | 2006 | 0.8852237 | 0.879356 | 0.01197803 | 0.8732888 | 0.01247729 | 0.8733656 | 0.01798806 |  |  | 2230 | 0.8524971 | 0.9291737 | 0.0195116 | 0.8879647 | 0.01123916 | 0.8880075 | 0.009533242 |  |  | 2230 | 0.7530599 | 0.9056266 | 0.01476555 | 0.7842668 | 0.003623451 | 0.7842491 | 0.006443766 |  |  | 118260 | 0.8032848 | 0.8678712 | 0.01924192 | 0.783053 | 0.007780067 | 0.7830501 | 0.008952154 |  |  | 76060 | 0.6526534 | 0.7035679 | 0.008198835 | 0.6538637 | 0.006228236 | 0.6538624 | 0.006323698
|  |  | 2087 | 0.9233895 | 0.9275461 | 0.006343578 | 0.9179298 | 0.06598356 | 0.9179345 | 0.0719136 |  |  | 2011 | 0.8871446 | 0.8798918 | 0.01194823 | 0.8737651 | 0.01244635 | 0.8738418 | 0.01793691 |  |  | 2235 | 0.8546551 | 0.92943 | 0.0194246 | 0.8880943 | 0.01120095 | 0.8881369 | 0.009487876 |  |  | 2235 | 0.7547414 | 0.9057184 | 0.01467053 | 0.7842774 | 0.003623474 | 0.7842597 | 0.006443727 |  |  | 118560 | 0.798809 | 0.8678712 | 0.01924192 | 0.7832879 | 0.007785242 | 0.783285 | 0.008958594 |  |  | 76360 | 0.6613552 | 0.7035679 | 0.008198835 | 0.6541773 | 0.006239132 | 0.654176 | 0.006333005
|  |  | 2092 | 0.9242855 | 0.9279621 | 0.006322067 | 0.9182644 | 0.06600786 | 0.9182701 | 0.07194013 |  |  | 2016 | 0.8881051 | 0.8804249 | 0.01191843 | 0.8742387 | 0.01241546 | 0.8743153 | 0.01788581 |  |  | 2240 | 0.8546551 | 0.9296846 | 0.01933789 | 0.8882228 | 0.01116308 | 0.8882651 | 0.009442853 |  |  | 2240 | 0.7564229 | 0.9058093 | 0.01457627 | 0.7842879 | 0.003623499 | 0.7842702 | 0.006443692 |  |  | 118860 | 0.798809 | 0.8678712 | 0.01924192 | 0.7835225 | 0.007790404 | 0.7835197 | 0.00896502 |  |  | 76660 | 0.6591798 | 0.7035679 | 0.008198835 | 0.6544903 | 0.006249989 | 0.6544891 | 0.006342279
|  |  | 2097 | 0.9233895 | 0.9283756 | 0.006300594 | 0.9185974 | 0.06603204 | 0.918604 | 0.07196654 |  |  | 2021 | 0.8871446 | 0.8809554 | 0.01188863 | 0.8747098 | 0.0123846 | 0.8747863 | 0.01783476 |  |  | 2245 | 0.8546551 | 0.9299375 | 0.0192515 | 0.8883501 | 0.01112556 | 0.8883923 | 0.009398173 |  |  | 2245 | 0.7564229 | 0.9058993 | 0.01448277 | 0.7842985 | 0.003623524 | 0.7842807 | 0.00644366 |  |  | 119160 | 0.8010469 | 0.8678712 | 0.01924192 | 0.7837569 | 0.007795554 | 0.7837541 | 0.00897143 |  |  | 76960 | 0.6591798 | 0.7035679 | 0.008198835 | 0.6548029 | 0.006260807 | 0.6548017 | 0.00635152
|  |  | 2102 | 0.9260774 | 0.9287867 | 0.006279159 | 0.9189286 | 0.06605611 | 0.9189362 | 0.07199282 |  |  | 2026 | 0.8890656 | 0.8814833 | 0.01185883 | 0.8751783 | 0.01235379 | 0.8752548 | 0.01778376 |  |  | 2250 | 0.8535761 | 0.9301886 | 0.01916542 | 0.8884764 | 0.01108837 | 0.8885184 | 0.009353834 |  |  | 2250 | 0.7547414 | 0.9059884 | 0.01439001 | 0.7843089 | 0.003623551 | 0.7842911 | 0.006443632 |  |  | 119460 | 0.8010469 | 0.8678712 | 0.01924192 | 0.7839909 | 0.007800691 | 0.7839882 | 0.008977825 |  |  | 77260 | 0.6613552 | 0.7035679 | 0.008198835 | 0.6551149 | 0.006271586 | 0.6551138 | 0.006360729
|  |  | 2107 | 0.9251814 | 0.9291955 | 0.006257763 | 0.9192582 | 0.06608006 | 0.9192667 | 0.07201896 |  |  | 2031 | 0.8881051 | 0.8820085 | 0.01182904 | 0.8756443 | 0.01232302 | 0.8757207 | 0.01773282 |  |  | 2255 | 0.8546551 | 0.930438 | 0.01907964 | 0.8886017 | 0.01105152 | 0.8886433 | 0.009309835 |  |  | 2255 | 0.7564229 | 0.9060767 | 0.014298 | 0.7843194 | 0.003623578 | 0.7843016 | 0.006443606 |  |  | 119760 | 0.8032848 | 0.8678712 | 0.01924192 | 0.7842248 | 0.007805815 | 0.7842221 | 0.008984206 |  |  | 77560 | 0.6635307 | 0.7035679 | 0.008198835 | 0.6554263 | 0.006282327 | 0.6554253 | 0.006369905
|  |  | 2112 | 0.9251814 | 0.9296018 | 0.006236405 | 0.9195861 | 0.0661039 | 0.9195955 | 0.07204498 |  |  | 2036 | 0.8890656 | 0.882531 | 0.01179926 | 0.8761078 | 0.0122923 | 0.8761841 | 0.01768194 |  |  | 2260 | 0.8557341 | 0.9306858 | 0.01899417 | 0.8887258 | 0.011015 | 0.8887673 | 0.009266175 |  |  | 2260 | 0.7547414 | 0.9061641 | 0.01420673 | 0.7843298 | 0.003623607 | 0.784312 | 0.006443584 |  |  | 120060 | 0.8010469 | 0.8678712 | 0.01924192 | 0.7844583 | 0.007810927 | 0.7844557 | 0.008990571 |  |  | 77860 | 0.6591798 | 0.7035679 | 0.008198835 | 0.6557373 | 0.006293029 | 0.6557363 | 0.006379047
|  |  | 2117 | 0.9260774 | 0.9300059 | 0.006215085 | 0.9199123 | 0.06612762 | 0.9199227 | 0.07207087 |  |  | 2041 | 0.8890656 | 0.883051 | 0.01176948 | 0.8765688 | 0.01226162 | 0.876645 | 0.01763111 |  |  | 2265 | 0.8546551 | 0.9309318 | 0.01890901 | 0.8888489 | 0.01097882 | 0.8888901 | 0.009222852 |  |  | 2265 | 0.7564229 | 0.9062506 | 0.0141162 | 0.7843402 | 0.003623636 | 0.7843224 | 0.006443565 |  |  | 120360 | 0.8077607 | 0.8678712 | 0.01924192 | 0.7846916 | 0.007816026 | 0.784689 | 0.008996922 |  |  | 78160 | 0.6613552 | 0.7035679 | 0.008198835 | 0.6560477 | 0.006303692 | 0.6560468 | 0.006388157
|  |  | 2122 | 0.9269734 | 0.9304076 | 0.006193805 | 0.9202369 | 0.06615124 | 0.9202482 | 0.07209664 |  |  | 2046 | 0.890026 | 0.8835684 | 0.01173971 | 0.8770272 | 0.01223098 | 0.8771033 | 0.01758034 |  |  | 2270 | 0.8568131 | 0.9311762 | 0.01882416 | 0.8889709 | 0.01094297 | 0.8890119 | 0.009179865 |  |  | 2270 | 0.7547414 | 0.9063363 | 0.0140264 | 0.7843506 | 0.003623667 | 0.7843327 | 0.006443548 |  |  | 120660 | 0.8055228 | 0.8678712 | 0.01924192 | 0.7849246 | 0.007821112 | 0.784922 | 0.009003257 |  |  | 78460 | 0.6591798 | 0.7035679 | 0.008198835 | 0.6563577 | 0.006314316 | 0.6563567 | 0.006397234
|  |  | 2127 | 0.9278693 | 0.9308069 | 0.006172564 | 0.9205599 | 0.06617474 | 0.9205721 | 0.07212228 |  |  | 2051 | 0.890026 | 0.8840832 | 0.01170995 | 0.8774832 | 0.01220039 | 0.8775592 | 0.01752962 |  |  | 2275 | 0.8557341 | 0.931419 | 0.01873961 | 0.8890919 | 0.01090746 | 0.8891327 | 0.009137212 |  |  | 2275 | 0.7564229 | 0.9064212 | 0.01393733 | 0.784361 | 0.003623698 | 0.784343 | 0.006443534 |  |  | 120960 | 0.8010469 | 0.8678712 | 0.01924192 | 0.7851573 | 0.007826186 | 0.7851548 | 0.009009578 |  |  | 78760 | 0.6635307 | 0.7035679 | 0.008198835 | 0.6566671 | 0.006324902 | 0.6566662 | 0.006406278
|  |  | 2132 | 0.9269734 | 0.931204 | 0.006151363 | 0.9208812 | 0.06619812 | 0.9208944 | 0.0721478 |  |  | 2056 | 0.890026 | 0.8845954 | 0.01168019 | 0.8779367 | 0.01216985 | 0.8780127 | 0.01747897 |  |  | 2280 | 0.8524971 | 0.9316601 | 0.01865537 | 0.8892118 | 0.01087226 | 0.8892524 | 0.009094892 |  |  | 2280 | 0.7597858 | 0.9065053 | 0.01384899 | 0.7843713 | 0.00362373 | 0.7843534 | 0.006443523 |  |  | 121260 | 0.8010469 | 0.8678712 | 0.01924192 | 0.7853898 | 0.007831247 | 0.7853874 | 0.009015883 |  |  | 79060 | 0.6591798 | 0.7035679 | 0.008198835 | 0.6569759 | 0.006335448 | 0.6569751 | 0.006415288
|  |  | 2137 | 0.9269734 | 0.9315987 | 0.006130201 | 0.9212009 | 0.0662214 | 0.921215 | 0.07217319 |  |  | 2061 | 0.8909865 | 0.885105 | 0.01165044 | 0.8783878 | 0.01213936 | 0.8784636 | 0.01742837 |  |  | 2285 | 0.8546551 | 0.9318996 | 0.01857144 | 0.8893308 | 0.0108374 | 0.8893711 | 0.009052904 |  |  | 2285 | 0.7547414 | 0.9065885 | 0.01376138 | 0.7843816 | 0.003623763 | 0.7843636 | 0.006443515 |  |  | 121560 | 0.7943331 | 0.8678712 | 0.01924192 | 0.785622 | 0.007836296 | 0.7856196 | 0.009022174 |  |  | 79360 | 0.6613552 | 0.7035679 | 0.008198835 | 0.6572843 | 0.006345957 | 0.6572835 | 0.006424266
|  |  | 2142 | 0.9269734 | 0.9319912 | 0.00610908 | 0.9215191 | 0.06624457 | 0.921534 | 0.07219847 |  |  | 2066 | 0.8909865 | 0.8856121 | 0.01162071 | 0.8788364 | 0.01210891 | 0.8789121 | 0.01737784 |  |  | 2290 | 0.8557341 | 0.9321374 | 0.01848782 | 0.8894487 | 0.01080286 | 0.8894888 | 0.009011246 |  |  | 2290 | 0.7581043 | 0.9066709 | 0.01367448 | 0.7843919 | 0.003623797 | 0.7843739 | 0.006443509 |  |  | 121860 | 0.8010469 | 0.8678712 | 0.01924192 | 0.785854 | 0.007841331 | 0.7858516 | 0.009028449 |  |  | 79660 | 0.6635307 | 0.7035679 | 0.008198835 | 0.6575921 | 0.006356426 | 0.6575914 | 0.006433211
|  |  | 2147 | 0.9278693 | 0.9323814 | 0.006087998 | 0.9218356 | 0.06626763 | 0.9218515 | 0.07222361 |  |  | 2071 | 0.8909865 | 0.8861167 | 0.01159098 | 0.8792826 | 0.01207851 | 0.8793582 | 0.01732737 |  |  | 2295 | 0.8535761 | 0.9323737 | 0.0184045 | 0.8895655 | 0.01076864 | 0.8896054 | 0.008969916 |  |  | 2295 | 0.7581043 | 0.9067525 | 0.0135883 | 0.7844021 | 0.003623832 | 0.7843841 | 0.006443505 |  |  | 122160 | 0.798809 | 0.8678712 | 0.01924192 | 0.7860857 | 0.007846354 | 0.7860833 | 0.00903471 |  |  | 79960 | 0.6591798 | 0.7035679 | 0.008198835 | 0.6578995 | 0.006366857 | 0.6578988 | 0.006442123
|  |  | 2152 | 0.9287653 | 0.9327694 | 0.006066958 | 0.9221505 | 0.06629058 | 0.9221673 | 0.07224864 |  |  | 2076 | 0.890026 | 0.8866188 | 0.01156127 | 0.8797263 | 0.01204817 | 0.8798019 | 0.01727696 |  |  | 2300 | 0.8557341 | 0.9326083 | 0.01832149 | 0.8896814 | 0.01073474 | 0.8897211 | 0.008928914 |  |  | 2300 | 0.7581043 | 0.9068333 | 0.01350283 | 0.7844124 | 0.003623868 | 0.7843943 | 0.006443504 |  |  | 122460 | 0.7943331 | 0.8678712 | 0.01924192 | 0.7863171 | 0.007851364 | 0.7863148 | 0.009040955 |  |  | 80260 | 0.6613552 | 0.7035679 | 0.008198835 | 0.6582063 | 0.006377249 | 0.6582056 | 0.006451002
|  |  | 2157 | 0.9296612 | 0.9331551 | 0.006045958 | 0.9224639 | 0.06631342 | 0.9224816 | 0.07227355 |  |  | 2081 | 0.8909865 | 0.8871183 | 0.01153156 | 0.8801677 | 0.01201787 | 0.8802431 | 0.01722662 |  |  | 2305 | 0.8557341 | 0.9328413 | 0.01823878 | 0.8897963 | 0.01070116 | 0.8898358 | 0.008888238 |  |  | 2305 | 0.7597858 | 0.9069133 | 0.01341807 | 0.7844226 | 0.003623904 | 0.7844045 | 0.006443505 |  |  | 122760 | 0.8055228 | 0.8678712 | 0.01924192 | 0.7865483 | 0.007856362 | 0.786546 | 0.009047186 |  |  | 80560 | 0.6591798 | 0.7035679 | 0.008198835 | 0.6585126 | 0.006387602 | 0.658512 | 0.006459848
|  |  | 2162 | 0.9296612 | 0.9335386 | 0.006025 | 0.9227757 | 0.06633615 | 0.9227943 | 0.07229834 |  |  | 2086 | 0.8919469 | 0.8876154 | 0.01150187 | 0.8806066 | 0.01198762 | 0.880682 | 0.01717634 |  |  | 2310 | 0.8546551 | 0.9330728 | 0.01815639 | 0.8899103 | 0.0106679 | 0.8899495 | 0.008847887 |  |  | 2310 | 0.7614673 | 0.9069926 | 0.01333401 | 0.7844327 | 0.003623941 | 0.7844147 | 0.006443508 |  |  | 123060 | 0.8055228 | 0.8678712 | 0.01924192 | 0.7867792 | 0.007861346 | 0.7867769 | 0.009053401 |  |  | 80860 | 0.6591798 | 0.7035679 | 0.008198835 | 0.6588184 | 0.006397917 | 0.6588178 | 0.00646866
|  |  | 2167 | 0.9296612 | 0.9339198 | 0.006004082 | 0.923086 | 0.06635878 | 0.9231055 | 0.07232301 |  |  | 2091 | 0.8938678 | 0.88811 | 0.0114722 | 0.8810432 | 0.01195742 | 0.8811185 | 0.01712612 |  |  | 2315 | 0.8557341 | 0.9333027 | 0.01807429 | 0.8900232 | 0.01063495 | 0.8900622 | 0.008807859 |  |  | 2315 | 0.7581043 | 0.9070711 | 0.01325065 | 0.7844429 | 0.003623979 | 0.7844248 | 0.006443513 |  |  | 123360 | 0.8099987 | 0.8678712 | 0.01924192 | 0.7870098 | 0.007866318 | 0.7870076 | 0.009059601 |  |  | 81160 | 0.6678816 | 0.7035679 | 0.008198835 | 0.6591237 | 0.006408194 | 0.6591231 | 0.00647744
|  |  | 2172 | 0.9296612 | 0.9342989 | 0.005983207 | 0.9233947 | 0.0663813 | 0.9234151 | 0.07234756 |  |  | 2096 | 0.8919469 | 0.8886021 | 0.01144253 | 0.8814774 | 0.01192728 | 0.8815526 | 0.01707598 |  |  | 2320 | 0.8546551 | 0.9335311 | 0.01799251 | 0.8901352 | 0.01060232 | 0.890174 | 0.008768152 |  |  | 2320 | 0.7513784 | 0.9071488 | 0.01316799 | 0.784453 | 0.003624017 | 0.7844349 | 0.006443521 |  |  | 123660 | 0.8077607 | 0.8678712 | 0.01924192 | 0.7872401 | 0.007871278 | 0.787238 | 0.009065786 |  |  | 81460 | 0.6722325 | 0.7035679 | 0.008198835 | 0.6594284 | 0.006418432 | 0.6594279 | 0.006486187
|  |  | 2177 | 0.9305572 | 0.9346757 | 0.005962373 | 0.9237019 | 0.06640372 | 0.9237232 | 0.072372 |  |  | 2101 | 0.8929074 | 0.8890917 | 0.01141288 | 0.8819093 | 0.01189719 | 0.8819844 | 0.0170259 |  |  | 2325 | 0.8557341 | 0.9337579 | 0.01791103 | 0.8902462 | 0.01057 | 0.8902848 | 0.008728765 |  |  | 2325 | 0.7614673 | 0.9072257 | 0.01308602 | 0.7844631 | 0.003624056 | 0.784445 | 0.00644353 |  |  | 123960 | 0.8032848 | 0.8678712 | 0.01924192 | 0.7874702 | 0.007876224 | 0.7874681 | 0.009071957 |  |  | 81760 | 0.670057 | 0.7035679 | 0.008198835 | 0.6597327 | 0.006428631 | 0.6597322 | 0.006494901
|  |  | 2182 | 0.9305572 | 0.9350504 | 0.005941581 | 0.9240075 | 0.06642603 | 0.9240297 | 0.07239631 |  |  | 2106 | 0.8938678 | 0.8895789 | 0.01138325 | 0.8823388 | 0.01186715 | 0.8824138 | 0.01697588 |  |  | 2330 | 0.8557341 | 0.9339831 | 0.01782985 | 0.8903563 | 0.01053798 | 0.8903946 | 0.008689698 |  |  | 2330 | 0.7581043 | 0.907302 | 0.01300474 | 0.7844732 | 0.003624096 | 0.7844551 | 0.006443541 |  |  | 124260 | 0.8032848 | 0.8678712 | 0.01924192 | 0.7877001 | 0.007881158 | 0.787698 | 0.009078112 |  |  | 82060 | 0.6613552 | 0.7035679 | 0.008198835 | 0.6600364 | 0.006438792 | 0.660036 | 0.006503581
|  |  | 2187 | 0.9314531 | 0.9354229 | 0.005920831 | 0.9243117 | 0.06644824 | 0.9243348 | 0.07242052 |  |  | 2111 | 0.8948283 | 0.8900637 | 0.01135363 | 0.882766 | 0.01183716 | 0.8828409 | 0.01692594 |  |  | 2335 | 0.8557341 | 0.9342069 | 0.01774898 | 0.8904654 | 0.01050628 | 0.8905035 | 0.008650947 |  |  | 2335 | 0.7547414 | 0.9073774 | 0.01292415 | 0.7844833 | 0.003624136 | 0.7844651 | 0.006443554 |  |  | 124560 | 0.798809 | 0.8678712 | 0.01924192 | 0.7879297 | 0.007886078 | 0.7879276 | 0.009084251 |  |  | 82360 | 0.6678816 | 0.7035679 | 0.008198835 | 0.6603397 | 0.006448914 | 0.6603393 | 0.006512229
|  |  | 2192 | 0.9323491 | 0.9357932 | 0.005900123 | 0.9246144 | 0.06647034 | 0.9246383 | 0.0724446 |  |  | 2116 | 0.8948283 | 0.890546 | 0.01132402 | 0.8831909 | 0.01180723 | 0.8832657 | 0.01687607 |  |  | 2340 | 0.8557341 | 0.9344291 | 0.01766842 | 0.8905736 | 0.01047488 | 0.8906115 | 0.008612513 |  |  | 2340 | 0.7564229 | 0.9074521 | 0.01284424 | 0.7844934 | 0.003624177 | 0.7844752 | 0.006443568 |  |  | 124860 | 0.8032848 | 0.8678712 | 0.01924192 | 0.788159 | 0.007890987 | 0.788157 | 0.009090376 |  |  | 82660 | 0.670057 | 0.7035679 | 0.008198835 | 0.6606424 | 0.006458998 | 0.6606421 | 0.006520844
|  |  | 2197 | 0.9314531 | 0.9361615 | 0.005879459 | 0.9249155 | 0.06649234 | 0.9249404 | 0.07246858 |  |  | 2121 | 0.8948283 | 0.8910259 | 0.01129443 | 0.8836135 | 0.01177735 | 0.8836882 | 0.01682627 |  |  | 2345 | 0.8557341 | 0.9346498 | 0.01758816 | 0.8906809 | 0.01044378 | 0.8907186 | 0.008574393 |  |  | 2345 | 0.7564229 | 0.9075261 | 0.01276501 | 0.7845034 | 0.003624219 | 0.7844852 | 0.006443585 |  |  | 125160 | 0.8099987 | 0.8678712 | 0.01924192 | 0.788388 | 0.007895882 | 0.7883861 | 0.009096486 |  |  | 82960 | 0.6678816 | 0.7035679 | 0.008198835 | 0.6609446 | 0.006469044 | 0.6609443 | 0.006529426
|  |  | 2202 | 0.9323491 | 0.9365275 | 0.005858837 | 0.9252152 | 0.06651424 | 0.9252409 | 0.07249244 |  |  | 2126 | 0.8948283 | 0.8915035 | 0.01126486 | 0.8840338 | 0.01174753 | 0.8841084 | 0.01677654 |  |  | 2350 | 0.8568131 | 0.934869 | 0.0175082 | 0.8907872 | 0.01041299 | 0.8908247 | 0.008536586 |  |  | 2350 | 0.7581043 | 0.9075994 | 0.01268645 | 0.7845134 | 0.003624261 | 0.7844952 | 0.006443602 |  |  | 125460 | 0.8077607 | 0.8678712 | 0.01924192 | 0.7886168 | 0.007900764 | 0.7886149 | 0.00910258 |  |  | 83260 | 0.6678816 | 0.7035679 | 0.008198835 | 0.6612464 | 0.006479052 | 0.6612461 | 0.006537974
|  |  | 2207 | 0.9314531 | 0.9368915 | 0.005838258 | 0.9255135 | 0.06653604 | 0.92554 | 0.07251618 |  |  | 2131 | 0.8957887 | 0.8919786 | 0.01123531 | 0.8844518 | 0.01171776 | 0.8845263 | 0.01672688 |  |  | 2355 | 0.8557341 | 0.9350868 | 0.01742855 | 0.8908927 | 0.01038249 | 0.89093 | 0.00849909 |  |  | 2355 | 0.7581043 | 0.907672 | 0.01260856 | 0.7845234 | 0.003624304 | 0.7845052 | 0.006443622 |  |  | 125760 | 0.8032848 | 0.8678712 | 0.01924192 | 0.7888453 | 0.007905634 | 0.7888435 | 0.00910866 |  |  | 83560 | 0.6635307 | 0.7035679 | 0.008198835 | 0.6615476 | 0.006489021 | 0.6615473 | 0.00654649
|  |  | 2212 | 0.9323491 | 0.9372533 | 0.005817722 | 0.9258102 | 0.06655773 | 0.9258377 | 0.07253982 |  |  | 2136 | 0.8948283 | 0.8924514 | 0.01120578 | 0.8848675 | 0.01168805 | 0.884942 | 0.0166773 |  |  | 2360 | 0.8578922 | 0.935303 | 0.0173492 | 0.8909972 | 0.01035229 | 0.8910343 | 0.008461905 |  |  | 2360 | 0.7581043 | 0.9077439 | 0.01253134 | 0.7845334 | 0.003624347 | 0.7845151 | 0.006443643 |  |  | 126060 | 0.8010469 | 0.8678712 | 0.01924192 | 0.7890736 | 0.007910491 | 0.7890718 | 0.009114724 |  |  | 83860 | 0.6591798 | 0.7035679 | 0.008198835 | 0.6618483 | 0.006498952 | 0.6618481 | 0.006554973
|  |  | 2217 | 0.935037 | 0.9376131 | 0.00579723 | 0.9261056 | 0.06657933 | 0.9261339 | 0.07256334 |  |  | 2141 | 0.8967492 | 0.8929218 | 0.01117626 | 0.885281 | 0.0116584 | 0.8853554 | 0.01662779 |  |  | 2365 | 0.8557341 | 0.9355178 | 0.01727016 | 0.8911009 | 0.01032239 | 0.8911378 | 0.008425028 |  |  | 2365 | 0.7564229 | 0.907815 | 0.01245479 | 0.7845433 | 0.00362439 | 0.7845251 | 0.006443665 |  |  | 126360 | 0.8077607 | 0.8678712 | 0.01924192 | 0.7893016 | 0.007915335 | 0.7892998 | 0.009120773 |  |  | 84160 | 0.6678816 | 0.7035679 | 0.008198835 | 0.6621485 | 0.006508844 | 0.6621483 | 0.006563422
|  |  | 2222 | 0.934141 | 0.9379708 | 0.005776781 | 0.9263994 | 0.06660083 | 0.9264286 | 0.07258675 |  |  | 2146 | 0.8957887 | 0.8933899 | 0.01114676 | 0.8856923 | 0.0116288 | 0.8857665 | 0.01657835 |  |  | 2370 | 0.8557341 | 0.9357312 | 0.01719141 | 0.8912037 | 0.01029278 | 0.8912403 | 0.008388459 |  |  | 2370 | 0.7564229 | 0.9078855 | 0.01237889 | 0.7845532 | 0.003624435 | 0.784535 | 0.006443689 |  |  | 126660 | 0.8010469 | 0.8678712 | 0.01924192 | 0.7895293 | 0.007920166 | 0.7895276 | 0.009126807 |  |  | 84460 | 0.6635307 | 0.7035679 | 0.008198835 | 0.6624482 | 0.006518699 | 0.6624481 | 0.006571839
|  |  | 2227 | 0.934141 | 0.9383264 | 0.005756376 | 0.9266919 | 0.06662223 | 0.9267219 | 0.07261006 |  |  | 2151 | 0.8957887 | 0.8938556 | 0.01111729 | 0.8861013 | 0.01159927 | 0.8861755 | 0.01652899 |  |  | 2375 | 0.8557341 | 0.9359431 | 0.01711297 | 0.8913056 | 0.01026347 | 0.891342 | 0.008352195 |  |  | 2375 | 0.7564229 | 0.9079553 | 0.01230365 | 0.7845632 | 0.003624479 | 0.7845449 | 0.006443715 |  |  | 126960 | 0.8077607 | 0.8678712 | 0.01924192 | 0.7897568 | 0.007924984 | 0.7897551 | 0.009132826 |  |  | 84760 | 0.670057 | 0.7035679 | 0.008198835 | 0.6627474 | 0.006528515 | 0.6627473 | 0.006580223
|  |  | 2232 | 0.934141 | 0.9386799 | 0.005736015 | 0.9269829 | 0.06664353 | 0.9270138 | 0.07263325 |  |  | 2156 | 0.8967492 | 0.894319 | 0.01108783 | 0.8865081 | 0.01156979 | 0.8865822 | 0.01647971 |  |  | 2380 | 0.8557341 | 0.9361535 | 0.01703484 | 0.8914066 | 0.01023444 | 0.8914429 | 0.008316235 |  |  | 2380 | 0.7581043 | 0.9080244 | 0.01222907 | 0.7845731 | 0.003624524 | 0.7845548 | 0.006443741 |  |  | 127260 | 0.8055228 | 0.8678712 | 0.01924192 | 0.789984 | 0.00792979 | 0.7899824 | 0.009138829 |  |  | 85060 | 0.6678816 | 0.7035679 | 0.008198835 | 0.6630461 | 0.006538293 | 0.6630461 | 0.006588574
|  |  | 2237 | 0.934141 | 0.9390314 | 0.005715698 | 0.9272725 | 0.06666473 | 0.9273042 | 0.07265634 |  |  | 2161 | 0.8967492 | 0.8947801 | 0.0110584 | 0.8869127 | 0.01154036 | 0.8869867 | 0.01643051 |  |  | 2385 | 0.8568131 | 0.9363626 | 0.016957 | 0.8915068 | 0.0102057 | 0.8915428 | 0.008280578 |  |  | 2385 | 0.7581043 | 0.9080928 | 0.01215513 | 0.7845829 | 0.00362457 | 0.7845646 | 0.006443769 |  |  | 127560 | 0.8077607 | 0.8678712 | 0.01924192 | 0.790211 | 0.007934582 | 0.7902094 | 0.009144818 |  |  | 85360 | 0.6657061 | 0.7035679 | 0.008198835 | 0.6633443 | 0.006548034 | 0.6633443 | 0.006596891
|  |  | 2242 | 0.935037 | 0.9393809 | 0.005695426 | 0.9275607 | 0.06668583 | 0.9275933 | 0.07267931 |  |  | 2166 | 0.8977097 | 0.8952389 | 0.01102899 | 0.8873151 | 0.011511 | 0.887389 | 0.01638138 |  |  | 2390 | 0.8568131 | 0.9365702 | 0.01687947 | 0.8916061 | 0.01017725 | 0.8916419 | 0.008245222 |  |  | 2390 | 0.7547414 | 0.9081606 | 0.01208184 | 0.7845928 | 0.003624616 | 0.7845745 | 0.006443798 |  |  | 127860 | 0.8077607 | 0.8678712 | 0.01924192 | 0.7904377 | 0.007939362 | 0.7904361 | 0.009150791 |  |  | 85660 | 0.6613552 | 0.7035679 | 0.008198835 | 0.663642 | 0.006557736 | 0.663642 | 0.006605176
|  |  | 2247 | 0.9359329 | 0.9397284 | 0.005675198 | 0.9278475 | 0.06670684 | 0.9278809 | 0.07270218 |  |  | 2171 | 0.8977097 | 0.8956954 | 0.0109996 | 0.8877154 | 0.0114817 | 0.8877891 | 0.01633233 |  |  | 2395 | 0.8546551 | 0.9367764 | 0.01680224 | 0.8917045 | 0.01014909 | 0.8917402 | 0.008210166 |  |  | 2395 | 0.7581043 | 0.9082277 | 0.01200919 | 0.7846027 | 0.003624662 | 0.7845843 | 0.006443829 |  |  | 128160 | 0.8122366 | 0.8678712 | 0.01924192 | 0.7906642 | 0.007944129 | 0.7906626 | 0.009156749 |  |  | 85960 | 0.6657061 | 0.7035679 | 0.008198835 | 0.6639392 | 0.0065674 | 0.6639393 | 0.006613429
|  |  | 2252 | 0.934141 | 0.9400738 | 0.005655015 | 0.928133 | 0.06672775 | 0.9281672 | 0.07272495 |  |  | 2176 | 0.8977097 | 0.8961496 | 0.01097023 | 0.8881135 | 0.01145246 | 0.8881871 | 0.01628336 |  |  | 2400 | 0.8568131 | 0.9369812 | 0.01672531 | 0.8918022 | 0.0101212 | 0.8918376 | 0.008175409 |  |  | 2400 | 0.7597858 | 0.9082941 | 0.01193718 | 0.7846125 | 0.003624709 | 0.7845941 | 0.00644386 |  |  | 128460 | 0.8077607 | 0.8678712 | 0.01924192 | 0.7908903 | 0.007948883 | 0.7908888 | 0.009162692 |  |  | 86260 | 0.6657061 | 0.7035679 | 0.008198835 | 0.6642359 | 0.006577026 | 0.664236 | 0.006621648
|  |  | 2257 | 0.935037 | 0.9404172 | 0.005634876 | 0.928417 | 0.06674857 | 0.9284521 | 0.07274761 |  |  | 2181 | 0.8996306 | 0.8966016 | 0.01094088 | 0.8885094 | 0.01142328 | 0.8885829 | 0.01623447 |  |  | 2405 | 0.8578922 | 0.9371847 | 0.01664867 | 0.891899 | 0.0100936 | 0.8919342 | 0.008140948 |  |  | 2405 | 0.7581043 | 0.9083599 | 0.01186581 | 0.7846223 | 0.003624756 | 0.7846039 | 0.006443893 |  |  | 128760 | 0.8099987 | 0.8678712 | 0.01924192 | 0.7911163 | 0.007953625 | 0.7911148 | 0.00916862 |  |  | 86560 | 0.6765834 | 0.7035679 | 0.008198835 | 0.6645321 | 0.006586615 | 0.6645323 | 0.006629834
|  |  | 2262 | 0.9359329 | 0.9407587 | 0.005614783 | 0.9286997 | 0.06676929 | 0.9287356 | 0.07277016 |  |  | 2186 | 0.8986701 | 0.8970513 | 0.01091156 | 0.8889031 | 0.01139415 | 0.8889766 | 0.01618566 |  |  | 2410 | 0.8557341 | 0.9373867 | 0.01657234 | 0.8919949 | 0.01006627 | 0.89203 | 0.008106782 |  |  | 2410 | 0.7581043 | 0.9084251 | 0.01179506 | 0.7846321 | 0.003624804 | 0.7846137 | 0.006443926 |  |  | 129060 | 0.8077607 | 0.8678712 | 0.01924192 | 0.7913419 | 0.007958353 | 0.7913405 | 0.009174532 |  |  | 86860 | 0.670057 | 0.7035679 | 0.008198835 | 0.6648278 | 0.006596165 | 0.664828 | 0.006637987
|  |  | 2267 | 0.9368289 | 0.9410982 | 0.005594735 | 0.928981 | 0.06678992 | 0.9290178 | 0.07279261 |  |  | 2191 | 0.8996306 | 0.8974987 | 0.01088227 | 0.8892948 | 0.0113651 | 0.8893681 | 0.01613693 |  |  | 2415 | 0.8568131 | 0.9375874 | 0.01649631 | 0.8920901 | 0.01003922 | 0.892125 | 0.00807291 |  |  | 2415 | 0.7581043 | 0.9084896 | 0.01172495 | 0.7846419 | 0.003624852 | 0.7846235 | 0.006443961 |  |  | 129360 | 0.8077607 | 0.8678712 | 0.01924192 | 0.7915673 | 0.007963068 | 0.7915659 | 0.00918043 |  |  | 87160 | 0.670057 | 0.7035679 | 0.008198835 | 0.665123 | 0.006605678 | 0.6651233 | 0.006646108
|  |  | 2272 | 0.9359329 | 0.9414357 | 0.005574732 | 0.929261 | 0.06681045 | 0.9292986 | 0.07281495 |  |  | 2196 | 0.8986701 | 0.8979439 | 0.010853 | 0.8896843 | 0.0113361 | 0.8897575 | 0.01608829 |  |  | 2420 | 0.8568131 | 0.9377868 | 0.01642058 | 0.8921844 | 0.01001245 | 0.8922191 | 0.008039331 |  |  | 2420 | 0.7513784 | 0.9085535 | 0.01165545 | 0.7846517 | 0.0036249 | 0.7846333 | 0.006443997 |  |  | 129660 | 0.8032848 | 0.8678712 | 0.01924192 | 0.7917925 | 0.007967771 | 0.7917911 | 0.009186312 |  |  | 87460 | 0.6635307 | 0.7035679 | 0.008198835 | 0.6654177 | 0.006615153 | 0.665418 | 0.006654196
|  |  | 2277 | 0.9368289 | 0.9417713 | 0.005554774 | 0.9295396 | 0.06683089 | 0.929578 | 0.07283719 |  |  | 2201 | 0.900591 | 0.8983869 | 0.01082375 | 0.8900717 | 0.01130717 | 0.8901448 | 0.01603972 |  |  | 2425 | 0.8568131 | 0.9379847 | 0.01634515 | 0.892278 | 0.009985948 | 0.8923125 | 0.008006042 |  |  | 2425 | 0.7581043 | 0.9086167 | 0.01158658 | 0.7846614 | 0.003624949 | 0.784643 | 0.006444033 |  |  | 129960 | 0.8055228 | 0.8678712 | 0.01924192 | 0.7920174 | 0.007972461 | 0.7920161 | 0.009192179 |  |  | 87760 | 0.6657061 | 0.7035679 | 0.008198835 | 0.665712 | 0.006624591 | 0.6657123 | 0.006662251
|  |  | 2282 | 0.9368289 | 0.9421049 | 0.005534862 | 0.9298169 | 0.06685124 | 0.9298561 | 0.07285933 |  |  | 2206 | 0.900591 | 0.8988277 | 0.01079453 | 0.890457 | 0.01127829 | 0.89053 | 0.01599124 |  |  | 2430 | 0.8568131 | 0.9381814 | 0.01627002 | 0.8923707 | 0.009959718 | 0.892405 | 0.007973042 |  |  | 2430 | 0.7581043 | 0.9086794 | 0.01151833 | 0.7846712 | 0.003624998 | 0.7846527 | 0.006444071 |  |  | 130260 | 0.8099987 | 0.8678712 | 0.01924192 | 0.792242 | 0.007977138 | 0.7922407 | 0.009198031 |  |  | 88060 | 0.6657061 | 0.7035679 | 0.008198835 | 0.6660057 | 0.00663399 | 0.6660061 | 0.006670273
|  |  | 2287 | 0.9368289 | 0.9424366 | 0.005514996 | 0.9300929 | 0.0668715 | 0.9301329 | 0.07288137 |  |  | 2211 | 0.9015515 | 0.8992663 | 0.01076533 | 0.8908402 | 0.01124949 | 0.8909131 | 0.01594285 |  |  | 2435 | 0.8578922 | 0.9383767 | 0.01619518 | 0.8924627 | 0.009933757 | 0.8924968 | 0.007940331 |  |  | 2435 | 0.7581043 | 0.9087415 | 0.01145069 | 0.7846809 | 0.003625048 | 0.7846625 | 0.006444109 |  |  | 130560 | 0.8144746 | 0.8678712 | 0.01924192 | 0.7924664 | 0.007981802 | 0.7924651 | 0.009203867 |  |  | 88360 | 0.6722325 | 0.7035679 | 0.008198835 | 0.666299 | 0.006643352 | 0.6662993 | 0.006678263
|  |  | 2292 | 0.9368289 | 0.9427663 | 0.005495176 | 0.9303676 | 0.06689166 | 0.9304084 | 0.0729033 |  |  | 2216 | 0.900591 | 0.8997026 | 0.01073617 | 0.8912214 | 0.01122074 | 0.8912942 | 0.01589454 |  |  | 2440 | 0.8568131 | 0.9385707 | 0.01612064 | 0.8925539 | 0.009908063 | 0.8925878 | 0.007907905 |  |  | 2440 | 0.7581043 | 0.9088029 | 0.01138366 | 0.7846906 | 0.003625098 | 0.7846722 | 0.006444149 |  |  | 130860 | 0.8189504 | 0.8678712 | 0.01924192 | 0.7926905 | 0.007986453 | 0.7926893 | 0.009209689 |  |  | 88660 | 0.6744079 | 0.7035679 | 0.008198835 | 0.6665917 | 0.006652677 | 0.6665921 | 0.00668622
|  |  | 2297 | 0.9377248 | 0.9430942 | 0.005475402 | 0.9306409 | 0.06691174 | 0.9306825 | 0.07292514 |  |  | 2221 | 0.9015515 | 0.9001368 | 0.01070703 | 0.8916005 | 0.01119206 | 0.8916732 | 0.01584631 |  |  | 2445 | 0.8578922 | 0.9387633 | 0.0160464 | 0.8926443 | 0.009882633 | 0.892678 | 0.007875765 |  |  | 2445 | 0.7581043 | 0.9088637 | 0.01131723 | 0.7847003 | 0.003625148 | 0.7846819 | 0.006444189 |  |  | 131160 | 0.8122366 | 0.8678712 | 0.01924192 | 0.7929144 | 0.007991091 | 0.7929132 | 0.009215495 |  |  | 88960 | 0.6678816 | 0.7035679 | 0.008198835 | 0.666884 | 0.006661964 | 0.6668844 | 0.006694144
|  |  | 2302 | 0.9377248 | 0.9434202 | 0.005455674 | 0.930913 | 0.06693172 | 0.9309554 | 0.07294687 |  |  | 2226 | 0.9015515 | 0.9005689 | 0.01067791 | 0.8919775 | 0.01116345 | 0.8920501 | 0.01579817 |  |  | 2450 | 0.8568131 | 0.9389547 | 0.01597246 | 0.8927339 | 0.009857467 | 0.8927674 | 0.007843908 |  |  | 2450 | 0.7564229 | 0.908924 | 0.01125141 | 0.78471 | 0.003625198 | 0.7846915 | 0.00644423 |  |  | 131460 | 0.8055228 | 0.8678712 | 0.01924192 | 0.793138 | 0.007995717 | 0.7931369 | 0.009221286 |  |  | 89260 | 0.6678816 | 0.7035679 | 0.008198835 | 0.6671757 | 0.006671214 | 0.6671762 | 0.006702035
|  |  | 2307 | 0.9386208 | 0.9437442 | 0.005435993 | 0.9311837 | 0.06695161 | 0.931227 | 0.07296851 |  |  | 2231 | 0.9025119 | 0.9009988 | 0.01064883 | 0.8923525 | 0.0111349 | 0.892425 | 0.01575012 |  |  | 2455 | 0.8578922 | 0.9391448 | 0.01589881 | 0.8928228 | 0.009832563 | 0.8928561 | 0.007812332 |  |  | 2455 | 0.7597858 | 0.9089837 | 0.01118619 | 0.7847197 | 0.003625249 | 0.7847012 | 0.006444272 |  |  | 131760 | 0.8077607 | 0.8678712 | 0.01924192 | 0.7933614 | 0.008000329 | 0.7933603 | 0.009227062 |  |  | 89560 | 0.6678816 | 0.7035679 | 0.008198835 | 0.667467 | 0.006680426 | 0.6674676 | 0.006709894
|  |  | 2312 | 0.9386208 | 0.9440664 | 0.005416358 | 0.9314532 | 0.06697142 | 0.9314972 | 0.07299004 |  |  | 2236 | 0.9015515 | 0.9014265 | 0.01061977 | 0.8927254 | 0.01110641 | 0.8927978 | 0.01570216 |  |  | 2460 | 0.8568131 | 0.9393336 | 0.01582545 | 0.8929109 | 0.009807917 | 0.892944 | 0.007781037 |  |  | 2460 | 0.7581043 | 0.9090427 | 0.01112156 | 0.7847293 | 0.0036253 | 0.7847109 | 0.006444315 |  |  | 132060 | 0.8122366 | 0.8678712 | 0.01924192 | 0.7935845 | 0.008004929 | 0.7935834 | 0.009232822 |  |  | 89860 | 0.670057 | 0.7035679 | 0.008198835 | 0.6677578 | 0.006689601 | 0.6677584 | 0.00671772
|  |  | 2317 | 0.9386208 | 0.9443868 | 0.005396769 | 0.9317214 | 0.06699113 | 0.9317662 | 0.07301148 |  |  | 2241 | 0.900591 | 0.9018521 | 0.01059075 | 0.8930964 | 0.011078 | 0.8931686 | 0.01565428 |  |  | 2465 | 0.8578922 | 0.9395211 | 0.0157524 | 0.8929983 | 0.009783529 | 0.8930312 | 0.00775002 |  |  | 2465 | 0.7581043 | 0.9091012 | 0.01105753 | 0.784739 | 0.003625351 | 0.7847205 | 0.006444358 |  |  | 132360 | 0.8122366 | 0.8678712 | 0.01924192 | 0.7938073 | 0.008009515 | 0.7938063 | 0.009238567 |  |  | 90160 | 0.6744079 | 0.7035679 | 0.008198835 | 0.6680481 | 0.006698739 | 0.6680487 | 0.006725514
|  |  | 2322 | 0.9395168 | 0.9447053 | 0.005377227 | 0.9319884 | 0.06701076 | 0.932034 | 0.07303282 |  |  | 2246 | 0.9025119 | 0.9022755 | 0.01056175 | 0.8934653 | 0.01104964 | 0.8935375 | 0.01560649 |  |  | 2470 | 0.8589712 | 0.9397073 | 0.01567964 | 0.8930849 | 0.009759396 | 0.8931177 | 0.007719281 |  |  | 2470 | 0.7564229 | 0.9091592 | 0.01099408 | 0.7847486 | 0.003625403 | 0.7847301 | 0.006444402 |  |  | 132660 | 0.8099987 | 0.8678712 | 0.01924192 | 0.7940299 | 0.008014089 | 0.7940289 | 0.009244298 |  |  | 90460 | 0.6722325 | 0.7035679 | 0.008198835 | 0.668338 | 0.006707839 | 0.6683386 | 0.006733275
|  |  | 2327 | 0.9395168 | 0.9450219 | 0.005357732 | 0.9322541 | 0.0670303 | 0.9323004 | 0.07305407 |  |  | 2251 | 0.9025119 | 0.9026969 | 0.01053278 | 0.8938322 | 0.01102136 | 0.8939043 | 0.01555879 |  |  | 2475 | 0.8568131 | 0.9398923 | 0.01560717 | 0.8931708 | 0.009735517 | 0.8932034 | 0.007688817 |  |  | 2475 | 0.7581043 | 0.9092166 | 0.01093123 | 0.7847583 | 0.003625454 | 0.7847397 | 0.006444447 |  |  | 132960 | 0.8144746 | 0.8678712 | 0.01924192 | 0.7942522 | 0.00801865 | 0.7942513 | 0.009250013 |  |  | 90760 | 0.670057 | 0.7035679 | 0.008198835 | 0.6686273 | 0.006716902 | 0.668628 | 0.006741003
|  |  | 2332 | 0.9386208 | 0.9453367 | 0.005338284 | 0.9325185 | 0.06704975 | 0.9325656 | 0.07307521 |  |  | 2256 | 0.9034724 | 0.9031161 | 0.01050385 | 0.8941972 | 0.01099314 | 0.8942691 | 0.01551118 |  |  | 2480 | 0.8578922 | 0.940076 | 0.01553499 | 0.8932559 | 0.00971189 | 0.8932883 | 0.007658627 |  |  | 2480 | 0.7564229 | 0.9092734 | 0.01086895 | 0.7847679 | 0.003625507 | 0.7847493 | 0.006444492 |  |  | 133260 | 0.8122366 | 0.8678712 | 0.01924192 | 0.7944743 | 0.008023198 | 0.7944734 | 0.009255712 |  |  | 91060 | 0.6765834 | 0.7035679 | 0.008198835 | 0.6689161 | 0.006725929 | 0.6689169 | 0.006748699
|  |  | 2337 | 0.9395168 | 0.9456497 | 0.005318883 | 0.9327817 | 0.06706912 | 0.9328296 | 0.07309627 |  |  | 2261 | 0.9034724 | 0.9035333 | 0.01047494 | 0.8945601 | 0.01096499 | 0.894632 | 0.01546366 |  |  | 2485 | 0.8589712 | 0.9402585 | 0.01546311 | 0.8933404 | 0.009688512 | 0.8933726 | 0.00762871 |  |  | 2485 | 0.7581043 | 0.9093296 | 0.01080725 | 0.7847775 | 0.003625559 | 0.7847589 | 0.006444538 |  |  | 133560 | 0.8032848 | 0.8678712 | 0.01924192 | 0.7946961 | 0.008027733 | 0.7946953 | 0.009261397 |  |  | 91360 | 0.6765834 | 0.7035679 | 0.008198835 | 0.6692045 | 0.006734918 | 0.6692053 | 0.006756363
|  |  | 2342 | 0.9404127 | 0.9459609 | 0.005299529 | 0.9330436 | 0.0670884 | 0.9330923 | 0.07311722 |  |  | 2266 | 0.9025119 | 0.9039484 | 0.01044606 | 0.8949211 | 0.01093691 | 0.8949929 | 0.01541623 |  |  | 2490 | 0.8568131 | 0.9404397 | 0.01539153 | 0.8934241 | 0.009665382 | 0.8934561 | 0.007599064 |  |  | 2490 | 0.7581043 | 0.9093853 | 0.01074613 | 0.7847871 | 0.003625612 | 0.7847685 | 0.006444585 |  |  | 133860 | 0.8099987 | 0.8678712 | 0.01924192 | 0.7949177 | 0.008032255 | 0.7949169 | 0.009267066 |  |  | 91660 | 0.670057 | 0.7035679 | 0.008198835 | 0.6694924 | 0.00674387 | 0.6694932 | 0.006763994
|  |  | 2347 | 0.9404127 | 0.9462703 | 0.005280223 | 0.9333044 | 0.06710759 | 0.9333538 | 0.07313808 |  |  | 2271 | 0.9025119 | 0.9043614 | 0.01041722 | 0.8952802 | 0.01090889 | 0.8953518 | 0.01536889 |  |  | 2495 | 0.8578922 | 0.9406197 | 0.01532023 | 0.8935071 | 0.009642498 | 0.893539 | 0.007569688 |  |  | 2495 | 0.7614673 | 0.9094405 | 0.01068558 | 0.7847966 | 0.003625664 | 0.7847781 | 0.006444633 |  |  | 134160 | 0.8167125 | 0.8678712 | 0.01924192 | 0.795139 | 0.008036765 | 0.7951382 | 0.00927272 |  |  | 91960 | 0.6722325 | 0.7035679 | 0.008198835 | 0.6697798 | 0.006752785 | 0.6697806 | 0.006771592
|  |  | 2352 | 0.9413087 | 0.9465778 | 0.005260963 | 0.9335639 | 0.0671267 | 0.9336141 | 0.07315885 |  |  | 2276 | 0.9034724 | 0.9047723 | 0.01038841 | 0.8956373 | 0.01088095 | 0.8957088 | 0.01532164 |  |  | 2500 | 0.8578922 | 0.9407985 | 0.01524923 | 0.8935894 | 0.009619858 | 0.8936211 | 0.00754058 |  |  | 2500 | 0.7614673 | 0.9094951 | 0.0106256 | 0.7848062 | 0.003625718 | 0.7847877 | 0.006444681 |  |  | 134460 | 0.8144746 | 0.8678712 | 0.01924192 | 0.7953601 | 0.008041261 | 0.7953593 | 0.009278359 |  |  | 92260 | 0.6678816 | 0.7035679 | 0.008198835 | 0.6700667 | 0.006761663 | 0.6700676 | 0.006779158
|  |  | 2357 | 0.9404127 | 0.9468837 | 0.005241752 | 0.9338222 | 0.06714573 | 0.9338732 | 0.07317952 |  |  | 2281 | 0.9044329 | 0.9051812 | 0.01035963 | 0.8959925 | 0.01085307 | 0.8960639 | 0.01527449 |  |  | 2505 | 0.8589712 | 0.9409761 | 0.01517852 | 0.893671 | 0.00959746 | 0.8937025 | 0.007511738 |  |  | 2505 | 0.7614673 | 0.9095492 | 0.01056618 | 0.7848158 | 0.003625771 | 0.7847972 | 0.006444729 |  |  | 134760 | 0.8099987 | 0.8678712 | 0.01924192 | 0.7955809 | 0.008045745 | 0.7955802 | 0.009283983 |  |  | 92560 | 0.6744079 | 0.7035679 | 0.008198835 | 0.6703532 | 0.006770504 | 0.6703541 | 0.006786692
|  |  | 2362 | 0.9413087 | 0.9471877 | 0.005222588 | 0.9340793 | 0.06716467 | 0.934131 | 0.07320011 |  |  | 2286 | 0.9044329 | 0.905588 | 0.01033089 | 0.8963457 | 0.01082526 | 0.896417 | 0.01522742 |  |  | 2510 | 0.8589712 | 0.9411525 | 0.01510809 | 0.893752 | 0.009575303 | 0.8937833 | 0.007483161 |  |  | 2510 | 0.7614673 | 0.9096028 | 0.01050732 | 0.7848253 | 0.003625824 | 0.7848067 | 0.006444778 |  |  | 135060 | 0.8144746 | 0.8678712 | 0.01924192 | 0.7958015 | 0.008050215 | 0.7958008 | 0.009289591 |  |  | 92860 | 0.6744079 | 0.7035679 | 0.008198835 | 0.6706391 | 0.006779309 | 0.6706401 | 0.006794194
|  |  | 2367 | 0.9422046 | 0.94749 | 0.005203471 | 0.9343352 | 0.06718352 | 0.9343877 | 0.07322059 |  |  | 2291 | 0.9053933 | 0.9059928 | 0.01030217 | 0.8966971 | 0.01079752 | 0.8967682 | 0.01518046 |  |  | 2515 | 0.8589712 | 0.9413277 | 0.01503796 | 0.8938322 | 0.009553383 | 0.8938633 | 0.007454847 |  |  | 2515 | 0.7681932 | 0.9096559 | 0.01044902 | 0.7848349 | 0.003625878 | 0.7848163 | 0.006444828 |  |  | 135360 | 0.8256643 | 0.8678712 | 0.01924192 | 0.7960218 | 0.008054673 | 0.7960211 | 0.009295184 |  |  | 93160 | 0.6722325 | 0.7035679 | 0.008198835 | 0.6709246 | 0.006788077 | 0.6709256 | 0.006801663
|  |  | 2372 | 0.9413087 | 0.9477905 | 0.005184403 | 0.9345899 | 0.0672023 | 0.9346431 | 0.07324099 |  |  | 2296 | 0.9044329 | 0.9063956 | 0.0102735 | 0.8970465 | 0.01076985 | 0.8971176 | 0.01513358 |  |  | 2520 | 0.8578922 | 0.9415017 | 0.01496812 | 0.8939117 | 0.0095317 | 0.8939427 | 0.007426796 |  |  | 2520 | 0.7581043 | 0.9097084 | 0.01039128 | 0.7848444 | 0.003625932 | 0.7848258 | 0.006444878 |  |  | 135660 | 0.8189504 | 0.8678712 | 0.01924192 | 0.7962418 | 0.008059118 | 0.7962412 | 0.009300763 |  |  | 93460 | 0.6722325 | 0.7035679 | 0.008198835 | 0.6712096 | 0.006796808 | 0.6712106 | 0.0068091
|  |  | 2377 | 0.9422046 | 0.9480893 | 0.005165382 | 0.9348434 | 0.06722099 | 0.9348974 | 0.0732613 |  |  | 2301 | 0.9044329 | 0.9067964 | 0.01024485 | 0.897394 | 0.01074225 | 0.897465 | 0.0150868 |  |  | 2525 | 0.8600502 | 0.9416745 | 0.01489857 | 0.8939906 | 0.009510252 | 0.8940214 | 0.007399005 |  |  | 2525 | 0.7581043 | 0.9097604 | 0.01033409 | 0.7848539 | 0.003625986 | 0.7848353 | 0.006444929 |  |  | 135960 | 0.8144746 | 0.8678712 | 0.01924192 | 0.7964616 | 0.00806355 | 0.7964611 | 0.009306325 |  |  | 93760 | 0.6765834 | 0.7035679 | 0.008198835 | 0.6714942 | 0.006805502 | 0.6714952 | 0.006816505
|  |  | 2382 | 0.9422046 | 0.9483864 | 0.005146409 | 0.9350957 | 0.06723959 | 0.9351505 | 0.07328151 |  |  | 2306 | 0.9044329 | 0.9071952 | 0.01021624 | 0.8977397 | 0.01071473 | 0.8978105 | 0.01504011 |  |  | 2530 | 0.8578922 | 0.9418461 | 0.01482931 | 0.8940688 | 0.009489036 | 0.8940995 | 0.007371472 |  |  | 2530 | 0.7614673 | 0.9098119 | 0.01027744 | 0.7848634 | 0.003626041 | 0.7848448 | 0.00644498 |  |  | 136260 | 0.8144746 | 0.8678712 | 0.01924192 | 0.7966812 | 0.008067969 | 0.7966806 | 0.009311873 |  |  | 94060 | 0.6722325 | 0.7035679 | 0.008198835 | 0.6717782 | 0.00681416 | 0.6717793 | 0.006823878
|  |  | 2387 | 0.9431006 | 0.9486817 | 0.005127484 | 0.9353469 | 0.06725812 | 0.9354024 | 0.07330163 |  |  | 2311 | 0.9044329 | 0.9075919 | 0.01018767 | 0.8980835 | 0.01068727 | 0.8981542 | 0.01499352 |  |  | 2535 | 0.8589712 | 0.9420166 | 0.01476033 | 0.8941464 | 0.009468051 | 0.8941768 | 0.007344197 |  |  | 2535 | 0.7597858 | 0.909863 | 0.01022134 | 0.7848729 | 0.003626096 | 0.7848543 | 0.006445031 |  |  | 136560 | 0.8144746 | 0.8678712 | 0.01924192 | 0.7969005 | 0.008072375 | 0.7969 | 0.009317406 |  |  | 94360 | 0.6809343 | 0.7035679 | 0.008198835 | 0.6720618 | 0.006822782 | 0.6720629 | 0.006831219
|  |  | 2392 | 0.9422046 | 0.9489753 | 0.005108608 | 0.9355969 | 0.06727657 | 0.9356531 | 0.07332167 |  |  | 2316 | 0.9053933 | 0.9079867 | 0.01015913 | 0.8984254 | 0.01065988 | 0.898496 | 0.01494703 |  |  | 2540 | 0.8578922 | 0.942186 | 0.01469165 | 0.8942233 | 0.009447295 | 0.8942536 | 0.007317177 |  |  | 2540 | 0.7547414 | 0.9099135 | 0.01016578 | 0.7848824 | 0.00362615 | 0.7848638 | 0.006445084 |  |  | 136860 | 0.8189504 | 0.8678712 | 0.01924192 | 0.7971196 | 0.008076769 | 0.7971191 | 0.009322923 |  |  | 94660 | 0.6765834 | 0.7035679 | 0.008198835 | 0.6723449 | 0.006831367 | 0.672346 | 0.006838527
|  |  | 2397 | 0.9422046 | 0.9492673 | 0.00508978 | 0.9358458 | 0.06729493 | 0.9359027 | 0.07334161 |  |  | 2321 | 0.9053933 | 0.9083796 | 0.01013062 | 0.8987655 | 0.01063257 | 0.898836 | 0.01490063 |  |  | 2545 | 0.8611292 | 0.9423541 | 0.01462325 | 0.8942995 | 0.009426766 | 0.8943296 | 0.007290412 |  |  | 2545 | 0.7614673 | 0.9099635 | 0.01011076 | 0.7848919 | 0.003626205 | 0.7848733 | 0.006445136 |  |  | 137160 | 0.8167125 | 0.8678712 | 0.01924192 | 0.7973384 | 0.008081149 | 0.7973379 | 0.009328425 |  |  | 94960 | 0.6787588 | 0.7035679 | 0.008198835 | 0.6726275 | 0.006839916 | 0.6726287 | 0.006845804
|  |  | 2402 | 0.9422046 | 0.9495575 | 0.005071 | 0.9360935 | 0.06731321 | 0.9361512 | 0.07336147 |  |  | 2326 | 0.9053933 | 0.9087704 | 0.01010216 | 0.8991037 | 0.01060533 | 0.8991741 | 0.01485433 |  |  | 2550 | 0.8589712 | 0.9425212 | 0.01455513 | 0.8943751 | 0.009406462 | 0.8944051 | 0.007263899 |  |  | 2550 | 0.7614673 | 0.910013 | 0.01005627 | 0.7849014 | 0.003626261 | 0.7848827 | 0.006445189 |  |  | 137460 | 0.8189504 | 0.8678712 | 0.01924192 | 0.7975569 | 0.008085517 | 0.7975565 | 0.009333912 |  |  | 95260 | 0.6744079 | 0.7035679 | 0.008198835 | 0.6729097 | 0.006848428 | 0.6729109 | 0.006853048
|  |  | 2407 | 0.9439966 | 0.9498461 | 0.005052268 | 0.9363401 | 0.06733142 | 0.9363985 | 0.07338124 |  |  | 2331 | 0.9063538 | 0.9091593 | 0.01007372 | 0.8994401 | 0.01057816 | 0.8995104 | 0.01480813 |  |  | 2555 | 0.8589712 | 0.9426871 | 0.0144873 | 0.8944501 | 0.009386381 | 0.8944799 | 0.007237638 |  |  | 2555 | 0.7597858 | 0.9100621 | 0.01000232 | 0.7849108 | 0.003626316 | 0.7848922 | 0.006445243 |  |  | 137760 | 0.8167125 | 0.8678712 | 0.01924192 | 0.7977752 | 0.008089872 | 0.7977748 | 0.009339384 |  |  | 95560 | 0.6722325 | 0.7035679 | 0.008198835 | 0.6731914 | 0.006856905 | 0.6731926 | 0.00686026
|  |  | 2412 | 0.9422046 | 0.950133 | 0.005033585 | 0.9365855 | 0.06734954 | 0.9366447 | 0.07340092 |  |  | 2336 | 0.9073142 | 0.9095463 | 0.01004533 | 0.8997747 | 0.01055106 | 0.8998449 | 0.01476202 |  |  | 2560 | 0.8589712 | 0.9428519 | 0.01441976 | 0.8945244 | 0.009366522 | 0.894554 | 0.007211626 |  |  | 2560 | 0.7581043 | 0.9101107 | 0.009948887 | 0.7849203 | 0.003626372 | 0.7849016 | 0.006445296 |  |  | 138060 | 0.8144746 | 0.8678712 | 0.01924192 | 0.7979933 | 0.008094213 | 0.7979929 | 0.00934484 |  |  | 95860 | 0.6744079 | 0.7035679 | 0.008198835 | 0.6734726 | 0.006865345 | 0.6734738 | 0.006867441
|  |  | 2417 | 0.9439966 | 0.9504182 | 0.00501495 | 0.9368299 | 0.06736759 | 0.9368897 | 0.07342051 |  |  | 2341 | 0.9063538 | 0.9099313 | 0.01001697 | 0.9001075 | 0.01052403 | 0.9001776 | 0.01471601 |  |  | 2565 | 0.8589712 | 0.9430156 | 0.0143525 | 0.8945981 | 0.009346882 | 0.8946276 | 0.007185861 |  |  | 2565 | 0.7597858 | 0.9101588 | 0.009895981 | 0.7849297 | 0.003626428 | 0.7849111 | 0.006445351 |  |  | 138360 | 0.8099987 | 0.8678712 | 0.01924192 | 0.7982111 | 0.008098542 | 0.7982108 | 0.009350282 |  |  | 96160 | 0.6787588 | 0.7035679 | 0.008198835 | 0.6737533 | 0.006873748 | 0.6737546 | 0.00687459
|  |  | 2422 | 0.9431006 | 0.9507018 | 0.004996364 | 0.9370731 | 0.06738556 | 0.9371336 | 0.07344002 |  |  | 2346 | 0.9073142 | 0.9103145 | 0.009988653 | 0.9004385 | 0.01049708 | 0.9005084 | 0.0146701 |  |  | 2570 | 0.8589712 | 0.9431782 | 0.01428553 | 0.8946712 | 0.00932746 | 0.8947005 | 0.007160344 |  |  | 2570 | 0.7581043 | 0.9102064 | 0.009843597 | 0.7849392 | 0.003626484 | 0.7849205 | 0.006445405 |  |  | 138660 | 0.8144746 | 0.8678712 | 0.01924192 | 0.7984286 | 0.008102858 | 0.7984283 | 0.009355708 |  |  | 96460 | 0.6787588 | 0.7035679 | 0.008198835 | 0.6740336 | 0.006882116 | 0.6740349 | 0.006881706
|  |  | 2427 | 0.9448925 | 0.9509837 | 0.004977827 | 0.9373152 | 0.06740345 | 0.9373764 | 0.07345944 |  |  | 2351 | 0.9063538 | 0.9106957 | 0.009960371 | 0.9007677 | 0.0104702 | 0.9008375 | 0.01462429 |  |  | 2575 | 0.8589712 | 0.9433396 | 0.01421884 | 0.8947437 | 0.009308254 | 0.8947728 | 0.007135071 |  |  | 2575 | 0.7614673 | 0.9102536 | 0.00979173 | 0.7849486 | 0.00362654 | 0.7849299 | 0.00644546 |  |  | 138960 | 0.8189504 | 0.8678712 | 0.01924192 | 0.7986459 | 0.008107162 | 0.7986457 | 0.009361119 |  |  | 96760 | 0.6787588 | 0.7035679 | 0.008198835 | 0.6743134 | 0.006890448 | 0.6743147 | 0.006888791
|  |  | 2432 | 0.9439966 | 0.9512641 | 0.004959338 | 0.9375561 | 0.06742126 | 0.9376181 | 0.07347878 |  |  | 2356 | 0.9063538 | 0.911075 | 0.009932127 | 0.9010951 | 0.01044339 | 0.9011648 | 0.01457858 |  |  | 2580 | 0.8600502 | 0.9435 | 0.01415243 | 0.8948155 | 0.009289262 | 0.8948445 | 0.007110041 |  |  | 2580 | 0.7614673 | 0.9103003 | 0.009740377 | 0.784958 | 0.003626596 | 0.7849393 | 0.006445516 |  |  | 139260 | 0.8144746 | 0.8678712 | 0.01924192 | 0.798863 | 0.008111452 | 0.7988628 | 0.009366515 |  |  | 97060 | 0.670057 | 0.7035679 | 0.008198835 | 0.6745927 | 0.006898744 | 0.6745941 | 0.006895844
|  |  | 2437 | 0.9448925 | 0.9515428 | 0.004940898 | 0.937796 | 0.06743899 | 0.9378587 | 0.07349803 |  |  | 2361 | 0.9073142 | 0.9114524 | 0.009903922 | 0.9014207 | 0.01041666 | 0.9014903 | 0.01453296 |  |  | 2585 | 0.8600502 | 0.9436593 | 0.01408631 | 0.8948868 | 0.009270482 | 0.8949155 | 0.007085254 |  |  | 2585 | 0.7547414 | 0.9103465 | 0.009689535 | 0.7849674 | 0.003626652 | 0.7849487 | 0.006445571 |  |  | 139560 | 0.8167125 | 0.8678712 | 0.01924192 | 0.7990798 | 0.008115729 | 0.7990796 | 0.009371895 |  |  | 97360 | 0.6744079 | 0.7035679 | 0.008198835 | 0.6748716 | 0.006907004 | 0.674873 | 0.006902866
|  |  | 2442 | 0.9448925 | 0.9518198 | 0.004922507 | 0.9380348 | 0.06745665 | 0.9380982 | 0.0735172 |  |  | 2366 | 0.9082747 | 0.9118279 | 0.009875756 | 0.9017446 | 0.01039 | 0.901814 | 0.01448745 |  |  | 2590 | 0.8600502 | 0.9438175 | 0.01402047 | 0.8949574 | 0.009251913 | 0.894986 | 0.007060706 |  |  | 2590 | 0.7614673 | 0.9103924 | 0.0096392 | 0.7849768 | 0.003626709 | 0.7849581 | 0.006445627 |  |  | 139860 | 0.8167125 | 0.8678712 | 0.01924192 | 0.7992964 | 0.008119994 | 0.7992962 | 0.009377261 |  |  | 97660 | 0.6722325 | 0.7035679 | 0.008198835 | 0.67515 | 0.006915229 | 0.6751514 | 0.006909856
|  |  | 2447 | 0.9448925 | 0.9520953 | 0.004904165 | 0.9382725 | 0.06747423 | 0.9383366 | 0.07353628 |  |  | 2371 | 0.9073142 | 0.9122015 | 0.009847628 | 0.9020667 | 0.01036342 | 0.902136 | 0.01444204 |  |  | 2595 | 0.8589712 | 0.9439746 | 0.0139549 | 0.8950274 | 0.009233552 | 0.8950559 | 0.007036397 |  |  | 2595 | 0.7597858 | 0.9104377 | 0.009589369 | 0.7849862 | 0.003626766 | 0.7849675 | 0.006445684 |  |  | 140160 | 0.8211884 | 0.8678712 | 0.01924192 | 0.7995127 | 0.008124246 | 0.7995126 | 0.009382611 |  |  | 97960 | 0.670057 | 0.7035679 | 0.008198835 | 0.6754279 | 0.006923417 | 0.6754294 | 0.006916814
|  |  | 2452 | 0.9457885 | 0.9523692 | 0.004885872 | 0.9385092 | 0.06749174 | 0.9385739 | 0.07355528 |  |  | 2376 | 0.9082747 | 0.9125733 | 0.009819541 | 0.9023871 | 0.01033691 | 0.9024563 | 0.01439673 |  |  | 2600 | 0.8600502 | 0.9441307 | 0.01388962 | 0.8950969 | 0.009215398 | 0.8951252 | 0.007012326 |  |  | 2600 | 0.7614673 | 0.9104826 | 0.009540039 | 0.7849956 | 0.003626823 | 0.7849769 | 0.00644574 |  |  | 140460 | 0.8189504 | 0.8678712 | 0.01924192 | 0.7997287 | 0.008128485 | 0.7997287 | 0.009387947 |  |  | 98260 | 0.6722325 | 0.7035679 | 0.008198835 | 0.6757054 | 0.00693157 | 0.6757069 | 0.00692374
|  |  | 2457 | 0.9448925 | 0.9526415 | 0.004867628 | 0.9387447 | 0.06750917 | 0.9388102 | 0.07357419 |  |  | 2381 | 0.9092351 | 0.9129432 | 0.009791493 | 0.9027057 | 0.01031048 | 0.9027748 | 0.01435152 |  |  | 2605 | 0.8600502 | 0.9442857 | 0.01382462 | 0.8951658 | 0.009197449 | 0.8951939 | 0.00698849 |  |  | 2605 | 0.7614673 | 0.9105271 | 0.009491207 | 0.785005 | 0.00362688 | 0.7849863 | 0.006445797 |  |  | 140760 | 0.8167125 | 0.8678712 | 0.01924192 | 0.7999445 | 0.008132711 | 0.7999445 | 0.009393267 |  |  | 98560 | 0.6765834 | 0.7035679 | 0.008198835 | 0.6759824 | 0.006939687 | 0.6759839 | 0.006930635
|  |  | 2462 | 0.9457885 | 0.9529122 | 0.004849433 | 0.9389792 | 0.06752652 | 0.9390453 | 0.07359303 |  |  | 2386 | 0.9092351 | 0.9133113 | 0.009763486 | 0.9030226 | 0.01028412 | 0.9030916 | 0.01430641 |  |  | 2610 | 0.8611292 | 0.9444397 | 0.0137599 | 0.8952341 | 0.009179703 | 0.8952621 | 0.006964888 |  |  | 2610 | 0.7597858 | 0.9105712 | 0.009442868 | 0.7850144 | 0.003626937 | 0.7849957 | 0.006445855 |  |  | 141060 | 0.8144746 | 0.8678712 | 0.01924192 | 0.8001601 | 0.008136924 | 0.8001601 | 0.009398572 |  |  | 98860 | 0.6765834 | 0.7035679 | 0.008198835 | 0.6762589 | 0.006947769 | 0.6762605 | 0.006937499
|  |  | 2467 | 0.9457885 | 0.9531814 | 0.004831287 | 0.9392127 | 0.0675438 | 0.9392794 | 0.07361178 |  |  | 2391 | 0.9101956 | 0.9136775 | 0.009735519 | 0.9033378 | 0.01025783 | 0.9034067 | 0.01426141 |  |  | 2615 | 0.8611292 | 0.9445926 | 0.01369546 | 0.8953018 | 0.009162159 | 0.8953296 | 0.006941518 |  |  | 2615 | 0.7597858 | 0.9106148 | 0.009395021 | 0.7850237 | 0.003626995 | 0.785005 | 0.006445912 |  |  | 141360 | 0.8167125 | 0.8678712 | 0.01924192 | 0.8003754 | 0.008141125 | 0.8003755 | 0.009403862 |  |  | 99160 | 0.6831097 | 0.7035679 | 0.008198835 | 0.676535 | 0.006955815 | 0.6765366 | 0.006944331
|  |  | 2472 | 0.9457885 | 0.953449 | 0.004813191 | 0.939445 | 0.06756101 | 0.9395125 | 0.07363045 |  |  | 2396 | 0.9092351 | 0.9140419 | 0.009707593 | 0.9036513 | 0.01023163 | 0.9037201 | 0.0142165 |  |  | 2620 | 0.8611292 | 0.9447445 | 0.01363129 | 0.8953689 | 0.009144814 | 0.8953966 | 0.00691838 |  |  | 2620 | 0.7581043 | 0.910658 | 0.009347661 | 0.7850331 | 0.003627052 | 0.7850144 | 0.00644597 |  |  | 141660 | 0.8189504 | 0.8678712 | 0.01924192 | 0.8005905 | 0.008145312 | 0.8005906 | 0.009409136 |  |  | 99460 | 0.6852852 | 0.7035679 | 0.008198835 | 0.6768106 | 0.006963826 | 0.6768122 | 0.006951131
|  |  | 2477 | 0.9457885 | 0.953715 | 0.004795143 | 0.9396764 | 0.06757814 | 0.9397445 | 0.07364904 |  |  | 2401 | 0.9082747 | 0.9144045 | 0.009679708 | 0.9039631 | 0.01020549 | 0.9040318 | 0.0141717 |  |  | 2625 | 0.8611292 | 0.9448954 | 0.01356741 | 0.8954355 | 0.009127667 | 0.895463 | 0.00689547 |  |  | 2625 | 0.7614673 | 0.9107007 | 0.009300785 | 0.7850425 | 0.00362711 | 0.7850237 | 0.006446029 |  |  | 141960 | 0.8189504 | 0.8678712 | 0.01924192 | 0.8008054 | 0.008149487 | 0.8008055 | 0.009414396 |  |  | 99760 | 0.6765834 | 0.7035679 | 0.008198835 | 0.6770857 | 0.006971802 | 0.6770874 | 0.006957901
|  |  | 2482 | 0.9466844 | 0.9539795 | 0.004777145 | 0.9399067 | 0.0675952 | 0.9399755 | 0.07366754 |  |  | 2406 | 0.9101956 | 0.9147653 | 0.009651864 | 0.9042732 | 0.01017944 | 0.9043418 | 0.01412701 |  |  | 2630 | 0.8600502 | 0.9450452 | 0.0135038 | 0.8955015 | 0.009110716 | 0.8955289 | 0.006872789 |  |  | 2630 | 0.7614673 | 0.9107431 | 0.00925439 | 0.7850518 | 0.003627168 | 0.7850331 | 0.006446087 |  |  | 142260 | 0.8167125 | 0.8678712 | 0.01924192 | 0.8010199 | 0.008153649 | 0.8010201 | 0.009419641 |  |  | 100060 | 0.6809343 | 0.7035679 | 0.008198835 | 0.6773604 | 0.006979742 | 0.6773621 | 0.006964638
|  |  | 2487 | 0.9466844 | 0.9542425 | 0.004759196 | 0.9401359 | 0.06761219 | 0.9402054 | 0.07368597 |  |  | 2411 | 0.9082747 | 0.9151243 | 0.009624062 | 0.9045816 | 0.01015346 | 0.9046501 | 0.01408241 |  |  | 2635 | 0.8611292 | 0.945194 | 0.01344046 | 0.895567 | 0.00909396 | 0.8955942 | 0.006850334 |  |  | 2635 | 0.7631488 | 0.910785 | 0.009208473 | 0.7850611 | 0.003627226 | 0.7850424 | 0.006446146 |  |  | 142560 | 0.8211884 | 0.8678712 | 0.01924192 | 0.8012343 | 0.008157798 | 0.8012345 | 0.00942487 |  |  | 100360 | 0.6831097 | 0.7035679 | 0.008198835 | 0.6776347 | 0.006987647 | 0.6776364 | 0.006971345
|  |  | 2492 | 0.9475804 | 0.954504 | 0.004741297 | 0.9403641 | 0.0676291 | 0.9404343 | 0.07370432 |  |  | 2416 | 0.9082747 | 0.9154814 | 0.009596303 | 0.9048884 | 0.01012755 | 0.9049567 | 0.01403792 |  |  | 2640 | 0.8611292 | 0.9453419 | 0.0133774 | 0.8956319 | 0.009077395 | 0.895659 | 0.006828104 |  |  | 2640 | 0.7597858 | 0.9108266 | 0.00916303 | 0.7850705 | 0.003627284 | 0.7850517 | 0.006446205 |  |  | 142860 | 0.8256643 | 0.8678712 | 0.01924192 | 0.8014484 | 0.008161934 | 0.8014486 | 0.009430084 |  |  | 100660 | 0.6809343 | 0.7035679 | 0.008198835 | 0.6779084 | 0.006995517 | 0.6779102 | 0.006978021
|  |  | 2497 | 0.9466844 | 0.9547639 | 0.004723447 | 0.9405914 | 0.06764595 | 0.9406621 | 0.07372259 |  |  | 2421 | 0.9121165 | 0.9158368 | 0.009568585 | 0.9051935 | 0.01010173 | 0.9052617 | 0.01399354 |  |  | 2645 | 0.8611292 | 0.9454887 | 0.01331462 | 0.8956963 | 0.009061022 | 0.8957232 | 0.006806097 |  |  | 2645 | 0.7614673 | 0.9108677 | 0.009118058 | 0.7850798 | 0.003627343 | 0.7850611 | 0.006446264 |  |  | 143160 | 0.8234263 | 0.8678712 | 0.01924192 | 0.8016622 | 0.008166058 | 0.8016625 | 0.009435284 |  |  | 100960 | 0.6787588 | 0.7035679 | 0.008198835 | 0.6781817 | 0.007003352 | 0.6781835 | 0.006984665
|  |  | 2502 | 0.9475804 | 0.9550224 | 0.004705646 | 0.9408175 | 0.06766272 | 0.940889 | 0.07374078 |  |  | 2426 | 0.9121165 | 0.9161905 | 0.00954091 | 0.905497 | 0.01007598 | 0.905565 | 0.01394926 |  |  | 2650 | 0.8600502 | 0.9456345 | 0.01325211 | 0.8957601 | 0.009044838 | 0.8957869 | 0.006784311 |  |  | 2650 | 0.7597858 | 0.9109084 | 0.009073554 | 0.7850891 | 0.003627401 | 0.7850704 | 0.006446324 |  |  | 143460 | 0.8189504 | 0.8678712 | 0.01924192 | 0.8018758 | 0.008170168 | 0.8018761 | 0.009440468 |  |  | 101260 | 0.6809343 | 0.7035679 | 0.008198835 | 0.6784546 | 0.007011152 | 0.6784564 | 0.006991278
|  |  | 2507 | 0.9484763 | 0.9552793 | 0.004687895 | 0.9410427 | 0.06767942 | 0.9411148 | 0.07375889 |  |  | 2431 | 0.9111561 | 0.9165423 | 0.009513278 | 0.9057988 | 0.0100503 | 0.9058667 | 0.01390508 |  |  | 2655 | 0.8611292 | 0.9457793 | 0.01318988 | 0.8958234 | 0.009028841 | 0.89585 | 0.006762746 |  |  | 2655 | 0.7614673 | 0.9109488 | 0.009029515 | 0.7850984 | 0.00362746 | 0.7850797 | 0.006446384 |  |  | 143760 | 0.8234263 | 0.8678712 | 0.01924192 | 0.8020892 | 0.008174266 | 0.8020895 | 0.009445637 |  |  | 101560 | 0.6787588 | 0.7035679 | 0.008198835 | 0.678727 | 0.007018917 | 0.6787288 | 0.00699786
|  |  | 2512 | 0.9475804 | 0.9555348 | 0.004670193 | 0.9412669 | 0.06769604 | 0.9413396 | 0.07377692 |  |  | 2436 | 0.9121165 | 0.9168924 | 0.00948569 | 0.906099 | 0.01002471 | 0.9061668 | 0.01386101 |  |  | 2660 | 0.8600502 | 0.9459232 | 0.01312791 | 0.8958862 | 0.009013029 | 0.8959126 | 0.0067414 |  |  | 2660 | 0.7614673 | 0.9109887 | 0.008985937 | 0.7851078 | 0.003627518 | 0.785089 | 0.006446444 |  |  | 144060 | 0.8144746 | 0.8678712 | 0.01924192 | 0.8023023 | 0.008178351 | 0.8023027 | 0.009450791 |  |  | 101860 | 0.6852852 | 0.7035679 | 0.008198835 | 0.6789989 | 0.007026647 | 0.6790008 | 0.007004411
|  |  | 2517 | 0.9484763 | 0.9557888 | 0.004652541 | 0.9414901 | 0.0677126 | 0.9415634 | 0.07379488 |  |  | 2441 | 0.9121165 | 0.9172408 | 0.009458144 | 0.9063975 | 0.009999187 | 0.9064652 | 0.01381704 |  |  | 2665 | 0.8622082 | 0.9460661 | 0.01306622 | 0.8959484 | 0.008997402 | 0.8959747 | 0.00672027 |  |  | 2665 | 0.7631488 | 0.9110283 | 0.008942817 | 0.7851171 | 0.003627577 | 0.7850983 | 0.006446504 |  |  | 144360 | 0.8234263 | 0.8678712 | 0.01924192 | 0.8025152 | 0.008182424 | 0.8025156 | 0.00945593 |  |  | 102160 | 0.6831097 | 0.7035679 | 0.008198835 | 0.6792704 | 0.007034342 | 0.6792723 | 0.007010931
|  |  | 2522 | 0.9493723 | 0.9560413 | 0.004634938 | 0.9417123 | 0.06772909 | 0.9417863 | 0.07381276 |  |  | 2446 | 0.9111561 | 0.9175874 | 0.009430643 | 0.9066945 | 0.009973746 | 0.9067621 | 0.01377318 |  |  | 2670 | 0.8622082 | 0.946208 | 0.0130048 | 0.8960101 | 0.008981956 | 0.8960363 | 0.006699356 |  |  | 2670 | 0.7631488 | 0.9110674 | 0.008900152 | 0.7851264 | 0.003627636 | 0.7851076 | 0.006446565 |  |  | 144660 | 0.8234263 | 0.8678712 | 0.01924192 | 0.8027278 | 0.008186483 | 0.8027282 | 0.009461054 |  |  | 102460 | 0.6787588 | 0.7035679 | 0.008198835 | 0.6795414 | 0.007042003 | 0.6795434 | 0.00701742
|  |  | 2527 | 0.9493723 | 0.9562923 | 0.004617385 | 0.9419335 | 0.06774551 | 0.9420081 | 0.07383056 |  |  | 2451 | 0.9121165 | 0.9179322 | 0.009403185 | 0.9069898 | 0.009948383 | 0.9070573 | 0.01372943 |  |  | 2675 | 0.8622082 | 0.9463489 | 0.01294366 | 0.8960713 | 0.008966691 | 0.8960973 | 0.006678656 |  |  | 2675 | 0.7597858 | 0.9111062 | 0.008857939 | 0.7851357 | 0.003627695 | 0.7851169 | 0.006446625 |  |  | 144960 | 0.8279022 | 0.8678712 | 0.01924192 | 0.8029402 | 0.00819053 | 0.8029407 | 0.009466163 |  |  | 102760 | 0.6744079 | 0.7035679 | 0.008198835 | 0.679812 | 0.007049629 | 0.679814 | 0.007023878
|  |  | 2532 | 0.9493723 | 0.9565419 | 0.004599882 | 0.9421537 | 0.06776186 | 0.9422289 | 0.07384829 |  |  | 2456 | 0.9121165 | 0.9182754 | 0.009375772 | 0.9072835 | 0.009923098 | 0.9073509 | 0.01368578 |  |  | 2680 | 0.8600502 | 0.9464889 | 0.01288278 | 0.896132 | 0.008951605 | 0.8961579 | 0.006658168 |  |  | 2680 | 0.7631488 | 0.9111446 | 0.008816174 | 0.7851449 | 0.003627755 | 0.7851262 | 0.006446686 |  |  | 145260 | 0.8234263 | 0.8678712 | 0.01924192 | 0.8031524 | 0.008194564 | 0.8031528 | 0.009471257 |  |  | 103060 | 0.6787588 | 0.7035679 | 0.008198835 | 0.6800821 | 0.00705722 | 0.6800842 | 0.007030306
|  |  | 2537 | 0.9484763 | 0.9567901 | 0.004582428 | 0.9423729 | 0.06777814 | 0.9424488 | 0.07386594 |  |  | 2461 | 0.9111561 | 0.9186168 | 0.009348403 | 0.9075757 | 0.009897891 | 0.9076429 | 0.01364224 |  |  | 2685 | 0.8611292 | 0.946628 | 0.01282217 | 0.8961922 | 0.008936695 | 0.8962179 | 0.006637891 |  |  | 2685 | 0.7614673 | 0.9111826 | 0.008774854 | 0.7851542 | 0.003627814 | 0.7851355 | 0.006446748 |  |  | 145560 | 0.8234263 | 0.8678712 | 0.01924192 | 0.8033643 | 0.008198585 | 0.8033648 | 0.009476335 |  |  | 103360 | 0.6809343 | 0.7035679 | 0.008198835 | 0.6803518 | 0.007064777 | 0.6803539 | 0.007036702
|  |  | 2542 | 0.9493723 | 0.9570368 | 0.004565023 | 0.9425912 | 0.06779435 | 0.9426677 | 0.07388351 |  |  | 2466 | 0.913077 | 0.9189566 | 0.009321079 | 0.9078663 | 0.009872762 | 0.9079334 | 0.01359881 |  |  | 2690 | 0.8622082 | 0.9467661 | 0.01276184 | 0.8962518 | 0.008921962 | 0.8962774 | 0.006617824 |  |  | 2690 | 0.7614673 | 0.9112203 | 0.008733976 | 0.7851635 | 0.003627874 | 0.7851447 | 0.006446809 |  |  | 145860 | 0.8256643 | 0.8678712 | 0.01924192 | 0.8035759 | 0.008202593 | 0.8035765 | 0.009481399 |  |  | 103660 | 0.6874606 | 0.7035679 | 0.008198835 | 0.680621 | 0.0070723 | 0.6806231 | 0.007043068
|  |  | 2547 | 0.9493723 | 0.9572821 | 0.004547669 | 0.9428085 | 0.06781049 | 0.9428856 | 0.07390101 |  |  | 2471 | 0.9121165 | 0.9192946 | 0.0092938 | 0.9081553 | 0.009847712 | 0.9082223 | 0.01355548 |  |  | 2695 | 0.8622082 | 0.9469032 | 0.01270177 | 0.896311 | 0.008907401 | 0.8963365 | 0.006597964 |  |  | 2695 | 0.7631488 | 0.9112576 | 0.008693537 | 0.7851728 | 0.003627933 | 0.785154 | 0.006446871 |  |  | 146160 | 0.8211884 | 0.8678712 | 0.01924192 | 0.8037873 | 0.008206589 | 0.8037879 | 0.009486448 |  |  | 103960 | 0.6874606 | 0.7035679 | 0.008198835 | 0.6808898 | 0.007079788 | 0.6808919 | 0.007049403
|  |  | 2552 | 0.9493723 | 0.957526 | 0.004530364 | 0.9430248 | 0.06782657 | 0.9431026 | 0.07391844 |  |  | 2476 | 0.9101956 | 0.919631 | 0.009266567 | 0.9084427 | 0.009822741 | 0.9085096 | 0.01351226 |  |  | 2700 | 0.8622082 | 0.9470395 | 0.01264196 | 0.8963697 | 0.008893013 | 0.896395 | 0.006578311 |  |  | 2700 | 0.7631488 | 0.9112945 | 0.008653533 | 0.7851821 | 0.003627993 | 0.7851633 | 0.006446932 |  |  | 146460 | 0.8189504 | 0.8678712 | 0.01924192 | 0.8039985 | 0.008210572 | 0.8039991 | 0.009491482 |  |  | 104260 | 0.6787588 | 0.7035679 | 0.008198835 | 0.6811581 | 0.007087242 | 0.6811602 | 0.007055708
|  |  | 2557 | 0.9502683 | 0.9577684 | 0.004513108 | 0.9432402 | 0.06784257 | 0.9433186 | 0.07393579 |  |  | 2481 | 0.9121165 | 0.9199656 | 0.009239379 | 0.9087286 | 0.009797848 | 0.9087953 | 0.01346915 |  |  | 2705 | 0.8622082 | 0.9471748 | 0.01258243 | 0.8964279 | 0.008878796 | 0.896453 | 0.006558863 |  |  | 2705 | 0.7614673 | 0.9113311 | 0.008613961 | 0.7851913 | 0.003628053 | 0.7851725 | 0.006446994 |  |  | 146760 | 0.8189504 | 0.8678712 | 0.01924192 | 0.8042094 | 0.008214542 | 0.8042101 | 0.0094965 |  |  | 104560 | 0.6852852 | 0.7035679 | 0.008198835 | 0.681426 | 0.007094661 | 0.6814281 | 0.007061982
|  |  | 2562 | 0.9502683 | 0.9580095 | 0.004495903 | 0.9434547 | 0.06785851 | 0.9435336 | 0.07395307 |  |  | 2486 | 0.913077 | 0.9202986 | 0.009212236 | 0.9090129 | 0.009773034 | 0.9090795 | 0.01342614 |  |  | 2710 | 0.8622082 | 0.9473092 | 0.01252316 | 0.8964856 | 0.008864747 | 0.8965106 | 0.006539617 |  |  | 2710 | 0.7631488 | 0.9113673 | 0.008574819 | 0.7852006 | 0.003628113 | 0.7851818 | 0.006447057 |  |  | 147060 | 0.8189504 | 0.8678712 | 0.01924192 | 0.8044201 | 0.0082185 | 0.8044208 | 0.009501504 |  |  | 104860 | 0.6787588 | 0.7035679 | 0.008198835 | 0.6816934 | 0.007102047 | 0.6816956 | 0.007068225
|  |  | 2567 | 0.9493723 | 0.9582491 | 0.004478747 | 0.9436682 | 0.06787439 | 0.9437477 | 0.07397027 |  |  | 2491 | 0.9140374 | 0.92063 | 0.00918514 | 0.9092957 | 0.0097483 | 0.9093622 | 0.01338325 |  |  | 2715 | 0.8600502 | 0.9474427 | 0.01246416 | 0.8965428 | 0.008850865 | 0.8965677 | 0.006520574 |  |  | 2715 | 0.7614673 | 0.9114032 | 0.008536103 | 0.7852098 | 0.003628173 | 0.785191 | 0.006447119 |  |  | 147360 | 0.8234263 | 0.8678712 | 0.01924192 | 0.8046306 | 0.008222445 | 0.8046313 | 0.009506493 |  |  | 105160 | 0.6809343 | 0.7035679 | 0.008198835 | 0.6819604 | 0.007109398 | 0.6819626 | 0.007074438
|  |  | 2572 | 0.9511642 | 0.9584874 | 0.004461641 | 0.9438807 | 0.0678902 | 0.9439609 | 0.0739874 |  |  | 2496 | 0.913077 | 0.9209596 | 0.00915809 | 0.909577 | 0.009723645 | 0.9096434 | 0.01334046 |  |  | 2720 | 0.8611292 | 0.9475753 | 0.01240542 | 0.8965995 | 0.008837148 | 0.8966243 | 0.00650173 |  |  | 2720 | 0.7614673 | 0.9114387 | 0.008497809 | 0.7852191 | 0.003628233 | 0.7852003 | 0.006447182 |  |  | 147660 | 0.8234263 | 0.8678712 | 0.01924192 | 0.8048408 | 0.008226377 | 0.8048415 | 0.009511467 |  |  | 105460 | 0.6765834 | 0.7035679 | 0.008198835 | 0.6822269 | 0.007116715 | 0.6822292 | 0.007080621
|  |  | 2577 | 0.9502683 | 0.9587243 | 0.004444584 | 0.9440924 | 0.06790594 | 0.9441731 | 0.07400446 |  |  | 2501 | 0.9140374 | 0.9212877 | 0.009131087 | 0.9098567 | 0.009699069 | 0.909923 | 0.01329778 |  |  | 2725 | 0.8632872 | 0.947707 | 0.01234695 | 0.8966558 | 0.008823596 | 0.8966804 | 0.006483086 |  |  | 2725 | 0.7665117 | 0.9114739 | 0.008459935 | 0.7852283 | 0.003628294 | 0.7852095 | 0.006447244 |  |  | 147960 | 0.8211884 | 0.8678712 | 0.01924192 | 0.8050508 | 0.008230296 | 0.8050515 | 0.009516426 |  |  | 105760 | 0.6874606 | 0.7035679 | 0.008198835 | 0.682493 | 0.007123999 | 0.6824953 | 0.007086773
|  |  | 2582 | 0.9511642 | 0.9589598 | 0.004427577 | 0.9443031 | 0.06792161 | 0.9443844 | 0.07402145 |  |  | 2506 | 0.9140374 | 0.9216141 | 0.00910413 | 0.9101349 | 0.009674573 | 0.9102011 | 0.01325521 |  |  | 2730 | 0.8622082 | 0.9478378 | 0.01228874 | 0.8967116 | 0.008810205 | 0.896736 | 0.006464638 |  |  | 2730 | 0.7614673 | 0.9115087 | 0.008422477 | 0.7852376 | 0.003628354 | 0.7852188 | 0.006447307 |  |  | 148260 | 0.8211884 | 0.8678712 | 0.01924192 | 0.8052605 | 0.008234203 | 0.8052613 | 0.00952137 |  |  | 106060 | 0.6918115 | 0.7035679 | 0.008198835 | 0.6827586 | 0.007131248 | 0.6827609 | 0.007092895
|  |  | 2587 | 0.9511642 | 0.959194 | 0.00441062 | 0.9445129 | 0.06793722 | 0.9445948 | 0.07403837 |  |  | 2511 | 0.913077 | 0.9219388 | 0.00907722 | 0.9104117 | 0.009650156 | 0.9104777 | 0.01321275 |  |  | 2735 | 0.8622082 | 0.9479677 | 0.01223079 | 0.8967669 | 0.008796976 | 0.8967912 | 0.006446387 |  |  | 2735 | 0.7631488 | 0.9115432 | 0.008385432 | 0.7852468 | 0.003628415 | 0.785228 | 0.006447371 |  |  | 148560 | 0.8234263 | 0.8678712 | 0.01924192 | 0.80547 | 0.008238097 | 0.8054708 | 0.009526299 |  |  | 106360 | 0.6874606 | 0.7035679 | 0.008198835 | 0.6830238 | 0.007138464 | 0.6830261 | 0.007098987
|  |  | 2592 | 0.9520602 | 0.9594268 | 0.004393713 | 0.9447217 | 0.06795277 | 0.9448043 | 0.07405521 |  |  | 2516 | 0.9140374 | 0.922262 | 0.009050357 | 0.9106869 | 0.00962582 | 0.9107528 | 0.0131704 |  |  | 2740 | 0.8611292 | 0.9480967 | 0.01217311 | 0.8968218 | 0.008783905 | 0.896846 | 0.006428329 |  |  | 2740 | 0.7631488 | 0.9115773 | 0.008348798 | 0.785256 | 0.003628476 | 0.7852372 | 0.006447434 |  |  | 148860 | 0.8189504 | 0.8678712 | 0.01924192 | 0.8056793 | 0.008241978 | 0.8056801 | 0.009531213 |  |  | 106660 | 0.6852852 | 0.7035679 | 0.008198835 | 0.6832886 | 0.007145646 | 0.6832909 | 0.007105048
|  |  | 2597 | 0.9520602 | 0.9596583 | 0.004376855 | 0.9449297 | 0.06796825 | 0.9450128 | 0.07407199 |  |  | 2521 | 0.9140374 | 0.9225835 | 0.009023542 | 0.9109607 | 0.009601563 | 0.9110265 | 0.01312816 |  |  | 2745 | 0.8622082 | 0.9482249 | 0.01211569 | 0.8968762 | 0.008770992 | 0.8969002 | 0.006410464 |  |  | 2745 | 0.7614673 | 0.9116111 | 0.00831257 | 0.7852653 | 0.003628536 | 0.7852465 | 0.006447497 |  |  | 149160 | 0.8256643 | 0.8678712 | 0.01924192 | 0.8058883 | 0.008245846 | 0.8058892 | 0.009536112 |  |  | 106960 | 0.6831097 | 0.7035679 | 0.008198835 | 0.6835529 | 0.007152794 | 0.6835552 | 0.00711108
|  |  | 2602 | 0.9511642 | 0.9598884 | 0.004360048 | 0.9451367 | 0.06798367 | 0.9452204 | 0.07408869 |  |  | 2526 | 0.9149979 | 0.9229034 | 0.008996775 | 0.9112329 | 0.009577387 | 0.9112986 | 0.01308602 |  |  | 2750 | 0.8622082 | 0.9483522 | 0.01205853 | 0.8969301 | 0.008758235 | 0.8969541 | 0.00639279 |  |  | 2750 | 0.7614673 | 0.9116446 | 0.008276746 | 0.7852745 | 0.003628597 | 0.7852557 | 0.006447561 |  |  | 149460 | 0.8256643 | 0.8678712 | 0.01924192 | 0.806097 | 0.008249702 | 0.806098 | 0.009540996 |  |  | 107260 | 0.6896361 | 0.7035679 | 0.008198835 | 0.6838167 | 0.007159909 | 0.6838191 | 0.007117081
|  |  | 2607 | 0.9520602 | 0.9601172 | 0.004343289 | 0.9453429 | 0.06799902 | 0.9454272 | 0.07410532 |  |  | 2531 | 0.9140374 | 0.9232218 | 0.008970055 | 0.9115037 | 0.009553291 | 0.9115693 | 0.013044 |  |  | 2755 | 0.8611292 | 0.9484786 | 0.01200163 | 0.8969836 | 0.008745632 | 0.8970074 | 0.006375306 |  |  | 2755 | 0.7631488 | 0.9116778 | 0.008241323 | 0.7852837 | 0.003628658 | 0.7852649 | 0.006447625 |  |  | 149760 | 0.8256643 | 0.8678712 | 0.01924192 | 0.8063056 | 0.008253546 | 0.8063065 | 0.009545865 |  |  | 107560 | 0.6852852 | 0.7035679 | 0.008198835 | 0.6840801 | 0.00716699 | 0.6840826 | 0.007123052
|  |  | 2612 | 0.9502683 | 0.9603447 | 0.004326581 | 0.9455481 | 0.06801431 | 0.945633 | 0.07412189 |  |  | 2536 | 0.9149979 | 0.9235385 | 0.008943383 | 0.911773 | 0.009529275 | 0.9118385 | 0.01300209 |  |  | 2760 | 0.8632872 | 0.9486042 | 0.01194498 | 0.8970367 | 0.008733182 | 0.8970604 | 0.00635801 |  |  | 2760 | 0.7631488 | 0.9117106 | 0.008206297 | 0.7852929 | 0.00362872 | 0.7852741 | 0.006447689 |  |  | 150060 | 0.8211884 | 0.8678712 | 0.01924192 | 0.8065139 | 0.008257376 | 0.8065149 | 0.00955072 |  |  | 107860 | 0.6831097 | 0.7035679 | 0.008198835 | 0.6843431 | 0.007174038 | 0.6843456 | 0.007128993
|  |  | 2617 | 0.9520602 | 0.9605708 | 0.004309922 | 0.9457525 | 0.06802954 | 0.9458379 | 0.07413838 |  |  | 2541 | 0.9159583 | 0.9238536 | 0.00891676 | 0.9120409 | 0.009505339 | 0.9121062 | 0.01296029 |  |  | 2765 | 0.8622082 | 0.9487289 | 0.0118886 | 0.8970893 | 0.008720883 | 0.8971128 | 0.006340901 |  |  | 2765 | 0.7648303 | 0.9117431 | 0.008171665 | 0.7853021 | 0.003628781 | 0.7852833 | 0.006447753 |  |  | 150360 | 0.8189504 | 0.8678712 | 0.01924192 | 0.8067219 | 0.008261194 | 0.806723 | 0.009555559 |  |  | 108160 | 0.6852852 | 0.7035679 | 0.008198835 | 0.6846057 | 0.007181052 | 0.6846081 | 0.007134905
|  |  | 2622 | 0.9511642 | 0.9607957 | 0.004293313 | 0.945956 | 0.0680447 | 0.946042 | 0.07415481 |  |  | 2546 | 0.9169188 | 0.9241672 | 0.008890185 | 0.9123073 | 0.009481484 | 0.9123725 | 0.0129186 |  |  | 2770 | 0.8622082 | 0.9488528 | 0.01183248 | 0.8971415 | 0.008708734 | 0.8971649 | 0.006323977 |  |  | 2770 | 0.7597858 | 0.9117754 | 0.008137425 | 0.7853113 | 0.003628842 | 0.7852925 | 0.006447817 |  |  | 150660 | 0.8189504 | 0.8678712 | 0.01924192 | 0.8069298 | 0.008265 | 0.8069308 | 0.009560384 |  |  | 108460 | 0.6787588 | 0.7035679 | 0.008198835 | 0.6848678 | 0.007188033 | 0.6848703 | 0.007140786
|  |  | 2627 | 0.9520602 | 0.9610192 | 0.004276754 | 0.9461586 | 0.0680598 | 0.9462452 | 0.07417116 |  |  | 2551 | 0.9159583 | 0.9244792 | 0.008863659 | 0.9125723 | 0.00945771 | 0.9126374 | 0.01287702 |  |  | 2775 | 0.8632872 | 0.9489758 | 0.01177661 | 0.8971933 | 0.008696733 | 0.8972165 | 0.006307237 |  |  | 2775 | 0.7614673 | 0.9118072 | 0.008103573 | 0.7853205 | 0.003628904 | 0.7853017 | 0.006447882 |  |  | 150960 | 0.8256643 | 0.8678712 | 0.01924192 | 0.8071373 | 0.008268792 | 0.8071384 | 0.009565194 |  |  | 108760 | 0.6896361 | 0.7035679 | 0.008198835 | 0.6851294 | 0.007194981 | 0.6851319 | 0.007146638
|  |  | 2632 | 0.9520602 | 0.9612415 | 0.004260244 | 0.9463603 | 0.06807484 | 0.9464474 | 0.07418745 |  |  | 2556 | 0.9159583 | 0.9247897 | 0.008837181 | 0.9128359 | 0.009434017 | 0.9129008 | 0.01283555 |  |  | 2780 | 0.8622082 | 0.949098 | 0.011721 | 0.8972446 | 0.008684879 | 0.8972677 | 0.006290678 |  |  | 2780 | 0.7631488 | 0.9118388 | 0.008070105 | 0.7853297 | 0.003628965 | 0.7853109 | 0.006447946 |  |  | 151260 | 0.8256643 | 0.8678712 | 0.01924192 | 0.8073447 | 0.008272572 | 0.8073458 | 0.009569989 |  |  | 109060 | 0.6918115 | 0.7035679 | 0.008198835 | 0.6853906 | 0.007201896 | 0.6853932 | 0.00715246
|  |  | 2637 | 0.9538521 | 0.9614624 | 0.004243784 | 0.9465612 | 0.06808982 | 0.9466489 | 0.07420367 |  |  | 2561 | 0.9159583 | 0.9250986 | 0.008810753 | 0.913098 | 0.009410405 | 0.9131628 | 0.01279419 |  |  | 2785 | 0.8622082 | 0.9492194 | 0.01166565 | 0.8972955 | 0.00867317 | 0.8973185 | 0.006274301 |  |  | 2785 | 0.7614673 | 0.9118701 | 0.00803702 | 0.7853389 | 0.003629027 | 0.7853201 | 0.006448011 |  |  | 151560 | 0.8234263 | 0.8678712 | 0.01924192 | 0.8075518 | 0.00827634 | 0.8075529 | 0.009574769 |  |  | 109360 | 0.6852852 | 0.7035679 | 0.008198835 | 0.6856514 | 0.007208778 | 0.685654 | 0.007158252
|  |  | 2642 | 0.9529561 | 0.9616821 | 0.004227374 | 0.9467612 | 0.06810474 | 0.9468494 | 0.07421983 |  |  | 2566 | 0.9159583 | 0.925406 | 0.008784374 | 0.9133587 | 0.009386873 | 0.9134234 | 0.01275294 |  |  | 2790 | 0.8632872 | 0.94934 | 0.01161055 | 0.8973459 | 0.008661605 | 0.8973688 | 0.006258103 |  |  | 2790 | 0.7631488 | 0.9119011 | 0.008004313 | 0.7853481 | 0.003629089 | 0.7853293 | 0.006448076 |  |  | 151860 | 0.8256643 | 0.8678712 | 0.01924192 | 0.8077587 | 0.008280095 | 0.8077598 | 0.009579534 |  |  | 109660 | 0.693987 | 0.7035679 | 0.008198835 | 0.6859118 | 0.007215627 | 0.6859144 | 0.007164015
|  |  | 2647 | 0.9520602 | 0.9619005 | 0.004211013 | 0.9469603 | 0.06811959 | 0.9470491 | 0.07423592 |  |  | 2571 | 0.9159583 | 0.9257118 | 0.008758044 | 0.913618 | 0.009363423 | 0.9136826 | 0.01271181 |  |  | 2795 | 0.8643663 | 0.9494597 | 0.0115557 | 0.897396 | 0.008650181 | 0.8974187 | 0.006242082 |  |  | 2795 | 0.7631488 | 0.9119317 | 0.007971982 | 0.7853573 | 0.003629151 | 0.7853385 | 0.006448141 |  |  | 152160 | 0.8211884 | 0.8678712 | 0.01924192 | 0.8079653 | 0.008283837 | 0.8079665 | 0.009584284 |  |  | 109960 | 0.6896361 | 0.7035679 | 0.008198835 | 0.6861717 | 0.007222442 | 0.6861743 | 0.007169748
|  |  | 2652 | 0.9520602 | 0.9621177 | 0.004194702 | 0.9471586 | 0.06813438 | 0.9472479 | 0.07425194 |  |  | 2576 | 0.9169188 | 0.9260161 | 0.008731764 | 0.9138759 | 0.009340054 | 0.9139404 | 0.01267079 |  |  | 2800 | 0.8632872 | 0.9495786 | 0.01150111 | 0.8974456 | 0.008638899 | 0.8974682 | 0.006226238 |  |  | 2800 | 0.7631488 | 0.9119621 | 0.007940024 | 0.7853665 | 0.003629213 | 0.7853477 | 0.006448206 |  |  | 152460 | 0.8189504 | 0.8678712 | 0.01924192 | 0.8081717 | 0.008287567 | 0.8081729 | 0.00958902 |  |  | 110260 | 0.6896361 | 0.7035679 | 0.008198835 | 0.6864311 | 0.007229225 | 0.6864338 | 0.007175451
|  |  | 2657 | 0.954748 | 0.9623336 | 0.00417844 | 0.947356 | 0.06814912 | 0.9474459 | 0.07426789 |  |  | 2581 | 0.9169188 | 0.9263189 | 0.008705534 | 0.9141324 | 0.009316766 | 0.9141968 | 0.01262987 |  |  | 2805 | 0.8643663 | 0.9496967 | 0.01144678 | 0.8974948 | 0.008627756 | 0.8975173 | 0.006210569 |  |  | 2805 | 0.7631488 | 0.9119921 | 0.007908435 | 0.7853757 | 0.003629275 | 0.7853569 | 0.006448272 |  |  | 152760 | 0.8211884 | 0.8678712 | 0.01924192 | 0.8083779 | 0.008291284 | 0.8083791 | 0.009593741 |  |  | 110560 | 0.6831097 | 0.7035679 | 0.008198835 | 0.6866902 | 0.007235976 | 0.6866929 | 0.007181125
|  |  | 2662 | 0.9529561 | 0.9625482 | 0.004162228 | 0.9475526 | 0.06816379 | 0.947643 | 0.07428378 |  |  | 2586 | 0.9169188 | 0.9266201 | 0.008679353 | 0.9143875 | 0.009293559 | 0.9144518 | 0.01258907 |  |  | 2810 | 0.8643663 | 0.9498141 | 0.01139269 | 0.8975436 | 0.00861675 | 0.897566 | 0.006195073 |  |  | 2810 | 0.7648303 | 0.9120219 | 0.007877213 | 0.7853848 | 0.003629337 | 0.785366 | 0.006448337 |  |  | 153060 | 0.8211884 | 0.8678712 | 0.01924192 | 0.8085838 | 0.008294988 | 0.8085851 | 0.009598447 |  |  | 110860 | 0.6874606 | 0.7035679 | 0.008198835 | 0.6869488 | 0.007242693 | 0.6869515 | 0.00718677
|  |  | 2667 | 0.9538521 | 0.9627616 | 0.004146066 | 0.9477483 | 0.0681784 | 0.9478392 | 0.0742996 |  |  | 2591 | 0.9169188 | 0.9269199 | 0.008653223 | 0.9146413 | 0.009270434 | 0.9147054 | 0.01254839 |  |  | 2815 | 0.8611292 | 0.9499306 | 0.01133886 | 0.897592 | 0.008605881 | 0.8976143 | 0.006179749 |  |  | 2815 | 0.7614673 | 0.9120514 | 0.007846354 | 0.785394 | 0.0036294 | 0.7853752 | 0.006448403 |  |  | 153360 | 0.8256643 | 0.8678712 | 0.01924192 | 0.8087895 | 0.00829868 | 0.8087908 | 0.009603138 |  |  | 111160 | 0.6874606 | 0.7035679 | 0.008198835 | 0.687207 | 0.007249378 | 0.6872097 | 0.007192385
|  |  | 2672 | 0.9538521 | 0.9629738 | 0.004129953 | 0.9479432 | 0.06819296 | 0.9480347 | 0.07431536 |  |  | 2596 | 0.9159583 | 0.9272182 | 0.008627143 | 0.9148936 | 0.00924739 | 0.9149576 | 0.01250781 |  |  | 2820 | 0.8632872 | 0.9500463 | 0.01128528 | 0.89764 | 0.008595147 | 0.8976622 | 0.006164595 |  |  | 2820 | 0.7614673 | 0.9120806 | 0.007815855 | 0.7854032 | 0.003629462 | 0.7853844 | 0.006448469 |  |  | 153660 | 0.8189504 | 0.8678712 | 0.01924192 | 0.8089949 | 0.00830236 | 0.8089963 | 0.009607815 |  |  | 111460 | 0.6896361 | 0.7035679 | 0.008198835 | 0.6874647 | 0.00725603 | 0.6874675 | 0.007197971
|  |  | 2677 | 0.954748 | 0.9631847 | 0.00411389 | 0.9481373 | 0.06820745 | 0.9482292 | 0.07433105 |  |  | 2601 | 0.9188397 | 0.9275149 | 0.008601114 | 0.9151447 | 0.009224428 | 0.9152085 | 0.01246735 |  |  | 2825 | 0.8632872 | 0.9501613 | 0.01123195 | 0.8976876 | 0.008584546 | 0.8977096 | 0.006149611 |  |  | 2825 | 0.7631488 | 0.9121095 | 0.007785714 | 0.7854123 | 0.003629525 | 0.7853935 | 0.006448535 |  |  | 153960 | 0.8211884 | 0.8678712 | 0.01924192 | 0.8092002 | 0.008306026 | 0.8092015 | 0.009612477 |  |  | 111760 | 0.693987 | 0.7035679 | 0.008198835 | 0.687722 | 0.00726265 | 0.6877248 | 0.007203528
|  |  | 2682 | 0.954748 | 0.9633944 | 0.004097876 | 0.9483305 | 0.06822189 | 0.948423 | 0.07434668 |  |  | 2606 | 0.9178793 | 0.9278102 | 0.008575135 | 0.9153943 | 0.009201547 | 0.915458 | 0.012427 |  |  | 2830 | 0.8632872 | 0.9502755 | 0.01117887 | 0.8977349 | 0.008574078 | 0.8977567 | 0.006134794 |  |  | 2830 | 0.7631488 | 0.9121382 | 0.007755927 | 0.7854215 | 0.003629587 | 0.7854027 | 0.006448601 |  |  | 154260 | 0.8189504 | 0.8678712 | 0.01924192 | 0.8094051 | 0.008309681 | 0.8094066 | 0.009617124 |  |  | 112060 | 0.6896361 | 0.7035679 | 0.008198835 | 0.6879789 | 0.007269238 | 0.6879817 | 0.007209056
|  |  | 2687 | 0.955644 | 0.9636029 | 0.004081912 | 0.9485229 | 0.06823626 | 0.9486159 | 0.07436224 |  |  | 2611 | 0.9169188 | 0.928104 | 0.008549207 | 0.9156426 | 0.009178749 | 0.9157062 | 0.01238676 |  |  | 2835 | 0.8643663 | 0.9503889 | 0.01112604 | 0.8977817 | 0.00856374 | 0.8978034 | 0.006120143 |  |  | 2835 | 0.7631488 | 0.9121665 | 0.007726492 | 0.7854307 | 0.00362965 | 0.7854119 | 0.006448667 |  |  | 154560 | 0.8256643 | 0.8678712 | 0.01924192 | 0.8096099 | 0.008313323 | 0.8096113 | 0.009621756 |  |  | 112360 | 0.6874606 | 0.7035679 | 0.008198835 | 0.6882353 | 0.007275793 | 0.6882382 | 0.007214554
|  |  | 2692 | 0.955644 | 0.9638102 | 0.004065997 | 0.9487145 | 0.06825058 | 0.948808 | 0.07437774 |  |  | 2616 | 0.9188397 | 0.9283964 | 0.008523331 | 0.9158896 | 0.009156032 | 0.9159531 | 0.01234663 |  |  | 2840 | 0.8643663 | 0.9505015 | 0.01107345 | 0.8978281 | 0.008553531 | 0.8978498 | 0.006105657 |  |  | 2840 | 0.7648303 | 0.9121946 | 0.007697404 | 0.7854398 | 0.003629713 | 0.785421 | 0.006448733 |  |  | 154860 | 0.8189504 | 0.8678712 | 0.01924192 | 0.8098144 | 0.008316952 | 0.8098159 | 0.009626374 |  |  | 112660 | 0.6918115 | 0.7035679 | 0.008198835 | 0.6884914 | 0.007282316 | 0.6884942 | 0.007220024
|  |  | 2697 | 0.954748 | 0.9640163 | 0.004050131 | 0.9489053 | 0.06826484 | 0.9489993 | 0.07439318 |  |  | 2621 | 0.9188397 | 0.9286873 | 0.008497505 | 0.9161352 | 0.009133396 | 0.9161986 | 0.01230662 |  |  | 2845 | 0.8632872 | 0.9506134 | 0.01102112 | 0.8978742 | 0.008543451 | 0.8978957 | 0.006091334 |  |  | 2845 | 0.7631488 | 0.9122224 | 0.007668662 | 0.785449 | 0.003629776 | 0.7854302 | 0.0064488 |  |  | 155160 | 0.8256643 | 0.8678712 | 0.01924192 | 0.8100187 | 0.008320569 | 0.8100202 | 0.009630977 |  |  | 112960 | 0.693987 | 0.7035679 | 0.008198835 | 0.6887469 | 0.007288807 | 0.6887498 | 0.007225464
|  |  | 2702 | 0.954748 | 0.9642213 | 0.004034315 | 0.9490953 | 0.06827905 | 0.9491898 | 0.07440855 |  |  | 2626 | 0.9178793 | 0.9289767 | 0.008471731 | 0.9163795 | 0.009110843 | 0.9164427 | 0.01226672 |  |  | 2850 | 0.8654453 | 0.9507245 | 0.01096903 | 0.8979198 | 0.008533496 | 0.8979412 | 0.006077174 |  |  | 2850 | 0.7631488 | 0.9122499 | 0.007640262 | 0.7854581 | 0.003629839 | 0.7854393 | 0.006448866 |  |  | 155460 | 0.8234263 | 0.8678712 | 0.01924192 | 0.8102227 | 0.008324173 | 0.8102243 | 0.009635565 |  |  | 113260 | 0.693987 | 0.7035679 | 0.008198835 | 0.6890021 | 0.007295265 | 0.689005 | 0.007230876
|  |  | 2707 | 0.95654 | 0.964425 | 0.004018548 | 0.9492844 | 0.06829319 | 0.9493795 | 0.07442386 |  |  | 2631 | 0.9178793 | 0.9292647 | 0.008446008 | 0.9166225 | 0.009088371 | 0.9166856 | 0.01222694 |  |  | 2855 | 0.8632872 | 0.9508349 | 0.01091719 | 0.8979651 | 0.008523667 | 0.8979864 | 0.006063173 |  |  | 2855 | 0.7631488 | 0.9122772 | 0.007612202 | 0.7854673 | 0.003629903 | 0.7854485 | 0.006448933 |  |  | 155760 | 0.8256643 | 0.8678712 | 0.01924192 | 0.8104266 | 0.008327765 | 0.8104281 | 0.009640138 |  |  | 113560 | 0.6961624 | 0.7035679 | 0.008198835 | 0.6892568 | 0.007301692 | 0.6892598 | 0.007236258
|  |  | 2712 | 0.955644 | 0.9646275 | 0.004002831 | 0.9494728 | 0.06830728 | 0.9495683 | 0.07443911 |  |  | 2636 | 0.9207606 | 0.9295513 | 0.008420337 | 0.9168641 | 0.009065982 | 0.9169271 | 0.01218727 |  |  | 2860 | 0.8622082 | 0.9509445 | 0.01086559 | 0.8980101 | 0.008513962 | 0.8980312 | 0.006049332 |  |  | 2860 | 0.7631488 | 0.9123042 | 0.007584477 | 0.7854764 | 0.003629966 | 0.7854576 | 0.006449 |  |  | 156060 | 0.8234263 | 0.8678712 | 0.01924192 | 0.8106301 | 0.008331345 | 0.8106317 | 0.009644697 |  |  | 113860 | 0.6918115 | 0.7035679 | 0.008198835 | 0.6895111 | 0.007308086 | 0.6895141 | 0.007241612
|  |  | 2717 | 0.9583319 | 0.9648289 | 0.003987163 | 0.9496604 | 0.06832131 | 0.9497564 | 0.07445429 |  |  | 2641 | 0.9169188 | 0.9298364 | 0.008394717 | 0.9171045 | 0.009043674 | 0.9171674 | 0.01214771 |  |  | 2865 | 0.8622082 | 0.9510534 | 0.01081424 | 0.8980546 | 0.008504379 | 0.8980756 | 0.006035648 |  |  | 2865 | 0.7631488 | 0.9123309 | 0.007557086 | 0.7854856 | 0.003630029 | 0.7854668 | 0.006449067 |  |  | 156360 | 0.8211884 | 0.8678712 | 0.01924192 | 0.8108335 | 0.008334912 | 0.8108351 | 0.009649242 |  |  | 114160 | 0.6918115 | 0.7035679 | 0.008198835 | 0.689765 | 0.007314449 | 0.689768 | 0.007246937
|  |  | 2722 | 0.955644 | 0.9650291 | 0.003971544 | 0.9498471 | 0.06833529 | 0.9499437 | 0.07446942 |  |  | 2646 | 0.9188397 | 0.9301201 | 0.00836915 | 0.9173435 | 0.009021449 | 0.9174063 | 0.01210826 |  |  | 2870 | 0.8654453 | 0.9511615 | 0.01076313 | 0.8980988 | 0.008494917 | 0.8981197 | 0.006022121 |  |  | 2870 | 0.7648303 | 0.9123574 | 0.007530025 | 0.7854947 | 0.003630093 | 0.7854759 | 0.006449134 |  |  | 156660 | 0.8211884 | 0.8678712 | 0.01924192 | 0.8110366 | 0.008338466 | 0.8110383 | 0.009653771 |  |  | 114460 | 0.6896361 | 0.7035679 | 0.008198835 | 0.6900185 | 0.00732078 | 0.6900215 | 0.007252234
|  |  | 2727 | 0.95654 | 0.9652281 | 0.003955974 | 0.9500331 | 0.0683492 | 0.9501302 | 0.07448448 |  |  | 2651 | 0.9198002 | 0.9304024 | 0.008343634 | 0.9175813 | 0.008999306 | 0.917644 | 0.01206893 |  |  | 2875 | 0.8622082 | 0.9512689 | 0.01071226 | 0.8981426 | 0.008485575 | 0.8981634 | 0.006008748 |  |  | 2875 | 0.7631488 | 0.9123836 | 0.007503292 | 0.7855039 | 0.003630156 | 0.785485 | 0.006449201 |  |  | 156960 | 0.8279022 | 0.8678712 | 0.01924192 | 0.8112395 | 0.008342008 | 0.8112412 | 0.009658286 |  |  | 114760 | 0.6874606 | 0.7035679 | 0.008198835 | 0.6902715 | 0.007327079 | 0.6902746 | 0.007257502
|  |  | 2732 | 0.955644 | 0.965426 | 0.003940454 | 0.9502183 | 0.06836307 | 0.9503158 | 0.07449948 |  |  | 2656 | 0.9188397 | 0.9306832 | 0.008318171 | 0.9178178 | 0.008977244 | 0.9178803 | 0.01202971 |  |  | 2880 | 0.8643663 | 0.9513756 | 0.01066164 | 0.8981861 | 0.008476352 | 0.8982068 | 0.005995529 |  |  | 2880 | 0.7648303 | 0.9124096 | 0.007476883 | 0.785513 | 0.00363022 | 0.7854942 | 0.006449269 |  |  | 157260 | 0.8279022 | 0.8678712 | 0.01924192 | 0.8114422 | 0.008345538 | 0.8114439 | 0.009662787 |  |  | 115060 | 0.6918115 | 0.7035679 | 0.008198835 | 0.6905241 | 0.007333347 | 0.6905272 | 0.007262741
|  |  | 2737 | 0.95654 | 0.9656228 | 0.003924982 | 0.9504027 | 0.06837687 | 0.9505007 | 0.07451442 |  |  | 2661 | 0.9188397 | 0.9309627 | 0.00829276 | 0.918053 | 0.008955265 | 0.9181154 | 0.01199061 |  |  | 2885 | 0.8643663 | 0.9514815 | 0.01061126 | 0.8982292 | 0.008467246 | 0.8982497 | 0.005982462 |  |  | 2885 | 0.7614673 | 0.9124353 | 0.007450795 | 0.7855221 | 0.003630284 | 0.7855033 | 0.006449336 |  |  | 157560 | 0.8256643 | 0.8678712 | 0.01924192 | 0.8116446 | 0.008349055 | 0.8116463 | 0.009667272 |  |  | 115360 | 0.6874606 | 0.7035679 | 0.008198835 | 0.6907763 | 0.007339583 | 0.6907794 | 0.007267952
|  |  | 2742 | 0.955644 | 0.9658184 | 0.00390956 | 0.9505864 | 0.06839062 | 0.9506849 | 0.0745293 |  |  | 2666 | 0.9207606 | 0.9312408 | 0.008267401 | 0.9182869 | 0.008933369 | 0.9183492 | 0.01195161 |  |  | 2890 | 0.8643663 | 0.9515868 | 0.01056112 | 0.8982719 | 0.008458255 | 0.8982924 | 0.005969546 |  |  | 2890 | 0.7665117 | 0.9124608 | 0.007425026 | 0.7855313 | 0.003630348 | 0.7855124 | 0.006449404 |  |  | 157860 | 0.8256643 | 0.8678712 | 0.01924192 | 0.8118468 | 0.00835256 | 0.8118485 | 0.009671744 |  |  | 115660 | 0.6961624 | 0.7035679 | 0.008198835 | 0.6910281 | 0.007345788 | 0.6910312 | 0.007273134
|  |  | 2747 | 0.9574359 | 0.9660129 | 0.003894186 | 0.9507693 | 0.06840432 | 0.9508682 | 0.07454412 |  |  | 2671 | 0.9198002 | 0.9315175 | 0.008242095 | 0.9185196 | 0.008911554 | 0.9185818 | 0.01191274 |  |  | 2895 | 0.8632872 | 0.9516913 | 0.01051122 | 0.8983143 | 0.008449379 | 0.8983347 | 0.005956779 |  |  | 2895 | 0.7614673 | 0.912486 | 0.007399573 | 0.7855404 | 0.003630412 | 0.7855216 | 0.006449472 |  |  | 158160 | 0.8256643 | 0.8678712 | 0.01924192 | 0.8120487 | 0.008356052 | 0.8120505 | 0.0096762 |  |  | 115960 | 0.6961624 | 0.7035679 | 0.008198835 | 0.6912794 | 0.007351961 | 0.6912825 | 0.007278288
|  |  | 2752 | 0.9574359 | 0.9662062 | 0.003878862 | 0.9509514 | 0.06841796 | 0.9510508 | 0.07455888 |  |  | 2676 | 0.9207606 | 0.9317928 | 0.008216842 | 0.918751 | 0.008889822 | 0.9188131 | 0.01187398 |  |  | 2900 | 0.8654453 | 0.9517951 | 0.01046156 | 0.8983563 | 0.008440617 | 0.8983766 | 0.00594416 |  |  | 2900 | 0.7631488 | 0.9125109 | 0.007374432 | 0.7855495 | 0.003630476 | 0.7855307 | 0.006449539 |  |  | 158460 | 0.8234263 | 0.8678712 | 0.01924192 | 0.8122505 | 0.008359532 | 0.8122523 | 0.009680642 |  |  | 116260 | 0.693987 | 0.7035679 | 0.008198835 | 0.6915303 | 0.007358102 | 0.6915335 | 0.007283413
|  |  | 2757 | 0.9574359 | 0.9663985 | 0.003863587 | 0.9511327 | 0.06843155 | 0.9512326 | 0.07457358 |  |  | 2681 | 0.9198002 | 0.9320667 | 0.008191642 | 0.9189812 | 0.008868172 | 0.9190431 | 0.01183533 |  |  | 2905 | 0.8632872 | 0.9518982 | 0.01041214 | 0.898398 | 0.008431966 | 0.8984182 | 0.005931688 |  |  | 2905 | 0.7631488 | 0.9125357 | 0.007349601 | 0.7855586 | 0.00363054 | 0.7855398 | 0.006449607 |  |  | 158760 | 0.8234263 | 0.8678712 | 0.01924192 | 0.812452 | 0.008363 | 0.8124538 | 0.00968507 |  |  | 116560 | 0.6852852 | 0.7035679 | 0.008198835 | 0.6917808 | 0.007364213 | 0.691784 | 0.007288511
|  |  | 2762 | 0.95654 | 0.9665896 | 0.00384836 | 0.9513133 | 0.06844508 | 0.9514137 | 0.07458822 |  |  | 2686 | 0.9207606 | 0.9323393 | 0.008166495 | 0.9192101 | 0.008846604 | 0.9192719 | 0.01179679 |  |  | 2910 | 0.8654453 | 0.9520006 | 0.01036296 | 0.8984394 | 0.008423427 | 0.8984594 | 0.005919361 |  |  | 2910 | 0.7698747 | 0.9125601 | 0.007325077 | 0.7855677 | 0.003630605 | 0.7855489 | 0.006449675 |  |  | 159060 | 0.8256643 | 0.8678712 | 0.01924192 | 0.8126532 | 0.008366455 | 0.8126551 | 0.009689483 |  |  | 116860 | 0.6918115 | 0.7035679 | 0.008198835 | 0.6920309 | 0.007370292 | 0.6920341 | 0.00729358
|  |  | 2767 | 0.95654 | 0.9667796 | 0.003833183 | 0.9514931 | 0.06845856 | 0.9515939 | 0.0746028 |  |  | 2691 | 0.9207606 | 0.9326105 | 0.0081414 | 0.9194378 | 0.008825118 | 0.9194995 | 0.01175837 |  |  | 2915 | 0.8643663 | 0.9521024 | 0.01031402 | 0.8984804 | 0.008414997 | 0.8985003 | 0.005907178 |  |  | 2915 | 0.7648303 | 0.9125844 | 0.007300858 | 0.7855769 | 0.003630669 | 0.7855581 | 0.006449744 |  |  | 159360 | 0.8301402 | 0.8678712 | 0.01924192 | 0.8128543 | 0.008369898 | 0.8128562 | 0.009693881 |  |  | 117160 | 0.6874606 | 0.7035679 | 0.008198835 | 0.6922806 | 0.00737634 | 0.6922838 | 0.007298621
|  |  | 2772 | 0.9583319 | 0.9669685 | 0.003818054 | 0.9516722 | 0.06847199 | 0.9517735 | 0.07461732 |  |  | 2696 | 0.9198002 | 0.9328803 | 0.00811636 | 0.9196643 | 0.008803715 | 0.9197258 | 0.01172007 |  |  | 2920 | 0.8654453 | 0.9522034 | 0.01026531 | 0.8985211 | 0.008406675 | 0.8985409 | 0.005895137 |  |  | 2920 | 0.7631488 | 0.9126084 | 0.007276939 | 0.785586 | 0.003630734 | 0.7855672 | 0.006449812 |  |  | 159660 | 0.8234263 | 0.8678712 | 0.01924192 | 0.8130551 | 0.008373329 | 0.813057 | 0.009698265 |  |  | 117460 | 0.6961624 | 0.7035679 | 0.008198835 | 0.6925298 | 0.007382357 | 0.6925331 | 0.007303633
|  |  | 2777 | 0.9583319 | 0.9671564 | 0.003802974 | 0.9518505 | 0.06848536 | 0.9519523 | 0.07463179 |  |  | 2701 | 0.9207606 | 0.9331488 | 0.008091372 | 0.9198895 | 0.008782394 | 0.919951 | 0.01168188 |  |  | 2925 | 0.8643663 | 0.9523037 | 0.01021684 | 0.8985614 | 0.008398461 | 0.8985811 | 0.005883238 |  |  | 2925 | 0.7631488 | 0.9126322 | 0.007253319 | 0.7855951 | 0.003630798 | 0.7855763 | 0.00644988 |  |  | 159960 | 0.8211884 | 0.8678712 | 0.01924192 | 0.8132556 | 0.008376747 | 0.8132576 | 0.009702635 |  |  | 117760 | 0.7005133 | 0.7035679 | 0.008198835 | 0.6927787 | 0.007388344 | 0.6927819 | 0.007308618
|  |  | 2782 | 0.9574359 | 0.9673431 | 0.003787943 | 0.9520281 | 0.06849868 | 0.9521303 | 0.07464619 |  |  | 2706 | 0.9188397 | 0.933416 | 0.008066438 | 0.9201135 | 0.008761156 | 0.9201749 | 0.0116438 |  |  | 2930 | 0.8654453 | 0.9524034 | 0.0101686 | 0.8986015 | 0.008390352 | 0.898621 | 0.005871478 |  |  | 2930 | 0.7631488 | 0.9126557 | 0.007229994 | 0.7856042 | 0.003630863 | 0.7855854 | 0.006449949 |  |  | 160260 | 0.8279022 | 0.8678712 | 0.01924192 | 0.813456 | 0.008380153 | 0.813458 | 0.00970699 |  |  | 118060 | 0.6983379 | 0.7035679 | 0.008198835 | 0.6930271 | 0.007394299 | 0.6930304 | 0.007313575
|  |  | 2787 | 0.9574359 | 0.9675288 | 0.00377296 | 0.952205 | 0.06851194 | 0.9523076 | 0.07466054 |  |  | 2711 | 0.9217211 | 0.9336818 | 0.008041557 | 0.9203363 | 0.008739999 | 0.9203975 | 0.01160584 |  |  | 2935 | 0.8643663 | 0.9525024 | 0.0101206 | 0.8986411 | 0.008382348 | 0.8986606 | 0.005859858 |  |  | 2935 | 0.7614673 | 0.912679 | 0.007206962 | 0.7856133 | 0.003630928 | 0.7855945 | 0.006450018 |  |  | 160560 | 0.8279022 | 0.8678712 | 0.01924192 | 0.8136561 | 0.008383547 | 0.8136582 | 0.00971133 |  |  | 118360 | 0.7005133 | 0.7035679 | 0.008198835 | 0.6932751 | 0.007400223 | 0.6932784 | 0.007318504
|  |  | 2792 | 0.9574359 | 0.9677133 | 0.003758026 | 0.9523811 | 0.06852516 | 0.9524842 | 0.07467483 |  |  | 2716 | 0.9217211 | 0.9339463 | 0.00801673 | 0.9205579 | 0.008718926 | 0.920619 | 0.01156799 |  |  | 2940 | 0.8665243 | 0.9526007 | 0.01007284 | 0.8986805 | 0.008374448 | 0.8986999 | 0.005848374 |  |  | 2940 | 0.7648303 | 0.9127021 | 0.00718422 | 0.7856224 | 0.003630993 | 0.7856036 | 0.006450086 |  |  | 160860 | 0.8279022 | 0.8678712 | 0.01924192 | 0.813856 | 0.008386928 | 0.8138581 | 0.009715656 |  |  | 118660 | 0.6983379 | 0.7035679 | 0.008198835 | 0.6935226 | 0.007406117 | 0.693526 | 0.007323405
|  |  | 2797 | 0.9583319 | 0.9678969 | 0.003743141 | 0.9525564 | 0.06853832 | 0.95266 | 0.07468907 |  |  | 2721 | 0.9217211 | 0.9342094 | 0.007991957 | 0.9207784 | 0.008697934 | 0.9208393 | 0.01153025 |  |  | 2945 | 0.8665243 | 0.9526984 | 0.0100253 | 0.8987195 | 0.00836665 | 0.8987388 | 0.005837026 |  |  | 2945 | 0.7631488 | 0.912725 | 0.007161765 | 0.7856315 | 0.003631058 | 0.7856127 | 0.006450155 |  |  | 161160 | 0.8279022 | 0.8678712 | 0.01924192 | 0.8140557 | 0.008390297 | 0.8140578 | 0.009719968 |  |  | 118960 | 0.6961624 | 0.7035679 | 0.008198835 | 0.6937698 | 0.00741198 | 0.6937732 | 0.007328279
|  |  | 2802 | 0.9574359 | 0.9680793 | 0.003728304 | 0.9527311 | 0.06855143 | 0.9528351 | 0.07470324 |  |  | 2726 | 0.923642 | 0.9344713 | 0.007967238 | 0.9209976 | 0.008677025 | 0.9210584 | 0.01149264 |  |  | 2950 | 0.8654453 | 0.9527954 | 0.009978 | 0.8987583 | 0.008358953 | 0.8987774 | 0.005825813 |  |  | 2950 | 0.7665117 | 0.9127476 | 0.007139595 | 0.7856406 | 0.003631123 | 0.7856218 | 0.006450224 |  |  | 161460 | 0.8234263 | 0.8678712 | 0.01924192 | 0.8142551 | 0.008393654 | 0.8142572 | 0.009724265 |  |  | 119260 | 0.693987 | 0.7035679 | 0.008198835 | 0.6940166 | 0.007417812 | 0.6940199 | 0.007333124
|  |  | 2807 | 0.9574359 | 0.9682607 | 0.003713516 | 0.952905 | 0.06856448 | 0.9530094 | 0.07471736 |  |  | 2731 | 0.9217211 | 0.9347319 | 0.007942573 | 0.9212156 | 0.008656198 | 0.9212763 | 0.01145513 |  |  | 2955 | 0.8665243 | 0.9528917 | 0.00993093 | 0.8987967 | 0.008351356 | 0.8988157 | 0.005814734 |  |  | 2955 | 0.7665117 | 0.91277 | 0.007117705 | 0.7856497 | 0.003631188 | 0.7856309 | 0.006450294 |  |  | 161760 | 0.8256643 | 0.8678712 | 0.01924192 | 0.8144543 | 0.008396999 | 0.8144565 | 0.009728548 |  |  | 119560 | 0.6896361 | 0.7035679 | 0.008198835 | 0.6942629 | 0.007423614 | 0.6942663 | 0.007337942
|  |  | 2812 | 0.9574359 | 0.9684411 | 0.003698776 | 0.9530782 | 0.06857749 | 0.9531831 | 0.07473143 |  |  | 2736 | 0.9226815 | 0.9349911 | 0.007917962 | 0.9214325 | 0.008635453 | 0.9214931 | 0.01141774 |  |  | 2960 | 0.8665243 | 0.9529874 | 0.009884092 | 0.8988348 | 0.008343858 | 0.8988537 | 0.005803786 |  |  | 2960 | 0.7631488 | 0.9127922 | 0.007096095 | 0.7856588 | 0.003631253 | 0.78564 | 0.006450363 |  |  | 162060 | 0.8279022 | 0.8678712 | 0.01924192 | 0.8146533 | 0.008400331 | 0.8146555 | 0.009732817 |  |  | 119860 | 0.7005133 | 0.7035679 | 0.008198835 | 0.6945088 | 0.007429386 | 0.6945122 | 0.007342733
|  |  | 2817 | 0.9592278 | 0.9686204 | 0.003684084 | 0.9532507 | 0.06859044 | 0.953356 | 0.07474544 |  |  | 2741 | 0.9217211 | 0.9352491 | 0.007893405 | 0.9216482 | 0.008614791 | 0.9217086 | 0.01138047 |  |  | 2965 | 0.8654453 | 0.9530824 | 0.009837484 | 0.8988725 | 0.008336457 | 0.8988914 | 0.005792969 |  |  | 2965 | 0.7648303 | 0.9128142 | 0.00707476 | 0.7856679 | 0.003631319 | 0.7856491 | 0.006450432 |  |  | 162360 | 0.8301402 | 0.8678712 | 0.01924192 | 0.814852 | 0.008403651 | 0.8148542 | 0.009737071 |  |  | 120160 | 0.6961624 | 0.7035679 | 0.008198835 | 0.6947543 | 0.007435127 | 0.6947578 | 0.007347496
|  |  | 2822 | 0.9592278 | 0.9687986 | 0.003669441 | 0.9534225 | 0.06860334 | 0.9535282 | 0.07475939 |  |  | 2746 | 0.9217211 | 0.9355057 | 0.007868902 | 0.9218627 | 0.008594211 | 0.921923 | 0.01134331 |  |  | 2970 | 0.8665243 | 0.9531768 | 0.009791105 | 0.89891 | 0.008329154 | 0.8989288 | 0.005782282 |  |  | 2970 | 0.7614673 | 0.912836 | 0.007053699 | 0.785677 | 0.003631384 | 0.7856582 | 0.006450502 |  |  | 162660 | 0.8279022 | 0.8678712 | 0.01924192 | 0.8150505 | 0.008406959 | 0.8150528 | 0.009741311 |  |  | 120460 | 0.6961624 | 0.7035679 | 0.008198835 | 0.6949994 | 0.007440838 | 0.6950029 | 0.007352231
|  |  | 2827 | 0.9601238 | 0.9689759 | 0.003654846 | 0.9535936 | 0.0686162 | 0.9536997 | 0.07477329 |  |  | 2751 | 0.9226815 | 0.9357611 | 0.007844454 | 0.922076 | 0.008573713 | 0.9221363 | 0.01130626 |  |  | 2975 | 0.8654453 | 0.9532706 | 0.009744955 | 0.8989472 | 0.008321946 | 0.8989658 | 0.005771723 |  |  | 2975 | 0.7631488 | 0.9128575 | 0.007032908 | 0.7856861 | 0.00363145 | 0.7856673 | 0.006450571 |  |  | 162960 | 0.8234263 | 0.8678712 | 0.01924192 | 0.8152488 | 0.008410255 | 0.8152511 | 0.009745536 |  |  | 120760 | 0.6918115 | 0.7035679 | 0.008198835 | 0.6952441 | 0.007446518 | 0.6952476 | 0.007356939
|  |  | 2832 | 0.9592278 | 0.9691521 | 0.003640299 | 0.9537639 | 0.068629 | 0.9538705 | 0.07478713 |  |  | 2756 | 0.9226815 | 0.9360152 | 0.007820061 | 0.9222883 | 0.008553298 | 0.9223484 | 0.01126933 |  |  | 2980 | 0.8643663 | 0.9533637 | 0.009699034 | 0.898984 | 0.008314832 | 0.8990026 | 0.005761291 |  |  | 2980 | 0.7631488 | 0.9128789 | 0.007012385 | 0.7856952 | 0.003631516 | 0.7856764 | 0.006450641 |  |  | 163260 | 0.8211884 | 0.8678712 | 0.01924192 | 0.8154469 | 0.008413538 | 0.8154492 | 0.009749747 |  |  | 121060 | 0.6983379 | 0.7035679 | 0.008198835 | 0.6954884 | 0.007452169 | 0.6954919 | 0.00736162
|  |  | 2837 | 0.9601238 | 0.9693273 | 0.003625801 | 0.9539336 | 0.06864175 | 0.9540406 | 0.07480091 |  |  | 2761 | 0.9217211 | 0.936268 | 0.007795722 | 0.9224993 | 0.008532964 | 0.9225593 | 0.01123252 |  |  | 2985 | 0.8665243 | 0.9534562 | 0.00965334 | 0.8990206 | 0.008307811 | 0.8990391 | 0.005750985 |  |  | 2985 | 0.7631488 | 0.9129 | 0.006992127 | 0.7857043 | 0.003631582 | 0.7856855 | 0.006450711 |  |  | 163560 | 0.8234263 | 0.8678712 | 0.01924192 | 0.8156448 | 0.00841681 | 0.8156471 | 0.009753944 |  |  | 121360 | 0.6896361 | 0.7035679 | 0.008198835 | 0.6957323 | 0.007457789 | 0.6957358 | 0.007366273
|  |  | 2842 | 0.9592278 | 0.9695015 | 0.00361135 | 0.9541026 | 0.06865445 | 0.9542099 | 0.07481465 |  |  | 2766 | 0.9217211 | 0.9365196 | 0.007771437 | 0.9227093 | 0.008512713 | 0.9227691 | 0.01119582 |  |  | 2990 | 0.8665243 | 0.9535481 | 0.009607873 | 0.8990569 | 0.008300883 | 0.8990752 | 0.005740803 |  |  | 2990 | 0.7614673 | 0.9129209 | 0.006972131 | 0.7857134 | 0.003631648 | 0.7856946 | 0.006450781 |  |  | 163860 | 0.8279022 | 0.8678712 | 0.01924192 | 0.8158424 | 0.008420069 | 0.8158447 | 0.009758126 |  |  | 121660 | 0.6983379 | 0.7035679 | 0.008198835 | 0.6959757 | 0.00746338 | 0.6959793 | 0.0073709
|  |  | 2847 | 0.9601238 | 0.9696746 | 0.003596947 | 0.9542708 | 0.0686671 | 0.9543786 | 0.07482832 |  |  | 2771 | 0.9226815 | 0.9367699 | 0.007747208 | 0.9229181 | 0.008492544 | 0.9229778 | 0.01115923 |  |  | 2995 | 0.8665243 | 0.9536393 | 0.009562632 | 0.8990928 | 0.008294046 | 0.8991111 | 0.005730744 |  |  | 2995 | 0.7631488 | 0.9129417 | 0.006952395 | 0.7857225 | 0.003631714 | 0.7857037 | 0.006450851 |  |  | 164160 | 0.8256643 | 0.8678712 | 0.01924192 | 0.8160398 | 0.008423316 | 0.8160421 | 0.009762294 |  |  | 121960 | 0.6983379 | 0.7035679 | 0.008198835 | 0.6962188 | 0.00746894 | 0.6962224 | 0.007375499
|  |  | 2852 | 0.9592278 | 0.9698468 | 0.003582593 | 0.9544384 | 0.06867971 | 0.9545466 | 0.07484195 |  |  | 2776 | 0.9246025 | 0.937019 | 0.007723033 | 0.9231257 | 0.008472457 | 0.9231854 | 0.01112276 |  |  | 3000 | 0.8643663 | 0.9537299 | 0.009517616 | 0.8991285 | 0.008287298 | 0.8991467 | 0.005720808 |  |  | 3000 | 0.7631488 | 0.9129622 | 0.006932916 | 0.7857315 | 0.00363178 | 0.7857127 | 0.006450921 |  |  | 164460 | 0.8256643 | 0.8678712 | 0.01924192 | 0.8162369 | 0.008426551 | 0.8162393 | 0.009766448 |  |  | 122260 | 0.6961624 | 0.7035679 | 0.008198835 | 0.6964614 | 0.007474471 | 0.696465 | 0.007380071
|  |  | 2857 | 0.9601238 | 0.970018 | 0.003568286 | 0.9546053 | 0.06869226 | 0.9547139 | 0.07485552 |  |  | 2781 | 0.923642 | 0.9372668 | 0.007698913 | 0.9233323 | 0.008452453 | 0.9233918 | 0.01108641 |  |  | 3005 | 0.8654453 | 0.95382 | 0.009472825 | 0.8991639 | 0.00828064 | 0.899182 | 0.005710992 |  |  | 3005 | 0.7648303 | 0.9129825 | 0.006913691 | 0.7857406 | 0.003631846 | 0.7857218 | 0.006450991 |  |  | 164760 | 0.8211884 | 0.8678712 | 0.01924192 | 0.8164339 | 0.008429773 | 0.8164363 | 0.009770588 |  |  | 122560 | 0.7026888 | 0.7035679 | 0.008198835 | 0.6967037 | 0.007479972 | 0.6967073 | 0.007384616
|  |  | 2862 | 0.9583319 | 0.9701882 | 0.003554027 | 0.9547715 | 0.06870476 | 0.9548805 | 0.07486904 |  |  | 2786 | 0.9226815 | 0.9375134 | 0.007674848 | 0.9235377 | 0.00843253 | 0.9235971 | 0.01105017 |  |  | 3010 | 0.8665243 | 0.9539094 | 0.009428258 | 0.899199 | 0.00827407 | 0.899217 | 0.005701296 |  |  | 3010 | 0.7648303 | 0.9130026 | 0.006894718 | 0.7857497 | 0.003631912 | 0.7857309 | 0.006451062 |  |  | 165060 | 0.8256643 | 0.8678712 | 0.01924192 | 0.8166306 | 0.008432984 | 0.816633 | 0.009774713 |  |  | 122860 | 0.7005133 | 0.7035679 | 0.008198835 | 0.6969455 | 0.007485443 | 0.6969492 | 0.007389134
|  |  | 2867 | 0.9601238 | 0.9703574 | 0.003539816 | 0.954937 | 0.06871722 | 0.9550464 | 0.0748825 |  |  | 2791 | 0.9226815 | 0.9377588 | 0.007650838 | 0.923742 | 0.008412689 | 0.9238013 | 0.01101404 |  |  | 3015 | 0.8654453 | 0.9539981 | 0.009383914 | 0.8992338 | 0.008267586 | 0.8992517 | 0.005691718 |  |  | 3015 | 0.7648303 | 0.9130226 | 0.006875994 | 0.7857588 | 0.003631979 | 0.78574 | 0.006451132 |  |  | 165360 | 0.8279022 | 0.8678712 | 0.01924192 | 0.8168271 | 0.008436183 | 0.8168296 | 0.009778824 |  |  | 123160 | 0.7026888 | 0.7035679 | 0.008198835 | 0.697187 | 0.007490885 | 0.6971906 | 0.007393625
|  |  | 2872 | 0.9601238 | 0.9705256 | 0.003525652 | 0.9551019 | 0.06872962 | 0.9552117 | 0.07489591 |  |  | 2796 | 0.923642 | 0.9380029 | 0.007626883 | 0.9239453 | 0.008392931 | 0.9240044 | 0.01097803 |  |  | 3020 | 0.8676033 | 0.9540863 | 0.009339792 | 0.8992684 | 0.008261189 | 0.8992861 | 0.005682257 |  |  | 3020 | 0.7631488 | 0.9130423 | 0.006857517 | 0.7857679 | 0.003632045 | 0.7857491 | 0.006451203 |  |  | 165660 | 0.8234263 | 0.8678712 | 0.01924192 | 0.8170233 | 0.008439369 | 0.8170258 | 0.009782921 |  |  | 123460 | 0.7026888 | 0.7035679 | 0.008198835 | 0.697428 | 0.007496297 | 0.6974317 | 0.007398089
|  |  | 2877 | 0.9601238 | 0.9706928 | 0.003511536 | 0.9552661 | 0.06874198 | 0.9553762 | 0.07490927 |  |  | 2801 | 0.923642 | 0.9382458 | 0.007602984 | 0.9241474 | 0.008373254 | 0.9242064 | 0.01094213 |  |  | 3025 | 0.8654453 | 0.9541739 | 0.009295893 | 0.8993026 | 0.008254876 | 0.8993203 | 0.005672913 |  |  | 3025 | 0.7648303 | 0.9130619 | 0.006839283 | 0.7857769 | 0.003632112 | 0.7857581 | 0.006451273 |  |  | 165960 | 0.8256643 | 0.8678712 | 0.01924192 | 0.8172194 | 0.008442543 | 0.8172219 | 0.009787004 |  |  | 123760 | 0.7005133 | 0.7035679 | 0.008198835 | 0.6976686 | 0.00750168 | 0.6976723 | 0.007402527
|  |  | 2882 | 0.9601238 | 0.9708591 | 0.003497468 | 0.9554296 | 0.06875429 | 0.9555401 | 0.07492257 |  |  | 2806 | 0.923642 | 0.9384875 | 0.00757914 | 0.9243484 | 0.008353659 | 0.9244073 | 0.01090635 |  |  | 3030 | 0.8643663 | 0.9542609 | 0.009252214 | 0.8993366 | 0.008248647 | 0.8993542 | 0.005663683 |  |  | 3030 | 0.7665117 | 0.9130812 | 0.006821291 | 0.785786 | 0.003632178 | 0.7857672 | 0.006451344 |  |  | 166260 | 0.8301402 | 0.8678712 | 0.01924192 | 0.8174152 | 0.008445705 | 0.8174178 | 0.009791073 |  |  | 124060 | 0.6983379 | 0.7035679 | 0.008198835 | 0.6979088 | 0.007507033 | 0.6979125 | 0.007406938
|  |  | 2887 | 0.9592278 | 0.9710244 | 0.003483447 | 0.9555924 | 0.06876655 | 0.9557034 | 0.07493583 |  |  | 2811 | 0.9246025 | 0.938728 | 0.007555351 | 0.9245484 | 0.008334146 | 0.9246072 | 0.01087069 |  |  | 3035 | 0.8665243 | 0.9543474 | 0.009208755 | 0.8993703 | 0.008242501 | 0.8993878 | 0.005654566 |  |  | 3035 | 0.7648303 | 0.9131004 | 0.006803537 | 0.7857951 | 0.003632245 | 0.7857763 | 0.006451415 |  |  | 166560 | 0.8301402 | 0.8678712 | 0.01924192 | 0.8176108 | 0.008448856 | 0.8176134 | 0.009795127 |  |  | 124360 | 0.7048642 | 0.7035679 | 0.008198835 | 0.6981487 | 0.007512357 | 0.6981524 | 0.007411322
|  |  | 2892 | 0.9619157 | 0.9711888 | 0.003469473 | 0.9557546 | 0.06877877 | 0.9558659 | 0.07494903 |  |  | 2816 | 0.9255629 | 0.9389673 | 0.007531618 | 0.9247472 | 0.008314714 | 0.9248059 | 0.01083514 |  |  | 3040 | 0.8686823 | 0.9544332 | 0.009165516 | 0.8994037 | 0.008236437 | 0.8994211 | 0.005645562 |  |  | 3040 | 0.7648303 | 0.9131194 | 0.00678602 | 0.7858041 | 0.003632312 | 0.7857854 | 0.006451486 |  |  | 166860 | 0.8211884 | 0.8678712 | 0.01924192 | 0.8178061 | 0.008451994 | 0.8178088 | 0.009799168 |  |  | 124660 | 0.7026888 | 0.7035679 | 0.008198835 | 0.6983881 | 0.007517652 | 0.6983918 | 0.007415679
|  |  | 2897 | 0.9619157 | 0.9713522 | 0.003455547 | 0.9559161 | 0.06879093 | 0.9560278 | 0.07496218 |  |  | 2821 | 0.9255629 | 0.9392054 | 0.00750794 | 0.924945 | 0.008295365 | 0.9250036 | 0.0107997 |  |  | 3045 | 0.8676033 | 0.9545184 | 0.009122496 | 0.8994369 | 0.008230454 | 0.8994542 | 0.00563667 |  |  | 3045 | 0.7648303 | 0.9131382 | 0.006768736 | 0.7858132 | 0.003632379 | 0.7857944 | 0.006451557 |  |  | 167160 | 0.8234263 | 0.8678712 | 0.01924192 | 0.8180013 | 0.00845512 | 0.8180039 | 0.009803194 |  |  | 124960 | 0.6983379 | 0.7035679 | 0.008198835 | 0.6986271 | 0.007522917 | 0.6986309 | 0.007420011
|  |  | 2902 | 0.9619157 | 0.9715146 | 0.003441669 | 0.956077 | 0.06880305 | 0.9561891 | 0.07497528 |  |  | 2826 | 0.9246025 | 0.9394423 | 0.007484318 | 0.9251418 | 0.008276097 | 0.9252002 | 0.01076438 |  |  | 3050 | 0.8676033 | 0.9546031 | 0.009079694 | 0.8994698 | 0.00822455 | 0.899487 | 0.005627887 |  |  | 3050 | 0.7648303 | 0.9131568 | 0.006751683 | 0.7858223 | 0.003632446 | 0.7858035 | 0.006451628 |  |  | 167460 | 0.8279022 | 0.8678712 | 0.01924192 | 0.8181962 | 0.008458234 | 0.8181989 | 0.009807206 |  |  | 125260 | 0.6961624 | 0.7035679 | 0.008198835 | 0.6988657 | 0.007528154 | 0.6988695 | 0.007424315
|  |  | 2907 | 0.9610198 | 0.9716762 | 0.003427837 | 0.9562372 | 0.06881513 | 0.9563496 | 0.07498832 |  |  | 2831 | 0.923642 | 0.939678 | 0.007460751 | 0.9253374 | 0.008256911 | 0.9253958 | 0.01072917 |  |  | 3055 | 0.8676033 | 0.9546872 | 0.00903711 | 0.8995024 | 0.008218726 | 0.8995195 | 0.005619213 |  |  | 3055 | 0.7648303 | 0.9131752 | 0.006734859 | 0.7858313 | 0.003632513 | 0.7858126 | 0.0064517 |  |  | 167760 | 0.8279022 | 0.8678712 | 0.01924192 | 0.8183909 | 0.008461336 | 0.8183936 | 0.009811204 |  |  | 125560 | 0.7005133 | 0.7035679 | 0.008198835 | 0.6991039 | 0.007533361 | 0.6991077 | 0.007428593
|  |  | 2912 | 0.9610198 | 0.9718367 | 0.003414052 | 0.9563967 | 0.06882715 | 0.9565096 | 0.07500132 |  |  | 2836 | 0.9246025 | 0.9399126 | 0.00743724 | 0.9255321 | 0.008237806 | 0.9255903 | 0.01069408 |  |  | 3060 | 0.8654453 | 0.9547707 | 0.008994742 | 0.8995348 | 0.008212979 | 0.8995518 | 0.005610648 |  |  | 3060 | 0.7665117 | 0.9131935 | 0.006718261 | 0.7858404 | 0.003632581 | 0.7858216 | 0.006451771 |  |  | 168060 | 0.8279022 | 0.8678712 | 0.01924192 | 0.8185854 | 0.008464426 | 0.8185881 | 0.009815188 |  |  | 125860 | 0.7005133 | 0.7035679 | 0.008198835 | 0.6993417 | 0.00753854 | 0.6993456 | 0.007432845
|  |  | 2917 | 0.9610198 | 0.9719964 | 0.003400315 | 0.9565557 | 0.06883913 | 0.9566689 | 0.07501426 |  |  | 2841 | 0.9246025 | 0.9401459 | 0.007413785 | 0.9257256 | 0.008218783 | 0.9257837 | 0.01065911 |  |  | 3065 | 0.8665243 | 0.9548537 | 0.008952591 | 0.8995669 | 0.00820731 | 0.8995838 | 0.005602188 |  |  | 3065 | 0.7648303 | 0.9132115 | 0.006701886 | 0.7858495 | 0.003632648 | 0.7858307 | 0.006451843 |  |  | 168360 | 0.8256643 | 0.8678712 | 0.01924192 | 0.8187796 | 0.008467504 | 0.8187824 | 0.009819157 |  |  | 126160 | 0.6983379 | 0.7035679 | 0.008198835 | 0.6995792 | 0.00754369 | 0.699583 | 0.007437071
|  |  | 2922 | 0.9610198 | 0.9721551 | 0.003386625 | 0.9567139 | 0.06885107 | 0.9568275 | 0.07502716 |  |  | 2846 | 0.9246025 | 0.9403781 | 0.007390386 | 0.9259182 | 0.008199841 | 0.9259761 | 0.01062424 |  |  | 3070 | 0.8665243 | 0.9549361 | 0.008910654 | 0.8995987 | 0.008201716 | 0.8996155 | 0.005593835 |  |  | 3070 | 0.7648303 | 0.9132294 | 0.006685733 | 0.7858585 | 0.003632716 | 0.7858397 | 0.006451914 |  |  | 168660 | 0.8256643 | 0.8678712 | 0.01924192 | 0.8189737 | 0.008470571 | 0.8189765 | 0.009823113 |  |  | 126460 | 0.7026888 | 0.7035679 | 0.008198835 | 0.6998162 | 0.007548811 | 0.69982 | 0.007441271
|  |  | 2927 | 0.9610198 | 0.972313 | 0.003372981 | 0.9568716 | 0.06886296 | 0.9569855 | 0.07504 |  |  | 2851 | 0.9246025 | 0.9406092 | 0.007367042 | 0.9261096 | 0.00818098 | 0.9261675 | 0.0105895 |  |  | 3075 | 0.8676033 | 0.9550179 | 0.008868933 | 0.8996303 | 0.008196198 | 0.899647 | 0.005585586 |  |  | 3075 | 0.7648303 | 0.9132472 | 0.006669799 | 0.7858676 | 0.003632783 | 0.7858488 | 0.006451986 |  |  | 168960 | 0.8256643 | 0.8678712 | 0.01924192 | 0.8191675 | 0.008473625 | 0.8191703 | 0.009827055 |  |  | 126760 | 0.7005133 | 0.7035679 | 0.008198835 | 0.7000528 | 0.007553903 | 0.7000567 | 0.007445444
|  |  | 2932 | 0.9610198 | 0.9724699 | 0.003359385 | 0.9570285 | 0.0688748 | 0.9571428 | 0.0750528 |  |  | 2856 | 0.9246025 | 0.9408391 | 0.007343754 | 0.9263001 | 0.008162201 | 0.9263578 | 0.01055486 |  |  | 3080 | 0.8665243 | 0.9550992 | 0.008827425 | 0.8996616 | 0.008190754 | 0.8996783 | 0.00557744 |  |  | 3080 | 0.7648303 | 0.9132647 | 0.00665408 | 0.7858767 | 0.003632851 | 0.7858579 | 0.006452058 |  |  | 169260 | 0.8279022 | 0.8678712 | 0.01924192 | 0.8193611 | 0.008476667 | 0.8193639 | 0.009830983 |  |  | 127060 | 0.7026888 | 0.7035679 | 0.008198835 | 0.700289 | 0.007558967 | 0.7002929 | 0.007449591
|  |  | 2937 | 0.9628117 | 0.9726259 | 0.003345835 | 0.9571849 | 0.06888659 | 0.9572995 | 0.07506554 |  |  | 2861 | 0.9265234 | 0.9410678 | 0.007320523 | 0.9264895 | 0.008143503 | 0.9265471 | 0.01052035 |  |  | 3085 | 0.8686823 | 0.95518 | 0.00878613 | 0.8996927 | 0.008185383 | 0.8997093 | 0.005569396 |  |  | 3085 | 0.7648303 | 0.9132821 | 0.006638576 | 0.7858857 | 0.003632919 | 0.7858669 | 0.00645213 |  |  | 169560 | 0.8256643 | 0.8678712 | 0.01924192 | 0.8195544 | 0.008479698 | 0.8195573 | 0.009834896 |  |  | 127360 | 0.6983379 | 0.7035679 | 0.008198835 | 0.7005249 | 0.007564002 | 0.7005288 | 0.007453713
|  |  | 2942 | 0.9619157 | 0.9727809 | 0.003332331 | 0.9573406 | 0.06889835 | 0.9574556 | 0.07507824 |  |  | 2866 | 0.9246025 | 0.9412954 | 0.007297347 | 0.9266779 | 0.008124886 | 0.9267354 | 0.01048594 |  |  | 3090 | 0.8665243 | 0.9552602 | 0.008745048 | 0.8997235 | 0.008180085 | 0.89974 | 0.005561454 |  |  | 3090 | 0.7631488 | 0.9132993 | 0.006623283 | 0.7858948 | 0.003632987 | 0.785876 | 0.006452202 |  |  | 169860 | 0.8211884 | 0.8678712 | 0.01924192 | 0.8197476 | 0.008482716 | 0.8197505 | 0.009838796 |  |  | 127660 | 0.7048642 | 0.7035679 | 0.008198835 | 0.7007603 | 0.007569009 | 0.7007642 | 0.007457808
|  |  | 2947 | 0.9619157 | 0.9729351 | 0.003318875 | 0.9574957 | 0.06891005 | 0.9576111 | 0.07509089 |  |  | 2871 | 0.9255629 | 0.9415219 | 0.007274227 | 0.9268653 | 0.00810635 | 0.9269227 | 0.01045165 |  |  | 3095 | 0.8686823 | 0.9553398 | 0.008704177 | 0.8997541 | 0.008174858 | 0.8997705 | 0.005553611 |  |  | 3095 | 0.7648303 | 0.9133163 | 0.006608199 | 0.7859038 | 0.003633055 | 0.785885 | 0.006452274 |  |  | 170160 | 0.8234263 | 0.8678712 | 0.01924192 | 0.8199405 | 0.008485723 | 0.8199434 | 0.009842682 |  |  | 127960 | 0.7048642 | 0.7035679 | 0.008198835 | 0.7009954 | 0.007573987 | 0.7009993 | 0.007461877
|  |  | 2952 | 0.9619157 | 0.9730884 | 0.003305465 | 0.9576502 | 0.06892171 | 0.9577659 | 0.07510348 |  |  | 2876 | 0.9255629 | 0.9417472 | 0.007251164 | 0.9270517 | 0.008087895 | 0.927109 | 0.01041748 |  |  | 3100 | 0.8686823 | 0.9554189 | 0.008663518 | 0.8997845 | 0.008169702 | 0.8998008 | 0.005545867 |  |  | 3100 | 0.7648303 | 0.9133332 | 0.006593322 | 0.7859129 | 0.003633123 | 0.7858941 | 0.006452347 |  |  | 170460 | 0.8211884 | 0.8678712 | 0.01924192 | 0.8201332 | 0.008488717 | 0.8201361 | 0.009846554 |  |  | 128260 | 0.7026888 | 0.7035679 | 0.008198835 | 0.70123 | 0.007578937 | 0.701234 | 0.007465921
|  |  | 2957 | 0.9619157 | 0.9732409 | 0.003292101 | 0.9578041 | 0.06893333 | 0.9579201 | 0.07511603 |  |  | 2881 | 0.9246025 | 0.9419714 | 0.007228156 | 0.927237 | 0.008069521 | 0.9272942 | 0.01038342 |  |  | 3105 | 0.8686823 | 0.9554975 | 0.008623069 | 0.8998146 | 0.008164616 | 0.8998308 | 0.005538222 |  |  | 3105 | 0.7648303 | 0.9133499 | 0.006578649 | 0.7859219 | 0.003633191 | 0.7859031 | 0.006452419 |  |  | 170760 | 0.8256643 | 0.8678712 | 0.01924192 | 0.8203257 | 0.0084917 | 0.8203287 | 0.009850412 |  |  | 128560 | 0.7026888 | 0.7035679 | 0.008198835 | 0.7014643 | 0.007583859 | 0.7014682 | 0.007469939
|  |  | 2962 | 0.9628117 | 0.9733924 | 0.003278784 | 0.9579573 | 0.0689449 | 0.9580737 | 0.07512853 |  |  | 2886 | 0.9265234 | 0.9421945 | 0.007205205 | 0.9274214 | 0.008051228 | 0.9274785 | 0.01034948 |  |  | 3110 | 0.8686823 | 0.9555755 | 0.00858283 | 0.8998444 | 0.008159599 | 0.8998606 | 0.005530673 |  |  | 3110 | 0.7665117 | 0.9133665 | 0.006564178 | 0.785931 | 0.003633259 | 0.7859122 | 0.006452491 |  |  | 171060 | 0.8301402 | 0.8678712 | 0.01924192 | 0.8205179 | 0.008494671 | 0.8205209 | 0.009854256 |  |  | 128860 | 0.7048642 | 0.7035679 | 0.008198835 | 0.7016981 | 0.007588752 | 0.7017021 | 0.007473931
|  |  | 2967 | 0.9619157 | 0.9735431 | 0.003265513 | 0.9581099 | 0.06895643 | 0.9582266 | 0.07514099 |  |  | 2891 | 0.9265234 | 0.9424165 | 0.00718231 | 0.9276048 | 0.008033015 | 0.9276617 | 0.01031565 |  |  | 3115 | 0.8686823 | 0.955653 | 0.008542799 | 0.899874 | 0.00815465 | 0.8998901 | 0.00552322 |  |  | 3115 | 0.7648303 | 0.9133829 | 0.006549907 | 0.78594 | 0.003633327 | 0.7859212 | 0.006452564 |  |  | 171360 | 0.8211884 | 0.8678712 | 0.01924192 | 0.82071 | 0.00849763 | 0.820713 | 0.009858086 |  |  | 129160 | 0.7005133 | 0.7035679 | 0.008198835 | 0.7019316 | 0.007593618 | 0.7019356 | 0.007477898
|  |  | 2972 | 0.9628117 | 0.9736928 | 0.003252289 | 0.9582619 | 0.06896791 | 0.958379 | 0.07515339 |  |  | 2896 | 0.9265234 | 0.9426374 | 0.007159471 | 0.9277872 | 0.008014884 | 0.927844 | 0.01028193 |  |  | 3120 | 0.8676033 | 0.95573 | 0.008502977 | 0.8999034 | 0.008149768 | 0.8999194 | 0.005515862 |  |  | 3120 | 0.7648303 | 0.9133991 | 0.006535833 | 0.7859491 | 0.003633396 | 0.7859303 | 0.006452637 |  |  | 171660 | 0.8234263 | 0.8678712 | 0.01924192 | 0.8209018 | 0.008500578 | 0.8209049 | 0.009861902 |  |  | 129460 | 0.7048642 | 0.7035679 | 0.008198835 | 0.7021647 | 0.007598455 | 0.7021687 | 0.007481839
|  |  | 2977 | 0.9619157 | 0.9738418 | 0.00323911 | 0.9584134 | 0.06897935 | 0.9585307 | 0.07516575 |  |  | 2901 | 0.9265234 | 0.9428571 | 0.007136689 | 0.9279686 | 0.007996832 | 0.9280253 | 0.01024833 |  |  | 3125 | 0.8665243 | 0.9558065 | 0.008463362 | 0.8999326 | 0.008144953 | 0.8999484 | 0.005508597 |  |  | 3125 | 0.7648303 | 0.9134152 | 0.006521954 | 0.7859581 | 0.003633464 | 0.7859393 | 0.00645271 |  |  | 171960 | 0.8323781 | 0.8678712 | 0.01924192 | 0.8210934 | 0.008503513 | 0.8210965 | 0.009865704 |  |  | 129760 | 0.7113905 | 0.7035679 | 0.008198835 | 0.7023974 | 0.007603265 | 0.7024014 | 0.007485755
|  |  | 2982 | 0.9619157 | 0.9739898 | 0.003225978 | 0.9585642 | 0.06899075 | 0.9586818 | 0.07517806 |  |  | 2906 | 0.9265234 | 0.9430758 | 0.007113963 | 0.928149 | 0.007978861 | 0.9282056 | 0.01021484 |  |  | 3130 | 0.8676033 | 0.9558824 | 0.008423954 | 0.8999615 | 0.008140203 | 0.8999773 | 0.005501425 |  |  | 3130 | 0.7648303 | 0.9134311 | 0.006508268 | 0.7859672 | 0.003633533 | 0.7859484 | 0.006452783 |  |  | 172260 | 0.8301402 | 0.8678712 | 0.01924192 | 0.8212848 | 0.008506437 | 0.8212879 | 0.009869493 |  |  | 130060 | 0.7070396 | 0.7035679 | 0.008198835 | 0.7026297 | 0.007608046 | 0.7026338 | 0.007489645
|  |  | 2987 | 0.9637076 | 0.974137 | 0.003212891 | 0.9587143 | 0.0690021 | 0.9588323 | 0.07519032 |  |  | 2911 | 0.9255629 | 0.9432934 | 0.007091293 | 0.9283285 | 0.007960971 | 0.9283849 | 0.01018147 |  |  | 3135 | 0.8676033 | 0.9559579 | 0.008384752 | 0.8999902 | 0.008135518 | 0.9000059 | 0.005494344 |  |  | 3135 | 0.7648303 | 0.9134468 | 0.006494773 | 0.7859762 | 0.003633602 | 0.7859574 | 0.006452856 |  |  | 172560 | 0.8279022 | 0.8678712 | 0.01924192 | 0.821476 | 0.008509349 | 0.8214791 | 0.009873268 |  |  | 130360 | 0.7005133 | 0.7035679 | 0.008198835 | 0.7028616 | 0.0076128 | 0.7028657 | 0.00749351
|  |  | 2992 | 0.9637076 | 0.9742834 | 0.003199851 | 0.9588639 | 0.06901341 | 0.9589823 | 0.07520253 |  |  | 2916 | 0.9265234 | 0.9435099 | 0.00706868 | 0.928507 | 0.007943161 | 0.9285633 | 0.01014821 |  |  | 3140 | 0.8686823 | 0.9560328 | 0.008345756 | 0.9000186 | 0.008130897 | 0.9000342 | 0.005487355 |  |  | 3140 | 0.7648303 | 0.9134624 | 0.006481466 | 0.7859852 | 0.003633671 | 0.7859665 | 0.006452929 |  |  | 172860 | 0.8256643 | 0.8678712 | 0.01924192 | 0.8216669 | 0.008512249 | 0.8216701 | 0.009877028 |  |  | 130660 | 0.7026888 | 0.7035679 | 0.008198835 | 0.7030931 | 0.007617526 | 0.7030972 | 0.007497349
|  |  | 2997 | 0.9637076 | 0.9744289 | 0.003186856 | 0.9590129 | 0.06902467 | 0.9591316 | 0.0752147 |  |  | 2921 | 0.9265234 | 0.9437253 | 0.007046123 | 0.9286845 | 0.00792543 | 0.9287407 | 0.01011506 |  |  | 3145 | 0.8676033 | 0.9561072 | 0.008306964 | 0.9000468 | 0.008126339 | 0.9000624 | 0.005480454 |  |  | 3145 | 0.7648303 | 0.9134779 | 0.006468345 | 0.7859943 | 0.00363374 | 0.7859755 | 0.006453002 |  |  | 173160 | 0.8167125 | 0.8678712 | 0.01924192 | 0.8218576 | 0.008515137 | 0.8218608 | 0.009880775 |  |  | 130960 | 0.7026888 | 0.7035679 | 0.008198835 | 0.7033243 | 0.007622225 | 0.7033284 | 0.007501163
|  |  | 3002 | 0.9637076 | 0.9745735 | 0.003173907 | 0.9591613 | 0.0690359 | 0.9592803 | 0.07522682 |  |  | 2926 | 0.9274838 | 0.9439396 | 0.007023623 | 0.9288611 | 0.00790778 | 0.9289172 | 0.01008203 |  |  | 3150 | 0.8676033 | 0.9561811 | 0.008268377 | 0.9000748 | 0.008121844 | 0.9000903 | 0.005473643 |  |  | 3150 | 0.7665117 | 0.9134932 | 0.006455408 | 0.7860033 | 0.003633809 | 0.7859846 | 0.006453075 |  |  | 173460 | 0.8189504 | 0.8678712 | 0.01924192 | 0.8220482 | 0.008518014 | 0.8220514 | 0.009884509 |  |  | 131260 | 0.7005133 | 0.7035679 | 0.008198835 | 0.703555 | 0.007626896 | 0.7035592 | 0.007504953
|  |  | 3007 | 0.9637076 | 0.9747174 | 0.003161004 | 0.9593092 | 0.06904708 | 0.9594284 | 0.0752389 |  |  | 2931 | 0.9265234 | 0.9441529 | 0.007001179 | 0.9290367 | 0.00789021 | 0.9290927 | 0.01004911 |  |  | 3155 | 0.8686823 | 0.9562545 | 0.008229992 | 0.9001026 | 0.00811741 | 0.900118 | 0.005466919 |  |  | 3155 | 0.7648303 | 0.9135084 | 0.006442652 | 0.7860124 | 0.003633878 | 0.7859936 | 0.006453149 |  |  | 173760 | 0.8279022 | 0.8678712 | 0.01924192 | 0.8222384 | 0.008520879 | 0.8222417 | 0.009888228 |  |  | 131560 | 0.7048642 | 0.7035679 | 0.008198835 | 0.7037854 | 0.007631539 | 0.7037895 | 0.007508716
|  |  | 3012 | 0.9637076 | 0.9748603 | 0.003148146 | 0.9594564 | 0.06905822 | 0.9595759 | 0.07525093 |  |  | 2936 | 0.9255629 | 0.9443651 | 0.006978791 | 0.9292113 | 0.00787272 | 0.9292672 | 0.01001631 |  |  | 3160 | 0.8686823 | 0.9563274 | 0.008191811 | 0.9001302 | 0.008113037 | 0.9001455 | 0.005460281 |  |  | 3160 | 0.7648303 | 0.9135234 | 0.006430077 | 0.7860214 | 0.003633947 | 0.7860026 | 0.006453222 |  |  | 174060 | 0.8256643 | 0.8678712 | 0.01924192 | 0.8224285 | 0.008523732 | 0.8224318 | 0.009891934 |  |  | 131860 | 0.7048642 | 0.7035679 | 0.008198835 | 0.7040154 | 0.007636155 | 0.7040195 | 0.007512455
|  |  | 3017 | 0.9637076 | 0.9750025 | 0.003135334 | 0.959603 | 0.06906931 | 0.9597229 | 0.07526291 |  |  | 2941 | 0.9274838 | 0.9445762 | 0.00695646 | 0.9293851 | 0.007855309 | 0.9294408 | 0.00998362 |  |  | 3165 | 0.8686823 | 0.9563999 | 0.008153831 | 0.9001575 | 0.008108724 | 0.9001727 | 0.00545373 |  |  | 3165 | 0.7648303 | 0.9135382 | 0.006417678 | 0.7860304 | 0.003634016 | 0.7860117 | 0.006453296 |  |  | 174360 | 0.8279022 | 0.8678712 | 0.01924192 | 0.8226184 | 0.008526574 | 0.8226217 | 0.009895626 |  |  | 132160 | 0.7092151 | 0.7035679 | 0.008198835 | 0.704245 | 0.007640744 | 0.7042491 | 0.007516169
|  |  | 3022 | 0.9646036 | 0.9751439 | 0.003122568 | 0.9597491 | 0.06908037 | 0.9598693 | 0.07527485 |  |  | 2946 | 0.9274838 | 0.9447863 | 0.006934186 | 0.9295579 | 0.007837979 | 0.9296135 | 0.009951044 |  |  | 3170 | 0.8686823 | 0.9564718 | 0.008116052 | 0.9001846 | 0.008104471 | 0.9001998 | 0.005447263 |  |  | 3170 | 0.7665117 | 0.9135529 | 0.006405455 | 0.7860395 | 0.003634086 | 0.7860207 | 0.00645337 |  |  | 174660 | 0.8256643 | 0.8678712 | 0.01924192 | 0.822808 | 0.008529404 | 0.8228113 | 0.009899304 |  |  | 132460 | 0.6983379 | 0.7035679 | 0.008198835 | 0.7044742 | 0.007645305 | 0.7044784 | 0.007519858
|  |  | 3027 | 0.9646036 | 0.9752844 | 0.003109846 | 0.9598946 | 0.06909138 | 0.960015 | 0.07528674 |  |  | 2951 | 0.9265234 | 0.9449953 | 0.006911968 | 0.9297297 | 0.007820727 | 0.9297853 | 0.009918582 |  |  | 3175 | 0.8686823 | 0.9565432 | 0.008078474 | 0.9002115 | 0.008100276 | 0.9002266 | 0.00544088 |  |  | 3175 | 0.7648303 | 0.9135675 | 0.006393405 | 0.7860485 | 0.003634155 | 0.7860298 | 0.006453444 |  |  | 174960 | 0.8256643 | 0.8678712 | 0.01924192 | 0.8229974 | 0.008532222 | 0.8230008 | 0.009902969 |  |  | 132760 | 0.7026888 | 0.7035679 | 0.008198835 | 0.704703 | 0.007649839 | 0.7047072 | 0.007523523
|  |  | 3032 | 0.9646036 | 0.9754241 | 0.00309717 | 0.9600395 | 0.06910235 | 0.9601602 | 0.07529858 |  |  | 2956 | 0.9274838 | 0.9452033 | 0.006889807 | 0.9299007 | 0.007803555 | 0.9299561 | 0.009886233 |  |  | 3180 | 0.8686823 | 0.9566142 | 0.008041096 | 0.9002382 | 0.008096139 | 0.9002532 | 0.005434579 |  |  | 3180 | 0.7681932 | 0.9135819 | 0.006381526 | 0.7860575 | 0.003634225 | 0.7860388 | 0.006453518 |  |  | 175260 | 0.8279022 | 0.8678712 | 0.01924192 | 0.8231867 | 0.008535028 | 0.82319 | 0.00990662 |  |  | 133060 | 0.7026888 | 0.7035679 | 0.008198835 | 0.7049314 | 0.007654346 | 0.7049357 | 0.007527162
|  |  | 3037 | 0.9646036 | 0.975563 | 0.003084539 | 0.9601838 | 0.06911328 | 0.9603048 | 0.07531039 |  |  | 2961 | 0.9274838 | 0.9454102 | 0.006867702 | 0.9300707 | 0.007786463 | 0.930126 | 0.009853997 |  |  | 3185 | 0.8686823 | 0.9566847 | 0.008003917 | 0.9002647 | 0.008092058 | 0.9002796 | 0.00542836 |  |  | 3185 | 0.7665117 | 0.9135962 | 0.006369816 | 0.7860666 | 0.003634295 | 0.7860478 | 0.006453592 |  |  | 175560 | 0.8279022 | 0.8678712 | 0.01924192 | 0.8233756 | 0.008537823 | 0.823379 | 0.009910257 |  |  | 133360 | 0.7092151 | 0.7035679 | 0.008198835 | 0.7051595 | 0.007658826 | 0.7051637 | 0.007530777
|  |  | 3042 | 0.9637076 | 0.9757011 | 0.003071953 | 0.9603275 | 0.06912417 | 0.9604489 | 0.07532214 |  |  | 2966 | 0.9274838 | 0.9456162 | 0.006845654 | 0.9302398 | 0.007769449 | 0.930295 | 0.009821875 |  |  | 3190 | 0.8665243 | 0.9567547 | 0.007966936 | 0.900291 | 0.008088035 | 0.9003058 | 0.005422223 |  |  | 3190 | 0.7665117 | 0.9136104 | 0.006358273 | 0.7860756 | 0.003634365 | 0.7860569 | 0.006453666 |  |  | 175860 | 0.8279022 | 0.8678712 | 0.01924192 | 0.8235644 | 0.008540607 | 0.8235678 | 0.009913881 |  |  | 133660 | 0.7048642 | 0.7035679 | 0.008198835 | 0.7053872 | 0.007663279 | 0.7053914 | 0.007534367
|  |  | 3047 | 0.9646036 | 0.9758384 | 0.003059412 | 0.9604707 | 0.06913502 | 0.9605924 | 0.07533385 |  |  | 2971 | 0.9284443 | 0.945821 | 0.006823663 | 0.930408 | 0.007752515 | 0.930463 | 0.009789867 |  |  | 3195 | 0.8686823 | 0.9568242 | 0.007930153 | 0.900317 | 0.008084067 | 0.9003318 | 0.005416165 |  |  | 3195 | 0.7648303 | 0.9136244 | 0.006346895 | 0.7860846 | 0.003634435 | 0.7860659 | 0.00645374 |  |  | 176160 | 0.8234263 | 0.8678712 | 0.01924192 | 0.823753 | 0.008543378 | 0.8237564 | 0.009917491 |  |  | 133960 | 0.7113905 | 0.7035679 | 0.008198835 | 0.7056145 | 0.007667705 | 0.7056187 | 0.007537932
|  |  | 3052 | 0.9654995 | 0.9759749 | 0.003046916 | 0.9606133 | 0.06914582 | 0.9607353 | 0.07534552 |  |  | 2976 | 0.9274838 | 0.9460249 | 0.006801728 | 0.9305753 | 0.007735659 | 0.9306302 | 0.009757971 |  |  | 3200 | 0.8686823 | 0.9568933 | 0.007893568 | 0.9003429 | 0.008080153 | 0.9003576 | 0.005410186 |  |  | 3200 | 0.7648303 | 0.9136383 | 0.00633568 | 0.7860937 | 0.003634505 | 0.7860749 | 0.006453814 |  |  | 176460 | 0.8211884 | 0.8678712 | 0.01924192 | 0.8239413 | 0.008546138 | 0.8239448 | 0.009921088 |  |  | 134260 | 0.7092151 | 0.7035679 | 0.008198835 | 0.7058414 | 0.007672105 | 0.7058457 | 0.007541473
|  |  | 3057 | 0.9646036 | 0.9761106 | 0.003034464 | 0.9607554 | 0.06915659 | 0.9608776 | 0.07535714 |  |  | 2981 | 0.9284443 | 0.9462278 | 0.00677985 | 0.9307416 | 0.007718882 | 0.9307965 | 0.009726189 |  |  | 3205 | 0.8686823 | 0.9569618 | 0.007857178 | 0.9003686 | 0.008076294 | 0.9003832 | 0.005404286 |  |  | 3205 | 0.7614673 | 0.913652 | 0.006324625 | 0.7861027 | 0.003634575 | 0.7860839 | 0.006453889 |  |  | 176760 | 0.8211884 | 0.8678712 | 0.01924192 | 0.8241295 | 0.008548887 | 0.8241329 | 0.009924671 |  |  | 134560 | 0.7113905 | 0.7035679 | 0.008198835 | 0.7060679 | 0.007676477 | 0.7060722 | 0.00754499
|  |  | 3062 | 0.9654995 | 0.9762455 | 0.003022058 | 0.9608969 | 0.06916731 | 0.9610194 | 0.07536872 |  |  | 2986 | 0.9294047 | 0.9464296 | 0.006758029 | 0.9309071 | 0.007702184 | 0.9309619 | 0.00969452 |  |  | 3210 | 0.8676033 | 0.95703 | 0.007820985 | 0.900394 | 0.008072489 | 0.9004085 | 0.005398462 |  |  | 3210 | 0.7681932 | 0.9136656 | 0.00631373 | 0.7861117 | 0.003634645 | 0.786093 | 0.006453964 |  |  | 177060 | 0.8301402 | 0.8678712 | 0.01924192 | 0.8243174 | 0.008551624 | 0.8243209 | 0.00992824 |  |  | 134860 | 0.7092151 | 0.7035679 | 0.008198835 | 0.7062941 | 0.007680823 | 0.7062984 | 0.007548482
|  |  | 3067 | 0.9646036 | 0.9763797 | 0.003009696 | 0.9610378 | 0.069178 | 0.9611606 | 0.07538026 |  |  | 2991 | 0.9294047 | 0.9466304 | 0.006736264 | 0.9310717 | 0.007685565 | 0.9311263 | 0.009662963 |  |  | 3215 | 0.8686823 | 0.9570976 | 0.007784986 | 0.9004193 | 0.008068737 | 0.9004337 | 0.005392715 |  |  | 3215 | 0.7665117 | 0.9136791 | 0.006302991 | 0.7861207 | 0.003634715 | 0.786102 | 0.006454038 |  |  | 177360 | 0.8234263 | 0.8678712 | 0.01924192 | 0.8245051 | 0.008554349 | 0.8245086 | 0.009931796 |  |  | 135160 | 0.7070396 | 0.7035679 | 0.008198835 | 0.7065199 | 0.007685142 | 0.7065242 | 0.007551949
|  |  | 3072 | 0.9654995 | 0.9765131 | 0.002997378 | 0.9611782 | 0.06918864 | 0.9613013 | 0.07539175 |  |  | 2996 | 0.9284443 | 0.9468302 | 0.006714556 | 0.9312354 | 0.007669024 | 0.9312899 | 0.00963152 |  |  | 3220 | 0.8697613 | 0.9571648 | 0.007749182 | 0.9004443 | 0.008065036 | 0.9004587 | 0.005387044 |  |  | 3220 | 0.7681932 | 0.9136924 | 0.006292407 | 0.7861298 | 0.003634786 | 0.786111 | 0.006454113 |  |  | 177660 | 0.834616 | 0.8678712 | 0.01924192 | 0.8246925 | 0.008557063 | 0.8246961 | 0.009935338 |  |  | 135460 | 0.7070396 | 0.7035679 | 0.008198835 | 0.7067453 | 0.007689435 | 0.7067496 | 0.007555393
|  |  | 3077 | 0.9654995 | 0.9766457 | 0.002985105 | 0.9613181 | 0.06919925 | 0.9614414 | 0.0754032 |  |  | 3001 | 0.9303652 | 0.9470291 | 0.006692905 | 0.9313982 | 0.007652561 | 0.9314526 | 0.009600189 |  |  | 3225 | 0.8676033 | 0.9572316 | 0.007713571 | 0.9004692 | 0.008061387 | 0.9004835 | 0.005381447 |  |  | 3225 | 0.7665117 | 0.9137056 | 0.006281976 | 0.7861388 | 0.003634856 | 0.7861201 | 0.006454188 |  |  | 177960 | 0.8301402 | 0.8678712 | 0.01924192 | 0.8248798 | 0.008559766 | 0.8248834 | 0.009938867 |  |  | 135760 | 0.7113905 | 0.7035679 | 0.008198835 | 0.7069703 | 0.007693702 | 0.7069746 | 0.007558812
|  |  | 3082 | 0.9654995 | 0.9767775 | 0.002972877 | 0.9614573 | 0.06920981 | 0.9615809 | 0.0754146 |  |  | 3006 | 0.9294047 | 0.9472269 | 0.00667131 | 0.9315602 | 0.007636177 | 0.9316145 | 0.009568971 |  |  | 3230 | 0.8676033 | 0.9572979 | 0.007678153 | 0.9004938 | 0.008057789 | 0.9005081 | 0.005375924 |  |  | 3230 | 0.7681932 | 0.9137187 | 0.006271695 | 0.7861478 | 0.003634927 | 0.7861291 | 0.006454263 |  |  | 178260 | 0.8301402 | 0.8678712 | 0.01924192 | 0.8250669 | 0.008562457 | 0.8250705 | 0.009942382 |  |  | 136060 | 0.7048642 | 0.7035679 | 0.008198835 | 0.7071949 | 0.007697942 | 0.7071993 | 0.007562207
|  |  | 3087 | 0.9663955 | 0.9769086 | 0.002960692 | 0.9615961 | 0.06922034 | 0.9617199 | 0.07542596 |  |  | 3011 | 0.9274838 | 0.9474237 | 0.006649772 | 0.9317213 | 0.00761987 | 0.9317754 | 0.009537865 |  |  | 3235 | 0.8665243 | 0.9573637 | 0.007642927 | 0.9005183 | 0.008054242 | 0.9005325 | 0.005370473 |  |  | 3235 | 0.7648303 | 0.9137317 | 0.006261564 | 0.7861568 | 0.003634997 | 0.7861381 | 0.006454338 |  |  | 178560 | 0.8279022 | 0.8678712 | 0.01924192 | 0.8252537 | 0.008565136 | 0.8252573 | 0.009945884 |  |  | 136360 | 0.713566 | 0.7035679 | 0.008198835 | 0.7074192 | 0.007702155 | 0.7074236 | 0.007565578
|  |  | 3092 | 0.9663955 | 0.9770389 | 0.002948552 | 0.9617343 | 0.06923082 | 0.9618584 | 0.07543728 |  |  | 3016 | 0.9284443 | 0.9476196 | 0.006628291 | 0.9318815 | 0.007603642 | 0.9319355 | 0.009506872 |  |  | 3240 | 0.8697613 | 0.9574291 | 0.007607894 | 0.9005426 | 0.008050743 | 0.9005567 | 0.005365095 |  |  | 3240 | 0.7665117 | 0.9137445 | 0.006251581 | 0.7861659 | 0.003635068 | 0.7861471 | 0.006454413 |  |  | 178860 | 0.8301402 | 0.8678712 | 0.01924192 | 0.8254403 | 0.008567804 | 0.825444 | 0.009949372 |  |  | 136660 | 0.7200923 | 0.7035679 | 0.008198835 | 0.7076431 | 0.007706343 | 0.7076475 | 0.007568925
|  |  | 3097 | 0.9654995 | 0.9771684 | 0.002936456 | 0.9618719 | 0.06924127 | 0.9619963 | 0.07544856 |  |  | 3021 | 0.9274838 | 0.9478145 | 0.006606867 | 0.9320408 | 0.007587491 | 0.9320948 | 0.009475991 |  |  | 3245 | 0.8686823 | 0.9574941 | 0.007573051 | 0.9005667 | 0.008047294 | 0.9005807 | 0.005359788 |  |  | 3245 | 0.7665117 | 0.9137572 | 0.006241742 | 0.7861749 | 0.003635139 | 0.7861562 | 0.006454489 |  |  | 179160 | 0.8256643 | 0.8678712 | 0.01924192 | 0.8256267 | 0.00857046 | 0.8256304 | 0.009952847 |  |  | 136960 | 0.7200923 | 0.7035679 | 0.008198835 | 0.7078666 | 0.007710504 | 0.707871 | 0.007572248
|  |  | 3102 | 0.9663955 | 0.9772972 | 0.002924404 | 0.962009 | 0.06925168 | 0.9621336 | 0.07545979 |  |  | 3026 | 0.9294047 | 0.9480084 | 0.006585499 | 0.9321993 | 0.007571418 | 0.9322531 | 0.009445223 |  |  | 3250 | 0.8686823 | 0.9575586 | 0.007538398 | 0.9005906 | 0.008043893 | 0.9006045 | 0.005354551 |  |  | 3250 | 0.7665117 | 0.9137698 | 0.006232047 | 0.7861839 | 0.00363521 | 0.7861652 | 0.006454564 |  |  | 179460 | 0.8279022 | 0.8678712 | 0.01924192 | 0.8258129 | 0.008573105 | 0.8258166 | 0.009956308 |  |  | 137260 | 0.7092151 | 0.7035679 | 0.008198835 | 0.7080897 | 0.007714639 | 0.7080942 | 0.007575547
|  |  | 3107 | 0.9663955 | 0.9774253 | 0.002912396 | 0.9621456 | 0.06926205 | 0.9622705 | 0.07547099 |  |  | 3031 | 0.9294047 | 0.9482013 | 0.006564188 | 0.932357 | 0.007555422 | 0.9324107 | 0.009414566 |  |  | 3255 | 0.8686823 | 0.9576227 | 0.007503935 | 0.9006143 | 0.00804054 | 0.9006282 | 0.005349383 |  |  | 3255 | 0.7665117 | 0.9137823 | 0.006222494 | 0.7861929 | 0.003635281 | 0.7861742 | 0.006454639 |  |  | 179760 | 0.8301402 | 0.8678712 | 0.01924192 | 0.8259989 | 0.008575739 | 0.8260026 | 0.009959756 |  |  | 137560 | 0.7113905 | 0.7035679 | 0.008198835 | 0.7083125 | 0.007718748 | 0.708317 | 0.007578823
|  |  | 3112 | 0.9663955 | 0.9775526 | 0.002900432 | 0.9622816 | 0.06927238 | 0.9624068 | 0.07548214 |  |  | 3036 | 0.9284443 | 0.9483933 | 0.006542934 | 0.9325137 | 0.007539504 | 0.9325673 | 0.009384022 |  |  | 3260 | 0.8686823 | 0.9576863 | 0.00746966 | 0.9006378 | 0.008037233 | 0.9006516 | 0.005344284 |  |  | 3260 | 0.7665117 | 0.9137946 | 0.00621308 | 0.7862019 | 0.003635352 | 0.7861832 | 0.006454715 |  |  | 180060 | 0.8279022 | 0.8678712 | 0.01924192 | 0.8261847 | 0.008578361 | 0.8261884 | 0.009963191 |  |  | 137860 | 0.713566 | 0.7035679 | 0.008198835 | 0.7085349 | 0.007722831 | 0.7085394 | 0.007582074
|  |  | 3117 | 0.9654995 | 0.9776792 | 0.002888511 | 0.9624171 | 0.06928267 | 0.9625425 | 0.07549324 |  |  | 3041 | 0.9303652 | 0.9485843 | 0.006521736 | 0.9326697 | 0.007523662 | 0.9327232 | 0.009353589 |  |  | 3265 | 0.8697613 | 0.9577496 | 0.007435574 | 0.9006611 | 0.008033973 | 0.9006749 | 0.005339253 |  |  | 3265 | 0.7648303 | 0.9138068 | 0.006203804 | 0.786211 | 0.003635424 | 0.7861922 | 0.006454791 |  |  | 180360 | 0.8256643 | 0.8678712 | 0.01924192 | 0.8263703 | 0.008580972 | 0.826374 | 0.009966612 |  |  | 138160 | 0.7070396 | 0.7035679 | 0.008198835 | 0.7087569 | 0.007726889 | 0.7087614 | 0.007585302
|  |  | 3122 | 0.9663955 | 0.9778051 | 0.002876634 | 0.9625521 | 0.06929293 | 0.9626777 | 0.07550431 |  |  | 3046 | 0.9294047 | 0.9487744 | 0.006500595 | 0.9328248 | 0.007507898 | 0.9328782 | 0.009323268 |  |  | 3270 | 0.8686823 | 0.9578123 | 0.007401675 | 0.9006843 | 0.008030759 | 0.900698 | 0.00533429 |  |  | 3270 | 0.7648303 | 0.9138189 | 0.006194665 | 0.78622 | 0.003635495 | 0.7862013 | 0.006454867 |  |  | 180660 | 0.8301402 | 0.8678712 | 0.01924192 | 0.8265556 | 0.008583571 | 0.8265594 | 0.00997002 |  |  | 138460 | 0.7070396 | 0.7035679 | 0.008198835 | 0.7089786 | 0.00773092 | 0.7089831 | 0.007588506
|  |  | 3127 | 0.9672915 | 0.9779302 | 0.0028648 | 0.9626866 | 0.06930314 | 0.9628124 | 0.07551534 |  |  | 3051 | 0.9294047 | 0.9489635 | 0.006479511 | 0.9329791 | 0.007492211 | 0.9330323 | 0.009293059 |  |  | 3275 | 0.8697613 | 0.9578747 | 0.007367964 | 0.9007073 | 0.00802759 | 0.9007209 | 0.005329392 |  |  | 3275 | 0.7665117 | 0.9138309 | 0.00618566 | 0.786229 | 0.003635566 | 0.7862103 | 0.006454943 |  |  | 180960 | 0.8301402 | 0.8678712 | 0.01924192 | 0.8267408 | 0.008586159 | 0.8267446 | 0.009973415 |  |  | 138760 | 0.7179169 | 0.7035679 | 0.008198835 | 0.7091999 | 0.007734926 | 0.7092044 | 0.007591687
|  |  | 3132 | 0.9663955 | 0.9780546 | 0.00285301 | 0.9628205 | 0.06931332 | 0.9629466 | 0.07552632 |  |  | 3056 | 0.9303652 | 0.9491516 | 0.006458483 | 0.9331325 | 0.007476601 | 0.9331856 | 0.009262962 |  |  | 3280 | 0.8686823 | 0.9579367 | 0.007334438 | 0.9007301 | 0.008024466 | 0.9007436 | 0.00532456 |  |  | 3280 | 0.7665117 | 0.9138428 | 0.006176788 | 0.786238 | 0.003635638 | 0.7862193 | 0.006455019 |  |  | 181260 | 0.8301402 | 0.8678712 | 0.01924192 | 0.8269257 | 0.008588736 | 0.8269295 | 0.009976796 |  |  | 139060 | 0.7287941 | 0.7035679 | 0.008198835 | 0.7094208 | 0.007738906 | 0.7094253 | 0.007594844
|  |  | 3137 | 0.9654995 | 0.9781783 | 0.002841264 | 0.9629539 | 0.06932346 | 0.9630802 | 0.07553726 |  |  | 3061 | 0.9303652 | 0.9493389 | 0.006437512 | 0.9332851 | 0.007461067 | 0.9333381 | 0.009232975 |  |  | 3285 | 0.8697613 | 0.9579982 | 0.007301098 | 0.9007527 | 0.008021385 | 0.9007662 | 0.005319792 |  |  | 3285 | 0.7681932 | 0.9138545 | 0.006168047 | 0.786247 | 0.00363571 | 0.7862283 | 0.006455095 |  |  | 181560 | 0.8323781 | 0.8678712 | 0.01924192 | 0.8271104 | 0.008591302 | 0.8271142 | 0.009980164 |  |  | 139360 | 0.713566 | 0.7035679 | 0.008198835 | 0.7096413 | 0.007742861 | 0.7096459 | 0.007597978
|  |  | 3142 | 0.9654995 | 0.9783012 | 0.00282956 | 0.9630868 | 0.06933356 | 0.9632134 | 0.07554816 |  |  | 3066 | 0.9294047 | 0.9495252 | 0.006416598 | 0.9334369 | 0.00744561 | 0.9334898 | 0.0092031 |  |  | 3290 | 0.8697613 | 0.9580593 | 0.007267943 | 0.9007752 | 0.008018349 | 0.9007886 | 0.005315088 |  |  | 3290 | 0.7665117 | 0.9138662 | 0.006159435 | 0.786256 | 0.003635781 | 0.7862373 | 0.006455171 |  |  | 181860 | 0.8279022 | 0.8678712 | 0.01924192 | 0.8272949 | 0.008593856 | 0.8272988 | 0.009983519 |  |  | 139660 | 0.7222678 | 0.7035679 | 0.008198835 | 0.7098615 | 0.00774679 | 0.7098661 | 0.007601088
|  |  | 3147 | 0.9672915 | 0.9784235 | 0.0028179 | 0.9632191 | 0.06934363 | 0.963346 | 0.07555902 |  |  | 3071 | 0.9303652 | 0.9497105 | 0.00639574 | 0.9335879 | 0.007430229 | 0.9336407 | 0.009173337 |  |  | 3295 | 0.8697613 | 0.95812 | 0.007234971 | 0.9007974 | 0.008015355 | 0.9008108 | 0.005310447 |  |  | 3295 | 0.7648303 | 0.9138777 | 0.00615095 | 0.786265 | 0.003635853 | 0.7862463 | 0.006455247 |  |  | 182160 | 0.8301402 | 0.8678712 | 0.01924192 | 0.8274792 | 0.008596398 | 0.8274831 | 0.00998686 |  |  | 139960 | 0.7157414 | 0.7035679 | 0.008198835 | 0.7100813 | 0.007750694 | 0.7100859 | 0.007604175
|  |  | 3152 | 0.9672915 | 0.978545 | 0.002806283 | 0.963351 | 0.06935365 | 0.963478 | 0.07556985 |  |  | 3076 | 0.9313257 | 0.949895 | 0.006374939 | 0.933738 | 0.007414924 | 0.9337907 | 0.009143684 |  |  | 3300 | 0.8697613 | 0.9581803 | 0.007202184 | 0.9008195 | 0.008012403 | 0.9008328 | 0.005305869 |  |  | 3300 | 0.7681932 | 0.9138891 | 0.006142592 | 0.7862741 | 0.003635925 | 0.7862553 | 0.006455324 |  |  | 182460 | 0.8323781 | 0.8678712 | 0.01924192 | 0.8276633 | 0.00859893 | 0.8276672 | 0.009990189 |  |  | 140260 | 0.713566 | 0.7035679 | 0.008198835 | 0.7103007 | 0.007754572 | 0.7103053 | 0.007607239
|  |  | 3157 | 0.9663955 | 0.9786659 | 0.002794708 | 0.9634823 | 0.06936364 | 0.9636096 | 0.07558063 |  |  | 3081 | 0.9303652 | 0.9500785 | 0.006354195 | 0.9338874 | 0.007399695 | 0.93394 | 0.009114142 |  |  | 3305 | 0.8697613 | 0.9582401 | 0.007169579 | 0.9008415 | 0.008009493 | 0.9008547 | 0.005301352 |  |  | 3305 | 0.7681932 | 0.9139004 | 0.006134357 | 0.7862831 | 0.003635997 | 0.7862644 | 0.0064554 |  |  | 182760 | 0.8323781 | 0.8678712 | 0.01924192 | 0.8278472 | 0.00860145 | 0.8278511 | 0.009993504 |  |  | 140560 | 0.7113905 | 0.7035679 | 0.008198835 | 0.7105198 | 0.007758425 | 0.7105244 | 0.00761028
|  |  | 3162 | 0.9681874 | 0.978786 | 0.002783177 | 0.9636132 | 0.0693736 | 0.9637407 | 0.07559137 |  |  | 3086 | 0.9303652 | 0.9502611 | 0.006333507 | 0.9340359 | 0.007384542 | 0.9340884 | 0.009084711 |  |  | 3310 | 0.8708404 | 0.9582996 | 0.007137157 | 0.9008632 | 0.008006625 | 0.9008764 | 0.005296896 |  |  | 3310 | 0.7648303 | 0.9139116 | 0.006126245 | 0.7862921 | 0.003636069 | 0.7862734 | 0.006455477 |  |  | 183060 | 0.8323781 | 0.8678712 | 0.01924192 | 0.8280308 | 0.008603959 | 0.8280348 | 0.009996805 |  |  | 140860 | 0.713566 | 0.7035679 | 0.008198835 | 0.7107385 | 0.007762253 | 0.7107431 | 0.007613297
|  |  | 3167 | 0.9663955 | 0.9789055 | 0.002771688 | 0.9637435 | 0.06938352 | 0.9638712 | 0.07560207 |  |  | 3091 | 0.9322861 | 0.9504428 | 0.006312876 | 0.9341837 | 0.007369465 | 0.9342361 | 0.009055391 |  |  | 3315 | 0.8697613 | 0.9583587 | 0.007104915 | 0.9008848 | 0.008003797 | 0.9008979 | 0.0052925 |  |  | 3315 | 0.7681932 | 0.9139226 | 0.006118254 | 0.7863011 | 0.003636142 | 0.7862824 | 0.006455554 |  |  | 183360 | 0.8301402 | 0.8678712 | 0.01924192 | 0.8282143 | 0.008606457 | 0.8282182 | 0.01000009 |  |  | 141160 | 0.7113905 | 0.7035679 | 0.008198835 | 0.7109569 | 0.007766056 | 0.7109615 | 0.007616291
|  |  | 3172 | 0.9681874 | 0.9790242 | 0.002760242 | 0.9638733 | 0.0693934 | 0.9640013 | 0.07561273 |  |  | 3096 | 0.9303652 | 0.9506236 | 0.006292302 | 0.9343306 | 0.007354463 | 0.9343829 | 0.009026181 |  |  | 3320 | 0.8697613 | 0.9584173 | 0.007072855 | 0.9009062 | 0.008001009 | 0.9009192 | 0.005288164 |  |  | 3320 | 0.7681932 | 0.9139336 | 0.006110383 | 0.7863101 | 0.003636214 | 0.7862914 | 0.006455631 |  |  | 183660 | 0.8323781 | 0.8678712 | 0.01924192 | 0.8283975 | 0.008608943 | 0.8284015 | 0.01000337 |  |  | 141460 | 0.7092151 | 0.7035679 | 0.008198835 | 0.7111748 | 0.007769833 | 0.7111795 | 0.007619263
|  |  | 3177 | 0.9681874 | 0.9791423 | 0.002748839 | 0.9640026 | 0.06940324 | 0.9641308 | 0.07562335 |  |  | 3101 | 0.9313257 | 0.9508034 | 0.006271783 | 0.9344768 | 0.007339536 | 0.934529 | 0.008997082 |  |  | 3325 | 0.8686823 | 0.9584756 | 0.007040975 | 0.9009275 | 0.007998261 | 0.9009404 | 0.005283886 |  |  | 3325 | 0.7631488 | 0.9139445 | 0.006102629 | 0.7863191 | 0.003636286 | 0.7863004 | 0.006455708 |  |  | 183960 | 0.834616 | 0.8678712 | 0.01924192 | 0.8285805 | 0.008611418 | 0.8285846 | 0.01000663 |  |  | 141760 | 0.713566 | 0.7035679 | 0.008198835 | 0.7113924 | 0.007773586 | 0.7113971 | 0.007622211
|  |  | 3182 | 0.9672915 | 0.9792597 | 0.002737478 | 0.9641314 | 0.06941305 | 0.9642598 | 0.07563393 |  |  | 3106 | 0.9322861 | 0.9509824 | 0.006251322 | 0.9346222 | 0.007324685 | 0.9346742 | 0.008968092 |  |  | 3330 | 0.8697613 | 0.9585335 | 0.007009275 | 0.9009486 | 0.007995552 | 0.9009615 | 0.005279666 |  |  | 3330 | 0.7648303 | 0.9139552 | 0.006094991 | 0.7863281 | 0.003636359 | 0.7863094 | 0.006455785 |  |  | 184260 | 0.8279022 | 0.8678712 | 0.01924192 | 0.8287634 | 0.008613883 | 0.8287674 | 0.01000988 |  |  | 142060 | 0.7266187 | 0.7035679 | 0.008198835 | 0.7116097 | 0.007777314 | 0.7116143 | 0.007625137
|  |  | 3187 | 0.9672915 | 0.9793764 | 0.00272616 | 0.9642597 | 0.06942282 | 0.9643883 | 0.07564447 |  |  | 3111 | 0.9294047 | 0.9511605 | 0.006230917 | 0.9347668 | 0.007309909 | 0.9348187 | 0.008939214 |  |  | 3335 | 0.8697613 | 0.9585909 | 0.006977753 | 0.9009695 | 0.007992881 | 0.9009823 | 0.005275503 |  |  | 3335 | 0.7681932 | 0.9139659 | 0.006087467 | 0.7863371 | 0.003636431 | 0.7863184 | 0.006455862 |  |  | 184560 | 0.8234263 | 0.8678712 | 0.01924192 | 0.828946 | 0.008616335 | 0.82895 | 0.01001312 |  |  | 142360 | 0.7157414 | 0.7035679 | 0.008198835 | 0.7118265 | 0.007781017 | 0.7118312 | 0.00762804
|  |  | 3192 | 0.9672915 | 0.9794924 | 0.002714884 | 0.9643876 | 0.06943255 | 0.9645164 | 0.07565497 |  |  | 3116 | 0.9322861 | 0.9513377 | 0.006210568 | 0.9349106 | 0.007295208 | 0.9349624 | 0.008910445 |  |  | 3340 | 0.8708404 | 0.958648 | 0.006946409 | 0.9009903 | 0.007990249 | 0.901003 | 0.005271397 |  |  | 3340 | 0.7665117 | 0.9139764 | 0.006080057 | 0.7863461 | 0.003636504 | 0.7863274 | 0.006455939 |  |  | 184860 | 0.836854 | 0.8678712 | 0.01924192 | 0.8291284 | 0.008618777 | 0.8291325 | 0.01001634 |  |  | 142660 | 0.7113905 | 0.7035679 | 0.008198835 | 0.7120431 | 0.007784695 | 0.7120477 | 0.00763092
|  |  | 3197 | 0.9672915 | 0.9796078 | 0.00270365 | 0.9645149 | 0.06944225 | 0.9646439 | 0.07566544 |  |  | 3121 | 0.9313257 | 0.951514 | 0.006190276 | 0.9350536 | 0.007280581 | 0.9351054 | 0.008881785 |  |  | 3345 | 0.8708404 | 0.9587047 | 0.006915243 | 0.9010109 | 0.007987654 | 0.9010236 | 0.005267346 |  |  | 3345 | 0.7665117 | 0.9139869 | 0.006072758 | 0.7863551 | 0.003636577 | 0.7863364 | 0.006456016 |  |  | 185160 | 0.836854 | 0.8678712 | 0.01924192 | 0.8293106 | 0.008621208 | 0.8293147 | 0.01001955 |  |  | 142960 | 0.7092151 | 0.7035679 | 0.008198835 | 0.7122592 | 0.007788348 | 0.7122639 | 0.007633777
|  |  | 3202 | 0.9690834 | 0.9797225 | 0.002692458 | 0.9646417 | 0.06945192 | 0.964771 | 0.07567586 |  |  | 3126 | 0.9322861 | 0.9516894 | 0.006170041 | 0.9351959 | 0.007266029 | 0.9352475 | 0.008853236 |  |  | 3350 | 0.8686823 | 0.9587611 | 0.006884254 | 0.9010314 | 0.007985096 | 0.901044 | 0.005263351 |  |  | 3350 | 0.7631488 | 0.9139972 | 0.006065569 | 0.7863641 | 0.00363665 | 0.7863454 | 0.006456094 |  |  | 185460 | 0.834616 | 0.8678712 | 0.01924192 | 0.8294926 | 0.008623627 | 0.8294967 | 0.01002275 |  |  | 143260 | 0.7070396 | 0.7035679 | 0.008198835 | 0.712475 | 0.007791977 | 0.7124797 | 0.007636612
|  |  | 3207 | 0.9681874 | 0.9798365 | 0.002681308 | 0.9647681 | 0.06946155 | 0.9648975 | 0.07568625 |  |  | 3131 | 0.9322861 | 0.951864 | 0.006149862 | 0.9353374 | 0.007251551 | 0.9353889 | 0.008824796 |  |  | 3355 | 0.8708404 | 0.958817 | 0.006853442 | 0.9010517 | 0.007982574 | 0.9010642 | 0.00525941 |  |  | 3355 | 0.7681932 | 0.9140075 | 0.006058489 | 0.7863731 | 0.003636723 | 0.7863544 | 0.006456171 |  |  | 185760 | 0.834616 | 0.8678712 | 0.01924192 | 0.8296743 | 0.008626036 | 0.8296785 | 0.01002593 |  |  | 143560 | 0.7113905 | 0.7035679 | 0.008198835 | 0.7126904 | 0.007795581 | 0.7126951 | 0.007639424
|  |  | 3212 | 0.9690834 | 0.9799499 | 0.0026702 | 0.9648939 | 0.06947114 | 0.9650236 | 0.0756966 |  |  | 3136 | 0.9303652 | 0.9520377 | 0.006129739 | 0.9354782 | 0.007237148 | 0.9355296 | 0.008796466 |  |  | 3360 | 0.8708404 | 0.9588726 | 0.006822804 | 0.9010718 | 0.007980089 | 0.9010843 | 0.005255523 |  |  | 3360 | 0.7681932 | 0.9140176 | 0.006051515 | 0.7863821 | 0.003636796 | 0.7863634 | 0.006456249 |  |  | 186060 | 0.8323781 | 0.8678712 | 0.01924192 | 0.8298559 | 0.008628433 | 0.8298601 | 0.0100291 |  |  | 143860 | 0.713566 | 0.7035679 | 0.008198835 | 0.7129055 | 0.007799161 | 0.7129102 | 0.007642214
|  |  | 3217 | 0.9681874 | 0.9800626 | 0.002659134 | 0.9650193 | 0.0694807 | 0.9651491 | 0.07570691 |  |  | 3141 | 0.9303652 | 0.9522105 | 0.006109672 | 0.9356182 | 0.007222818 | 0.9356695 | 0.008768245 |  |  | 3365 | 0.8708404 | 0.9589277 | 0.006792342 | 0.9010918 | 0.007977639 | 0.9011042 | 0.005251689 |  |  | 3365 | 0.7715562 | 0.9140277 | 0.006044647 | 0.7863911 | 0.003636869 | 0.7863724 | 0.006456327 |  |  | 186360 | 0.834616 | 0.8678712 | 0.01924192 | 0.8300373 | 0.008630819 | 0.8300415 | 0.01003226 |  |  | 144160 | 0.7157414 | 0.7035679 | 0.008198835 | 0.7131202 | 0.007802716 | 0.7131249 | 0.007644981
|  |  | 3222 | 0.9672915 | 0.9801747 | 0.002648109 | 0.9651442 | 0.06949022 | 0.9652742 | 0.07571718 |  |  | 3146 | 0.9322861 | 0.9523824 | 0.006089662 | 0.9357574 | 0.007208562 | 0.9358086 | 0.008740133 |  |  | 3370 | 0.8708404 | 0.9589826 | 0.006762054 | 0.9011116 | 0.007975225 | 0.901124 | 0.005247907 |  |  | 3370 | 0.7614673 | 0.9140376 | 0.006037884 | 0.7864001 | 0.003636942 | 0.7863814 | 0.006456405 |  |  | 186660 | 0.836854 | 0.8678712 | 0.01924192 | 0.8302184 | 0.008633194 | 0.8302227 | 0.0100354 |  |  | 144460 | 0.7179169 | 0.7035679 | 0.008198835 | 0.7133345 | 0.007806247 | 0.7133393 | 0.007647726
|  |  | 3227 | 0.9681874 | 0.9802861 | 0.002637127 | 0.9652686 | 0.06949971 | 0.9653988 | 0.07572742 |  |  | 3151 | 0.9322861 | 0.9525535 | 0.006069708 | 0.9358959 | 0.00719438 | 0.935947 | 0.00871213 |  |  | 3375 | 0.8708404 | 0.959037 | 0.00673194 | 0.9011313 | 0.007972845 | 0.9011436 | 0.005244177 |  |  | 3375 | 0.7681932 | 0.9140475 | 0.006031222 | 0.7864091 | 0.003637016 | 0.7863905 | 0.006456483 |  |  | 186960 | 0.8301402 | 0.8678712 | 0.01924192 | 0.8303994 | 0.008635558 | 0.8304036 | 0.01003854 |  |  | 144760 | 0.713566 | 0.7035679 | 0.008198835 | 0.7135485 | 0.007809754 | 0.7135533 | 0.007650448
|  |  | 3232 | 0.9690834 | 0.9803969 | 0.002626185 | 0.9653926 | 0.06950916 | 0.965523 | 0.07573761 |  |  | 3156 | 0.9322861 | 0.9527238 | 0.006049811 | 0.9360337 | 0.007180272 | 0.9360846 | 0.008684236 |  |  | 3380 | 0.8719194 | 0.9590911 | 0.006701998 | 0.9011509 | 0.007970499 | 0.9011631 | 0.005240498 |  |  | 3380 | 0.7665117 | 0.9140572 | 0.006024662 | 0.7864181 | 0.003637089 | 0.7863995 | 0.006456561 |  |  | 187260 | 0.8301402 | 0.8678712 | 0.01924192 | 0.8305801 | 0.008637911 | 0.8305844 | 0.01004166 |  |  | 145060 | 0.7092151 | 0.7035679 | 0.008198835 | 0.7137622 | 0.007813237 | 0.7137669 | 0.007653149
|  |  | 3237 | 0.9690834 | 0.980507 | 0.002615285 | 0.965516 | 0.06951858 | 0.9656466 | 0.07574777 |  |  | 3161 | 0.9322861 | 0.9528931 | 0.006029969 | 0.9361707 | 0.007166236 | 0.9362215 | 0.00865645 |  |  | 3385 | 0.8697613 | 0.9591448 | 0.006672229 | 0.9011703 | 0.007968187 | 0.9011824 | 0.00523687 |  |  | 3385 | 0.7665117 | 0.9140669 | 0.006018202 | 0.7864271 | 0.003637163 | 0.7864085 | 0.006456639 |  |  | 187560 | 0.8390919 | 0.8678712 | 0.01924192 | 0.8307607 | 0.008640254 | 0.830765 | 0.01004476 |  |  | 145360 | 0.7244432 | 0.7035679 | 0.008198835 | 0.7139754 | 0.007816695 | 0.7139802 | 0.007655827
|  |  | 3242 | 0.9681874 | 0.9806165 | 0.002604427 | 0.965639 | 0.06952797 | 0.9657698 | 0.0757579 |  |  | 3166 | 0.9322861 | 0.9530617 | 0.006010184 | 0.9363069 | 0.007152274 | 0.9363577 | 0.008628773 |  |  | 3390 | 0.8708404 | 0.9591981 | 0.006642632 | 0.9011895 | 0.007965908 | 0.9012016 | 0.005233291 |  |  | 3390 | 0.7665117 | 0.9140764 | 0.00601184 | 0.7864361 | 0.003637237 | 0.7864175 | 0.006456717 |  |  | 187860 | 0.834616 | 0.8678712 | 0.01924192 | 0.830941 | 0.008642585 | 0.8309453 | 0.01004786 |  |  | 145660 | 0.7157414 | 0.7035679 | 0.008198835 | 0.7141884 | 0.007820129 | 0.7141932 | 0.007658483
|  |  | 3247 | 0.9681874 | 0.9807254 | 0.002593609 | 0.9657615 | 0.06953732 | 0.9658925 | 0.07576798 |  |  | 3171 | 0.9332466 | 0.9532294 | 0.005990455 | 0.9364425 | 0.007138385 | 0.9364931 | 0.008601205 |  |  | 3395 | 0.8697613 | 0.9592511 | 0.006613206 | 0.9012086 | 0.007963662 | 0.9012207 | 0.005229762 |  |  | 3395 | 0.7681932 | 0.9140859 | 0.006005575 | 0.7864451 | 0.00363731 | 0.7864265 | 0.006456796 |  |  | 188160 | 0.836854 | 0.8678712 | 0.01924192 | 0.8311211 | 0.008644905 | 0.8311254 | 0.01005094 |  |  | 145960 | 0.7244432 | 0.7035679 | 0.008198835 | 0.7144009 | 0.00782354 | 0.7144057 | 0.007661117
|  |  | 3252 | 0.9690834 | 0.9808336 | 0.002582833 | 0.9658836 | 0.06954664 | 0.9660147 | 0.07577803 |  |  | 3176 | 0.9313257 | 0.9533962 | 0.005970783 | 0.9365773 | 0.007124568 | 0.9366278 | 0.008573745 |  |  | 3400 | 0.8708404 | 0.9593037 | 0.00658395 | 0.9012275 | 0.007961449 | 0.9012395 | 0.005226281 |  |  | 3400 | 0.7665117 | 0.9140953 | 0.005999406 | 0.7864541 | 0.003637384 | 0.7864354 | 0.006456874 |  |  | 188460 | 0.8413299 | 0.8678712 | 0.01924192 | 0.831301 | 0.008647214 | 0.8313054 | 0.010054 |  |  | 146260 | 0.7157414 | 0.7035679 | 0.008198835 | 0.7146131 | 0.007826926 | 0.7146179 | 0.007663729
|  |  | 3257 | 0.9681874 | 0.9809412 | 0.002572098 | 0.9660051 | 0.06955592 | 0.9661364 | 0.07578804 |  |  | 3181 | 0.9322861 | 0.9535623 | 0.005951166 | 0.9367114 | 0.007110825 | 0.9367618 | 0.008546393 |  |  | 3405 | 0.8686823 | 0.959356 | 0.006554864 | 0.9012463 | 0.007959267 | 0.9012583 | 0.005222848 |  |  | 3405 | 0.7665117 | 0.9141046 | 0.005993332 | 0.7864631 | 0.003637458 | 0.7864444 | 0.006456953 |  |  | 188760 | 0.8323781 | 0.8678712 | 0.01924192 | 0.8314807 | 0.008649512 | 0.8314851 | 0.01005706 |  |  | 146560 | 0.713566 | 0.7035679 | 0.008198835 | 0.714825 | 0.007830289 | 0.7148298 | 0.007666319
|  |  | 3262 | 0.9681874 | 0.9810482 | 0.002561404 | 0.9661262 | 0.06956517 | 0.9662577 | 0.07579801 |  |  | 3186 | 0.9332466 | 0.9537275 | 0.005931605 | 0.9368447 | 0.007097153 | 0.9368951 | 0.008519148 |  |  | 3410 | 0.8697613 | 0.9594079 | 0.006525947 | 0.901265 | 0.007957117 | 0.9012769 | 0.005219463 |  |  | 3410 | 0.7648303 | 0.9141138 | 0.00598735 | 0.7864721 | 0.003637532 | 0.7864534 | 0.006457032 |  |  | 189060 | 0.8323781 | 0.8678712 | 0.01924192 | 0.8316602 | 0.008651799 | 0.8316646 | 0.0100601 |  |  | 146860 | 0.7179169 | 0.7035679 | 0.008198835 | 0.7150365 | 0.007833627 | 0.7150413 | 0.007668887
|  |  | 3267 | 0.9690834 | 0.9811545 | 0.00255075 | 0.9662469 | 0.06957438 | 0.9663786 | 0.07580795 |  |  | 3191 | 0.9313257 | 0.9538919 | 0.005912101 | 0.9369774 | 0.007083554 | 0.9370276 | 0.008492012 |  |  | 3415 | 0.8708404 | 0.9594594 | 0.006497198 | 0.9012835 | 0.007954998 | 0.9012954 | 0.005216124 |  |  | 3415 | 0.7698747 | 0.9141229 | 0.00598146 | 0.7864811 | 0.003637606 | 0.7864624 | 0.00645711 |  |  | 189360 | 0.8413299 | 0.8678712 | 0.01924192 | 0.8318395 | 0.008654075 | 0.831844 | 0.01006313 |  |  | 147160 | 0.7222678 | 0.7035679 | 0.008198835 | 0.7152476 | 0.007836942 | 0.7152525 | 0.007671433
|  |  | 3272 | 0.9681874 | 0.9812603 | 0.002540137 | 0.9663671 | 0.06958356 | 0.9664989 | 0.07581785 |  |  | 3196 | 0.9313257 | 0.9540554 | 0.005892652 | 0.9371093 | 0.007070027 | 0.9371594 | 0.008464983 |  |  | 3420 | 0.8719194 | 0.9595107 | 0.006468617 | 0.9013019 | 0.007952909 | 0.9013137 | 0.005212831 |  |  | 3420 | 0.7648303 | 0.9141319 | 0.005975661 | 0.7864901 | 0.003637681 | 0.7864714 | 0.006457189 |  |  | 189660 | 0.8390919 | 0.8678712 | 0.01924192 | 0.8320186 | 0.008656341 | 0.8320231 | 0.01006614 |  |  | 147460 | 0.7200923 | 0.7035679 | 0.008198835 | 0.7154584 | 0.007840234 | 0.7154632 | 0.007673958
|  |  | 3277 | 0.9690834 | 0.9813654 | 0.002529565 | 0.9664868 | 0.06959271 | 0.9666188 | 0.07582772 |  |  | 3201 | 0.9322861 | 0.9542181 | 0.00587326 | 0.9372405 | 0.007056571 | 0.9372906 | 0.008438062 |  |  | 3425 | 0.8697613 | 0.9595615 | 0.006440204 | 0.9013201 | 0.007950851 | 0.9013319 | 0.005209584 |  |  | 3425 | 0.7681932 | 0.9141408 | 0.00596995 | 0.7864991 | 0.003637755 | 0.7864804 | 0.006457268 |  |  | 189960 | 0.836854 | 0.8678712 | 0.01924192 | 0.8321975 | 0.008658595 | 0.832202 | 0.01006915 |  |  | 147760 | 0.7266187 | 0.7035679 | 0.008198835 | 0.7156688 | 0.007843502 | 0.7156737 | 0.007676461
|  |  | 3282 | 0.9690834 | 0.9814699 | 0.002519033 | 0.9666061 | 0.06960183 | 0.9667383 | 0.07583755 |  |  | 3206 | 0.934207 | 0.9543801 | 0.005853923 | 0.9373711 | 0.007043187 | 0.937421 | 0.008411248 |  |  | 3430 | 0.8697613 | 0.959612 | 0.006411957 | 0.9013383 | 0.007948823 | 0.9013499 | 0.005206382 |  |  | 3430 | 0.7681932 | 0.9141497 | 0.005964328 | 0.7865081 | 0.00363783 | 0.7864894 | 0.006457347 |  |  | 190260 | 0.836854 | 0.8678712 | 0.01924192 | 0.8323762 | 0.008660839 | 0.8323807 | 0.01007214 |  |  | 148060 | 0.7244432 | 0.7035679 | 0.008198835 | 0.7158789 | 0.007846746 | 0.7158838 | 0.007678942
|  |  | 3287 | 0.9690834 | 0.9815738 | 0.002508542 | 0.9667249 | 0.06961091 | 0.9668572 | 0.07584734 |  |  | 3211 | 0.9322861 | 0.9545412 | 0.005834642 | 0.9375009 | 0.007029875 | 0.9375507 | 0.008384541 |  |  | 3435 | 0.8708404 | 0.9596622 | 0.006383876 | 0.9013562 | 0.007946824 | 0.9013678 | 0.005203225 |  |  | 3435 | 0.7665117 | 0.9141585 | 0.005958792 | 0.7865171 | 0.003637904 | 0.7864984 | 0.006457427 |  |  | 190560 | 0.8390919 | 0.8678712 | 0.01924192 | 0.8325547 | 0.008663072 | 0.8325592 | 0.01007512 |  |  | 148360 | 0.7200923 | 0.7035679 | 0.008198835 | 0.7160886 | 0.007849967 | 0.7160935 | 0.007681402
|  |  | 3292 | 0.9672915 | 0.9816772 | 0.002498091 | 0.9668433 | 0.06961996 | 0.9669758 | 0.0758571 |  |  | 3216 | 0.934207 | 0.9547015 | 0.005815417 | 0.93763 | 0.007016634 | 0.9376797 | 0.008357941 |  |  | 3440 | 0.8697613 | 0.959712 | 0.00635596 | 0.9013741 | 0.007944854 | 0.9013856 | 0.005200111 |  |  | 3440 | 0.7681932 | 0.9141671 | 0.005953342 | 0.7865261 | 0.003637979 | 0.7865074 | 0.006457506 |  |  | 190860 | 0.836854 | 0.8678712 | 0.01924192 | 0.832733 | 0.008665294 | 0.8327375 | 0.01007808 |  |  | 148660 | 0.7070396 | 0.7035679 | 0.008198835 | 0.716298 | 0.007853165 | 0.7163029 | 0.00768384
|  |  | 3297 | 0.9681874 | 0.9817799 | 0.002487681 | 0.9669612 | 0.06962898 | 0.9670938 | 0.07586682 |  |  | 3221 | 0.934207 | 0.954861 | 0.005796248 | 0.9377584 | 0.007003464 | 0.937808 | 0.008331447 |  |  | 3445 | 0.8708404 | 0.9597615 | 0.006328209 | 0.9013918 | 0.007942913 | 0.9014033 | 0.005197041 |  |  | 3445 | 0.7631488 | 0.9141757 | 0.005947976 | 0.7865351 | 0.003638053 | 0.7865164 | 0.006457585 |  |  | 191160 | 0.836854 | 0.8678712 | 0.01924192 | 0.832911 | 0.008667505 | 0.8329156 | 0.01008104 |  |  | 148960 | 0.713566 | 0.7035679 | 0.008198835 | 0.716507 | 0.007856339 | 0.7165119 | 0.007686257
|  |  | 3302 | 0.9699793 | 0.981882 | 0.00247731 | 0.9670786 | 0.06963796 | 0.9672115 | 0.07587651 |  |  | 3226 | 0.9322861 | 0.9550197 | 0.005777134 | 0.9378862 | 0.006990365 | 0.9379357 | 0.008305061 |  |  | 3450 | 0.8708404 | 0.9598107 | 0.006300622 | 0.9014093 | 0.007941 | 0.9014208 | 0.005194013 |  |  | 3450 | 0.7665117 | 0.9141842 | 0.005942693 | 0.786544 | 0.003638128 | 0.7865254 | 0.006457665 |  |  | 191460 | 0.836854 | 0.8678712 | 0.01924192 | 0.8330889 | 0.008669705 | 0.8330935 | 0.01008398 |  |  | 149260 | 0.7287941 | 0.7035679 | 0.008198835 | 0.7167157 | 0.00785949 | 0.7167206 | 0.007688653
|  |  | 3307 | 0.9699793 | 0.9819836 | 0.002466979 | 0.9671957 | 0.06964691 | 0.9673286 | 0.07588616 |  |  | 3231 | 0.9332466 | 0.9551776 | 0.005758077 | 0.9380132 | 0.006977336 | 0.9380626 | 0.008278781 |  |  | 3455 | 0.8708404 | 0.9598595 | 0.006273199 | 0.9014268 | 0.007939115 | 0.9014382 | 0.005191028 |  |  | 3455 | 0.7681932 | 0.9141926 | 0.005937491 | 0.786553 | 0.003638203 | 0.7865344 | 0.006457745 |  |  | 191760 | 0.8390919 | 0.8678712 | 0.01924192 | 0.8332666 | 0.008671895 | 0.8332712 | 0.0100869 |  |  | 149560 | 0.7222678 | 0.7035679 | 0.008198835 | 0.716924 | 0.007862618 | 0.716929 | 0.007691027
|  |  | 3312 | 0.9699793 | 0.9820845 | 0.002456689 | 0.9673122 | 0.06965583 | 0.9674454 | 0.07589578 |  |  | 3236 | 0.9322861 | 0.9553348 | 0.005739075 | 0.9381396 | 0.006964378 | 0.9381889 | 0.008252607 |  |  | 3460 | 0.8719194 | 0.959908 | 0.006245938 | 0.9014441 | 0.007937257 | 0.9014554 | 0.005188084 |  |  | 3460 | 0.7681932 | 0.914201 | 0.005932371 | 0.786562 | 0.003638278 | 0.7865434 | 0.006457824 |  |  | 192060 | 0.8413299 | 0.8678712 | 0.01924192 | 0.833444 | 0.008674074 | 0.8334487 | 0.01008982 |  |  | 149860 | 0.7200923 | 0.7035679 | 0.008198835 | 0.717132 | 0.007865723 | 0.717137 | 0.00769338
|  |  | 3317 | 0.9699793 | 0.9821849 | 0.002446438 | 0.9674284 | 0.06966472 | 0.9675616 | 0.07590536 |  |  | 3241 | 0.9332466 | 0.9554911 | 0.005720128 | 0.9382653 | 0.00695149 | 0.9383145 | 0.008226539 |  |  | 3465 | 0.8708404 | 0.9599562 | 0.006218839 | 0.9014612 | 0.007935426 | 0.9014725 | 0.005185181 |  |  | 3465 | 0.7665117 | 0.9142092 | 0.005927329 | 0.786571 | 0.003638353 | 0.7865524 | 0.006457904 |  |  | 192360 | 0.8435678 | 0.8678712 | 0.01924192 | 0.8336213 | 0.008676242 | 0.8336259 | 0.01009272 |  |  | 150160 | 0.713566 | 0.7035679 | 0.008198835 | 0.7173396 | 0.007868805 | 0.7173446 | 0.007695711
|  |  | 3322 | 0.9708753 | 0.9822846 | 0.002436227 | 0.9675441 | 0.06967357 | 0.9676775 | 0.07591491 |  |  | 3246 | 0.9322861 | 0.9556467 | 0.005701237 | 0.9383903 | 0.006938673 | 0.9384394 | 0.008200578 |  |  | 3470 | 0.8708404 | 0.9600041 | 0.006191902 | 0.9014783 | 0.007933623 | 0.9014895 | 0.005182319 |  |  | 3470 | 0.7665117 | 0.9142174 | 0.005922367 | 0.78658 | 0.003638429 | 0.7865614 | 0.006457984 |  |  | 192660 | 0.836854 | 0.8678712 | 0.01924192 | 0.8337984 | 0.008678399 | 0.833803 | 0.01009561 |  |  | 150460 | 0.713566 | 0.7035679 | 0.008198835 | 0.7175469 | 0.007871863 | 0.7175519 | 0.007698022
|  |  | 3327 | 0.9717712 | 0.9823839 | 0.002426055 | 0.9676593 | 0.06968239 | 0.9677929 | 0.07592442 |  |  | 3251 | 0.9332466 | 0.9558015 | 0.005682402 | 0.9385146 | 0.006925925 | 0.9385636 | 0.008174722 |  |  | 3475 | 0.8708404 | 0.9600516 | 0.006165126 | 0.9014952 | 0.007931845 | 0.9015064 | 0.005179497 |  |  | 3475 | 0.7681932 | 0.9142255 | 0.005917481 | 0.786589 | 0.003638504 | 0.7865703 | 0.006458064 |  |  | 192960 | 0.8390919 | 0.8678712 | 0.01924192 | 0.8339752 | 0.008680545 | 0.8339799 | 0.01009849 |  |  | 150760 | 0.7200923 | 0.7035679 | 0.008198835 | 0.7177538 | 0.007874899 | 0.7177588 | 0.007700312
|  |  | 3332 | 0.9699793 | 0.9824825 | 0.002415923 | 0.9677741 | 0.06969119 | 0.9679078 | 0.07593389 |  |  | 3256 | 0.9322861 | 0.9559555 | 0.005663622 | 0.9386383 | 0.006913247 | 0.9386872 | 0.008148972 |  |  | 3480 | 0.8708404 | 0.9600988 | 0.00613851 | 0.901512 | 0.007930094 | 0.9015231 | 0.005176714 |  |  | 3480 | 0.7681932 | 0.9142335 | 0.005912671 | 0.786598 | 0.003638579 | 0.7865793 | 0.006458144 |  |  | 193260 | 0.8323781 | 0.8678712 | 0.01924192 | 0.8341519 | 0.008682681 | 0.8341566 | 0.01010135 |  |  | 151060 | 0.713566 | 0.7035679 | 0.008198835 | 0.7179604 | 0.007877913 | 0.7179654 | 0.00770258
|  |  | 3337 | 0.9690834 | 0.9825805 | 0.002405831 | 0.9678885 | 0.06969994 | 0.9680223 | 0.07594334 |  |  | 3261 | 0.934207 | 0.9561087 | 0.005644897 | 0.9387613 | 0.006900638 | 0.9388101 | 0.008123327 |  |  | 3485 | 0.8708404 | 0.9601457 | 0.006112054 | 0.9015287 | 0.007928368 | 0.9015398 | 0.005173971 |  |  | 3485 | 0.7681932 | 0.9142415 | 0.005907937 | 0.786607 | 0.003638655 | 0.7865883 | 0.006458224 |  |  | 193560 | 0.8413299 | 0.8678712 | 0.01924192 | 0.8343283 | 0.008684807 | 0.834333 | 0.0101042 |  |  | 151360 | 0.7157414 | 0.7035679 | 0.008198835 | 0.7181667 | 0.007880903 | 0.7181717 | 0.007704828
|  |  | 3342 | 0.9699793 | 0.982678 | 0.002395777 | 0.9680024 | 0.06970867 | 0.9681364 | 0.07595275 |  |  | 3266 | 0.9332466 | 0.9562612 | 0.005626228 | 0.9388837 | 0.006888099 | 0.9389324 | 0.008097787 |  |  | 3490 | 0.8719194 | 0.9601922 | 0.006085756 | 0.9015452 | 0.007926667 | 0.9015563 | 0.005171266 |  |  | 3490 | 0.7698747 | 0.9142493 | 0.005903276 | 0.7866159 | 0.00363873 | 0.7865973 | 0.006458305 |  |  | 193860 | 0.836854 | 0.8678712 | 0.01924192 | 0.8345046 | 0.008686921 | 0.8345093 | 0.01010704 |  |  | 151660 | 0.7244432 | 0.7035679 | 0.008198835 | 0.7183726 | 0.007883871 | 0.7183776 | 0.007707055
|  |  | 3347 | 0.9717712 | 0.982775 | 0.002385763 | 0.968116 | 0.06971737 | 0.9682501 | 0.07596212 |  |  | 3271 | 0.9332466 | 0.9564129 | 0.005607614 | 0.9390054 | 0.006875628 | 0.9390539 | 0.008072353 |  |  | 3495 | 0.8719194 | 0.9602385 | 0.006059617 | 0.9015617 | 0.007924992 | 0.9015726 | 0.005168598 |  |  | 3495 | 0.7698747 | 0.9142571 | 0.005898688 | 0.7866249 | 0.003638806 | 0.7866063 | 0.006458385 |  |  | 194160 | 0.8390919 | 0.8678712 | 0.01924192 | 0.8346806 | 0.008689025 | 0.8346854 | 0.01010987 |  |  | 151960 | 0.7266187 | 0.7035679 | 0.008198835 | 0.7185781 | 0.007886816 | 0.7185831 | 0.007709261
|  |  | 3352 | 0.9690834 | 0.9828713 | 0.002375788 | 0.9682291 | 0.06972603 | 0.9683633 | 0.07597146 |  |  | 3276 | 0.934207 | 0.9565639 | 0.005589056 | 0.9391264 | 0.006863227 | 0.9391749 | 0.008047023 |  |  | 3500 | 0.8719194 | 0.9602844 | 0.006033636 | 0.901578 | 0.007923341 | 0.9015889 | 0.005165969 |  |  | 3500 | 0.7698747 | 0.9142648 | 0.005894172 | 0.7866339 | 0.003638882 | 0.7866153 | 0.006458466 |  |  | 194460 | 0.8390919 | 0.8678712 | 0.01924192 | 0.8348565 | 0.008691118 | 0.8348612 | 0.01011268 |  |  | 152260 | 0.7200923 | 0.7035679 | 0.008198835 | 0.7187833 | 0.007889739 | 0.7187884 | 0.007711446
|  |  | 3357 | 0.9717712 | 0.9829672 | 0.002365852 | 0.9683417 | 0.06973467 | 0.9684761 | 0.07598077 |  |  | 3281 | 0.934207 | 0.9567141 | 0.005570553 | 0.9392468 | 0.006850894 | 0.9392952 | 0.008021798 |  |  | 3505 | 0.8708404 | 0.96033 | 0.006007812 | 0.9015941 | 0.007921714 | 0.901605 | 0.005163376 |  |  | 3505 | 0.7665117 | 0.9142725 | 0.005889727 | 0.7866429 | 0.003638958 | 0.7866243 | 0.006458546 |  |  | 194760 | 0.8390919 | 0.8678712 | 0.01924192 | 0.8350321 | 0.008693201 | 0.8350369 | 0.01011549 |  |  | 152560 | 0.7222678 | 0.7035679 | 0.008198835 | 0.7189882 | 0.007892639 | 0.7189932 | 0.00771361
|  |  | 3362 | 0.9699793 | 0.9830624 | 0.002355955 | 0.9684539 | 0.06974327 | 0.9685885 | 0.07599004 |  |  | 3286 | 0.9351675 | 0.9568636 | 0.005552104 | 0.9393666 | 0.00683863 | 0.9394148 | 0.007996678 |  |  | 3510 | 0.8719194 | 0.9603753 | 0.005982145 | 0.9016102 | 0.007920111 | 0.901621 | 0.00516082 |  |  | 3510 | 0.7665117 | 0.91428 | 0.005885351 | 0.7866519 | 0.003639034 | 0.7866333 | 0.006458627 |  |  | 195060 | 0.8435678 | 0.8678712 | 0.01924192 | 0.8352076 | 0.008695273 | 0.8352124 | 0.01011827 |  |  | 152860 | 0.7287941 | 0.7035679 | 0.008198835 | 0.7191927 | 0.007895517 | 0.7191978 | 0.007715754
|  |  | 3367 | 0.9717712 | 0.9831571 | 0.002346097 | 0.9685658 | 0.06975184 | 0.9687004 | 0.07599928 |  |  | 3291 | 0.9351675 | 0.9570123 | 0.005533711 | 0.9394857 | 0.006826434 | 0.9395338 | 0.007971662 |  |  | 3515 | 0.8708404 | 0.9604203 | 0.005956634 | 0.9016262 | 0.007918532 | 0.9016369 | 0.0051583 |  |  | 3515 | 0.7665117 | 0.9142875 | 0.005881044 | 0.7866609 | 0.00363911 | 0.7866422 | 0.006458708 |  |  | 195360 | 0.8480437 | 0.8678712 | 0.01924192 | 0.8353828 | 0.008697334 | 0.8353876 | 0.01012105 |  |  | 153160 | 0.7222678 | 0.7035679 | 0.008198835 | 0.7193969 | 0.007898373 | 0.719402 | 0.007717877
|  |  | 3372 | 0.9717712 | 0.9832513 | 0.002336277 | 0.9686771 | 0.06976039 | 0.9688119 | 0.07600849 |  |  | 3296 | 0.9351675 | 0.9571602 | 0.005515373 | 0.9396041 | 0.006814306 | 0.9396522 | 0.00794675 |  |  | 3520 | 0.8740774 | 0.960465 | 0.005931277 | 0.901642 | 0.007916976 | 0.9016527 | 0.005155816 |  |  | 3520 | 0.7665117 | 0.914295 | 0.005876805 | 0.7866698 | 0.003639186 | 0.7866512 | 0.006458789 |  |  | 195660 | 0.834616 | 0.8678712 | 0.01924192 | 0.8355578 | 0.008699385 | 0.8355627 | 0.01012382 |  |  | 153460 | 0.7200923 | 0.7035679 | 0.008198835 | 0.7196007 | 0.007901206 | 0.7196058 | 0.00771998
|  |  | 3377 | 0.9708753 | 0.9833449 | 0.002326496 | 0.9687881 | 0.0697689 | 0.968923 | 0.07601766 |  |  | 3301 | 0.934207 | 0.9573075 | 0.00549709 | 0.939722 | 0.006802246 | 0.9397699 | 0.007921942 |  |  | 3525 | 0.8708404 | 0.9605094 | 0.005906076 | 0.9016577 | 0.007915443 | 0.9016684 | 0.005153367 |  |  | 3525 | 0.7698747 | 0.9143023 | 0.005872632 | 0.7866788 | 0.003639262 | 0.7866602 | 0.00645887 |  |  | 195960 | 0.8390919 | 0.8678712 | 0.01924192 | 0.8357327 | 0.008701425 | 0.8357376 | 0.01012657 |  |  | 153760 | 0.7179169 | 0.7035679 | 0.008198835 | 0.7198042 | 0.007904017 | 0.7198093 | 0.007722062
|  |  | 3382 | 0.9717712 | 0.983438 | 0.002316754 | 0.9688987 | 0.06977738 | 0.9690337 | 0.07602681 |  |  | 3306 | 0.934207 | 0.957454 | 0.005478862 | 0.9398392 | 0.006790253 | 0.939887 | 0.007897238 |  |  | 3530 | 0.8719194 | 0.9605535 | 0.005881029 | 0.9016733 | 0.007913933 | 0.9016839 | 0.005150952 |  |  | 3530 | 0.7665117 | 0.9143096 | 0.005868525 | 0.7866878 | 0.003639339 | 0.7866692 | 0.006458951 |  |  | 196260 | 0.8413299 | 0.8678712 | 0.01924192 | 0.8359073 | 0.008703455 | 0.8359122 | 0.01012931 |  |  | 154060 | 0.7179169 | 0.7035679 | 0.008198835 | 0.7200074 | 0.007906806 | 0.7200125 | 0.007724124
|  |  | 3387 | 0.9717712 | 0.9835305 | 0.00230705 | 0.9690088 | 0.06978583 | 0.9691439 | 0.07603591 |  |  | 3311 | 0.9332466 | 0.9575997 | 0.005460689 | 0.9399557 | 0.006778328 | 0.9400035 | 0.007872638 |  |  | 3535 | 0.8719194 | 0.9605973 | 0.005856135 | 0.9016888 | 0.007912445 | 0.9016993 | 0.005148571 |  |  | 3535 | 0.7665117 | 0.9143168 | 0.005864483 | 0.7866968 | 0.003639415 | 0.7866782 | 0.006459032 |  |  | 196560 | 0.8435678 | 0.8678712 | 0.01924192 | 0.8360818 | 0.008705474 | 0.8360867 | 0.01013204 |  |  | 154360 | 0.7200923 | 0.7035679 | 0.008198835 | 0.7202102 | 0.007909573 | 0.7202153 | 0.007726166
|  |  | 3392 | 0.9717712 | 0.9836225 | 0.002297384 | 0.9691185 | 0.06979425 | 0.9692538 | 0.07604499 |  |  | 3316 | 0.9351675 | 0.9577448 | 0.005442571 | 0.9400717 | 0.00676647 | 0.9401193 | 0.007848141 |  |  | 3540 | 0.8719194 | 0.9606409 | 0.005831394 | 0.9017041 | 0.007910979 | 0.9017147 | 0.005146225 |  |  | 3540 | 0.7665117 | 0.9143239 | 0.005860505 | 0.7867058 | 0.003639492 | 0.7866872 | 0.006459114 |  |  | 196860 | 0.8435678 | 0.8678712 | 0.01924192 | 0.836256 | 0.008707483 | 0.8362609 | 0.01013475 |  |  | 154660 | 0.7200923 | 0.7035679 | 0.008198835 | 0.7204127 | 0.007912318 | 0.7204178 | 0.007728187
|  |  | 3397 | 0.9717712 | 0.983714 | 0.002287756 | 0.9692278 | 0.06980264 | 0.9693632 | 0.07605403 |  |  | 3321 | 0.934207 | 0.9578891 | 0.005424508 | 0.940187 | 0.006754679 | 0.9402346 | 0.007823748 |  |  | 3545 | 0.8719194 | 0.9606841 | 0.005806805 | 0.9017194 | 0.007909534 | 0.9017299 | 0.005143911 |  |  | 3545 | 0.7648303 | 0.914331 | 0.005856589 | 0.7867147 | 0.003639568 | 0.7866961 | 0.006459195 |  |  | 197160 | 0.8413299 | 0.8678712 | 0.01924192 | 0.8364301 | 0.008709481 | 0.836435 | 0.01013746 |  |  | 154960 | 0.7266187 | 0.7035679 | 0.008198835 | 0.7206148 | 0.007915041 | 0.7206199 | 0.007730188
|  |  | 3402 | 0.9717712 | 0.9838049 | 0.002278166 | 0.9693367 | 0.069811 | 0.9694722 | 0.07606304 |  |  | 3326 | 0.9351675 | 0.9580327 | 0.005406499 | 0.9403017 | 0.006742955 | 0.9403492 | 0.007799457 |  |  | 3550 | 0.8719194 | 0.960727 | 0.005782368 | 0.9017345 | 0.007908112 | 0.901745 | 0.005141631 |  |  | 3550 | 0.7665117 | 0.914338 | 0.005852735 | 0.7867237 | 0.003639645 | 0.7867051 | 0.006459277 |  |  | 197460 | 0.8413299 | 0.8678712 | 0.01924192 | 0.8366039 | 0.008711469 | 0.8366089 | 0.01014015 |  |  | 155260 | 0.7157414 | 0.7035679 | 0.008198835 | 0.7208166 | 0.007917742 | 0.7208217 | 0.007732169
|  |  | 3407 | 0.9708753 | 0.9838953 | 0.002268615 | 0.9694452 | 0.06981933 | 0.9695808 | 0.07607202 |  |  | 3331 | 0.9351675 | 0.9581755 | 0.005388545 | 0.9404158 | 0.006731297 | 0.9404631 | 0.007775269 |  |  | 3555 | 0.8729984 | 0.9607696 | 0.005758082 | 0.9017496 | 0.00790671 | 0.90176 | 0.005139382 |  |  | 3555 | 0.7648303 | 0.9143449 | 0.005848942 | 0.7867327 | 0.003639722 | 0.7867141 | 0.006459359 |  |  | 197760 | 0.8390919 | 0.8678712 | 0.01924192 | 0.8367776 | 0.008713446 | 0.8367825 | 0.01014283 |  |  | 155560 | 0.7222678 | 0.7035679 | 0.008198835 | 0.7210181 | 0.007920422 | 0.7210232 | 0.00773413
|  |  | 3412 | 0.9708753 | 0.9839852 | 0.002259101 | 0.9695533 | 0.06982763 | 0.969689 | 0.07608096 |  |  | 3336 | 0.9351675 | 0.9583177 | 0.005370645 | 0.9405293 | 0.006719706 | 0.9405765 | 0.007751185 |  |  | 3560 | 0.8719194 | 0.9608119 | 0.005733947 | 0.9017645 | 0.007905329 | 0.9017748 | 0.005137166 |  |  | 3560 | 0.7681932 | 0.9143517 | 0.005845209 | 0.7867417 | 0.003639799 | 0.7867231 | 0.00645944 |  |  | 198060 | 0.8390919 | 0.8678712 | 0.01924192 | 0.836951 | 0.008715413 | 0.836956 | 0.01014549 |  |  | 155860 | 0.7200923 | 0.7035679 | 0.008198835 | 0.7212192 | 0.00792308 | 0.7212243 | 0.007736071
|  |  | 3417 | 0.9708753 | 0.9840746 | 0.002249625 | 0.969661 | 0.0698359 | 0.9697967 | 0.07608988 |  |  | 3341 | 0.934207 | 0.9584591 | 0.0053528 | 0.9406421 | 0.006708181 | 0.9406893 | 0.007727202 |  |  | 3565 | 0.8719194 | 0.960854 | 0.005709961 | 0.9017793 | 0.007903968 | 0.9017896 | 0.005134982 |  |  | 3565 | 0.7681932 | 0.9143585 | 0.005841536 | 0.7867506 | 0.003639876 | 0.7867321 | 0.006459522 |  |  | 198360 | 0.8413299 | 0.8678712 | 0.01924192 | 0.8371243 | 0.00871737 | 0.8371293 | 0.01014815 |  |  | 156160 | 0.7222678 | 0.7035679 | 0.008198835 | 0.72142 | 0.007925716 | 0.7214251 | 0.007737992
|  |  | 3422 | 0.9708753 | 0.9841634 | 0.002240187 | 0.9697682 | 0.06984414 | 0.9699041 | 0.07609876 |  |  | 3346 | 0.934207 | 0.9585999 | 0.00533501 | 0.9407544 | 0.006696721 | 0.9408015 | 0.007703322 |  |  | 3570 | 0.8719194 | 0.9608958 | 0.005686125 | 0.901794 | 0.007902628 | 0.9018043 | 0.005132828 |  |  | 3570 | 0.7665117 | 0.9143653 | 0.00583792 | 0.7867596 | 0.003639953 | 0.786741 | 0.006459604 |  |  | 198660 | 0.8435678 | 0.8678712 | 0.01924192 | 0.8372973 | 0.008719316 | 0.8373023 | 0.01015079 |  |  | 156460 | 0.7244432 | 0.7035679 | 0.008198835 | 0.7216204 | 0.00792833 | 0.7216256 | 0.007739893
|  |  | 3427 | 0.9708753 | 0.9842517 | 0.002230786 | 0.9698751 | 0.06985235 | 0.9700111 | 0.07610761 |  |  | 3351 | 0.9351675 | 0.9587399 | 0.005317273 | 0.9408661 | 0.006685328 | 0.940913 | 0.007679544 |  |  | 3575 | 0.8729984 | 0.9609372 | 0.005662437 | 0.9018086 | 0.007901308 | 0.9018188 | 0.005130705 |  |  | 3575 | 0.7665117 | 0.9143719 | 0.005834362 | 0.7867686 | 0.00364003 | 0.78675 | 0.006459686 |  |  | 198960 | 0.8458057 | 0.8678712 | 0.01924192 | 0.8374702 | 0.008721252 | 0.8374752 | 0.01015342 |  |  | 156760 | 0.7244432 | 0.7035679 | 0.008198835 | 0.7218205 | 0.007930923 | 0.7218257 | 0.007741774
|  |  | 3432 | 0.9717712 | 0.9843396 | 0.002221423 | 0.9699816 | 0.06986053 | 0.9701177 | 0.07611642 |  |  | 3356 | 0.9351675 | 0.9588793 | 0.005299592 | 0.9409771 | 0.006674 | 0.941024 | 0.007655868 |  |  | 3580 | 0.8729984 | 0.9609784 | 0.005638897 | 0.9018231 | 0.007900007 | 0.9018333 | 0.005128613 |  |  | 3580 | 0.7665117 | 0.9143785 | 0.005830861 | 0.7867776 | 0.003640108 | 0.786759 | 0.006459768 |  |  | 199260 | 0.8413299 | 0.8678712 | 0.01924192 | 0.8376428 | 0.008723177 | 0.8376479 | 0.01015604 |  |  | 157060 | 0.7222678 | 0.7035679 | 0.008198835 | 0.7220203 | 0.007933495 | 0.7220255 | 0.007743636
|  |  | 3437 | 0.9726672 | 0.9844269 | 0.002212097 | 0.9700876 | 0.06986869 | 0.9702238 | 0.07612521 |  |  | 3361 | 0.9351675 | 0.9590179 | 0.005281964 | 0.9410876 | 0.006662737 | 0.9411343 | 0.007632294 |  |  | 3585 | 0.8729984 | 0.9610194 | 0.005615505 | 0.9018375 | 0.007898726 | 0.9018476 | 0.00512655 |  |  | 3585 | 0.7648303 | 0.914385 | 0.005827415 | 0.7867865 | 0.003640185 | 0.786768 | 0.006459851 |  |  | 199560 | 0.8458057 | 0.8678712 | 0.01924192 | 0.8378153 | 0.008725092 | 0.8378204 | 0.01015864 |  |  | 157360 | 0.7266187 | 0.7035679 | 0.008198835 | 0.7222197 | 0.007936045 | 0.7222249 | 0.007745477
|  |  | 3442 | 0.9708753 | 0.9845137 | 0.002202808 | 0.9701933 | 0.06987681 | 0.9703296 | 0.07613397 |  |  | 3366 | 0.9351675 | 0.9591559 | 0.005264391 | 0.9411975 | 0.006651539 | 0.9412441 | 0.007608821 |  |  | 3590 | 0.8719194 | 0.96106 | 0.005592259 | 0.9018518 | 0.007897464 | 0.9018619 | 0.005124517 |  |  | 3590 | 0.7665117 | 0.9143915 | 0.005824024 | 0.7867955 | 0.003640262 | 0.7867769 | 0.006459933 |  |  | 199860 | 0.8458057 | 0.8678712 | 0.01924192 | 0.8379875 | 0.008726996 | 0.8379927 | 0.01016124 |  |  | 157660 | 0.7157414 | 0.7035679 | 0.008198835 | 0.7224189 | 0.007938574 | 0.722424 | 0.007747299
|  |  | 3447 | 0.9717712 | 0.9846 | 0.002193557 | 0.9702986 | 0.06988491 | 0.970435 | 0.07614269 |  |  | 3371 | 0.934207 | 0.9592931 | 0.005246872 | 0.9413067 | 0.006640406 | 0.9413533 | 0.00758545 |  |  | 3595 | 0.8719194 | 0.9611004 | 0.00556916 | 0.901866 | 0.007896221 | 0.901876 | 0.005122513 |  |  | 3595 | 0.7681932 | 0.9143979 | 0.005820687 | 0.7868045 | 0.00364034 | 0.7867859 | 0.006460016 |  |  | 200160 | 0.8413299 | 0.8678712 | 0.01924192 | 0.8381596 | 0.008728891 | 0.8381647 | 0.01016382 |  |  | 157960 | 0.7244432 | 0.7035679 | 0.008198835 | 0.7226176 | 0.007941081 | 0.7226228 | 0.007749102
|  |  | 3452 | 0.9726672 | 0.9846858 | 0.002184343 | 0.9704035 | 0.06989298 | 0.9705399 | 0.07615138 |  |  | 3376 | 0.9361279 | 0.9594297 | 0.005229407 | 0.9414154 | 0.006629337 | 0.9414619 | 0.007562179 |  |  | 3600 | 0.8719194 | 0.9611405 | 0.005546206 | 0.9018801 | 0.007894996 | 0.90189 | 0.005120538 |  |  | 3600 | 0.7665117 | 0.9144043 | 0.005817404 | 0.7868135 | 0.003640418 | 0.7867949 | 0.006460098 |  |  | 200460 | 0.8458057 | 0.8678712 | 0.01924192 | 0.8383315 | 0.008730775 | 0.8383366 | 0.01016639 |  |  | 158260 | 0.7200923 | 0.7035679 | 0.008198835 | 0.7228161 | 0.007943568 | 0.7228213 | 0.007750885
|  |  | 3457 | 0.9717712 | 0.9847711 | 0.002175165 | 0.970508 | 0.06990101 | 0.9706445 | 0.07616004 |  |  | 3381 | 0.9351675 | 0.9595656 | 0.005211996 | 0.9415236 | 0.006618333 | 0.9415699 | 0.00753901 |  |  | 3605 | 0.8729984 | 0.9611803 | 0.005523398 | 0.9018941 | 0.00789379 | 0.901904 | 0.005118591 |  |  | 3605 | 0.7681932 | 0.9144105 | 0.005814172 | 0.7868224 | 0.003640496 | 0.7868039 | 0.006460181 |  |  | 200760 | 0.8435678 | 0.8678712 | 0.01924192 | 0.8385031 | 0.008732649 | 0.8385083 | 0.01016894 |  |  | 158560 | 0.7222678 | 0.7035679 | 0.008198835 | 0.7230142 | 0.007946033 | 0.7230194 | 0.007752648
|  |  | 3462 | 0.9717712 | 0.984856 | 0.002166025 | 0.9706121 | 0.06990902 | 0.9707487 | 0.07616867 |  |  | 3386 | 0.9351675 | 0.9597008 | 0.005194639 | 0.9416311 | 0.006607393 | 0.9416774 | 0.007515942 |  |  | 3610 | 0.8719194 | 0.9612199 | 0.005500734 | 0.9019079 | 0.007892602 | 0.9019178 | 0.005116672 |  |  | 3610 | 0.7681932 | 0.9144167 | 0.005810993 | 0.7868314 | 0.003640573 | 0.7868128 | 0.006460264 |  |  | 201060 | 0.8413299 | 0.8678712 | 0.01924192 | 0.8386746 | 0.008734512 | 0.8386798 | 0.01017149 |  |  | 158860 | 0.7309696 | 0.7035679 | 0.008198835 | 0.723212 | 0.007948478 | 0.7232172 | 0.007754392
|  |  | 3467 | 0.9717712 | 0.9849403 | 0.002156921 | 0.9707158 | 0.06991701 | 0.9708525 | 0.07617727 |  |  | 3391 | 0.9351675 | 0.9598353 | 0.005177336 | 0.9417381 | 0.006596517 | 0.9417842 | 0.007492974 |  |  | 3615 | 0.8729984 | 0.9612591 | 0.005478213 | 0.9019217 | 0.007891431 | 0.9019316 | 0.005114781 |  |  | 3615 | 0.7681932 | 0.9144229 | 0.005807864 | 0.7868404 | 0.003640651 | 0.7868218 | 0.006460347 |  |  | 201360 | 0.8458057 | 0.8678712 | 0.01924192 | 0.8388459 | 0.008736365 | 0.8388511039 | 0.01017402 |  |  | 159160 | 0.7244432 | 0.7035679 | 0.008198835 | 0.7234094 | 0.007950901 | 0.7234146 | 0.007756116
|  |  | 3472 | 0.9726672 | 0.9850241 | 0.002147854 | 0.9708191 | 0.06992496 | 0.9709559 | 0.07618584 |  |  | 3396 | 0.9361279 | 0.9599692 | 0.005160087 | 0.9418444 | 0.006585705 | 0.9418905 | 0.007470106 |  |  | 3620 | 0.8740774 | 0.9612982 | 0.005455836 | 0.9019354 | 0.007890278 | 0.9019452 | 0.005112916 |  |  | 3620 | 0.7665117 | 0.914429 | 0.005804785 | 0.7868493 | 0.00364073 | 0.7868308 | 0.006460429 |  |  | 201660 | 0.8458057 | 0.8678712 | 0.01924192 | 0.839017 | 0.008738208 | 0.8390222 | 0.01017654 |  |  | 159460 | 0.7179169 | 0.7035679 | 0.008198835 | 0.7236065 | 0.007953303 | 0.7236118 | 0.007757822
|  |  | 3477 | 0.9726672 | 0.9851075 | 0.002138823 | 0.970922 | 0.06993289 | 0.9710589 | 0.07619438 |  |  | 3401 | 0.9361279 | 0.9601024 | 0.005142892 | 0.9419503 | 0.006574956 | 0.9419962 | 0.007447339 |  |  | 3625 | 0.8729984 | 0.9613369 | 0.005433602 | 0.901949 | 0.007889143 | 0.9019588 | 0.005111079 |  |  | 3625 | 0.7681932 | 0.914435 | 0.005801756 | 0.7868583 | 0.003640808 | 0.7868398 | 0.006460513 |  |  | 201960 | 0.8413299 | 0.8678712 | 0.01924192 | 0.8391879 | 0.008740041 | 0.8391931 | 0.01017905 |  |  | 159760 | 0.7222678 | 0.7035679 | 0.008198835 | 0.7238033 | 0.007955685 | 0.7238086 | 0.007759508
|  |  | 3482 | 0.9726672 | 0.9851904 | 0.002129829 | 0.9710246 | 0.06994078 | 0.9711616 | 0.07620289 |  |  | 3406 | 0.9361279 | 0.9602349 | 0.00512575 | 0.9420555 | 0.006564271 | 0.9421014 | 0.007424671 |  |  | 3630 | 0.8729984 | 0.9613754 | 0.00541151 | 0.9019625 | 0.007888025 | 0.9019722 | 0.005109268 |  |  | 3630 | 0.7681932 | 0.914441 | 0.005798775 | 0.7868673 | 0.003640886 | 0.7868487 | 0.006460596 |  |  | 202260 | 0.8435678 | 0.8678712 | 0.01924192 | 0.8393585 | 0.008741864 | 0.8393638 | 0.01018155 |  |  | 160060 | 0.7222678 | 0.7035679 | 0.008198835 | 0.7239998 | 0.007958046 | 0.724005 | 0.007761174
|  |  | 3487 | 0.9735632 | 0.9852727 | 0.002120871 | 0.9711268 | 0.06994865 | 0.9712638 | 0.07621137 |  |  | 3411 | 0.9351675 | 0.9603668 | 0.005108662 | 0.9421602 | 0.006553648 | 0.942206 | 0.007402103 |  |  | 3635 | 0.8729984 | 0.9614137 | 0.005389559 | 0.9019759 | 0.007886923 | 0.9019856 | 0.005107483 |  |  | 3635 | 0.7665117 | 0.9144469 | 0.005795842 | 0.7868763 | 0.003640964 | 0.7868577 | 0.006460679 |  |  | 202560 | 0.8413299 | 0.8678712 | 0.01924192 | 0.839529 | 0.008743676 | 0.8395343 | 0.01018404 |  |  | 160360 | 0.7266187 | 0.7035679 | 0.008198835 | 0.7241959 | 0.007960386 | 0.7242012 | 0.007762822
|  |  | 3492 | 0.9717712 | 0.9853547 | 0.002111949 | 0.9712286 | 0.06995649 | 0.9713657 | 0.07621982 |  |  | 3416 | 0.9370884 | 0.960498 | 0.005091627 | 0.9422643 | 0.006543088 | 0.94231 | 0.007379635 |  |  | 3640 | 0.8729984 | 0.9614516 | 0.005367749 | 0.9019892 | 0.007885838 | 0.9019988 | 0.005105724 |  |  | 3640 | 0.7648303 | 0.9144528 | 0.005792956 | 0.7868852 | 0.003641043 | 0.7868667 | 0.006460762 |  |  | 202860 | 0.8435678 | 0.8678712 | 0.01924192 | 0.8396993 | 0.008745478 | 0.8397047 | 0.01018651 |  |  | 160660 | 0.7266187 | 0.7035679 | 0.008198835 | 0.7243917 | 0.007962705 | 0.724397 | 0.007764451
|  |  | 3497 | 0.9726672 | 0.9854361 | 0.002103064 | 0.97133 | 0.06996431 | 0.9714672 | 0.07622823 |  |  | 3421 | 0.9361279 | 0.9606286 | 0.005074646 | 0.9423679 | 0.006532591 | 0.9424135 | 0.007357266 |  |  | 3645 | 0.8740774 | 0.9614894 | 0.005346079 | 0.9020024 | 0.00788477 | 0.902012 | 0.005103991 |  |  | 3645 | 0.7648303 | 0.9144586 | 0.005790116 | 0.7868942 | 0.003641121 | 0.7868756 | 0.006460846 |  |  | 203160 | 0.8502816 | 0.8678712 | 0.01924192 | 0.8398695 | 0.00874727 | 0.8398748 | 0.01018897 |  |  | 160960 | 0.7266187 | 0.7035679 | 0.008198835 | 0.7245872 | 0.007965004 | 0.7245924 | 0.00776606
|  |  | 3502 | 0.9726672 | 0.9855171 | 0.002094214 | 0.971431 | 0.06997209 | 0.9715683 | 0.07623662 |  |  | 3426 | 0.9361279 | 0.9607585 | 0.005057719 | 0.9424709 | 0.006522156 | 0.9425164 | 0.007334996 |  |  | 3650 | 0.8729984 | 0.9615268 | 0.00532455 | 0.9020155 | 0.007883717 | 0.902025 | 0.005102282 |  |  | 3650 | 0.7681932 | 0.9144644 | 0.005787322 | 0.7869032 | 0.0036412 | 0.7868846 | 0.00646093 |  |  | 203460 | 0.8480437 | 0.8678712 | 0.01924192 | 0.8400394 | 0.008749052 | 0.8400447 | 0.01019142 |  |  | 161260 | 0.7266187 | 0.7035679 | 0.008198835 | 0.7247823 | 0.007967282 | 0.7247876 | 0.007767651
|  |  | 3507 | 0.9726672 | 0.9855976 | 0.002085401 | 0.9715317 | 0.06997985 | 0.971669 | 0.07624498 |  |  | 3431 | 0.9361279 | 0.9608878 | 0.005040844 | 0.9425734 | 0.006511784 | 0.9426188 | 0.007312826 |  |  | 3655 | 0.8729984 | 0.961564 | 0.005303159 | 0.9020285 | 0.007882681 | 0.902038 | 0.005100598 |  |  | 3655 | 0.7665117 | 0.9144701 | 0.005784573 | 0.7869121 | 0.003641279 | 0.7868936 | 0.006461013 |  |  | 203760 | 0.8413299 | 0.8678712 | 0.01924192 | 0.8402091 | 0.008750824 | 0.8402144 | 0.01019386 |  |  | 161560 | 0.7287941 | 0.7035679 | 0.008198835 | 0.7249771 | 0.00796954 | 0.7249824 | 0.007769223
|  |  | 3512 | 0.9726672 | 0.9856776 | 0.002076623 | 0.971632 | 0.06998758 | 0.9717694 | 0.07625331 |  |  | 3436 | 0.9351675 | 0.9610164 | 0.005024023 | 0.9426753 | 0.006501473 | 0.9427206 | 0.007290754 |  |  | 3660 | 0.8740774 | 0.961601 | 0.005281907 | 0.9020415 | 0.00788166 | 0.9020509 | 0.005098939 |  |  | 3660 | 0.7681932 | 0.9144757 | 0.005781868 | 0.7869211 | 0.003641358 | 0.7869025 | 0.006461097 |  |  | 204060 | 0.8435678 | 0.8678712 | 0.01924192 | 0.8403786 | 0.008752586 | 0.840384 | 0.01019629 |  |  | 161860 | 0.7222678 | 0.7035679 | 0.008198835 | 0.7251716 | 0.007971778 | 0.7251769 | 0.007770776
|  |  | 3517 | 0.9735632 | 0.9857572 | 0.002067881 | 0.9717319 | 0.06999529 | 0.9718694 | 0.07626161 |  |  | 3441 | 0.9380489 | 0.9611443 | 0.005007256 | 0.9427767 | 0.006491224 | 0.9428219 | 0.00726878 |  |  | 3665 | 0.8751564 | 0.9616377 | 0.005260792 | 0.9020543 | 0.007880654 | 0.9020637 | 0.005097303 |  |  | 3665 | 0.7648303 | 0.9144813 | 0.005779207 | 0.7869301 | 0.003641437 | 0.7869115 | 0.006461181 |  |  | 204360 | 0.8480437 | 0.8678712 | 0.01924192 | 0.8405479 | 0.008754337 | 0.8405533 | 0.0101987 |  |  | 162160 | 0.7287941 | 0.7035679 | 0.008198835 | 0.7253658 | 0.007973995 | 0.7253711 | 0.00777231
|  |  | 3522 | 0.9735632 | 0.9858363 | 0.002059175 | 0.9718314 | 0.07000297 | 0.971969 | 0.07626988 |  |  | 3446 | 0.9380489 | 0.9612717 | 0.004990541 | 0.9428775 | 0.006481036 | 0.9429226 | 0.007246905 |  |  | 3670 | 0.8719194 | 0.9616741 | 0.005239816 | 0.902067 | 0.007879664 | 0.9020764 | 0.005095692 |  |  | 3670 | 0.7665117 | 0.9144868 | 0.005776589 | 0.786939 | 0.003641516 | 0.7869205 | 0.006461265 |  |  | 204660 | 0.8458057 | 0.8678712 | 0.01924192 | 0.8407171 | 0.008756079 | 0.8407225 | 0.0102011 |  |  | 162460 | 0.7244432 | 0.7035679 | 0.008198835 | 0.7255596 | 0.007976192 | 0.7255649 | 0.007773825
|  |  | 3527 | 0.9735632 | 0.985915 | 0.002050504 | 0.9719306 | 0.07001062 | 0.9720682 | 0.07627812 |  |  | 3451 | 0.9351675 | 0.9613984 | 0.004973879 | 0.9429778 | 0.006470909 | 0.9430228 | 0.007225128 |  |  | 3675 | 0.8729984 | 0.9617104 | 0.005218976 | 0.9020797 | 0.007878689 | 0.902089 | 0.005094103 |  |  | 3675 | 0.7665117 | 0.9144923 | 0.005774013 | 0.786948 | 0.003641595 | 0.7869294 | 0.006461349 |  |  | 204960 | 0.8458057 | 0.8678712 | 0.01924192 | 0.840886 | 0.008757811 | 0.8408914 | 0.01020349 |  |  | 162760 | 0.7244432 | 0.7035679 | 0.008198835 | 0.7257532 | 0.007978369 | 0.7257585 | 0.007775322
|  |  | 3532 | 0.9726672 | 0.9859932 | 0.002041869 | 0.9720294 | 0.07001824 | 0.9721671 | 0.07628633 |  |  | 3456 | 0.9370884 | 0.9615244 | 0.004957271 | 0.9430775 | 0.006460844 | 0.9431225 | 0.007203448 |  |  | 3680 | 0.8729984 | 0.9617463 | 0.005198272 | 0.9020923 | 0.007877729 | 0.9021016 | 0.005092538 |  |  | 3680 | 0.7648303 | 0.9144977 | 0.005771478 | 0.786957 | 0.003641674 | 0.7869384 | 0.006461433 |  |  | 205260 | 0.8480437 | 0.8678712 | 0.01924192 | 0.8410548 | 0.008759532 | 0.8410602 | 0.01020587 |  |  | 163060 | 0.7200923 | 0.7035679 | 0.008198835 | 0.7259463 | 0.007980525 | 0.7259517 | 0.0077768
|  |  | 3537 | 0.9726672 | 0.9860709 | 0.002033269 | 0.9721279 | 0.07002584 | 0.9722656 | 0.07629451 |  |  | 3461 | 0.9361279 | 0.9616499 | 0.004940715 | 0.9431767 | 0.006450839 | 0.9432216 | 0.007181867 |  |  | 3685 | 0.8740774 | 0.961782 | 0.005177704 | 0.9021048 | 0.007876783 | 0.902114 | 0.005090996 |  |  | 3685 | 0.7698747 | 0.9145031 | 0.005768985 | 0.7869659 | 0.003641753 | 0.7869474 | 0.006461518 |  |  | 205560 | 0.8458057 | 0.8678712 | 0.01924192 | 0.8412233 | 0.008761244 | 0.8412288 | 0.01020824 |  |  | 163360 | 0.7244432 | 0.7035679 | 0.008198835 | 0.7261392 | 0.007982662 | 0.7261445 | 0.00777826
|  |  | 3542 | 0.9726672 | 0.9861482 | 0.002024704 | 0.972226 | 0.07003341 | 0.9723638 | 0.07630267 |  |  | 3466 | 0.9361279 | 0.9617747 | 0.004924212 | 0.9432754 | 0.006440895 | 0.9433202 | 0.007160383 |  |  | 3690 | 0.8729984 | 0.9618175 | 0.005157271 | 0.9021171 | 0.007875852 | 0.9021264 | 0.005089476 |  |  | 3690 | 0.7681932 | 0.9145084 | 0.005766531 | 0.7869749 | 0.003641833 | 0.7869563 | 0.006461602 |  |  | 205860 | 0.8502816 | 0.8678712 | 0.01924192 | 0.8413917 | 0.008762945 | 0.8413972 | 0.0102106 |  |  | 163660 | 0.7266187 | 0.7035679 | 0.008198835 | 0.7263318 | 0.007984778 | 0.7263371 | 0.007779701
|  |  | 3547 | 0.9735632 | 0.9862251 | 0.002016174 | 0.9723237 | 0.07004095 | 0.9724615 | 0.07631079 |  |  | 3471 | 0.9361279 | 0.9618988 | 0.004907762 | 0.9433736 | 0.006431011 | 0.9434182 | 0.007138996 |  |  | 3695 | 0.8751564 | 0.9618528 | 0.005136972 | 0.9021295 | 0.007874935 | 0.9021386 | 0.005087978 |  |  | 3695 | 0.7665117 | 0.9145137 | 0.005764118 | 0.7869838 | 0.003641912 | 0.7869653 | 0.006461687 |  |  | 206160 | 0.8480437 | 0.8678712 | 0.01924192 | 0.8415599 | 0.008764637 | 0.8415654 | 0.01021294 |  |  | 163960 | 0.7244432 | 0.7035679 | 0.008198835 | 0.726524 | 0.007986875 | 0.7265293 | 0.007781123
|  |  | 3552 | 0.9726672 | 0.9863015 | 0.00200768 | 0.972421 | 0.07004847 | 0.9725589 | 0.07631889 |  |  | 3476 | 0.9361279 | 0.9620224 | 0.004891365 | 0.9434712 | 0.006421187 | 0.9435158 | 0.007117706 |  |  | 3700 | 0.8729984 | 0.9618878 | 0.005116807 | 0.9021417 | 0.007874032 | 0.9021508 | 0.005086502 |  |  | 3700 | 0.7715562 | 0.9145189 | 0.005761744 | 0.7869928 | 0.003641992 | 0.7869743 | 0.006461771 |  |  | 206460 | 0.8458057 | 0.8678712 | 0.01924192 | 0.8417278 | 0.008766318 | 0.8417334 | 0.01021527 |  |  | 164260 | 0.7244432 | 0.7035679 | 0.008198835 | 0.7267159 | 0.007988952 | 0.7267212 | 0.007782528
|  |  | 3557 | 0.9735632 | 0.9863774 | 0.00199922 | 0.972518 | 0.07005596 | 0.972656 | 0.07632696 |  |  | 3481 | 0.9361279 | 0.9621454 | 0.00487502 | 0.9435683 | 0.006411423 | 0.9436128 | 0.007096513 |  |  | 3705 | 0.8751564 | 0.9619225 | 0.005096776 | 0.9021538 | 0.007873142 | 0.9021629 | 0.005085047 |  |  | 3705 | 0.7665117 | 0.914524 | 0.005759408 | 0.7870018 | 0.003642071 | 0.7869832 | 0.006461856 |  |  | 206760 | 0.8525196 | 0.8678712 | 0.01924192 | 0.8418956 | 0.00876799 | 0.8419012 | 0.01021759 |  |  | 164560 | 0.7266187 | 0.7035679 | 0.008198835 | 0.7269075 | 0.007991008 | 0.7269128 | 0.007783914
|  |  | 3562 | 0.9735632 | 0.986453 | 0.001990795 | 0.9726147 | 0.07006342 | 0.9727527 | 0.076335 |  |  | 3486 | 0.9361279 | 0.9622677 | 0.004858728 | 0.9436649 | 0.006401718 | 0.9437093 | 0.007075417 |  |  | 3710 | 0.8751564 | 0.9619571 | 0.005076877 | 0.9021659 | 0.007872266 | 0.9021749 | 0.005083614 |  |  | 3710 | 0.7681932 | 0.9145291 | 0.00575711 | 0.7870107 | 0.003642151 | 0.7869922 | 0.006461941 |  |  | 207060 | 0.8480437 | 0.8678712 | 0.01924192 | 0.8420632 | 0.008769652 | 0.8420688 | 0.0102199 |  |  | 164860 | 0.7266187 | 0.7035679 | 0.008198835 | 0.7270987 | 0.007993046 | 0.7271041 | 0.007785281
|  |  | 3567 | 0.9735632 | 0.9865281 | 0.001982405 | 0.9727109 | 0.07007086 | 0.972849 | 0.07634301 |  |  | 3491 | 0.9370884 | 0.9623894 | 0.004842488 | 0.943761 | 0.006392073 | 0.9438053 | 0.007054417 |  |  | 3715 | 0.8740774 | 0.9619914 | 0.005057111 | 0.9021778 | 0.007871404 | 0.9021869 | 0.005082202 |  |  | 3715 | 0.7665117 | 0.9145342 | 0.005754849 | 0.7870197 | 0.003642231 | 0.7870012 | 0.006462026 |  |  | 207360 | 0.8458057 | 0.8678712 | 0.01924192 | 0.8422306 | 0.008771304 | 0.8422362 | 0.0102222 |  |  | 165160 | 0.7244432 | 0.7035679 | 0.008198835 | 0.7272897 | 0.007995063 | 0.727295 | 0.007786631
|  |  | 3572 | 0.9735632 | 0.9866027 | 0.001974049 | 0.9728069 | 0.07007827 | 0.972945 | 0.07635099 |  |  | 3496 | 0.9370884 | 0.9625105 | 0.004826301 | 0.9438565 | 0.006382487 | 0.9439007 | 0.007033513 |  |  | 3720 | 0.8729984 | 0.9620254 | 0.005037476 | 0.9021897 | 0.007870555 | 0.9021987 | 0.00508081 |  |  | 3720 | 0.7681932 | 0.9145392 | 0.005752625 | 0.7870286 | 0.003642311 | 0.7870101 | 0.006462111 |  |  | 207660 | 0.8502816 | 0.8678712 | 0.01924192 | 0.8423978 | 0.008772945 | 0.8424034 | 0.01022449 |  |  | 165460 | 0.7287941 | 0.7035679 | 0.008198835 | 0.7274803 | 0.007997061 | 0.7274856 | 0.007787962
|  |  | 3577 | 0.9726672 | 0.9866769 | 0.001965728 | 0.9729024 | 0.07008566 | 0.9730406 | 0.07635894 |  |  | 3501 | 0.9380489 | 0.962631 | 0.004810166 | 0.9439516 | 0.00637296 | 0.9439957 | 0.007012705 |  |  | 3725 | 0.8740774 | 0.9620593 | 0.005017972 | 0.9022015 | 0.007869719 | 0.9022105 | 0.005079439 |  |  | 3725 | 0.7681932 | 0.9145442 | 0.005750437 | 0.7870376 | 0.003642391 | 0.7870191 | 0.006462196 |  |  | 207960 | 0.8458057 | 0.8678712 | 0.01924192 | 0.8425649 | 0.008774577 | 0.8425705 | 0.01022676 |  |  | 165760 | 0.7309696 | 0.7035679 | 0.008198835 | 0.7276706 | 0.007999039 | 0.727676 | 0.007789276
|  |  | 3582 | 0.9744591 | 0.9867507 | 0.001957441 | 0.9729977 | 0.07009302 | 0.9731359 | 0.07636687 |  |  | 3506 | 0.9370884 | 0.9627509 | 0.004794083 | 0.9440461 | 0.006363491 | 0.9440901 | 0.006991993 |  |  | 3730 | 0.8740774 | 0.9620929 | 0.004998599 | 0.9022133 | 0.007868896 | 0.9022222 | 0.005078087 |  |  | 3730 | 0.7681932 | 0.9145491 | 0.005748285 | 0.7870466 | 0.003642471 | 0.7870281 | 0.006462281 |  |  | 208260 | 0.8480437 | 0.8678712 | 0.01924192 | 0.8427317 | 0.0087762 | 0.8427373 | 0.01022902 |  |  | 166060 | 0.7266187 | 0.7035679 | 0.008198835 | 0.7278606 | 0.008000998 | 0.7278659 | 0.007790571
|  |  | 3587 | 0.9753551 | 0.9868241 | 0.001949189 | 0.9730925 | 0.07010035 | 0.9732308 | 0.07637477 |  |  | 3511 | 0.9361279 | 0.9628702 | 0.004778053 | 0.9441401 | 0.006354081 | 0.9441841 | 0.006971377 |  |  | 3735 | 0.8740774 | 0.9621262 | 0.004979355 | 0.9022249 | 0.007868085 | 0.9022338 | 0.005076756 |  |  | 3735 | 0.7665117 | 0.914554 | 0.005746168 | 0.7870555 | 0.003642552 | 0.787037 | 0.006462366 |  |  | 208560 | 0.8458057 | 0.8678712 | 0.01924192 | 0.8428983 | 0.008777812 | 0.842904 | 0.01023127 |  |  | 166360 | 0.7200923 | 0.7035679 | 0.008198835 | 0.7280502 | 0.008002938 | 0.7280556 | 0.007791848
|  |  | 3592 | 0.9726672 | 0.986897 | 0.001940971 | 0.973187 | 0.07010766 | 0.9733253 | 0.07638264 |  |  | 3516 | 0.9380489 | 0.9629889 | 0.004762074 | 0.9442337 | 0.00634473 | 0.9442775 | 0.006950855 |  |  | 3740 | 0.8740774 | 0.9621594 | 0.004960241 | 0.9022365 | 0.007867287 | 0.9022453 | 0.005075444 |  |  | 3740 | 0.7681932 | 0.9145588 | 0.005744085 | 0.7870645 | 0.003642632 | 0.787046 | 0.006462452 |  |  | 208860 | 0.8480437 | 0.8678712 | 0.01924192 | 0.8430648 | 0.008779415 | 0.8430704 | 0.01023351 |  |  | 166660 | 0.7200923 | 0.7035679 | 0.008198835 | 0.7282396 | 0.008004858 | 0.728245 | 0.007793108
|  |  | 3597 | 0.9744591 | 0.9869695 | 0.001932787 | 0.9732812 | 0.07011495 | 0.9734195 | 0.07639048 |  |  | 3521 | 0.9380489 | 0.9631071 | 0.004746148 | 0.9443267 | 0.006335436 | 0.9443705 | 0.006930429 |  |  | 3745 | 0.8740774 | 0.9621923 | 0.004941256 | 0.902248 | 0.007866501 | 0.9022567 | 0.005074152 |  |  | 3745 | 0.7665117 | 0.9145636 | 0.005742036 | 0.7870734 | 0.003642712 | 0.7870549 | 0.006462537 |  |  | 209160 | 0.8480437 | 0.8678712 | 0.01924192 | 0.843231 | 0.008781007 | 0.8432367 | 0.01023574 |  |  | 166960 | 0.7287941 | 0.7035679 | 0.008198835 | 0.7284286 | 0.008006758 | 0.728434 | 0.007794349
|  |  | 3602 | 0.9744591 | 0.9870416 | 0.001924637 | 0.973375 | 0.07012221 | 0.9735134 | 0.0763983 |  |  | 3526 | 0.9370884 | 0.9632246 | 0.004730273 | 0.9444192 | 0.006326199 | 0.9444629 | 0.006910098 |  |  | 3750 | 0.8740774 | 0.962225 | 0.004922399 | 0.9022594 | 0.007865727 | 0.9022681 | 0.005072878 |  |  | 3750 | 0.7665117 | 0.9145683 | 0.005740021 | 0.7870824 | 0.003642793 | 0.7870639 | 0.006462623 |  |  | 209460 | 0.8502816 | 0.8678712 | 0.01924192 | 0.8433971 | 0.00878259 | 0.8434028 | 0.01023796 |  |  | 167260 | 0.7309696 | 0.7035679 | 0.008198835 | 0.7286173 | 0.00800864 | 0.7286227 | 0.007795573
|  |  | 3607 | 0.9735632 | 0.9871133 | 0.001916521 | 0.9734685 | 0.07012944 | 0.9736069 | 0.07640609 |  |  | 3531 | 0.9370884 | 0.9633415 | 0.004714451 | 0.9445113 | 0.006317021 | 0.9445548 | 0.006889862 |  |  | 3755 | 0.8751564 | 0.9622575 | 0.004903669 | 0.9022707 | 0.007864965 | 0.9022794 | 0.005071623 |  |  | 3755 | 0.7681932 | 0.914573 | 0.005738039 | 0.7870914 | 0.003642874 | 0.7870729 | 0.006462709 |  |  | 209760 | 0.8480437 | 0.8678712 | 0.01924192 | 0.843563 | 0.008784163 | 0.8435687 | 0.01024016 |  |  | 167560 | 0.7222678 | 0.7035679 | 0.008198835 | 0.7288057 | 0.008010502 | 0.7288111 | 0.007796779
|  |  | 3612 | 0.9744591 | 0.9871846 | 0.001908438 | 0.9735616 | 0.07013665 | 0.9737001 | 0.07641385 |  |  | 3536 | 0.9370884 | 0.9634579 | 0.00469868 | 0.9446028 | 0.006307899 | 0.9446463 | 0.006869719 |  |  | 3760 | 0.8751564 | 0.9622898 | 0.004885066 | 0.9022819 | 0.007864215 | 0.9022906 | 0.005070387 |  |  | 3760 | 0.7681932 | 0.9145776 | 0.005736088 | 0.7871003 | 0.003642954 | 0.7870818 | 0.006462794 |  |  | 210060 | 0.8480437 | 0.8678712 | 0.01924192 | 0.8437287 | 0.008785727 | 0.8437344 | 0.01024236 |  |  | 167860 | 0.7287941 | 0.7035679 | 0.008198835 | 0.7289938 | 0.008012345 | 0.7289992 | 0.007797967
|  |  | 3617 | 0.9735632 | 0.9872555 | 0.00190039 | 0.9736544 | 0.07014383 | 0.9737929 | 0.07642158 |  |  | 3541 | 0.9370884 | 0.9635737 | 0.00468296 | 0.9446939 | 0.006298835 | 0.9447373 | 0.006849672 |  |  | 3765 | 0.8740774 | 0.9623218 | 0.00486659 | 0.9022931 | 0.007863477 | 0.9023018 | 0.005069169 |  |  | 3765 | 0.7681932 | 0.9145822 | 0.00573417 | 0.7871093 | 0.003643035 | 0.7870908 | 0.00646288 |  |  | 210360 | 0.8480437 | 0.8678712 | 0.01924192 | 0.8438942 | 0.008787281 | 0.8438999 | 0.01024454 |  |  | 168160 | 0.7244432 | 0.7035679 | 0.008198835 | 0.7291816 | 0.00801417 | 0.729187 | 0.007799138
|  |  | 3622 | 0.9744591 | 0.9873259 | 0.001892375 | 0.9737469 | 0.07015099 | 0.9738854 | 0.07642929 |  |  | 3546 | 0.9380489 | 0.9636889 | 0.004667293 | 0.9447845 | 0.006289827 | 0.9448277 | 0.006829718 |  |  | 3770 | 0.8740774 | 0.9623536 | 0.00484824 | 0.9023042 | 0.00786275 | 0.9023128 | 0.005067968 |  |  | 3770 | 0.7648303 | 0.9145867 | 0.005732283 | 0.7871182 | 0.003643116 | 0.7870997 | 0.006462966 |  |  | 210660 | 0.8502816 | 0.8678712 | 0.01924192 | 0.8440595 | 0.008788825 | 0.8440652 | 0.01024671 |  |  | 168460 | 0.7222678 | 0.7035679 | 0.008198835 | 0.729369 | 0.008015975 | 0.7293744 | 0.007800291
|  |  | 3627 | 0.9735632 | 0.9873959 | 0.001884393 | 0.973839 | 0.07015812 | 0.9739775 | 0.07643697 |  |  | 3551 | 0.9380489 | 0.9638035 | 0.004651677 | 0.9448745 | 0.006280876 | 0.9449177 | 0.006809858 |  |  | 3775 | 0.8751564 | 0.9623852 | 0.004830015 | 0.9023152 | 0.007862034 | 0.9023238 | 0.005066786 |  |  | 3775 | 0.7681932 | 0.9145912 | 0.005730427 | 0.7871272 | 0.003643197 | 0.7871087 | 0.006463053 |  |  | 210960 | 0.8458057 | 0.8678712 | 0.01924192 | 0.8442246 | 0.008790359 | 0.8442304 | 0.01024887 |  |  | 168760 | 0.7287941 | 0.7035679 | 0.008198835 | 0.7295561 | 0.008017761 | 0.7295616 | 0.007801427
|  |  | 3632 | 0.9753551 | 0.9874656 | 0.001876445 | 0.9739308 | 0.07016523 | 0.9740693 | 0.07644462 |  |  | 3556 | 0.9380489 | 0.9639175 | 0.004636112 | 0.9449641 | 0.006271981 | 0.9450073 | 0.006790091 |  |  | 3780 | 0.8740774 | 0.9624166 | 0.004811915 | 0.9023262 | 0.007861329 | 0.9023347 | 0.005065621 |  |  | 3780 | 0.7681932 | 0.9145957 | 0.005728602 | 0.7871361 | 0.003643278 | 0.7871176 | 0.006463139 |  |  | 211260 | 0.8525196 | 0.8678712 | 0.01924192 | 0.8443895 | 0.008791883 | 0.8443953 | 0.01025102 |  |  | 169060 | 0.7266187 | 0.7035679 | 0.008198835 | 0.729743 | 0.008019528 | 0.7297484 | 0.007802545
|  |  | 3637 | 0.9753551 | 0.9875348 | 0.00186853 | 0.9740222 | 0.07017231 | 0.9741608 | 0.07645225 |  |  | 3561 | 0.9380489 | 0.964031 | 0.004620598 | 0.9450533 | 0.006263142 | 0.9450963 | 0.006770418 |  |  | 3785 | 0.8740774 | 0.9624478 | 0.00479394 | 0.9023371 | 0.007860636 | 0.9023456 | 0.005064473 |  |  | 3785 | 0.7749191 | 0.9146001 | 0.005726806 | 0.7871451 | 0.003643359 | 0.7871266 | 0.006463225 |  |  | 211560 | 0.8502816 | 0.8678712 | 0.01924192 | 0.8445543 | 0.008793398 | 0.8445601 | 0.01025316 |  |  | 169360 | 0.7266187 | 0.7035679 | 0.008198835 | 0.7299295 | 0.008021277 | 0.7299349 | 0.007803646
|  |  | 3642 | 0.9744591 | 0.9876036 | 0.001860649 | 0.9741133 | 0.07017937 | 0.9742519 | 0.07645985 |  |  | 3566 | 0.9390093 | 0.9641439 | 0.004605136 | 0.9451419 | 0.006254359 | 0.9451849 | 0.006750838 |  |  | 3790 | 0.8751564 | 0.9624788 | 0.004776088 | 0.9023479 | 0.007859953 | 0.9023564 | 0.005063342 |  |  | 3790 | 0.7665117 | 0.9146045 | 0.005725039 | 0.787154 | 0.003643441 | 0.7871356 | 0.006463312 |  |  | 211860 | 0.8480437 | 0.8678712 | 0.01924192 | 0.8447188 | 0.008794904 | 0.8447246 | 0.01025528 |  |  | 169660 | 0.7222678 | 0.7035679 | 0.008198835 | 0.7301157 | 0.008023007 | 0.7301211 | 0.007804729
|  |  | 3647 | 0.9753551 | 0.9876721 | 0.0018528 | 0.9742041 | 0.0701864 | 0.9743427 | 0.07646742 |  |  | 3571 | 0.9370884 | 0.9642563 | 0.004589726 | 0.9452301 | 0.006245632 | 0.9452729 | 0.00673135 |  |  | 3795 | 0.8751564 | 0.9625095 | 0.004758359 | 0.9023586 | 0.007859281 | 0.9023671 | 0.005062228 |  |  | 3795 | 0.7681932 | 0.9146088 | 0.005723302 | 0.787163 | 0.003643522 | 0.7871445 | 0.006463398 |  |  | 212160 | 0.8525196 | 0.8678712 | 0.01924192 | 0.8448832 | 0.008796399 | 0.844889 | 0.0102574 |  |  | 169960 | 0.7222678 | 0.7035679 | 0.008198835 | 0.7303016 | 0.008024718 | 0.730307 | 0.007805795
|  |  | 3652 | 0.9753551 | 0.9877401 | 0.001844985 | 0.9742945 | 0.07019341 | 0.9744331 | 0.07647497 |  |  | 3576 | 0.9370884 | 0.9643681 | 0.004574366 | 0.9453178 | 0.00623696 | 0.9453606 | 0.006711956 |  |  | 3800 | 0.8740774 | 0.9625401 | 0.004740752 | 0.9023693 | 0.007858619 | 0.9023777 | 0.005061131 |  |  | 3800 | 0.7665117 | 0.9146131 | 0.005721593 | 0.7871719 | 0.003643604 | 0.7871535 | 0.006463485 |  |  | 212460 | 0.8502816 | 0.8678712 | 0.01924192 | 0.8450474 | 0.008797885 | 0.8450532 | 0.0102595 |  |  | 170260 | 0.7179169 | 0.7035679 | 0.008198835 | 0.7304871 | 0.008026411 | 0.7304926 | 0.007806844
|  |  | 3657 | 0.976251 | 0.9878077 | 0.001837202 | 0.9743846 | 0.0702004 | 0.9745232 | 0.07648249 |  |  | 3581 | 0.9380489 | 0.9644793 | 0.004559057 | 0.945405 | 0.006228343 | 0.9454477 | 0.006692654 |  |  | 3805 | 0.8751564 | 0.9625704 | 0.004723268 | 0.9023799 | 0.007857967 | 0.9023882 | 0.005060049 |  |  | 3805 | 0.7681932 | 0.9146173 | 0.005719912 | 0.7871809 | 0.003643685 | 0.7871624 | 0.006463572 |  |  | 212760 | 0.8547575 | 0.8678712 | 0.01924192 | 0.8452114 | 0.008799362 | 0.8452172 | 0.01026159 |  |  | 170560 | 0.733145 | 0.7035679 | 0.008198835 | 0.7306724 | 0.008028085 | 0.7306779 | 0.007807876
|  |  | 3662 | 0.9753551 | 0.987875 | 0.001829452 | 0.9744744 | 0.07020736 | 0.974613 | 0.07648998 |  |  | 3586 | 0.9390093 | 0.96459 | 0.004543799 | 0.9454918 | 0.006219781 | 0.9455344 | 0.006673444 |  |  | 3810 | 0.8729984 | 0.9626006 | 0.004705905 | 0.9023904 | 0.007857326 | 0.9023987 | 0.005058984 |  |  | 3810 | 0.7665117 | 0.9146216 | 0.005718259 | 0.7871899 | 0.003643767 | 0.7871714 | 0.006463658 |  |  | 213060 | 0.8525196 | 0.8678712 | 0.01924192 | 0.8453752 | 0.008800828 | 0.845381 | 0.01026368 |  |  | 170860 | 0.7287941 | 0.7035679 | 0.008198835 | 0.7308574 | 0.00802974 | 0.7308628 | 0.007808891
|  |  | 3667 | 0.9753551 | 0.9879418 | 0.001821735 | 0.9745638 | 0.0702143 | 0.9747025 | 0.07649745 |  |  | 3591 | 0.9370884 | 0.9647001 | 0.004528592 | 0.9455781 | 0.006211273 | 0.9456206 | 0.006654326 |  |  | 3815 | 0.8751564 | 0.9626305 | 0.004688662 | 0.9024008 | 0.007856695 | 0.9024091 | 0.005057935 |  |  | 3815 | 0.7681932 | 0.9146257 | 0.005716633 | 0.7871988 | 0.003643849 | 0.7871803 | 0.006463745 |  |  | 213360 | 0.8525196 | 0.8678712 | 0.01924192 | 0.8455388 | 0.008802286 | 0.8455447 | 0.01026575 |  |  | 171160 | 0.7287941 | 0.7035679 | 0.008198835 | 0.731042 | 0.008031377 | 0.7310475 | 0.007809888
|  |  | 3672 | 0.9753551 | 0.9880083 | 0.001814051 | 0.9746529 | 0.07022121 | 0.9747916 | 0.07650489 |  |  | 3596 | 0.9380489 | 0.9648097 | 0.004513436 | 0.945664 | 0.00620282 | 0.9457064 | 0.006635299 |  |  | 3820 | 0.8751564 | 0.9626603 | 0.00467154 | 0.9024112 | 0.007856073 | 0.9024195 | 0.005056901 |  |  | 3820 | 0.7665117 | 0.9146298 | 0.005715034 | 0.7872078 | 0.003643931 | 0.7871893 | 0.006463832 |  |  | 213660 | 0.8502816 | 0.8678712 | 0.01924192 | 0.8457022 | 0.008803733 | 0.8457081 | 0.0102678 |  |  | 171460 | 0.7244432 | 0.7035679 | 0.008198835 | 0.7312263 | 0.008032996 | 0.7312318 | 0.007810869
|  |  | 3677 | 0.976251 | 0.9880744 | 0.001806399 | 0.9747417 | 0.0702281 | 0.9748804 | 0.07651231 |  |  | 3601 | 0.9380489 | 0.9649187 | 0.004498331 | 0.9457494 | 0.006194421 | 0.9457917 | 0.006616365 |  |  | 3825 | 0.8751564 | 0.9626898 | 0.004654538 | 0.9024215 | 0.007855462 | 0.9024298 | 0.005055883 |  |  | 3825 | 0.7681932 | 0.9146339 | 0.005713461 | 0.7872167 | 0.003644013 | 0.7871982 | 0.006463919 |  |  | 213960 | 0.8458057 | 0.8678712 | 0.01924192 | 0.8458654 | 0.008805172 | 0.8458714 | 0.01026985 |  |  | 171760 | 0.733145 | 0.7035679 | 0.008198835 | 0.7314104 | 0.008034596 | 0.7314158 | 0.007811832
|  |  | 3682 | 0.9753551 | 0.9881401 | 0.00179878 | 0.9748302 | 0.07023496 | 0.9749689 | 0.0765197 |  |  | 3606 | 0.9370884 | 0.9650272 | 0.004483276 | 0.9458343 | 0.006186076 | 0.9458765 | 0.006597521 |  |  | 3830 | 0.8751564 | 0.9627191 | 0.004637655 | 0.9024318 | 0.00785486 | 0.90244 | 0.005054879 |  |  | 3830 | 0.7698747 | 0.914638 | 0.005711914 | 0.7872257 | 0.003644095 | 0.7872072 | 0.006464007 |  |  | 214260 | 0.8480437 | 0.8678712 | 0.01924192 | 0.8460285 | 0.0088066 | 0.8460344 | 0.01027189 |  |  | 172060 | 0.7222678 | 0.7035679 | 0.008198835 | 0.7315941 | 0.008036178 | 0.7315996 | 0.007812779
|  |  | 3687 | 0.977147 | 0.9882054 | 0.001791192 | 0.9749183 | 0.0702418 | 0.975057 | 0.07652706 |  |  | 3611 | 0.9380489 | 0.9651351 | 0.004468272 | 0.9459188 | 0.006177785 | 0.9459609 | 0.006578769 |  |  | 3835 | 0.8740774 | 0.9627483 | 0.004620891 | 0.9024419 | 0.007854267 | 0.9024501 | 0.005053891 |  |  | 3835 | 0.7698747 | 0.914642 | 0.005710392 | 0.7872346 | 0.003644177 | 0.7872161 | 0.006464094 |  |  | 214560 | 0.8525196 | 0.8678712 | 0.01924192 | 0.8461914 | 0.00880802 | 0.8461973 | 0.01027391 |  |  | 172360 | 0.7309696 | 0.7035679 | 0.008198835 | 0.7317775 | 0.008037742 | 0.731783 | 0.007813709
|  |  | 3692 | 0.9744591 | 0.9882704 | 0.001783637 | 0.9750062 | 0.07024862 | 0.9751449 | 0.0765344 |  |  | 3616 | 0.9390093 | 0.9652425 | 0.004453318 | 0.9460028 | 0.006169548 | 0.9460449 | 0.006560107 |  |  | 3840 | 0.8740774 | 0.9627772 | 0.004604245 | 0.902452 | 0.007853684 | 0.9024602 | 0.005052917 |  |  | 3840 | 0.7665117 | 0.9146459 | 0.005708895 | 0.7872436 | 0.003644259 | 0.7872251 | 0.006464182 |  |  | 214860 | 0.8547575 | 0.8678712 | 0.01924192 | 0.846354 | 0.008809429 | 0.84636 | 0.01027593 |  |  | 172660 | 0.7266187 | 0.7035679 | 0.008198835 | 0.7319606 | 0.008039288 | 0.7319661 | 0.007814622
|  |  | 3697 | 0.9744591 | 0.988335 | 0.001776115 | 0.9750937 | 0.07025542 | 0.9752324 | 0.07654172 |  |  | 3621 | 0.9380489 | 0.9653494 | 0.004438414 | 0.9460864 | 0.006161363 | 0.9461284 | 0.006541536 |  |  | 3845 | 0.8751564 | 0.9628059 | 0.004587716 | 0.9024621 | 0.00785311 | 0.9024702 | 0.005051958 |  |  | 3845 | 0.7681932 | 0.9146499 | 0.005707423 | 0.7872525 | 0.003644341 | 0.7872341 | 0.006464269 |  |  | 215160 | 0.8502816 | 0.8678712 | 0.01924192 | 0.8465165 | 0.00881083 | 0.8465225 | 0.01027793 |  |  | 172960 | 0.7244432 | 0.7035679 | 0.008198835 | 0.7321434 | 0.008040816 | 0.7321489 | 0.007815518
|  |  | 3702 | 0.976251 | 0.9883992 | 0.001768624 | 0.9751808 | 0.07026219 | 0.9753196 | 0.076549 |  |  | 3626 | 0.9380489 | 0.9654557 | 0.004423561 | 0.9461695119 | 0.006153231 | 0.9462114 | 0.006523056 |  |  | 3850 | 0.8762354 | 0.9628345 | 0.004571305 | 0.9024721 | 0.007852545 | 0.9024802 | 0.005051014 |  |  | 3850 | 0.7681932 | 0.9146537 | 0.005705976 | 0.7872615 | 0.003644424 | 0.787243 | 0.006464357 |  |  | 215460 | 0.8525196 | 0.8678712 | 0.01924192 | 0.8466789 | 0.00881222 | 0.8466849 | 0.01027992 |  |  | 173260 | 0.7309696 | 0.7035679 | 0.008198835 | 0.7323259 | 0.008042326 | 0.7323314 | 0.007816398
|  |  | 3707 | 0.9753551 | 0.988463 | 0.001761165 | 0.9752677 | 0.07026893 | 0.9754064 | 0.07655627 |  |  | 3631 | 0.9390093 | 0.9655615 | 0.004408758 | 0.9462522 | 0.006145153 | 0.946294 | 0.006504665 |  |  | 3855 | 0.8751564 | 0.9628628 | 0.004555009 | 0.902482 | 0.007851989 | 0.90249 | 0.005050083 |  |  | 3855 | 0.7665117 | 0.9146576 | 0.005704552 | 0.7872704 | 0.003644506 | 0.787252 | 0.006464444 |  |  | 215760 | 0.8547575 | 0.8678712 | 0.01924192 | 0.846841 | 0.008813602 | 0.846847 | 0.0102819 |  |  | 173560 | 0.7266187 | 0.7035679 | 0.008198835 | 0.7325081 | 0.008043818 | 0.7325136 | 0.007817261
|  |  | 3712 | 0.9753551 | 0.9885264 | 0.001753738 | 0.9753542 | 0.07027566 | 0.975493 | 0.0765635 |  |  | 3636 | 0.9390093 | 0.9656668 | 0.004394005 | 0.9463345 | 0.006137126 | 0.9463762 | 0.006486365 |  |  | 3860 | 0.8740774 | 0.962891 | 0.00453883 | 0.9024918 | 0.007851442 | 0.9024998 | 0.005049167 |  |  | 3860 | 0.7698747 | 0.9146614 | 0.005703152 | 0.7872793 | 0.003644589 | 0.7872609 | 0.006464532 |  |  | 216060 | 0.8502816 | 0.8678712 | 0.01924192 | 0.8470029 | 0.008814974 | 0.847009 | 0.01028387 |  |  | 173860 | 0.7244432 | 0.7035679 | 0.008198835 | 0.73269 | 0.008045292 | 0.7326955 | 0.007818107
|  |  | 3717 | 0.9753551 | 0.9885895 | 0.001746342 | 0.9754405 | 0.07028236 | 0.9755792 | 0.07657072 |  |  | 3641 | 0.9399698 | 0.9657715 | 0.004379302 | 0.9464163 | 0.006129152 | 0.9464579 | 0.006468154 |  |  | 3865 | 0.8762354 | 0.962919 | 0.004522766 | 0.9025016 | 0.007850903 | 0.9025096 | 0.005048264 |  |  | 3865 | 0.7648303 | 0.9146652 | 0.005701775 | 0.7872883 | 0.003644672 | 0.7872699 | 0.00646462 |  |  | 216360 | 0.8547575 | 0.8678712 | 0.01924192 | 0.8471647 | 0.008816336 | 0.8471707 | 0.01028583 |  |  | 174160 | 0.7244432 | 0.7035679 | 0.008198835 | 0.7328715 | 0.008046748 | 0.732877 | 0.007818937
|  |  | 3722 | 0.976251 | 0.9886523 | 0.001738979 | 0.9755264 | 0.07028904 | 0.9756651 | 0.0765779 |  |  | 3646 | 0.9390093 | 0.9658757 | 0.004364649 | 0.9464976 | 0.00612123 | 0.9465392 | 0.006450032 |  |  | 3870 | 0.8740774 | 0.9629468 | 0.004506817 | 0.9025113 | 0.007850373 | 0.9025193 | 0.005047374 |  |  | 3870 | 0.7681932 | 0.9146689 | 0.005700421 | 0.7872972 | 0.003644754 | 0.7872788 | 0.006464708 |  |  | 216660 | 0.8547575 | 0.8678712 | 0.01924192 | 0.8473262 | 0.008817689 | 0.8473323 | 0.01028778 |  |  | 174460 | 0.7222678 | 0.7035679 | 0.008198835 | 0.7330528 | 0.008048186 | 0.7330583 | 0.007819751
|  |  | 3727 | 0.976251 | 0.9887146 | 0.001731646 | 0.975612 | 0.07029569 | 0.9757507 | 0.07658507 |  |  | 3651 | 0.9370884 | 0.9659794 | 0.004350046 | 0.9465786 | 0.00611336 | 0.94662 | 0.006432 |  |  | 3875 | 0.8751564 | 0.9629743 | 0.004490982 | 0.902521 | 0.007849851 | 0.9025289 | 0.005046498 |  |  | 3875 | 0.7665117 | 0.9146726 | 0.005699089 | 0.7873062 | 0.003644837 | 0.7872878 | 0.006464796 |  |  | 216960 | 0.8502816 | 0.8678712 | 0.01924192 | 0.8474876 | 0.008819033 | 0.8474937 | 0.01028972 |  |  | 174760 | 0.7222678 | 0.7035679 | 0.008198835 | 0.7332338 | 0.008049607 | 0.7332393 | 0.007820548
|  |  | 3732 | 0.976251 | 0.9887766 | 0.001724346 | 0.9756973 | 0.07030232 | 0.975836 | 0.0765922 |  |  | 3656 | 0.9390093 | 0.9660826 | 0.004335493 | 0.9466591 | 0.006105541 | 0.9467005 | 0.006414057 |  |  | 3880 | 0.8751564 | 0.9630018 | 0.00447526 | 0.9025306 | 0.007849338 | 0.9025385 | 0.005045635 |  |  | 3880 | 0.7665117 | 0.9146763 | 0.005697779 | 0.7873151 | 0.00364492 | 0.7872967 | 0.006464885 |  |  | 217260 | 0.8569955 | 0.8678712 | 0.01924192 | 0.8476488 | 0.008820368 | 0.8476549 | 0.01029164 |  |  | 175060 | 0.7266187 | 0.7035679 | 0.008198835 | 0.7334145 | 0.00805101 | 0.7334199 | 0.007821329
|  |  | 3737 | 0.9753551 | 0.9888383 | 0.001717076 | 0.9757823 | 0.07030893 | 0.975921 | 0.07659932 |  |  | 3661 | 0.9390093 | 0.9661853 | 0.004320989 | 0.9467392 | 0.006097774 | 0.9467805 | 0.006396202 |  |  | 3885 | 0.8751564 | 0.963029 | 0.004459652 | 0.9025401 | 0.007848833 | 0.902548 | 0.005044785 |  |  | 3885 | 0.7665117 | 0.9146799 | 0.005696491 | 0.7873241 | 0.003645003 | 0.7873056 | 0.006464973 |  |  | 217560 | 0.8592334 | 0.8678712 | 0.01924192 | 0.8478098 | 0.008821693 | 0.847816 | 0.01029356 |  |  | 175360 | 0.7222678 | 0.7035679 | 0.008198835 | 0.7335948 | 0.008052395 | 0.7336003 | 0.007822093
|  |  | 3742 | 0.976251 | 0.9888996 | 0.001709838 | 0.9758669 | 0.07031552 | 0.9760056 | 0.0766064 |  |  | 3666 | 0.9390093 | 0.9662874 | 0.004306535 | 0.9468188 | 0.006090058 | 0.94686 | 0.006378436 |  |  | 3890 | 0.8751564 | 0.963056 | 0.004444157 | 0.9025496 | 0.007848336 | 0.9025574 | 0.005043948 |  |  | 3890 | 0.7665117 | 0.9146835 | 0.005695224 | 0.787333 | 0.003645087 | 0.7873146 | 0.006465061 |  |  | 217860 | 0.8525196 | 0.8678712 | 0.01924192 | 0.8479707 | 0.008823009 | 0.8479768 | 0.01029546 |  |  | 175660 | 0.7266187 | 0.7035679 | 0.008198835 | 0.7337749 | 0.008053763 | 0.7337804 | 0.007822841
|  |  | 3747 | 0.9753551 | 0.9889605 | 0.001702631 | 0.9759513 | 0.07032208 | 0.97609 | 0.07661347 |  |  | 3671 | 0.9390093 | 0.9663891 | 0.00429213 | 0.946898 | 0.006082392 | 0.9469392 | 0.006360758 |  |  | 3895 | 0.8762354 | 0.9630829 | 0.004428773 | 0.902559 | 0.007847846 | 0.9025668 | 0.005043124 |  |  | 3895 | 0.7681932 | 0.9146871 | 0.005693978 | 0.787342 | 0.00364517 | 0.7873235 | 0.00646515 |  |  | 218160 | 0.8458057 | 0.8678712 | 0.01924192 | 0.8481313 | 0.008824316 | 0.8481375 | 0.01029736 |  |  | 175960 | 0.7244432 | 0.7035679 | 0.008198835 | 0.7339546 | 0.008055113 | 0.7339601 | 0.007823573
|  |  | 3752 | 0.9753551 | 0.9890211 | 0.001695455 | 0.9760354 | 0.07032862 | 0.976174 | 0.07662051 |  |  | 3676 | 0.9390093 | 0.9664902 | 0.004277775 | 0.9469769 | 0.006074778 | 0.9470179 | 0.006343168 |  |  | 3900 | 0.8751564 | 0.9631095 | 0.004413501 | 0.9025683 | 0.007847365 | 0.9025761 | 0.005042312 |  |  | 3900 | 0.7698747 | 0.9146906 | 0.005692753 | 0.7873509 | 0.003645253 | 0.7873325 | 0.006465239 |  |  | 218460 | 0.8525196 | 0.8678712 | 0.01924192 | 0.8482918 | 0.008825613 | 0.848298 | 0.01029924 |  |  | 176260 | 0.7244432 | 0.7035679 | 0.008198835 | 0.7341341 | 0.008056446 | 0.7341396 | 0.007824289
|  |  | 3757 | 0.9753551 | 0.9890813 | 0.00168831 | 0.9761191 | 0.07033514 | 0.9762578 | 0.07662752 |  |  | 3681 | 0.9390093 | 0.9665908 | 0.004263469 | 0.9470552 | 0.006067213 | 0.9470962 | 0.006325666 |  |  | 3905 | 0.8751564 | 0.963136 | 0.00439834 | 0.9025776 | 0.007846891 | 0.9025854 | 0.005041512 |  |  | 3905 | 0.7698747 | 0.9146941 | 0.005691548 | 0.7873599 | 0.003645337 | 0.7873414 | 0.006465327 |  |  | 218760 | 0.8547575 | 0.8678712 | 0.01924192 | 0.8484521 | 0.008826901 | 0.8484582 | 0.01030111 |  |  | 176560 | 0.7179169 | 0.7035679 | 0.008198835 | 0.7343133 | 0.008057762 | 0.7343188 | 0.007824989
|  |  | 3762 | 0.976251 | 0.9891412 | 0.001681196 | 0.9762026 | 0.07034164 | 0.9763412 | 0.07663451 |  |  | 3686 | 0.9399698 | 0.966691 | 0.004249212 | 0.9471332 | 0.006059699 | 0.9471741 | 0.006308252 |  |  | 3910 | 0.8751564 | 0.9631623 | 0.004383289 | 0.9025869 | 0.007846425 | 0.9025946 | 0.005040724 |  |  | 3910 | 0.7681932 | 0.9146975 | 0.005690363 | 0.7873688 | 0.00364542 | 0.7873504 | 0.006465416 |  |  | 219060 | 0.8547575 | 0.8678712 | 0.01924192 | 0.8486122 | 0.00882818 | 0.8486184 | 0.01030297 |  |  | 176860 | 0.7222678 | 0.7035679 | 0.008198835 | 0.7344921 | 0.00805906 | 0.7344976 | 0.007825673
|  |  | 3767 | 0.977147 | 0.9892007 | 0.001674112 | 0.9762857 | 0.07034811 | 0.9764243 | 0.07664148 |  |  | 3691 | 0.9390093 | 0.9667906 | 0.004235005 | 0.9472108 | 0.006052234 | 0.9472516 | 0.006290924 |  |  | 3915 | 0.8762354 | 0.9631885 | 0.004368349 | 0.902596 | 0.007845967 | 0.9026037 | 0.005039948 |  |  | 3915 | 0.7665117 | 0.914701 | 0.005689198 | 0.7873777 | 0.003645504 | 0.7873593 | 0.006465505 |  |  | 219360 | 0.8614713 | 0.8678712 | 0.01924192 | 0.8487721 | 0.008829449 | 0.8487783 | 0.01030482 |  |  | 177160 | 0.7179169 | 0.7035679 | 0.008198835 | 0.7346707 | 0.008060342 | 0.7346762 | 0.00782634
|  |  | 3772 | 0.976251 | 0.9892599 | 0.001667059 | 0.9763685 | 0.07035456 | 0.9765072 | 0.07664842 |  |  | 3696 | 0.9390093 | 0.9668897 | 0.004220846 | 0.9472879 | 0.00604482 | 0.9473286 | 0.006273684 |  |  | 3920 | 0.8751564 | 0.9632144 | 0.004353517 | 0.9026052 | 0.007845516 | 0.9026128 | 0.005039184 |  |  | 3920 | 0.7665117 | 0.9147043 | 0.005688052 | 0.7873867 | 0.003645588 | 0.7873683 | 0.006465594 |  |  | 219660 | 0.8569955 | 0.8678712 | 0.01924192 | 0.8489318 | 0.00883071 | 0.848938 | 0.01030666 |  |  | 177460 | 0.7157414 | 0.7035679 | 0.008198835 | 0.7348489 | 0.008061605 | 0.7348544 | 0.007826992
|  |  | 3777 | 0.976251 | 0.9893188 | 0.001660037 | 0.9764511 | 0.07036099 | 0.9765897 | 0.07665534 |  |  | 3701 | 0.9390093 | 0.9669884 | 0.004206736 | 0.9473646 | 0.006037454 | 0.9474053 | 0.006256531 |  |  | 3925 | 0.8751564 | 0.9632402 | 0.004338795 | 0.9026142 | 0.007845072 | 0.9026218 | 0.005038431 |  |  | 3925 | 0.7698747 | 0.9147077 | 0.005686926 | 0.7873956 | 0.003645671 | 0.7873772 | 0.006465683 |  |  | 219960 | 0.8525196 | 0.8678712 | 0.01924192 | 0.8490914 | 0.008831961 | 0.8490976 | 0.01030849 |  |  | 177760 | 0.7179169 | 0.7035679 | 0.008198835 | 0.7350269 | 0.008062852 | 0.7350324 | 0.007827628
|  |  | 3782 | 0.976251 | 0.9893773 | 0.001653045 | 0.9765333 | 0.0703674 | 0.9766719 | 0.07666224 |  |  | 3706 | 0.9380489 | 0.9670865 | 0.004192676 | 0.9474409 | 0.006030138 | 0.9474815 | 0.006239464 |  |  | 3930 | 0.8762354 | 0.9632658 | 0.00432418 | 0.9026232 | 0.007844635 | 0.9026308 | 0.00503769 |  |  | 3930 | 0.7681932 | 0.914711 | 0.005685818 | 0.7874046 | 0.003645755 | 0.7873862 | 0.006465773 |  |  | 220260 | 0.8502816 | 0.8678712 | 0.01924192 | 0.8492507 | 0.008833203 | 0.849257 | 0.01031031 |  |  | 178060 | 0.7287941 | 0.7035679 | 0.008198835 | 0.7352046 | 0.008064082 | 0.7352101 | 0.007828249
|  |  | 3787 | 0.976251 | 0.9894354 | 0.001646084 | 0.9766153 | 0.07037379 | 0.9767538 | 0.07666911 |  |  | 3711 | 0.9390093 | 0.9671842 | 0.004178664 | 0.9475169 | 0.006022871 | 0.9475573 | 0.006222484 |  |  | 3935 | 0.8762354 | 0.9632912 | 0.004309674 | 0.9026321 | 0.007844205 | 0.9026397 | 0.00503696 |  |  | 3935 | 0.7681932 | 0.9147143 | 0.005684728 | 0.7874135 | 0.003645839 | 0.7873951 | 0.006465862 |  |  | 220560 | 0.8547575 | 0.8678712 | 0.01924192 | 0.8494099 | 0.008834436 | 0.8494162 | 0.01031211 |  |  | 178360 | 0.7266187 | 0.7035679 | 0.008198835 | 0.7353819 | 0.008065295 | 0.7353874 | 0.007828853
|  |  | 3792 | 0.978043 | 0.9894933 | 0.001639153 | 0.9766969 | 0.07038015 | 0.9768354 | 0.07667595 |  |  | 3716 | 0.9380489 | 0.9672813 | 0.0041647 | 0.9475924 | 0.006015652 | 0.9476328 | 0.00620559 |  |  | 3940 | 0.8762354 | 0.9633165 | 0.004295274 | 0.902641 | 0.007843782 | 0.9026486 | 0.005036241 |  |  | 3940 | 0.7698747 | 0.9147176 | 0.005683657 | 0.7874224 | 0.003645924 | 0.787404 | 0.006465951 |  |  | 220860 | 0.8502816 | 0.8678712 | 0.01924192 | 0.8495689 | 0.00883566 | 0.8495752 | 0.01031391 |  |  | 178660 | 0.7287941 | 0.7035679 | 0.008198835 | 0.735559 | 0.008066491 | 0.7355645 | 0.007829442
|  |  | 3797 | 0.977147 | 0.9895508 | 0.001632252 | 0.9767783 | 0.07038649 | 0.9769168 | 0.07668278 |  |  | 3721 | 0.9390093 | 0.967378 | 0.004150786 | 0.9476675 | 0.006008482 | 0.9477078 | 0.006188781 |  |  | 3945 | 0.8751564 | 0.9633416 | 0.004280981 | 0.9026499 | 0.007843366 | 0.9026574 | 0.005035533 |  |  | 3945 | 0.7681932 | 0.9147208 | 0.005682603 | 0.7874314 | 0.003646008 | 0.787413 | 0.006466041 |  |  | 221160 | 0.8525196 | 0.8678712 | 0.01924192 | 0.8497277 | 0.008836874 | 0.849734 | 0.0103157 |  |  | 178960 | 0.7244432 | 0.7035679 | 0.008198835 | 0.7357358 | 0.00806767 | 0.7357413 | 0.007830015
|  |  | 3802 | 0.977147 | 0.9896079 | 0.001625381 | 0.9768593 | 0.07039281 | 0.9769978 | 0.07668958 |  |  | 3726 | 0.9380489 | 0.9674742 | 0.00413692 | 0.9477422 | 0.00600136 | 0.9477824 | 0.006172059 |  |  | 3950 | 0.8773145 | 0.9633665 | 0.004266794 | 0.9026586 | 0.007842957 | 0.9026661 | 0.005034836 |  |  | 3950 | 0.7698747 | 0.914724 | 0.005681567 | 0.7874403 | 0.003646092 | 0.7874219 | 0.006466131 |  |  | 221460 | 0.8525196 | 0.8678712 | 0.01924192 | 0.8498864 | 0.00883808 | 0.8498927 | 0.01031747 |  |  | 179260 | 0.7244432 | 0.7035679 | 0.008198835 | 0.7359122 | 0.008068832 | 0.7359178 | 0.007830572
|  |  | 3807 | 0.976251 | 0.9896648 | 0.00161854 | 0.9769401 | 0.07039911 | 0.9770785 | 0.07669635 |  |  | 3731 | 0.9380489 | 0.9675699 | 0.004123102 | 0.9478165 | 0.005994287 | 0.9478566 | 0.006155421 |  |  | 3955 | 0.8762354 | 0.9633913 | 0.004252713 | 0.9026674 | 0.007842555 | 0.9026748 | 0.005034149 |  |  | 3955 | 0.7681932 | 0.9147272 | 0.005680548 | 0.7874493 | 0.003646176 | 0.7874309 | 0.00646622 |  |  | 221760 | 0.8547575 | 0.8678712 | 0.01924192 | 0.8500448 | 0.008839276 | 0.8500511 | 0.01031924 |  |  | 179560 | 0.7244432 | 0.7035679 | 0.008198835 | 0.7360884 | 0.008069977 | 0.736094 | 0.007831114
|  |  | 3812 | 0.976251 | 0.9897213 | 0.001611729 | 0.9770205 | 0.07040539 | 0.977159 | 0.07670311 |  |  | 3736 | 0.9399698 | 0.9676652 | 0.004109332 | 0.9478904 | 0.005987261 | 0.9479305 | 0.006138869 |  |  | 3960 | 0.8751564 | 0.9634159 | 0.004238737 | 0.902676 | 0.007842159 | 0.9026835 | 0.005033473 |  |  | 3960 | 0.7681932 | 0.9147303 | 0.005679546 | 0.7874582 | 0.003646261 | 0.7874398 | 0.00646631 |  |  | 222060 | 0.8569955 | 0.8678712 | 0.01924192 | 0.8502031 | 0.008840464 | 0.8502094 | 0.01032099 |  |  | 179860 | 0.7309696 | 0.7035679 | 0.008198835 | 0.7362643 | 0.008071106 | 0.7362698 | 0.007831641
|  |  | 3817 | 0.977147 | 0.9897774 | 0.001604948 | 0.9771007 | 0.07041164 | 0.9772391 | 0.07670984 |  |  | 3741 | 0.9399698 | 0.9677599 | 0.004095611 | 0.9479639 | 0.005980282 | 0.9480039 | 0.006122402 |  |  | 3965 | 0.8773145 | 0.9634403 | 0.004224865 | 0.9026846 | 0.007841769 | 0.9026921 | 0.005032807 |  |  | 3965 | 0.7665117 | 0.9147334 | 0.005678561 | 0.7874671 | 0.003646346 | 0.7874487 | 0.0064664 |  |  | 222360 | 0.8547575 | 0.8678712 | 0.01924192 | 0.8503612 | 0.008841642 | 0.8503675 | 0.01032273 |  |  | 180160 | 0.7266187 | 0.7035679 | 0.008198835 | 0.7364399 | 0.008072218 | 0.7364454 | 0.007832152
|  |  | 3822 | 0.976251 | 0.9898333 | 0.001598197 | 0.9771806 | 0.07041787 | 0.977319 | 0.07671655 |  |  | 3746 | 0.9390093 | 0.9678542 | 0.004081938 | 0.9480371 | 0.005973351 | 0.948077 | 0.006106019 |  |  | 3970 | 0.8773145 | 0.9634645 | 0.004211098 | 0.9026932 | 0.007841386 | 0.9027006 | 0.005032152 |  |  | 3970 | 0.7698747 | 0.9147365 | 0.005677593 | 0.7874761 | 0.00364643 | 0.7874577 | 0.00646649 |  |  | 222660 | 0.8592334 | 0.8678712 | 0.01924192 | 0.8505191 | 0.008842812 | 0.8505255 | 0.01032447 |  |  | 180460 | 0.7244432 | 0.7035679 | 0.008198835 | 0.7366152 | 0.008073313 | 0.7366207 | 0.007832647
|  |  | 3827 | 0.977147 | 0.9898888 | 0.001591475 | 0.9772602 | 0.07042409 | 0.9773986 | 0.07672323 |  |  | 3751 | 0.9390093 | 0.967948 | 0.004068313 | 0.9481098 | 0.005966467 | 0.9481496 | 0.006089721 |  |  | 3975 | 0.8762354 | 0.9634886 | 0.004197433 | 0.9027017 | 0.007841009 | 0.9027091 | 0.005031506 |  |  | 3975 | 0.7681932 | 0.9147395 | 0.00567664 | 0.787485 | 0.003646515 | 0.7874666 | 0.00646658 |  |  | 222960 | 0.8525196 | 0.8678712 | 0.01924192 | 0.8506768 | 0.008843972 | 0.8506832 | 0.01032619 |  |  | 180760 | 0.7244432 | 0.7035679 | 0.008198835 | 0.7367902 | 0.008074392 | 0.7367957 | 0.007833128
|  |  | 3832 | 0.977147 | 0.989944 | 0.001584782 | 0.9773395 | 0.07043028 | 0.9774778 | 0.07672989 |  |  | 3756 | 0.9409302 | 0.9680414 | 0.004054736 | 0.9481821 | 0.005959629 | 0.9482219 | 0.006073506 |  |  | 3980 | 0.8762354 | 0.9635125 | 0.004183872 | 0.9027102 | 0.007840638 | 0.9027175 | 0.00503087 |  |  | 3980 | 0.7681932 | 0.9147425 | 0.005675704 | 0.787494 | 0.0036466 | 0.7874756 | 0.006466671 |  |  | 223260 | 0.8525196 | 0.8678712 | 0.01924192 | 0.8508344 | 0.008845123 | 0.8508408 | 0.0103279 |  |  | 181060 | 0.7244432 | 0.7035679 | 0.008198835 | 0.7369649 | 0.008075455 | 0.7369704 | 0.007833593
|  |  | 3837 | 0.977147 | 0.9899989 | 0.00157812 | 0.9774186 | 0.07043645 | 0.9775568 | 0.07673653 |  |  | 3761 | 0.9409302 | 0.9681343 | 0.004041207 | 0.9482541 | 0.005952839 | 0.9482938 | 0.006057376 |  |  | 3985 | 0.8762354 | 0.9635363 | 0.004170413 | 0.9027186 | 0.007840273 | 0.9027259 | 0.005030244 |  |  | 3985 | 0.7681932 | 0.9147455 | 0.005674783 | 0.7875029 | 0.003646685 | 0.7874845 | 0.006466761 |  |  | 223560 | 0.8592334 | 0.8678712 | 0.01924192 | 0.8509918 | 0.008846266 | 0.8509982 | 0.0103296 |  |  | 181360 | 0.7287941 | 0.7035679 | 0.008198835 | 0.7371393 | 0.008076501 | 0.7371449 | 0.007834043
|  |  | 3842 | 0.976251 | 0.9900535 | 0.001571486 | 0.9774973 | 0.0704426 | 0.9776355 | 0.07674314 |  |  | 3766 | 0.9390093 | 0.9682267 | 0.004027725 | 0.9483257 | 0.005946094 | 0.9483653 | 0.00604133 |  |  | 3990 | 0.8773145 | 0.9635599 | 0.004157056 | 0.9027269 | 0.007839915 | 0.9027342 | 0.005029627 |  |  | 3990 | 0.7698747 | 0.9147485 | 0.005673877 | 0.7875118 | 0.00364677 | 0.7874934 | 0.006466852 |  |  | 223860 | 0.8547575 | 0.8678712 | 0.01924192 | 0.8511489 | 0.008847399 | 0.8511554 | 0.01033129 |  |  | 181660 | 0.7244432 | 0.7035679 | 0.008198835 | 0.7373134 | 0.00807753 | 0.737319 | 0.007834477
|  |  | 3847 | 0.976251 | 0.9901077 | 0.001564882 | 0.9775758 | 0.07044873 | 0.9777139 | 0.07674974 |  |  | 3771 | 0.9390093 | 0.9683186 | 0.004014292 | 0.9483969 | 0.005939396 | 0.9484364 | 0.006025367 |  |  | 3995 | 0.8773145 | 0.9635833 | 0.0041438 | 0.9027352 | 0.007839562 | 0.9027425 | 0.00502902 |  |  | 3995 | 0.7698747 | 0.9147514 | 0.005672987 | 0.7875208 | 0.003646855 | 0.7875024 | 0.006466942 |  |  | 224160 | 0.8547575 | 0.8678712 | 0.01924192 | 0.851306 | 0.008848523 | 0.8513124 | 0.01033297 |  |  | 181960 | 0.7222678 | 0.7035679 | 0.008198835 | 0.7374873 | 0.008078544 | 0.7374928 | 0.007834897
|  |  | 3852 | 0.978043 | 0.9901617 | 0.001558306 | 0.9776539 | 0.07045483 | 0.9777921 | 0.07675631 |  |  | 3776 | 0.9399698 | 0.9684101 | 0.004000906 | 0.9484677 | 0.005932744 | 0.9485072 | 0.006009487 |  |  | 4000 | 0.8762354 | 0.9636066 | 0.004130645 | 0.9027435 | 0.007839215 | 0.9027507 | 0.005028423 |  |  | 4000 | 0.7698747 | 0.9147543 | 0.005672112 | 0.7875297 | 0.00364694 | 0.7875113 | 0.006467033 |  |  | 224460 | 0.8525196 | 0.8678712 | 0.01924192 | 0.8514628 | 0.008849639 | 0.8514693 | 0.01033464 |  |  | 182260 | 0.7309696 | 0.7035679 | 0.008198835 | 0.7376608 | 0.008079541 | 0.7376664 | 0.007835301
|  |  | 3857 | 0.977147 | 0.9902153 | 0.00155176 | 0.9777318 | 0.07046092 | 0.9778699 | 0.07676285 |  |  | 3781 | 0.9399698 | 0.9685012 | 0.003987567 | 0.9485382 | 0.005926137 | 0.9485775 | 0.00599369 |  |  | 4005 | 0.8773145 | 0.9636297 | 0.00411759 | 0.9027517 | 0.007838874 | 0.9027589 | 0.005027834 |  |  | 4005 | 0.7698747 | 0.9147572 | 0.005671251 | 0.7875386 | 0.003647026 | 0.7875203 | 0.006467123 |  |  | 224760 | 0.8547575 | 0.8678712 | 0.01924192 | 0.8516194 | 0.008850746 | 0.8516259 | 0.0103363 |  |  | 182560 | 0.7244432 | 0.7035679 | 0.008198835 | 0.7378341 | 0.008080522 | 0.7378396 | 0.00783569
|  |  | 3862 | 0.978043 | 0.9902686 | 0.001545243 | 0.9778094 | 0.07046699 | 0.9779475 | 0.07676938 |  |  | 3786 | 0.9409302 | 0.9685918 | 0.003974276 | 0.9486082 | 0.005919576 | 0.9486475 | 0.005977976 |  |  | 4010 | 0.8762354 | 0.9636527 | 0.004104635 | 0.9027598 | 0.007838538 | 0.902767 | 0.005027254 |  |  | 4010 | 0.7681932 | 0.91476 | 0.005670405 | 0.7875476 | 0.003647111 | 0.7875292 | 0.006467214 |  |  | 225060 | 0.8525196 | 0.8678712 | 0.01924192 | 0.8517759 | 0.008851843 | 0.8517824 | 0.01033795 |  |  | 182860 | 0.7309696 | 0.7035679 | 0.008198835 | 0.738007 | 0.008081486 | 0.7380126 | 0.007836065
|  |  | 3867 | 0.9789389 | 0.9903216 | 0.001538755 | 0.9778868 | 0.07047303 | 0.9780248 | 0.07677588 |  |  | 3791 | 0.9409302 | 0.9686819 | 0.003961032 | 0.948678 | 0.00591306 | 0.9487172 | 0.005962344 |  |  | 4015 | 0.8762354 | 0.9636755 | 0.004091779 | 0.9027679 | 0.007838208 | 0.9027751 | 0.005026684 |  |  | 4015 | 0.7698747 | 0.9147628 | 0.005669572 | 0.7875565 | 0.003647196 | 0.7875381 | 0.006467305 |  |  | 225360 | 0.8569955 | 0.8678712 | 0.01924192 | 0.8519322 | 0.008852932 | 0.8519387 | 0.01033959 |  |  | 183160 | 0.7244432 | 0.7035679 | 0.008198835 | 0.7381797 | 0.008082435 | 0.7381853 | 0.007836424
|  |  | 3872 | 0.976251 | 0.9903744 | 0.001532295 | 0.9779638 | 0.07047905 | 0.9781018 | 0.07678236 |  |  | 3796 | 0.9409302 | 0.9687716 | 0.003947835 | 0.9487473 | 0.005906588 | 0.9487864054 | 0.005946794 |  |  | 4020 | 0.8783935 | 0.9636982 | 0.004079021 | 0.902776 | 0.007837884 | 0.9027831 | 0.005026122 |  |  | 4020 | 0.7681932 | 0.9147656 | 0.005668754 | 0.7875654 | 0.003647282 | 0.7875471 | 0.006467396 |  |  | 225660 | 0.8547575 | 0.8678712 | 0.01924192 | 0.8520883 | 0.008854012 | 0.8520948 | 0.01034122 |  |  | 183460 | 0.7244432 | 0.7035679 | 0.008198835 | 0.7383521 | 0.008083368 | 0.7383576 | 0.007836769
|  |  | 3877 | 0.978043 | 0.9904268 | 0.001525864 | 0.9780406 | 0.07048506 | 0.9781785 | 0.07678882 |  |  | 3801 | 0.9399698 | 0.9688608 | 0.003934686 | 0.9488162 | 0.005900162 | 0.9488553 | 0.005931327 |  |  | 4025 | 0.8773145 | 0.9637207 | 0.004066362 | 0.902784 | 0.007837564 | 0.9027911 | 0.005025569 |  |  | 4025 | 0.7698747 | 0.9147684 | 0.00566795 | 0.7875744 | 0.003647368 | 0.787556 | 0.006467487 |  |  | 225960 | 0.8569955 | 0.8678712 | 0.01924192 | 0.8522443 | 0.008855083 | 0.8522508 | 0.01034284 |  |  | 183760 | 0.7266187 | 0.7035679 | 0.008198835 | 0.7385242 | 0.008084284 | 0.7385297 | 0.007837099
|  |  | 3882 | 0.978043 | 0.9904788 | 0.001519462 | 0.9781171 | 0.07049104 | 0.978255 | 0.07679526 |  |  | 3806 | 0.9409302 | 0.9689496 | 0.003921583 | 0.9488848 | 0.00589378 | 0.9489238 | 0.005915941 |  |  | 4030 | 0.8773145 | 0.963743 | 0.0040538 | 0.9027919 | 0.007837251 | 0.902799 | 0.005025024 |  |  | 4030 | 0.7681932 | 0.9147711 | 0.005667159 | 0.7875833 | 0.003647454 | 0.7875649 | 0.006467579 |  |  | 226260 | 0.8614713 | 0.8678712 | 0.01924192 | 0.8524 | 0.008856146 | 0.8524066 | 0.01034445 |  |  | 184060 | 0.7244432 | 0.7035679 | 0.008198835 | 0.738696 | 0.008085185 | 0.7387016 | 0.007837414
|  |  | 3887 | 0.978043 | 0.9905306 | 0.001513088 | 0.9781933 | 0.07049701 | 0.9783311 | 0.07680167 |  |  | 3811 | 0.9399698 | 0.969038 | 0.003908528 | 0.9489531 | 0.005887443 | 0.948992 | 0.005900636 |  |  | 4035 | 0.8762354 | 0.9637652 | 0.004041336 | 0.9027999 | 0.007836942 | 0.9028069 | 0.005024488 |  |  | 4035 | 0.7665117 | 0.9147738 | 0.005666381 | 0.7875922 | 0.003647539 | 0.7875739 | 0.00646767 |  |  | 226560 | 0.8592334 | 0.8678712 | 0.01924192 | 0.8525556 | 0.008857199 | 0.8525622 | 0.01034604 |  |  | 184360 | 0.7309696 | 0.7035679 | 0.008198835 | 0.7388675 | 0.00808607 | 0.7388731 | 0.007837714
|  |  | 3892 | 0.978043 | 0.9905821 | 0.001506743 | 0.9782692 | 0.07050295 | 0.978407 | 0.07680806 |  |  | 3816 | 0.9409302 | 0.9691259 | 0.003895519 | 0.9490209 | 0.005881149 | 0.9490598 | 0.005885413 |  |  | 4040 | 0.8783935 | 0.9637873 | 0.004028968 | 0.9028077 | 0.007836639 | 0.9028148 | 0.00502396 |  |  | 4040 | 0.7681932 | 0.9147765 | 0.005665616 | 0.7876012 | 0.003647625 | 0.7875828 | 0.006467761 |  |  | 226860 | 0.8592334 | 0.8678712 | 0.01924192 | 0.852711 | 0.008858244 | 0.8527176 | 0.01034763 |  |  | 184660 | 0.7266187 | 0.7035679 | 0.008198835 | 0.7390387 | 0.008086939 | 0.7390443 | 0.007838
|  |  | 3897 | 0.978043 | 0.9906333 | 0.001500426 | 0.9783449 | 0.07050887 | 0.9784827 | 0.07681443 |  |  | 3821 | 0.9399698 | 0.9692133 | 0.003882557 | 0.9490884 | 0.005874899 | 0.9491272 | 0.00587027 |  |  | 4045 | 0.8773145 | 0.9638092 | 0.004016696 | 0.9028155 | 0.00783634 | 0.9028225 | 0.00502344 |  |  | 4045 | 0.7681932 | 0.9147791 | 0.005664865 | 0.7876101 | 0.003647711 | 0.7875917 | 0.006467853 |  |  | 227160 | 0.8525196 | 0.8678712 | 0.01924192 | 0.8528662 | 0.00885928 | 0.8528728 | 0.01034921 |  |  | 184960 | 0.7266187 | 0.7035679 | 0.008198835 | 0.7392097 | 0.008087793 | 0.7392153 | 0.007838271
|  |  | 3902 | 0.9798349 | 0.9906842 | 0.001494137 | 0.9784203 | 0.07051477 | 0.978558 | 0.07682078 |  |  | 3826 | 0.9409302 | 0.9693004 | 0.003869642 | 0.9491556 | 0.005868693 | 0.9491943 | 0.005855209 |  |  | 4050 | 0.8762354 | 0.9638309 | 0.004004519 | 0.9028233 | 0.007836047 | 0.9028303 | 0.005022928 |  |  | 4050 | 0.7681932 | 0.9147818 | 0.005664125 | 0.787619 | 0.003647798 | 0.7876007 | 0.006467945 |  |  | 227460 | 0.8614713 | 0.8678712 | 0.01924192 | 0.8530213 | 0.008860307 | 0.8530279 | 0.01035077 |  |  | 185260 | 0.7287941 | 0.7035679 | 0.008198835 | 0.7393803 | 0.00808863 | 0.7393859 | 0.007838528
|  |  | 3907 | 0.977147 | 0.9907348 | 0.001487876 | 0.9784954 | 0.07052066 | 0.9786331 | 0.07682711 |  |  | 3831 | 0.9409302 | 0.969387 | 0.003856773 | 0.9492224 | 0.00586253 | 0.949261 | 0.005840228 |  |  | 4055 | 0.8762354 | 0.9638525 | 0.003992438 | 0.902831 | 0.007835759 | 0.902838 | 0.005022424 |  |  | 4055 | 0.7698747 | 0.9147844 | 0.005663399 | 0.787628 | 0.003647884 | 0.7876096 | 0.006468036 |  |  | 227760 | 0.8569955 | 0.8678712 | 0.01924192 | 0.8531762 | 0.008861325 | 0.8531828 | 0.01035233 |  |  | 185560 | 0.7266187 | 0.7035679 | 0.008198835 | 0.7395507 | 0.008089452 | 0.7395563 | 0.00783877
|  |  | 3912 | 0.978043 | 0.9907852 | 0.001481643 | 0.9785703 | 0.07052652 | 0.9787079 | 0.07683341 |  |  | 3836 | 0.9409302 | 0.9694731 | 0.003843951 | 0.9492888 | 0.005856411 | 0.9493273 | 0.005825327 |  |  | 4060 | 0.8783935 | 0.963874 | 0.003980451 | 0.9028387 | 0.007835475 | 0.9028456 | 0.005021928 |  |  | 4060 | 0.7648303 | 0.9147869 | 0.005662684 | 0.7876369 | 0.00364797 | 0.7876185 | 0.006468128 |  |  | 228060 | 0.8592334 | 0.8678712 | 0.01924192 | 0.8533309 | 0.008862335 | 0.8533375 | 0.01035388 |  |  | 185860 | 0.7266187 | 0.7035679 | 0.008198835 | 0.7397208 | 0.008090259 | 0.7397264 | 0.007838997
|  |  | 3917 | 0.9789389 | 0.9908352 | 0.001475439 | 0.9786449 | 0.07053236 | 0.9787824 | 0.0768397 |  |  | 3841 | 0.9399698 | 0.9695588 | 0.003831175 | 0.9493549 | 0.005850334 | 0.9493934 | 0.005810506 |  |  | 4065 | 0.8773145 | 0.9638953 | 0.003968558 | 0.9028463 | 0.007835196 | 0.9028533 | 0.00502144 |  |  | 4065 | 0.7698747 | 0.9147895 | 0.005661982 | 0.7876458 | 0.003648057 | 0.7876275 | 0.00646822 |  |  | 228360 | 0.8569955 | 0.8678712 | 0.01924192 | 0.8534854 | 0.008863336 | 0.853492 | 0.01035541 |  |  | 186160 | 0.733145 | 0.7035679 | 0.008198835 | 0.7398906 | 0.00809105 | 0.7398962 | 0.00783921
|  |  | 3922 | 0.9789389 | 0.9908849 | 0.001469262 | 0.9787192 | 0.07053818 | 0.9788567 | 0.07684596 |  |  | 3846 | 0.9409302 | 0.9696442 | 0.003818446 | 0.9494207 | 0.0058443 | 0.949459 | 0.005795764 |  |  | 4070 | 0.8773145 | 0.9639165 | 0.003956758 | 0.9028539 | 0.007834922 | 0.9028608 | 0.005020959 |  |  | 4070 | 0.7681932 | 0.914792 | 0.005661291 | 0.7876547 | 0.003648143 | 0.7876364 | 0.006468312 |  |  | 228660 | 0.8592334 | 0.8678712 | 0.01924192 | 0.8536397 | 0.008864328 | 0.8536464 | 0.01035694 |  |  | 186460 | 0.7266187 | 0.7035679 | 0.008198835 | 0.7400601 | 0.008091825 | 0.7400657 | 0.007839409
|  |  | 3927 | 0.978043 | 0.9909344 | 0.001463113 | 0.9787933 | 0.07054399 | 0.9789307 | 0.0768522 |  |  | 3851 | 0.9409302 | 0.969729 | 0.003805762 | 0.949486 | 0.005838308 | 0.9495243 | 0.005781103 |  |  | 4075 | 0.8773145 | 0.9639375 | 0.003945052 | 0.9028615 | 0.007834653 | 0.9028683 | 0.005020486 |  |  | 4075 | 0.7698747 | 0.9147945 | 0.005660612 | 0.7876637 | 0.00364823 | 0.7876453 | 0.006468404 |  |  | 228960 | 0.8592334 | 0.8678712 | 0.01924192 | 0.8537939 | 0.008865312 | 0.8538005 | 0.01035845 |  |  | 186760 | 0.7309696 | 0.7035679 | 0.008198835 | 0.7402294 | 0.008092585 | 0.7402349 | 0.007839594
|  |  | 3932 | 0.9789389 | 0.9909835 | 0.001456991 | 0.9788671 | 0.07054977 | 0.9790044 | 0.07685842 |  |  | 3856 | 0.9409302 | 0.9698135 | 0.003793125 | 0.9495511 | 0.005832358 | 0.9495893 | 0.00576652 |  |  | 4080 | 0.8783935 | 0.9639584 | 0.003933437 | 0.902869 | 0.007834388 | 0.9028758 | 0.00502002 |  |  | 4080 | 0.7715562 | 0.914797 | 0.005659944 | 0.7876726 | 0.003648317 | 0.7876543 | 0.006468497 |  |  | 229260 | 0.8614713 | 0.8678712 | 0.01924192 | 0.8539479 | 0.008866287 | 0.8539545 | 0.01035996 |  |  | 187060 | 0.7309696 | 0.7035679 | 0.008198835 | 0.7403983 | 0.00809333 | 0.7404039 | 0.007839764
|  |  | 3937 | 0.978043 | 0.9910324 | 0.001450897 | 0.9789406 | 0.07055553 | 0.9790779 | 0.07686462 |  |  | 3861 | 0.9409302 | 0.9698975 | 0.003780534 | 0.9496158 | 0.005826451 | 0.9496539 | 0.005752016 |  |  | 4085 | 0.8794725 | 0.9639791 | 0.003921915 | 0.9028764 | 0.007834128 | 0.9028832 | 0.005019561 |  |  | 4085 | 0.7681932 | 0.9147994 | 0.005659288 | 0.7876815 | 0.003648403 | 0.7876632 | 0.006468589 |  |  | 229560 | 0.8569955 | 0.8678712 | 0.01924192 | 0.8541017 | 0.008867253 | 0.8541084 | 0.01036146 |  |  | 187360 | 0.7266187 | 0.7035679 | 0.008198835 | 0.740567 | 0.008094059 | 0.7405725 | 0.00783992
|  |  | 3942 | 0.9789389 | 0.991081 | 0.001444831 | 0.9790138 | 0.07056128 | 0.9791511 | 0.0768708 |  |  | 3866 | 0.9418907 | 0.9699811 | 0.003767989 | 0.9496801 | 0.005820585 | 0.9497182 | 0.005737591 |  |  | 4090 | 0.8783935 | 0.9639997 | 0.003910484 | 0.9028838 | 0.007833872 | 0.9028906 | 0.005019109 |  |  | 4090 | 0.7681932 | 0.9148019 | 0.005658643 | 0.7876905 | 0.00364849 | 0.7876721 | 0.006468681 |  |  | 229860 | 0.8569955 | 0.8678712 | 0.01924192 | 0.8542553 | 0.008868211 | 0.854262 | 0.01036294 |  |  | 187660 | 0.7287941 | 0.7035679 | 0.008198835 | 0.7407354 | 0.008094773 | 0.7407409 | 0.007840062
|  |  | 3947 | 0.978043 | 0.9911293 | 0.001438792 | 0.9790868 | 0.070567 | 0.979224 | 0.07687695 |  |  | 3871 | 0.9428511 | 0.9700643 | 0.003755489 | 0.9497441 | 0.005814761 | 0.9497821 | 0.005723245 |  |  | 4095 | 0.8773145 | 0.9640202 | 0.003899144 | 0.9028912 | 0.00783362 | 0.902898 | 0.005018665 |  |  | 4095 | 0.7665117 | 0.9148043 | 0.005658008 | 0.7876994 | 0.003648577 | 0.7876811 | 0.006468774 |  |  | 230160 | 0.8592334 | 0.8678712 | 0.01924192 | 0.8544088 | 0.00886916 | 0.8544155 | 0.01036442 |  |  | 187960 | 0.7309696 | 0.7035679 | 0.008198835 | 0.7409035 | 0.008095472 | 0.740909 | 0.00784019
|  |  | 3952 | 0.978043 | 0.9911773 | 0.00143278 | 0.9791596 | 0.07057271 | 0.9792967 | 0.07688309 |  |  | 3876 | 0.9399698 | 0.9701471 | 0.003743035 | 0.9498078 | 0.005808978 | 0.9498457 | 0.005708976 |  |  | 4100 | 0.8794725 | 0.9640405 | 0.003887894 | 0.9028985 | 0.007833373 | 0.9029053 | 0.005018228 |  |  | 4100 | 0.7681932 | 0.9148067 | 0.005657385 | 0.7877083 | 0.003648664 | 0.78769 | 0.006468867 |  |  | 230460 | 0.8569955 | 0.8678712 | 0.01924192 | 0.8545621 | 0.008870101 | 0.8545688 | 0.01036588 |  |  | 188260 | 0.7287941 | 0.7035679 | 0.008198835 | 0.7410713 | 0.008096156 | 0.7410769 | 0.007840304
|  |  | 3957 | 0.977147 | 0.9912251 | 0.001426796 | 0.979232 | 0.07057839 | 0.9793691 | 0.0768892 |  |  | 3881 | 0.9409302 | 0.9702295 | 0.003730627 | 0.9498711 | 0.005803236 | 0.949909 | 0.005694786 |  |  | 4105 | 0.8783935 | 0.9640607 | 0.003876734 | 0.9029058 | 0.00783313 | 0.9029126 | 0.005017797 |  |  | 4105 | 0.7698747 | 0.914809 | 0.005656771 | 0.7877172 | 0.003648752 | 0.7876989 | 0.006468959 |  |  | 230760 | 0.8592334 | 0.8678712 | 0.01924192 | 0.8547152 | 0.008871033 | 0.8547219 | 0.01036734 |  |  | 188560 | 0.733145 | 0.7035679 | 0.008198835 | 0.7412388 | 0.008096825 | 0.7412444 | 0.007840403
|  |  | 3962 | 0.9789389 | 0.9912725 | 0.001420839 | 0.9793043 | 0.07058406 | 0.9794413 | 0.0768953 |  |  | 3886 | 0.9418907 | 0.9703114 | 0.003718265 | 0.9499341 | 0.005797535 | 0.9499719 | 0.005680673 |  |  | 4110 | 0.8783935 | 0.9640808 | 0.003865663 | 0.9029131 | 0.007832892 | 0.9029198 | 0.005017373 |  |  | 4110 | 0.7698747 | 0.9148114 | 0.005656169 | 0.7877262 | 0.003648839 | 0.7877078 | 0.006469052 |  |  | 231060 | 0.8592334 | 0.8678712 | 0.01924192 | 0.8548681 | 0.008871956 | 0.8548749 | 0.01036878 |  |  | 188860 | 0.7266187 | 0.7035679 | 0.008198835 | 0.7414061 | 0.008097479 | 0.7414117 | 0.007840489
|  |  | 3967 | 0.9789389 | 0.9913198 | 0.001414908 | 0.9793762 | 0.07058971 | 0.9795131 | 0.07690137 |  |  | 3891 | 0.9418907 | 0.970393 | 0.003705947 | 0.9499968 | 0.005791875 | 0.9500345 | 0.005666638 |  |  | 4115 | 0.8783935 | 0.9641007 | 0.003854682 | 0.9029203 | 0.007832657 | 0.902927 | 0.005016956 |  |  | 4115 | 0.7665117 | 0.9148137 | 0.005655576 | 0.7877351 | 0.003648926 | 0.7877168 | 0.006469145 |  |  | 231360 | 0.8592334 | 0.8678712 | 0.01924192 | 0.8550209 | 0.008872871 | 0.8550276 | 0.01037022 |  |  | 189160 | 0.7266187 | 0.7035679 | 0.008198835 | 0.7415731 | 0.008098117 | 0.7415786 | 0.007840561
|  |  | 3972 | 0.978043 | 0.9913667 | 0.001409005 | 0.9794479 | 0.07059534 | 0.9795848 | 0.07690742 |  |  | 3896 | 0.9428511 | 0.9704741 | 0.003693676 | 0.9500591 | 0.005786255 | 0.9500967 | 0.00565268 |  |  | 4120 | 0.8773145 | 0.9641205 | 0.003843788 | 0.9029274 | 0.007832426 | 0.9029341 | 0.005016545 |  |  | 4120 | 0.7698747 | 0.914816 | 0.005654993 | 0.787744 | 0.003649014 | 0.7877257 | 0.006469238 |  |  | 231660 | 0.8637093 | 0.8678712 | 0.01924192 | 0.8551734 | 0.008873778 | 0.8551802 | 0.01037164 |  |  | 189460 | 0.7287941 | 0.7035679 | 0.008198835 | 0.7417398 | 0.008098741 | 0.7417453 | 0.007840619
|  |  | 3977 | 0.9798349 | 0.9914133 | 0.001403129 | 0.9795194 | 0.07060095 | 0.9796562 | 0.07691345 |  |  | 3901 | 0.9409302 | 0.9705548 | 0.003681449 | 0.9501211 | 0.005780675 | 0.9501587 | 0.005638798 |  |  | 4125 | 0.8805515 | 0.9641401 | 0.003832982 | 0.9029345 | 0.0078322 | 0.9029412 | 0.005016141 |  |  | 4125 | 0.7681932 | 0.9148182 | 0.005654421 | 0.7877529 | 0.003649101 | 0.7877346 | 0.006469331 |  |  | 231960 | 0.8659472 | 0.8678712 | 0.01924192 | 0.8553259 | 0.008874676 | 0.8553326 | 0.01037306 |  |  | 189760 | 0.7287941 | 0.7035679 | 0.008198835 | 0.7419062 | 0.00809935 | 0.7419118 | 0.007840663
|  |  | 3982 | 0.978043 | 0.9914597 | 0.001397279 | 0.9795905 | 0.07060654 | 0.9797273 | 0.07691947 |  |  | 3906 | 0.9418907 | 0.9706352 | 0.003669268 | 0.9501828 | 0.005775135 | 0.9502203 | 0.005624994 |  |  | 4130 | 0.8773145 | 0.9641596 | 0.003822264 | 0.9029416 | 0.007831977 | 0.9029483 | 0.005015743 |  |  | 4130 | 0.7681932 | 0.9148205 | 0.005653858 | 0.7877619 | 0.003649189 | 0.7877436 | 0.006469425 |  |  | 232260 | 0.8637093 | 0.8678712 | 0.01924192 | 0.8554781 | 0.008875565 | 0.8554849 | 0.01037446 |  |  | 190060 | 0.7309696 | 0.7035679 | 0.008198835 | 0.7420723 | 0.008099944 | 0.7420779 | 0.007840694
|  |  | 3987 | 0.9798349 | 0.9915058 | 0.001391456 | 0.9796615 | 0.07061211 | 0.9797981 | 0.07692546 |  |  | 3911 | 0.9409302 | 0.9707151 | 0.003657131 | 0.9502441 | 0.005769635 | 0.9502815 | 0.005611266 |  |  | 4135 | 0.8762354 | 0.964179 | 0.003811632 | 0.9029487 | 0.007831758 | 0.9029553 | 0.005015351 |  |  | 4135 | 0.7698747 | 0.9148227 | 0.005653304 | 0.7877708 | 0.003649277 | 0.7877525 | 0.006469518 |  |  | 232560 | 0.8659472 | 0.8678712 | 0.01924192 | 0.8556302 | 0.008876446 | 0.855637 | 0.01037586 |  |  | 190360 | 0.7309696 | 0.7035679 | 0.008198835 | 0.7422382 | 0.008100524 | 0.7422438 | 0.007840711
|  |  | 3992 | 0.9789389 | 0.9915517 | 0.00138566 | 0.9797322 | 0.07061766 | 0.9798687 | 0.07693143 |  |  | 3916 | 0.9409302 | 0.9707946 | 0.00364504 | 0.9503051 | 0.005764174 | 0.9503425 | 0.005597614 |  |  | 4140 | 0.8783935 | 0.9641982 | 0.003801087 | 0.9029557 | 0.007831543 | 0.9029623 | 0.005014966 |  |  | 4140 | 0.7698747 | 0.9148249 | 0.00565276 | 0.7877797 | 0.003649364 | 0.7877614 | 0.006469611 |  |  | 232860 | 0.8681852 | 0.8678712 | 0.01924192 | 0.855782 | 0.008877318 | 0.8557889 | 0.01037724 |  |  | 190660 | 0.7244432 | 0.7035679 | 0.008198835 | 0.7424038 | 0.008101088 | 0.7424094 | 0.007840714
|  |  | 3997 | 0.9789389 | 0.9915973 | 0.00137989 | 0.9798026 | 0.07062319 | 0.9799391 | 0.07693738 |  |  | 3921 | 0.9428511 | 0.9708738 | 0.003632993 | 0.9503658 | 0.005758753 | 0.9504031 | 0.005584038 |  |  | 4145 | 0.8783935 | 0.9642174 | 0.003790627 | 0.9029626 | 0.007831332 | 0.9029692 | 0.005014586 |  |  | 4145 | 0.7665117 | 0.9148271 | 0.005652225 | 0.7877886 | 0.003649452 | 0.7877703 | 0.006469705 |  |  | 233160 | 0.8614713 | 0.8678712 | 0.01924192 | 0.8559338 | 0.008878182 | 0.8559406 | 0.01037862 |  |  | 190960 | 0.7266187 | 0.7035679 | 0.008198835 | 0.7425691 | 0.008101638 | 0.7425747 | 0.007840703
|  |  | 4002 | 0.978043 | 0.9916426 | 0.001374146 | 0.9798727 | 0.07062871 | 0.9800092 | 0.07694331 |  |  | 3926 | 0.9428511 | 0.9709525 | 0.003620992 | 0.9504262 | 0.005753371 | 0.9504634 | 0.005570537 |  |  | 4150 | 0.8783935 | 0.9642363 | 0.003780252 | 0.9029696 | 0.007831125 | 0.9029761 | 0.005014213 |  |  | 4150 | 0.7698747 | 0.9148293 | 0.005651699 | 0.7877976 | 0.00364954 | 0.7877793 | 0.006469798 |  |  | 233460 | 0.8637093 | 0.8678712 | 0.01924192 | 0.8560853 | 0.008879038 | 0.8560921 | 0.01037999 |  |  | 191260 | 0.733145 | 0.7035679 | 0.008198835 | 0.7427341 | 0.008102174 | 0.7427397 | 0.007840679
|  |  | 4007 | 0.978043 | 0.9916877 | 0.001368429 | 0.9799427 | 0.07063421 | 0.980079 | 0.07694922 |  |  | 3931 | 0.9418907 | 0.9710308 | 0.003609035 | 0.9504863 | 0.005748027 | 0.9505234 | 0.005557112 |  |  | 4155 | 0.8773145 | 0.9642552 | 0.003769963 | 0.9029764 | 0.007830921 | 0.902983 | 0.005013846 |  |  | 4155 | 0.7698747 | 0.9148314 | 0.005651182 | 0.7878065 | 0.003649628 | 0.7877882 | 0.006469892 |  |  | 233760 | 0.8637093 | 0.8678712 | 0.01924192 | 0.8562367 | 0.008879885 | 0.8562435 | 0.01038134 |  |  | 191560 | 0.7222678 | 0.7035679 | 0.008198835 | 0.7428989 | 0.008102694 | 0.7429045 | 0.007840642
|  |  | 4012 | 0.9798349 | 0.9917325 | 0.001362738 | 0.9800123 | 0.07063969 | 0.9801486 | 0.07695511 |  |  | 3936 | 0.9428511 | 0.9711088 | 0.003597122 | 0.950546 | 0.005742723 | 0.950583 | 0.005543762 |  |  | 4160 | 0.8794725 | 0.9642739 | 0.003759757 | 0.9029833 | 0.007830721 | 0.9029898 | 0.005013484 |  |  | 4160 | 0.7681932 | 0.9148335 | 0.005650674 | 0.7878154 | 0.003649717 | 0.7877971 | 0.006469986 |  |  | 234060 | 0.8659472 | 0.8678712 | 0.01924192 | 0.8563879 | 0.008880724 | 0.8563947 | 0.01038269 |  |  | 191860 | 0.7309696 | 0.7035679 | 0.008198835 | 0.7430634 | 0.008103201 | 0.7430689 | 0.007840591
|  |  | 4017 | 0.978043 | 0.991777 | 0.001357074 | 0.9800818 | 0.07064514 | 0.980218 | 0.07696098 |  |  | 3941 | 0.9418907 | 0.9711864 | 0.003585254 | 0.9506054 | 0.005737456 | 0.9506424 | 0.005530487 |  |  | 4165 | 0.8783935 | 0.9642925 | 0.003749636 | 0.9029901 | 0.007830524 | 0.9029966 | 0.005013128 |  |  | 4165 | 0.7698747 | 0.9148356 | 0.005650174 | 0.7878243 | 0.003649805 | 0.787806 | 0.00647008 |  |  | 234360 | 0.8614713 | 0.8678712 | 0.01924192 | 0.8565389 | 0.008881555 | 0.8565458 | 0.01038403 |  |  | 192160 | 0.733145 | 0.7035679 | 0.008198835 | 0.7432276 | 0.008103693 | 0.7432331 | 0.007840526
|  |  | 4022 | 0.9807308 | 0.9918213 | 0.001351435 | 0.9801509 | 0.07065059 | 0.9802871 | 0.07696683 |  |  | 3946 | 0.9418907 | 0.9712635 | 0.003573431 | 0.9506645 | 0.005732228 | 0.9507014 | 0.005517287 |  |  | 4170 | 0.8794725 | 0.964311 | 0.003739597 | 0.9029969 | 0.007830331 | 0.9030033 | 0.005012778 |  |  | 4170 | 0.7698747 | 0.9148377 | 0.005649683 | 0.7878332 | 0.003649893 | 0.787815 | 0.006470174 |  |  | 234660 | 0.8659472 | 0.8678712 | 0.01924192 | 0.8566897 | 0.008882377 | 0.8566966 | 0.01038535 |  |  | 192460 | 0.7309696 | 0.7035679 | 0.008198835 | 0.7433915 | 0.00810417 | 0.7433971 | 0.007840448
|  |  | 4027 | 0.9789389 | 0.9918653 | 0.001345823 | 0.9802199 | 0.07065601 | 0.9803559 | 0.07697266 |  |  | 3951 | 0.9418907 | 0.9713403 | 0.003561652 | 0.9507233 | 0.005727038 | 0.9507601 | 0.005504161 |  |  | 4175 | 0.8783935 | 0.9643294 | 0.003729641 | 0.9030036 | 0.007830141 | 0.9030101 | 0.005012433 |  |  | 4175 | 0.7681932 | 0.9148397 | 0.0056492 | 0.7878422 | 0.003649982 | 0.7878239 | 0.006470268 |  |  | 234960 | 0.8681852 | 0.8678712 | 0.01924192 | 0.8568404 | 0.008883191 | 0.8568473 | 0.01038667 |  |  | 192760 | 0.7287941 | 0.7035679 | 0.008198835 | 0.7435552 | 0.008104633 | 0.7435607 | 0.007840357
|  |  | 4032 | 0.9789389 | 0.9919091 | 0.001340236 | 0.9802885 | 0.07066141 | 0.9804245 | 0.07697847 |  |  | 3956 | 0.9409302 | 0.9714167 | 0.003549916 | 0.9507818 | 0.005721886 | 0.9508186 | 0.005491109 |  |  | 4180 | 0.8773145 | 0.9643476 | 0.003719768 | 0.9030103 | 0.007829955 | 0.9030167 | 0.005012094 |  |  | 4180 | 0.7698747 | 0.9148418 | 0.005648726 | 0.7878511 | 0.00365007 | 0.7878328 | 0.006470362 |  |  | 235260 | 0.8659472 | 0.8678712 | 0.01924192 | 0.8569909 | 0.008883996 | 0.8569978 | 0.01038798 |  |  | 193060 | 0.733145 | 0.7035679 | 0.008198835 | 0.7437186 | 0.008105082 | 0.7437241 | 0.007840253
|  |  | 4037 | 0.9789389 | 0.9919526 | 0.001334675 | 0.980357 | 0.0706668 | 0.9804929 | 0.07698426 |  |  | 3961 | 0.9418907 | 0.9714928 | 0.003538226 | 0.95084 | 0.005716771 | 0.9508767 | 0.005478131 |  |  | 4185 | 0.8762354 | 0.9643657 | 0.003709976 | 0.903017 | 0.007829772 | 0.9030234 | 0.00501176 |  |  | 4185 | 0.7732377 | 0.9148438 | 0.005648259 | 0.78786 | 0.003650159 | 0.7878417 | 0.006470457 |  |  | 235560 | 0.8681852 | 0.8678712 | 0.01924192 | 0.8571412 | 0.008884793 | 0.8571482 | 0.01038928 |  |  | 193360 | 0.7374959 | 0.7035679 | 0.008198835 | 0.7438817 | 0.008105517 | 0.7438872 | 0.007840135
|  |  | 4042 | 0.9789389 | 0.9919959 | 0.00132914 | 0.9804252 | 0.07067217 | 0.980561 | 0.07699003 |  |  | 3966 | 0.9418907 | 0.9715684 | 0.003526579 | 0.9508978 | 0.005711694 | 0.9509345 | 0.005465226 |  |  | 4190 | 0.8805515 | 0.9643837 | 0.003700266 | 0.9030236 | 0.007829592 | 0.90303 | 0.005011432 |  |  | 4190 | 0.7715562 | 0.9148458 | 0.0056478 | 0.7878689 | 0.003650248 | 0.7878506 | 0.006470551 |  |  | 235860 | 0.8637093 | 0.8678712 | 0.01924192 | 0.8572914 | 0.008885582 | 0.8572983 | 0.01039056 |  |  | 193660 | 0.733145 | 0.7035679 | 0.008198835 | 0.7440445 | 0.008105937 | 0.7440501 | 0.007840005
|  |  | 4047 | 0.9789389 | 0.9920389 | 0.00132363 | 0.9804931 | 0.07067752 | 0.9806288 | 0.07699578 |  |  | 3971 | 0.9428511 | 0.9716437 | 0.003514976 | 0.9509554 | 0.005706653 | 0.9509919 | 0.005452395 |  |  | 4195 | 0.8773145 | 0.9644016 | 0.003690636 | 0.9030302 | 0.007829416 | 0.9030365 | 0.005011109 |  |  | 4195 | 0.7681932 | 0.9148478 | 0.00564735 | 0.7878778 | 0.003650336 | 0.7878596 | 0.006470646 |  |  | 236160 | 0.8637093 | 0.8678712 | 0.01924192 | 0.8574414 | 0.008886363 | 0.8574483 | 0.01039184 |  |  | 193960 | 0.7374959 | 0.7035679 | 0.008198835 | 0.7442071 | 0.008106344 | 0.7442126 | 0.007839861
|  |  | 4052 | 0.9798349 | 0.9920817 | 0.001318147 | 0.9805608 | 0.07068285 | 0.9806965 | 0.07700151 |  |  | 3976 | 0.9418907 | 0.9717186 | 0.003503416 | 0.9510126 | 0.00570165 | 0.9510491 | 0.005439637 |  |  | 4200 | 0.8805515 | 0.9644193 | 0.003681087 | 0.9030367 | 0.007829242 | 0.9030431 | 0.005010791 |  |  | 4200 | 0.7698747 | 0.9148497 | 0.005646906 | 0.7878868 | 0.003650425 | 0.7878685 | 0.00647074 |  |  | 236460 | 0.8592334 | 0.8678712 | 0.01924192 | 0.8575912 | 0.008887135 | 0.8575982 | 0.01039311 |  |  | 194260 | 0.7287941 | 0.7035679 | 0.008198835 | 0.7443693 | 0.008106736 | 0.7443749 | 0.007839704
|  |  | 4057 | 0.9789389 | 0.9921242 | 0.001312688 | 0.9806283 | 0.07068817 | 0.9807638 | 0.07700722 |  |  | 3981 | 0.9418907 | 0.9717931 | 0.003491901 | 0.9510696 | 0.005696683 | 0.951106 | 0.005426951 |  |  | 4205 | 0.8783935 | 0.9644369 | 0.003671617 | 0.9030433 | 0.007829072 | 0.9030496 | 0.005010478 |  |  | 4205 | 0.7715562 | 0.9148517 | 0.005646471 | 0.7878957 | 0.003650514 | 0.7878774 | 0.006470835 |  |  | 236760 | 0.8659472 | 0.8678712 | 0.01924192 | 0.8577408 | 0.008887899 | 0.8577478 | 0.01039437 |  |  | 194560 | 0.7287941 | 0.7035679 | 0.008198835 | 0.7445314 | 0.008107114 | 0.7445369 | 0.007839534
|  |  | 4062 | 0.9789389 | 0.9921665 | 0.001307255 | 0.9806955 | 0.07069346 | 0.980831 | 0.07701292 |  |  | 3986 | 0.9418907 | 0.9718672 | 0.003480429 | 0.9511262 | 0.005691753 | 0.9511626 | 0.005414339 |  |  | 4210 | 0.8773145 | 0.9644544 | 0.003662227 | 0.9030497 | 0.007828905 | 0.903056 | 0.00501017 |  |  | 4210 | 0.7681932 | 0.9148536 | 0.005646043 | 0.7879046 | 0.003650603 | 0.7878863 | 0.00647093 |  |  | 237060 | 0.8637093 | 0.8678712 | 0.01924192 | 0.8578903 | 0.008888655 | 0.8578973 | 0.01039562 |  |  | 194860 | 0.7309696 | 0.7035679 | 0.008198835 | 0.7446931 | 0.008107478 | 0.7446987 | 0.007839351
|  |  | 4067 | 0.9798349 | 0.9922085 | 0.001301847 | 0.9807625 | 0.07069874 | 0.9808979 | 0.07701859 |  |  | 3991 | 0.9409302 | 0.971941 | 0.003469001 | 0.9511826 | 0.005686859 | 0.9512189 | 0.005401798 |  |  | 4215 | 0.8783935 | 0.9644718 | 0.003652915 | 0.9030562 | 0.007828741 | 0.9030625 | 0.005009867 |  |  | 4215 | 0.7681932 | 0.9148555 | 0.005645622 | 0.7879135 | 0.003650693 | 0.7878952 | 0.006471025 |  |  | 237360 | 0.8614713 | 0.8678712 | 0.01924192 | 0.8580396 | 0.008889403 | 0.8580466 | 0.01039686 |  |  | 195160 | 0.7353205 | 0.7035679 | 0.008198835 | 0.7448546 | 0.008107829 | 0.7448601 | 0.007839155
|  |  | 4072 | 0.9798349 | 0.9922503 | 0.001296465 | 0.9808292 | 0.070704 | 0.9809645 | 0.07702425 |  |  | 3996 | 0.9418907 | 0.9720144 | 0.003457616 | 0.9512386 | 0.005682001 | 0.9512748 | 0.00538933 |  |  | 4220 | 0.8783935 | 0.9644891 | 0.003643682 | 0.9030626 | 0.00782858 | 0.9030689 | 0.005009569 |  |  | 4220 | 0.7681932 | 0.9148574 | 0.005645208 | 0.7879224 | 0.003650782 | 0.7879042 | 0.00647112 |  |  | 237660 | 0.8614713 | 0.8678712 | 0.01924192 | 0.8581888 | 0.008890143 | 0.8581958 | 0.01039809 |  |  | 195460 | 0.7287941 | 0.7035679 | 0.008198835 | 0.7450158 | 0.008108165 | 0.7450213 | 0.007838946
|  |  | 4077 | 0.9798349 | 0.9922918 | 0.001291108 | 0.9808957 | 0.07070924 | 0.9810309 | 0.07702988 |  |  | 4001 | 0.9428511 | 0.9720874 | 0.003446274 | 0.9512944 | 0.005677179 | 0.9513305 | 0.005376933 |  |  | 4225 | 0.8794725 | 0.9645062 | 0.003634527 | 0.903069 | 0.007828422 | 0.9030752 | 0.005009276 |  |  | 4225 | 0.7681932 | 0.9148592 | 0.005644801 | 0.7879313 | 0.003650871 | 0.7879131 | 0.006471215 |  |  | 237960 | 0.8637093 | 0.8678712 | 0.01924192 | 0.8583377 | 0.008890874 | 0.8583447 | 0.01039931 |  |  | 195760 | 0.7309696 | 0.7035679 | 0.008198835 | 0.7451767 | 0.008108488 | 0.7451823 | 0.007838725
|  |  | 4082 | 0.9807308 | 0.9923331 | 0.001285775 | 0.980962 | 0.07071447 | 0.9810971 | 0.0770355 |  |  | 4006 | 0.9428511 | 0.9721601 | 0.003434976 | 0.9513499 | 0.005672393 | 0.9513859 | 0.005364608 |  |  | 4230 | 0.8794725 | 0.9645233 | 0.003625449 | 0.9030753 | 0.007828267 | 0.9030816 | 0.005008987 |  |  | 4230 | 0.7681932 | 0.9148611 | 0.005644401 | 0.7879403 | 0.003650961 | 0.787922 | 0.00647131 |  |  | 238260 | 0.8637093 | 0.8678712 | 0.01924192 | 0.8584865 | 0.008891597 | 0.8584935 | 0.01040052 |  |  | 196060 | 0.7309696 | 0.7035679 | 0.008198835 | 0.7453374 | 0.008108797 | 0.7453429 | 0.00783849
|  |  | 4087 | 0.9798349 | 0.9923742 | 0.001280468 | 0.981028 | 0.07071968 | 0.9811631 | 0.0770411 |  |  | 4011 | 0.9418907 | 0.9722324 | 0.003423721 | 0.951405 | 0.005667642 | 0.951441 | 0.005352354 |  |  | 4235 | 0.8794725 | 0.9645402 | 0.003616447 | 0.9030816 | 0.007828114 | 0.9030879 | 0.005008703 |  |  | 4235 | 0.7681932 | 0.9148629 | 0.005644008 | 0.7879492 | 0.00365105 | 0.7879309 | 0.006471405 |  |  | 238560 | 0.8659472 | 0.8678712 | 0.01924192 | 0.8586351 | 0.008892313 | 0.8586422 | 0.01040172 |  |  | 196360 | 0.7396714 | 0.7035679 | 0.008198835 | 0.7454978 | 0.008109092 | 0.7455033 | 0.007838243
|  |  | 4092 | 0.978043 | 0.992415 | 0.001275185 | 0.9810938 | 0.07072487 | 0.9812288 | 0.07704668 |  |  | 4016 | 0.9418907 | 0.9723044 | 0.003412509 | 0.9514599 | 0.005662926 | 0.9514958 | 0.005340171 |  |  | 4240 | 0.8794725 | 0.964557 | 0.003607523 | 0.9030879 | 0.007827965 | 0.9030941 | 0.005008424 |  |  | 4240 | 0.7698747 | 0.9148647 | 0.005643622 | 0.7879581 | 0.00365114 | 0.7879398 | 0.006471501 |  |  | 238860 | 0.8659472 | 0.8678712 | 0.01924192 | 0.8587836 | 0.00889302 | 0.8587906 | 0.01040292 |  |  | 196660 | 0.7396714 | 0.7035679 | 0.008198835 | 0.7456579 | 0.008109373 | 0.7456635 | 0.007837983
|  |  | 4097 | 0.9798349 | 0.9924556 | 0.001269928 | 0.9811594 | 0.07073004 | 0.9812942 | 0.07705224 |  |  | 4021 | 0.9428511 | 0.972376 | 0.00340134 | 0.9515145 | 0.005658245 | 0.9515503 | 0.005328059 |  |  | 4245 | 0.8783935 | 0.9645737 | 0.003598673 | 0.9030942 | 0.007827818 | 0.9031003 | 0.005008149 |  |  | 4245 | 0.7698747 | 0.9148665 | 0.005643242 | 0.787967 | 0.00365123 | 0.7879487 | 0.006471596 |  |  | 239160 | 0.8637093 | 0.8678712 | 0.01924192 | 0.8589319 | 0.008893719 | 0.8589389 | 0.0104041 |  |  | 196960 | 0.733145 | 0.7035679 | 0.008198835 | 0.7458178 | 0.008109641 | 0.7458233 | 0.007837711
|  |  | 4102 | 0.9807308 | 0.992496 | 0.001264695 | 0.9812247 | 0.0707352 | 0.9813595 | 0.07705778 |  |  | 4026 | 0.9418907 | 0.9724472 | 0.003390214 | 0.9515688 | 0.005653599 | 0.9516046 | 0.005316018 |  |  | 4250 | 0.8783935 | 0.9645902 | 0.0035899 | 0.9031004 | 0.007827674 | 0.9031065 | 0.005007879 |  |  | 4250 | 0.7698747 | 0.9148683 | 0.005642869 | 0.7879759 | 0.00365132 | 0.7879577 | 0.006471692 |  |  | 239460 | 0.8659472 | 0.8678712 | 0.01924192 | 0.85908 | 0.008894409 | 0.8590871 | 0.01040527 |  |  | 197260 | 0.7353205 | 0.7035679 | 0.008198835 | 0.7459774 | 0.008109895 | 0.7459829 | 0.007837426
|  |  | 4107 | 0.9789389 | 0.9925361 | 0.001259486 | 0.9812898 | 0.07074034 | 0.9814245 | 0.0770633 |  |  | 4031 | 0.9428511 | 0.9725181 | 0.00337913 | 0.9516228 | 0.005648988 | 0.9516585 | 0.005304046 |  |  | 4255 | 0.8794725 | 0.9646067 | 0.003581201 | 0.9031066 | 0.007827533 | 0.9031127 | 0.005007613 |  |  | 4255 | 0.7681932 | 0.9148701 | 0.005642502 | 0.7879848 | 0.00365141 | 0.7879666 | 0.006471787 |  |  | 239760 | 0.8637093 | 0.8678712 | 0.01924192 | 0.8592279 | 0.008895092 | 0.859235 | 0.01040644 |  |  | 197560 | 0.7353205 | 0.7035679 | 0.008198835 | 0.7461367 | 0.008110136 | 0.7461422 | 0.007837128
|  |  | 4112 | 0.9798349 | 0.992576 | 0.001254303 | 0.9813547 | 0.07074546 | 0.9814893 | 0.0770688 |  |  | 4036 | 0.9428511 | 0.9725886 | 0.003368089 | 0.9516765 | 0.005644411 | 0.9517122 | 0.005292145 |  |  | 4260 | 0.8794725 | 0.9646231 | 0.003572577 | 0.9031127 | 0.007827394 | 0.9031188 | 0.005007351 |  |  | 4260 | 0.7681932 | 0.9148718 | 0.005642142 | 0.7879937 | 0.0036515 | 0.7879755 | 0.006471883 |  |  | 240060 | 0.8637093 | 0.8678712 | 0.01924192 | 0.8593757 | 0.008895767 | 0.8593828 | 0.01040759 |  |  | 197860 | 0.7353205 | 0.7035679 | 0.008198835 | 0.7462958 | 0.008110364 | 0.7463013 | 0.007836818
|  |  | 4117 | 0.9798349 | 0.9926156 | 0.001249143 | 0.9814193 | 0.07075056 | 0.9815538 | 0.07707429 |  |  | 4041 | 0.9418907 | 0.9726588 | 0.003357091 | 0.95173 | 0.005639868 | 0.9517656 | 0.005280313 |  |  | 4265 | 0.8783935 | 0.9646393 | 0.003564026 | 0.9031188 | 0.007827258 | 0.9031249 | 0.005007094 |  |  | 4265 | 0.7698747 | 0.9148735 | 0.005641787 | 0.7880027 | 0.00365159 | 0.7879844 | 0.006471979 |  |  | 240360 | 0.8592334 | 0.8678712 | 0.01924192 | 0.8595233 | 0.008896434 | 0.8595304 | 0.01040873 |  |  | 198160 | 0.7309696 | 0.7035679 | 0.008198835 | 0.7464546 | 0.008110577 | 0.7464601 | 0.007836496
|  |  | 4122 | 0.9807308 | 0.9926551 | 0.001244009 | 0.9814837 | 0.07075565 | 0.9816181 | 0.07707976 |  |  | 4046 | 0.9418907 | 0.9727286 | 0.003346135 | 0.9517831 | 0.005635359 | 0.9518186 | 0.005268551 |  |  | 4270 | 0.8794725 | 0.9646554 | 0.00355555 | 0.9031249 | 0.007827125 | 0.903131 | 0.005006841 |  |  | 4270 | 0.7715562 | 0.9148752 | 0.005641439 | 0.7880116 | 0.00365168 | 0.7879933 | 0.006472075 |  |  | 240660 | 0.8614713 | 0.8678712 | 0.01924192 | 0.8596707 | 0.008897092 | 0.8596779 | 0.01040987 |  |  | 198460 | 0.733145 | 0.7035679 | 0.008198835 | 0.7466131 | 0.008110778 | 0.7466186 | 0.007836161
|  |  | 4127 | 0.9798349 | 0.9926943 | 0.001238898 | 0.9815479 | 0.07076072 | 0.9816822 | 0.07708521 |  |  | 4051 | 0.9428511 | 0.9727981 | 0.003335222 | 0.951836 | 0.005630884 | 0.9518715 | 0.005256857 |  |  | 4275 | 0.8783935 | 0.9646714 | 0.003547146 | 0.903131 | 0.007826994 | 0.903137 | 0.005006592 |  |  | 4275 | 0.7698747 | 0.9148769 | 0.005641096 | 0.7880205 | 0.00365177 | 0.7880022 | 0.006472171 |  |  | 240960 | 0.8614713 | 0.8678712 | 0.01924192 | 0.859818 | 0.008897743 | 0.8598251 | 0.010411 |  |  | 198760 | 0.733145 | 0.7035679 | 0.008198835 | 0.7467713 | 0.008110965 | 0.7467769 | 0.007835813
|  |  | 4132 | 0.9798349 | 0.9927333 | 0.001233812 | 0.9816119 | 0.07076577 | 0.981746 | 0.07709064 |  |  | 4056 | 0.9438116 | 0.9728672 | 0.003324351 | 0.9518886 | 0.005626442 | 0.951924 | 0.005245233 |  |  | 4280 | 0.8794725 | 0.9646874 | 0.003538814 | 0.903137 | 0.007826865 | 0.9031431 | 0.005006347 |  |  | 4280 | 0.7698747 | 0.9148786 | 0.00564076 | 0.7880294 | 0.003651861 | 0.7880112 | 0.006472267 |  |  | 241260 | 0.8614713 | 0.8678712 | 0.01924192 | 0.8599651 | 0.008898386 | 0.8599722 | 0.01041211 |  |  | 199060 | 0.7374959 | 0.7035679 | 0.008198835 | 0.7469293 | 0.008111139 | 0.7469349 | 0.007835454
|  |  | 4137 | 0.9789389 | 0.992772 | 0.001228749 | 0.9816756 | 0.07077081 | 0.9818097 | 0.07709605 |  |  | 4061 | 0.9428511 | 0.972936 | 0.003313522 | 0.9519409 | 0.005622034 | 0.9519762 | 0.005233677 |  |  | 4285 | 0.8773145 | 0.9647032 | 0.003530555 | 0.903143 | 0.00782674 | 0.903149 | 0.005006106 |  |  | 4285 | 0.7715562 | 0.9148803 | 0.005640429 | 0.7880383 | 0.003651951 | 0.7880201 | 0.006472364 |  |  | 241560 | 0.8637093 | 0.8678712 | 0.01924192 | 0.860112 | 0.008899021 | 0.8601192 | 0.01041322 |  |  | 199360 | 0.733145 | 0.7035679 | 0.008198835 | 0.7470871 | 0.0081113 | 0.7470926 | 0.007835082
|  |  | 4142 | 0.9807308 | 0.9928105 | 0.001223711 | 0.9817391 | 0.07077583 | 0.9818731 | 0.07710144 |  |  | 4066 | 0.9438116 | 0.9730044 | 0.003302735 | 0.951993 | 0.005617659 | 0.9520282 | 0.00522219 |  |  | 4290 | 0.8794725 | 0.9647189 | 0.003522367 | 0.903149 | 0.007826616 | 0.903155 | 0.005005869 |  |  | 4290 | 0.7681932 | 0.9148819 | 0.005640104 | 0.7880472 | 0.003652042 | 0.788029 | 0.00647246 |  |  | 241860 | 0.8637093 | 0.8678712 | 0.01924192 | 0.8602588 | 0.008899647 | 0.860266 | 0.01041432 |  |  | 199660 | 0.7266187 | 0.7035679 | 0.008198835 | 0.7472445 | 0.008111448 | 0.7472501 | 0.007834698
|  |  | 4147 | 0.9816268 | 0.9928488 | 0.001218697 | 0.9818024 | 0.07078083 | 0.9819362 | 0.07710682 |  |  | 4071 | 0.9428511 | 0.9730725 | 0.00329199 | 0.9520447 | 0.005613317 | 0.9520799 | 0.005210771 |  |  | 4295 | 0.8783935 | 0.9647345 | 0.00351425 | 0.9031549 | 0.007826495 | 0.9031609 | 0.005005636 |  |  | 4295 | 0.7715562 | 0.9148835 | 0.005639784 | 0.7880561 | 0.003652132 | 0.7880379 | 0.006472557 |  |  | 242160 | 0.8659472 | 0.8678712 | 0.01924192 | 0.8604054 | 0.008900266 | 0.8604126 | 0.01041541 |  |  | 199960 | 0.7309696 | 0.7035679 | 0.008198835 | 0.7474017 | 0.008111582 | 0.7474073 | 0.007834301
|  |  | 4152 | 0.9807308 | 0.9928869 | 0.001213707 | 0.9818654 | 0.07078581 | 0.9819992 | 0.07711217 |  |  | 4076 | 0.9428511 | 0.9731403 | 0.003281288 | 0.9520962 | 0.005609007 | 0.9521314 | 0.00519942 |  |  | 4300 | 0.8783935 | 0.9647499 | 0.003506204 | 0.9031608 | 0.007826376 | 0.9031668 | 0.005005407 |  |  | 4300 | 0.7698747 | 0.9148851 | 0.00563947 | 0.788065 | 0.003652223 | 0.7880468 | 0.006472653 |  |  | 242460 | 0.8592334 | 0.8678712 | 0.01924192 | 0.8605518 | 0.008900877 | 0.860559 | 0.01041649 |  |  | 200260 | 0.7440223 | 0.7035679 | 0.008198835 | 0.7475587 | 0.008111704 | 0.7475642 | 0.007833893
|  |  | 4157 | 0.9825227 | 0.9929248 | 0.00120874 | 0.9819282 | 0.07079078 | 0.9820619 | 0.07711751 |  |  | 4081 | 0.9428511 | 0.9732077 | 0.003270627 | 0.9521475 | 0.005604731 | 0.9521825 | 0.005188136 |  |  | 4305 | 0.8783935 | 0.9647653 | 0.003498228 | 0.9031667 | 0.00782626 | 0.9031726 | 0.005005181 |  |  | 4305 | 0.7698747 | 0.9148867 | 0.005639161 | 0.7880739 | 0.003652314 | 0.7880557 | 0.00647275 |  |  | 242760 | 0.8592334 | 0.8678712 | 0.01924192 | 0.8606981 | 0.00890148 | 0.8607053 | 0.01041756 |  |  | 200560 | 0.7353205 | 0.7035679 | 0.008198835 | 0.7477154 | 0.008111812 | 0.7477209 | 0.007833472
|  |  | 4162 | 0.9816268 | 0.9929624 | 0.001203797 | 0.9819908 | 0.07079573 | 0.9821244 | 0.07712284 |  |  | 4086 | 0.9428511 | 0.9732748 | 0.003260007 | 0.9521984 | 0.005600486257 | 0.9522334 | 0.00517692 |  |  | 4310 | 0.8805515 | 0.9647806 | 0.003490322 | 0.9031725 | 0.007826145 | 0.9031785 | 0.00500496 |  |  | 4310 | 0.7681932 | 0.9148883 | 0.005638858 | 0.7880828 | 0.003652405 | 0.7880646 | 0.006472847 |  |  | 243060 | 0.8681852 | 0.8678712 | 0.01924192 | 0.8608442 | 0.008902075 | 0.8608514 | 0.01041862 |  |  | 200860 | 0.7374959 | 0.7035679 | 0.008198835 | 0.7478718 | 0.008111907 | 0.7478773 | 0.00783304
|  |  | 4167 | 0.9798349 | 0.9929998 | 0.001198878 | 0.9820532 | 0.07080067 | 0.9821866 | 0.07712814 |  |  | 4091 | 0.9438116 | 0.9733415 | 0.003249429 | 0.9522491 | 0.005596274 | 0.952284 | 0.005165771 |  |  | 4315 | 0.8783935 | 0.9647958 | 0.003482485 | 0.9031783 | 0.007826033 | 0.9031843 | 0.005004742 |  |  | 4315 | 0.7681932 | 0.9148899 | 0.00563856 | 0.7880918 | 0.003652496 | 0.7880735 | 0.006472943 |  |  | 243360 | 0.8681852 | 0.8678712 | 0.01924192 | 0.8609901 | 0.008902663 | 0.8609973 | 0.01041967 |  |  | 201160 | 0.7374959 | 0.7035679 | 0.008198835 | 0.7480279 | 0.00811199 | 0.7480334 | 0.007832595
|  |  | 4172 | 0.9807308 | 0.9930371 | 0.001193983 | 0.9821154 | 0.07080559 | 0.9822487 | 0.07713342 |  |  | 4096 | 0.9438116 | 0.9734079 | 0.003238893 | 0.9522995 | 0.005592094 | 0.9523344 | 0.005154689 |  |  | 4320 | 0.8783935 | 0.9648109 | 0.003474717 | 0.9031841 | 0.007825924 | 0.90319 | 0.005004527 |  |  | 4320 | 0.7698747 | 0.9148914 | 0.005638267 | 0.7881007 | 0.003652587 | 0.7880825 | 0.00647304 |  |  | 243660 | 0.8614713 | 0.8678712 | 0.01924192 | 0.8611358 | 0.008903242 | 0.8611431 | 0.01042072 |  |  | 201460 | 0.7374959 | 0.7035679 | 0.008198835 | 0.7481838 | 0.00811206 | 0.7481893 | 0.007832139
|  |  | 4177 | 0.9816268 | 0.993074 | 0.001189111 | 0.9821773 | 0.07081049 | 0.9823105 | 0.07713869 |  |  | 4101 | 0.9438116 | 0.973474 | 0.003228398 | 0.9523497 | 0.005587945 | 0.9523845 | 0.005143673 |  |  | 4325 | 0.8794725 | 0.9648258 | 0.003467017 | 0.9031899 | 0.007825816 | 0.9031958 | 0.005004316 |  |  | 4325 | 0.7715562 | 0.914893 | 0.005637978 | 0.7881096 | 0.003652678 | 0.7880914 | 0.006473137 |  |  | 243960 | 0.8681852 | 0.8678712 | 0.01924192 | 0.8612814 | 0.008903814 | 0.8612887 | 0.01042175 |  |  | 201760 | 0.7374959 | 0.7035679 | 0.008198835 | 0.7483395 | 0.008112116 | 0.748345 | 0.00783167
|  |  | 4182 | 0.9798349 | 0.9931108 | 0.001184262 | 0.982239 | 0.07081538 | 0.9823721 | 0.07714394 |  |  | 4106 | 0.9438116 | 0.9735398 | 0.003217945 | 0.9523996 | 0.005583828 | 0.9524343 | 0.005132723 |  |  | 4330 | 0.8794725 | 0.9648407 | 0.003459385 | 0.9031956 | 0.00782571 | 0.9032015 | 0.005004109 |  |  | 4330 | 0.7715562 | 0.9148945 | 0.005637695 | 0.7881185 | 0.003652769 | 0.7881003 | 0.006473235 |  |  | 244260 | 0.8614713 | 0.8678712 | 0.01924192 | 0.8614269 | 0.008904378 | 0.8614341 | 0.01042278 |  |  | 202060 | 0.7396714 | 0.7035679 | 0.008198835 | 0.7484948 | 0.008112161 | 0.7485003 | 0.00783119
|  |  | 4187 | 0.9798349 | 0.9931474 | 0.001179437 | 0.9823005 | 0.07082025 | 0.9824335 | 0.07714918 |  |  | 4111 | 0.9428511 | 0.9736052 | 0.003207533 | 0.9524492 | 0.005579742 | 0.9524839 | 0.00512184 |  |  | 4335 | 0.8794725 | 0.9648555 | 0.00345182 | 0.9032013 | 0.007825607 | 0.9032072 | 0.005003905 |  |  | 4335 | 0.7715562 | 0.914896 | 0.005637417 | 0.7881274 | 0.003652861 | 0.7881092 | 0.006473332 |  |  | 244560 | 0.8659472 | 0.8678712 | 0.01924192 | 0.8615721 | 0.008904934 | 0.8615794 | 0.01042379 |  |  | 202360 | 0.7374959 | 0.7035679 | 0.008198835 | 0.7486499 | 0.008112192 | 0.7486554 | 0.007830698
|  |  | 4192 | 0.9807308 | 0.9931837 | 0.001174635 | 0.9823618 | 0.0708251 | 0.9824947 | 0.07715439 |  |  | 4116 | 0.9438116 | 0.9736703 | 0.003197161 | 0.9524986 | 0.005575688 | 0.9525332 | 0.005111022 |  |  | 4340 | 0.8794725 | 0.9648701 | 0.003444322 | 0.903207 | 0.007825506 | 0.9032128 | 0.005003705 |  |  | 4340 | 0.7698747 | 0.9148975 | 0.005637143 | 0.7881363 | 0.003652952 | 0.7881181 | 0.006473429 |  |  | 244860 | 0.8659472 | 0.8678712 | 0.01924192 | 0.8617172 | 0.008905482 | 0.8617245 | 0.0104248 |  |  | 202660 | 0.7374959 | 0.7035679 | 0.008198835 | 0.7488048 | 0.008112211 | 0.7488103 | 0.007830194
|  |  | 4197 | 0.9807308 | 0.9932199 | 0.001169856 | 0.9824228 | 0.07082994 | 0.9825556 | 0.07715959 |  |  | 4121 | 0.9447721 | 0.973735 | 0.003186831 | 0.9525477 | 0.005571664 | 0.9525822 | 0.00510027 |  |  | 4345 | 0.8794725 | 0.9648847 | 0.003436891 | 0.9032126 | 0.007825407 | 0.9032185 | 0.005003508 |  |  | 4345 | 0.7681932 | 0.9148989 | 0.005636875 | 0.7881452 | 0.003653044 | 0.788127 | 0.006473527 |  |  | 245160 | 0.8659472 | 0.8678712 | 0.01924192 | 0.8618621 | 0.008906023 | 0.8618694 | 0.0104258 |  |  | 202960 | 0.733145 | 0.7035679 | 0.008198835 | 0.7489594 | 0.008112217 | 0.7489649 | 0.007829678
|  |  | 4202 | 0.9807308 | 0.9932558 | 0.0011651 | 0.9824837 | 0.07083476 | 0.9826164 | 0.07716477 |  |  | 4126 | 0.9447721 | 0.9737995 | 0.003176542 | 0.9525965 | 0.005567672 | 0.952631 | 0.005089583 |  |  | 4350 | 0.8794725 | 0.9648992 | 0.003429525 | 0.9032182 | 0.007825309 | 0.9032241 | 0.005003314 |  |  | 4350 | 0.7715562 | 0.9149004 | 0.00563661 | 0.7881541 | 0.003653136 | 0.7881359 | 0.006473624 |  |  | 245460 | 0.8659472 | 0.8678712 | 0.01924192 | 0.8620069 | 0.008906555 | 0.8620142 | 0.01042679 |  |  | 203260 | 0.7396714 | 0.7035679 | 0.008198835 | 0.7491137 | 0.00811221 | 0.7491192 | 0.007829151
|  |  | 4207 | 0.9816268 | 0.9932915 | 0.001160367 | 0.9825443 | 0.07083957 | 0.9826769 | 0.07716993 |  |  | 4131 | 0.9438116 | 0.9738636 | 0.003166294 | 0.9526451 | 0.00556371 | 0.9526795 | 0.005078961 |  |  | 4355 | 0.8783935 | 0.9649135 | 0.003422226 | 0.9032238 | 0.007825214 | 0.9032297 | 0.005003123 |  |  | 4355 | 0.7698747 | 0.9149019 | 0.005636351 | 0.788163 | 0.003653227 | 0.7881448 | 0.006473722 |  |  | 245760 | 0.8659472 | 0.8678712 | 0.01924192 | 0.8621515 | 0.00890708 | 0.8621588 | 0.01042777 |  |  | 203560 | 0.7374959 | 0.7035679 | 0.008198835 | 0.7492678 | 0.008112191 | 0.7492733 | 0.007828612
|  |  | 4212 | 0.9807308 | 0.9933271 | 0.001155657 | 0.9826047 | 0.07084436 | 0.9827372 | 0.07717508 |  |  | 4136 | 0.9447721 | 0.9739274 | 0.003156086 | 0.9526935 | 0.005559778 | 0.9527278 | 0.005068404 |  |  | 4360 | 0.8794725 | 0.9649278 | 0.003414991 | 0.9032294 | 0.007825121 | 0.9032352 | 0.005002936 |  |  | 4360 | 0.7715562 | 0.9149033 | 0.005636095 | 0.7881719 | 0.003653319 | 0.7881537 | 0.00647382 |  |  | 246060 | 0.8637093 | 0.8678712 | 0.01924192 | 0.8622959 | 0.008907598 | 0.8623032 | 0.01042874 |  |  | 203860 | 0.7418468 | 0.7035679 | 0.008198835 | 0.7494216 | 0.00811216 | 0.7494271 | 0.007828061
|  |  | 4217 | 0.9807308 | 0.9933624 | 0.00115097 | 0.9826649 | 0.07084913 | 0.9827973 | 0.0771802 |  |  | 4141 | 0.9438116 | 0.9739909 | 0.003145919 | 0.9527415 | 0.005555876 | 0.9527758 | 0.005057911 |  |  | 4365 | 0.8794725 | 0.964942 | 0.003407821 | 0.9032349 | 0.00782503 | 0.9032407 | 0.005002752 |  |  | 4365 | 0.7698747 | 0.9149047 | 0.005635845 | 0.7881808 | 0.003653411 | 0.7881626 | 0.006473917 |  |  | 246360 | 0.8637093 | 0.8678712 | 0.01924192 | 0.8624402 | 0.008908107 | 0.8624475 | 0.0104297 |  |  | 204160 | 0.7353205 | 0.7035679 | 0.008198835 | 0.7495752 | 0.008112116 | 0.7495806 | 0.007827499
|  |  | 4222 | 0.9807308 | 0.9933975 | 0.001146306 | 0.9827249 | 0.07085389 | 0.9828572 | 0.07718532 |  |  | 4146 | 0.9447721 | 0.9740541 | 0.003135793 | 0.9527894 | 0.005552005 | 0.9528236 | 0.005047483 |  |  | 4370 | 0.8794725 | 0.9649561 | 0.003400715 | 0.9032405 | 0.00782494 | 0.9032462 | 0.005002571 |  |  | 4370 | 0.7715562 | 0.9149061 | 0.005635598 | 0.7881897 | 0.003653503 | 0.7881715 | 0.006474015 |  |  | 246660 | 0.8726611 | 0.8678712 | 0.01924192 | 0.8625843 | 0.008908609 | 0.8625916 | 0.01043065 |  |  | 204460 | 0.7396714 | 0.7035679 | 0.008198835 | 0.7497285 | 0.008112059 | 0.7497339 | 0.007826926
|  |  | 4227 | 0.9807308 | 0.9934324 | 0.001141665 | 0.9827847 | 0.07085863 | 0.9829168 | 0.07719041 |  |  | 4151 | 0.9428511 | 0.9741169 | 0.003125707 | 0.9528369 | 0.005548163 | 0.9528711 | 0.005037118 |  |  | 4375 | 0.8783935 | 0.9649701 | 0.003393672 | 0.9032459 | 0.007824853 | 0.9032517 | 0.005002393 |  |  | 4375 | 0.7715562 | 0.9149075 | 0.005635356 | 0.7881986 | 0.003653595 | 0.7881804 | 0.006474113 |  |  | 246960 | 0.8569955 | 0.8678712 | 0.01924192 | 0.8627282 | 0.008909104 | 0.8627356 | 0.01043159 |  |  | 204760 | 0.7396714 | 0.7035679 | 0.008198835 | 0.7498815 | 0.008111991 | 0.749887 | 0.007826341
|  |  | 4232 | 0.9807308 | 0.9934671 | 0.001137046 | 0.9828443 | 0.07086335 | 0.9829763 | 0.07719549 |  |  | 4156 | 0.9418907 | 0.9741795 | 0.003115662 | 0.9528843 | 0.005544351 | 0.9529184 | 0.005026817 |  |  | 4380 | 0.8783935 | 0.9649839 | 0.003386693 | 0.9032514 | 0.007824767 | 0.9032571 | 0.005002218 |  |  | 4380 | 0.7732377 | 0.9149089 | 0.005635118 | 0.7882075 | 0.003653687 | 0.7881894 | 0.006474212 |  |  | 247260 | 0.8614713 | 0.8678712 | 0.01924192 | 0.862872 | 0.00890959 | 0.8628794 | 0.01043253 |  |  | 205060 | 0.7440223 | 0.7035679 | 0.008198835 | 0.7500343 | 0.00811191 | 0.7500398 | 0.007825744
|  |  | 4237 | 0.9807308 | 0.9935016 | 0.001132449 | 0.9829036 | 0.07086806 | 0.9830355 | 0.07720055 |  |  | 4161 | 0.9428511 | 0.9742417 | 0.003105656 | 0.9529313 | 0.005540568 | 0.9529654 | 0.00501658 |  |  | 4385 | 0.8805515 | 0.9649977 | 0.003379777 | 0.9032568 | 0.007824683 | 0.9032626 | 0.005002046 |  |  | 4385 | 0.7698747 | 0.9149102 | 0.005634884 | 0.7882164 | 0.00365378 | 0.7881983 | 0.00647431 |  |  | 247560 | 0.8659472 | 0.8678712 | 0.01924192 | 0.8630156 | 0.008910069 | 0.863023 | 0.01043345 |  |  | 205360 | 0.7418468 | 0.7035679 | 0.008198835 | 0.7501868 | 0.008111817 | 0.7501923 | 0.007825137
|  |  | 4242 | 0.9807308 | 0.9935359 | 0.001127875 | 0.9829628 | 0.07087276 | 0.9830945 | 0.07720559 |  |  | 4166 | 0.9447721 | 0.9743036 | 0.003095691 | 0.9529782 | 0.005536815 | 0.9530122 | 0.005006405 |  |  | 4390 | 0.8805515 | 0.9650114 | 0.003372924 | 0.9032622 | 0.007824601 | 0.903268 | 0.005001877 |  |  | 4390 | 0.7732377 | 0.9149116 | 0.005634654 | 0.7882253 | 0.003653872 | 0.7882072 | 0.006474408 |  |  | 247860 | 0.8592334 | 0.8678712 | 0.01924192 | 0.863159 | 0.008910541 | 0.8631664 | 0.01043437 |  |  | 205660 | 0.7483732 | 0.7035679 | 0.008198835 | 0.7503391 | 0.008111711 | 0.7503446 | 0.007824517
|  |  | 4247 | 0.9807308 | 0.99357 | 0.001123324 | 0.9830217 | 0.07087744 | 0.9831534 | 0.07721061 |  |  | 4171 | 0.9447721 | 0.9743652 | 0.003085766 | 0.9530248 | 0.005533091 | 0.9530587 | 0.004996294 |  |  | 4395 | 0.8783935 | 0.9650251 | 0.003366132 | 0.9032676 | 0.00782452 | 0.9032733 | 0.00500171 |  |  | 4395 | 0.7715562 | 0.9149129 | 0.005634428 | 0.7882342 | 0.003653965 | 0.7882161 | 0.006474507 |  |  | 248160 | 0.8659472 | 0.8678712 | 0.01924192 | 0.8633023 | 0.008911004 | 0.8633097 | 0.01043528 |  |  | 205960 | 0.7461977 | 0.7035679 | 0.008198835 | 0.7504911 | 0.008111594 | 0.7504966 | 0.007823887
|  |  | 4252 | 0.9807308 | 0.9936039 | 0.001118795 | 0.9830804 | 0.0708821 | 0.983212 | 0.07721562 |  |  | 4176 | 0.9428511 | 0.9744265 | 0.003075881 | 0.9530711 | 0.005529395 | 0.953105 | 0.004986245 |  |  | 4400 | 0.8794725 | 0.9650386 | 0.003359402 | 0.903273 | 0.007824442 | 0.9032787 | 0.005001547 |  |  | 4400 | 0.7698747 | 0.9149142 | 0.005634205 | 0.7882431 | 0.003654057 | 0.788225 | 0.006474605 |  |  | 248460 | 0.8637093 | 0.8678712 | 0.01924192 | 0.8634454 | 0.008911461 | 0.8634528 | 0.01043618 |  |  | 206260 | 0.7418468 | 0.7035679 | 0.008198835 | 0.7506429 | 0.008111464 | 0.7506483 | 0.007823245
|  |  | 4257 | 0.9816268 | 0.9936376 | 0.001114288 | 0.9831389 | 0.07088675 | 0.9832704 | 0.07722062 |  |  | 4181 | 0.9438116 | 0.9744875 | 0.003066036 | 0.9531172 | 0.005525729 | 0.953151 | 0.004976258 |  |  | 4405 | 0.8783935 | 0.965052 | 0.003352732 | 0.9032783 | 0.007824365 | 0.903284 | 0.005001386 |  |  | 4405 | 0.7715562 | 0.9149156 | 0.005633987 | 0.788252 | 0.00365415 | 0.7882339 | 0.006474704 |  |  | 248760 | 0.8637093 | 0.8678712 | 0.01924192 | 0.8635884 | 0.008911909 | 0.8635958 | 0.01043707 |  |  | 206560 | 0.7396714 | 0.7035679 | 0.008198835 | 0.7507944 | 0.008111323 | 0.7507999 | 0.007822593
|  |  | 4262 | 0.9816268 | 0.9936712 | 0.001109803 | 0.9831972 | 0.07089138 | 0.9833285 | 0.07722559 |  |  | 4186 | 0.9428511 | 0.9745482 | 0.003056231 | 0.953163 | 0.00552209 | 0.9531968 | 0.004966334 |  |  | 4410 | 0.8794725 | 0.9650653 | 0.003346124 | 0.9032836 | 0.007824289 | 0.9032893 | 0.005001229 |  |  | 4410 | 0.7715562 | 0.9149169 | 0.005633773 | 0.7882609 | 0.003654242 | 0.7882428 | 0.006474802 |  |  | 249060 | 0.8592334 | 0.8678712 | 0.01924192 | 0.8637312 | 0.00891235 | 0.8637386 | 0.01043795 |  |  | 206860 | 0.7440223 | 0.7035679 | 0.008198835 | 0.7509457 | 0.008111169 | 0.7509511 | 0.007821929
|  |  | 4267 | 0.9807308 | 0.9937045 | 0.00110534 | 0.9832554 | 0.070896 | 0.9833865 | 0.07723055 |  |  | 4191 | 0.9438116 | 0.9746086 | 0.003046465 | 0.9532087 | 0.005518481 | 0.9532423 | 0.004956471 |  |  | 4415 | 0.8805515 | 0.9650786 | 0.003339575 | 0.9032889 | 0.007824216 | 0.9032946 | 0.005001074 |  |  | 4415 | 0.7715562 | 0.9149181 | 0.005633562 | 0.7882698 | 0.003654335 | 0.7882517 | 0.006474901 |  |  | 249360 | 0.8659472 | 0.8678712 | 0.01924192 | 0.8638738 | 0.008912784 | 0.8638812 | 0.01043882 |  |  | 207160 | 0.733145 | 0.7035679 | 0.008198835 | 0.7510967 | 0.008111003 | 0.7511021 | 0.007821254
|  |  | 4272 | 0.9807308 | 0.9937376 | 0.001100899 | 0.9833133 | 0.0709006 | 0.9834443 | 0.07723549 |  |  | 4196 | 0.9438116 | 0.9746687 | 0.003036739 | 0.953254 | 0.005514899 | 0.9532877 | 0.004946671 |  |  | 4420 | 0.8794725 | 0.9650917 | 0.003333087 | 0.9032942 | 0.007824143 | 0.9032998 | 0.005000921 |  |  | 4420 | 0.7698747 | 0.9149194 | 0.005633355 | 0.7882787 | 0.003654428 | 0.7882606 | 0.006475 |  |  | 249660 | 0.8637093 | 0.8678712 | 0.01924192 | 0.8640162 | 0.00891321 | 0.8640237 | 0.01043969 |  |  | 207460 | 0.7353205 | 0.7035679 | 0.008198835 | 0.7512474 | 0.008110826 | 0.7512529 | 0.007820567
|  |  | 4277 | 0.9807308 | 0.9937706 | 0.00109648 | 0.9833709 | 0.07090518 | 0.9835019 | 0.07724042 |  |  | 4201 | 0.9447721 | 0.9747284 | 0.003027052 | 0.9532992 | 0.005511345 | 0.9533327 | 0.004936931 |  |  | 4425 | 0.8794725 | 0.9651048 | 0.003326657 | 0.9032994 | 0.007824073 | 0.903305 | 0.005000771 |  |  | 4425 | 0.7715562 | 0.9149207 | 0.005633151 | 0.7882876 | 0.003654521 | 0.7882695 | 0.006475099 |  |  | 249960 | 0.8614713 | 0.8678712 | 0.01924192 | 0.8641585 | 0.008913628 | 0.864166 | 0.01044054 |  |  | 207760 | 0.7418468 | 0.7035679 | 0.008198835 | 0.7513979 | 0.008110637 | 0.7514034 | 0.00781987
|  |  | 4282 | 0.9807308 | 0.9938033 | 0.001092083 | 0.9834284 | 0.07090975 | 0.9835593 | 0.07724533 |  |  | 4206 | 0.9418907 | 0.9747879 | 0.003017405 | 0.9533441 | 0.005507819 | 0.9533776 | 0.004927252 |  |  | 4430 | 0.8794725 | 0.9651178 | 0.003320287 | 0.9033046 | 0.007824004 | 0.9033102 | 0.005000624 |  |  | 4430 | 0.7698747 | 0.9149219 | 0.005632951 | 0.7882965 | 0.003654614 | 0.7882784 | 0.006475198 |  |  | 250260 | 0.8637093 | 0.8678712 | 0.01924192 | 0.8643007 | 0.008914039 | 0.8643081 | 0.01044139 |  |  | 208060 | 0.7396714 | 0.7035679 | 0.008198835 | 0.7515482 | 0.008110435 | 0.7515536 | 0.007819162
|  |  | 4287 | 0.9807308 | 0.9938359 | 0.001087708 | 0.9834857 | 0.07091431 | 0.9836164 | 0.07725022 |  |  | 4211 | 0.9438116 | 0.9748471 | 0.003007797 | 0.9533887 | 0.005504321 | 0.9534222 | 0.004917635 |  |  | 4435 | 0.8805515 | 0.9651307 | 0.003313975 | 0.9033098 | 0.007823937 | 0.9033154 | 0.00500048 |  |  | 4435 | 0.7732377 | 0.9149232 | 0.005632754 | 0.7883054 | 0.003654708 | 0.7882873 | 0.006475298 |  |  | 250560 | 0.8614713 | 0.8678712 | 0.01924192 | 0.8644427 | 0.008914443 | 0.8644501 | 0.01044223 |  |  | 208360 | 0.7461977 | 0.7035679 | 0.008198835 | 0.7516982 | 0.008110223 | 0.7517036 | 0.007818443
|  |  | 4292 | 0.9816268 | 0.9938682 | 0.001083354 | 0.9835428 | 0.07091885 | 0.9836734 | 0.0772551 |  |  | 4216 | 0.9447721 | 0.974906 | 0.002998228 | 0.9534332 | 0.00550085 | 0.9534665 | 0.004908077 |  |  | 4440 | 0.8805515 | 0.9651435 | 0.003307721 | 0.903315 | 0.007823871 | 0.9033206 | 0.005000337 |  |  | 4440 | 0.7715562 | 0.9149244 | 0.005632561 | 0.7883143 | 0.003654801 | 0.7882962 | 0.006475397 |  |  | 250860 | 0.8704231 | 0.8678712 | 0.01924192 | 0.8645845 | 0.008914839 | 0.8645919 | 0.01044305 |  |  | 208660 | 0.733145 | 0.7035679 | 0.008198835 | 0.7518479 | 0.008109998 | 0.7518533 | 0.007817713
|  |  | 4297 | 0.9816268 | 0.9939004 | 0.001079023 | 0.9835997 | 0.07092337 | 0.9837301 | 0.07725996 |  |  | 4221 | 0.9438116 | 0.9749646 | 0.002988699 | 0.9534774 | 0.005497406 | 0.9535107 | 0.00489858 |  |  | 4445 | 0.8816305 | 0.9651562 | 0.003301525 | 0.9033201 | 0.007823807 | 0.9033257 | 0.005000198 |  |  | 4445 | 0.7715562 | 0.9149256 | 0.005632371 | 0.7883232 | 0.003654894 | 0.7883051 | 0.006475496 |  |  | 251160 | 0.8637093 | 0.8678712 | 0.01924192 | 0.8647261 | 0.008915228 | 0.8647336 | 0.01044387 |  |  | 208960 | 0.7418468 | 0.7035679 | 0.008198835 | 0.7519974 | 0.008109762 | 0.7520028 | 0.007816972
|  |  | 4302 | 0.9807308 | 0.9939324 | 0.001074712 | 0.9836564 | 0.07092788 | 0.9837867 | 0.0772648 |  |  | 4226 | 0.9428511 | 0.9750229 | 0.002979208 | 0.9535213 | 0.005493989 | 0.9535546 | 0.004889143 |  |  | 4450 | 0.8805515 | 0.9651688 | 0.003295385 | 0.9033252 | 0.007823744 | 0.9033308 | 0.005000061 |  |  | 4450 | 0.7698747 | 0.9149268 | 0.005632184 | 0.7883321 | 0.003654988 | 0.788314 | 0.006475596 |  |  | 251460 | 0.8704231 | 0.8678712 | 0.01924192 | 0.8648676 | 0.008915609 | 0.8648751 | 0.01044469 |  |  | 209260 | 0.7440223 | 0.7035679 | 0.008198835 | 0.7521467 | 0.008109514 | 0.7521521 | 0.007816221
|  |  | 4307 | 0.9816268 | 0.9939642 | 0.001070423 | 0.9837129 | 0.07093238 | 0.9838431 | 0.07726963 |  |  | 4231 | 0.9428511 | 0.9750809 | 0.002969757 | 0.953565 | 0.005490599 | 0.9535983 | 0.004879766 |  |  | 4455 | 0.8805515 | 0.9651814 | 0.003289303 | 0.9033303 | 0.007823682 | 0.9033359 | 0.004999926 |  |  | 4455 | 0.7715562 | 0.914928 | 0.005632001 | 0.788341 | 0.003655081 | 0.7883229 | 0.006475695 |  |  | 251760 | 0.8659472 | 0.8678712 | 0.01924192 | 0.8650089 | 0.008915983 | 0.8650164 | 0.01044549 |  |  | 209560 | 0.7461977 | 0.7035679 | 0.008198835 | 0.7522956 | 0.008109254 | 0.7523011 | 0.007815458
|  |  | 4312 | 0.9816268 | 0.9939959 | 0.001066156 | 0.9837692 | 0.07093686 | 0.9838992 | 0.07727444 |  |  | 4236 | 0.9447721 | 0.9751387 | 0.002960344 | 0.9536085 | 0.005487236 | 0.9536417 | 0.004870448 |  |  | 4460 | 0.8805515 | 0.9651938 | 0.003283277 | 0.9033354 | 0.007823622 | 0.9033409 | 0.004999793 |  |  | 4460 | 0.7715562 | 0.9149292 | 0.005631821 | 0.7883499 | 0.003655175 | 0.7883318 | 0.006475795 |  |  | 252060 | 0.8681852 | 0.8678712 | 0.01924192 | 0.8651501 | 0.008916349 | 0.8651576 | 0.01044628 |  |  | 209860 | 0.7374959 | 0.7035679 | 0.008198835 | 0.7524444 | 0.008108983 | 0.7524498 | 0.007814685
|  |  | 4317 | 0.9825227 | 0.9940273 | 0.00106191 | 0.9838252 | 0.07094133 | 0.9839552 | 0.07727924 |  |  | 4241 | 0.9457325 | 0.9751961 | 0.00295097 | 0.9536518 | 0.0054839 | 0.9536849 | 0.00486119 |  |  | 4465 | 0.8794725 | 0.9652062 | 0.003277307 | 0.9033405 | 0.007823564 | 0.903346 | 0.004999663 |  |  | 4465 | 0.7732377 | 0.9149303 | 0.005631644 | 0.7883588 | 0.003655269 | 0.7883407 | 0.006475895 |  |  | 252360 | 0.8681852 | 0.8678712 | 0.01924192 | 0.8652911 | 0.008916708 | 0.8652986 | 0.01044707 |  |  | 210160 | 0.7309696 | 0.7035679 | 0.008198835 | 0.7525929 | 0.0081087 | 0.7525983 | 0.007813902
|  |  | 4322 | 0.9816268 | 0.9940586 | 0.001057685 | 0.9838811 | 0.07094578 | 0.9840109 | 0.07728402 |  |  | 4246 | 0.9447721 | 0.9752532 | 0.002941635 | 0.9536949 | 0.00548059 | 0.9537279 | 0.00485199 |  |  | 4470 | 0.8805515 | 0.9652185 | 0.003271392 | 0.9033455 | 0.007823507 | 0.903351 | 0.004999536 |  |  | 4470 | 0.7732377 | 0.9149315 | 0.00563147 | 0.7883677 | 0.003655362 | 0.7883496 | 0.006475995 |  |  | 252660 | 0.8659472 | 0.8678712 | 0.01924192 | 0.8654319 | 0.00891706 | 0.8654395 | 0.01044785 |  |  | 210460 | 0.7440223 | 0.7035679 | 0.008198835 | 0.7527411 | 0.008108407 | 0.7527465 | 0.007813107
|  |  | 4327 | 0.9816268 | 0.9940896 | 0.001053481 | 0.9839368 | 0.07095021 | 0.9840665 | 0.07728878 |  |  | 4251 | 0.9438116 | 0.9753101 | 0.002932338 | 0.9537377 | 0.005477306 | 0.9537707 | 0.00484285 |  |  | 4475 | 0.8805515 | 0.9652307 | 0.003265532 | 0.9033505 | 0.007823451 | 0.903356 | 0.00499941 |  |  | 4475 | 0.7715562 | 0.9149326 | 0.005631299 | 0.7883766 | 0.003655456 | 0.7883585 | 0.006476095 |  |  | 252960 | 0.8726611 | 0.8678712 | 0.01924192 | 0.8655726 | 0.008917404 | 0.8655801 | 0.01044861 |  |  | 210760 | 0.7440223 | 0.7035679 | 0.008198835 | 0.7528891 | 0.008108101 | 0.7528945 | 0.007812302
|  |  | 4332 | 0.9816268 | 0.9941205 | 0.001049298 | 0.9839923 | 0.07095463 | 0.9841219 | 0.07729353 |  |  | 4256 | 0.9447721 | 0.9753667 | 0.002923079 | 0.9537803 | 0.005474048 | 0.9538132 | 0.004833767 |  |  | 4480 | 0.8773145 | 0.9652428 | 0.003259727 | 0.9033555 | 0.007823397 | 0.903361 | 0.004999287 |  |  | 4480 | 0.7749191 | 0.9149338 | 0.005631131 | 0.7883855 | 0.00365555 | 0.7883674 | 0.006476195 |  |  | 253260 | 0.8681852 | 0.8678712 | 0.01924192 | 0.8657131 | 0.008917742 | 0.8657207 | 0.01044937 |  |  | 211060 | 0.7505486 | 0.7035679 | 0.008198835 | 0.7530369 | 0.008107784 | 0.7530423 | 0.007811487
|  |  | 4337 | 0.9816268 | 0.9941513 | 0.001045136 | 0.9840476 | 0.07095904 | 0.984177 | 0.07729826 |  |  | 4261 | 0.9447721 | 0.975423 | 0.002913859 | 0.9538227 | 0.005470815 | 0.9538555 | 0.004824743 |  |  | 4485 | 0.8794725 | 0.9652549 | 0.003253976 | 0.9033605 | 0.007823343 | 0.9033659 | 0.004999166 |  |  | 4485 | 0.7715562 | 0.9149349 | 0.005630965 | 0.7883944 | 0.003655644 | 0.7883763 | 0.006476295 |  |  | 253560 | 0.8659472 | 0.8678712 | 0.01924192 | 0.8658535 | 0.008918071 | 0.865861 | 0.01045013 |  |  | 211360 | 0.7418468 | 0.7035679 | 0.008198835 | 0.7531844 | 0.008107456 | 0.7531898 | 0.007810661
|  |  | 4342 | 0.9825227 | 0.9941818 | 0.001040996 | 0.9841027 | 0.07096343 | 0.984232 | 0.07730298 |  |  | 4266 | 0.9438116 | 0.975479 | 0.002904677 | 0.9538648 | 0.005467609 | 0.9538976 | 0.004815777 |  |  | 4490 | 0.8794725 | 0.9652668 | 0.00324828 | 0.9033654 | 0.007823292 | 0.9033708 | 0.004999047 |  |  | 4490 | 0.7715562 | 0.914936 | 0.005630803 | 0.7884033 | 0.003655739 | 0.7883852 | 0.006476395 |  |  | 253860 | 0.8659472 | 0.8678712 | 0.01924192 | 0.8659937 | 0.008918394 | 0.8660012 | 0.01045087 |  |  | 211660 | 0.7374959 | 0.7035679 | 0.008198835 | 0.7533316 | 0.008107117 | 0.753337 | 0.007809824
|  |  | 4347 | 0.9825227 | 0.9942122 | 0.001036876 | 0.9841576 | 0.07096781 | 0.9842868 | 0.07730768 |  |  | 4271 | 0.9447721 | 0.9755347 | 0.002895534 | 0.9539068 | 0.005464428 | 0.9539395 | 0.004806868 |  |  | 4495 | 0.8783935 | 0.9652787 | 0.003242636 | 0.9033703 | 0.007823241 | 0.9033758 | 0.00499893 |  |  | 4495 | 0.7749191 | 0.9149371 | 0.005630644 | 0.7884122 | 0.003655833 | 0.7883941 | 0.006476496 |  |  | 254160 | 0.8659472 | 0.8678712 | 0.01924192 | 0.8661337 | 0.008918709 | 0.8661413 | 0.0104516 |  |  | 211960 | 0.7440223 | 0.7035679 | 0.008198835 | 0.7534787 | 0.008106766 | 0.753484 | 0.007808977
|  |  | 4352 | 0.9807308 | 0.9942424 | 0.001032777 | 0.9842123 | 0.07097217 | 0.9843414 | 0.07731236 |  |  | 4276 | 0.9438116 | 0.9755902 | 0.002886428 | 0.9539485 | 0.005461272 | 0.9539811 | 0.004798017 |  |  | 4500 | 0.8794725 | 0.9652905 | 0.003237045 | 0.9033752 | 0.007823192 | 0.9033806 | 0.004998815 |  |  | 4500 | 0.7715562 | 0.9149382 | 0.005630487 | 0.7884211 | 0.003655927 | 0.788403 | 0.006476596 |  |  | 254460 | 0.8681852 | 0.8678712 | 0.01924192 | 0.8662736 | 0.008919017 | 0.8662812 | 0.01045233 |  |  | 212260 | 0.7353205 | 0.7035679 | 0.008198835 | 0.7536254 | 0.008106405 | 0.7536308 | 0.00780812
|  |  | 4357 | 0.9816268 | 0.9942724 | 0.001028698 | 0.9842669 | 0.07097652 | 0.9843958 | 0.07731703 |  |  | 4281 | 0.9438116 | 0.9756454 | 0.002877361 | 0.95399 | 0.005458142 | 0.9540226 | 0.004789223 |  |  | 4505 | 0.8805515 | 0.9653022 | 0.003231508 | 0.9033801 | 0.007823144 | 0.9033855 | 0.004998703 |  |  | 4505 | 0.7715562 | 0.9149393 | 0.005630333 | 0.78843 | 0.003656022 | 0.7884119 | 0.006476697 |  |  | 254760 | 0.8637093 | 0.8678712 | 0.01924192 | 0.8664133 | 0.008919318 | 0.8664209 | 0.01045305 |  |  | 212560 | 0.7418468 | 0.7035679 | 0.008198835 | 0.7537719 | 0.008106032 | 0.7537773 | 0.007807253
|  |  | 4362 | 0.9816268 | 0.9943022 | 0.001024641 | 0.9843212 | 0.07098085 | 0.98445 | 0.07732168 |  |  | 4286 | 0.9457325 | 0.9757003 | 0.002868331 | 0.9540312 | 0.005455036 | 0.9540638 | 0.004780486 |  |  | 4510 | 0.8805515 | 0.9653139 | 0.003226022 | 0.903385 | 0.007823097 | 0.9033904 | 0.004998592 |  |  | 4510 | 0.7715562 | 0.9149403 | 0.005630182 | 0.7884389 | 0.003656116 | 0.7884208 | 0.006476797 |  |  | 255060 | 0.8637093 | 0.8678712 | 0.01924192 | 0.8665529 | 0.008919611 | 0.8665605 | 0.01045375 |  |  | 212860 | 0.7440223 | 0.7035679 | 0.008198835 | 0.7539182 | 0.008105648 | 0.7539236 | 0.007806375
|  |  | 4367 | 0.9825227 | 0.9943319 | 0.001020604 | 0.9843753 | 0.07098517 | 0.984504 | 0.07732632 |  |  | 4291 | 0.9438116 | 0.9757549 | 0.002859339 | 0.9540723 | 0.005451955 | 0.9541048 | 0.004771805 |  |  | 4515 | 0.8805515 | 0.9653254 | 0.003220588 | 0.9033898 | 0.007823051 | 0.9033952 | 0.004998484 |  |  | 4515 | 0.7715562 | 0.9149414 | 0.005630033 | 0.7884478 | 0.003656211 | 0.7884297 | 0.006476898 |  |  | 255360 | 0.8659472 | 0.8678712 | 0.01924192 | 0.8666922 | 0.008919897 | 0.8666999 | 0.01045446 |  |  | 213160 | 0.733145 | 0.7035679 | 0.008198835 | 0.7540642 | 0.008105253 | 0.7540696 | 0.007805487
|  |  | 4372 | 0.9825227 | 0.9943614 | 0.001016587 | 0.9844293 | 0.07098948 | 0.9845578 | 0.07733094 |  |  | 4296 | 0.9447721 | 0.9758093 | 0.002850385 | 0.9541131 | 0.005448899 | 0.9541456 | 0.004763181 |  |  | 4520 | 0.8816305 | 0.9653369 | 0.003215205 | 0.9033946 | 0.007823007 | 0.9034 | 0.004998377 |  |  | 4520 | 0.7749191 | 0.9149424 | 0.005629887 | 0.7884567 | 0.003656306 | 0.7884386 | 0.006476999 |  |  | 255660 | 0.8659472 | 0.8678712 | 0.01924192 | 0.8668315 | 0.008920176 | 0.8668391 | 0.01045515 |  |  | 213460 | 0.7440223 | 0.7035679 | 0.008198835 | 0.75421 | 0.008104847 | 0.7542154 | 0.007804588
|  |  | 4377 | 0.9816268 | 0.9943907 | 0.001012591 | 0.9844831 | 0.07099377 | 0.9846114 | 0.07733555 |  |  | 4301 | 0.9447721 | 0.9758634 | 0.002841468 | 0.9541538 | 0.005445868 | 0.9541862 | 0.004754613 |  |  | 4525 | 0.8805515 | 0.9653483 | 0.003209874 | 0.9033994 | 0.007822964 | 0.9034048 | 0.004998273 |  |  | 4525 | 0.7715562 | 0.9149435 | 0.005629743 | 0.7884655 | 0.0036564 | 0.7884474 | 0.0064771 |  |  | 255960 | 0.8704231 | 0.8678712 | 0.01924192 | 0.8669706 | 0.008920448 | 0.8669782 | 0.01045583 |  |  | 213760 | 0.7505486 | 0.7035679 | 0.008198835 | 0.7543556 | 0.00810443 | 0.7543609 | 0.00780368
|  |  | 4382 | 0.9816268 | 0.9944199 | 0.001008615 | 0.9845366 | 0.07099804 | 0.9846648 | 0.07734014 |  |  | 4306 | 0.9438116 | 0.9759172 | 0.002832589 | 0.9541942 | 0.00544286 | 0.9542265 | 0.004746101 |  |  | 4530 | 0.8805515 | 0.9653597 | 0.003204593 | 0.9034042 | 0.007822922 | 0.9034095 | 0.00499817 |  |  | 4530 | 0.7732377 | 0.9149445 | 0.005629602 | 0.7884744 | 0.003656495 | 0.7884563 | 0.006477201 |  |  | 256260 | 0.8704231 | 0.8678712 | 0.01924192 | 0.8671095 | 0.008920713 | 0.8671171 | 0.01045651 |  |  | 214060 | 0.7396714 | 0.7035679 | 0.008198835 | 0.7545009 | 0.008104003 | 0.7545062 | 0.007802761
|  |  | 4387 | 0.9816268 | 0.9944489 | 0.00100466 | 0.98459 | 0.07100231 | 0.9847181 | 0.07734472 |  |  | 4311 | 0.9447721 | 0.9759707 | 0.002823747 | 0.9542344 | 0.005439877 | 0.9542667 | 0.004737644 |  |  | 4535 | 0.8794725 | 0.9653709 | 0.003199362 | 0.903409 | 0.007822881 | 0.9034143 | 0.004998069 |  |  | 4535 | 0.7715562 | 0.9149455 | 0.005629464 | 0.7884833 | 0.00365659 | 0.7884652 | 0.006477302 |  |  | 256560 | 0.8659472 | 0.8678712 | 0.01924192 | 0.8672482 | 0.008920971 | 0.8672559 | 0.01045717 |  |  | 214360 | 0.7483732 | 0.7035679 | 0.008198835 | 0.7546459 | 0.008103564 | 0.7546513 | 0.007801832
|  |  | 4392 | 0.9834187 | 0.9944777 | 0.001000724 | 0.9846432 | 0.07100655 | 0.9847712 | 0.07734928 |  |  | 4316 | 0.9447721 | 0.976024 | 0.002814942 | 0.9542744 | 0.005436918 | 0.9543066 | 0.004729243 |  |  | 4540 | 0.8805515 | 0.9653821 | 0.003194181 | 0.9034137 | 0.007822841 | 0.903419 | 0.00499797 |  |  | 4540 | 0.7732377 | 0.9149465 | 0.005629327 | 0.7884922 | 0.003656685 | 0.7884741 | 0.006477403 |  |  | 256860 | 0.8681852 | 0.8678712 | 0.01924192 | 0.8673868 | 0.008921221 | 0.8673945 | 0.01045783 |  |  | 214660 | 0.7418468 | 0.7035679 | 0.008198835 | 0.7547907 | 0.008103114 | 0.7547961 | 0.007800894
|  |  | 4397 | 0.9825227 | 0.9945064 | 0.0009968091 | 0.9846962 | 0.07101079 | 0.984824 | 0.07735383 |  |  | 4321 | 0.9447721 | 0.976077 | 0.002806175 | 0.9543142 | 0.005433983 | 0.9543464 | 0.004720897 |  |  | 4545 | 0.8805515 | 0.9653932 | 0.00318905 | 0.9034184 | 0.007822802 | 0.9034237 | 0.004997873 |  |  | 4545 | 0.7732377 | 0.9149475 | 0.005629193 | 0.7885011 | 0.003656781 | 0.788483 | 0.006477505 |  |  | 257160 | 0.8681852 | 0.8678712 | 0.01924192 | 0.8675253 | 0.008921464 | 0.8675329 | 0.01045848 |  |  | 214960 | 0.7440223 | 0.7035679 | 0.008198835 | 0.7549353 | 0.008102654 | 0.7549406 | 0.007799945
|  |  | 4402 | 0.9825227 | 0.9945349 | 0.000992914 | 0.984749 | 0.07101501 | 0.9848767 | 0.07735836 |  |  | 4326 | 0.9447721 | 0.9761298 | 0.002797445 | 0.9543538 | 0.005431071 | 0.9543859 | 0.004712605 |  |  | 4550 | 0.8805515 | 0.9654042 | 0.003183967 | 0.9034231 | 0.007822765 | 0.9034284 | 0.004997778 |  |  | 4550 | 0.7715562 | 0.9149485 | 0.005629062 | 0.78851 | 0.003656876 | 0.7884919 | 0.006477606 |  |  | 257460 | 0.8681852 | 0.8678712 | 0.01924192 | 0.8676636 | 0.008921701 | 0.8676712 | 0.01045912 |  |  | 215260 | 0.7505486 | 0.7035679 | 0.008198835 | 0.7550796 | 0.008102183 | 0.755085 | 0.007798986
|  |  | 4407 | 0.9816268 | 0.9945632 | 0.0009890389 | 0.9848017 | 0.07101921 | 0.9849292 | 0.07736287 |  |  | 4331 | 0.9447721 | 0.9761822 | 0.002788752 | 0.9543931 | 0.005428183 | 0.9544252 | 0.004704368 |  |  | 4555 | 0.8794725 | 0.9654152 | 0.003178933 | 0.9034278 | 0.007822728 | 0.9034331 | 0.004997684 |  |  | 4555 | 0.7715562 | 0.9149495 | 0.005628933 | 0.7885189 | 0.003656971 | 0.7885008 | 0.006477708 |  |  | 257760 | 0.8681852 | 0.8678712 | 0.01924192 | 0.8678017 | 0.00892193 | 0.8678094 | 0.01045976 |  |  | 215560 | 0.7440223 | 0.7035679 | 0.008198835 | 0.7552237 | 0.008101702 | 0.755229 | 0.007798017
|  |  | 4412 | 0.9816268 | 0.9945914 | 0.0009851838 | 0.9848541 | 0.07102341 | 0.9849815 | 0.07736737 |  |  | 4336 | 0.9438116 | 0.9762345 | 0.002780096 | 0.9544323 | 0.005425318 | 0.9544643 | 0.004696186 |  |  | 4560 | 0.8816305 | 0.9654261 | 0.003173948 | 0.9034325 | 0.007822693 | 0.9034377 | 0.004997592 |  |  | 4560 | 0.7698747 | 0.9149505 | 0.005628806 | 0.7885278 | 0.003657067 | 0.7885097 | 0.006477809 |  |  | 258060 | 0.8681852 | 0.8678712 | 0.01924192 | 0.8679397 | 0.008922152 | 0.8679473 | 0.01046038 |  |  | 215860 | 0.7461977 | 0.7035679 | 0.008198835 | 0.7553675 | 0.008101209 | 0.7553729 | 0.007797039
|  |  | 4417 | 0.9825227 | 0.9946194 | 0.0009813485 | 0.9849064 | 0.07102759 | 0.9850336 | 0.07737186 |  |  | 4341 | 0.946693 | 0.9762864 | 0.002771476 | 0.9544713 | 0.005422476 | 0.9545032 | 0.004688057 |  |  | 4565 | 0.8827095 | 0.9654369 | 0.00316901 | 0.9034371 | 0.007822658 | 0.9034424 | 0.004997502 |  |  | 4565 | 0.7715562 | 0.9149514 | 0.005628681 | 0.7885367 | 0.003657162 | 0.7885186 | 0.006477911 |  |  | 258360 | 0.8704231 | 0.8678712 | 0.01924192 | 0.8680775 | 0.008922367 | 0.8680852 | 0.010461 |  |  | 216160 | 0.7483732 | 0.7035679 | 0.008198835 | 0.7555111 | 0.008100707 | 0.7555165 | 0.007796051
|  |  | 4422 | 0.9825227 | 0.9946472 | 0.000977533 | 0.9849585 | 0.07103175 | 0.9850856 | 0.07737633 |  |  | 4346 | 0.9457325 | 0.9763381 | 0.002762894 | 0.95451 | 0.005419658 | 0.9545419 | 0.004679983 |  |  | 4570 | 0.8805515 | 0.9654476 | 0.00316412 | 0.9034417 | 0.007822625 | 0.903447 | 0.004997414 |  |  | 4570 | 0.7749191 | 0.9149524 | 0.005628558 | 0.7885456 | 0.003657258 | 0.7885275 | 0.006478013 |  |  | 258660 | 0.8659472 | 0.8678712 | 0.01924192 | 0.8682151 | 0.008922575 | 0.8682228 | 0.01046161 |  |  | 216460 | 0.7483732 | 0.7035679 | 0.008198835 | 0.7556545 | 0.008100193 | 0.7556598 | 0.007795052
|  |  | 4427 | 0.9816268 | 0.9946749 | 0.0009737373 | 0.9850104 | 0.0710359 | 0.9851373 | 0.07738079 |  |  | 4351 | 0.9447721 | 0.9763896 | 0.002754348 | 0.9545486 | 0.005416862 | 0.9545804 | 0.004671961 |  |  | 4575 | 0.8805515 | 0.9654582 | 0.003159276 | 0.9034463 | 0.007822592 | 0.9034516 | 0.004997327 |  |  | 4575 | 0.7715562 | 0.9149533 | 0.005628438 | 0.7885544 | 0.003657353 | 0.7885364 | 0.006478115 |  |  | 258960 | 0.8681852 | 0.8678712 | 0.01924192 | 0.8683526 | 0.008922776 | 0.8683603 | 0.01046221 |  |  | 216760 | 0.7461977 | 0.7035679 | 0.008198835 | 0.7557976 | 0.008099669 | 0.7558029 | 0.007794044
|  |  | 4432 | 0.9825227 | 0.9947024 | 0.0009699611 | 0.9850621 | 0.07104004 | 0.9851889 | 0.07738523 |  |  | 4356 | 0.9438116 | 0.9764408 | 0.002745838 | 0.954587 | 0.005414089 | 0.9546188 | 0.004663994 |  |  | 4580 | 0.8816305 | 0.9654688 | 0.00315448 | 0.9034509 | 0.007822561 | 0.9034562 | 0.004997242 |  |  | 4580 | 0.7698747 | 0.9149542 | 0.00562832 | 0.7885633 | 0.003657449 | 0.7885453 | 0.006478217 |  |  | 259260 | 0.8659472 | 0.8678712 | 0.01924192 | 0.86849 | 0.00892297 | 0.8684977 | 0.0104628 |  |  | 217060 | 0.7505486 | 0.7035679 | 0.008198835 | 0.7559405 | 0.008099135 | 0.7559458 | 0.007793027
|  |  | 4437 | 0.9825227 | 0.9947297 | 0.0009662046 | 0.9851136 | 0.07104416 | 0.9852403 | 0.07738965 |  |  | 4361 | 0.9447721 | 0.9764917 | 0.002737365 | 0.9546251 | 0.005411338 | 0.9546569 | 0.004656079 |  |  | 4585 | 0.8805515 | 0.9654793 | 0.00314973 | 0.9034555 | 0.00782253 | 0.9034607 | 0.004997159 |  |  | 4585 | 0.7732377 | 0.9149552 | 0.005628203 | 0.7885722 | 0.003657545 | 0.7885541 | 0.006478319 |  |  | 259560 | 0.8681852 | 0.8678712 | 0.01924192 | 0.8686271 | 0.008923157 | 0.8686349 | 0.01046339 |  |  | 217360 | 0.7527241 | 0.7035679 | 0.008198835 | 0.7560831 | 0.00809859 | 0.7560884 | 0.007792
|  |  | 4442 | 0.9825227 | 0.9947569 | 0.0009624676 | 0.985165 | 0.07104827 | 0.9852915 | 0.07739407 |  |  | 4366 | 0.9457325 | 0.9765424 | 0.002728928 | 0.9546631 | 0.00540861 | 0.9546948 | 0.004648217 |  |  | 4590 | 0.8816305 | 0.9654898 | 0.003145026 | 0.9034601 | 0.007822501 | 0.9034653 | 0.004997077 |  |  | 4590 | 0.7715562 | 0.9149561 | 0.005628089 | 0.7885811 | 0.003657641 | 0.788563 | 0.006478421 |  |  | 259860 | 0.8704231 | 0.8678712 | 0.01924192 | 0.8687642 | 0.008923337 | 0.8687719 | 0.01046397 |  |  | 217660 | 0.7461977 | 0.7035679 | 0.008198835 | 0.7562256 | 0.008098035 | 0.7562308 | 0.007790963
|  |  | 4447 | 0.9816268 | 0.994784 | 0.00095875 | 0.9852162 | 0.07105237 | 0.9853426 | 0.07739846 |  |  | 4371 | 0.9457325 | 0.9765928 | 0.002720528 | 0.9547008 | 0.005405904 | 0.9547325 | 0.004640407 |  |  | 4595 | 0.8794725 | 0.9655002 | 0.003140367 | 0.9034646 | 0.007822472 | 0.9034698 | 0.004996997 |  |  | 4595 | 0.7732377 | 0.914957 | 0.005627977 | 0.78859 | 0.003657737 | 0.7885719 | 0.006478523 |  |  | 260160 | 0.8659472 | 0.8678712 | 0.01924192 | 0.868901 | 0.00892351 | 0.8689088 | 0.01046453 |  |  | 217960 | 0.7505486 | 0.7035679 | 0.008198835 | 0.7563677 | 0.008097469 | 0.756373 | 0.007789916
|  |  | 4452 | 0.9825227 | 0.9948109 | 0.0009550517 | 0.9852672 | 0.07105645 | 0.9853934 | 0.07740285 |  |  | 4376 | 0.946693 | 0.976643 | 0.002712164 | 0.9547384 | 0.00540322 | 0.95477 | 0.00463265 |  |  | 4600 | 0.8794725 | 0.9655105 | 0.003135754 | 0.9034691 | 0.007822444 | 0.9034743 | 0.004996918 |  |  | 4600 | 0.7732377 | 0.9149579 | 0.005627866 | 0.7885989 | 0.003657833 | 0.7885808 | 0.006478626 |  |  | 260460 | 0.8681852 | 0.8678712 | 0.01924192 | 0.8690377 | 0.008923676 | 0.8690455 | 0.01046509 |  |  | 218260 | 0.7483732 | 0.7035679 | 0.008198835 | 0.7565096 | 0.008096894 | 0.7565149 | 0.00778886
|  |  | 4457 | 0.9825227 | 0.9948376 | 0.0009513728 | 0.985318 | 0.07106052 | 0.9854441 | 0.07740721 |  |  | 4381 | 0.9447721 | 0.9766929 | 0.002703836 | 0.9547758 | 0.005400558 | 0.9548073 | 0.004624944 |  |  | 4605 | 0.8816305 | 0.9655207 | 0.003131185 | 0.9034736 | 0.007822417 | 0.9034788 | 0.004996841 |  |  | 4605 | 0.7749191 | 0.9149588 | 0.005627758 | 0.7886078 | 0.003657929 | 0.7885897 | 0.006478728 |  |  | 260760 | 0.8637093 | 0.8678712 | 0.01924192 | 0.8691743 | 0.008923835 | 0.8691821 | 0.01046565 |  |  | 218560 | 0.7461977 | 0.7035679 | 0.008198835 | 0.7566513 | 0.008096308 | 0.7566566 | 0.007787794
|  |  | 4462 | 0.9834187 | 0.9948642 | 0.0009477131 | 0.9853686 | 0.07106457 | 0.9854946 | 0.07741157 |  |  | 4386 | 0.9457325 | 0.9767426 | 0.002695543 | 0.9548129 | 0.005397918 | 0.9548444 | 0.004617291 |  |  | 4610 | 0.8816305 | 0.9655309 | 0.003126661 | 0.9034781 | 0.007822391 | 0.9034832 | 0.004996765 |  |  | 4610 | 0.7766006 | 0.9149596 | 0.005627652 | 0.7886166 | 0.003658026 | 0.7885986 | 0.006478831 |  |  | 261060 | 0.8637093 | 0.8678712 | 0.01924192 | 0.8693107 | 0.008923988 | 0.8693185 | 0.01046619 |  |  | 218860 | 0.7483732 | 0.7035679 | 0.008198835 | 0.7567928 | 0.008095711 | 0.7567981 | 0.007786719
|  |  | 4467 | 0.9825227 | 0.9948906 | 0.0009440725 | 0.9854191 | 0.07106862 | 0.9855449 | 0.07741591 |  |  | 4391 | 0.9438116 | 0.976792 | 0.002687287 | 0.9548499 | 0.005395299 | 0.9548813 | 0.004609688 |  |  | 4615 | 0.8805515 | 0.9655409 | 0.003122181 | 0.9034826 | 0.007822366 | 0.9034877 | 0.004996691 |  |  | 4615 | 0.7715562 | 0.9149605 | 0.005627547 | 0.7886255 | 0.003658122 | 0.7886075 | 0.006478933 |  |  | 261360 | 0.8704231 | 0.8678712 | 0.01924192 | 0.8694469 | 0.008924133 | 0.8694547 | 0.01046673 |  |  | 219160 | 0.7461977 | 0.7035679 | 0.008198835 | 0.756934 | 0.008095105 | 0.7569393 | 0.007785635
|  |  | 4472 | 0.9825227 | 0.9949169 | 0.0009404511 | 0.9854693 | 0.07107265 | 0.985595 | 0.07742023 |  |  | 4396 | 0.9457325 | 0.9768412 | 0.002679067 | 0.9548867 | 0.005392702 | 0.9549181 | 0.004602137 |  |  | 4620 | 0.8827095 | 0.965551 | 0.003117745 | 0.903487 | 0.007822342 | 0.9034921 | 0.004996618 |  |  | 4620 | 0.7681932 | 0.9149614 | 0.005627444 | 0.7886344 | 0.003658219 | 0.7886164 | 0.006479036 |  |  | 261660 | 0.8704231 | 0.8678712 | 0.01924192 | 0.869583 | 0.008924271 | 0.8695908 | 0.01046725 |  |  | 219460 | 0.7440223 | 0.7035679 | 0.008198835 | 0.757075 | 0.008094488 | 0.7570802 | 0.007784541
|  |  | 4477 | 0.9843147 | 0.994943 | 0.0009368486 | 0.9855195 | 0.07107666 | 0.985645 | 0.07742454 |  |  | 4401 | 0.9457325 | 0.9768901 | 0.002670882 | 0.9549233 | 0.005390126 | 0.9549546 | 0.004594638 |  |  | 4625 | 0.8816305 | 0.9655609 | 0.003113352 | 0.9034914 | 0.007822319 | 0.9034966 | 0.004996547 |  |  | 4625 | 0.7698747 | 0.9149622 | 0.005627343 | 0.7886433 | 0.003658315 | 0.7886252 | 0.006479139 |  |  | 261960 | 0.8726611 | 0.8678712 | 0.01924192 | 0.869719 | 0.008924403 | 0.8697267 | 0.01046777 |  |  | 219760 | 0.7527241 | 0.7035679 | 0.008198835 | 0.7572157 | 0.008093862 | 0.757221 | 0.007783438
|  |  | 4482 | 0.9825227 | 0.9949689 | 0.0009332652 | 0.9855694 | 0.07108066 | 0.9856948 | 0.07742884 |  |  | 4406 | 0.946693 | 0.9769388 | 0.002662732 | 0.9549597 | 0.005387572 | 0.954991 | 0.004587188 |  |  | 4630 | 0.8794725 | 0.9655708 | 0.003109002 | 0.9034958 | 0.007822297 | 0.903501 | 0.004996477 |  |  | 4630 | 0.7715562 | 0.9149631 | 0.005627244 | 0.7886522 | 0.003658412 | 0.7886341 | 0.006479242 |  |  | 262260 | 0.8704231 | 0.8678712 | 0.01924192 | 0.8698547 | 0.008924528 | 0.8698625 | 0.01046829 |  |  | 220060 | 0.7505486 | 0.7035679 | 0.008198835 | 0.7573562 | 0.008093225 | 0.7573615 | 0.007782325
|  |  | 4487 | 0.9825227 | 0.9949948 | 0.0009297006 | 0.9856191 | 0.07108465 | 0.9857444 | 0.07743312 |  |  | 4411 | 0.9447721 | 0.9769872 | 0.002654619 | 0.9549959 | 0.005385038 | 0.9550271 | 0.00457979 |  |  | 4635 | 0.8816305 | 0.9655806 | 0.003104695 | 0.9035002 | 0.007822275 | 0.9035054 | 0.004996408 |  |  | 4635 | 0.7732377 | 0.9149639 | 0.005627147 | 0.7886611 | 0.003658509 | 0.788643 | 0.006479345 |  |  | 262560 | 0.8704231 | 0.8678712 | 0.01924192 | 0.8699903 | 0.008924646 | 0.8699982 | 0.01046879 |  |  | 220360 | 0.757075 | 0.7035679 | 0.008198835 | 0.7574965 | 0.008092578 | 0.7575017 | 0.007781203
|  |  | 4492 | 0.9825227 | 0.9950204 | 0.0009261548 | 0.9856687 | 0.07108863 | 0.9857938 | 0.07743738 |  |  | 4416 | 0.9457325 | 0.9770354 | 0.00264654 | 0.955032 | 0.005382526 | 0.9550631 | 0.004572441 |  |  | 4640 | 0.8805515 | 0.9655904 | 0.00310043 | 0.9035046 | 0.007822254 | 0.9035097 | 0.004996341 |  |  | 4640 | 0.7732377 | 0.9149647 | 0.005627051 | 0.7886699 | 0.003658606 | 0.7886519 | 0.006479448 |  |  | 262860 | 0.8681852 | 0.8678712 | 0.01924192 | 0.8701258 | 0.008924757 | 0.8701336 | 0.01046929 |  |  | 220660 | 0.7440223 | 0.7035679 | 0.008198835 | 0.7576365 | 0.008091922 | 0.7576418 | 0.007780072
|  |  | 4497 | 0.9825227 | 0.9950459 | 0.0009226277 | 0.9857181 | 0.07109259 | 0.9858431 | 0.07744164 |  |  | 4421 | 0.9447721 | 0.9770834 | 0.002638497 | 0.9550678 | 0.005380033 | 0.9550989 | 0.004565143 |  |  | 4645 | 0.8816305 | 0.9656001 | 0.003096208 | 0.903509 | 0.007822234 | 0.9035141 | 0.004996275 |  |  | 4645 | 0.7749191 | 0.9149655 | 0.005626957 | 0.7886788 | 0.003658703 | 0.7886608 | 0.006479551 |  |  | 263160 | 0.8704231 | 0.8678712 | 0.01924192 | 0.8702611 | 0.008924861 | 0.8702689 | 0.01046977 |  |  | 220960 | 0.7440223 | 0.7035679 | 0.008198835 | 0.7577763 | 0.008091255 | 0.7577816 | 0.007778932
|  |  | 4502 | 0.9816268 | 0.9950713 | 0.0009191194 | 0.9857674 | 0.07109654 | 0.9858922 | 0.07744588 |  |  | 4426 | 0.9438116 | 0.9771311 | 0.00263049 | 0.9551034 | 0.005377562 | 0.9551345 | 0.004557894 |  |  | 4650 | 0.8805515 | 0.9656097 | 0.003092026 | 0.9035133 | 0.007822215 | 0.9035184 | 0.004996211 |  |  | 4650 | 0.7681932 | 0.9149664 | 0.005626864 | 0.7886877 | 0.0036588 | 0.7886697 | 0.006479655 |  |  | 263460 | 0.8704231 | 0.8678712 | 0.01924192 | 0.8703963 | 0.008924959 | 0.8704041 | 0.01047025 |  |  | 221260 | 0.7353205 | 0.7035679 | 0.008198835 | 0.7579159 | 0.008090579 | 0.7579211 | 0.007777782
|  |  | 4507 | 0.9834187 | 0.9950965 | 0.0009156296 | 0.9858164 | 0.07110048 | 0.9859411 | 0.0774501 |  |  | 4431 | 0.9457325 | 0.9771786 | 0.002622517 | 0.9551389 | 0.005375111 | 0.9551699 | 0.004550694 |  |  | 4655 | 0.8816305 | 0.9656193 | 0.003087887 | 0.9035177 | 0.007822196 | 0.9035227 | 0.004996148 |  |  | 4655 | 0.7715562 | 0.9149672 | 0.005626773 | 0.7886966 | 0.003658897 | 0.7886785 | 0.006479758 |  |  | 263760 | 0.8681852 | 0.8678712 | 0.01924192 | 0.8705313 | 0.00892505 | 0.8705391 | 0.01047073 |  |  | 221560 | 0.7483732 | 0.7035679 | 0.008198835 | 0.7580552 | 0.008089893 | 0.7580605 | 0.007776624
|  |  | 4512 | 0.9834187 | 0.9951216 | 0.0009121584 | 0.9858653 | 0.0711044 | 0.9859898 | 0.07745431 |  |  | 4436 | 0.9457325 | 0.9772259 | 0.002614579 | 0.9551742 | 0.00537268 | 0.9552051 | 0.004543544 |  |  | 4660 | 0.8816305 | 0.9656288 | 0.003083788 | 0.903522 | 0.007822179 | 0.903527 | 0.004996086 |  |  | 4660 | 0.7715562 | 0.9149679 | 0.005626684 | 0.7887055 | 0.003658994 | 0.7886874 | 0.006479862 |  |  | 264060 | 0.8704231 | 0.8678712 | 0.01924192 | 0.8706661 | 0.008925134 | 0.870674 | 0.01047119 |  |  | 221860 | 0.7505486 | 0.7035679 | 0.008198835 | 0.7581943 | 0.008089197 | 0.7581996 | 0.007775456
|  |  | 4517 | 0.9834187 | 0.9951465 | 0.0009087057 | 0.985914 | 0.07110831 | 0.9860384 | 0.07745851 |  |  | 4441 | 0.9447721 | 0.9772729 | 0.002606677 | 0.9552093 | 0.00537027 | 0.9552402 | 0.004536443 |  |  | 4665 | 0.8805515 | 0.9656382 | 0.003079729 | 0.9035263 | 0.007822162 | 0.9035313 | 0.004996025 |  |  | 4665 | 0.7732377 | 0.9149687 | 0.005626596 | 0.7887143 | 0.003659091 | 0.7886963 | 0.006479965 |  |  | 264360 | 0.8704231 | 0.8678712 | 0.01924192 | 0.8708008 | 0.008925211 | 0.8708087 | 0.01047165 |  |  | 222160 | 0.7483732 | 0.7035679 | 0.008198835 | 0.7583332 | 0.008088491 | 0.7583384 | 0.007774279
|  |  | 4522 | 0.9834187 | 0.9951713 | 0.0009052714 | 0.9859626 | 0.07111221 | 0.9860868 | 0.07746269 |  |  | 4446 | 0.946693 | 0.9773197 | 0.002598809 | 0.9552442 | 0.005367879 | 0.9552751 | 0.004529391 |  |  | 4670 | 0.8816305 | 0.9656476 | 0.003075711 | 0.9035306 | 0.007822146 | 0.9035356 | 0.004995966 |  |  | 4670 | 0.7715562 | 0.9149695 | 0.00562651 | 0.7887232 | 0.003659189 | 0.7887052 | 0.006480069 |  |  | 264660 | 0.8704231 | 0.8678712 | 0.01924192 | 0.8709354 | 0.008925282 | 0.8709432 | 0.01047209 |  |  | 222460 | 0.7483732 | 0.7035679 | 0.008198835 | 0.7584718 | 0.008087776 | 0.7584770432 | 0.007773094
|  |  | 4527 | 0.9825227 | 0.995196 | 0.0009018554 | 0.9860109 | 0.0711161 | 0.986135 | 0.07746686 |  |  | 4451 | 0.946693 | 0.9773662 | 0.002590976 | 0.9552789 | 0.005365508 | 0.9553097 | 0.004522387 |  |  | 4675 | 0.8827095 | 0.9656569 | 0.003071733 | 0.9035348 | 0.00782213 | 0.9035399 | 0.004995908 |  |  | 4675 | 0.7732377 | 0.9149703 | 0.005626426 | 0.7887321 | 0.003659286 | 0.7887141 | 0.006480173 |  |  | 264960 | 0.8704231 | 0.8678712 | 0.01924192 | 0.8710697 | 0.008925346 | 0.8710776 | 0.01047254 |  |  | 222760 | 0.7548995 | 0.7035679 | 0.008198835 | 0.7586102 | 0.008087051 | 0.7586154 | 0.007771899
|  |  | 4532 | 0.9825227 | 0.9952205 | 0.0008984577 | 0.9860592 | 0.07111997 | 0.9861831 | 0.07747102 |  |  | 4456 | 0.9447721 | 0.9774125 | 0.002583177 | 0.9553135 | 0.005363157 | 0.9553442 | 0.004515431 |  |  | 4680 | 0.8837886 | 0.9656661 | 0.003067794 | 0.9035391 | 0.007822116 | 0.9035441 | 0.004995851 |  |  | 4680 | 0.7715562 | 0.9149711 | 0.005626343 | 0.788741 | 0.003659384 | 0.788723 | 0.006480277 |  |  | 265260 | 0.874899 | 0.8678712 | 0.01924192 | 0.871204 | 0.008925403 | 0.8712118 | 0.01047297 |  |  | 223060 | 0.7461977 | 0.7035679 | 0.008198835 | 0.7587484 | 0.008086316 | 0.7587536 | 0.007770695
|  |  | 4537 | 0.9834187 | 0.9952448 | 0.0008950782 | 0.9861072 | 0.07112383 | 0.9862309 | 0.07747516 |  |  | 4461 | 0.946693 | 0.9774586 | 0.002575413 | 0.9553479 | 0.005360826 | 0.9553786 | 0.004508523 |  |  | 4685 | 0.8805515 | 0.9656753 | 0.003063894 | 0.9035433 | 0.007822102 | 0.9035483 | 0.004995795 |  |  | 4685 | 0.7715562 | 0.9149718 | 0.005626261 | 0.7887499 | 0.003659481 | 0.7887318 | 0.006480381 |  |  | 265560 | 0.8704231 | 0.8678712 | 0.01924192 | 0.871338 | 0.008925453 | 0.8713459 | 0.01047339 |  |  | 223360 | 0.7548995 | 0.7035679 | 0.008198835 | 0.7588864 | 0.008085572 | 0.7588915 | 0.007769483
|  |  | 4542 | 0.9825227 | 0.995269 | 0.0008917168 | 0.9861551 | 0.07112767 | 0.9862787 | 0.07747929 |  |  | 4466 | 0.9457325 | 0.9775044 | 0.002567684 | 0.9553821 | 0.005358514 | 0.9554127 | 0.004501663 |  |  | 4690 | 0.8816305 | 0.9656844 | 0.003060033 | 0.9035476 | 0.007822088 | 0.9035526 | 0.004995741 |  |  | 4690 | 0.7732377 | 0.9149726 | 0.005626181 | 0.7887587 | 0.003659579 | 0.7887407 | 0.006480485 |  |  | 265860 | 0.8704231 | 0.8678712 | 0.01924192 | 0.871472 | 0.008925497 | 0.8714799 | 0.01047381 |  |  | 223660 | 0.7483732 | 0.7035679 | 0.008198835 | 0.7590241 | 0.008084818 | 0.7590292 | 0.007768261
|  |  | 4547 | 0.9834187 | 0.9952931 | 0.0008883735 | 0.9862028 | 0.07113151 | 0.9863262 | 0.0774834 |  |  | 4471 | 0.9457325 | 0.9775501 | 0.002559989 | 0.9554161 | 0.005356221 | 0.9554467 | 0.00449485 |  |  | 4695 | 0.8805515 | 0.9656935 | 0.003056211 | 0.9035518 | 0.007822076 | 0.9035568 | 0.004995687 |  |  | 4695 | 0.7715562 | 0.9149733 | 0.005626102 | 0.7887676 | 0.003659677 | 0.7887496 | 0.006480589 |  |  | 266160 | 0.8704231 | 0.8678712 | 0.01924192 | 0.8716057 | 0.008925535 | 0.8716136 | 0.01047422 |  |  | 223960 | 0.7505486 | 0.7035679 | 0.008198835 | 0.7591615 | 0.008084055 | 0.7591667 | 0.007767031
|  |  | 4552 | 0.9834187 | 0.9953171 | 0.0008850483 | 0.9862503 | 0.07113533 | 0.9863736 | 0.0774875 |  |  | 4476 | 0.946693 | 0.9775954 | 0.002552328 | 0.9554499 | 0.005353948 | 0.9554805 | 0.004488085 |  |  | 4700 | 0.8827095 | 0.9657024 | 0.003052427 | 0.903556 | 0.007822064 | 0.9035609 | 0.004995635 |  |  | 4700 | 0.7749191 | 0.914974 | 0.005626024 | 0.7887765 | 0.003659775 | 0.7887585 | 0.006480694 |  |  | 266460 | 0.8659472 | 0.8678712 | 0.01924192 | 0.8717394 | 0.008925565 | 0.8717473 | 0.01047462 |  |  | 224260 | 0.7548995 | 0.7035679 | 0.008198835 | 0.7592988 | 0.008083282 | 0.759304 | 0.007765792
|  |  | 4557 | 0.9834187 | 0.9953409 | 0.0008817409 | 0.9862977 | 0.07113914 | 0.9864208 | 0.07749159 |  |  | 4481 | 0.9457325 | 0.9776406 | 0.002544702 | 0.9554836 | 0.005351693 | 0.9555141 | 0.004481367 |  |  | 4705 | 0.8827095 | 0.9657114 | 0.003048681 | 0.9035601 | 0.007822052 | 0.9035651 | 0.004995584 |  |  | 4705 | 0.7665117 | 0.9149748 | 0.005625948 | 0.7887854 | 0.003659873 | 0.7887674 | 0.006480798 |  |  | 266760 | 0.8681852 | 0.8678712 | 0.01924192 | 0.8718728 | 0.008925589 | 0.8718807 | 0.01047502 |  |  | 224560 | 0.7505486 | 0.7035679 | 0.008198835 | 0.7594358 | 0.0080825 | 0.759441 | 0.007764545
|  |  | 4562 | 0.9843147 | 0.9953645 | 0.0008784515 | 0.9863449 | 0.07114293 | 0.9864679 | 0.07749566 |  |  | 4486 | 0.9438116 | 0.9776856 | 0.002537109 | 0.9555171 | 0.005349458 | 0.9555475 | 0.004474695 |  |  | 4710 | 0.8816305 | 0.9657202 | 0.003044972 | 0.9035643 | 0.007822042 | 0.9035693 | 0.004995534 |  |  | 4710 | 0.7715562 | 0.9149755 | 0.005625873 | 0.7887942 | 0.003659971 | 0.7887762 | 0.006480902 |  |  | 267060 | 0.8704231 | 0.8678712 | 0.01924192 | 0.8720061 | 0.008925607 | 0.8720141 | 0.0104754 |  |  | 224860 | 0.7483732 | 0.7035679 | 0.008198835 | 0.7595726 | 0.008081708 | 0.7595778 | 0.007763288
|  |  | 4567 | 0.9843147 | 0.9953881 | 0.0008751798 | 0.9863919 | 0.07114672 | 0.9865147 | 0.07749972 |  |  | 4491 | 0.9457325 | 0.9777303 | 0.002529551 | 0.9555504 | 0.005347241 | 0.9555808 | 0.00446807 |  |  | 4715 | 0.8816305 | 0.9657291 | 0.003041301 | 0.9035685 | 0.007822032 | 0.9035734 | 0.004995485 |  |  | 4715 | 0.7732377 | 0.9149762 | 0.0056258 | 0.7888031 | 0.003660069 | 0.7887851 | 0.006481007 |  |  | 267360 | 0.8704231 | 0.8678712 | 0.01924192 | 0.8721393 | 0.008925617 | 0.8721472 | 0.01047578 |  |  | 225160 | 0.757075 | 0.7035679 | 0.008198835 | 0.7597092 | 0.008080907 | 0.7597143 | 0.007762023
|  |  | 4572 | 0.9825227 | 0.9954114 | 0.0008719259 | 0.9864388 | 0.07115049 | 0.9865615 | 0.07750377 |  |  | 4496 | 0.9438116 | 0.9777748 | 0.002522026 | 0.9555836 | 0.005345042 | 0.9556139 | 0.004461491 |  |  | 4720 | 0.8816305 | 0.9657378 | 0.003037666 | 0.9035726 | 0.007822022 | 0.9035775 | 0.004995437 |  |  | 4720 | 0.7732377 | 0.9149769 | 0.005625728 | 0.788812 | 0.003660167 | 0.788794 | 0.006481112 |  |  | 267660 | 0.8637093 | 0.8678712 | 0.01924192 | 0.8722723 | 0.008925622 | 0.8722802 | 0.01047615 |  |  | 225460 | 0.7483732 | 0.7035679 | 0.008198835 | 0.7598455 | 0.008080097 | 0.7598506 | 0.00776075
|  |  | 4577 | 0.9834187 | 0.9954347 | 0.0008686896 | 0.9864855 | 0.07115425 | 0.986608 | 0.0775078 |  |  | 4501 | 0.9457325 | 0.977819 | 0.002514536 | 0.9556165 | 0.005342862 | 0.9556468 | 0.004454958 |  |  | 4725 | 0.8805515 | 0.9657465 | 0.003034069 | 0.9035767 | 0.007822014 | 0.9035817 | 0.00499539 |  |  | 4725 | 0.7749191 | 0.9149776 | 0.005625657 | 0.7888209 | 0.003660266 | 0.7888029 | 0.006481217 |  |  | 267960 | 0.8659472 | 0.8678712 | 0.01924192 | 0.8724052 | 0.008925619 | 0.8724131 | 0.01047652 |  |  | 225760 | 0.7483732 | 0.7035679 | 0.008198835 | 0.7599816 | 0.008079278 | 0.7599867 | 0.007759467
|  |  | 4582 | 0.9843147 | 0.9954578 | 0.000865471 | 0.986532 | 0.07115799 | 0.9866544 | 0.07751182 |  |  | 4506 | 0.946693 | 0.9778631 | 0.002507079 | 0.9556493 | 0.005340701 | 0.9556796 | 0.004448471 |  |  | 4730 | 0.8805515 | 0.9657551 | 0.003030507 | 0.9035808 | 0.007822006 | 0.9035858 | 0.004995345 |  |  | 4730 | 0.7749191 | 0.9149783 | 0.005625587 | 0.7888297 | 0.003660364 | 0.7888117 | 0.006481321 |  |  | 268260 | 0.8681852 | 0.8678712 | 0.01924192 | 0.8725379 | 0.00892561 | 0.8725458 | 0.01047687 |  |  | 226060 | 0.7527241 | 0.7035679 | 0.008198835 | 0.7601175 | 0.008078449 | 0.7601226 | 0.007758177
|  |  | 4587 | 0.9834187 | 0.9954808 | 0.0008622699 | 0.9865784 | 0.07116173 | 0.9867006 | 0.07751583 |  |  | 4511 | 0.9438116 | 0.9779069 | 0.002499655 | 0.955682 | 0.005338558 | 0.9557122 | 0.004442029 |  |  | 4735 | 0.8816305 | 0.9657637 | 0.003026981 | 0.9035849 | 0.007821998 | 0.9035898 | 0.0049953 |  |  | 4735 | 0.7732377 | 0.914979 | 0.005625519 | 0.7888386 | 0.003660463 | 0.7888206 | 0.006481426 |  |  | 268560 | 0.8681852 | 0.8678712 | 0.01924192 | 0.8726704 | 0.008925595 | 0.8726784 | 0.01047722 |  |  | 226360 | 0.7527241 | 0.7035679 | 0.008198835 | 0.7602531 | 0.008077611 | 0.7602582 | 0.007756877
|  |  | 4592 | 0.9834187 | 0.9955037 | 0.0008590863 | 0.9866246 | 0.07116545 | 0.9867467 | 0.07751982 |  |  | 4516 | 0.9457325 | 0.9779505 | 0.002492266 | 0.9557144 | 0.005336432 | 0.9557446 | 0.004435633 |  |  | 4740 | 0.8816305 | 0.9657722 | 0.003023491 | 0.903589 | 0.007821991 | 0.9035939 | 0.004995256 |  |  | 4740 | 0.7749191 | 0.9149797 | 0.005625452 | 0.7888475 | 0.003660561 | 0.7888295 | 0.006481531 |  |  | 268860 | 0.8704231 | 0.8678712 | 0.01924192 | 0.8728028 | 0.008925573 | 0.8728108 | 0.01047756 |  |  | 226660 | 0.7505486 | 0.7035679 | 0.008198835 | 0.7603885 | 0.008076764 | 0.7603936 | 0.00775557
|  |  | 4597 | 0.9834187 | 0.9955264 | 0.0008559201 | 0.9866707 | 0.07116916 | 0.9867926 | 0.0775238 |  |  | 4521 | 0.9457325 | 0.9779939 | 0.002484909 | 0.9557467 | 0.005334325 | 0.9557768 | 0.004429281 |  |  | 4745 | 0.8816305 | 0.9657807 | 0.003020036 | 0.9035931 | 0.007821985 | 0.903598 | 0.004995213 |  |  | 4745 | 0.7732377 | 0.9149804 | 0.005625386 | 0.7888564 | 0.00366066 | 0.7888384 | 0.006481637 |  |  | 269160 | 0.8704231 | 0.8678712 | 0.01924192 | 0.8729351 | 0.008925545 | 0.872943 | 0.01047789 |  |  | 226960 | 0.7527241 | 0.7035679 | 0.008198835 | 0.7605237 | 0.008075908 | 0.7605288 | 0.007754253
|  |  | 4602 | 0.9834187 | 0.995549 | 0.0008527713 | 0.9867166 | 0.07117286 | 0.9868383 | 0.07752777 |  |  | 4526 | 0.9457325 | 0.9780371 | 0.002477586 | 0.9557789 | 0.005332236 | 0.9558089 | 0.004422975 |  |  | 4750 | 0.8827095 | 0.9657891 | 0.003016616 | 0.9035971 | 0.007821979 | 0.903602 | 0.004995172 |  |  | 4750 | 0.7732377 | 0.914981 | 0.005625321 | 0.7888652 | 0.003660759 | 0.7888473 | 0.006481742 |  |  | 269460 | 0.874899 | 0.8678712 | 0.01924192 | 0.8730672 | 0.00892551 | 0.8730751 | 0.01047822 |  |  | 227260 | 0.7483732 | 0.7035679 | 0.008198835 | 0.7606587 | 0.008075043 | 0.7606638 | 0.007752929
|  |  | 4607 | 0.9834187 | 0.9955714 | 0.0008496398 | 0.9867623 | 0.07117654 | 0.9868839 | 0.07753172 |  |  | 4531 | 0.9457325 | 0.97808 | 0.002470297 | 0.9558108 | 0.005330164 | 0.9558408 | 0.004416713 |  |  | 4755 | 0.8816305 | 0.9657974 | 0.003013231 | 0.9036012 | 0.007821974 | 0.903606 | 0.004995131 |  |  | 4755 | 0.7732377 | 0.9149817 | 0.005625257 | 0.7888741 | 0.003660858 | 0.7888561 | 0.006481847 |  |  | 269760 | 0.8704231 | 0.8678712 | 0.01924192 | 0.8731991 | 0.008925469 | 0.8732071 | 0.01047854 |  |  | 227560 | 0.7548995 | 0.7035679 | 0.008198835 | 0.7607934 | 0.008074169 | 0.7607985 | 0.007751596
|  |  | 4612 | 0.9834187 | 0.9955938 | 0.0008465254 | 0.9868079 | 0.07118022 | 0.9869293 | 0.07753566 |  |  | 4536 | 0.9457325 | 0.9781228 | 0.00246304 | 0.9558426 | 0.00532811 | 0.9558726 | 0.004410495 |  |  | 4760 | 0.8816305 | 0.9658057 | 0.00300988 | 0.9036052 | 0.007821969 | 0.9036101 | 0.004995091 |  |  | 4760 | 0.7732377 | 0.9149823 | 0.005625195 | 0.788883 | 0.003660957 | 0.788865 | 0.006481953 |  |  | 270060 | 0.8659472 | 0.8678712 | 0.01924192 | 0.8733309 | 0.008925421 | 0.8733389 | 0.01047885 |  |  | 227860 | 0.757075 | 0.7035679 | 0.008198835 | 0.7609279 | 0.008073286 | 0.760933 | 0.007750255
|  |  | 4617 | 0.9825227 | 0.995616 | 0.0008434283 | 0.9868533 | 0.07118388 | 0.9869746 | 0.07753959 |  |  | 4541 | 0.9457325 | 0.9781653 | 0.002455816 | 0.9558743 | 0.005326073 | 0.9559042 | 0.004404321 |  |  | 4765 | 0.8816305 | 0.9658139 | 0.003006564 | 0.9036092 | 0.007821965 | 0.9036141 | 0.004995052 |  |  | 4765 | 0.7698747 | 0.914983 | 0.005625133 | 0.7888919 | 0.003661056 | 0.7888739 | 0.006482058 |  |  | 270360 | 0.8637093 | 0.8678712 | 0.01924192 | 0.8734625 | 0.008925367 | 0.8734705 | 0.01047915 |  |  | 228160 | 0.7505486 | 0.7035679 | 0.008198835 | 0.7610622 | 0.008072394 | 0.7610673 | 0.007748905
|  |  | 4622 | 0.9834187 | 0.995638 | 0.0008403482 | 0.9868986 | 0.07118753 | 0.9870197 | 0.07754351 |  |  | 4546 | 0.9457325 | 0.9782076 | 0.002448626 | 0.9559057 | 0.005324053 | 0.9559356 | 0.004398191 |  |  | 4770 | 0.8816305 | 0.9658221 | 0.003003281 | 0.9036132 | 0.007821961 | 0.9036181 | 0.004995014 |  |  | 4770 | 0.7749191 | 0.9149836 | 0.005625073 | 0.7889007 | 0.003661155 | 0.7888828 | 0.006482164 |  |  | 270660 | 0.8726611 | 0.8678712 | 0.01924192 | 0.873594 | 0.008925306 | 0.873602 | 0.01047945 |  |  | 228460 | 0.7592504 | 0.7035679 | 0.008198835 | 0.7611963 | 0.008071493 | 0.7612014 | 0.007747547
|  |  | 4627 | 0.9834187 | 0.99566 | 0.0008372851 | 0.9869437 | 0.07119116 | 0.9870646 | 0.07754741 |  |  | 4551 | 0.946693 | 0.9782497 | 0.002441468 | 0.955937 | 0.005322051 | 0.9559669 | 0.004392105 |  |  | 4775 | 0.8805515 | 0.9658302 | 0.003000031 | 0.9036172 | 0.007821958 | 0.903622 | 0.004994977 |  |  | 4775 | 0.7715562 | 0.9149843 | 0.005625014 | 0.7889096 | 0.003661254 | 0.7888916 | 0.00648227 |  |  | 270960 | 0.874899 | 0.8678712 | 0.01924192 | 0.8737254 | 0.008925239 | 0.8737334 | 0.01047973 |  |  | 228760 | 0.7527241 | 0.7035679 | 0.008198835 | 0.7613301 | 0.008070584 | 0.7613352 | 0.007746181
|  |  | 4632 | 0.9843147 | 0.9956818 | 0.000834239 | 0.9869886 | 0.07119479 | 0.9871094 | 0.0775513 |  |  | 4556 | 0.9447721 | 0.9782916 | 0.002434343 | 0.9559682 | 0.005320066 | 0.955998 | 0.004386062 |  |  | 4780 | 0.8816305 | 0.9658383 | 0.002996815 | 0.9036212 | 0.007821956 | 0.903626 | 0.004994941 |  |  | 4780 | 0.7698747 | 0.9149849 | 0.005624955 | 0.7889185 | 0.003661354 | 0.7889005 | 0.006482375 |  |  | 271260 | 0.8681852 | 0.8678712 | 0.01924192 | 0.8738566 | 0.008925166 | 0.8738646 | 0.01048001 |  |  | 229060 | 0.7505486 | 0.7035679 | 0.008198835 | 0.7614638 | 0.008069665 | 0.7614688 | 0.007744807
|  |  | 4637 | 0.9834187 | 0.9957035 | 0.0008312099 | 0.9870334 | 0.0711984 | 0.9871541 | 0.07755517 |  |  | 4561 | 0.9457325 | 0.9783333 | 0.002427251 | 0.9559992 | 0.005318097 | 0.9560289 | 0.004380062 |  |  | 4785 | 0.8827095 | 0.9658463 | 0.002993631 | 0.9036251 | 0.007821954 | 0.90363 | 0.004994906 |  |  | 4785 | 0.7698747 | 0.9149855 | 0.005624898 | 0.7889273 | 0.003661453 | 0.7889094 | 0.006482481 |  |  | 271560 | 0.8726611 | 0.8678712 | 0.01924192 | 0.8739876 | 0.008925086 | 0.8739956 | 0.01048029 |  |  | 229360 | 0.7483732 | 0.7035679 | 0.008198835 | 0.7615972 | 0.008068738 | 0.7616022 | 0.007743425
|  |  | 4642 | 0.9825227 | 0.995725 | 0.0008281975 | 0.9870781 | 0.071202 | 0.9871985 | 0.07755903 |  |  | 4566 | 0.9447721 | 0.9783748 | 0.002420192 | 0.95603 | 0.005316145 | 0.9560597 | 0.004374105 |  |  | 4790 | 0.8816305 | 0.9658543 | 0.00299048 | 0.9036291 | 0.007821953 | 0.9036339 | 0.004994871 |  |  | 4790 | 0.7715562 | 0.9149861 | 0.005624842 | 0.7889362 | 0.003661552 | 0.7889182 | 0.006482587 |  |  | 271860 | 0.874899 | 0.8678712 | 0.01924192 | 0.8741185 | 0.008925 | 0.8741265 | 0.01048055 |  |  | 229660 | 0.7592504 | 0.7035679 | 0.008198835 | 0.7617303 | 0.008067802 | 0.7617354 | 0.007742034
|  |  | 4647 | 0.9834187 | 0.9957465 | 0.0008252019 | 0.9871225 | 0.07120559 | 0.9872428 | 0.07756288 |  |  | 4571 | 0.946693 | 0.9784161 | 0.002413165 | 0.9560607 | 0.005314211 | 0.9560903 | 0.004368191 |  |  | 4795 | 0.8816305 | 0.9658622 | 0.002987362 | 0.903633 | 0.007821952 | 0.9036378 | 0.004994838 |  |  | 4795 | 0.7732377 | 0.9149867 | 0.005624787 | 0.7889451 | 0.003661652 | 0.7889271 | 0.006482693 |  |  | 272160 | 0.8704231 | 0.8678712 | 0.01924192 | 0.8742493 | 0.008924908 | 0.8742573 | 0.01048081 |  |  | 229960 | 0.7483732 | 0.7035679 | 0.008198835 | 0.7618633 | 0.008066857 | 0.7618683 | 0.007740636
|  |  | 4652 | 0.9843147 | 0.9957678 | 0.0008222231 | 0.9871668 | 0.07120917 | 0.987287 | 0.07756672 |  |  | 4576 | 0.9447721 | 0.9784572 | 0.00240617 | 0.9560912 | 0.005312292 | 0.9561208 | 0.004362319 |  |  | 4800 | 0.8827095 | 0.96587 | 0.002984275 | 0.9036369 | 0.007821951 | 0.9036417 | 0.004994805 |  |  | 4800 | 0.7732377 | 0.9149873 | 0.005624733 | 0.788954 | 0.003661752 | 0.788936 | 0.0064828 |  |  | 272460 | 0.8726611 | 0.8678712 | 0.01924192 | 0.8743799 | 0.008924809 | 0.8743879 | 0.01048106 |  |  | 230260 | 0.7527241 | 0.7035679 | 0.008198835 | 0.761996 | 0.008065904 | 0.762001 | 0.007739229
|  |  | 4657 | 0.9843147 | 0.995789 | 0.0008192608 | 0.987211 | 0.07121273 | 0.987331 | 0.07757055 |  |  | 4581 | 0.946693 | 0.978498 | 0.002399208 | 0.9561215 | 0.00531039 | 0.9561511 | 0.004356489 |  |  | 4805 | 0.8816305 | 0.9658778 | 0.00298122 | 0.9036409 | 0.007821951 | 0.9036456 | 0.004994773 |  |  | 4805 | 0.7749191 | 0.9149879 | 0.005624679 | 0.7889628 | 0.003661851 | 0.7889449 | 0.006482906 |  |  | 272760 | 0.8681852 | 0.8678712 | 0.01924192 | 0.8745103 | 0.008924704 | 0.8745183 | 0.0104813 |  |  | 230560 | 0.757075 | 0.7035679 | 0.008198835 | 0.7621285 | 0.008064942 | 0.7621335 | 0.007737815
|  |  | 4662 | 0.9834187 | 0.9958101 | 0.0008163152 | 0.987255 | 0.07121629 | 0.9873748 | 0.07757436 |  |  | 4586 | 0.946693 | 0.9785387 | 0.002392278 | 0.9561517 | 0.005308504 | 0.9561812 | 0.004350701 |  |  | 4810 | 0.8816305 | 0.9658856 | 0.002978196 | 0.9036448 | 0.007821952 | 0.9036495 | 0.004994742 |  |  | 4810 | 0.7732377 | 0.9149885 | 0.005624627 | 0.7889717 | 0.003661951 | 0.7889537 | 0.006483012 |  |  | 273060 | 0.8726611 | 0.8678712 | 0.01924192 | 0.8746406 | 0.008924593 | 0.8746486 | 0.01048154 |  |  | 230860 | 0.7505486 | 0.7035679 | 0.008198835 | 0.7622608 | 0.008063971 | 0.7622658 | 0.007736392
|  |  | 4667 | 0.9834187 | 0.995831 | 0.0008133861 | 0.9872989 | 0.07121983 | 0.9874185 | 0.07757816 |  |  | 4591 | 0.9457325 | 0.9785791 | 0.00238538 | 0.9561818 | 0.005306635 | 0.9562112 | 0.004344955 |  |  | 4815 | 0.8827095 | 0.9658933 | 0.002975204 | 0.9036486 | 0.007821953 | 0.9036534 | 0.004994712 |  |  | 4815 | 0.7732377 | 0.9149891 | 0.005624575 | 0.7889806 | 0.003662051 | 0.7889626 | 0.006483119 |  |  | 273360 | 0.8726611 | 0.8678712 | 0.01924192 | 0.8747707 | 0.008924475 | 0.8747788 | 0.01048177 |  |  | 231160 | 0.757075 | 0.7035679 | 0.008198835 | 0.7623928 | 0.008062992 | 0.7623978 | 0.007734962
|  |  | 4672 | 0.9843147 | 0.9958518 | 0.0008104734 | 0.9873426 | 0.07122336 | 0.9874621 | 0.07758195 |  |  | 4596 | 0.9476534 | 0.9786194 | 0.002378514 | 0.9562116 | 0.005304781 | 0.956241 | 0.00433925 |  |  | 4820 | 0.8827095 | 0.9659009 | 0.002972242 | 0.9036525 | 0.007821954 | 0.9036573 | 0.004994682 |  |  | 4820 | 0.7749191 | 0.9149897 | 0.005624525 | 0.7889894 | 0.003662151 | 0.7889715 | 0.006483225 |  |  | 273660 | 0.8726611 | 0.8678712 | 0.01924192 | 0.8749007 | 0.008924351 | 0.8749088 | 0.01048199 |  |  | 231460 | 0.7592504 | 0.7035679 | 0.008198835 | 0.7625247 | 0.008062004 | 0.7625297 | 0.007733524
|  |  | 4677 | 0.9834187 | 0.9958725 | 0.0008075771 | 0.9873861 | 0.07122688 | 0.9875055 | 0.07758572 |  |  | 4601 | 0.9457325 | 0.9786594 | 0.00237168 | 0.9562414 | 0.005302944 | 0.9562707 | 0.004333586 |  |  | 4825 | 0.8827095 | 0.9659085 | 0.002969311 | 0.9036564 | 0.007821956 | 0.9036611 | 0.004994653 |  |  | 4825 | 0.7749191 | 0.9149903 | 0.005624475 | 0.7889983 | 0.003662251 | 0.7889803 | 0.006483332 |  |  | 273960 | 0.874899 | 0.8678712 | 0.01924192 | 0.8750306 | 0.008924221 | 0.8750387 | 0.0104822 |  |  | 231760 | 0.7548995 | 0.7035679 | 0.008198835 | 0.7626563 | 0.008061008 | 0.7626613 | 0.007732078
|  |  | 4682 | 0.9834187 | 0.9958931 | 0.0008046972 | 0.9874295 | 0.07123039 | 0.9875487 | 0.07758948 |  |  | 4606 | 0.9457325 | 0.9786993 | 0.002364878 | 0.9562709 | 0.005301122 | 0.9563002 | 0.004327964 |  |  | 4830 | 0.8816305 | 0.965916 | 0.00296641 | 0.9036602 | 0.007821958 | 0.903665 | 0.004994625 |  |  | 4830 | 0.7732377 | 0.9149909 | 0.005624427 | 0.7890072 | 0.003662352 | 0.7889892 | 0.006483439 |  |  | 274260 | 0.8726611 | 0.8678712 | 0.01924192 | 0.8751603 | 0.008924085 | 0.8751684 | 0.01048241 |  |  | 232060 | 0.7483732 | 0.7035679 | 0.008198835 | 0.7627877 | 0.008060003 | 0.7627927 | 0.007730624
|  |  | 4687 | 0.9843147 | 0.9959136 | 0.0008018335 | 0.9874728 | 0.07123388 | 0.9875918 | 0.07759323 |  |  | 4611 | 0.946693 | 0.9787389 | 0.002358108 | 0.9563004 | 0.005299316 | 0.9563296 | 0.004322382 |  |  | 4835 | 0.8827095 | 0.9659235 | 0.002963539 | 0.9036641 | 0.007821961 | 0.9036688 | 0.004994598 |  |  | 4835 | 0.7715562 | 0.9149914 | 0.005624379 | 0.789016 | 0.003662452 | 0.7889981 | 0.006483546 |  |  | 274560 | 0.8726611 | 0.8678712 | 0.01924192 | 0.8752898 | 0.008923942 | 0.8752979 | 0.01048261 |  |  | 232360 | 0.7527241 | 0.7035679 | 0.008198835 | 0.7629189 | 0.008058991 | 0.7629238 | 0.007729162
|  |  | 4692 | 0.9852106 | 0.9959339 | 0.0007989861 | 0.9875159 | 0.07123737 | 0.9876347 | 0.07759697 |  |  | 4616 | 0.9476534 | 0.9787784 | 0.002351369 | 0.9563296 | 0.005297526 | 0.9563589 | 0.00431684 |  |  | 4840 | 0.8816305 | 0.9659309 | 0.002960698 | 0.9036679 | 0.007821964 | 0.9036726 | 0.004994572 |  |  | 4840 | 0.7732377 | 0.914992 | 0.005624332 | 0.7890249 | 0.003662552 | 0.7890069 | 0.006483653 |  |  | 274860 | 0.8681852 | 0.8678712 | 0.01924192 | 0.8754192 | 0.008923793 | 0.8754273 | 0.0104828 |  |  | 232660 | 0.7505486 | 0.7035679 | 0.008198835 | 0.7630498 | 0.008057969 | 0.7630548 | 0.007727693
|  |  | 4697 | 0.9843147 | 0.9959542 | 0.0007961547 | 0.9875588 | 0.07124084 | 0.9876775 | 0.07760069 |  |  | 4621 | 0.946693 | 0.9788176 | 0.002344662 | 0.9563588 | 0.005295751 | 0.9563879 | 0.004311339 |  |  | 4845 | 0.8827095 | 0.9659383 | 0.002957886 | 0.9036717 | 0.007821968 | 0.9036764 | 0.004994546 |  |  | 4845 | 0.7749191 | 0.9149925 | 0.005624286 | 0.7890338 | 0.003662653 | 0.7890158 | 0.00648376 |  |  | 275160 | 0.8659472 | 0.8678712 | 0.01924192 | 0.8755485 | 0.008923638 | 0.8755566 | 0.01048299 |  |  | 232960 | 0.7592504 | 0.7035679 | 0.008198835 | 0.7631805 | 0.00805694 | 0.7631855 | 0.007726216
|  |  | 4702 | 0.9834187 | 0.9959743 | 0.0007933395 | 0.9876016 | 0.0712443 | 0.9877201 | 0.07760441 |  |  | 4626 | 0.9457325 | 0.9788567 | 0.002337987 | 0.9563877 | 0.005293991 | 0.9564169 | 0.004305878 |  |  | 4850 | 0.8816305 | 0.9659457 | 0.002955104 | 0.9036755 | 0.007821972 | 0.9036802 | 0.004994521 |  |  | 4850 | 0.7732377 | 0.9149931 | 0.00562424 | 0.7890426 | 0.003662753 | 0.7890247 | 0.006483867 |  |  | 275460 | 0.8726611 | 0.8678712 | 0.01924192 | 0.8756776 | 0.008923477 | 0.8756857 | 0.01048317 |  |  | 233260 | 0.7592504 | 0.7035679 | 0.008198835 | 0.7633111 | 0.008055902 | 0.763316 | 0.007724731
|  |  | 4707 | 0.9843147 | 0.9959943 | 0.0007905403 | 0.9876443 | 0.07124775 | 0.9877626 | 0.07760811 |  |  | 4631 | 0.9457325 | 0.9788956 | 0.002331343 | 0.9564166 | 0.005292247 | 0.9564456 | 0.004300457 |  |  | 4855 | 0.8827095 | 0.9659529 | 0.00295235 | 0.9036793 | 0.007821976 | 0.903684 | 0.004994496 |  |  | 4855 | 0.7766006 | 0.9149936 | 0.005624196 | 0.7890515 | 0.003662854 | 0.7890335 | 0.006483974 |  |  | 275760 | 0.8659472 | 0.8678712 | 0.01924192 | 0.8758066 | 0.00892331 | 0.8758147 | 0.01048334 |  |  | 233560 | 0.7592504 | 0.7035679 | 0.008198835 | 0.7634414 | 0.008054856 | 0.7634463 | 0.007723238
|  |  | 4712 | 0.9834187 | 0.9960142 | 0.000787757 | 0.9876868 | 0.07125119 | 0.987805 | 0.0776118 |  |  | 4636 | 0.9457325 | 0.9789342 | 0.00232473 | 0.9564452 | 0.005290518 | 0.9564743 | 0.004295075 |  |  | 4860 | 0.8848676 | 0.9659602 | 0.002949625 | 0.9036831 | 0.007821981 | 0.9036878 | 0.004994473 |  |  | 4860 | 0.7749191 | 0.9149942 | 0.005624152 | 0.7890603 | 0.003662955 | 0.7890424 | 0.006484081 |  |  | 276060 | 0.8726611 | 0.8678712 | 0.01924192 | 0.8759354 | 0.008923137 | 0.8759435 | 0.0104835 |  |  | 233860 | 0.7592504 | 0.7035679 | 0.008198835 | 0.7635714 | 0.008053801 | 0.7635764 | 0.007721738
|  |  | 4717 | 0.9843147 | 0.9960339 | 0.0007849897 | 0.9877291 | 0.07125462 | 0.9878471 | 0.07761547 |  |  | 4641 | 0.946693 | 0.9789727 | 0.002318149 | 0.9564738 | 0.005288803 | 0.9565027 | 0.004289733 |  |  | 4865 | 0.8827095 | 0.9659674 | 0.002946928 | 0.9036869 | 0.007821986 | 0.9036916 | 0.00499445 |  |  | 4865 | 0.7732377 | 0.9149947 | 0.005624109 | 0.7890692 | 0.003663055 | 0.7890513 | 0.006484189 |  |  | 276360 | 0.8726611 | 0.8678712 | 0.01924192 | 0.8760641 | 0.008922957 | 0.8760722 | 0.01048366 |  |  | 234160 | 0.757075 | 0.7035679 | 0.008198835 | 0.7637013 | 0.008052739 | 0.7637063 | 0.007720231
|  |  | 4722 | 0.9825227 | 0.9960536 | 0.0007822381 | 0.9877713 | 0.07125804 | 0.9878892 | 0.07761914 |  |  | 4646 | 0.9457325 | 0.979011 | 0.002311598 | 0.9565021 | 0.005287104 | 0.9565311 | 0.00428443 |  |  | 4870 | 0.8816305 | 0.9659745 | 0.00294426 | 0.9036906 | 0.007821992 | 0.9036953 | 0.004994428 |  |  | 4870 | 0.7766006 | 0.9149952 | 0.005624067 | 0.7890781 | 0.003663156 | 0.7890601 | 0.006484296 |  |  | 276660 | 0.874899 | 0.8678712 | 0.01924192 | 0.8761926 | 0.008922771 | 0.8762007 | 0.01048381 |  |  | 234460 | 0.7548995 | 0.7035679 | 0.008198835 | 0.763831 | 0.008051668 | 0.7638359 | 0.007718716
|  |  | 4727 | 0.9843147 | 0.9960731 | 0.0007795024 | 0.9878134 | 0.07126144 | 0.9879311 | 0.07762279 |  |  | 4651 | 0.9457325 | 0.9790491 | 0.002305079 | 0.9565304 | 0.005285419 | 0.9565593 | 0.004279166 |  |  | 4875 | 0.8827095 | 0.9659816 | 0.002941619 | 0.9036944 | 0.007821998 | 0.9036991 | 0.004994406 |  |  | 4875 | 0.7732377 | 0.9149957 | 0.005624025 | 0.7890869 | 0.003663257 | 0.789069 | 0.006484404 |  |  | 276960 | 0.8704231 | 0.8678712 | 0.01924192 | 0.8763209 | 0.00892258 | 0.8763291 | 0.01048395 |  |  | 234760 | 0.7548995 | 0.7035679 | 0.008198835 | 0.7639604 | 0.00805059 | 0.7639653 | 0.007717193
|  |  | 4732 | 0.9834187 | 0.9960925 | 0.0007767824 | 0.9878553 | 0.07126484 | 0.9879728 | 0.07762643 |  |  | 4656 | 0.9457325 | 0.979087 | 0.002298591 | 0.9565585 | 0.005283749 | 0.9565873 | 0.00427394 |  |  | 4880 | 0.8827095 | 0.9659886 | 0.002939006 | 0.9036981 | 0.007822004 | 0.9037028 | 0.004994385 |  |  | 4880 | 0.7749191 | 0.9149963 | 0.005623985 | 0.7890958 | 0.003663358 | 0.7890779 | 0.006484512 |  |  | 277260 | 0.8704231 | 0.8678712 | 0.01924192 | 0.8764492 | 0.008922382 | 0.8764573 | 0.01048408 |  |  | 235060 | 0.757075 | 0.7035679 | 0.008198835 | 0.7640896 | 0.008049503 | 0.7640945 | 0.007715663
|  |  | 4737 | 0.9852106 | 0.9961119 | 0.000774078 | 0.987897 | 0.07126822 | 0.9880144 | 0.07763005 |  |  | 4661 | 0.946693 | 0.9791247 | 0.002292133 | 0.9565864 | 0.005282094 | 0.9566152 | 0.004268753 |  |  | 4885 | 0.8816305 | 0.9659956 | 0.00293642 | 0.9037018 | 0.007822011 | 0.9037065 | 0.004994365 |  |  | 4885 | 0.7749191 | 0.9149968 | 0.005623945 | 0.7891047 | 0.00366346 | 0.7890867 | 0.006484619 |  |  | 277560 | 0.8704231 | 0.8678712 | 0.01924192 | 0.8765772 | 0.008922178 | 0.8765854 | 0.01048421 |  |  | 235360 | 0.7614259 | 0.7035679 | 0.008198835 | 0.7642186 | 0.008048408 | 0.7642235 | 0.007714125
|  |  | 4742 | 0.9843147 | 0.9961311 | 0.0007713892 | 0.9879387 | 0.07127159 | 0.9880559 | 0.07763367 |  |  | 4666 | 0.946693 | 0.9791623 | 0.002285706 | 0.9566142 | 0.005280453 | 0.956643 | 0.004263604 |  |  | 4890 | 0.8827095 | 0.9660026 | 0.002933861 | 0.9037056 | 0.007822018 | 0.9037102 | 0.004994345 |  |  | 4890 | 0.7749191 | 0.9149973 | 0.005623906 | 0.7891135 | 0.003663561 | 0.7890956 | 0.006484727 |  |  | 277860 | 0.8704231 | 0.8678712 | 0.01924192 | 0.8767052 | 0.008921968 | 0.8767133 | 0.01048433 |  |  | 235660 | 0.7527241 | 0.7035679 | 0.008198835 | 0.7643474 | 0.008047305 | 0.7643523 | 0.007712581
|  |  | 4747 | 0.9834187 | 0.9961502 | 0.0007687159 | 0.9879801 | 0.07127495 | 0.9880972 | 0.07763727 |  |  | 4671 | 0.9476534 | 0.9791996 | 0.00227931 | 0.9566419 | 0.005278826 | 0.9566706 | 0.004258494 |  |  | 4895 | 0.8827095 | 0.9660095 | 0.002931329 | 0.9037093 | 0.007822026 | 0.9037139 | 0.004994326 |  |  | 4895 | 0.7749191 | 0.9149978 | 0.005623867 | 0.7891224 | 0.003663662 | 0.7891045 | 0.006484835 |  |  | 278160 | 0.8771369 | 0.8678712 | 0.01924192 | 0.876833 | 0.008921752 | 0.8768411 | 0.01048445 |  |  | 235960 | 0.7548995 | 0.7035679 | 0.008198835 | 0.7644759 | 0.008046195 | 0.7644808 | 0.007711028
|  |  | 4752 | 0.9843147 | 0.9961691 | 0.0007660581 | 0.9880215 | 0.0712783 | 0.9881383 | 0.07764087 |  |  | 4676 | 0.9476534 | 0.9792367 | 0.002272945 | 0.9566694 | 0.005277214 | 0.9566981 | 0.00425342 |  |  | 4900 | 0.8816305 | 0.9660163 | 0.002928824 | 0.903713 | 0.007822034 | 0.9037176 | 0.004994308 |  |  | 4900 | 0.7698747 | 0.9149983 | 0.005623829 | 0.7891312 | 0.003663764 | 0.7891133 | 0.006484943 |  |  | 278460 | 0.8771369 | 0.8678712 | 0.01924192 | 0.8769606 | 0.00892153 | 0.8769688 | 0.01048455 |  |  | 236260 | 0.7636013 | 0.7035679 | 0.008198835 | 0.7646043 | 0.008045076 | 0.7646092 | 0.007709469
|  |  | 4757 | 0.9834187 | 0.996188 | 0.0007634157 | 0.9880626 | 0.07128164 | 0.9881793 | 0.07764445 |  |  | 4681 | 0.946693 | 0.9792737 | 0.00226661 | 0.9566968 | 0.005275616 | 0.9567254 | 0.004248385 |  |  | 4905 | 0.8827095 | 0.9660231 | 0.002926345 | 0.9037167 | 0.007822042 | 0.9037213 | 0.00499429 |  |  | 4905 | 0.7732377 | 0.9149988 | 0.005623792 | 0.7891401 | 0.003663865 | 0.7891222 | 0.006485052 |  |  | 278760 | 0.874899 | 0.8678712 | 0.01924192 | 0.8770881 | 0.008921302 | 0.8770963 | 0.01048465 |  |  | 236560 | 0.7636013 | 0.7035679 | 0.008198835 | 0.7647324 | 0.00804395 | 0.7647373 | 0.007707902
|  |  | 4762 | 0.9843147 | 0.9962068 | 0.0007607887 | 0.9881037 | 0.07128497 | 0.9882202 | 0.07764801 |  |  | 4686 | 0.9476534 | 0.9793105 | 0.002260305 | 0.956724 | 0.005274032 | 0.9567526 | 0.004243387 |  |  | 4910 | 0.8827095 | 0.9660299 | 0.002923891 | 0.9037203 | 0.007822051 | 0.903725 | 0.004994273 |  |  | 4910 | 0.7732377 | 0.9149993 | 0.005623755 | 0.789149 | 0.003663967 | 0.7891311 | 0.00648516 |  |  | 279060 | 0.8704231 | 0.8678712 | 0.01924192 | 0.8772154 | 0.008921068 | 0.8772236 | 0.01048474 |  |  | 236860 | 0.7548995 | 0.7035679 | 0.008198835 | 0.7648603 | 0.008042816 | 0.7648652 | 0.007706328
|  |  | 4767 | 0.9852106 | 0.9962254 | 0.0007581769 | 0.9881446 | 0.07128828 | 0.9882609 | 0.07765157 |  |  | 4691 | 0.946693 | 0.9793471 | 0.002254031 | 0.9567511 | 0.005272461 | 0.9567796 | 0.004238426 |  |  | 4915 | 0.8827095 | 0.9660366 | 0.002921464 | 0.903724 | 0.00782206 | 0.9037286 | 0.004994256 |  |  | 4915 | 0.7749191 | 0.9149997 | 0.005623719 | 0.7891578 | 0.003664068 | 0.7891399 | 0.006485268 |  |  | 279360 | 0.874899 | 0.8678712 | 0.01924192 | 0.8773426 | 0.008920828 | 0.8773508 | 0.01048483 |  |  | 237160 | 0.7592504 | 0.7035679 | 0.008198835 | 0.764988 | 0.008041674 | 0.7649929 | 0.007704747
|  |  | 4772 | 0.9843147 | 0.996244 | 0.0007555804 | 0.9881853 | 0.07129159 | 0.9883015 | 0.07765512 |  |  | 4696 | 0.946693 | 0.9793835 | 0.002247787 | 0.956778 | 0.005270905 | 0.9568065 | 0.004233502 |  |  | 4920 | 0.8837886 | 0.9660433 | 0.002919062 | 0.9037277 | 0.007822069 | 0.9037323 | 0.00499424 |  |  | 4920 | 0.7749191 | 0.9150002 | 0.005623684 | 0.7891667 | 0.00366417 | 0.7891488 | 0.006485377 |  |  | 279660 | 0.8704231 | 0.8678712 | 0.01924192 | 0.8774697 | 0.008920582 | 0.8774779 | 0.01048491 |  |  | 237460 | 0.757075 | 0.7035679 | 0.008198835 | 0.7651155 | 0.008040524 | 0.7651204 | 0.007703158
|  |  | 4777 | 0.9852106 | 0.9962624 | 0.000752999 | 0.9882259 | 0.07129488 | 0.988342 | 0.07765865 |  |  | 4701 | 0.946693 | 0.9794198 | 0.002241573 | 0.9568049 | 0.005269362 | 0.9568333 | 0.004228614 |  |  | 4925 | 0.8827095 | 0.9660499 | 0.002916686 | 0.9037313 | 0.007822079 | 0.9037359 | 0.004994224 |  |  | 4925 | 0.7782821 | 0.9150007 | 0.00562365 | 0.7891755 | 0.003664272 | 0.7891576 | 0.006485485 |  |  | 279960 | 0.8793749 | 0.8678712 | 0.01924192 | 0.8775966 | 0.00892033 | 0.8776048 | 0.01048498 |  |  | 237760 | 0.7505486 | 0.7035679 | 0.008198835 | 0.7652428 | 0.008039366 | 0.7652477 | 0.007701562
|  |  | 4782 | 0.9843147 | 0.9962807 | 0.0007504328 | 0.9882664 | 0.07129817 | 0.9883823 | 0.07766217 |  |  | 4706 | 0.9476534 | 0.9794558 | 0.002235389 | 0.9568315 | 0.005267833 | 0.95686 | 0.004223763 |  |  | 4930 | 0.8816305 | 0.9660565 | 0.002914334 | 0.9037349 | 0.007822088 | 0.9037395 | 0.004994209 |  |  | 4930 | 0.7715562 | 0.9150012 | 0.005623616 | 0.7891844 | 0.003664374 | 0.7891665 | 0.006485594 |  |  | 280260 | 0.874899 | 0.8678712 | 0.01924192 | 0.8777234 | 0.008920072 | 0.8777316 | 0.01048505 |  |  | 238060 | 0.7527241 | 0.7035679 | 0.008198835 | 0.7653699 | 0.008038201 | 0.7653747 | 0.00769996
|  |  | 4787 | 0.9852106 | 0.996299 | 0.0007478815 | 0.9883067 | 0.07130144 | 0.9884224 | 0.07766568 |  |  | 4711 | 0.946693 | 0.9794917 | 0.002229235 | 0.9568581 | 0.005266317 | 0.9568865 | 0.004218948 |  |  | 4935 | 0.8827095 | 0.966063 | 0.002912008 | 0.9037386 | 0.007822099 | 0.9037432 | 0.004994195 |  |  | 4935 | 0.7766006 | 0.9150016 | 0.005623582 | 0.7891933 | 0.003664476 | 0.7891754 | 0.006485703 |  |  | 280560 | 0.8771369 | 0.8678712 | 0.01924192 | 0.87785 | 0.008919808 | 0.8778582 | 0.0104851 |  |  | 238360 | 0.7505486 | 0.7035679 | 0.008198835 | 0.7654967 | 0.008037028 | 0.7655016 | 0.00769835
|  |  | 4792 | 0.9834187 | 0.9963171 | 0.0007453453 | 0.9883469 | 0.07130471 | 0.9884624 | 0.07766918 |  |  | 4716 | 0.9457325 | 0.9795274 | 0.002223111 | 0.9568845 | 0.005264815 | 0.9569128 | 0.004214169 |  |  | 4940 | 0.8827095 | 0.9660695 | 0.002909706 | 0.9037422 | 0.007822109 | 0.9037468 | 0.004994181 |  |  | 4940 | 0.7799636 | 0.9150021 | 0.005623549 | 0.7892021 | 0.003664578 | 0.7891842 | 0.006485812 |  |  | 280860 | 0.8726611 | 0.8678712 | 0.01924192 | 0.8779765 | 0.008919538 | 0.8779847 | 0.01048515 |  |  | 238660 | 0.757075 | 0.7035679 | 0.008198835 | 0.7656234 | 0.008035848 | 0.7656282 | 0.007696733
|  |  | 4797 | 0.9843147 | 0.9963351 | 0.000742824 | 0.988387 | 0.07130796 | 0.9885023 | 0.07767266 |  |  | 4721 | 0.9457325 | 0.9795629 | 0.002217016 | 0.9569108 | 0.005263326 | 0.9569391 | 0.004209426 |  |  | 4945 | 0.8816305 | 0.9660759 | 0.002907428 | 0.9037458 | 0.00782212 | 0.9037504 | 0.004994168 |  |  | 4945 | 0.7732377 | 0.9150026 | 0.005623517 | 0.789211 | 0.00366468 | 0.7891931 | 0.00648592 |  |  | 281160 | 0.8793749 | 0.8678712 | 0.01924192 | 0.8781028 | 0.008919263 | 0.878111 | 0.0104852 |  |  | 238960 | 0.7614259 | 0.7035679 | 0.008198835 | 0.7657498 | 0.00803466 | 0.7657546 | 0.007695109
|  |  | 4802 | 0.9834187 | 0.996353 | 0.0007403176 | 0.9884269 | 0.0713112 | 0.9885421 | 0.07767614 |  |  | 4726 | 0.9457325 | 0.9795982 | 0.002210952 | 0.9569369 | 0.00526185 | 0.9569652 | 0.004204719 |  |  | 4950 | 0.8805515 | 0.9660823 | 0.002905175 | 0.9037494 | 0.007822131 | 0.903754 | 0.004994155 |  |  | 4950 | 0.7715562 | 0.915003 | 0.005623486 | 0.7892198 | 0.003664783 | 0.7892019 | 0.006486029 |  |  | 281460 | 0.8771369 | 0.8678712 | 0.01924192 | 0.878229 | 0.008918981 | 0.8782372 | 0.01048524 |  |  | 239260 | 0.7636013 | 0.7035679 | 0.008198835 | 0.765876 | 0.008033464 | 0.7658808 | 0.007693478
|  |  | 4807 | 0.9843147 | 0.9963708 | 0.000737826 | 0.9884667 | 0.07131443 | 0.9885817 | 0.0776796 |  |  | 4731 | 0.9476534 | 0.9796334 | 0.002204917 | 0.9569629 | 0.005260387 | 0.9569911 | 0.004200047 |  |  | 4955 | 0.8837886 | 0.9660887 | 0.002902945 | 0.903753 | 0.007822143 | 0.9037575 | 0.004994143 |  |  | 4955 | 0.7766006 | 0.9150034 | 0.005623455 | 0.7892287 | 0.003664885 | 0.7892108 | 0.006486139 |  |  | 281760 | 0.874899 | 0.8678712 | 0.01924192 | 0.878355 | 0.008918694 | 0.8783633 | 0.01048527 |  |  | 239560 | 0.7614259 | 0.7035679 | 0.008198835 | 0.766002 | 0.008032261 | 0.7660068 | 0.00769184
|  |  | 4812 | 0.9843147 | 0.9963885 | 0.0007353491 | 0.9885063 | 0.07131765 | 0.9886211 | 0.07768306 |  |  | 4736 | 0.946693 | 0.9796684 | 0.002198911 | 0.9569888 | 0.005258937 | 0.9570169 | 0.00419541 |  |  | 4960 | 0.8837886 | 0.966095 | 0.002900739 | 0.9037565 | 0.007822155 | 0.9037611 | 0.004994131 |  |  | 4960 | 0.7749191 | 0.9150039 | 0.005623424 | 0.7892375 | 0.003664987 | 0.7892197 | 0.006486248 |  |  | 282060 | 0.8771369 | 0.8678712 | 0.01924192 | 0.8784809 | 0.008918401 | 0.8784892 | 0.01048529 |  |  | 239860 | 0.757075 | 0.7035679 | 0.008198835 | 0.7661278 | 0.00803105 | 0.7661326 | 0.007690196
|  |  | 4817 | 0.9843147 | 0.9964061 | 0.0007328869 | 0.9885458 | 0.07132086 | 0.9886605 | 0.0776865 |  |  | 4741 | 0.946693 | 0.9797032 | 0.002192935 | 0.9570145 | 0.0052575 | 0.9570426 | 0.004190808 |  |  | 4965 | 0.8827095 | 0.9661013 | 0.002898557 | 0.9037601 | 0.007822167 | 0.9037647 | 0.00499412 |  |  | 4965 | 0.7749191 | 0.9150043 | 0.005623394 | 0.7892464 | 0.00366509 | 0.7892285 | 0.006486357 |  |  | 282360 | 0.874899 | 0.8678712 | 0.01924192 | 0.8786067 | 0.008918102 | 0.8786149 | 0.01048531 |  |  | 240160 | 0.7592504 | 0.7035679 | 0.008198835 | 0.7662534 | 0.008029833 | 0.7662582 | 0.007688544
|  |  | 4822 | 0.9852106 | 0.9964236 | 0.0007304393 | 0.9885851 | 0.07132406 | 0.9886996 | 0.07768993 |  |  | 4746 | 0.946693 | 0.9797378 | 0.002186988 | 0.9570401 | 0.005256076 | 0.9570682 | 0.004186241 |  |  | 4970 | 0.8837886 | 0.9661075 | 0.002896397 | 0.9037637 | 0.007822179 | 0.9037682 | 0.004994109 |  |  | 4970 | 0.7749191 | 0.9150048 | 0.005623365 | 0.7892553 | 0.003665193 | 0.7892374 | 0.006486467 |  |  | 282660 | 0.8771369 | 0.8678712 | 0.01924192 | 0.8787323 | 0.008917797 | 0.8787405 | 0.01048532 |  |  | 240460 | 0.757075 | 0.7035679 | 0.008198835 | 0.7663788 | 0.008028607 | 0.7663835 | 0.007686886
|  |  | 4827 | 0.9843147 | 0.996441 | 0.0007280063 | 0.9886244 | 0.07132725 | 0.9887387 | 0.07769334 |  |  | 4751 | 0.946693 | 0.9797723 | 0.00218107 | 0.9570656 | 0.005254664 | 0.9570936 | 0.004181708 |  |  | 4975 | 0.8816305 | 0.9661137 | 0.002894261 | 0.9037672 | 0.007822192 | 0.9037718 | 0.004994099 |  |  | 4975 | 0.7766006 | 0.9150052 | 0.005623336 | 0.7892641 | 0.003665295 | 0.7892462 | 0.006486576 |  |  | 282960 | 0.8771369 | 0.8678712 | 0.01924192 | 0.8788578 | 0.008917486 | 0.878866 | 0.01048532 |  |  | 240760 | 0.7592504 | 0.7035679 | 0.008198835 | 0.7665039 | 0.008027374 | 0.7665087 | 0.007685221
|  |  | 4832 | 0.9843147 | 0.9964583 | 0.0007255879 | 0.9886634 | 0.07133043 | 0.9887776 | 0.07769675 |  |  | 4756 | 0.9476534 | 0.9798066 | 0.002175181 | 0.9570909 | 0.005253265 | 0.957119 | 0.004177209 |  |  | 4980 | 0.8827095 | 0.9661199 | 0.002892147 | 0.9037708 | 0.007822205 | 0.9037753 | 0.004994089 |  |  | 4980 | 0.7749191 | 0.9150056 | 0.005623308 | 0.789273 | 0.003665398 | 0.7892551 | 0.006486686 |  |  | 283260 | 0.8726611 | 0.8678712 | 0.01924192 | 0.8789831 | 0.00891717 | 0.8789913 | 0.01048532 |  |  | 241060 | 0.7614259 | 0.7035679 | 0.008198835 | 0.7666289 | 0.008026134 | 0.7666336 | 0.007683549
|  |  | 4837 | 0.9843147 | 0.9964755 | 0.0007231838 | 0.9887024 | 0.07133359 | 0.9888164 | 0.07770015 |  |  | 4761 | 0.9457325 | 0.9798407 | 0.002169322 | 0.9571162 | 0.005251879 | 0.9571441 | 0.004172745 |  |  | 4985 | 0.8837886 | 0.966126 | 0.002890056 | 0.9037743 | 0.007822218 | 0.9037788 | 0.00499408 |  |  | 4985 | 0.7766006 | 0.915006 | 0.00562328 | 0.7892818 | 0.003665501 | 0.789264 | 0.006486795 |  |  | 283560 | 0.8771369 | 0.8678712 | 0.01924192 | 0.8791083 | 0.008916848 | 0.8791165 | 0.01048531 |  |  | 241360 | 0.7614259 | 0.7035679 | 0.008198835 | 0.7667536 | 0.008024887 | 0.7667584 | 0.00768187
|  |  | 4842 | 0.9843147 | 0.9964926 | 0.0007207942 | 0.9887412 | 0.07133675 | 0.988855 | 0.07770353 |  |  | 4766 | 0.9457325 | 0.9798747 | 0.002163491 | 0.9571413 | 0.005250505 | 0.9571692 | 0.004168315 |  |  | 4990 | 0.8827095 | 0.966132 | 0.002887987 | 0.9037778 | 0.007822231 | 0.9037824 | 0.004994071 |  |  | 4990 | 0.7766006 | 0.9150065 | 0.005623252 | 0.7892907 | 0.003665604 | 0.7892728 | 0.006486905 |  |  | 283860 | 0.874899 | 0.8678712 | 0.01924192 | 0.8792333 | 0.00891652 | 0.8792416 | 0.01048529 |  |  | 241660 | 0.7505486 | 0.7035679 | 0.008198835 | 0.7668782 | 0.008023632 | 0.7668829 | 0.007680184
|  |  | 4847 | 0.9843147 | 0.9965096 | 0.0007184189 | 0.9887799 | 0.0713399 | 0.9888935 | 0.0777069 |  |  | 4771 | 0.946693 | 0.9799084 | 0.002157689 | 0.9571662 | 0.005249143 | 0.9571941 | 0.004163918 |  |  | 4995 | 0.8827095 | 0.9661381 | 0.002885941 | 0.9037813 | 0.007822245 | 0.9037859 | 0.004994063 |  |  | 4995 | 0.7766006 | 0.9150069 | 0.005623225 | 0.7892995 | 0.003665707 | 0.7892817 | 0.006487015 |  |  | 284160 | 0.8771369 | 0.8678712 | 0.01924192 | 0.8793582 | 0.008916186 | 0.8793665 | 0.01048527 |  |  | 241960 | 0.757075 | 0.7035679 | 0.008198835 | 0.7670025 | 0.008022371 | 0.7670072 | 0.007678492
|  |  | 4852 | 0.9843147 | 0.9965265 | 0.0007160579 | 0.9888184 | 0.07134303 | 0.9889319 | 0.07771027 |  |  | 4776 | 0.946693 | 0.9799421 | 0.002151916 | 0.9571911 | 0.005247793 | 0.9572189 | 0.004159554 |  |  | 5000 | 0.8827095 | 0.966144 | 0.002883916 | 0.9037848 | 0.007822259 | 0.9037894 | 0.004994055 |  |  | 5000 | 0.7766006 | 0.9150073 | 0.005623199 | 0.7893084 | 0.00366581 | 0.7892905 | 0.006487125 |  |  | 284460 | 0.874899 | 0.8678712 | 0.01924192 | 0.879483 | 0.008915847 | 0.8794912 | 0.01048524 |  |  | 242260 | 0.757075 | 0.7035679 | 0.008198835 | 0.7671266 | 0.008021102 | 0.7671313 | 0.007676793
|  |  | 4857 | 0.9843147 | 0.9965433 | 0.0007137111 | 0.9888568 | 0.07134616 | 0.9889701 | 0.07771362 |  |  | 4781 | 0.9486139 | 0.9799755 | 0.002146172 | 0.9572158 | 0.005246456 | 0.9572436 | 0.004155224 |  |  | 5005 | 0.8848676 | 0.96615 | 0.002881913 | 0.9037883 | 0.007822273 | 0.9037929 | 0.004994047 |  |  | 5005 | 0.7749191 | 0.9150077 | 0.005623173 | 0.7893172 | 0.003665914 | 0.7892994 | 0.006487235 |  |  | 284760 | 0.874899 | 0.8678712 | 0.01924192 | 0.8796076 | 0.008915502 | 0.8796158 | 0.0104852 |  |  | 242560 | 0.7548995 | 0.7035679 | 0.008198835 | 0.7672505 | 0.008019825 | 0.7672552 | 0.007675088
|  |  | 4862 | 0.9843147 | 0.99656 | 0.0007113785 | 0.9888951 | 0.07134928 | 0.9890082 | 0.07771696 |  |  | 4786 | 0.946693 | 0.9800088 | 0.002140456 | 0.9572403 | 0.00524513 | 0.9572681 | 0.004150927 |  |  | 5010 | 0.8827095 | 0.9661559 | 0.002879931 | 0.9037918 | 0.007822288 | 0.9037963 | 0.00499404 |  |  | 5010 | 0.7782821 | 0.9150081 | 0.005623148 | 0.7893261 | 0.003666017 | 0.7893082 | 0.006487345 |  |  | 285060 | 0.8771369 | 0.8678712 | 0.01924192 | 0.879732 | 0.008915151 | 0.8797403 | 0.01048515 |  |  | 242860 | 0.7505486 | 0.7035679 | 0.008198835 | 0.7673742 | 0.008018542 | 0.7673789 | 0.007673376
|  |  | 4867 | 0.9852106 | 0.9965766 | 0.0007090599 | 0.9889332 | 0.07135238 | 0.9890462 | 0.07772029 |  |  | 4791 | 0.9457325 | 0.9800419 | 0.002134769 | 0.9572648 | 0.005243817 | 0.9572925 | 0.004146663 |  |  | 5015 | 0.8837886 | 0.9661617 | 0.002877971 | 0.9037953 | 0.007822302 | 0.9037998 | 0.004994034 |  |  | 5015 | 0.7749191 | 0.9150085 | 0.005623123 | 0.7893349 | 0.00366612 | 0.7893171 | 0.006487455 |  |  | 285360 | 0.8771369 | 0.8678712 | 0.01924192 | 0.8798564 | 0.008914794 | 0.8798646 | 0.0104851 |  |  | 243160 | 0.7527241 | 0.7035679 | 0.008198835 | 0.7674977 | 0.008017252 | 0.7675024 | 0.007671658
|  |  | 4872 | 0.9852106 | 0.9965931 | 0.0007067555 | 0.9889712 | 0.07135548 | 0.989084 | 0.07772361 |  |  | 4796 | 0.946693 | 0.9800748 | 0.00212911 | 0.9572891 | 0.005242515 | 0.9573168 | 0.004142431 |  |  | 5020 | 0.8837886 | 0.9661676 | 0.002876031 | 0.9037988 | 0.007822317 | 0.9038033 | 0.004994028 |  |  | 5020 | 0.7766006 | 0.9150089 | 0.005623098 | 0.7893438 | 0.003666224 | 0.7893259 | 0.006487566 |  |  | 285660 | 0.8816128 | 0.8678712 | 0.01924192 | 0.8799805 | 0.008914432 | 0.8799888 | 0.01048505 |  |  | 243460 | 0.7636013 | 0.7035679 | 0.008198835 | 0.767621 | 0.008015954 | 0.7676257 | 0.007669932
|  |  | 4877 | 0.9852106 | 0.9966095 | 0.0007044649 | 0.9890091 | 0.07135856 | 0.9891217 | 0.07772691 |  |  | 4801 | 0.946693 | 0.9801076 | 0.00212348 | 0.9573133 | 0.005241225 | 0.957341 | 0.004138232 |  |  | 5025 | 0.8837886 | 0.9661733 | 0.002874113 | 0.9038022 | 0.007822333 | 0.9038067 | 0.004994022 |  |  | 5025 | 0.7732377 | 0.9150093 | 0.005623074 | 0.7893526 | 0.003666327 | 0.7893348 | 0.006487676 |  |  | 285960 | 0.8838508 | 0.8678712 | 0.01924192 | 0.8801046 | 0.008914064 | 0.8801129 | 0.01048498 |  |  | 243760 | 0.7592504 | 0.7035679 | 0.008198835 | 0.7677441 | 0.00801465 | 0.7677488 | 0.007668201
|  |  | 4882 | 0.9852106 | 0.9966259 | 0.0007021884 | 0.9890469 | 0.07136164 | 0.9891593 | 0.07773021 |  |  | 4806 | 0.946693 | 0.9801402 | 0.002117877 | 0.9573374 | 0.005239946 | 0.957365 | 0.004134065 |  |  | 5030 | 0.8837886 | 0.9661791 | 0.002872215 | 0.9038057 | 0.007822348 | 0.9038102 | 0.004994017 |  |  | 5030 | 0.7766006 | 0.9150097 | 0.005623051 | 0.7893615 | 0.003666431 | 0.7893436 | 0.006487787 |  |  | 286260 | 0.8771369 | 0.8678712 | 0.01924192 | 0.8802285 | 0.008913691 | 0.8802368 | 0.01048491 |  |  | 244060 | 0.7614259 | 0.7035679 | 0.008198835 | 0.767867 | 0.008013339 | 0.7678716 | 0.007666463
|  |  | 4887 | 0.9843147 | 0.9966421 | 0.0006999257 | 0.9890845 | 0.07136471 | 0.9891968 | 0.0777335 |  |  | 4811 | 0.946693 | 0.9801727 | 0.002112303 | 0.9573614 | 0.005238679 | 0.9573889 | 0.00412993 |  |  | 5035 | 0.8827095 | 0.9661848 | 0.002870337 | 0.9038091 | 0.007822364 | 0.9038136 | 0.004994012 |  |  | 5035 | 0.7782821 | 0.91501 | 0.005623027 | 0.7893703 | 0.003666535 | 0.7893525 | 0.006487897 |  |  | 286560 | 0.874899 | 0.8678712 | 0.01924192 | 0.8803522 | 0.008913311 | 0.8803605 | 0.01048484 |  |  | 244360 | 0.757075 | 0.7035679 | 0.008198835 | 0.7679896 | 0.00801202 | 0.7679943 | 0.007664719
|  |  | 4892 | 0.9834187 | 0.9966582 | 0.0006976768 | 0.989122 | 0.07136776 | 0.9892341 | 0.07773677 |  |  | 4816 | 0.946693 | 0.980205 | 0.002106757 | 0.9573852 | 0.005237424 | 0.9574127 | 0.004125826 |  |  | 5040 | 0.8827095 | 0.9661904 | 0.00286848 | 0.9038126 | 0.00782238 | 0.9038171 | 0.004994007 |  |  | 5040 | 0.7749191 | 0.9150104 | 0.005623005 | 0.7893792 | 0.003666639 | 0.7893614 | 0.006488008 |  |  | 286860 | 0.8771369 | 0.8678712 | 0.01924192 | 0.8804759 | 0.008912927 | 0.8804841 | 0.01048475 |  |  | 244660 | 0.757075 | 0.7035679 | 0.008198835 | 0.7681121 | 0.008010695 | 0.7681167 | 0.007662968
|  |  | 4897 | 0.9852106 | 0.9966743 | 0.0006954416 | 0.9891593 | 0.07137081 | 0.9892712 | 0.07774003 |  |  | 4821 | 0.9476534 | 0.9802371 | 0.002101238 | 0.9574089 | 0.00523618 | 0.9574364 | 0.004121755 |  |  | 5045 | 0.8837886 | 0.9661961 | 0.002866642 | 0.903816 | 0.007822396 | 0.9038205 | 0.004994003 |  |  | 5045 | 0.7766006 | 0.9150108 | 0.005622982 | 0.789388 | 0.003666743 | 0.7893702 | 0.006488119 |  |  | 287160 | 0.8771369 | 0.8678712 | 0.01924192 | 0.8805993 | 0.008912536 | 0.8806076 | 0.01048466 |  |  | 244960 | 0.7483732 | 0.7035679 | 0.008198835 | 0.7682344 | 0.008009363 | 0.768239 | 0.007661211
|  |  | 4902 | 0.9852106 | 0.9966902 | 0.0006932202 | 0.9891965 | 0.07137384 | 0.9893083 | 0.07774329 |  |  | 4826 | 0.9476534 | 0.9802691 | 0.002095748 | 0.9574325 | 0.005234947 | 0.95746 | 0.004117714 |  |  | 5050 | 0.8827095 | 0.9662017 | 0.002864825 | 0.9038194 | 0.007822412 | 0.9038239 | 0.004993999 |  |  | 5050 | 0.7782821 | 0.9150112 | 0.00562296 | 0.7893969 | 0.003666847 | 0.7893791 | 0.00648823 |  |  | 287460 | 0.8771369 | 0.8678712 | 0.01924192 | 0.8807227 | 0.00891214 | 0.880731 | 0.01048457 |  |  | 245260 | 0.7592504 | 0.7035679 | 0.008198835 | 0.7683564 | 0.008008024 | 0.768361 | 0.007659447
|  |  | 4907 | 0.9852106 | 0.9967061 | 0.0006910124 | 0.9892336 | 0.07137687 | 0.9893452 | 0.07774653 |  |  | 4831 | 0.9476534 | 0.9803009 | 0.002090285 | 0.957456 | 0.005233725 | 0.9574834 | 0.004113705 |  |  | 5055 | 0.8837886 | 0.9662072 | 0.002863027 | 0.9038228 | 0.007822429 | 0.9038273 | 0.004993996 |  |  | 5055 | 0.7766006 | 0.9150115 | 0.005622939 | 0.7894057 | 0.003666951 | 0.7893879 | 0.006488341 |  |  | 287760 | 0.8793749 | 0.8678712 | 0.01924192 | 0.8808459 | 0.008911739 | 0.8808542 | 0.01048446 |  |  | 245560 | 0.7592504 | 0.7035679 | 0.008198835 | 0.7684783 | 0.008006678 | 0.7684829 | 0.007657678
|  |  | 4912 | 0.9861066 | 0.9967218 | 0.0006888182 | 0.9892706 | 0.07137988 | 0.989382 | 0.07774976 |  |  | 4836 | 0.9486139 | 0.9803326 | 0.00208485 | 0.9574794 | 0.005232515 | 0.9575067 | 0.004109727 |  |  | 5060 | 0.8837886 | 0.9662127 | 0.002861248 | 0.9038263 | 0.007822446 | 0.9038307 | 0.004993993 |  |  | 5060 | 0.7749191 | 0.9150119 | 0.005622917 | 0.7894146 | 0.003667055 | 0.7893968 | 0.006488452 |  |  | 288060 | 0.874899 | 0.8678712 | 0.01924192 | 0.8809689 | 0.008911332 | 0.8809772 | 0.01048435 |  |  | 245860 | 0.7592504 | 0.7035679 | 0.008198835 | 0.7685999 | 0.008005326 | 0.7686045 | 0.007655902
|  |  | 4917 | 0.9852106 | 0.9967375 | 0.0006866375 | 0.9893074 | 0.07138289 | 0.9894187 | 0.07775298 |  |  | 4841 | 0.946693 | 0.9803641 | 0.002079443 | 0.9575026 | 0.005231315 | 0.9575299 | 0.00410578 |  |  | 5065 | 0.8848676 | 0.9662182 | 0.002859489 | 0.9038297 | 0.007822463 | 0.9038341 | 0.00499399 |  |  | 5065 | 0.7766006 | 0.9150122 | 0.005622897 | 0.7894234 | 0.003667159 | 0.7894056 | 0.006488563 |  |  | 288360 | 0.8771369 | 0.8678712 | 0.01924192 | 0.8810918 | 0.008910919 | 0.8811001 | 0.01048424 |  |  | 246160 | 0.757075 | 0.7035679 | 0.008198835 | 0.7687213 | 0.008003966 | 0.768726 | 0.007654119
|  |  | 4922 | 0.9852106 | 0.9967531 | 0.0006844703 | 0.9893441 | 0.07138589 | 0.9894552 | 0.07775619 |  |  | 4846 | 0.9476534 | 0.9803954 | 0.002074063 | 0.9575257 | 0.005230127 | 0.957553 | 0.004101863 |  |  | 5070 | 0.8837886 | 0.9662236 | 0.002857749 | 0.903833 | 0.00782248 | 0.9038375 | 0.004993988 |  |  | 5070 | 0.7766006 | 0.9150126 | 0.005622876 | 0.7894323 | 0.003667263 | 0.7894145 | 0.006488674 |  |  | 288660 | 0.8793749 | 0.8678712 | 0.01924192 | 0.8812146 | 0.008910501 | 0.8812229 | 0.01048412 |  |  | 246460 | 0.7548995 | 0.7035679 | 0.008198835 | 0.7688426 | 0.0080026 | 0.7688472 | 0.007652331
|  |  | 4927 | 0.9852106 | 0.9967686 | 0.0006823165 | 0.9893807 | 0.07138887 | 0.9894916 | 0.07775939 |  |  | 4851 | 0.946693 | 0.9804266 | 0.002068711 | 0.9575487 | 0.005228949 | 0.957576 | 0.004097977 |  |  | 5075 | 0.8837886 | 0.966229 | 0.002856027 | 0.9038364 | 0.007822497 | 0.9038409 | 0.004993986 |  |  | 5075 | 0.7749191 | 0.915013 | 0.005622856 | 0.7894411 | 0.003667368 | 0.7894233 | 0.006488785 |  |  | 288960 | 0.874899 | 0.8678712 | 0.01924192 | 0.8813372 | 0.008910077 | 0.8813455 | 0.01048399 |  |  | 246760 | 0.7636013 | 0.7035679 | 0.008198835 | 0.7689636 | 0.008001228 | 0.7689682 | 0.007650537
|  |  | 4932 | 0.9843147 | 0.996784 | 0.000680176 | 0.9894172 | 0.07139185 | 0.9895279 | 0.07776258 |  |  | 4856 | 0.9476534 | 0.9804576 | 0.002063386 | 0.9575716 | 0.005227782 | 0.9575988 | 0.004094121 |  |  | 5080 | 0.8837886 | 0.9662344 | 0.002854324 | 0.9038398 | 0.007822515 | 0.9038442 | 0.004993984 |  |  | 5080 | 0.7749191 | 0.9150133 | 0.005622836 | 0.78945 | 0.003667472 | 0.7894322 | 0.006488897 |  |  | 289260 | 0.8816128 | 0.8678712 | 0.01924192 | 0.8814597 | 0.008909648 | 0.881468 | 0.01048385 |  |  | 247060 | 0.757075 | 0.7035679 | 0.008198835 | 0.7690845 | 0.007999849 | 0.769089 | 0.007648736
|  |  | 4937 | 0.9852106 | 0.9967993 | 0.0006780489 | 0.9894535 | 0.07139481 | 0.989564 | 0.07776576 |  |  | 4861 | 0.9486139 | 0.9804885 | 0.002058088 | 0.9575944 | 0.005226625 | 0.9576216 | 0.004090295 |  |  | 5085 | 0.8848676 | 0.9662397 | 0.00285264 | 0.9038432 | 0.007822533 | 0.9038476 | 0.004993983 |  |  | 5085 | 0.7732377 | 0.9150137 | 0.005622817 | 0.7894588 | 0.003667577 | 0.789441 | 0.006489008 |  |  | 289560 | 0.874899 | 0.8678712 | 0.01924192 | 0.881582 | 0.008909213 | 0.8815904 | 0.01048371 |  |  | 247360 | 0.757075 | 0.7035679 | 0.008198835 | 0.7692051 | 0.007998463 | 0.7692097 | 0.007646929
|  |  | 4942 | 0.9852106 | 0.9968145 | 0.000675935 | 0.9894897 | 0.07139777 | 0.9896001 | 0.07776893 |  |  | 4866 | 0.9486139 | 0.9805192 | 0.002052817 | 0.9576171 | 0.00522548 | 0.9576442 | 0.004086499 |  |  | 5090 | 0.8827095 | 0.966245 | 0.002850974 | 0.9038465 | 0.007822551 | 0.9038509 | 0.004993982 |  |  | 5090 | 0.7766006 | 0.915014 | 0.005622798 | 0.7894677 | 0.003667682 | 0.7894499 | 0.00648912 |  |  | 289860 | 0.8816128 | 0.8678712 | 0.01924192 | 0.8817043 | 0.008908773 | 0.8817126 | 0.01048356 |  |  | 247660 | 0.757075 | 0.7035679 | 0.008198835 | 0.7693255 | 0.00799707 | 0.7693301 | 0.007645116
|  |  | 4947 | 0.9861066 | 0.9968297 | 0.0006738342 | 0.9895258 | 0.07140072 | 0.989636 | 0.07777209 |  |  | 4871 | 0.9495743 | 0.9805497 | 0.002047573 | 0.9576396 | 0.005224344 | 0.9576667 | 0.004082732 |  |  | 5095 | 0.8837886 | 0.9662503 | 0.002849326 | 0.9038499 | 0.007822569 | 0.9038543 | 0.004993982 |  |  | 5095 | 0.7749191 | 0.9150143 | 0.00562278 | 0.7894765 | 0.003667787 | 0.7894587 | 0.006489232 |  |  | 290160 | 0.8771369 | 0.8678712 | 0.01924192 | 0.8818263 | 0.008908328 | 0.8818347 | 0.01048341 |  |  | 247960 | 0.7592504 | 0.7035679 | 0.008198835 | 0.7694457 | 0.007995671 | 0.7694503 | 0.007643297
|  |  | 4952 | 0.9843147 | 0.9968447 | 0.0006717466 | 0.9895617 | 0.07140366 | 0.9896717 | 0.07777524 |  |  | 4876 | 0.9486139 | 0.9805802 | 0.002042356 | 0.957662 | 0.005223219 | 0.9576891 | 0.004078995 |  |  | 5100 | 0.8848676 | 0.9662555 | 0.002847696 | 0.9038532 | 0.007822588 | 0.9038576 | 0.004993982 |  |  | 5100 | 0.7816451 | 0.9150147 | 0.005622761 | 0.7894854 | 0.003667891 | 0.7894675 | 0.006489344 |  |  | 290460 | 0.8771369 | 0.8678712 | 0.01924192 | 0.8819483 | 0.008907876 | 0.8819566 | 0.01048325 |  |  | 248260 | 0.7527241 | 0.7035679 | 0.008198835 | 0.7695658 | 0.007994266 | 0.7695703 | 0.007641472
|  |  | 4957 | 0.9861066 | 0.9968597 | 0.0006696721 | 0.9895975 | 0.07140658 | 0.9897074 | 0.07777837 |  |  | 4881 | 0.9476534 | 0.9806104 | 0.002037166 | 0.9576843 | 0.005222105 | 0.9577114 | 0.004075287 |  |  | 5105 | 0.8827095 | 0.9662607 | 0.002846083 | 0.9038566 | 0.007822606 | 0.903861 | 0.004993982 |  |  | 5105 | 0.7766006 | 0.915015 | 0.005622743 | 0.7894942 | 0.003667996 | 0.7894764 | 0.006489456 |  |  | 290760 | 0.8771369 | 0.8678712 | 0.01924192 | 0.88207 | 0.00890742 | 0.8820784 | 0.01048308 |  |  | 248560 | 0.7592504 | 0.7035679 | 0.008198835 | 0.7696856 | 0.007992854 | 0.7696901 | 0.007639642
|  |  | 4962 | 0.9843147 | 0.9968745 | 0.0006676106 | 0.9896332 | 0.0714095 | 0.9897429 | 0.0777815 |  |  | 4886 | 0.9486139 | 0.9806405 | 0.002032003 | 0.9577065 | 0.005221 | 0.9577335 | 0.004071608 |  |  | 5110 | 0.8837886 | 0.9662658 | 0.002844489 | 0.9038599 | 0.007822625 | 0.9038643 | 0.004993982 |  |  | 5110 | 0.7766006 | 0.9150153 | 0.005622726 | 0.789503 | 0.003668101 | 0.7894852 | 0.006489568 |  |  | 291060 | 0.8816128 | 0.8678712 | 0.01924192 | 0.8821917 | 0.008906958 | 0.8822 | 0.01048291 |  |  | 248860 | 0.7592504 | 0.7035679 | 0.008198835 | 0.7698052 | 0.007991435 | 0.7698098 | 0.007637805
|  |  | 4967 | 0.9852106 | 0.9968893 | 0.0006655621 | 0.9896688 | 0.07141241 | 0.9897783 | 0.07778462 |  |  | 4891 | 0.9476534 | 0.9806705 | 0.002026867 | 0.9577286 | 0.005219906 | 0.9577556 | 0.004067958 |  |  | 5115 | 0.8837886 | 0.966271 | 0.002842911 | 0.9038632 | 0.007822644 | 0.9038676 | 0.004993983 |  |  | 5115 | 0.7766006 | 0.9150157 | 0.005622708 | 0.7895119 | 0.003668207 | 0.7894941 | 0.00648968 |  |  | 291360 | 0.8771369 | 0.8678712 | 0.01924192 | 0.8823132 | 0.008906491 | 0.8823216 | 0.01048273 |  |  | 249160 | 0.757075 | 0.7035679 | 0.008198835 | 0.7699246 | 0.00799001 | 0.7699292 | 0.007635962
|  |  | 4972 | 0.9852106 | 0.996904 | 0.0006635264 | 0.9897043 | 0.07141531 | 0.9898136 | 0.07778773 |  |  | 4896 | 0.9476534 | 0.9807003 | 0.002021757 | 0.9577506 | 0.005218822 | 0.9577775 | 0.004064337 |  |  | 5120 | 0.8837886 | 0.966276 | 0.002841351 | 0.9038665 | 0.007822663 | 0.9038709 | 0.004993984 |  |  | 5120 | 0.7766006 | 0.915016 | 0.005622691 | 0.7895207 | 0.003668312 | 0.7895029 | 0.006489792 |  |  | 291660 | 0.8704231 | 0.8678712 | 0.01924192 | 0.8824346 | 0.008906018 | 0.8824429 | 0.01048254 |  |  | 249460 | 0.7657767 | 0.7035679 | 0.008198835 | 0.7700439 | 0.007988579 | 0.7700484 | 0.007634114
|  |  | 4977 | 0.9861066 | 0.9969186 | 0.0006615036 | 0.9897396 | 0.0714182 | 0.9898487 | 0.07779082 |  |  | 4901 | 0.946693 | 0.9807299 | 0.002016673 | 0.9577725 | 0.005217748 | 0.9577994 | 0.004060744 |  |  | 5125 | 0.8837886 | 0.9662811 | 0.002839808 | 0.9038698 | 0.007822682 | 0.9038742 | 0.004993986 |  |  | 5125 | 0.7782821 | 0.9150163 | 0.005622675 | 0.7895296 | 0.003668417 | 0.7895118 | 0.006489904 |  |  | 291960 | 0.8816128 | 0.8678712 | 0.01924192 | 0.8825558 | 0.00890554 | 0.8825642 | 0.01048235 |  |  | 249760 | 0.7657767 | 0.7035679 | 0.008198835 | 0.7701629 | 0.007987142 | 0.7701674 | 0.007632259
|  |  | 4982 | 0.9852106 | 0.9969332 | 0.0006594936 | 0.9897748 | 0.07142108 | 0.9898838 | 0.07779391 |  |  | 4906 | 0.9486139 | 0.9807595 | 0.002011616 | 0.9577942 | 0.005216684 | 0.9578211 | 0.004057179 |  |  | 5130 | 0.8837886 | 0.9662861 | 0.002838281 | 0.9038731 | 0.007822702 | 0.9038775 | 0.004993987 |  |  | 5130 | 0.7749191 | 0.9150166 | 0.005622658 | 0.7895384 | 0.003668522 | 0.7895206 | 0.006490016 |  |  | 292260 | 0.8793749 | 0.8678712 | 0.01924192 | 0.8826769 | 0.008905056 | 0.8826853 | 0.01048215 |  |  | 250060 | 0.7636013 | 0.7035679 | 0.008198835 | 0.7702817 | 0.007985698 | 0.7702862 | 0.007630399
|  |  | 4987 | 0.9852106 | 0.9969476 | 0.0006574964 | 0.9898099 | 0.07142395 | 0.9899187 | 0.07779698 |  |  | 4911 | 0.9486139 | 0.9807888 | 0.002006586 | 0.9578159 | 0.00521563 | 0.9578427 | 0.004053643 |  |  | 5135 | 0.8837886 | 0.9662911 | 0.002836772 | 0.9038764 | 0.007822722 | 0.9038808 | 0.004993989 |  |  | 5135 | 0.7766006 | 0.9150169 | 0.005622642 | 0.7895473 | 0.003668628 | 0.7895295 | 0.006490129 |  |  | 292560 | 0.8816128 | 0.8678712 | 0.01924192 | 0.8827979 | 0.008904568 | 0.8828062 | 0.01048194 |  |  | 250360 | 0.7548995 | 0.7035679 | 0.008198835 | 0.7704003 | 0.007984248 | 0.7704048 | 0.007628533
|  |  | 4992 | 0.9852106 | 0.996962 | 0.0006555118 | 0.9898449 | 0.07142681 | 0.9899535 | 0.07780005 |  |  | 4916 | 0.9457325 | 0.980818 | 0.002001581 | 0.9578374 | 0.005214585 | 0.9578642 | 0.004050134 |  |  | 5140 | 0.8848676 | 0.966296 | 0.002835278 | 0.9038797 | 0.007822741 | 0.9038841 | 0.004993992 |  |  | 5140 | 0.7749191 | 0.9150172 | 0.005622626 | 0.7895561 | 0.003668734 | 0.7895383 | 0.006490242 |  |  | 292860 | 0.8771369 | 0.8678712 | 0.01924192 | 0.8829187 | 0.008904073 | 0.8829271 | 0.01048173 |  |  | 250660 | 0.7679522 | 0.7035679 | 0.008198835 | 0.7705188 | 0.007982791 | 0.7705233 | 0.007626661
|  |  | 4997 | 0.9843147 | 0.9969763 | 0.0006535398 | 0.9898797 | 0.07142967 | 0.9899881 | 0.07780311 |  |  | 4921 | 0.9476534 | 0.9808471 | 0.001996603 | 0.9578589 | 0.00521355 | 0.9578856 | 0.004046653 |  |  | 5145 | 0.8837886 | 0.9663009 | 0.002833802 | 0.903883 | 0.007822761 | 0.9038874 | 0.004993994 |  |  | 5145 | 0.7766006 | 0.9150176 | 0.005622611 | 0.7895649 | 0.003668839 | 0.7895472 | 0.006490354 |  |  | 293160 | 0.8793749 | 0.8678712 | 0.01924192 | 0.8830394 | 0.008903574 | 0.8830477 | 0.01048151 |  |  | 250960 | 0.7636013 | 0.7035679 | 0.008198835 | 0.770637 | 0.007981329 | 0.7706415 | 0.007624783
|  |  | 5002 | 0.9861066 | 0.9969905 | 0.0006515804 | 0.9899144 | 0.07143251 | 0.9900227 | 0.07780615 |  |  | 4926 | 0.9476534 | 0.980876 | 0.001991651 | 0.9578802 | 0.005212525 | 0.9579069 | 0.0040432 |  |  | 5150 | 0.8848676 | 0.9663058 | 0.002832341 | 0.9038863 | 0.007822782 | 0.9038906 | 0.004993997 |  |  | 5150 | 0.7749191 | 0.9150179 | 0.005622596 | 0.7895738 | 0.003668945 | 0.789556 | 0.006490467 |  |  | 293460 | 0.8771369 | 0.8678712 | 0.01924192 | 0.8831599 | 0.008903069 | 0.8831683 | 0.01048129 |  |  | 251260 | 0.7592504 | 0.7035679 | 0.008198835 | 0.770755 | 0.00797986 | 0.7707595 | 0.0076229
|  |  | 5007 | 0.9861066 | 0.9970046 | 0.0006496336 | 0.989949 | 0.07143534 | 0.9900571 | 0.07780919 |  |  | 4931 | 0.9495743 | 0.9809048 | 0.001986725 | 0.9579014 | 0.005211509 | 0.957928 | 0.004039774 |  |  | 5155 | 0.8837886 | 0.9663107 | 0.002830896 | 0.9038896 | 0.007822802 | 0.9038939 | 0.004994 |  |  | 5155 | 0.7766006 | 0.9150182 | 0.005622581 | 0.7895826 | 0.003669051 | 0.7895648 | 0.00649058 |  |  | 293760 | 0.8816128 | 0.8678712 | 0.01924192 | 0.8832803 | 0.008902559 | 0.8832887 | 0.01048106 |  |  | 251560 | 0.7592504 | 0.7035679 | 0.008198835 | 0.7708729 | 0.007978385 | 0.7708773 | 0.007621011
|  |  | 5012 | 0.9861066 | 0.9970186 | 0.0006476992 | 0.9899835 | 0.07143817 | 0.9900914 | 0.07781221 |  |  | 4936 | 0.946693 | 0.9809334 | 0.001981825 | 0.9579225 | 0.005210503 | 0.9579491 | 0.004036375 |  |  | 5160 | 0.8848676 | 0.9663155 | 0.002829467 | 0.9038928 | 0.007822822 | 0.9038972 | 0.004994004 |  |  | 5160 | 0.7732377 | 0.9150185 | 0.005622566 | 0.7895915 | 0.003669157 | 0.7895737 | 0.006490693 |  |  | 294060 | 0.8793749 | 0.8678712 | 0.01924192 | 0.8834006 | 0.008902044 | 0.883409 | 0.01048083 |  |  | 251860 | 0.7548995 | 0.7035679 | 0.008198835 | 0.7709905 | 0.007976904 | 0.7709949 | 0.007619117
|  |  | 5017 | 0.9852106 | 0.9970326 | 0.0006457771 | 0.9900179 | 0.07144098 | 0.9901256 | 0.07781523 |  |  | 4941 | 0.9486139 | 0.9809619 | 0.00197695 | 0.9579435 | 0.005209506 | 0.9579701 | 0.004033003 |  |  | 5165 | 0.8837886 | 0.9663203 | 0.002828054 | 0.9038961 | 0.007822843 | 0.9039004 | 0.004994007 |  |  | 5165 | 0.7732377 | 0.9150188 | 0.005622552 | 0.7896003 | 0.003669263 | 0.7895825 | 0.006490806 |  |  | 294360 | 0.8793749 | 0.8678712 | 0.01924192 | 0.8835207 | 0.008901523 | 0.8835291 | 0.01048058 |  |  | 252160 | 0.7614259 | 0.7035679 | 0.008198835 | 0.7711079 | 0.007975417 | 0.7711124 | 0.007617217
|  |  | 5022 | 0.9861066 | 0.9970465 | 0.0006438675 | 0.9900521 | 0.07144379 | 0.9901596 | 0.07781823 |  |  | 4946 | 0.9486139 | 0.9809903 | 0.001972101 | 0.9579644 | 0.005208519 | 0.9579909 | 0.004029658 |  |  | 5170 | 0.8848676 | 0.966325 | 0.002826657 | 0.9038993 | 0.007822864 | 0.9039037 | 0.004994011 |  |  | 5170 | 0.7766006 | 0.9150191 | 0.005622538 | 0.7896091 | 0.003669369 | 0.7895914 | 0.006490919 |  |  | 294660 | 0.8816128 | 0.8678712 | 0.01924192 | 0.8836407 | 0.008900997 | 0.8836491 | 0.01048034 |  |  | 252460 | 0.757075 | 0.7035679 | 0.008198835 | 0.7712252 | 0.007973924 | 0.7712296 | 0.007615311
|  |  | 5027 | 0.9843147 | 0.9970603 | 0.0006419701 | 0.9900862 | 0.07144659 | 0.9901936 | 0.07782123 |  |  | 4951 | 0.946693 | 0.9810185 | 0.001967278 | 0.9579852 | 0.00520754 | 0.9580117 | 0.00402634 |  |  | 5175 | 0.8848676 | 0.9663297 | 0.002825274 | 0.9039026 | 0.007822885 | 0.9039069 | 0.004994016 |  |  | 5175 | 0.7782821 | 0.9150193 | 0.005622524 | 0.789618 | 0.003669475 | 0.7896002 | 0.006491032 |  |  | 294960 | 0.8838508 | 0.8678712 | 0.01924192 | 0.8837605 | 0.008900466 | 0.8837689 | 0.01048008 |  |  | 252760 | 0.7614259 | 0.7035679 | 0.008198835 | 0.7713422 | 0.007972425 | 0.7713466 | 0.0076134
|  |  | 5032 | 0.9861066 | 0.997074 | 0.000640085 | 0.9901202 | 0.07144937 | 0.9902274 | 0.07782422 |  |  | 4956 | 0.9476534 | 0.9810466 | 0.00196248 | 0.9580059 | 0.005206571 | 0.9580323 | 0.004023048 |  |  | 5180 | 0.8848676 | 0.9663344 | 0.002823907 | 0.9039058 | 0.007822906 | 0.9039101 | 0.00499402 |  |  | 5180 | 0.7732377 | 0.9150196 | 0.00562251 | 0.7896268 | 0.003669581 | 0.7896091 | 0.006491145 |  |  | 295260 | 0.874899 | 0.8678712 | 0.01924192 | 0.8838803 | 0.00889993 | 0.8838887 | 0.01047982 |  |  | 253060 | 0.7636013 | 0.7035679 | 0.008198835 | 0.7714591 | 0.00797092 | 0.7714635 | 0.007611483
|  |  | 5037 | 0.9870025 | 0.9970876 | 0.000638212 | 0.9901541 | 0.07145215 | 0.9902611 | 0.07782719 |  |  | 4961 | 0.9476534 | 0.9810745 | 0.001957708 | 0.9580264 | 0.005205611 | 0.9580529 | 0.004019782 |  |  | 5185 | 0.8837886 | 0.9663391 | 0.002822555 | 0.903909 | 0.007822927 | 0.9039134 | 0.004994025 |  |  | 5185 | 0.7766006 | 0.9150199 | 0.005622497 | 0.7896357 | 0.003669687 | 0.7896179 | 0.006491259 |  |  | 295560 | 0.8793749 | 0.8678712 | 0.01924192 | 0.8839998 | 0.008899388 | 0.8840082 | 0.01047955 |  |  | 253360 | 0.7614259 | 0.7035679 | 0.008198835 | 0.7715757 | 0.007969409 | 0.7715801 | 0.007609561
|  |  | 5042 | 0.9852106 | 0.9971012 | 0.0006363512 | 0.9901879 | 0.07145492 | 0.9902947 | 0.07783016 |  |  | 4966 | 0.9486139 | 0.9811023 | 0.001952961 | 0.9580469 | 0.00520466 | 0.9580733 | 0.004016543 |  |  | 5190 | 0.8816305 | 0.9663437 | 0.002821218 | 0.9039123 | 0.007822949 | 0.9039166 | 0.00499403 |  |  | 5190 | 0.7766006 | 0.9150202 | 0.005622484 | 0.7896445 | 0.003669794 | 0.7896267 | 0.006491372 |  |  | 295860 | 0.8771369 | 0.8678712 | 0.01924192 | 0.8841193 | 0.008898842 | 0.8841277 | 0.01047928 |  |  | 253660 | 0.7636013 | 0.7035679 | 0.008198835 | 0.7716922 | 0.007967892 | 0.7716966 | 0.007607633
|  |  | 5047 | 0.9852106 | 0.9971146 | 0.0006345025 | 0.9902215 | 0.07145768 | 0.9903282 | 0.07783312 |  |  | 4971 | 0.9486139 | 0.9811299 | 0.00194824 | 0.9580673 | 0.005203718 | 0.9580937 | 0.004013329 |  |  | 5195 | 0.8848676 | 0.9663483 | 0.002819895 | 0.9039155 | 0.00782297 | 0.9039198 | 0.004994035 |  |  | 5195 | 0.7766006 | 0.9150205 | 0.005622471 | 0.7896533 | 0.0036699 | 0.7896356 | 0.006491486 |  |  | 296160 | 0.8816128 | 0.8678712 | 0.01924192 | 0.8842386 | 0.00889829 | 0.884247 | 0.010479 |  |  | 253960 | 0.7614259 | 0.7035679 | 0.008198835 | 0.7718085 | 0.007966369 | 0.7718128 | 0.0076057
|  |  | 5052 | 0.9852106 | 0.997128 | 0.0006326658 | 0.9902551 | 0.07146043 | 0.9903616 | 0.07783606 |  |  | 4976 | 0.946693 | 0.9811574 | 0.001943543 | 0.9580876 | 0.005202785 | 0.9581139 | 0.004010141 |  |  | 5200 | 0.8848676 | 0.9663528 | 0.002818588 | 0.9039187 | 0.007822992 | 0.903923 | 0.004994041 |  |  | 5200 | 0.7732377 | 0.9150208 | 0.005622458 | 0.7896622 | 0.003670007 | 0.7896444 | 0.006491599 |  |  | 296460 | 0.8793749 | 0.8678712 | 0.01924192 | 0.8843578 | 0.008897733 | 0.8843662 | 0.01047872 |  |  | 254260 | 0.7636013 | 0.7035679 | 0.008198835 | 0.7719245 | 0.00796484 | 0.7719289 | 0.007603762
|  |  | 5057 | 0.9861066 | 0.9971414 | 0.000630841 | 0.9902885 | 0.07146317 | 0.9903948 | 0.077839 |  |  | 4981 | 0.9476534 | 0.9811848 | 0.001938872 | 0.9581077 | 0.00520186 | 0.958134 | 0.004006979 |  |  | 5205 | 0.8837886 | 0.9663573 | 0.002817294 | 0.9039219 | 0.007823014 | 0.9039262 | 0.004994046 |  |  | 5205 | 0.7749191 | 0.915021 | 0.005622446 | 0.789671 | 0.003670114 | 0.7896532 | 0.006491713 |  |  | 296760 | 0.8816128 | 0.8678712 | 0.01924192 | 0.8844768 | 0.00889717 | 0.8844852 | 0.01047843 |  |  | 254560 | 0.7614259 | 0.7035679 | 0.008198835 | 0.7720404 | 0.007963305 | 0.7720448 | 0.007601818
|  |  | 5062 | 0.9852106 | 0.9971546 | 0.0006290281 | 0.9903218 | 0.07146591 | 0.9904279 | 0.07784193 |  |  | 4986 | 0.9476534 | 0.9812121 | 0.001934225 | 0.9581278 | 0.005200944 | 0.9581541 | 0.004003842 |  |  | 5210 | 0.8837886 | 0.9663618 | 0.002816015 | 0.9039251 | 0.007823036 | 0.9039294 | 0.004994052 |  |  | 5210 | 0.7766006 | 0.9150213 | 0.005622433 | 0.7896798 | 0.00367022 | 0.7896621 | 0.006491827 |  |  | 297060 | 0.8793749 | 0.8678712 | 0.01924192 | 0.8845957 | 0.008896603 | 0.8846041 | 0.01047813 |  |  | 254860 | 0.757075 | 0.7035679 | 0.008198835 | 0.7721561 | 0.007961765 | 0.7721604 | 0.007599868
|  |  | 5067 | 0.9852106 | 0.9971678 | 0.0006272272 | 0.990355 | 0.07146863 | 0.9904609 | 0.07784485 |  |  | 4991 | 0.9476534 | 0.9812392 | 0.001929604 | 0.9581478 | 0.005200037 | 0.958174 | 0.00400073 |  |  | 5215 | 0.8837886 | 0.9663663 | 0.00281475 | 0.9039283 | 0.007823058 | 0.9039326 | 0.004994058 |  |  | 5215 | 0.7766006 | 0.9150216 | 0.005622422 | 0.7896887 | 0.003670327 | 0.7896709 | 0.006491941 |  |  | 297360 | 0.8838508 | 0.8678712 | 0.01924192 | 0.8847145 | 0.00889603 | 0.8847229 | 0.01047783 |  |  | 255160 | 0.7657767 | 0.7035679 | 0.008198835 | 0.7722716 | 0.007960219 | 0.7722759 | 0.007597914
|  |  | 5072 | 0.9852106 | 0.9971809 | 0.000625438 | 0.990388 | 0.07147135 | 0.9904938 | 0.07784775 |  |  | 4996 | 0.9486139 | 0.9812661 | 0.001925007 | 0.9581676 | 0.005199139 | 0.9581938 | 0.003997643 |  |  | 5220 | 0.8859466 | 0.9663707 | 0.002813499 | 0.9039315 | 0.00782308 | 0.9039358 | 0.004994065 |  |  | 5220 | 0.7782821 | 0.9150218 | 0.00562241 | 0.7896975 | 0.003670434 | 0.7896798 | 0.006492055 |  |  | 297660 | 0.8793749 | 0.8678712 | 0.01924192 | 0.8848331 | 0.008895453 | 0.8848415 | 0.01047752 |  |  | 255460 | 0.7657767 | 0.7035679 | 0.008198835 | 0.7723869 | 0.007958667 | 0.7723912 | 0.007595954
|  |  | 5077 | 0.9843147 | 0.9971939 | 0.0006236605 | 0.990421 | 0.07147405 | 0.9905266 | 0.07785065 |  |  | 5001 | 0.9486139 | 0.981293 | 0.001920435 | 0.9581874 | 0.005198249 | 0.9582136 | 0.003994582 |  |  | 5225 | 0.8837886 | 0.9663752 | 0.002812262 | 0.9039346 | 0.007823102 | 0.9039389 | 0.004994072 |  |  | 5225 | 0.7782821 | 0.9150221 | 0.005622398 | 0.7897063 | 0.003670541 | 0.7896886 | 0.006492169 |  |  | 297960 | 0.8838508 | 0.8678712 | 0.01924192 | 0.8849516 | 0.00889487 | 0.88496 | 0.0104772 |  |  | 255760 | 0.7679522 | 0.7035679 | 0.008198835 | 0.772502 | 0.007957109 | 0.7725063 | 0.007593989
|  |  | 5082 | 0.9861066 | 0.9972068 | 0.0006218948 | 0.9904538 | 0.07147675 | 0.9905593 | 0.07785354 |  |  | 5006 | 0.9486139 | 0.9813197 | 0.001915888 | 0.9582071 | 0.005197367 | 0.9582332 | 0.003991544 |  |  | 5230 | 0.8827095 | 0.9663795 | 0.002811038 | 0.9039378 | 0.007823125 | 0.9039421 | 0.004994078 |  |  | 5230 | 0.7782821 | 0.9150224 | 0.005622387 | 0.7897152 | 0.003670648 | 0.7896974 | 0.006492283 |  |  | 298260 | 0.8838508 | 0.8678712 | 0.01924192 | 0.8850699 | 0.008894282 | 0.8850784 | 0.01047688 |  |  | 256060 | 0.7723031 | 0.7035679 | 0.008198835 | 0.7726169 | 0.007955546 | 0.7726212 | 0.007592019
|  |  | 5087 | 0.9861066 | 0.9972197 | 0.0006201407 | 0.9904866 | 0.07147944 | 0.9905918 | 0.07785642 |  |  | 5011 | 0.9476534 | 0.9813462 | 0.001911365 | 0.9582266 | 0.005196494 | 0.9582527 | 0.003988532 |  |  | 5235 | 0.8827095 | 0.9663839 | 0.002809828 | 0.903941 | 0.007823147 | 0.9039453 | 0.004994085 |  |  | 5235 | 0.7766006 | 0.9150226 | 0.005622376 | 0.789724 | 0.003670755 | 0.7897063 | 0.006492398 |  |  | 298560 | 0.8816128 | 0.8678712 | 0.01924192 | 0.8851881 | 0.008893689 | 0.8851966 | 0.01047656 |  |  | 256360 | 0.7679522 | 0.7035679 | 0.008198835 | 0.7727316 | 0.007953977 | 0.7727359 | 0.007590043
|  |  | 5092 | 0.9852106 | 0.9972325 | 0.0006183982 | 0.9905192 | 0.07148212 | 0.9906243 | 0.07785929 |  |  | 5016 | 0.9476534 | 0.9813727 | 0.001906867 | 0.9582461 | 0.005195629 | 0.9582722 | 0.003985543 |  |  | 5240 | 0.8827095 | 0.9663882 | 0.002808631 | 0.9039442 | 0.00782317 | 0.9039484 | 0.004994093 |  |  | 5240 | 0.7766006 | 0.9150229 | 0.005622365 | 0.7897328 | 0.003670863 | 0.7897151 | 0.006492512 |  |  | 298860 | 0.8793749 | 0.8678712 | 0.01924192 | 0.8853062 | 0.008893091 | 0.8853147 | 0.01047622 |  |  | 256660 | 0.757075 | 0.7035679 | 0.008198835 | 0.7728461 | 0.007952402 | 0.7728504 | 0.007588063
|  |  | 5097 | 0.9861066 | 0.9972452 | 0.0006166672 | 0.9905517 | 0.07148479 | 0.9906566 | 0.07786215 |  |  | 5021 | 0.9476534 | 0.981399 | 0.001902393 | 0.9582655 | 0.005194772 | 0.9582915 | 0.003982579 |  |  | 5245 | 0.8837886 | 0.9663925 | 0.002807448 | 0.9039473 | 0.007823193 | 0.9039516 | 0.0049941 |  |  | 5245 | 0.7766006 | 0.9150231 | 0.005622354 | 0.7897417 | 0.00367097 | 0.7897239 | 0.006492627 |  |  | 299160 | 0.8793749 | 0.8678712 | 0.01924192 | 0.8854242 | 0.008892488 | 0.8854326 | 0.01047589 |  |  | 256960 | 0.7614259 | 0.7035679 | 0.008198835 | 0.7729605 | 0.007950822 | 0.7729647 | 0.007586077
|  |  | 5102 | 0.9870025 | 0.9972578 | 0.0006149477 | 0.9905841 | 0.07148746 | 0.9906888 | 0.07786501 |  |  | 5026 | 0.9486139 | 0.9814251 | 0.001897943 | 0.9582848 | 0.005193924 | 0.9583107 | 0.003979639 |  |  | 5250 | 0.8837886 | 0.9663967 | 0.002806278 | 0.9039505 | 0.007823216 | 0.9039547 | 0.004994108 |  |  | 5250 | 0.7766006 | 0.9150234 | 0.005622344 | 0.7897505 | 0.003671077 | 0.7897328 | 0.006492741 |  |  | 299460 | 0.8860887 | 0.8678712 | 0.01924192 | 0.885542 | 0.00889188 | 0.8855504 | 0.01047554 |  |  | 257260 | 0.7636013 | 0.7035679 | 0.008198835 | 0.7730746 | 0.007949236 | 0.7730789 | 0.007584086
|  |  | 5107 | 0.9870025 | 0.9972704 | 0.0006132396 | 0.9906163 | 0.07149011 | 0.9907209 | 0.07786785 |  |  | 5031 | 0.9486139 | 0.9814512 | 0.001893518 | 0.9583039 | 0.005193083 | 0.9583299 | 0.003976723 |  |  | 5255 | 0.8848676 | 0.966401 | 0.002805121 | 0.9039536 | 0.007823239 | 0.9039579 | 0.004994116 |  |  | 5255 | 0.7749191 | 0.9150236 | 0.005622333 | 0.7897593 | 0.003671185 | 0.7897416 | 0.006492856 |  |  | 299760 | 0.8838508 | 0.8678712 | 0.01924192 | 0.8856597 | 0.008891267 | 0.8856681 | 0.01047519 |  |  | 257560 | 0.7657767 | 0.7035679 | 0.008198835 | 0.7731886 | 0.007947645 | 0.7731928 | 0.00758209
|  |  | 5112 | 0.9861066 | 0.9972829 | 0.0006115429 | 0.9906485 | 0.07149276 | 0.9907529 | 0.07787068 |  |  | 5036 | 0.9476534 | 0.9814771 | 0.001889117 | 0.958323 | 0.005192251 | 0.9583489 | 0.00397383 |  |  | 5260 | 0.8837886 | 0.9664052 | 0.002803976 | 0.9039567 | 0.007823262 | 0.903961 | 0.004994124 |  |  | 5260 | 0.7782821 | 0.9150239 | 0.005622323 | 0.7897682 | 0.003671292 | 0.7897505 | 0.006492971 |  |  | 300060 | 0.8860887 | 0.8678712 | 0.01924192 | 0.8857772 | 0.008890649 | 0.8857857 | 0.01047484 |  |  | 257860 | 0.7636013 | 0.7035679 | 0.008198835 | 0.7733023 | 0.007946049 | 0.7733066 | 0.007580089
|  |  | 5117 | 0.9852106 | 0.9972953 | 0.0006098575 | 0.9906806 | 0.07149539 | 0.9907848 | 0.07787351 |  |  | 5041 | 0.9476534 | 0.9815029 | 0.001884739 | 0.958342 | 0.005191426 | 0.9583679 | 0.003970961 |  |  | 5265 | 0.8837886 | 0.9664093 | 0.002802845 | 0.9039599 | 0.007823285 | 0.9039641 | 0.004994133 |  |  | 5265 | 0.7782821 | 0.9150241 | 0.005622313 | 0.789777 | 0.0036714 | 0.7897593 | 0.006493085 |  |  | 300360 | 0.8793749 | 0.8678712 | 0.01924192 | 0.8858946 | 0.008890026 | 0.8859031 | 0.01047447 |  |  | 258160 | 0.7657767 | 0.7035679 | 0.008198835 | 0.7734159 | 0.007944446 | 0.7734201 | 0.007578083
|  |  | 5122 | 0.9852106 | 0.9973077 | 0.0006081834 | 0.9907125 | 0.07149802 | 0.9908165 | 0.07787632 |  |  | 5046 | 0.9486139 | 0.9815285 | 0.001880386 | 0.9583609 | 0.00519061 | 0.9583868 | 0.003968116 |  |  | 5270 | 0.8837886 | 0.9664135 | 0.002801726 | 0.903963 | 0.007823309 | 0.9039673 | 0.004994141 |  |  | 5270 | 0.7749191 | 0.9150244 | 0.005622304 | 0.7897858 | 0.003671508 | 0.7897681 | 0.0064932 |  |  | 300660 | 0.8771369 | 0.8678712 | 0.01924192 | 0.8860119 | 0.008889398 | 0.8860204 | 0.01047411 |  |  | 258460 | 0.7657767 | 0.7035679 | 0.008198835 | 0.7735293 | 0.007942839 | 0.7735335 | 0.007576072
|  |  | 5127 | 0.9852106 | 0.99732 | 0.0006065204 | 0.9907443 | 0.07150064 | 0.9908482 | 0.07787912 |  |  | 5051 | 0.9476534 | 0.981554 | 0.001876056 | 0.9583797 | 0.005189801 | 0.9584055 | 0.003965293 |  |  | 5275 | 0.8837886 | 0.9664176 | 0.002800619 | 0.9039661 | 0.007823332 | 0.9039704 | 0.00499415 |  |  | 5275 | 0.7766006 | 0.9150246 | 0.005622294 | 0.7897947 | 0.003671616 | 0.789777 | 0.006493315 |  |  | 300960 | 0.8793749 | 0.8678712 | 0.01924192 | 0.8861291 | 0.008888765 | 0.8861375 | 0.01047373 |  |  | 258760 | 0.7679522 | 0.7035679 | 0.008198835 | 0.7736424 | 0.007941226 | 0.7736467 | 0.007574056
|  |  | 5132 | 0.9852106 | 0.9973322 | 0.0006048687 | 0.9907761 | 0.07150325 | 0.9908797 | 0.07788192 |  |  | 5056 | 0.9476534 | 0.9815794 | 0.001871751 | 0.9583984 | 0.005189 | 0.9584242 | 0.003962494 |  |  | 5280 | 0.8848676 | 0.9664217 | 0.002799525 | 0.9039693 | 0.007823356 | 0.9039735 | 0.004994159 |  |  | 5280 | 0.7782821 | 0.9150248 | 0.005622285 | 0.7898035 | 0.003671724 | 0.7897858 | 0.006493431 |  |  | 301260 | 0.8838508 | 0.8678712 | 0.01924192 | 0.8862461 | 0.008888127 | 0.8862545 | 0.01047335 |  |  | 259060 | 0.7614259 | 0.7035679 | 0.008198835 | 0.7737554 | 0.007939607 | 0.7737596 | 0.007572035
|  |  | 5137 | 0.9861066 | 0.9973443 | 0.000603228 | 0.9908077 | 0.07150585 | 0.9909111 | 0.07788471 |  |  | 5061 | 0.9486139 | 0.9816047 | 0.001867468 | 0.958417 | 0.005188207 | 0.9584428 | 0.003959717 |  |  | 5285 | 0.8837886 | 0.9664257 | 0.002798443 | 0.9039724 | 0.00782338 | 0.9039766 | 0.004994168 |  |  | 5285 | 0.7782821 | 0.9150251 | 0.005622276 | 0.7898123 | 0.003671832 | 0.7897946 | 0.006493546 |  |  | 301560 | 0.8883267 | 0.8678712 | 0.01924192 | 0.8863629 | 0.008887484 | 0.8863714 | 0.01047297 |  |  | 259360 | 0.7636013 | 0.7035679 | 0.008198835 | 0.7738683 | 0.007937984 | 0.7738724 | 0.00757001
|  |  | 5142 | 0.9852106 | 0.9973564 | 0.0006015984 | 0.9908392 | 0.07150845 | 0.9909425 | 0.07788749 |  |  | 5066 | 0.9495743 | 0.9816298 | 0.00186321 | 0.9584356 | 0.005187422 | 0.9584613 | 0.003956963 |  |  | 5290 | 0.8848676 | 0.9664298 | 0.002797373 | 0.9039755 | 0.007823404 | 0.9039797 | 0.004994177 |  |  | 5290 | 0.7799636 | 0.9150253 | 0.005622267 | 0.7898212 | 0.00367194 | 0.7898034 | 0.006493661 |  |  | 301860 | 0.8793749 | 0.8678712 | 0.01924192 | 0.8864797 | 0.008886836 | 0.8864881 | 0.01047258 |  |  | 259660 | 0.7679522 | 0.7035679 | 0.008198835 | 0.7739809 | 0.007936355 | 0.7739851 | 0.007567979
|  |  | 5147 | 0.9870025 | 0.9973684 | 0.0005999798 | 0.9908706 | 0.07151103 | 0.9909737 | 0.07789025 |  |  | 5071 | 0.9486139 | 0.9816548 | 0.001858975 | 0.958454 | 0.005186644 | 0.9584797 | 0.003954232 |  |  | 5295 | 0.8837886 | 0.9664338 | 0.002796315 | 0.9039786 | 0.007823428 | 0.9039828 | 0.004994187 |  |  | 5295 | 0.7782821 | 0.9150255 | 0.005622258 | 0.78983 | 0.003672048 | 0.7898123 | 0.006493777 |  |  | 302160 | 0.8838508 | 0.8678712 | 0.01924192 | 0.8865963 | 0.008886183 | 0.8866048 | 0.01047218 |  |  | 259960 | 0.7679522 | 0.7035679 | 0.008198835 | 0.7740933 | 0.00793472 | 0.7740975 | 0.007565943
|  |  | 5152 | 0.9852106 | 0.9973803 | 0.0005983722 | 0.9909019 | 0.07151361 | 0.9910048 | 0.07789301 |  |  | 5076 | 0.9486139 | 0.9816797 | 0.001854763 | 0.9584723 | 0.005185873 | 0.958498 | 0.003951523 |  |  | 5300 | 0.8837886 | 0.9664378 | 0.002795268 | 0.9039817 | 0.007823452 | 0.9039859 | 0.004994196 |  |  | 5300 | 0.7782821 | 0.9150258 | 0.005622249 | 0.7898388 | 0.003672156 | 0.7898211 | 0.006493892 |  |  | 302460 | 0.8816128 | 0.8678712 | 0.01924192 | 0.8867128 | 0.008885526 | 0.8867212 | 0.01047178 |  |  | 260260 | 0.7636013 | 0.7035679 | 0.008198835 | 0.7742056 | 0.007933081 | 0.7742097 | 0.007563903
|  |  | 5157 | 0.9861066 | 0.9973922 | 0.0005967754 | 0.990933 | 0.07151618 | 0.9910358 | 0.07789576 |  |  | 5081 | 0.9476534 | 0.9817045 | 0.001850575 | 0.9584906 | 0.005185111 | 0.9585162 | 0.003948836 |  |  | 5305 | 0.8837886 | 0.9664417 | 0.002794234 | 0.9039848 | 0.007823476 | 0.903989 | 0.004994206 |  |  | 5305 | 0.7782821 | 0.915026 | 0.00562224 | 0.7898476 | 0.003672265 | 0.7898299 | 0.006494008 |  |  | 302760 | 0.8883267 | 0.8678712 | 0.01924192 | 0.8868291 | 0.008884863 | 0.8868376 | 0.01047137 |  |  | 260560 | 0.7614259 | 0.7035679 | 0.008198835 | 0.7743176 | 0.007931436 | 0.7743218 | 0.007561858
|  |  | 5162 | 0.9861066 | 0.997404 | 0.0005951895 | 0.9909641 | 0.07151874 | 0.9910667 | 0.0778985 |  |  | 5086 | 0.9486139 | 0.9817291 | 0.00184641 | 0.9585087 | 0.005184355 | 0.9585343 | 0.003946171 |  |  | 5310 | 0.8848676 | 0.9664456 | 0.002793211 | 0.903987853 | 0.0078235 | 0.9039921 | 0.004994216 |  |  | 5310 | 0.7816451 | 0.9150262 | 0.005622232 | 0.7898565 | 0.003672373 | 0.7898388 | 0.006494123 |  |  | 303060 | 0.8816128 | 0.8678712 | 0.01924192 | 0.8869453 | 0.008884196 | 0.8869538 | 0.01047096 |  |  | 260860 | 0.7636013 | 0.7035679 | 0.008198835 | 0.7744295 | 0.007929786 | 0.7744336 | 0.007559808
|  |  | 5167 | 0.9861066 | 0.9974157 | 0.0005936144 | 0.9909951 | 0.07152129 | 0.9910975 | 0.07790124 |  |  | 5091 | 0.9486139 | 0.9817537 | 0.001842268 | 0.9585268 | 0.005183607 | 0.9585523 | 0.003943528 |  |  | 5315 | 0.8827095 | 0.9664495 | 0.002792199 | 0.9039909 | 0.007823524 | 0.9039952 | 0.004994226 |  |  | 5315 | 0.7782821 | 0.9150264 | 0.005622224 | 0.7898653 | 0.003672482 | 0.7898476 | 0.006494239 |  |  | 303360 | 0.8838508 | 0.8678712 | 0.01924192 | 0.8870614 | 0.008883524 | 0.8870699 | 0.01047054 |  |  | 261160 | 0.7657767 | 0.7035679 | 0.008198835 | 0.7745412 | 0.007928131 | 0.7745453 | 0.007557753
|  |  | 5172 | 0.9861066 | 0.9974274 | 0.00059205 | 0.9910259 | 0.07152383 | 0.9911281 | 0.07790396 |  |  | 5096 | 0.9476534 | 0.9817781 | 0.001838149 | 0.9585448 | 0.005182866 | 0.9585703 | 0.003940907 |  |  | 5320 | 0.8848676 | 0.9664534 | 0.002791199 | 0.903994 | 0.007823549 | 0.9039982 | 0.004994237 |  |  | 5320 | 0.7749191 | 0.9150266 | 0.005622216 | 0.7898741 | 0.00367259 | 0.7898564 | 0.006494355 |  |  | 303660 | 0.8860887 | 0.8678712 | 0.01924192 | 0.8871773 | 0.008882846 | 0.8871858 | 0.01047011 |  |  | 261460 | 0.7636013 | 0.7035679 | 0.008198835 | 0.7746526 | 0.007926471 | 0.7746568 | 0.007555694
|  |  | 5177 | 0.9852106 | 0.997439 | 0.0005904963 | 0.9910567 | 0.07152637 | 0.9911587 | 0.07790667 |  |  | 5101 | 0.9486139 | 0.9818023 | 0.001834053 | 0.9585626 | 0.005182132 | 0.9585881 | 0.003938308 |  |  | 5325 | 0.8848676 | 0.9664573 | 0.00279021 | 0.9039971 | 0.007823573 | 0.9040013 | 0.004994247 |  |  | 5325 | 0.7766006 | 0.9150269 | 0.005622208 | 0.789883 | 0.003672699 | 0.7898653 | 0.006494471 |  |  | 303960 | 0.8816128 | 0.8678712 | 0.01924192 | 0.8872931 | 0.008882164 | 0.8873016 | 0.01046968 |  |  | 261760 | 0.7701276 | 0.7035679 | 0.008198835 | 0.774764 | 0.007924805 | 0.7747681 | 0.00755363
|  |  | 5182 | 0.9870025 | 0.9974505 | 0.0005889532 | 0.9910873 | 0.0715289 | 0.9911892 | 0.07790938 |  |  | 5106 | 0.9476534 | 0.9818265 | 0.00182998 | 0.9585804 | 0.005181406 | 0.9586059 | 0.00393573 |  |  | 5330 | 0.8827095 | 0.9664611 | 0.002789232 | 0.9040002 | 0.007823598 | 0.9040044 | 0.004994258 |  |  | 5330 | 0.7782821 | 0.9150271 | 0.0056222 | 0.7898918 | 0.003672808 | 0.7898741 | 0.006494587 |  |  | 304260 | 0.8816128 | 0.8678712 | 0.01924192 | 0.8874088 | 0.008881478 | 0.8874173 | 0.01046925 |  |  | 262060 | 0.7657767 | 0.7035679 | 0.008198835 | 0.7748751 | 0.007923135 | 0.7748792 | 0.007551561
|  |  | 5187 | 0.9861066 | 0.9974619 | 0.0005874207 | 0.9911178 | 0.07153141 | 0.9912195 | 0.07791208 |  |  | 5111 | 0.9476534 | 0.9818505 | 0.00182593 | 0.9585981 | 0.005180686 | 0.9586236 | 0.003933173 |  |  | 5335 | 0.8848676 | 0.9664649 | 0.002788265 | 0.9040032 | 0.007823623 | 0.9040074 | 0.004994269 |  |  | 5335 | 0.7782821 | 0.9150273 | 0.005622193 | 0.7899006 | 0.003672916 | 0.7898829 | 0.006494703 |  |  | 304560 | 0.8816128 | 0.8678712 | 0.01924192 | 0.8875244 | 0.008880786 | 0.8875328 | 0.0104688 |  |  | 262360 | 0.7636013 | 0.7035679 | 0.008198835 | 0.774986 | 0.007921459 | 0.7749901 | 0.007549488
|  |  | 5192 | 0.9852106 | 0.9974733 | 0.0005858987 | 0.9911483 | 0.07153392 | 0.9912498 | 0.07791476 |  |  | 5116 | 0.9486139 | 0.9818744 | 0.001821902 | 0.9586158 | 0.005179974 | 0.9586412 | 0.003930637 |  |  | 5340 | 0.8859466 | 0.9664686 | 0.002787308 | 0.9040063 | 0.007823648 | 0.9040105 | 0.00499428 |  |  | 5340 | 0.7782821 | 0.9150275 | 0.005622185 | 0.7899094 | 0.003673025 | 0.7898917 | 0.006494819 |  |  | 304860 | 0.8838508 | 0.8678712 | 0.01924192 | 0.8876398 | 0.00888009 | 0.8876483 | 0.01046836 |  |  | 262660 | 0.7679522 | 0.7035679 | 0.008198835 | 0.7750968 | 0.007919779 | 0.7751008 | 0.00754741
|  |  | 5197 | 0.9852106 | 0.9974847 | 0.0005843872 | 0.9911786 | 0.07153643 | 0.9912799 | 0.07791744 |  |  | 5121 | 0.9486139 | 0.9818982 | 0.001817897 | 0.9586333 | 0.005179268 | 0.9586587 | 0.003928123 |  |  | 5345 | 0.8848676 | 0.9664724 | 0.002786363 | 0.9040093 | 0.007823673 | 0.9040135 | 0.004994291 |  |  | 5345 | 0.7799636 | 0.9150277 | 0.005622178 | 0.7899183 | 0.003673134 | 0.7899006 | 0.006494936 |  |  | 305160 | 0.8860887 | 0.8678712 | 0.01924192 | 0.887755 | 0.008879389 | 0.8877635 | 0.0104679 |  |  | 262960 | 0.7636013 | 0.7035679 | 0.008198835 | 0.7752073 | 0.007918093 | 0.7752114 | 0.007545328
|  |  | 5202 | 0.9852106 | 0.9974959 | 0.0005828862 | 0.9912088 | 0.07153892 | 0.99131 | 0.07792011 |  |  | 5126 | 0.9486139 | 0.9819219 | 0.001813915 | 0.9586507 | 0.00517857 | 0.9586761 | 0.003925629 |  |  | 5350 | 0.8848676 | 0.9664761 | 0.002785428 | 0.9040124 | 0.007823698 | 0.9040166 | 0.004994302 |  |  | 5350 | 0.7782821 | 0.9150279 | 0.005622171 | 0.7899271 | 0.003673244 | 0.7899094 | 0.006495052 |  |  | 305460 | 0.8838508 | 0.8678712 | 0.01924192 | 0.8878702 | 0.008878683 | 0.8878787 | 0.01046744 |  |  | 263260 | 0.7657767 | 0.7035679 | 0.008198835 | 0.7753177 | 0.007916403 | 0.7753218 | 0.007543241
|  |  | 5207 | 0.9870025 | 0.9975071 | 0.0005813955 | 0.9912389 | 0.07154141 | 0.9913399 | 0.07792277 |  |  | 5131 | 0.9486139 | 0.9819455 | 0.001809955 | 0.9586681 | 0.005177878 | 0.9586934 | 0.003923156 |  |  | 5355 | 0.8859466 | 0.9664798 | 0.002784504 | 0.9040154 | 0.007823723 | 0.9040196 | 0.004994314 |  |  | 5355 | 0.7799636 | 0.9150281 | 0.005622163 | 0.7899359 | 0.003673353 | 0.7899182 | 0.006495169 |  |  | 305760 | 0.8816128 | 0.8678712 | 0.01924192 | 0.8879852 | 0.008877972 | 0.8879937 | 0.01046698 |  |  | 263560 | 0.7679522 | 0.7035679 | 0.008198835 | 0.7754279 | 0.007914708 | 0.7754319 | 0.007541149
|  |  | 5212 | 0.9870025 | 0.9975182 | 0.0005799151 | 0.9912689 | 0.07154388 | 0.9913697 | 0.07792543 |  |  | 5136 | 0.9486139 | 0.9819689 | 0.001806018 | 0.9586854 | 0.005177194 | 0.9587107 | 0.003920703 |  |  | 5360 | 0.8848676 | 0.9664835 | 0.00278359 | 0.9040185 | 0.007823748 | 0.9040226 | 0.004994325 |  |  | 5360 | 0.7799636 | 0.9150283 | 0.005622157 | 0.7899447 | 0.003673462 | 0.7899271 | 0.006495285 |  |  | 306060 | 0.8816128 | 0.8678712 | 0.01924192 | 0.8881001 | 0.008877256 | 0.8881086 | 0.01046651 |  |  | 263860 | 0.7701276 | 0.7035679 | 0.008198835 | 0.7755379 | 0.007913007 | 0.7755419 | 0.007539053
|  |  | 5217 | 0.9861066 | 0.9975293 | 0.000578445 | 0.9912988 | 0.07154635 | 0.9913994 | 0.07792807 |  |  | 5141 | 0.9486139 | 0.9819922 | 0.001802102 | 0.9587026 | 0.005176516 | 0.9587278 | 0.003918271 |  |  | 5365 | 0.8837886 | 0.9664871 | 0.002782686 | 0.9040215 | 0.007823773 | 0.9040257 | 0.004994337 |  |  | 5365 | 0.7766006 | 0.9150285 | 0.00562215 | 0.7899536 | 0.003673571 | 0.7899359 | 0.006495402 |  |  | 306360 | 0.8838508 | 0.8678712 | 0.01924192 | 0.8882149 | 0.008876536 | 0.8882234 | 0.01046604 |  |  | 264160 | 0.7679522 | 0.7035679 | 0.008198835 | 0.7756477 | 0.007911302 | 0.7756518 | 0.007536953
|  |  | 5222 | 0.9861066 | 0.9975403 | 0.0005769851 | 0.9913286 | 0.07154882 | 0.9914291 | 0.07793071 |  |  | 5146 | 0.9495743 | 0.9820154 | 0.001798209 | 0.9587197 | 0.005175844 | 0.9587449 | 0.003915859 |  |  | 5370 | 0.8859466 | 0.9664907 | 0.002781792 | 0.9040245 | 0.007823799 | 0.9040287 | 0.004994349 |  |  | 5370 | 0.7766006 | 0.9150287 | 0.005622143 | 0.7899624 | 0.003673681 | 0.7899447 | 0.006495519 |  |  | 306660 | 0.8838508 | 0.8678712 | 0.01924192 | 0.8883295 | 0.008875811 | 0.888338 | 0.01046555 |  |  | 264460 | 0.7614259 | 0.7035679 | 0.008198835 | 0.7757574 | 0.007909592 | 0.7757614 | 0.007534848
|  |  | 5227 | 0.9870025 | 0.9975512 | 0.0005755354 | 0.9913583 | 0.07155127 | 0.9914586 | 0.07793333 |  |  | 5151 | 0.9486139 | 0.9820385 | 0.001794338 | 0.9587367 | 0.00517518 | 0.9587619 | 0.003913467 |  |  | 5375 | 0.8848676 | 0.9664943 | 0.002780909 | 0.9040275 | 0.007823824 | 0.9040317 | 0.004994361 |  |  | 5375 | 0.7782821 | 0.9150289 | 0.005622137 | 0.7899712 | 0.00367379 | 0.7899535 | 0.006495635 |  |  | 306960 | 0.8816128 | 0.8678712 | 0.01924192 | 0.888444 | 0.008875082 | 0.8884525 | 0.01046507 |  |  | 264760 | 0.7636013 | 0.7035679 | 0.008198835 | 0.7758668 | 0.007907877 | 0.7758708 | 0.007532739
|  |  | 5232 | 0.9870025 | 0.9975621 | 0.0005740958 | 0.9913879 | 0.07155371 | 0.991488 | 0.07793595 |  |  | 5156 | 0.9476534 | 0.9820615 | 0.001790489 | 0.9587536 | 0.005174521 | 0.9587788 | 0.003911095 |  |  | 5380 | 0.8859466 | 0.9664979 | 0.002780035 | 0.9040306 | 0.00782385 | 0.9040347 | 0.004994373 |  |  | 5380 | 0.7782821 | 0.9150291 | 0.00562213 | 0.78998 | 0.0036739 | 0.7899624 | 0.006495752 |  |  | 307260 | 0.8793749 | 0.8678712 | 0.01924192 | 0.8885583 | 0.008874348 | 0.8885668 | 0.01046458 |  |  | 265060 | 0.7592504 | 0.7035679 | 0.008198835 | 0.7759761 | 0.007906158 | 0.7759801 | 0.007530625
|  |  | 5237 | 0.9852106 | 0.9975729 | 0.0005726662 | 0.9914174 | 0.07155615 | 0.9915173 | 0.07793856 |  |  | 5161 | 0.9486139 | 0.9820844 | 0.001786662 | 0.9587705 | 0.00517387 | 0.9587956 | 0.003908743 |  |  | 5385 | 0.8848676 | 0.9665014 | 0.002779171 | 0.9040336 | 0.007823875 | 0.9040377 | 0.004994386 |  |  | 5385 | 0.7782821 | 0.9150293 | 0.005622124 | 0.7899888 | 0.00367401 | 0.7899712 | 0.006495869 |  |  | 307560 | 0.8838508 | 0.8678712 | 0.01924192 | 0.8886726 | 0.008873609 | 0.8886811 | 0.01046408 |  |  | 265360 | 0.7614259 | 0.7035679 | 0.008198835 | 0.7760852 | 0.007904433 | 0.7760892 | 0.007528507
|  |  | 5242 | 0.9870025 | 0.9975837 | 0.0005712467 | 0.9914468 | 0.07155858 | 0.9915465 | 0.07794116 |  |  | 5166 | 0.9495743 | 0.9821071 | 0.001782857 | 0.9587872 | 0.005173225 | 0.9588123 | 0.00390641 |  |  | 5390 | 0.8859466 | 0.9665049 | 0.002778317 | 0.9040366 | 0.007823901 | 0.9040407 | 0.004994398 |  |  | 5390 | 0.7782821 | 0.9150295 | 0.005622118 | 0.7899977 | 0.003674119 | 0.78998 | 0.006495987 |  |  | 307860 | 0.8860887 | 0.8678712 | 0.01924192 | 0.8887867 | 0.008872865 | 0.8887952 | 0.01046358 |  |  | 265660 | 0.7614259 | 0.7035679 | 0.008198835 | 0.7761941 | 0.007902704 | 0.7761981 | 0.007526385
|  |  | 5247 | 0.9852106 | 0.9975944 | 0.0005698371 | 0.9914761 | 0.071561 | 0.9915756 | 0.07794375 |  |  | 5171 | 0.9486139 | 0.9821297 | 0.001779073 | 0.9588039 | 0.005172586 | 0.958829 | 0.003904097 |  |  | 5395 | 0.8837886 | 0.9665084 | 0.002777473 | 0.9040396 | 0.007823927 | 0.9040438 | 0.004994411 |  |  | 5395 | 0.7816451 | 0.9150297 | 0.005622112 | 0.7900065 | 0.003674229 | 0.7899888 | 0.006496104 |  |  | 308160 | 0.8838508 | 0.8678712 | 0.01924192 | 0.8889006 | 0.008872117 | 0.8889091 | 0.01046307 |  |  | 265960 | 0.7679522 | 0.7035679 | 0.008198835 | 0.7763028 | 0.00790097 | 0.7763068 | 0.007524258
|  |  | 5252 | 0.9861066 | 0.997605 | 0.0005684375 | 0.9915053 | 0.07156342 | 0.9916047 | 0.07794634 |  |  | 5176 | 0.9495743 | 0.9821523 | 0.001775312 | 0.9588205 | 0.005171954 | 0.9588456 | 0.003901804 |  |  | 5400 | 0.8859466 | 0.9665119 | 0.002776638 | 0.9040426 | 0.007823952 | 0.9040468 | 0.004994424 |  |  | 5400 | 0.7782821 | 0.9150299 | 0.005622106 | 0.7900153 | 0.003674339 | 0.7899977 | 0.006496221 |  |  | 308460 | 0.8838508 | 0.8678712 | 0.01924192 | 0.8890145 | 0.008871364 | 0.889023 | 0.01046256 |  |  | 266260 | 0.7657767 | 0.7035679 | 0.008198835 | 0.7764114 | 0.007899232 | 0.7764153 | 0.007522127
|  |  | 5257 | 0.9870025 | 0.9976155 | 0.0005670477 | 0.9915344 | 0.07156582 | 0.9916336 | 0.07794891 |  |  | 5181 | 0.9486139 | 0.9821747 | 0.001771571 | 0.958837 | 0.005171328 | 0.958862 | 0.003899529 |  |  | 5405 | 0.8848676 | 0.9665154 | 0.002775813 | 0.9040456 | 0.007823978 | 0.9040497 | 0.004994437 |  |  | 5405 | 0.7782821 | 0.91503 | 0.0056221 | 0.7900241 | 0.003674449 | 0.7900065 | 0.006496339 |  |  | 308760 | 0.8838508 | 0.8678712 | 0.01924192 | 0.8891282 | 0.008870606 | 0.8891367 | 0.01046204 |  |  | 266560 | 0.7679522 | 0.7035679 | 0.008198835 | 0.7765197 | 0.007897489 | 0.7765237 | 0.007519992
|  |  | 5262 | 0.9861066 | 0.997626 | 0.0005656677 | 0.9915634 | 0.07156822 | 0.9916624 | 0.07795148 |  |  | 5186 | 0.9486139 | 0.982197 | 0.001767853 | 0.9588535 | 0.005170708 | 0.9588785 | 0.003897274 |  |  | 5410 | 0.8848676 | 0.9665188 | 0.002774996 | 0.9040486 | 0.007824004 | 0.9040527 | 0.00499445 |  |  | 5410 | 0.7799636 | 0.9150302 | 0.005622094 | 0.790033 | 0.003674559 | 0.7900153 | 0.006496456 |  |  | 309060 | 0.8860887 | 0.8678712 | 0.01924192 | 0.8892418 | 0.008869844 | 0.8892503 | 0.01046151 |  |  | 266860 | 0.7636013 | 0.7035679 | 0.008198835 | 0.7766279 | 0.007895741 | 0.7766318 | 0.007517852
|  |  | 5267 | 0.9870025 | 0.9976365 | 0.0005642974 | 0.9915922 | 0.07157061 | 0.9916911 | 0.07795404 |  |  | 5191 | 0.9495743 | 0.9822191 | 0.001764155 | 0.9588698 | 0.005170095 | 0.9588948 | 0.003895037 |  |  | 5415 | 0.8848676 | 0.9665222 | 0.00277419 | 0.9040516 | 0.00782403 | 0.9040557 | 0.004994463 |  |  | 5415 | 0.7799636 | 0.9150304 | 0.005622088 | 0.7900418 | 0.00367467 | 0.7900241 | 0.006496574 |  |  | 309360 | 0.8838508 | 0.8678712 | 0.01924192 | 0.8893552 | 0.008869077 | 0.8893637 | 0.01046098 |  |  | 267160 | 0.7592504 | 0.7035679 | 0.008198835 | 0.7767359 | 0.007893989 | 0.7767398 | 0.007515709
|  |  | 5272 | 0.9861066 | 0.9976469 | 0.0005629369 | 0.991621 | 0.07157299 | 0.9917197 | 0.07795659 |  |  | 5196 | 0.9486139 | 0.9822412 | 0.001760479 | 0.9588861 | 0.005169487 | 0.958911 | 0.00389282 |  |  | 5420 | 0.8859466 | 0.9665256 | 0.002773392 | 0.9040546 | 0.007824057 | 0.9040587 | 0.004994476 |  |  | 5420 | 0.7799636 | 0.9150306 | 0.005622083 | 0.7900506 | 0.00367478 | 0.7900329 | 0.006496691 |  |  | 309660 | 0.8838508 | 0.8678712 | 0.01924192 | 0.8894685 | 0.008868306 | 0.889477 | 0.01046045 |  |  | 267460 | 0.7548995 | 0.7035679 | 0.008198835 | 0.7768437 | 0.007892232 | 0.7768476 | 0.007513561
|  |  | 5277 | 0.9870025 | 0.9976572 | 0.000561586 | 0.9916497 | 0.07157537 | 0.9917482 | 0.07795913 |  |  | 5201 | 0.9486139 | 0.9822632 | 0.001756824 | 0.9589023 | 0.005168886 | 0.9589272 | 0.003890621 |  |  | 5425 | 0.8837886 | 0.9665289 | 0.002772603 | 0.9040575 | 0.007824083 | 0.9040617 | 0.004994489 |  |  | 5425 | 0.7782821 | 0.9150308 | 0.005622078 | 0.7900594 | 0.00367489 | 0.7900418 | 0.006496809 |  |  | 309960 | 0.8860887 | 0.8678712 | 0.01924192 | 0.8895817 | 0.00886753 | 0.8895902 | 0.01045991 |  |  | 267760 | 0.7657767 | 0.7035679 | 0.008198835 | 0.7769514 | 0.00789047 | 0.7769553 | 0.007511409
|  |  | 5282 | 0.9861066 | 0.9976674 | 0.0005602448 | 0.9916783 | 0.07157774 | 0.9917766 | 0.07796166 |  |  | 5206 | 0.9505348 | 0.982285 | 0.001753191 | 0.9589184 | 0.005168291 | 0.9589433 | 0.00388844 |  |  | 5430 | 0.8848676 | 0.9665323 | 0.002771823 | 0.9040605 | 0.007824109 | 0.9040647 | 0.004994503 |  |  | 5430 | 0.7766006 | 0.9150309 | 0.005622072 | 0.7900682 | 0.003675001 | 0.7900506 | 0.006496927 |  |  | 310260 | 0.8928025 | 0.8678712 | 0.01924192 | 0.8896948 | 0.00886675 | 0.8897033 | 0.01045936 |  |  | 268060 | 0.7592504 | 0.7035679 | 0.008198835 | 0.7770588 | 0.007888704 | 0.7770627 | 0.007509253
|  |  | 5287 | 0.9870025 | 0.9976776 | 0.0005589131 | 0.9917068 | 0.07158009 | 0.9918049 | 0.07796418 |  |  | 5211 | 0.9505348 | 0.9823068 | 0.001749578 | 0.9589345 | 0.005167702 | 0.9589593 | 0.003886278 |  |  | 5435 | 0.8837886 | 0.9665356 | 0.002771052 | 0.9040635 | 0.007824135 | 0.9040676 | 0.004994517 |  |  | 5435 | 0.7816451 | 0.9150311 | 0.005622067 | 0.790077 | 0.003675111 | 0.7900594 | 0.006497045 |  |  | 310560 | 0.8883267 | 0.8678712 | 0.01924192 | 0.8898077 | 0.008865965 | 0.8898162 | 0.01045881 |  |  | 268360 | 0.7614259 | 0.7035679 | 0.008198835 | 0.7771661 | 0.007886934 | 0.77717 | 0.007507093
|  |  | 5292 | 0.9861066 | 0.9976878 | 0.0005575909 | 0.9917352 | 0.07158245 | 0.9918331 | 0.0779667 |  |  | 5216 | 0.9486139 | 0.9823284 | 0.001745987 | 0.9589504 | 0.005167119 | 0.9589752 | 0.003884134 |  |  | 5440 | 0.8848676 | 0.9665389 | 0.00277029 | 0.9040665 | 0.007824162 | 0.9040706 | 0.00499453 |  |  | 5440 | 0.7766006 | 0.9150313 | 0.005622062 | 0.7900859 | 0.003675222 | 0.7900682 | 0.006497163 |  |  | 310860 | 0.8838508 | 0.8678712 | 0.01924192 | 0.8899205 | 0.008865175 | 0.889929 | 0.01045825 |  |  | 268660 | 0.7657767 | 0.7035679 | 0.008198835 | 0.7772732 | 0.007885159 | 0.7772771 | 0.007504929
|  |  | 5297 | 0.9878985 | 0.9976979 | 0.0005562781 | 0.9917635 | 0.07158479 | 0.9918612 | 0.07796921 |  |  | 5221 | 0.9476534 | 0.9823499 | 0.001742416 | 0.9589663 | 0.005166542 | 0.9589911 | 0.003882009 |  |  | 5445 | 0.8848676 | 0.9665421 | 0.002769536 | 0.9040694 | 0.007824188 | 0.9040735 | 0.004994544 |  |  | 5445 | 0.7799636 | 0.9150315 | 0.005622057 | 0.7900947 | 0.003675333 | 0.790077 | 0.006497281 |  |  | 311160 | 0.8860887 | 0.8678712 | 0.01924192 | 0.8900332 | 0.008864381 | 0.8900417 | 0.01045769 |  |  | 268960 | 0.7657767 | 0.7035679 | 0.008198835 | 0.7773801 | 0.00788338 | 0.777384 | 0.00750276
|  |  | 5302 | 0.9870025 | 0.9977079 | 0.0005549748 | 0.9917917 | 0.07158713 | 0.9918892 | 0.07797171 |  |  | 5226 | 0.9486139 | 0.9823713 | 0.001738866 | 0.9589821 | 0.00516597 | 0.9590068 | 0.003879901 |  |  | 5450 | 0.8859466 | 0.9665454 | 0.002768791 | 0.9040724 | 0.007824215 | 0.9040765 | 0.004994558 |  |  | 5450 | 0.7799636 | 0.9150316 | 0.005622052 | 0.7901035 | 0.003675443 | 0.7900859 | 0.006497399 |  |  | 311460 | 0.8860887 | 0.8678712 | 0.01924192 | 0.8901457 | 0.008863583 | 0.8901543 | 0.01045712 |  |  | 269260 | 0.7657767 | 0.7035679 | 0.008198835 | 0.7774869 | 0.007881596 | 0.7774907 | 0.007500588
|  |  | 5307 | 0.9861066 | 0.9977179 | 0.0005536808 | 0.9918198 | 0.07158945 | 0.9919172 | 0.0779742 |  |  | 5231 | 0.9486139 | 0.9823927 | 0.001735337 | 0.9589978 | 0.005165405 | 0.9590225 | 0.003877811 |  |  | 5455 | 0.8848676 | 0.9665486 | 0.002768054 | 0.9040753 | 0.007824241 | 0.9040795 | 0.004994572 |  |  | 5455 | 0.7782821 | 0.9150318 | 0.005622047 | 0.7901123 | 0.003675554 | 0.7900947 | 0.006497518 |  |  | 311760 | 0.8883267 | 0.8678712 | 0.01924192 | 0.8902581 | 0.008862779 | 0.8902667 | 0.01045655 |  |  | 269560 | 0.7636013 | 0.7035679 | 0.008198835 | 0.7775934 | 0.007879808 | 0.7775973 | 0.007498412
|  |  | 5312 | 0.9852106 | 0.9977278 | 0.0005523961 | 0.9918478 | 0.07159178 | 0.991945 | 0.07797669 |  |  | 5236 | 0.9486139 | 0.9824139 | 0.001731828 | 0.9590135 | 0.005164845 | 0.9590382 | 0.003875739 |  |  | 5460 | 0.8837886 | 0.9665518 | 0.002767326 | 0.9040783 | 0.007824268 | 0.9040824 | 0.004994587 |  |  | 5460 | 0.7766006 | 0.915032 | 0.005622042 | 0.7901211 | 0.003675665 | 0.7901035 | 0.006497636 |  |  | 312060 | 0.8838508 | 0.8678712 | 0.01924192 | 0.8903704 | 0.008861972 | 0.890379 | 0.01045597 |  |  | 269860 | 0.7657767 | 0.7035679 | 0.008198835 | 0.7776998 | 0.007878015 | 0.7777036 | 0.007496232
|  |  | 5317 | 0.9861066 | 0.9977376 | 0.0005511207 | 0.9918757 | 0.07159409 | 0.9919727 | 0.07797916 |  |  | 5241 | 0.9495743 | 0.982435 | 0.00172834 | 0.9590291 | 0.005164291 | 0.9590537 | 0.003873684 |  |  | 5465 | 0.8859466 | 0.966555 | 0.002766606 | 0.9040812 | 0.007824295 | 0.9040854 | 0.004994601 |  |  | 5520 | 0.7816451 | 0.9150338 | 0.005621992 | 0.7902269 | 0.003677003 | 0.7902093 | 0.006499064 |  |  | 312360 | 0.8838508 | 0.8678712 | 0.01924192 | 0.8904826 | 0.00886116 | 0.8904911 | 0.01045539 |  |  | 270160 | 0.7614259 | 0.7035679 | 0.008198835 | 0.777806 | 0.007876219 | 0.7778098 | 0.007494048
|  |  | 5322 | 0.9861066 | 0.9977474 | 0.0005498545 | 0.9919035 | 0.07159639 | 0.9920003 | 0.07798163 |  |  | 5246 | 0.9486139 | 0.982456 | 0.001724873 | 0.9590446 | 0.005163742 | 0.9590692 | 0.003871647 |  |  | 5470 | 0.8848676 | 0.9665581 | 0.002765894 | 0.9040842 | 0.007824322 | 0.9040883 | 0.004994615 |  |  | 5580 | 0.7799636 | 0.9150355 | 0.005621953 | 0.7903326 | 0.003678353 | 0.790315 | 0.006500505 |  |  | 312660 | 0.8883267 | 0.8678712 | 0.01924192 | 0.8905946 | 0.008860343 | 0.8906031 | 0.0104548 |  |  | 270460 | 0.7614259 | 0.7035679 | 0.008198835 | 0.777912 | 0.007874417 | 0.7779158 | 0.00749186
|  |  | 5327 | 0.9870025 | 0.9977572 | 0.0005485974 | 0.9919312 | 0.07159869 | 0.9920279 | 0.07798409 |  |  | 5251 | 0.9505348 | 0.9824768 | 0.001721426 | 0.95906 | 0.005163199 | 0.9590846 | 0.003869627 |  |  | 5475 | 0.8848676 | 0.9665613 | 0.00276519 | 0.9040871 | 0.007824349 | 0.9040912 | 0.00499463 |  |  | 5640 | 0.7782821 | 0.915037 | 0.005621922 | 0.7904382 | 0.003679714 | 0.7904207 | 0.006501959 |  |  | 312960 | 0.8883267 | 0.8678712 | 0.01924192 | 0.8907065 | 0.008859522 | 0.8907151 | 0.01045421 |  |  | 270760 | 0.7679522 | 0.7035679 | 0.008198835 | 0.7780179 | 0.007872612 | 0.7780217 | 0.007489668
|  |  | 5332 | 0.9852106 | 0.9977668 | 0.0005473495 | 0.9919588 | 0.07160098 | 0.9920553 | 0.07798654 |  |  | 5256 | 0.9495743 | 0.9824976 | 0.001717999 | 0.9590753 | 0.005162662 | 0.9590999 | 0.003867625 |  |  | 5480 | 0.8859466 | 0.9665644 | 0.002764495 | 0.9040901 | 0.007824376 | 0.9040942 | 0.004994645 |  |  | 5700 | 0.7816451 | 0.9150383 | 0.005621897 | 0.7905438 | 0.003681088 | 0.7905263 | 0.006503425 |  |  | 313260 | 0.8860887 | 0.8678712 | 0.01924192 | 0.8908183 | 0.008858697 | 0.8908268 | 0.01045361 |  |  | 271060 | 0.7679522 | 0.7035679 | 0.008198835 | 0.7781236 | 0.007870803 | 0.7781273 | 0.007487472
|  |  | 5337 | 0.9861066 | 0.9977765 | 0.0005461106 | 0.9919863 | 0.07160327 | 0.9920826 | 0.07798898 |  |  | 5261 | 0.9505348 | 0.9825183 | 0.001714592 | 0.9590906 | 0.00516213 | 0.9591151 | 0.003865639 |  |  | 5485 | 0.8859466 | 0.9665675 | 0.002763807 | 0.904093 | 0.007824403 | 0.9040971 | 0.004994659 |  |  | 5760 | 0.7816451 | 0.9150395 | 0.005621878 | 0.7906493 | 0.003682473 | 0.7906319 | 0.006504904 |  |  | 313560 | 0.8860887 | 0.8678712 | 0.01924192 | 0.8909299 | 0.008857867 | 0.8909385 | 0.01045301 |  |  | 271360 | 0.7679522 | 0.7035679 | 0.008198835 | 0.7782291 | 0.007868989 | 0.7782328 | 0.007485272
|  |  | 5342 | 0.9861066 | 0.997786 | 0.0005448807 | 0.9920137 | 0.07160554 | 0.9921099 | 0.07799142 |  |  | 5266 | 0.9486139 | 0.9825389 | 0.001711206 | 0.9591058 | 0.005161604 | 0.9591303 | 0.00386367 |  |  | 5490 | 0.8848676 | 0.9665706 | 0.002763127 | 0.9040959 | 0.00782443 | 0.9041 | 0.004994674 |  |  | 5820 | 0.7782821 | 0.9150405 | 0.005621863 | 0.7907548 | 0.00368387 | 0.7907374 | 0.006506397 |  |  | 313860 | 0.8905646 | 0.8678712 | 0.01924192 | 0.8910414 | 0.008857033 | 0.89105 | 0.0104524 |  |  | 271660 | 0.7744785 | 0.7035679 | 0.008198835 | 0.7783344 | 0.007867171 | 0.7783381 | 0.007483069
|  |  | 5347 | 0.9861066 | 0.9977955 | 0.0005436598 | 0.9920411 | 0.07160781 | 0.992137 | 0.07799384 |  |  | 5271 | 0.9495743 | 0.9825594 | 0.001707839 | 0.9591209 | 0.005161083 | 0.9591454 | 0.003861718 |  |  | 5495 | 0.8848676 | 0.9665736 | 0.002762454 | 0.9040989 | 0.007824457 | 0.9041029 | 0.004994689 |  |  | 5880 | 0.7833266 | 0.9150414 | 0.005621852 | 0.7908602 | 0.003685278 | 0.7908428 | 0.006507901 |  |  | 314160 | 0.8860887 | 0.8678712 | 0.01924192 | 0.8911528 | 0.008856194 | 0.8911614 | 0.01045179 |  |  | 271960 | 0.7657767 | 0.7035679 | 0.008198835 | 0.7784395 | 0.007865349 | 0.7784433 | 0.007480862
|  |  | 5352 | 0.9878985 | 0.997805 | 0.0005424478 | 0.9920683 | 0.07161007 | 0.9921641 | 0.07799626 |  |  | 5276 | 0.9486139 | 0.9825797 | 0.001704493 | 0.959136 | 0.005160568 | 0.9591604 | 0.003859783 |  |  | 5500 | 0.8870256 | 0.9665766 | 0.00276179 | 0.9041018 | 0.007824484 | 0.9041059 | 0.004994704 |  |  | 5940 | 0.7833266 | 0.9150423 | 0.005621843 | 0.7909656 | 0.003686698 | 0.7909482 | 0.006509419 |  |  | 314460 | 0.8883267 | 0.8678712 | 0.01924192 | 0.8912641 | 0.008855351 | 0.8912727 | 0.01045117 |  |  | 272260 | 0.7614259 | 0.7035679 | 0.008198835 | 0.7785445 | 0.007863522 | 0.7785482 | 0.007478651
|  |  | 5357 | 0.9870025 | 0.9978144 | 0.0005412447 | 0.9920954 | 0.07161233 | 0.9921911 | 0.07799867 |  |  | 5281 | 0.9486139 | 0.9826 | 0.001701166 | 0.9591509 | 0.005160058 | 0.9591753 | 0.003857865 |  |  | 5505 | 0.8848676 | 0.9665797 | 0.002761132 | 0.9041047 | 0.007824511 | 0.9041088 | 0.004994719 |  |  | 6000 | 0.7816451 | 0.915043 | 0.005621836 | 0.7910709 | 0.00368813 | 0.7910535 | 0.006510949 |  |  | 314760 | 0.8883267 | 0.8678712 | 0.01924192 | 0.8913752 | 0.008854504 | 0.8913838 | 0.01045054 |  |  | 272560 | 0.7679522 | 0.7035679 | 0.008198835 | 0.7786493 | 0.007861692 | 0.778653 | 0.007476436
|  |  | 5362 | 0.9861066 | 0.9978238 | 0.0005400504 | 0.9921225 | 0.07161457 | 0.9922179 | 0.07800108 |  |  | 5286 | 0.9495743 | 0.9826202 | 0.001697859 | 0.9591658 | 0.005159553 | 0.9591902 | 0.003855962 |  |  | 5510 | 0.8848676 | 0.9665826 | 0.002760483 | 0.9041076 | 0.007824538 | 0.9041117 | 0.004994735 |  |  | 6060 | 0.7833266 | 0.9150436 | 0.005621831 | 0.7911761 | 0.003689573 | 0.7911588 | 0.006512491 |  |  | 315060 | 0.8928025 | 0.8678712 | 0.01924192 | 0.8914862 | 0.008853652 | 0.8914948 | 0.01044992 |  |  | 272860 | 0.7723031 | 0.7035679 | 0.008198835 | 0.7787539 | 0.007859858 | 0.7787576 | 0.007474218
|  |  | 5367 | 0.9870025 | 0.9978331 | 0.0005388648 | 0.9921494 | 0.07161681 | 0.9922447 | 0.07800347 |  |  | 5291 | 0.9495743 | 0.9826403 | 0.001694572 | 0.9591807 | 0.005159053 | 0.959205 | 0.003854076 |  |  | 5515 | 0.8859466 | 0.9665856 | 0.002759841 | 0.9041105 | 0.007824566 | 0.9041146 | 0.00499475 |  |  | 6120 | 0.7833266 | 0.9150442 | 0.005621827 | 0.7912813 | 0.003691027 | 0.791264 | 0.006514046 |  |  | 315360 | 0.8883267 | 0.8678712 | 0.01924192 | 0.8915971 | 0.008852796 | 0.8916057 | 0.01044928 |  |  | 273160 | 0.7679522 | 0.7035679 | 0.008198835 | 0.7788583 | 0.007858019 | 0.778862 | 0.007471996
|  |  | 5372 | 0.9887945 | 0.9978423 | 0.000537688 | 0.9921763 | 0.07161904 | 0.9922714 | 0.07800586 |  |  | 5296 | 0.9495743 | 0.9826602 | 0.001691305 | 0.9591954 | 0.005158559 | 0.9592197 | 0.003852207 |  |  | 5520 | 0.8837886 | 0.9665886 | 0.002759206 | 0.9041134 | 0.007824593 | 0.9041175 | 0.004994765 |  |  | 6180 | 0.7866895 | 0.9150447 | 0.005621825 | 0.7913864 | 0.003692493 | 0.7913692 | 0.006515613 |  |  | 315660 | 0.8905646 | 0.8678712 | 0.01924192 | 0.8917079 | 0.008851936 | 0.8917164 | 0.01044864 |  |  | 273460 | 0.7679522 | 0.7035679 | 0.008198835 | 0.7789626 | 0.007856177 | 0.7789663 | 0.00746977
|  |  | 5377 | 0.9861066 | 0.9978515 | 0.0005365199 | 0.9922031 | 0.07162127 | 0.992298 | 0.07800824 |  |  | 5301 | 0.9495743 | 0.9826801 | 0.001688057 | 0.9592101 | 0.00515807 | 0.9592344 | 0.003850353 |  |  | 5525 | 0.8848676 | 0.9665915 | 0.002758578 | 0.9041163 | 0.007824621 | 0.9041204 | 0.004994781 |  |  | 6240 | 0.785008 | 0.9150452 | 0.005621823 | 0.7914915 | 0.00369397 | 0.7914743 | 0.006517193 |  |  | 315960 | 0.8860887 | 0.8678712 | 0.01924192 | 0.8918185 | 0.008851071 | 0.8918271 | 0.010448 |  |  | 273760 | 0.7657767 | 0.7035679 | 0.008198835 | 0.7790667 | 0.00785433 | 0.7790704 | 0.00746754
|  |  | 5382 | 0.9870025 | 0.9978606 | 0.0005353603 | 0.9922297 | 0.07162348 | 0.9923245 | 0.07801061 |  |  | 5306 | 0.9495743 | 0.9826999 | 0.001684828 | 0.9592247 | 0.005157586 | 0.959249 | 0.003848515 |  |  | 5530 | 0.8870256 | 0.9665944 | 0.002757958 | 0.9041192 | 0.007824648 | 0.9041233 | 0.004994797 |  |  | 6300 | 0.785008 | 0.9150456 | 0.005621821 | 0.7915965 | 0.003695458 | 0.7915793 | 0.006518785 |  |  | 316260 | 0.8860887 | 0.8678712 | 0.01924192 | 0.891929 | 0.008850202 | 0.8919376 | 0.01044735 |  |  | 274060 | 0.7657767 | 0.7035679 | 0.008198835 | 0.7791706 | 0.00785248 | 0.7791743 | 0.007465307
|  |  | 5387 | 0.9870025 | 0.9978697 | 0.0005342093 | 0.9922563 | 0.07162569 | 0.9923509 | 0.07801298 |  |  | 5311 | 0.9476534 | 0.9827195 | 0.001681619 | 0.9592392 | 0.005157107 | 0.9592635 | 0.003846693 |  |  | 5535 | 0.8859466 | 0.9665973 | 0.002757344 | 0.9041221 | 0.007824676 | 0.9041262 | 0.004994812 |  |  | 6360 | 0.7866895 | 0.915046 | 0.005621821 | 0.7917015 | 0.003696958 | 0.7916843 | 0.006520389 |  |  | 316560 | 0.8860887 | 0.8678712 | 0.01924192 | 0.8920394 | 0.008849329 | 0.8920479 | 0.01044669 |  |  | 274360 | 0.7657767 | 0.7035679 | 0.008198835 | 0.7792743 | 0.007850625 | 0.779278 | 0.007463071
|  |  | 5392 | 0.9861066 | 0.9978787 | 0.0005330669 | 0.9922828 | 0.0716279 | 0.9923772 | 0.07801533 |  |  | 5316 | 0.9486139 | 0.9827391 | 0.001678429 | 0.9592537 | 0.005156633 | 0.9592779 | 0.003844887 |  |  | 5540 | 0.8848676 | 0.9666002 | 0.002756738 | 0.904125 | 0.007824703 | 0.9041291 | 0.004994828 |  |  | 6420 | 0.785008 | 0.9150463 | 0.00562182 | 0.7918063 | 0.003698468 | 0.7917892 | 0.006522005 |  |  | 316860 | 0.8860887 | 0.8678712 | 0.01924192 | 0.8921496 | 0.008848451 | 0.8921582 | 0.01044603 |  |  | 274660 | 0.7636013 | 0.7035679 | 0.008198835 | 0.7793779 | 0.007848767 | 0.7793816 | 0.007460831
|  |  | 5397 | 0.9861066 | 0.9978877 | 0.0005319329 | 0.9923092 | 0.07163009 | 0.9924034 | 0.07801768 |  |  | 5321 | 0.9486139 | 0.9827586 | 0.001675258 | 0.9592681 | 0.005156164 | 0.9592923 | 0.003843096 |  |  | 5545 | 0.8859466 | 0.966603 | 0.002756138 | 0.9041279 | 0.007824731 | 0.904132 | 0.004994844 |  |  | 6480 | 0.785008 | 0.9150466 | 0.00562182 | 0.7919112 | 0.00369999 | 0.7918941 | 0.006523634 |  |  | 317160 | 0.8972784 | 0.8678712 | 0.01924192 | 0.8922598 | 0.008847569 | 0.8922683 | 0.01044537 |  |  | 274960 | 0.7679522 | 0.7035679 | 0.008198835 | 0.7794813 | 0.007846905 | 0.7794849 | 0.007458587
|  |  | 5402 | 0.9870025 | 0.9978966 | 0.0005308074 | 0.9923355 | 0.07163228 | 0.9924295 | 0.07802002 |  |  | 5326 | 0.9505348 | 0.982778 | 0.001672107 | 0.9592824 | 0.0051557 | 0.9593066 | 0.003841321 |  |  | 5550 | 0.8859466 | 0.9666059 | 0.002755546 | 0.9041308 | 0.007824759 | 0.9041349 | 0.00499486 |  |  | 6540 | 0.7866895 | 0.9150468 | 0.00562182 | 0.792016 | 0.003701523 | 0.7919989 | 0.006525274 |  |  | 317460 | 0.8883267 | 0.8678712 | 0.01924192 | 0.8923698 | 0.008846683 | 0.8923783 | 0.0104447 |  |  | 275260 | 0.7657767 | 0.7035679 | 0.008198835 | 0.7795845 | 0.007845038 | 0.7795881 | 0.00745634
|  |  | 5407 | 0.9870025 | 0.9979055 | 0.0005296903 | 0.9923617 | 0.07163446 | 0.9924556 | 0.07802236 |  |  | 5331 | 0.9495743 | 0.9827972 | 0.001668974 | 0.9592967 | 0.00515524 | 0.9593208 | 0.003839561 |  |  | 5555 | 0.8848676 | 0.9666087 | 0.00275496 | 0.9041337 | 0.007824787 | 0.9041377 | 0.004994876 |  |  | 6600 | 0.7866895 | 0.9150471 | 0.00562182 | 0.7921207 | 0.003703066 | 0.7921036 | 0.006526927 |  |  | 317760 | 0.8860887 | 0.8678712 | 0.01924192 | 0.8924796 | 0.008845793 | 0.8924882 | 0.01044403 |  |  | 275560 | 0.7723031 | 0.7035679 | 0.008198835 | 0.7796876 | 0.007843168 | 0.7796912 | 0.007454089
|  |  | 5412 | 0.9861066 | 0.9979143 | 0.0005285814 | 0.9923878 | 0.07163663 | 0.9924815 | 0.07802468 |  |  | 5336 | 0.9495743 | 0.9828164 | 0.001665861 | 0.9593109 | 0.005154786 | 0.959335 | 0.003837816 |  |  | 5560 | 0.8870256 | 0.9666115 | 0.002754381 | 0.9041366 | 0.007824814 | 0.9041406 | 0.004994892 |  |  | 6660 | 0.7866895 | 0.9150473 | 0.00562182 | 0.7922254 | 0.003704621 | 0.7922083 | 0.006528591 |  |  | 318060 | 0.8883267 | 0.8678712 | 0.01924192 | 0.8925894 | 0.008844898 | 0.8925979 | 0.01044335 |  |  | 275860 | 0.7657767 | 0.7035679 | 0.008198835 | 0.7797904 | 0.007841295 | 0.779794 | 0.007451835
|  |  | 5417 | 0.9870025 | 0.9979231 | 0.0005274809 | 0.9924139 | 0.0716388 | 0.9925074 | 0.078027 |  |  | 5341 | 0.9495743 | 0.9828355 | 0.001662766 | 0.959325 | 0.005154337 | 0.9593491 | 0.003836087 |  |  | 5565 | 0.8859466 | 0.9666142 | 0.002753808 | 0.9041394 | 0.007824842 | 0.9041435 | 0.004994908 |  |  | 6720 | 0.7900525 | 0.9150474 | 0.00562182 | 0.79233 | 0.003706186 | 0.792313 | 0.006530267 |  |  | 318360 | 0.8883267 | 0.8678712 | 0.01924192 | 0.892699 | 0.008844 | 0.8927076 | 0.01044266 |  |  | 276160 | 0.7657767 | 0.7035679 | 0.008198835 | 0.7798931 | 0.007839417 | 0.7798967 | 0.007449578
|  |  | 5422 | 0.9870025 | 0.9979318 | 0.0005263886 | 0.9924398 | 0.07164096 | 0.9925331 | 0.07802931 |  |  | 5346 | 0.9486139 | 0.9828545 | 0.00165969 | 0.9593391 | 0.005153892 | 0.9593631 | 0.003834372 |  |  | 5570 | 0.8859466 | 0.966617 | 0.002753242 | 0.9041423 | 0.00782487 | 0.9041464 | 0.004994925 |  |  | 6780 | 0.788371 | 0.9150476 | 0.005621821 | 0.7924345 | 0.003707762 | 0.7924175 | 0.006531956 |  |  | 318660 | 0.8860887 | 0.8678712 | 0.01924192 | 0.8928085 | 0.008843097 | 0.8928171 | 0.01044197 |  |  | 276460 | 0.7701276 | 0.7035679 | 0.008198835 | 0.7799957 | 0.007837536 | 0.7799993 | 0.007447317
|  |  | 5427 | 0.9861066 | 0.9979405 | 0.0005253045 | 0.9924657 | 0.07164311 | 0.9925588 | 0.07803161 |  |  | 5351 | 0.9476534 | 0.9828734 | 0.001656633 | 0.9593531 | 0.005153452 | 0.9593771 | 0.003832672 |  |  | 5575 | 0.8859466 | 0.9666197 | 0.002752683 | 0.9041452 | 0.007824898 | 0.9041492 | 0.004994941 |  |  | 7080 | 0.7866895 | 0.9150482 | 0.005621822 | 0.7929564 | 0.003715802 | 0.7929396 | 0.006540572 |  |  | 318960 | 0.8838508 | 0.8678712 | 0.01924192 | 0.8929179 | 0.008842189 | 0.8929264 | 0.01044128 |  |  | 276760 | 0.7679522 | 0.7035679 | 0.008198835 | 0.780098 | 0.00783565 | 0.7801016 | 0.007445052
|  |  | 5432 | 0.9861066 | 0.9979491 | 0.0005242286 | 0.9924914 | 0.07164526 | 0.9925844 | 0.07803391 |  |  | 5356 | 0.9505348 | 0.9828922 | 0.001653594 | 0.959367 | 0.005153017 | 0.959391 | 0.003830987 |  |  | 5580 | 0.8848676 | 0.9666225 | 0.00275213 | 0.9041481 | 0.007824926 | 0.9041521 | 0.004994958 |  |  | 7380 | 0.7900525 | 0.9150485 | 0.005621823 | 0.7934769 | 0.003724103 | 0.7934602 | 0.006549477 |  |  | 319260 | 0.8883267 | 0.8678712 | 0.01924192 | 0.8930271 | 0.008841278 | 0.8930357 | 0.01044058 |  |  | 277060 | 0.7657767 | 0.7035679 | 0.008198835 | 0.7802002 | 0.007833762 | 0.7802038 | 0.007442784
|  |  | 5437 | 0.9870025 | 0.9979577 | 0.0005231607 | 0.9925171 | 0.0716474 | 0.9926099 | 0.07803619 |  |  | 5361 | 0.9486139 | 0.9829109 | 0.001650574 | 0.9593808 | 0.005152586 | 0.9594048 | 0.003829317 |  |  | 5585 | 0.8859466 | 0.9666252 | 0.002751583 | 0.9041509 | 0.007824954 | 0.904155 | 0.004994974 |  |  | 7680 | 0.7900525 | 0.9150486 | 0.005621824 | 0.7939959 | 0.003732659 | 0.7939794 | 0.006558664 |  |  | 319560 | 0.8905646 | 0.8678712 | 0.01924192 | 0.8931362 | 0.008840362 | 0.8931448 | 0.01043988 |  |  | 277360 | 0.776654 | 0.7035679 | 0.008198835 | 0.7803022 | 0.007831869 | 0.7803058 | 0.007440513
|  |  | 5442 | 0.9878985 | 0.9979662 | 0.0005221009 | 0.9925427 | 0.07164953 | 0.9926353 | 0.07803847 |  |  | 5366 | 0.9495743 | 0.9829295 | 0.001647572 | 0.9593946 | 0.00515216 | 0.9594186 | 0.003827661 |  |  | 5590 | 0.8859466 | 0.9666278 | 0.002751043 | 0.9041538 | 0.007824982 | 0.9041578 | 0.004994991 |  |  | 7980 | 0.7934154 | 0.9150487 | 0.005621825 | 0.7945136 | 0.003741462 | 0.7944972 | 0.006568125 |  |  | 319860 | 0.8883267 | 0.8678712 | 0.01924192 | 0.8932452 | 0.008839442 | 0.8932538 | 0.01043917 |  |  | 277660 | 0.7657767 | 0.7035679 | 0.008198835 | 0.7804041 | 0.007829973 | 0.7804076 | 0.007438239
|  |  | 5447 | 0.9878985 | 0.9979747 | 0.0005210492 | 0.9925682 | 0.07165165 | 0.9926606 | 0.07804075 |  |  | 5371 | 0.9495743 | 0.9829481 | 0.001644589 | 0.9594083 | 0.005151739 | 0.9594323 | 0.003826019 |  |  | 5595 | 0.8859466 | 0.9666305 | 0.002750508 | 0.9041566 | 0.007825011 | 0.9041607 | 0.004995007 |  |  | 8280 | 0.7934154 | 0.9150488 | 0.005621825 | 0.7950298 | 0.003750505 | 0.7950136 | 0.006577855 |  |  | 320160 | 0.8883267 | 0.8678712 | 0.01924192 | 0.8933541 | 0.008838519 | 0.8933627 | 0.01043846 |  |  | 277960 | 0.7679522 | 0.7035679 | 0.008198835 | 0.7805058 | 0.007828073 | 0.7805093 | 0.007435961
|  |  | 5452 | 0.9870025 | 0.9979831 | 0.0005200053 | 0.9925936 | 0.07165377 | 0.9926859 | 0.07804301 |  |  | 5376 | 0.9486139 | 0.9829665 | 0.001641624 | 0.959422 | 0.005151322 | 0.9594459 | 0.003824392 |  |  | 5600 | 0.8859466 | 0.9666331 | 0.00274998 | 0.9041595 | 0.007825039 | 0.9041635 | 0.004995024 |  |  | 8580 | 0.7934154 | 0.9150488 | 0.005621825 | 0.7955446 | 0.003759782 | 0.7955285 | 0.006587847 |  |  | 320460 | 0.8860887 | 0.8678712 | 0.01924192 | 0.8934628 | 0.008837591 | 0.8934714 | 0.01043774 |  |  | 278260 | 0.7679522 | 0.7035679 | 0.008198835 | 0.7806073 | 0.00782617 | 0.7806108 | 0.00743368
|  |  | 5457 | 0.9878985 | 0.9979915 | 0.0005189694 | 0.9926189 | 0.07165588 | 0.992711 | 0.07804527 |  |  | 5381 | 0.9495743 | 0.9829848 | 0.001638677 | 0.9594356 | 0.00515091 | 0.9594594 | 0.003822779 |  |  | 5605 | 0.8859466 | 0.9666358 | 0.002749458 | 0.9041623 | 0.007825067 | 0.9041664 | 0.004995041 |  |  | 8880 | 0.7950969 | 0.9150488 | 0.005621825 | 0.796058 | 0.003769287 | 0.7960421 | 0.006598094 |  |  | 320760 | 0.8860887 | 0.8678712 | 0.01924192 | 0.8935715 | 0.008836658 | 0.89358 | 0.01043701 |  |  | 278560 | 0.7679522 | 0.7035679 | 0.008198835 | 0.7807086 | 0.007824262 | 0.7807121 | 0.007431396
|  |  | 5462 | 0.9870025 | 0.9979998 | 0.0005179413 | 0.9926442 | 0.07165799 | 0.9927361 | 0.07804752 |  |  | 5386 | 0.9505348 | 0.9830031 | 0.001635748 | 0.9594491 | 0.005150502 | 0.9594729 | 0.00382118 |  |  | 5610 | 0.8859466 | 0.9666384 | 0.002748942 | 0.9041652 | 0.007825095 | 0.9041692 | 0.004995058 |  |  | 9180 | 0.7950969 | 0.9150489 | 0.005621825 | 0.79657 | 0.003779012 | 0.7965542 | 0.00660859 |  |  | 321060 | 0.8816128 | 0.8678712 | 0.01924192 | 0.89368 | 0.008835722 | 0.8936885 | 0.01043629 |  |  | 278860 | 0.7723031 | 0.7035679 | 0.008198835 | 0.7808098 | 0.007822352 | 0.7808133 | 0.007429109
|  |  | 5467 | 0.9870025 | 0.9980081 | 0.0005169211 | 0.9926693 | 0.07166008 | 0.992761 | 0.07804976 |  |  | 5391 | 0.9486139 | 0.9830212 | 0.001632838 | 0.9594625 | 0.005150098 | 0.9594864 | 0.003819595 |  |  | 5615 | 0.8859466 | 0.966641 | 0.002748432 | 0.904168 | 0.007825124 | 0.9041721 | 0.004995075 |  |  | 9480 | 0.7950969 | 0.9150489 | 0.005621826 | 0.7970806 | 0.003788952 | 0.797065 | 0.006619329 |  |  | 321360 | 0.8883267 | 0.8678712 | 0.01924192 | 0.8937883 | 0.008834782 | 0.8937969 | 0.01043555 |  |  | 279160 | 0.7701276 | 0.7035679 | 0.008198835 | 0.7809108 | 0.007820438 | 0.7809143 | 0.007426818
|  |  | 5472 | 0.9861066 | 0.9980163 | 0.0005159087 | 0.9926944 | 0.07166217 | 0.9927859 | 0.078052 |  |  | 5396 | 0.9495743 | 0.9830393 | 0.001629945 | 0.9594759 | 0.005149699 | 0.9594997 | 0.003818024 |  |  | 5620 | 0.8859466 | 0.9666436 | 0.002747928 | 0.9041709 | 0.007825152 | 0.9041749 | 0.004995092 |  |  | 9780 | 0.8018228 | 0.9150489 | 0.005621826 | 0.7975898 | 0.0037991 | 0.7975743 | 0.006630305 |  |  | 321660 | 0.8838508 | 0.8678712 | 0.01924192 | 0.8938966 | 0.008833837 | 0.8939051 | 0.01043482 |  |  | 279460 | 0.7701276 | 0.7035679 | 0.008198835 | 0.7810116 | 0.00781852 | 0.7810151 | 0.007424524
|  |  | 5477 | 0.9878985 | 0.9980245 | 0.0005149039 | 0.9927194 | 0.07166426 | 0.9928107 | 0.07805423 |  |  | 5401 | 0.9495743 | 0.9830573 | 0.00162707 | 0.9594893 | 0.005149305 | 0.959513 | 0.003816466 |  |  | 5625 | 0.8837886 | 0.9666461 | 0.002747429 | 0.9041737 | 0.007825181 | 0.9041777 | 0.004995109 |  |  | 10080 | 0.7967784 | 0.9150489 | 0.005621826 | 0.7980977 | 0.00380945 | 0.7980823 | 0.006641511 |  |  | 321960 | 0.8838508 | 0.8678712 | 0.01924192 | 0.8940047 | 0.008832889 | 0.8940133 | 0.01043407 |  |  | 279760 | 0.7657767 | 0.7035679 | 0.008198835 | 0.7811123 | 0.007816599 | 0.7811157 | 0.007422227
|  |  | 5482 | 0.9870025 | 0.9980326 | 0.0005139069 | 0.9927443 | 0.07166633 | 0.9928354 | 0.07805645 |  |  | 5406 | 0.9505348 | 0.9830752 | 0.001624213 | 0.9595025 | 0.005148914 | 0.9595263 | 0.003814923 |  |  | 5630 | 0.8859466 | 0.9666487 | 0.002746936 | 0.9041766 | 0.007825209 | 0.9041806 | 0.004995126 |  |  | 10380 | 0.8001414 | 0.9150489 | 0.005621826 | 0.7986041 | 0.003819995 | 0.7985889 | 0.006652943 |  |  | 322260 | 0.8883267 | 0.8678712 | 0.01924192 | 0.8941127 | 0.008831936 | 0.8941213 | 0.01043333 |  |  | 280060 | 0.7679522 | 0.7035679 | 0.008198835 | 0.7812127 | 0.007814674 | 0.7812162 | 0.007419927
|  |  | 5487 | 0.9861066 | 0.9980407 | 0.0005129175 | 0.9927691 | 0.0716684 | 0.9928601 | 0.07805866 |  |  | 5411 | 0.9495743 | 0.983093 | 0.001621374 | 0.9595157 | 0.005148528 | 0.9595394 | 0.003813392 |  |  | 5635 | 0.8859466 | 0.9666512 | 0.002746449 | 0.9041794 | 0.007825238 | 0.9041834 | 0.004995144 |  |  | 10680 | 0.8018228 | 0.9150489 | 0.005621826 | 0.7991092 | 0.00383073 | 0.7990941 | 0.006664592 |  |  | 322560 | 0.8905646 | 0.8678712 | 0.01924192 | 0.8942206 | 0.00883098 | 0.8942292 | 0.01043257 |  |  | 280360 | 0.7744785 | 0.7035679 | 0.008198835 | 0.7813131 | 0.007812746 | 0.7813165 | 0.007417624
|  |  | 5492 | 0.9870025 | 0.9980488 | 0.0005119356 | 0.9927938 | 0.07167047 | 0.9928846 | 0.07806087 |  |  | 5416 | 0.9486139 | 0.9831107 | 0.001618552 | 0.9595289 | 0.005148146 | 0.9595526 | 0.003811876 |  |  | 5640 | 0.8859466 | 0.9666537 | 0.002745968 | 0.9041822 | 0.007825266 | 0.9041862 | 0.004995161 |  |  | 10980 | 0.8018228 | 0.9150489 | 0.005621826 | 0.7996128 | 0.003841648 | 0.7995979 | 0.006676454 |  |  | 322860 | 0.8928025 | 0.8678712 | 0.01924192 | 0.8943283 | 0.008830019 | 0.8943369 | 0.01043182 |  |  | 280660 | 0.776654 | 0.7035679 | 0.008198835 | 0.7814132 | 0.007810814 | 0.7814166 | 0.007415318
|  |  | 5497 | 0.9870025 | 0.9980568 | 0.0005109614 | 0.9928184 | 0.07167252 | 0.9929091 | 0.07806307 |  |  | 5421 | 0.9486139 | 0.9831283 | 0.001615748 | 0.9595419 | 0.005147769 | 0.9595656 | 0.003810372 |  |  | 5645 | 0.8870256 | 0.9666562 | 0.002745492 | 0.9041851 | 0.007825295 | 0.9041891 | 0.004995178 |  |  | 11280 | 0.8035043 | 0.9150489 | 0.005621826 | 0.8001151 | 0.003852744 | 0.8001003 | 0.006688524 |  |  | 323160 | 0.8905646 | 0.8678712 | 0.01924192 | 0.894436 | 0.008829054 | 0.8944445 | 0.01043106 |  |  | 280960 | 0.7679522 | 0.7035679 | 0.008198835 | 0.7815132 | 0.007808879 | 0.7815166 | 0.007413008
|  |  | 5502 | 0.9861066 | 0.9980647 | 0.0005099946 | 0.992843 | 0.07167457 | 0.9929334 | 0.07806526 |  |  | 5426 | 0.9495743 | 0.9831458 | 0.001612962 | 0.9595549 | 0.005147395 | 0.9595786 | 0.003808882 |  |  | 5650 | 0.8848676 | 0.9666586 | 0.002745022 | 0.9041879 | 0.007825323 | 0.9041919 | 0.004995196 |  |  | 11580 | 0.8018228 | 0.9150489 | 0.005621826 | 0.8006161 | 0.003864011 | 0.8006014 | 0.006700794 |  |  | 323460 | 0.8905646 | 0.8678712 | 0.01924192 | 0.8945435 | 0.008828085 | 0.8945521 | 0.01043029 |  |  | 281260 | 0.7657767 | 0.7035679 | 0.008198835 | 0.781613 | 0.007806941 | 0.7816164 | 0.007410696
|  |  | 5507 | 0.9870025 | 0.9980726 | 0.0005090353 | 0.9928674 | 0.07167662 | 0.9929577 | 0.07806744 |  |  | 5431 | 0.9495743 | 0.9831633 | 0.001610192 | 0.9595679 | 0.005147026 | 0.9595915 | 0.003807405 |  |  | 5655 | 0.8859466 | 0.9666611 | 0.002744557 | 0.9041907 | 0.007825352 | 0.9041947 | 0.004995213 |  |  | 11880 | 0.8051858 | 0.9150489 | 0.005621826 | 0.8011156 | 0.003875445 | 0.8011011 | 0.00671326 |  |  | 323760 | 0.8883267 | 0.8678712 | 0.01924192 | 0.8946509 | 0.008827113 | 0.8946594 | 0.01042952 |  |  | 281560 | 0.7636013 | 0.7035679 | 0.008198835 | 0.7817127 | 0.007804999 | 0.7817161 | 0.007408381
|  |  | 5512 | 0.9878985 | 0.9980805 | 0.0005080833 | 0.9928918 | 0.07167865 | 0.9929819 | 0.07806962 |  |  | 5436 | 0.9486139 | 0.9831806 | 0.00160744 | 0.9595808 | 0.00514666 | 0.9596044 | 0.003805941 |  |  | 5660 | 0.8870256 | 0.9666635 | 0.002744097 | 0.9041935 | 0.007825381 | 0.9041975 | 0.004995231 |  |  | 12180 | 0.8068673 | 0.9150489 | 0.005621826 | 0.8016138 | 0.003887039 | 0.8015994 | 0.006725915 |  |  | 324060 | 0.8928025 | 0.8678712 | 0.01924192 | 0.8947581 | 0.008826136 | 0.8947667 | 0.01042874 |  |  | 281860 | 0.7657767 | 0.7035679 | 0.008198835 | 0.7818122 | 0.007803054 | 0.7818155 | 0.007406062
|  |  | 5517 | 0.9870025 | 0.9980883 | 0.0005071388 | 0.9929161 | 0.07168068 | 0.9930061 | 0.07807179 |  |  | 5441 | 0.9486139 | 0.9831979 | 0.001604706 | 0.9595936 | 0.005146299 | 0.9596172 | 0.003804489 |  |  | 5665 | 0.8848676 | 0.966666 | 0.002743643 | 0.9041963 | 0.00782541 | 0.9042003 | 0.004995249 |  |  | 12480 | 0.8051858 | 0.9150489 | 0.005621826 | 0.8021106 | 0.003898788 | 0.8020964 | 0.006738755 |  |  | 324360 | 0.8860887 | 0.8678712 | 0.01924192 | 0.8948653 | 0.008825155 | 0.8948738 | 0.01042796 |  |  | 282160 | 0.7723031 | 0.7035679 | 0.008198835 | 0.7819115 | 0.007801106 | 0.7819148 | 0.007403741
|  |  | 5522 | 0.9861066 | 0.9980961 | 0.0005062016 | 0.9929403 | 0.0716827 | 0.9930301 | 0.07807395 |  |  | 5446 | 0.9495743 | 0.9832151 | 0.001601988 | 0.9596064 | 0.005145942 | 0.9596299 | 0.003803051 |  |  | 5670 | 0.8859466 | 0.9666684 | 0.002743193 | 0.9041991 | 0.007825438 | 0.9042031 | 0.004995266 |  |  | 12780 | 0.8035043 | 0.9150489 | 0.005621826 | 0.8026061 | 0.003910686 | 0.802592 | 0.006751774 |  |  | 324660 | 0.8860887 | 0.8678712 | 0.01924192 | 0.8949723 | 0.008824171 | 0.8949809 | 0.01042718 |  |  | 282460 | 0.7788294 | 0.7035679 | 0.008198835 | 0.7820106 | 0.007799155 | 0.782014 | 0.007401416
|  |  | 5527 | 0.9878985 | 0.9981038 | 0.0005052716 | 0.9929644 | 0.07168472 | 0.993054 | 0.07807611 |  |  | 5451 | 0.9505348 | 0.9832322 | 0.001599287 | 0.9596191 | 0.005145589 | 0.9596426 | 0.003801625 |  |  | 5675 | 0.8859466 | 0.9666708 | 0.002742749 | 0.904202 | 0.007825467 | 0.904206 | 0.004995284 |  |  | 13080 | 0.8102302 | 0.9150489 | 0.005621826 | 0.8031002 | 0.003922729 | 0.8030862 | 0.006764967 |  |  | 324960 | 0.8905646 | 0.8678712 | 0.01924192 | 0.8950792 | 0.008823182 | 0.8950878 | 0.01042639 |  |  | 282760 | 0.7723031 | 0.7035679 | 0.008198835 | 0.7821096 | 0.0077972 | 0.782113 | 0.007399089
|  |  | 5532 | 0.9861066 | 0.9981115 | 0.0005043489 | 0.9929885 | 0.07168673 | 0.9930779 | 0.07807826 |  |  | 5456 | 0.9505348 | 0.9832492 | 0.001596604 | 0.9596317 | 0.005145239 | 0.9596552 | 0.003800212 |  |  | 5680 | 0.8848676 | 0.9666731 | 0.002742311 | 0.9042048 | 0.007825496 | 0.9042088 | 0.004995302 |  |  | 13380 | 0.8085488 | 0.9150489 | 0.005621826 | 0.803593 | 0.00393491 | 0.8035792 | 0.006778328 |  |  | 325260 | 0.8905646 | 0.8678712 | 0.01924192 | 0.8951859 | 0.008822189 | 0.8951945 | 0.0104256 |  |  | 283060 | 0.776654 | 0.7035679 | 0.008198835 | 0.7822084 | 0.007795242 | 0.7822118 | 0.007396759
|  |  | 5537 | 0.9878985 | 0.9981191 | 0.0005034334 | 0.9930124 | 0.07168873 | 0.9931017 | 0.0780804 |  |  | 5461 | 0.9514953 | 0.9832661 | 0.001593937 | 0.9596443 | 0.005144894 | 0.9596677 | 0.003798812 |  |  | 5685 | 0.8859466 | 0.9666755 | 0.002741877 | 0.9042076 | 0.007825525 | 0.9042116 | 0.00499532 |  |  | 13680 | 0.8102302 | 0.9150489 | 0.005621826 | 0.8040845 | 0.003947226 | 0.8040707 | 0.006791852 |  |  | 325560 | 0.8860887 | 0.8678712 | 0.01924192 | 0.8952926 | 0.008821193 | 0.8953012 | 0.0104248 |  |  | 283360 | 0.7701276 | 0.7035679 | 0.008198835 | 0.7823071 | 0.00779328 | 0.7823104 | 0.007394426
|  |  | 5542 | 0.9861066 | 0.9981267 | 0.000502525 | 0.9930363 | 0.07169073 | 0.9931254 | 0.07808254 |  |  | 5466 | 0.9486139 | 0.983283 | 0.001591287 | 0.9596568 | 0.005144553 | 0.9596802 | 0.003797423 |  |  | 5690 | 0.8848676 | 0.9666778 | 0.002741448 | 0.9042104 | 0.007825554 | 0.9042144 | 0.004995338 |  |  | 13980 | 0.8119117 | 0.9150489 | 0.005621826 | 0.8045745 | 0.00395967 | 0.8045609 | 0.006805534 |  |  | 325860 | 0.8883267 | 0.8678712 | 0.01924192 | 0.8953991 | 0.008820192 | 0.8954077 | 0.010424 |  |  | 283660 | 0.7744785 | 0.7035679 | 0.008198835 | 0.7824056 | 0.007791316 | 0.7824089 | 0.00739209
|  |  | 5547 | 0.9861066 | 0.9981342 | 0.0005016237 | 0.9930601 | 0.07169272 | 0.993149 | 0.07808466 |  |  | 5471 | 0.9495743 | 0.9832997 | 0.001588654 | 0.9596693 | 0.005144215 | 0.9596927 | 0.003796048 |  |  | 5695 | 0.8859466 | 0.9666802 | 0.002741024 | 0.9042132 | 0.007825583 | 0.9042172 | 0.004995356 |  |  | 14280 | 0.8119117 | 0.9150489 | 0.005621826 | 0.8050633 | 0.003972237 | 0.8050498 | 0.006819369 |  |  | 326160 | 0.8905646 | 0.8678712 | 0.01924192 | 0.8955055 | 0.008819188 | 0.8955141 | 0.01042319 |  |  | 283960 | 0.7679522 | 0.7035679 | 0.008198835 | 0.7825039 | 0.007789348 | 0.7825072 | 0.007389752
|  |  | 5552 | 0.9870025 | 0.9981417 | 0.0005007294 | 0.9930838 | 0.0716947 | 0.9931726 | 0.07808679 |  |  | 5476 | 0.9495743 | 0.9833164 | 0.001586038 | 0.9596817 | 0.005143881 | 0.9597051 | 0.003794684 |  |  | 5700 | 0.8837886 | 0.9666825 | 0.002740605 | 0.904216 | 0.007825612 | 0.90422 | 0.004995374 |  |  | 14580 | 0.8152747 | 0.9150489 | 0.005621826 | 0.8055507 | 0.003984924 | 0.8055374 | 0.006833352 |  |  | 326460 | 0.8838508 | 0.8678712 | 0.01924192 | 0.8956118 | 0.00881818 | 0.8956204 | 0.01042238 |  |  | 284260 | 0.7723031 | 0.7035679 | 0.008198835 | 0.7826021 | 0.007787378 | 0.7826053 | 0.00738741
|  |  | 5557 | 0.9870025 | 0.9981492 | 0.0004998422 | 0.9931075 | 0.07169668 | 0.993196 | 0.0780889 |  |  | 5481 | 0.9505348 | 0.983333 | 0.001583438 | 0.959694 | 0.005143551 | 0.9597174 | 0.003793332 |  |  | 5705 | 0.8848676 | 0.9666848 | 0.002740191 | 0.9042188 | 0.007825641 | 0.9042228 | 0.004995392 |  |  | 14880 | 0.8135932 | 0.9150489 | 0.005621826 | 0.8060368 | 0.003997724 | 0.8060236 | 0.006847478 |  |  | 326760 | 0.8860887 | 0.8678712 | 0.01924192 | 0.895718 | 0.008817168 | 0.8957266 | 0.01042156 |  |  | 284560 | 0.7701276 | 0.7035679 | 0.008198835 | 0.7827001 | 0.007785404 | 0.7827033 | 0.007385066
|  |  | 5562 | 0.9870025 | 0.9981566 | 0.0004989619 | 0.993131 | 0.07169865 | 0.9932194 | 0.07809101 |  |  | 5486 | 0.9476534 | 0.9833495 | 0.001580855 | 0.9597063 | 0.005143225 | 0.9597296 | 0.003791993 |  |  | 5710 | 0.8870256 | 0.966687 | 0.002739782 | 0.9042216 | 0.00782567 | 0.9042255 | 0.00499541 |  |  | 15180 | 0.8135932 | 0.9150489 | 0.005621826 | 0.8065215 | 0.004010634 | 0.8065085 | 0.006861742 |  |  | 327060 | 0.8905646 | 0.8678712 | 0.01924192 | 0.895824 | 0.008816152 | 0.8958326 | 0.01042074 |  |  | 284860 | 0.7723031 | 0.7035679 | 0.008198835 | 0.7827979 | 0.007783427 | 0.7828012 | 0.007382719
|  |  | 5567 | 0.9878985 | 0.998164 | 0.0004980886 | 0.9931545 | 0.07170062 | 0.9932427 | 0.07809311 |  |  | 5491 | 0.9495743 | 0.9833659 | 0.001578288 | 0.9597185 | 0.005142903 | 0.9597418 | 0.003790665 |  |  | 5715 | 0.8859466 | 0.9666893 | 0.002739378 | 0.9042244 | 0.007825699 | 0.9042283 | 0.004995429 |  |  | 15480 | 0.8152747 | 0.9150489 | 0.005621826 | 0.807005 | 0.004023649 | 0.806992 | 0.00687614 |  |  | 327360 | 0.8905646 | 0.8678712 | 0.01924192 | 0.8959299 | 0.008815132 | 0.8959385 | 0.01041991 |  |  | 285160 | 0.7723031 | 0.7035679 | 0.008198835 | 0.7828956 | 0.007781447 | 0.7828988 | 0.007380369
|  |  | 5572 | 0.9870025 | 0.9981713 | 0.0004972221 | 0.9931779 | 0.07170258 | 0.9932659 | 0.0780952 |  |  | 5496 | 0.9486139 | 0.9833823 | 0.001575737 | 0.9597307 | 0.005142584 | 0.959754 | 0.003789349 |  |  | 5720 | 0.8870256 | 0.9666916 | 0.002738978 | 0.9042271 | 0.007825728 | 0.9042311 | 0.004995447 |  |  | 15780 | 0.8152747 | 0.9150489 | 0.005621826 | 0.8074871 | 0.004036764 | 0.8074743 | 0.006890667 |  |  | 327660 | 0.8860887 | 0.8678712 | 0.01924192 | 0.8960357 | 0.008814108 | 0.8960443 | 0.01041908 |  |  | 285460 | 0.776654 | 0.7035679 | 0.008198835 | 0.7829931 | 0.007779464 | 0.7829963 | 0.007378016
|  |  | 5577 | 0.9870025 | 0.9981786 | 0.0004963625 | 0.9932012 | 0.07170453 | 0.993289 | 0.07809729 |  |  | 5501 | 0.9495743 | 0.9833985 | 0.001573203 | 0.9597428 | 0.005142269 | 0.9597661 | 0.003788045 |  |  | 5725 | 0.8848676 | 0.9666938 | 0.002738583 | 0.9042299 | 0.007825758 | 0.9042339 | 0.004995465 |  |  | 16080 | 0.8152747 | 0.9150489 | 0.005621826 | 0.8079679 | 0.004049976 | 0.8079552 | 0.006905319 |  |  | 327960 | 0.8838508 | 0.8678712 | 0.01924192 | 0.8961414 | 0.008813081 | 0.89615 | 0.01041825 |  |  | 285760 | 0.7723031 | 0.7035679 | 0.008198835 | 0.7830904 | 0.007777478 | 0.7830936 | 0.007375661
|  |  | 5582 | 0.9878985 | 0.9981858 | 0.0004955097 | 0.9932244 | 0.07170647 | 0.9933121 | 0.07809937 |  |  | 5506 | 0.9495743 | 0.9834147 | 0.001570685 | 0.9597548 | 0.005141957 | 0.9597781 | 0.003786753 |  |  | 5730 | 0.8870256 | 0.966696 | 0.002738192 | 0.9042327 | 0.007825787 | 0.9042367 | 0.004995484 |  |  | 16380 | 0.8186377 | 0.9150489 | 0.005621826 | 0.8084474 | 0.004063278 | 0.8084348 | 0.00692009 |  |  | 328260 | 0.8838508 | 0.8678712 | 0.01924192 | 0.896247 | 0.008812049 | 0.8962556 | 0.01041741 |  |  | 286060 | 0.7723031 | 0.7035679 | 0.008198835 | 0.7831876 | 0.007775488 | 0.7831908 | 0.007373303
|  |  | 5587 | 0.9870025 | 0.998193 | 0.0004946636 | 0.9932475 | 0.07170841 | 0.993335 | 0.07810144 |  |  | 5511 | 0.9495743 | 0.9834308 | 0.001568183 | 0.9597668 | 0.005141649 | 0.9597901 | 0.003785472 |  |  | 5735 | 0.8891836 | 0.9666982 | 0.002737806 | 0.9042355 | 0.007825816 | 0.9042395 | 0.004995502 |  |  | 16680 | 0.8186377 | 0.9150489 | 0.005621826 | 0.8089255 | 0.004076669 | 0.8089131 | 0.006934977 |  |  | 328560 | 0.8860887 | 0.8678712 | 0.01924192 | 0.8963524 | 0.008811014 | 0.896361 | 0.01041656 |  |  | 286360 | 0.7723031 | 0.7035679 | 0.008198835 | 0.7832846 | 0.007773496 | 0.7832878 | 0.007370943
|  |  | 5592 | 0.9878985 | 0.9982002 | 0.0004938242 | 0.9932706 | 0.07171034 | 0.9933579 | 0.0781035 |  |  | 5516 | 0.9495743 | 0.9834468 | 0.001565697 | 0.9597788 | 0.005141345 | 0.959802 | 0.003784203 |  |  | 5740 | 0.8870256 | 0.9667004 | 0.002737424 | 0.9042383 | 0.007825846 | 0.9042422 | 0.004995521 |  |  | 16980 | 0.8186377 | 0.9150489 | 0.005621826 | 0.8094024 | 0.004090143 | 0.8093901 | 0.006949975 |  |  | 328860 | 0.8905646 | 0.8678712 | 0.01924192 | 0.8964577 | 0.008809975 | 0.8964663 | 0.01041572 |  |  | 286660 | 0.7657767 | 0.7035679 | 0.008198835 | 0.7833815 | 0.007771501 | 0.7833846 | 0.00736858
|  |  | 5597 | 0.9870025 | 0.9982073 | 0.0004929915 | 0.9932936 | 0.07171227 | 0.9933807 | 0.07810556 |  |  | 5521 | 0.9495743 | 0.9834628 | 0.001563227 | 0.9597906 | 0.005141044 | 0.9598138 | 0.003782944 |  |  | 5745 | 0.8837886 | 0.9667026 | 0.002737047 | 0.904241 | 0.007825875 | 0.904245 | 0.004995539 |  |  | 17280 | 0.8203191 | 0.9150489 | 0.005621826 | 0.809878 | 0.004103696 | 0.8098658 | 0.006965079 |  |  | 329160 | 0.8928025 | 0.8678712 | 0.01924192 | 0.8965629 | 0.008808932 | 0.8965715 | 0.01041486 |  |  | 286960 | 0.7701276 | 0.7035679 | 0.008198835 | 0.7834781 | 0.007769503 | 0.7834813 | 0.007366214
|  |  | 5602 | 0.9887945 | 0.9982144 | 0.0004921654 | 0.9933165 | 0.07171419 | 0.9934035 | 0.07810762 |  |  | 5526 | 0.9514953 | 0.9834786 | 0.001560773 | 0.9598025 | 0.005140747 | 0.9598256 | 0.003781698 |  |  | 5750 | 0.8881046 | 0.9667047 | 0.002736674 | 0.9042438 | 0.007825904 | 0.9042478 | 0.004995558 |  |  | 17580 | 0.8220006 | 0.9150489 | 0.005621826 | 0.8103523 | 0.004117324 | 0.8103402 | 0.006980287 |  |  | 329460 | 0.8860887 | 0.8678712 | 0.01924192 | 0.896668 | 0.008807886 | 0.8966766 | 0.01041401 |  |  | 287260 | 0.7788294 | 0.7035679 | 0.008198835 | 0.7835747 | 0.007767503 | 0.7835778 | 0.007363845
|  |  | 5607 | 0.9878985 | 0.9982214 | 0.0004913459 | 0.9933393 | 0.0717161 | 0.9934261 | 0.07810966 |  |  | 5531 | 0.9505348 | 0.9834944 | 0.001558334 | 0.9598142 | 0.005140453 | 0.9598374 | 0.003780462 |  |  | 5755 | 0.8859466 | 0.9667069 | 0.002736306 | 0.9042466 | 0.007825934 | 0.9042505 | 0.004995577 |  |  | 17880 | 0.8253636 | 0.9150489 | 0.005621826 | 0.8108252 | 0.004131024 | 0.8108133 | 0.006995593 |  |  | 329760 | 0.8883267 | 0.8678712 | 0.01924192 | 0.896773 | 0.008806836 | 0.8967815 | 0.01041314 |  |  | 287560 | 0.7723031 | 0.7035679 | 0.008198835 | 0.783671 | 0.007765499 | 0.7836742 | 0.007361474
|  |  | 5612 | 0.9878985 | 0.9982284 | 0.000490533 | 0.9933621 | 0.07171801 | 0.9934487 | 0.0781117 |  |  | 5536 | 0.9495743 | 0.9835101 | 0.001555912 | 0.959826 | 0.005140162 | 0.9598491 | 0.003779238 |  |  | 5760 | 0.8859466 | 0.966709 | 0.002735941 | 0.9042494 | 0.007825963 | 0.9042533 | 0.004995595 |  |  | 18180 | 0.8253636 | 0.9150489 | 0.005621826 | 0.8112969 | 0.004144791 | 0.8112851 | 0.007010993 |  |  | 330060 | 0.8860887 | 0.8678712 | 0.01924192 | 0.8968778 | 0.008805782 | 0.8968864 | 0.01041228 |  |  | 287860 | 0.7744785 | 0.7035679 | 0.008198835 | 0.7837672 | 0.007763492 | 0.7837704 | 0.007359101
|  |  | 5617 | 0.9870025 | 0.9982354 | 0.0004897265 | 0.9933847 | 0.07171991 | 0.9934712 | 0.07811373 |  |  | 5541 | 0.9495743 | 0.9835257 | 0.001553505 | 0.9598376 | 0.005139875 | 0.9598607 | 0.003778024 |  |  | 5765 | 0.8837886 | 0.9667111 | 0.002735581 | 0.9042521 | 0.007825993 | 0.9042561 | 0.004995614 |  |  | 18480 | 0.8253636 | 0.9150489 | 0.005621826 | 0.8117673 | 0.004158623 | 0.8117556 | 0.007026484 |  |  | 330360 | 0.8883267 | 0.8678712 | 0.01924192 | 0.8969825 | 0.008804724 | 0.8969911 | 0.01041141 |  |  | 288160 | 0.776654 | 0.7035679 | 0.008198835 | 0.7838633 | 0.007761483 | 0.7838664 | 0.007356725
|  |  | 5622 | 0.9887945 | 0.9982423 | 0.0004889265 | 0.9934073 | 0.07172181 | 0.9934936 | 0.07811576 |  |  | 5546 | 0.9495743 | 0.9835413 | 0.001551113 | 0.9598492 | 0.005139592 | 0.9598723 | 0.003776821 |  |  | 5770 | 0.8870256 | 0.9667132 | 0.002735226 | 0.9042549 | 0.007826022 | 0.9042588 | 0.004995633 |  |  | 18780 | 0.8220006 | 0.9150489 | 0.005621826 | 0.8122364 | 0.004172515 | 0.8122248 | 0.007042062 |  |  | 330660 | 0.8928025 | 0.8678712 | 0.01924192 | 0.8970871 | 0.008803662 | 0.8970957 | 0.01041053 |  |  | 288460 | 0.7744785 | 0.7035679 | 0.008198835 | 0.7839592 | 0.007759471 | 0.7839623 | 0.007354346
|  |  | 5627 | 0.9870025 | 0.9982491 | 0.0004881329 | 0.9934299 | 0.07172369 | 0.993516 | 0.07811778 |  |  | 5551 | 0.9514953 | 0.9835568 | 0.001548737 | 0.9598608 | 0.005139312 | 0.9598838 | 0.00377563 |  |  | 5775 | 0.8870256 | 0.9667153 | 0.002734874 | 0.9042576 | 0.007826052 | 0.9042616 | 0.004995652 |  |  | 19080 | 0.8220006 | 0.9150489 | 0.005621826 | 0.8127042 | 0.004186464 | 0.8126928 | 0.007057722 |  |  | 330960 | 0.8860887 | 0.8678712 | 0.01924192 | 0.8971916 | 0.008802597 | 0.8972002 | 0.01040966 |  |  | 288760 | 0.7831803 | 0.7035679 | 0.008198835 | 0.7840549 | 0.007757455 | 0.784058 | 0.007351965
|  |  | 5632 | 0.9870025 | 0.998256 | 0.0004873457 | 0.9934523 | 0.07172558 | 0.9935382 | 0.07811979 |  |  | 5556 | 0.9486139 | 0.9835722 | 0.001546377 | 0.9598723 | 0.005139035 | 0.9598953 | 0.003774448 |  |  | 5780 | 0.8870256 | 0.9667174 | 0.002734526 | 0.9042604 | 0.007826081 | 0.9042644 | 0.004995671 |  |  | 19380 | 0.8236821 | 0.9150489 | 0.005621826 | 0.8131708 | 0.004200466 | 0.8131595 | 0.007073462 |  |  | 331260 | 0.8838508 | 0.8678712 | 0.01924192 | 0.8972959 | 0.008801528 | 0.8973045 | 0.01040877 |  |  | 289060 | 0.7744785 | 0.7035679 | 0.008198835 | 0.7841505 | 0.007755438 | 0.7841535 | 0.007349582
|  |  | 5637 | 0.9887945 | 0.9982628 | 0.0004865648 | 0.9934746 | 0.07172745 | 0.9935604 | 0.07812179 |  |  | 5561 | 0.9486139 | 0.9835875 | 0.001544032 | 0.9598837 | 0.005138761 | 0.9599067 | 0.003773278 |  |  | 5785 | 0.8870256 | 0.9667194 | 0.002734183 | 0.9042632 | 0.007826111 | 0.9042671 | 0.00499569 |  |  | 19680 | 0.8220006 | 0.9150489 | 0.005621826 | 0.8136361 | 0.004214519 | 0.8136249 | 0.007089277 |  |  | 331560 | 0.8883267 | 0.8678712 | 0.01924192 | 0.8974002 | 0.008800455 | 0.8974088 | 0.01040788 |  |  | 289360 | 0.776654 | 0.7035679 | 0.008198835 | 0.7842459 | 0.007753417 | 0.7842489 | 0.007347196
|  |  | 5642 | 0.9870025 | 0.9982695 | 0.0004857901 | 0.9934969 | 0.07172932 | 0.9935825 | 0.07812379 |  |  | 5566 | 0.9486139 | 0.9836027 | 0.001541702 | 0.9598951 | 0.005138491 | 0.9599181 | 0.003772118 |  |  | 5790 | 0.8859466 | 0.9667215 | 0.002733843 | 0.9042659 | 0.00782614 | 0.9042699 | 0.004995709 |  |  | 19980 | 0.8236821 | 0.9150489 | 0.005621826 | 0.8141001 | 0.004228618 | 0.814089 | 0.007105164 |  |  | 331860 | 0.8928025 | 0.8678712 | 0.01924192 | 0.8975043 | 0.008799379 | 0.8975129 | 0.01040699 |  |  | 289660 | 0.7744785 | 0.7035679 | 0.008198835 | 0.7843411 | 0.007751394 | 0.7843442 | 0.007344807
|  |  | 5647 | 0.9870025 | 0.9982763 | 0.0004850218 | 0.9935191 | 0.07173119 | 0.9936046 | 0.07812579 |  |  | 5571 | 0.9505348 | 0.9836179 | 0.001539387 | 0.9599064 | 0.005138224 | 0.9599294 | 0.003770969 |  |  | 5795 | 0.8870256 | 0.9667235 | 0.002733507 | 0.9042687 | 0.00782617 | 0.9042726 | 0.004995728 |  |  | 20280 | 0.8236821 | 0.9150489 | 0.005621826 | 0.8145628 | 0.004242761 | 0.8145518 | 0.007121119 |  |  | 332160 | 0.8883267 | 0.8678712 | 0.01924192 | 0.8976083 | 0.008798299 | 0.8976169 | 0.0104061 |  |  | 289960 | 0.7810049 | 0.7035679 | 0.008198835 | 0.7844362 | 0.007749368 | 0.7844392 | 0.007342417
|  |  | 5652 | 0.9870025 | 0.9982829 | 0.0004842596 | 0.9935413 | 0.07173305 | 0.9936265 | 0.07812777 |  |  | 5576 | 0.9495743 | 0.983633 | 0.001537087 | 0.9599177 | 0.00513796 | 0.9599406 | 0.00376983 |  |  | 5800 | 0.8859466 | 0.9667255 | 0.002733176 | 0.9042714 | 0.0078262 | 0.9042754 | 0.004995747 |  |  | 20580 | 0.8270451 | 0.9150489 | 0.005621826 | 0.8150243 | 0.004256945 | 0.8150134 | 0.007137139 |  |  | 332460 | 0.8905646 | 0.8678712 | 0.01924192 | 0.8977122 | 0.008797215 | 0.8977208 | 0.0104052 |  |  | 290260 | 0.7788294 | 0.7035679 | 0.008198835 | 0.7845311 | 0.007747339 | 0.7845341 | 0.007340024
|  |  | 5657 | 0.9870025 | 0.9982896 | 0.0004835036 | 0.9935633 | 0.0717349 | 0.9936484 | 0.07812975 |  |  | 5581 | 0.9486139 | 0.983648 | 0.001534802 | 0.9599289 | 0.005137699 | 0.9599518 | 0.003768701 |  |  | 5805 | 0.8859466 | 0.9667275 | 0.002732848 | 0.9042742 | 0.00782623 | 0.9042781 | 0.004995766 |  |  | 20880 | 0.8253636 | 0.9150489 | 0.005621826 | 0.8154845 | 0.004271165 | 0.8154738 | 0.00715322 |  |  | 332760 | 0.8860887 | 0.8678712 | 0.01924192 | 0.8978159 | 0.008796128 | 0.8978245 | 0.01040429 |  |  | 290560 | 0.776654 | 0.7035679 | 0.008198835 | 0.7846259 | 0.007745308 | 0.7846289 | 0.007337628
|  |  | 5662 | 0.9870025 | 0.9982962 | 0.0004827537 | 0.9935853 | 0.07173674 | 0.9936702 | 0.07813172 |  |  | 5586 | 0.9495743 | 0.9836629 | 0.001532533 | 0.9599401 | 0.005137441 | 0.959963 | 0.003767583 |  |  | 5810 | 0.8870256 | 0.9667295 | 0.002732524 | 0.9042769 | 0.007826259 | 0.9042809 | 0.004995785 |  |  | 21180 | 0.8287265 | 0.9150489 | 0.005621826 | 0.8159435 | 0.004285421 | 0.8159328 | 0.007169359 |  |  | 333060 | 0.8905646 | 0.8678712 | 0.01924192 | 0.8979196 | 0.008795037 | 0.8979282 | 0.01040338 |  |  | 290860 | 0.7723031 | 0.7035679 | 0.008198835 | 0.7847205 | 0.007743274 | 0.7847235 | 0.00733523
|  |  | 5667 | 0.9870025 | 0.9983027 | 0.0004820099 | 0.9936072 | 0.07173858 | 0.9936919 | 0.07813369 |  |  | 5591 | 0.9495743 | 0.9836778 | 0.001530278 | 0.9599512 | 0.005137187 | 0.9599741 | 0.003766474 |  |  | 5815 | 0.8881046 | 0.9667315 | 0.002732204 | 0.9042797 | 0.007826289 | 0.9042836 | 0.004995804 |  |  | 21480 | 0.8287265 | 0.9150489 | 0.005621826 | 0.8164012 | 0.004299707 | 0.8163907 | 0.007185552 |  |  | 333360 | 0.8950405 | 0.8678712 | 0.01924192 | 0.8980231 | 0.008793942 | 0.8980317 | 0.01040247 |  |  | 291160 | 0.776654 | 0.7035679 | 0.008198835 | 0.7848149 | 0.007741237 | 0.7848179 | 0.00733283
|  |  | 5672 | 0.9861066 | 0.9983093 | 0.0004812722 | 0.993629 | 0.07174042 | 0.9937136 | 0.07813565 |  |  | 5596 | 0.9495743 | 0.9836926 | 0.001528038 | 0.9599623 | 0.005136936 | 0.9599851 | 0.003765376 |  |  | 5820 | 0.8870256 | 0.9667335 | 0.002731887 | 0.9042824 | 0.007826319 | 0.9042863 | 0.004995824 |  |  | 21780 | 0.830408 | 0.9150489 | 0.005621826 | 0.8168576 | 0.004314022 | 0.8168472 | 0.007201798 |  |  | 333660 | 0.8972784 | 0.8678712 | 0.01924192 | 0.8981265 | 0.008792844 | 0.8981351 | 0.01040155 |  |  | 291460 | 0.7831803 | 0.7035679 | 0.008198835 | 0.7849092 | 0.007739198 | 0.7849122 | 0.007330428
|  |  | 5677 | 0.9870025 | 0.9983157 | 0.0004805404 | 0.9936508 | 0.07174225 | 0.9937352 | 0.0781376 |  |  | 5601 | 0.9505348 | 0.9837073 | 0.001525812 | 0.9599733 | 0.005136687 | 0.9599961 | 0.003764288 |  |  | 5825 | 0.8859466 | 0.9667354 | 0.002731574 | 0.9042851 | 0.007826349 | 0.9042891 | 0.004995843 |  |  | 22080 | 0.830408 | 0.9150489 | 0.005621826 | 0.8173128 | 0.004328364 | 0.8173026 | 0.007218091 |  |  | 333960 | 0.8860887 | 0.8678712 | 0.01924192 | 0.8982298 | 0.008791742 | 0.8982384 | 0.01040063 |  |  | 291760 | 0.7788294 | 0.7035679 | 0.008198835 | 0.7850034 | 0.007737156 | 0.7850063 | 0.007328023
|  |  | 5682 | 0.9878985 | 0.9983222 | 0.0004798146 | 0.9936724 | 0.07174407 | 0.9937567 | 0.07813955 |  |  | 5606 | 0.9495743 | 0.9837219 | 0.001523602 | 0.9599843 | 0.005136442 | 0.9600071 | 0.00376321 |  |  | 5830 | 0.8870256 | 0.9667373 | 0.002731265 | 0.9042879 | 0.007826379 | 0.9042918 | 0.004995862 |  |  | 22380 | 0.8320895 | 0.9150489 | 0.005621826 | 0.8177668 | 0.004342728 | 0.8177566 | 0.00723443 |  |  | 334260 | 0.8883267 | 0.8678712 | 0.01924192 | 0.898333 | 0.008790637 | 0.8983416 | 0.0103997 |  |  | 292060 | 0.776654 | 0.7035679 | 0.008198835 | 0.7850973 | 0.007735112 | 0.7851003 | 0.007325616
|  |  | 5687 | 0.9878985 | 0.9983286 | 0.0004790948 | 0.993694 | 0.07174588 | 0.9937781 | 0.07814149 |  |  | 5611 | 0.9495743 | 0.9837365 | 0.001521406 | 0.9599952 | 0.0051362 | 0.9600179 | 0.003762141 |  |  | 5835 | 0.8870256 | 0.9667393 | 0.002730959 | 0.9042906 | 0.007826409 | 0.9042945 | 0.004995882 |  |  | 22680 | 0.833771 | 0.9150489 | 0.005621826 | 0.8182195 | 0.004357113 | 0.8182095 | 0.007250811 |  |  | 334560 | 0.8883267 | 0.8678712 | 0.01924192 | 0.898436 | 0.008789528 | 0.8984446 | 0.01039877 |  |  | 292360 | 0.776654 | 0.7035679 | 0.008198835 | 0.7851911 | 0.007733065 | 0.7851941 | 0.007323207
|  |  | 5692 | 0.9870025 | 0.998335 | 0.0004783808 | 0.9937156 | 0.07174769 | 0.9937994 | 0.07814342 |  |  | 5616 | 0.9495743 | 0.983751 | 0.001519224 | 0.960006 | 0.005135961 | 0.9600288 | 0.003761082 |  |  | 5840 | 0.8870256 | 0.9667412 | 0.002730657 | 0.9042933 | 0.007826438 | 0.9042973 | 0.004995901 |  |  | 22980 | 0.8320895 | 0.9150489 | 0.005621826 | 0.818671 | 0.004371516 | 0.8186611 | 0.007267232 |  |  | 334860 | 0.8816128 | 0.8678712 | 0.01924192 | 0.898539 | 0.008788415 | 0.8985475 | 0.01039784 |  |  | 292660 | 0.7679522 | 0.7035679 | 0.008198835 | 0.7852848 | 0.007731016 | 0.7852877 | 0.007320796
|  |  | 5697 | 0.9878985 | 0.9983413 | 0.0004776727 | 0.993737 | 0.0717495 | 0.9938207 | 0.07814535 |  |  | 5621 | 0.9495743 | 0.9837654 | 0.001517057 | 0.9600169 | 0.005135724 | 0.9600396 | 0.003760033 |  |  | 5845 | 0.8881046 | 0.9667431 | 0.002730359 | 0.9042961 | 0.007826468 | 0.9043 | 0.004995921 |  |  | 23280 | 0.8354525 | 0.9150489 | 0.005621826 | 0.8191213 | 0.004385934 | 0.8191115 | 0.007283688 |  |  | 335160 | 0.8905646 | 0.8678712 | 0.01924192 | 0.8986418 | 0.008787299 | 0.8986504 | 0.0103969 |  |  | 292960 | 0.7810049 | 0.7035679 | 0.008198835 | 0.7853783 | 0.007728964 | 0.7853812 | 0.007318382
|  |  | 5702 | 0.9870025 | 0.9983476 | 0.0004769703 | 0.9937584 | 0.0717513 | 0.9938419 | 0.07814727 |  |  | 5626 | 0.9505348 | 0.9837797 | 0.001514904 | 0.9600276 | 0.005135491 | 0.9600503 | 0.003758993 |  |  | 5850 | 0.8870256 | 0.966745 | 0.002730064 | 0.9042988 | 0.007826498 | 0.9043027 | 0.00499594 |  |  | 23580 | 0.8354525 | 0.9150489 | 0.005621826 | 0.8195703 | 0.004400365 | 0.8195606 | 0.007300178 |  |  | 335460 | 0.8816128 | 0.8678712 | 0.01924192 | 0.8987445 | 0.008786179 | 0.898753 | 0.01039596 |  |  | 293260 | 0.776654 | 0.7035679 | 0.008198835 | 0.7854717 | 0.00772691 | 0.7854746 | 0.007315966
|  |  | 5707 | 0.9870025 | 0.9983539 | 0.0004762738 | 0.9937797 | 0.07175309 | 0.9938631 | 0.07814919 |  |  | 5631 | 0.9486139 | 0.983794 | 0.001512765 | 0.9600383 | 0.005135261 | 0.960061 | 0.003757963 |  |  | 5855 | 0.8870256 | 0.9667468 | 0.002729772 | 0.9043015 | 0.007826528 | 0.9043055 | 0.00499596 |  |  | 23880 | 0.830408 | 0.9150489 | 0.005621826 | 0.8200181 | 0.004414807 | 0.8200085 | 0.007316699 |  |  | 335760 | 0.8860887 | 0.8678712 | 0.01924192 | 0.8988471 | 0.008785056 | 0.8988556 | 0.01039501 |  |  | 293560 | 0.7788294 | 0.7035679 | 0.008198835 | 0.7855648 | 0.007724853 | 0.7855677 | 0.007313548
|  |  | 5712 | 0.9861066 | 0.9983601 | 0.0004755829 | 0.9938009 | 0.07175487 | 0.9938841 | 0.0781511 |  |  | 5636 | 0.9495743 | 0.9838082 | 0.001510641 | 0.960049 | 0.005135033 | 0.9600716 | 0.003756943 |  |  | 5860 | 0.8870256 | 0.9667487 | 0.002729484 | 0.9043043 | 0.007826559 | 0.9043082 | 0.004995979 |  |  | 24180 | 0.833771 | 0.9150489 | 0.005621826 | 0.8204647 | 0.004429257 | 0.8204552 | 0.007333248 |  |  | 336060 | 0.8838508 | 0.8678712 | 0.01924192 | 0.8989495 | 0.008783929 | 0.8989581 | 0.01039406 |  |  | 293860 | 0.7701276 | 0.7035679 | 0.008198835 | 0.7856579 | 0.007722794 | 0.7856608 | 0.007311128
|  |  | 5717 | 0.9870025 | 0.9983663 | 0.0004748978 | 0.9938221 | 0.07175666 | 0.9939051 | 0.078153 |  |  | 5641 | 0.9514953 | 0.9838224 | 0.00150853 | 0.9600596 | 0.005134809 | 0.9600822 | 0.003755931 |  |  | 5865 | 0.8870256 | 0.9667505 | 0.002729199 | 0.904307 | 0.007826589 | 0.9043109 | 0.004995999 |  |  | 24480 | 0.8320895 | 0.9150489 | 0.005621826 | 0.82091 | 0.004443713 | 0.8209007 | 0.007349823 |  |  | 336360 | 0.8950405 | 0.8678712 | 0.01924192 | 0.8990519 | 0.008782799 | 0.8990604 | 0.0103931 |  |  | 294160 | 0.776654 | 0.7035679 | 0.008198835 | 0.7857508 | 0.007720732 | 0.7857536 | 0.007308706
|  |  | 5722 | 0.9878985 | 0.9983725 | 0.0004742183 | 0.9938432 | 0.07175843 | 0.993926 | 0.0781549 |  |  | 5646 | 0.9505348 | 0.9838364 | 0.001506434 | 0.9600702 | 0.005134587 | 0.9600928 | 0.003754929 |  |  | 5870 | 0.8870256 | 0.9667524 | 0.002728918 | 0.9043097 | 0.007826619 | 0.9043136 | 0.004996019 |  |  | 24780 | 0.833771 | 0.9150489 | 0.005621826 | 0.8213542 | 0.004458173 | 0.8213449 | 0.007366419 |  |  | 336660 | 0.8905646 | 0.8678712 | 0.01924192 | 0.8991541 | 0.008781665 | 0.8991627 | 0.01039215 |  |  | 294460 | 0.7810049 | 0.7035679 | 0.008198835 | 0.7858435 | 0.007718668 | 0.7858463 | 0.007306282
|  |  | 5727 | 0.9870025 | 0.9983786 | 0.0004735443 | 0.9938642 | 0.0717602 | 0.9939469 | 0.07815679 |  |  | 5651 | 0.9505348 | 0.9838504 | 0.001504352 | 0.9600807 | 0.005134368 | 0.9601033 | 0.003753936 |  |  | 5875 | 0.8870256 | 0.9667542 | 0.002728639 | 0.9043124 | 0.007826649 | 0.9043163 | 0.004996038 |  |  | 25080 | 0.8371339 | 0.9150489 | 0.005621826 | 0.8217971 | 0.004472634 | 0.821788 | 0.007383037 |  |  | 336960 | 0.8883267 | 0.8678712 | 0.01924192 | 0.8992562 | 0.008780528 | 0.8992648 | 0.01039118 |  |  | 294760 | 0.7744785 | 0.7035679 | 0.008198835 | 0.785936 | 0.007716602 | 0.7859389 | 0.007303856
|  |  | 5732 | 0.9870025 | 0.9983847 | 0.000472876 | 0.9938851 | 0.07176196 | 0.9939676 | 0.07815867 |  |  | 5656 | 0.9505348 | 0.9838643 | 0.001502283 | 0.9600911 | 0.005134152 | 0.9601137 | 0.003752953 |  |  | 5880 | 0.8881046 | 0.966756 | 0.002728364 | 0.9043151 | 0.007826679 | 0.9043191 | 0.004996058 |  |  | 25380 | 0.8354525 | 0.9150489 | 0.005621826 | 0.8222388 | 0.004487095 | 0.8222298 | 0.007399671 |  |  | 337260 | 0.8860887 | 0.8678712 | 0.01924192 | 0.8993582 | 0.008779387 | 0.8993668 | 0.01039022 |  |  | 295060 | 0.7788294 | 0.7035679 | 0.008198835 | 0.7860285 | 0.007714533 | 0.7860313 | 0.007301427
|  |  | 5737 | 0.9878985 | 0.9983907 | 0.0004722132 | 0.993906 | 0.07176372 | 0.9939883 | 0.07816055 |  |  | 5661 | 0.9495743 | 0.9838782 | 0.001500229 | 0.9601016 | 0.005133938 | 0.9601241 | 0.003751978 |  |  | 5885 | 0.8870256 | 0.9667578 | 0.002728093 | 0.9043179 | 0.007826709 | 0.9043218 | 0.004996078 |  |  | 25680 | 0.8354525 | 0.9150489 | 0.005621826 | 0.8226794 | 0.004501553 | 0.8226704 | 0.007416321 |  |  | 337560 | 0.8883267 | 0.8678712 | 0.01924192 | 0.8994601 | 0.008778243 | 0.8994687 | 0.01038924 |  |  | 295360 | 0.7831803 | 0.7035679 | 0.008198835 | 0.7861207 | 0.007712462 | 0.7861235 | 0.007298997
|  |  | 5742 | 0.9878985 | 0.9983967 | 0.0004715559 | 0.9939268 | 0.07176547 | 0.9940089 | 0.07816242 |  |  | 5666 | 0.9486139 | 0.983892 | 0.001498188 | 0.9601119 | 0.005133728 | 0.9601345 | 0.003751012 |  |  | 5890 | 0.8870256 | 0.9667596 | 0.002727824 | 0.9043206 | 0.007826739 | 0.9043245 | 0.004996098 |  |  | 25980 | 0.8388154 | 0.9150489 | 0.005621826 | 0.8231187 | 0.004516007 | 0.8231098 | 0.007432984 |  |  | 337860 | 0.8928025 | 0.8678712 | 0.01924192 | 0.8995618 | 0.008777095 | 0.8995704 | 0.01038827 |  |  | 295660 | 0.7897067 | 0.7035679 | 0.008198835 | 0.7862128 | 0.007710389 | 0.7862156 | 0.007296565
|  |  | 5747 | 0.9878985 | 0.9984027 | 0.0004709041 | 0.9939475 | 0.07176722 | 0.9940295 | 0.07816429 |  |  | 5671 | 0.9495743 | 0.9839057 | 0.001496161 | 0.9601222 | 0.00513352 | 0.9601448 | 0.003750055 |  |  | 5895 | 0.8870256 | 0.9667614 | 0.002727559 | 0.9043233 | 0.00782677 | 0.9043272 | 0.004996117 |  |  | 26280 | 0.8404969 | 0.9150489 | 0.005621826 | 0.8235568 | 0.004530455 | 0.8235481 | 0.007449657 |  |  | 338160 | 0.8905646 | 0.8678712 | 0.01924192 | 0.8996635 | 0.008775944 | 0.8996721 | 0.01038729 |  |  | 295960 | 0.7788294 | 0.7035679 | 0.008198835 | 0.7863048 | 0.007708313 | 0.7863076 | 0.00729413
|  |  | 5752 | 0.9878985 | 0.9984087 | 0.0004702576 | 0.9939682 | 0.07176896 | 0.99405 | 0.07816615 |  |  | 5676 | 0.9495743 | 0.9839193 | 0.001494147 | 0.9601325 | 0.005133315 | 0.960155 | 0.003749107 |  |  | 5900 | 0.8881046 | 0.9667631 | 0.002727296 | 0.904326 | 0.0078268 | 0.9043299 | 0.004996137 |  |  | 26580 | 0.8388154 | 0.9150489 | 0.005621826 | 0.8239937 | 0.004544894 | 0.8239851 | 0.007466338 |  |  | 338460 | 0.8883267 | 0.8678712 | 0.01924192 | 0.899765 | 0.00877479 | 0.8997736 | 0.01038631 |  |  | 296260 | 0.7788294 | 0.7035679 | 0.008198835 | 0.7863966 | 0.007706236 | 0.7863994 | 0.007291694
|  |  | 5757 | 0.9870025 | 0.9984146 | 0.0004696166 | 0.9939887 | 0.07177069 | 0.9940704 | 0.078168 |  |  | 5681 | 0.9495743 | 0.9839329 | 0.001492147 | 0.9601427 | 0.005133112 | 0.9601652 | 0.003748168 |  |  | 5905 | 0.8870256 | 0.9667649 | 0.002727037 | 0.9043287 | 0.00782683 | 0.9043326 | 0.004996157 |  |  | 26880 | 0.8404969 | 0.9150489 | 0.005621826 | 0.8244294 | 0.004559323 | 0.8244209 | 0.007483025 |  |  | 338760 | 0.8883267 | 0.8678712 | 0.01924192 | 0.8998664 | 0.008773632 | 0.899875 | 0.01038532 |  |  | 296560 | 0.7875312 | 0.7035679 | 0.008198835 | 0.7864882 | 0.007704155 | 0.786491 | 0.007289256
|  |  | 5762 | 0.9870025 | 0.9984205 | 0.0004689809 | 0.9940092 | 0.07177242 | 0.9940907 | 0.07816985 |  |  | 5686 | 0.9486139 | 0.9839464 | 0.001490161 | 0.9601529 | 0.005132912 | 0.9601754 | 0.003747237 |  |  | 5910 | 0.8870256 | 0.9667666 | 0.002726781 | 0.9043314 | 0.007826861 | 0.9043353 | 0.004996177 |  |  | 27180 | 0.8421784 | 0.9150489 | 0.005621826 | 0.824864 | 0.00457374 | 0.8248555 | 0.007499716 |  |  | 339060 | 0.8905646 | 0.8678712 | 0.01924192 | 0.8999677 | 0.00877247 | 0.8999763 | 0.01038433 |  |  | 296860 | 0.7788294 | 0.7035679 | 0.008198835 | 0.7865797 | 0.007702073 | 0.7865825 | 0.007286815
|  |  | 5767 | 0.9887945 | 0.9984263 | 0.0004683504 | 0.9940297 | 0.07177414 | 0.994111 | 0.07817169 |  |  | 5691 | 0.9495743 | 0.9839599 | 0.001488187 | 0.9601631 | 0.005132715 | 0.9601855 | 0.003746315 |  |  | 5915 | 0.8870256 | 0.9667683 | 0.002726528 | 0.9043341 | 0.007826891 | 0.904338 | 0.004996197 |  |  | 27480 | 0.8404969 | 0.9150489 | 0.005621826 | 0.8252973 | 0.004588143 | 0.825289 | 0.007516408 |  |  | 339360 | 0.8928025 | 0.8678712 | 0.01924192 | 0.9000689 | 0.008771305 | 0.9000775 | 0.01038333 |  |  | 297160 | 0.7788294 | 0.7035679 | 0.008198835 | 0.786671 | 0.007699989 | 0.7866738 | 0.007284373
|  |  | 5772 | 0.9878985 | 0.9984321 | 0.0004677253 | 0.99405 | 0.07177586 | 0.9941312 | 0.07817352 |  |  | 5696 | 0.9495743 | 0.9839733 | 0.001486228 | 0.9601731 | 0.00513252 | 0.9601955 | 0.003745402 |  |  | 5920 | 0.8881046 | 0.96677 | 0.002726277 | 0.9043368 | 0.007826921 | 0.9043407 | 0.004996217 |  |  | 27780 | 0.8388154 | 0.9150489 | 0.005621826 | 0.8257295 | 0.004602531 | 0.8257213 | 0.0075331 |  |  | 339660 | 0.8860887 | 0.8678712 | 0.01924192 | 0.90017 | 0.008770137 | 0.9001785 | 0.01038233 |  |  | 297460 | 0.7831803 | 0.7035679 | 0.008198835 | 0.7867622 | 0.007697902 | 0.7867649 | 0.007281929
|  |  | 5777 | 0.9870025 | 0.9984379 | 0.0004671054 | 0.9940703 | 0.07177757 | 0.9941513 | 0.07817535 |  |  | 5701 | 0.9495743 | 0.9839866 | 0.001484281 | 0.9601832 | 0.005132328 | 0.9602056 | 0.003744497 |  |  | 5925 | 0.8848676 | 0.9667717 | 0.00272603 | 0.9043395 | 0.007826952 | 0.9043434 | 0.004996237 |  |  | 28080 | 0.8421784 | 0.9150489 | 0.005621826 | 0.8261604 | 0.004616902 | 0.8261524 | 0.007549789 |  |  | 339960 | 0.8883267 | 0.8678712 | 0.01924192 | 0.9002709 | 0.008768966 | 0.9002795 | 0.01038133 |  |  | 297760 | 0.776654 | 0.7035679 | 0.008198835 | 0.7868532 | 0.007695813 | 0.786856 | 0.007279483
|  |  | 5782 | 0.9870025 | 0.9984436 | 0.0004664907 | 0.9940906 | 0.07177928 | 0.9941714 | 0.07817717 |  |  | 5706 | 0.9505348 | 0.9839998 | 0.001482348 | 0.9601932 | 0.005132138 | 0.9602155 | 0.0037436 |  |  | 5930 | 0.8859466 | 0.9667734 | 0.002725786 | 0.9043422 | 0.007826982 | 0.9043461 | 0.004996257 |  |  | 28380 | 0.8455413 | 0.9150489 | 0.005621826 | 0.8265903 | 0.004631254 | 0.8265823 | 0.007566474 |  |  | 340260 | 0.8860887 | 0.8678712 | 0.01924192 | 0.9003718 | 0.008767791 | 0.9003803 | 0.01038032 |  |  | 298060 | 0.7853558 | 0.7035679 | 0.008198835 | 0.7869441 | 0.007693722 | 0.7869468 | 0.007277036
|  |  | 5787 | 0.9878985 | 0.9984493 | 0.0004658811 | 0.9941107 | 0.07178098 | 0.9941914 | 0.07817899 |  |  | 5711 | 0.9505348 | 0.984013 | 0.001480427 | 0.9602031 | 0.005131951 | 0.9602255 | 0.003742712 |  |  | 5935 | 0.8870256 | 0.9667751 | 0.002725544 | 0.9043449 | 0.007827012 | 0.9043488 | 0.004996278 |  |  | 28680 | 0.8438599 | 0.9150489 | 0.005621826 | 0.8270189 | 0.004645586 | 0.827011 | 0.007583152 |  |  | 340560 | 0.8860887 | 0.8678712 | 0.01924192 | 0.9004725 | 0.008766612 | 0.900481 | 0.01037931 |  |  | 298360 | 0.7788294 | 0.7035679 | 0.008198835 | 0.7870348 | 0.007691629 | 0.7870375 | 0.007274586
|  |  | 5792 | 0.9878985 | 0.998455 | 0.0004652767 | 0.9941308 | 0.07178268 | 0.9942113 | 0.0781808 |  |  | 5716 | 0.9505348 | 0.9840261 | 0.00147852 | 0.960213 | 0.005131767 | 0.9602353 | 0.003741832 |  |  | 5940 | 0.8870256 | 0.9667768 | 0.002725305 | 0.9043476 | 0.007827043 | 0.9043515 | 0.004996298 |  |  | 28980 | 0.8438599 | 0.9150489 | 0.005621826 | 0.8274463 | 0.004659896 | 0.8274386 | 0.007599821 |  |  | 340860 | 0.8928025 | 0.8678712 | 0.01924192 | 0.9005731 | 0.008765431 | 0.9005817 | 0.01037829 |  |  | 298660 | 0.7831803 | 0.7035679 | 0.008198835 | 0.7871254 | 0.007689534 | 0.7871281 | 0.007272135
|  |  | 5797 | 0.9878985 | 0.9984607 | 0.0004646773 | 0.9941508 | 0.07178437 | 0.9942311 | 0.07818261 |  |  | 5721 | 0.9495743 | 0.9840392 | 0.001476625 | 0.9602229 | 0.005131585 | 0.9602452 | 0.00374096 |  |  | 5945 | 0.8870256 | 0.9667784 | 0.002725069 | 0.9043503 | 0.007827073 | 0.9043542 | 0.004996318 |  |  | 29280 | 0.8438599 | 0.9150489 | 0.005621826 | 0.8278726 | 0.004674183 | 0.827865 | 0.00761648 |  |  | 341160 | 0.8905646 | 0.8678712 | 0.01924192 | 0.9006736 | 0.008764246 | 0.9006821 | 0.01037727 |  |  | 298960 | 0.7853558 | 0.7035679 | 0.008198835 | 0.7872158 | 0.007687437 | 0.7872185 | 0.007269682
|  |  | 5802 | 0.9878985 | 0.9984663 | 0.000464083 | 0.9941708 | 0.07178605 | 0.9942509 | 0.07818441 |  |  | 5726 | 0.9495743 | 0.9840521 | 0.001474744 | 0.9602327 | 0.005131405 | 0.960255 | 0.003740096 |  |  | 5950 | 0.8870256 | 0.9667801 | 0.002724836 | 0.904353 | 0.007827104 | 0.9043569 | 0.004996338 |  |  | 29580 | 0.8455413 | 0.9150489 | 0.005621826 | 0.8282978 | 0.004688445 | 0.8282902 | 0.007633127 |  |  | 341460 | 0.8883267 | 0.8678712 | 0.01924192 | 0.900774 | 0.008763057 | 0.9007825 | 0.01037625 |  |  | 299260 | 0.7853558 | 0.7035679 | 0.008198835 | 0.7873061 | 0.007685338 | 0.7873088 | 0.007267227
|  |  | 5807 | 0.9878985 | 0.9984719 | 0.0004634937 | 0.9941907 | 0.07178773 | 0.9942706 | 0.0781862 |  |  | 5731 | 0.9505348 | 0.9840651 | 0.001472875 | 0.9602424 | 0.005131228 | 0.9602647 | 0.003739241 |  |  | 5955 | 0.8870256 | 0.9667817 | 0.002724606 | 0.9043557 | 0.007827135 | 0.9043596 | 0.004996358 |  |  | 29880 | 0.8438599 | 0.9150489 | 0.005621826 | 0.8287217 | 0.004702682 | 0.8287143 | 0.007649759 |  |  | 341760 | 0.8860887 | 0.8678712 | 0.01924192 | 0.9008742 | 0.008761866 | 0.9008828 | 0.01037522 |  |  | 299560 | 0.7744785 | 0.7035679 | 0.008198835 | 0.7873962 | 0.007683237 | 0.7873989 | 0.00726477
|  |  | 5812 | 0.9878985 | 0.9984774 | 0.0004629094 | 0.9942105 | 0.0717894 | 0.9942903 | 0.07818799 |  |  | 5736 | 0.9505348 | 0.9840779 | 0.001471019 | 0.9602522 | 0.005131053 | 0.9602744 | 0.003738393 |  |  | 5960 | 0.8881046 | 0.9667833 | 0.002724378 | 0.9043584 | 0.007827165 | 0.9043623 | 0.004996379 |  |  | 30180 | 0.8455413 | 0.9150489 | 0.005621826 | 0.8291446 | 0.004716891 | 0.8291372 | 0.007666376 |  |  | 342060 | 0.8860887 | 0.8678712 | 0.01924192 | 0.9009744 | 0.008760671 | 0.9009829 | 0.01037419 |  |  | 299860 | 0.7831803 | 0.7035679 | 0.008198835 | 0.7874862 | 0.007681133 | 0.7874888 | 0.007262311
|  |  | 5817 | 0.9870025 | 0.9984829 | 0.0004623301 | 0.9942302 | 0.07179107 | 0.9943099 | 0.07818977 |  |  | 5741 | 0.9505348 | 0.9840907 | 0.001469176 | 0.9602618 | 0.005130881 | 0.9602841 | 0.003737553 |  |  | 5965 | 0.8881046 | 0.9667849 | 0.002724153 | 0.9043611 | 0.007827196 | 0.9043649 | 0.004996399 |  |  | 30480 | 0.8455413 | 0.9150489 | 0.005621826 | 0.8295662 | 0.004731071 | 0.8295589 | 0.007682976 |  |  | 342360 | 0.8883267 | 0.8678712 | 0.01924192 | 0.9010744 | 0.008759472 | 0.9010829 | 0.01037316 |  |  | 300160 | 0.7897067 | 0.7035679 | 0.008198835 | 0.787576 | 0.007679028 | 0.7875786 | 0.007259851
|  |  | 5822 | 0.9878985 | 0.9984884 | 0.0004617556 | 0.9942499 | 0.07179273 | 0.9943294 | 0.07819154 |  |  | 5746 | 0.9505348 | 0.9841034 | 0.001467345 | 0.9602715 | 0.005130711 | 0.9602937 | 0.003736721 |  |  | 5970 | 0.8870256 | 0.9667865 | 0.002723931 | 0.9043637 | 0.007827226 | 0.9043676 | 0.004996419 |  |  | 30780 | 0.8455413 | 0.9150489 | 0.005621826 | 0.8299867 | 0.004745221 | 0.8299795 | 0.007699556 |  |  | 342660 | 0.8905646 | 0.8678712 | 0.01924192 | 0.9011743 | 0.008758271 | 0.9011829 | 0.01037212 |  |  | 300460 | 0.776654 | 0.7035679 | 0.008198835 | 0.7876657 | 0.007676921 | 0.7876683 | 0.007257389
|  |  | 5827 | 0.9878985 | 0.9984939 | 0.000461186 | 0.9942695 | 0.07179439 | 0.9943488 | 0.07819331 |  |  | 5751 | 0.9505348 | 0.9841161 | 0.001465527 | 0.9602811 | 0.005130544 | 0.9603032 | 0.003735897 |  |  | 5975 | 0.8881046 | 0.9667881 | 0.002723711 | 0.9043664 | 0.007827257 | 0.9043703 | 0.00499644 |  |  | 31080 | 0.8472228 | 0.9150489 | 0.005621826 | 0.8304061 | 0.00475934 | 0.830399 | 0.007716115 |  |  | 342960 | 0.8860887 | 0.8678712 | 0.01924192 | 0.9012741 | 0.008757066 | 0.9012827 | 0.01037108 |  |  | 300760 | 0.7918821 | 0.7035679 | 0.008198835 | 0.7877552 | 0.007674812 | 0.7877578 | 0.007254926
|  |  | 5832 | 0.9878985 | 0.9984993 | 0.0004606212 | 0.9942891 | 0.07179604 | 0.9943682 | 0.07819508 |  |  | 5756 | 0.9495743 | 0.9841287 | 0.001463722 | 0.9602906 | 0.005130378 | 0.9603128 | 0.00373508 |  |  | 5980 | 0.8881046 | 0.9667897 | 0.002723494 | 0.9043691 | 0.007827288 | 0.904373 | 0.00499646 |  |  | 31380 | 0.8472228 | 0.9150489 | 0.005621826 | 0.8308243 | 0.004773427 | 0.8308173 | 0.007732652 |  |  | 343260 | 0.8883267 | 0.8678712 | 0.01924192 | 0.9013738 | 0.008755858 | 0.9013824 | 0.01037003 |  |  | 301060 | 0.7788294 | 0.7035679 | 0.008198835 | 0.7878446 | 0.0076727 | 0.7878471 | 0.007252461
|  |  | 5837 | 0.9870025 | 0.9985047 | 0.0004600613 | 0.9943085 | 0.07179769 | 0.9943875 | 0.07819683 |  |  | 5761 | 0.9514953 | 0.9841412 | 0.001461928 | 0.9603001 | 0.005130215 | 0.9603222 | 0.003734272 |  |  | 5985 | 0.8891836 | 0.9667913 | 0.002723279 | 0.9043718 | 0.007827318 | 0.9043757 | 0.004996481 |  |  | 31680 | 0.8489043 | 0.9150489 | 0.005621826 | 0.8312414 | 0.004787479 | 0.8312345 | 0.007749166 |  |  | 343560 | 0.8838508 | 0.8678712 | 0.01924192 | 0.9014734 | 0.008754647 | 0.9014819 | 0.01036898 |  |  | 301360 | 0.7810049 | 0.7035679 | 0.008198835 | 0.7879338 | 0.007670587 | 0.7879363 | 0.007249994
|  |  | 5842 | 0.9870025 | 0.99851 | 0.0004595061 | 0.9943279 | 0.07179933 | 0.9944067 | 0.07819859 |  |  | 5766 | 0.9495743 | 0.9841537 | 0.001460147 | 0.9603096 | 0.005130055 | 0.9603317 | 0.00373347 |  |  | 5990 | 0.8859466 | 0.9667928 | 0.002723067 | 0.9043745 | 0.007827349 | 0.9043783 | 0.004996501 |  |  | 31980 | 0.8489043 | 0.9150489 | 0.005621826 | 0.8316573 | 0.004801498 | 0.8316505 | 0.007765653 |  |  | 343860 | 0.8860887 | 0.8678712 | 0.01924192 | 0.9015728 | 0.008753432 | 0.9015814 | 0.01036793 |  |  | 301660 | 0.7810049 | 0.7035679 | 0.008198835 | 0.7880228 | 0.007668472 | 0.7880254 | 0.007247525
|  |  | 5847 | 0.9878985 | 0.9985153 | 0.0004589556 | 0.9943473 | 0.07180096 | 0.9944259 | 0.07820033 |  |  | 5771 | 0.9495743 | 0.9841661 | 0.001458379 | 0.960319 | 0.005129897 | 0.9603411 | 0.003732677 |  |  | 5995 | 0.8870256 | 0.9667944 | 0.002722857 | 0.9043771 | 0.00782738 | 0.904381 | 0.004996522 |  |  | 32280 | 0.8472228 | 0.9150489 | 0.005621826 | 0.8320721 | 0.00481548 | 0.8320654 | 0.007782114 |  |  | 344160 | 0.8793749 | 0.8678712 | 0.01924192 | 0.9016722 | 0.008752214 | 0.9016807 | 0.01036687 |  |  | 301960 | 0.7831803 | 0.7035679 | 0.008198835 | 0.7881118 | 0.007666356 | 0.7881143 | 0.007245055
|  |  | 5852 | 0.9878985 | 0.9985206 | 0.0004584098 | 0.9943665 | 0.07180259 | 0.994445 | 0.07820207 |  |  | 5776 | 0.9505348 | 0.9841785 | 0.001456622 | 0.9603283 | 0.00512974 | 0.9603504 | 0.00373189 |  |  | 6000 | 0.8870256 | 0.9667959 | 0.00272265 | 0.9043798 | 0.007827411 | 0.9043837 | 0.004996542 |  |  | 32580 | 0.8505858 | 0.9150489 | 0.005621826 | 0.8324858 | 0.004829425 | 0.8324792 | 0.007798546 |  |  | 344460 | 0.8838508 | 0.8678712 | 0.01924192 | 0.9017714 | 0.008750993 | 0.90178 | 0.01036581 |  |  | 302260 | 0.7897067 | 0.7035679 | 0.008198835 | 0.7882005 | 0.007664237 | 0.7882031 | 0.007242584
|  |  | 5857 | 0.9878985 | 0.9985259 | 0.0004578687 | 0.9943858 | 0.07180422 | 0.994464 | 0.07820381 |  |  | 5781 | 0.9505348 | 0.9841907 | 0.001454878 | 0.9603377 | 0.005129587 | 0.9603597 | 0.003731112 |  |  | 6005 | 0.8881046 | 0.9667974 | 0.002722445 | 0.9043825 | 0.007827441 | 0.9043864 | 0.004996563 |  |  | 32880 | 0.8489043 | 0.9150489 | 0.005621826 | 0.8328983 | 0.004843332 | 0.8328918 | 0.007814949 |  |  | 344760 | 0.8905646 | 0.8678712 | 0.01924192 | 0.9018705 | 0.008749769 | 0.9018791 | 0.01036474 |  |  | 302560 | 0.7810049 | 0.7035679 | 0.008198835 | 0.7882891 | 0.007662116 | 0.7882917 | 0.007240111
|  |  | 5862 | 0.9878985 | 0.9985311 | 0.0004573322 | 0.9944049 | 0.07180584 | 0.994483 | 0.07820554 |  |  | 5786 | 0.9495743 | 0.984203 | 0.001453146 | 0.960347 | 0.005129435 | 0.960369 | 0.00373034 |  |  | 6010 | 0.8859466 | 0.966799 | 0.002722243 | 0.9043852 | 0.007827472 | 0.904389 | 0.004996583 |  |  | 33180 | 0.8489043 | 0.9150489 | 0.005621826 | 0.8333097 | 0.004857201 | 0.8333033 | 0.00783132 |  |  | 345060 | 0.8928025 | 0.8678712 | 0.01924192 | 0.9019695 | 0.008748541 | 0.9019781 | 0.01036367 |  |  | 302860 | 0.7831803 | 0.7035679 | 0.008198835 | 0.7883776 | 0.007659994 | 0.7883801 | 0.007237636
|  |  | 5867 | 0.9870025 | 0.9985363 | 0.0004568003 | 0.994424 | 0.07180745 | 0.9945019 | 0.07820726 |  |  | 5791 | 0.9505348 | 0.9842151 | 0.001451425 | 0.9603562 | 0.005129286 | 0.9603782 | 0.003729576 |  |  | 6015 | 0.8859466 | 0.9668005 | 0.002722043 | 0.9043878 | 0.007827503 | 0.9043917 | 0.004996604 |  |  | 33480 | 0.8522673 | 0.9150489 | 0.005621826 | 0.83372 | 0.004871029 | 0.8337137 | 0.007847659 |  |  | 345360 | 0.8905646 | 0.8678712 | 0.01924192 | 0.9020684 | 0.008747311 | 0.902077 | 0.0103626 |  |  | 303160 | 0.7831803 | 0.7035679 | 0.008198835 | 0.7884659 | 0.00765787 | 0.7884684 | 0.00723516
|  |  | 5872 | 0.9878985 | 0.9985415 | 0.000456273 | 0.994443 | 0.07180906 | 0.9945208 | 0.07820898 |  |  | 5796 | 0.9486139 | 0.9842272 | 0.001449717 | 0.9603654 | 0.005129138 | 0.9603874 | 0.003728819 |  |  | 6020 | 0.8891836 | 0.966802 | 0.002721846 | 0.9043905 | 0.007827534 | 0.9043944 | 0.004996625 |  |  | 33780 | 0.8489043 | 0.9150489 | 0.005621826 | 0.8341292 | 0.004884816 | 0.8341229 | 0.007863964 |  |  | 345660 | 0.8860887 | 0.8678712 | 0.01924192 | 0.9021672 | 0.008746077 | 0.9021758 | 0.01036152 |  |  | 303460 | 0.7831803 | 0.7035679 | 0.008198835 | 0.7885541 | 0.007655744 | 0.7885566 | 0.007232682
|  |  | 5877 | 0.9878985 | 0.9985467 | 0.0004557502 | 0.9944619 | 0.07181066 | 0.9945395 | 0.07821069 |  |  | 5801 | 0.9486139 | 0.9842393 | 0.00144802 | 0.9603746 | 0.005128993 | 0.9603965 | 0.003728069 |  |  | 6025 | 0.8881046 | 0.9668034 | 0.00272165 | 0.9043932 | 0.007827565 | 0.904397 | 0.004996645 |  |  | 34080 | 0.8455413 | 0.9150489 | 0.005621826 | 0.8345372 | 0.004898562 | 0.8345311 | 0.007880234 |  |  | 345960 | 0.8816128 | 0.8678712 | 0.01924192 | 0.9022659 | 0.00874484 | 0.9022744 | 0.01036044 |  |  | 303760 | 0.7853558 | 0.7035679 | 0.008198835 | 0.7886421 | 0.007653616 | 0.7886446 | 0.007230202
|  |  | 5882 | 0.9870025 | 0.9985518 | 0.0004552319 | 0.9944808 | 0.07181226 | 0.9945583 | 0.0782124 |  |  | 5806 | 0.9495743 | 0.9842513 | 0.001446335 | 0.9603837 | 0.00512885 | 0.9604056 | 0.003727326 |  |  | 6030 | 0.8881046 | 0.9668049 | 0.002721457 | 0.9043958 | 0.007827596 | 0.9043997 | 0.004996666 |  |  | 34380 | 0.8489043 | 0.9150489 | 0.005621826 | 0.8349441 | 0.004912264 | 0.8349381 | 0.007896467 |  |  | 346260 | 0.8905646 | 0.8678712 | 0.01924192 | 0.9023644 | 0.0087436 | 0.902373 | 0.01035936 |  |  | 304060 | 0.7788294 | 0.7035679 | 0.008198835 | 0.78873 | 0.007651487 | 0.7887325 | 0.007227722
|  |  | 5887 | 0.9878985 | 0.9985569 | 0.000454718 | 0.9944996 | 0.07181386 | 0.9945769 | 0.0782141 |  |  | 5811 | 0.9514953 | 0.9842632 | 0.001444662 | 0.9603928 | 0.00512871 | 0.9604147 | 0.003726591 |  |  | 6035 | 0.8881046 | 0.9668064 | 0.002721267 | 0.9043985 | 0.007827627 | 0.9044024 | 0.004996687 |  |  | 34680 | 0.8505858 | 0.9150489 | 0.005621826 | 0.83535 | 0.004925923 | 0.835344 | 0.007912663 |  |  | 346560 | 0.8838508 | 0.8678712 | 0.01924192 | 0.9024629 | 0.008742357 | 0.9024714 | 0.01035827 |  |  | 304360 | 0.7788294 | 0.7035679 | 0.008198835 | 0.7888178 | 0.007649356 | 0.7888202 | 0.007225239
|  |  | 5892 | 0.9878985 | 0.9985619 | 0.0004542086 | 0.9945184 | 0.07181544 | 0.9945955 | 0.0782158 |  |  | 5816 | 0.9505348 | 0.984275 | 0.001443001 | 0.9604018 | 0.005128571 | 0.9604237 | 0.003725862 |  |  | 6040 | 0.8891836 | 0.9668078 | 0.002721078 | 0.9044012 | 0.007827658 | 0.904405 | 0.004996707 |  |  | 34980 | 0.8505858 | 0.9150489 | 0.005621826 | 0.8357547 | 0.004939538 | 0.8357488 | 0.00792882 |  |  | 346860 | 0.8928025 | 0.8678712 | 0.01924192 | 0.9025612 | 0.00874111 | 0.9025697 | 0.01035718 |  |  | 304660 | 0.7810049 | 0.7035679 | 0.008198835 | 0.7889053 | 0.007647223 | 0.7889078 | 0.007222756
|  |  | 5897 | 0.9887945 | 0.9985669 | 0.0004537035 | 0.994537 | 0.07181703 | 0.994614 | 0.07821749 |  |  | 5821 | 0.9495743 | 0.9842868 | 0.001441351 | 0.9604108 | 0.005128434 | 0.9604327 | 0.00372514 |  |  | 6045 | 0.8881046 | 0.9668093 | 0.002720892 | 0.9044038 | 0.007827689 | 0.9044077 | 0.004996728 |  |  | 35280 | 0.8505858 | 0.9150489 | 0.005621826 | 0.8361583 | 0.004953107 | 0.8361525 | 0.007944938 |  |  | 347160 | 0.8883267 | 0.8678712 | 0.01924192 | 0.9026594 | 0.008739861 | 0.902668 | 0.01035609 |  |  | 304960 | 0.7831803 | 0.7035679 | 0.008198835 | 0.7889928 | 0.007645089 | 0.7889952 | 0.007220271
|  |  | 5902 | 0.9870025 | 0.9985719 | 0.0004532029 | 0.9945557 | 0.0718186 | 0.9946325 | 0.07821917 |  |  | 5826 | 0.9514953 | 0.9842986 | 0.001439713 | 0.9604197 | 0.0051283 | 0.9604416 | 0.003724425 |  |  | 6050 | 0.8870256 | 0.9668107 | 0.002720708 | 0.9044065 | 0.00782772 | 0.9044103 | 0.004996749 |  |  | 35580 | 0.8539488 | 0.9150489 | 0.005621826 | 0.8365608 | 0.00496663 | 0.8365551 | 0.007961014 |  |  | 347460 | 0.8905646 | 0.8678712 | 0.01924192 | 0.9027575 | 0.008738608 | 0.9027661 | 0.01035499 |  |  | 305260 | 0.796233 | 0.7035679 | 0.008198835 | 0.7890801 | 0.007642952 | 0.7890825 | 0.007217784
|  |  | 5907 | 0.9870025 | 0.9985769 | 0.0004527065 | 0.9945742 | 0.07182018 | 0.9946508 | 0.07822085 |  |  | 5831 | 0.9505348 | 0.9843103 | 0.001438086 | 0.9604287 | 0.005128167 | 0.9604505 | 0.003723717 |  |  | 6055 | 0.8881046 | 0.9668122 | 0.002720526 | 0.9044092 | 0.007827751 | 0.904413 | 0.00499677 |  |  | 35880 | 0.8539488 | 0.9150489 | 0.005621826 | 0.8369622 | 0.004980107 | 0.8369566 | 0.007977048 |  |  | 347760 | 0.8860887 | 0.8678712 | 0.01924192 | 0.9028555 | 0.008737352 | 0.902864 | 0.01035389 |  |  | 305560 | 0.7853558 | 0.7035679 | 0.008198835 | 0.7891672 | 0.007640815 | 0.7891696 | 0.007215296
|  |  | 5912 | 0.9887945 | 0.9985818 | 0.0004522144 | 0.9945927 | 0.07182174 | 0.9946692 | 0.07822252 |  |  | 5836 | 0.9495743 | 0.9843219 | 0.00143647 | 0.9604375 | 0.005128037 | 0.9604594 | 0.003723015 |  |  | 6060 | 0.8881046 | 0.9668136 | 0.002720346 | 0.9044118 | 0.007827782 | 0.9044157 | 0.004996791 |  |  | 36180 | 0.8556302 | 0.9150489 | 0.005621826 | 0.8373625 | 0.004993536 | 0.837357 | 0.007993039 |  |  | 348060 | 0.8838508 | 0.8678712 | 0.01924192 | 0.9029534 | 0.008736093 | 0.9029619 | 0.01035278 |  |  | 305860 | 0.7875312 | 0.7035679 | 0.008198835 | 0.7892542 | 0.007638675 | 0.7892566 | 0.007212807
|  |  | 5917 | 0.9878985 | 0.9985868 | 0.0004517267 | 0.9946111 | 0.0718233 | 0.9946874 | 0.07822419 |  |  | 5841 | 0.9505348 | 0.9843335 | 0.001434866 | 0.9604464 | 0.005127908 | 0.9604682 | 0.003722321 |  |  | 6065 | 0.8881046 | 0.966815 | 0.002720169 | 0.9044145 | 0.007827813 | 0.9044183 | 0.004996812 |  |  | 36480 | 0.8556302 | 0.9150489 | 0.005621826 | 0.8377617 | 0.005006916 | 0.8377563 | 0.008008985 |  |  | 348360 | 0.8860887 | 0.8678712 | 0.01924192 | 0.9030512 | 0.008734832 | 0.9030597 | 0.01035167 |  |  | 306160 | 0.7810049 | 0.7035679 | 0.008198835 | 0.7893411 | 0.007636534 | 0.7893435 | 0.007210317
|  |  | 5922 | 0.9878985 | 0.9985916 | 0.0004512431 | 0.9946295 | 0.07182486 | 0.9947056 | 0.07822585 |  |  | 5846 | 0.9505348 | 0.984345 | 0.001433273 | 0.9604552 | 0.005127782 | 0.960477 | 0.003721633 |  |  | 6070 | 0.8881046 | 0.9668164 | 0.002719993 | 0.9044171 | 0.007827844 | 0.904421 | 0.004996832 |  |  | 36780 | 0.8539488 | 0.9150489 | 0.005621826 | 0.8381599 | 0.005020247 | 0.8381545 | 0.008024887 |  |  | 348660 | 0.8883267 | 0.8678712 | 0.01924192 | 0.9031488 | 0.008733567 | 0.9031573 | 0.01035056 |  |  | 306460 | 0.7875312 | 0.7035679 | 0.008198835 | 0.7894278 | 0.007634391 | 0.7894302 | 0.007207825
|  |  | 5927 | 0.9878985 | 0.9985965 | 0.0004507637 | 0.9946478 | 0.07182641 | 0.9947238 | 0.07822751 |  |  | 5851 | 0.9505348 | 0.9843564 | 0.001431691 | 0.9604639 | 0.005127657 | 0.9604857 | 0.003720951 |  |  | 6075 | 0.8881046 | 0.9668178 | 0.00271982 | 0.9044198 | 0.007827875 | 0.9044236 | 0.004996853 |  |  | 37080 | 0.8556302 | 0.9150489 | 0.005621826 | 0.8385569 | 0.005033529 | 0.8385517 | 0.008040742 |  |  | 348960 | 0.8883267 | 0.8678712 | 0.01924192 | 0.9032464 | 0.008732299 | 0.9032549 | 0.01034944 |  |  | 306760 | 0.7897067 | 0.7035679 | 0.008198835 | 0.7895144 | 0.007632247 | 0.7895167 | 0.007205332
|  |  | 5932 | 0.9878985 | 0.9986013 | 0.0004502885 | 0.994666 | 0.07182796 | 0.9947418 | 0.07822916 |  |  | 5856 | 0.9495743 | 0.9843678 | 0.00143012 | 0.9604726 | 0.005127535 | 0.9604944 | 0.003720276 |  |  | 6080 | 0.8881046 | 0.9668191 | 0.002719649 | 0.9044224 | 0.007827906 | 0.9044263 | 0.004996874 |  |  | 37380 | 0.8573117 | 0.9150489 | 0.005621826 | 0.8389529 | 0.00504676 | 0.8389477 | 0.00805655 |  |  | 349260 | 0.8905646 | 0.8678712 | 0.01924192 | 0.9033438 | 0.008731027 | 0.9033523 | 0.01034832 |  |  | 307060 | 0.7897067 | 0.7035679 | 0.008198835 | 0.7896008 | 0.007630101 | 0.7896031 | 0.007202837
|  |  | 5937 | 0.9870025 | 0.9986061 | 0.0004498175 | 0.9946842 | 0.0718295 | 0.9947599 | 0.07823081 |  |  | 5861 | 0.9514953 | 0.9843792 | 0.001428561 | 0.9604813 | 0.005127414 | 0.9605031 | 0.003719608 |  |  | 6085 | 0.8881046 | 0.9668205 | 0.002719479 | 0.9044251 | 0.007827937 | 0.9044289 | 0.004996895 |  |  | 37680 | 0.8539488 | 0.9150489 | 0.005621826 | 0.8393477 | 0.005059941 | 0.8393427 | 0.00807231 |  |  | 349560 | 0.8950405 | 0.8678712 | 0.01924192 | 0.9034411 | 0.008729753 | 0.9034496 | 0.0103472 |  |  | 307360 | 0.7897067 | 0.7035679 | 0.008198835 | 0.7896871 | 0.007627954 | 0.7896894 | 0.007200341
|  |  | 5942 | 0.9878985 | 0.9986109 | 0.0004493505 | 0.9947023 | 0.07183104 | 0.9947778 | 0.07823245 |  |  | 5866 | 0.9505348 | 0.9843905 | 0.001427012 | 0.9604899 | 0.005127296 | 0.9605117 | 0.003718945 |  |  | 6090 | 0.8881046 | 0.9668219 | 0.002719312 | 0.9044277 | 0.007827968 | 0.9044316 | 0.004996916 |  |  | 37980 | 0.8556302 | 0.9150489 | 0.005621826 | 0.8397415 | 0.00507307 | 0.8397366 | 0.008088021 |  |  | 349860 | 0.8883267 | 0.8678712 | 0.01924192 | 0.9035383 | 0.008728476 | 0.9035468 | 0.01034607 |  |  | 307660 | 0.7831803 | 0.7035679 | 0.008198835 | 0.7897732 | 0.007625805 | 0.7897755 | 0.007197844
|  |  | 5947 | 0.9878985 | 0.9986156 | 0.0004488876 | 0.9947204 | 0.07183257 | 0.9947957 | 0.07823408 |  |  | 5871 | 0.9505348 | 0.9844017 | 0.001425474 | 0.9604985 | 0.005127179 | 0.9605203 | 0.00371829 |  |  | 6095 | 0.8881046 | 0.9668232 | 0.002719147 | 0.9044304 | 0.007828 | 0.9044342 | 0.004996937 |  |  | 38280 | 0.8556302 | 0.9150489 | 0.005621826 | 0.8401342 | 0.005086146 | 0.8401294 | 0.008103682 |  |  | 350160 | 0.8883267 | 0.8678712 | 0.01924192 | 0.9036354 | 0.008727196 | 0.9036439 | 0.01034494 |  |  | 307960 | 0.7810049 | 0.7035679 | 0.008198835 | 0.7898592 | 0.007623655 | 0.7898615 | 0.007195346
|  |  | 5952 | 0.9878985 | 0.9986203 | 0.0004484288 | 0.9947384 | 0.0718341 | 0.9948135 | 0.07823571 |  |  | 5876 | 0.9505348 | 0.9844129 | 0.001423948 | 0.9605071 | 0.005127064 | 0.9605288 | 0.00371764 |  |  | 6100 | 0.8881046 | 0.9668246 | 0.002718983 | 0.904433 | 0.007828031 | 0.9044369 | 0.004996958 |  |  | 38580 | 0.8573117 | 0.9150489 | 0.005621826 | 0.8405259 | 0.00509917 | 0.8405211 | 0.008119292 |  |  | 350460 | 0.8838508 | 0.8678712 | 0.01924192 | 0.9037324 | 0.008725913 | 0.9037409 | 0.01034381 |  |  | 308260 | 0.7853558 | 0.7035679 | 0.008198835 | 0.789945 | 0.007621503 | 0.7899473 | 0.007192846
|  |  | 5957 | 0.9870025 | 0.998625 | 0.0004479739 | 0.9947563 | 0.07183562 | 0.9948313 | 0.07823734 |  |  | 5881 | 0.9495743 | 0.984424 | 0.001422431 | 0.9605156 | 0.005126951 | 0.9605373 | 0.003716997 |  |  | 6105 | 0.8891836 | 0.9668259 | 0.002718822 | 0.9044357 | 0.007828062 | 0.9044395 | 0.00499698 |  |  | 38880 | 0.8556302 | 0.9150489 | 0.005621826 | 0.8409165 | 0.005112141 | 0.8409118 | 0.00813485 |  |  | 350760 | 0.8950405 | 0.8678712 | 0.01924192 | 0.9038293 | 0.008724627 | 0.9038378 | 0.01034267 |  |  | 308560 | 0.7853558 | 0.7035679 | 0.008198835 | 0.7900307 | 0.00761935 | 0.790033 | 0.007190346
|  |  | 5962 | 0.9870025 | 0.9986297 | 0.0004475231 | 0.9947742 | 0.07183713 | 0.994849 | 0.07823896 |  |  | 5886 | 0.9505348 | 0.984435 | 0.001420926 | 0.9605241 | 0.00512684 | 0.9605458 | 0.00371636 |  |  | 6110 | 0.8891836 | 0.9668272 | 0.002718662 | 0.9044383 | 0.007828093 | 0.9044422 | 0.004997001 |  |  | 39180 | 0.8556302 | 0.9150489 | 0.005621826 | 0.841306 | 0.005125058 | 0.8413014 | 0.008150357 |  |  | 351060 | 0.8928025 | 0.8678712 | 0.01924192 | 0.9039261 | 0.008723337 | 0.9039346 | 0.01034153 |  |  | 308860 | 0.7853558 | 0.7035679 | 0.008198835 | 0.7901163 | 0.007617195 | 0.7901185 | 0.007187844
|  |  | 5967 | 0.9878985 | 0.9986343 | 0.0004470762 | 0.994792 | 0.07183865 | 0.9948666 | 0.07824057 |  |  | 5891 | 0.9505348 | 0.984446 | 0.001419431 | 0.9605326 | 0.005126731 | 0.9605542 | 0.003715729 |  |  | 6115 | 0.8891836 | 0.9668285 | 0.002718504 | 0.904441 | 0.007828125 | 0.9044448 | 0.004997022 |  |  | 39480 | 0.8589932 | 0.9150489 | 0.005621826 | 0.8416944 | 0.00513792 | 0.8416899 | 0.008165809 |  |  | 351360 | 0.8860887 | 0.8678712 | 0.01924192 | 0.9040227 | 0.008722045 | 0.9040312 | 0.01034038 |  |  | 309160 | 0.7875312 | 0.7035679 | 0.008198835 | 0.7902017 | 0.007615039 | 0.7902039 | 0.007185341
|  |  | 5972 | 0.9870025 | 0.9986389 | 0.0004466332 | 0.9948097 | 0.07184015 | 0.9948842 | 0.07824218 |  |  | 5896 | 0.9505348 | 0.984457 | 0.001417947 | 0.960541 | 0.005126623 | 0.9605626 | 0.003715104 |  |  | 6120 | 0.8891836 | 0.9668298 | 0.002718349 | 0.9044436 | 0.007828156 | 0.9044474 | 0.004997043 |  |  | 39780 | 0.8589932 | 0.9150489 | 0.005621826 | 0.8420818 | 0.005150728 | 0.8420774 | 0.008181208 |  |  | 351660 | 0.8905646 | 0.8678712 | 0.01924192 | 0.9041193 | 0.00872075 | 0.9041278 | 0.01033923 |  |  | 309460 | 0.7918821 | 0.7035679 | 0.008198835 | 0.790287 | 0.007612882 | 0.7902892 | 0.007182836
|  |  | 5977 | 0.9887945 | 0.9986435 | 0.0004461941 | 0.9948274 | 0.07184166 | 0.9949017 | 0.07824378 |  |  | 5901 | 0.9505348 | 0.9844679 | 0.001416474 | 0.9605493 | 0.005126517 | 0.960571 | 0.003714485 |  |  | 6125 | 0.8891836 | 0.9668311 | 0.002718195 | 0.9044462 | 0.007828187 | 0.9044501 | 0.004997064 |  |  | 40080 | 0.8606747 | 0.9150489 | 0.005621826 | 0.8424682 | 0.00516348 | 0.8424638 | 0.008196552 |  |  | 351960 | 0.8905646 | 0.8678712 | 0.01924192 | 0.9042157 | 0.008719452 | 0.9042242 | 0.01033808 |  |  | 309760 | 0.796233 | 0.7035679 | 0.008198835 | 0.7903721 | 0.007610723 | 0.7903743 | 0.007180331
|  |  | 5982 | 0.9887945 | 0.9986481 | 0.0004457589 | 0.994845 | 0.07184315 | 0.9949192 | 0.07824538 |  |  | 5906 | 0.9505348 | 0.9844787 | 0.001415011 | 0.9605577 | 0.005126414 | 0.9605793 | 0.003713873 |  |  | 6130 | 0.8891836 | 0.9668324 | 0.002718042 | 0.9044489 | 0.007828219 | 0.9044527 | 0.004997085 |  |  | 40380 | 0.8606747 | 0.9150489 | 0.005621826 | 0.8428534 | 0.005176177 | 0.8428491 | 0.008211841 |  |  | 352260 | 0.8860887 | 0.8678712 | 0.01924192 | 0.904312 | 0.008718151 | 0.9043205 | 0.01033693 |  |  | 310060 | 0.7897067 | 0.7035679 | 0.008198835 | 0.7904571 | 0.007608562 | 0.7904593 | 0.007177825
|  |  | 5987 | 0.9887945 | 0.9986526 | 0.0004453275 | 0.9948625 | 0.07184464 | 0.9949366 | 0.07824697 |  |  | 5911 | 0.9505348 | 0.9844895 | 0.001413558 | 0.960566 | 0.005126311 | 0.9605876 | 0.003713266 |  |  | 6135 | 0.8902627 | 0.9668337 | 0.002717892 | 0.9044515 | 0.00782825 | 0.9044553 | 0.004997107 |  |  | 40680 | 0.8589932 | 0.9150489 | 0.005621826 | 0.8432377 | 0.005188818 | 0.8432334 | 0.008227074 |  |  | 352560 | 0.8928025 | 0.8678712 | 0.01924192 | 0.9044082 | 0.008716847 | 0.9044167 | 0.01033577 |  |  | 310360 | 0.7831803 | 0.7035679 | 0.008198835 | 0.7905419 | 0.007606401 | 0.7905441 | 0.007175317
|  |  | 5992 | 0.9878985 | 0.9986571 | 0.0004448998 | 0.99488 | 0.07184613 | 0.9949539 | 0.07824856 |  |  | 5916 | 0.9505348 | 0.9845003 | 0.001412116 | 0.9605742 | 0.005126211 | 0.9605958 | 0.003712665 |  |  | 6140 | 0.8859466 | 0.966835 | 0.002717744 | 0.9044542 | 0.007828281 | 0.904458 | 0.004997128 |  |  | 40980 | 0.8589932 | 0.9150489 | 0.005621826 | 0.8436208 | 0.005201402 | 0.8436167 | 0.008242249 |  |  | 352860 | 0.8928025 | 0.8678712 | 0.01924192 | 0.9045043 | 0.00871554 | 0.9045128 | 0.01033461 |  |  | 310660 | 0.7875312 | 0.7035679 | 0.008198835 | 0.7906266 | 0.007604238 | 0.7906288 | 0.007172808
|  |  | 5997 | 0.9870025 | 0.9986616 | 0.000444476 | 0.9948975 | 0.07184761 | 0.9949712 | 0.07825014 |  |  | 5921 | 0.9505348 | 0.9845109 | 0.001410684 | 0.9605825 | 0.005126113 | 0.960604 | 0.00371207 |  |  | 6145 | 0.8891836 | 0.9668362 | 0.002717597 | 0.9044568 | 0.007828313 | 0.9044606 | 0.004997149 |  |  | 41280 | 0.8589932 | 0.9150489 | 0.005621826 | 0.844003 | 0.005213929 | 0.8439989 | 0.008257368 |  |  | 353160 | 0.8883267 | 0.8678712 | 0.01924192 | 0.9046003 | 0.00871423 | 0.9046088 | 0.01033344 |  |  | 310960 | 0.7853558 | 0.7035679 | 0.008198835 | 0.7907112 | 0.007602073 | 0.7907133 | 0.007170299
|  |  | 6002 | 0.9870025 | 0.998666 | 0.0004440559 | 0.9949149 | 0.07184909 | 0.9949884 | 0.07825172 |  |  | 5926 | 0.9505348 | 0.9845216 | 0.001409262 | 0.9605907 | 0.005126016 | 0.9606122 | 0.00371148 |  |  | 6150 | 0.8870256 | 0.9668375 | 0.002717452 | 0.9044594 | 0.007828344 | 0.9044633 | 0.00499717 |  |  | 41580 | 0.8606747 | 0.9150489 | 0.005621826 | 0.8443841 | 0.005226398 | 0.8443801 | 0.008272428 |  |  | 353460 | 0.8972784 | 0.8678712 | 0.01924192 | 0.9046962 | 0.008712918 | 0.9047047 | 0.01033227 |  |  | 311260 | 0.7853558 | 0.7035679 | 0.008198835 | 0.7907956 | 0.007599908 | 0.7907977 | 0.007167788
|  |  | 6007 | 0.9870025 | 0.9986704 | 0.0004436395 | 0.9949322 | 0.07185056 | 0.9950055 | 0.07825329 |  |  | 5931 | 0.9514953 | 0.9845321 | 0.00140785 | 0.9605988 | 0.005125921 | 0.9606203 | 0.003710897 |  |  | 6155 | 0.8881046 | 0.9668387 | 0.002717308 | 0.9044621 | 0.007828376 | 0.9044659 | 0.004997192 |  |  | 41880 | 0.8589932 | 0.9150489 | 0.005621826 | 0.8447641 | 0.00523881 | 0.8447602 | 0.008287429 |  |  | 353760 | 0.8928025 | 0.8678712 | 0.01924192 | 0.904792 | 0.008711602 | 0.9048005 | 0.0103311 |  |  | 311560 | 0.7853558 | 0.7035679 | 0.008198835 | 0.7908799 | 0.007597741 | 0.790882 | 0.007165276
|  |  | 6012 | 0.9878985 | 0.9986748 | 0.0004432268 | 0.9949494 | 0.07185203 | 0.9950226 | 0.07825485 |  |  | 5936 | 0.9505348 | 0.9845427 | 0.001406449 | 0.9606069 | 0.005125827 | 0.9606284 | 0.003710319 |  |  | 6160 | 0.8891836 | 0.96684 | 0.002717167 | 0.9044647 | 0.007828407 | 0.9044685 | 0.004997213 |  |  | 42180 | 0.8640376 | 0.9150489 | 0.005621826 | 0.8451431 | 0.005251163 | 0.8451393 | 0.008302371 |  |  | 354060 | 0.8928025 | 0.8678712 | 0.01924192 | 0.9048876 | 0.008710284 | 0.9048961 | 0.01032992 |  |  | 311860 | 0.7831803 | 0.7035679 | 0.008198835 | 0.790964 | 0.007595573 | 0.7909661 | 0.007162763
|  |  | 6017 | 0.9887945 | 0.9986792 | 0.0004428178 | 0.9949666 | 0.07185349 | 0.9950397 | 0.07825642 |  |  | 5941 | 0.9514953 | 0.9845531 | 0.001405057 | 0.960615 | 0.005125735 | 0.9606365 | 0.003709746 |  |  | 6165 | 0.8881046 | 0.9668412 | 0.002717027 | 0.9044673 | 0.007828439 | 0.9044711 | 0.004997234 |  |  | 42480 | 0.8623562 | 0.9150489 | 0.005621826 | 0.8455211 | 0.005263458 | 0.8455173 | 0.008317253 |  |  | 354360 | 0.8883267 | 0.8678712 | 0.01924192 | 0.9049832 | 0.008708962 | 0.9049917 | 0.01032874 |  |  | 312160 | 0.7897067 | 0.7035679 | 0.008198835 | 0.791048 | 0.007593403 | 0.7910501 | 0.007160249
|  |  | 6022 | 0.9896904 | 0.9986835 | 0.0004424123 | 0.9949838 | 0.07185495 | 0.9950567 | 0.07825797 |  |  | 5946 | 0.9505348 | 0.9845635 | 0.001403676 | 0.960623 | 0.005125645 | 0.9606445 | 0.00370918 |  |  | 6170 | 0.8881046 | 0.9668424 | 0.002716888 | 0.9044699 | 0.00782847 | 0.9044738 | 0.004997256 |  |  | 42780 | 0.8606747 | 0.9150489 | 0.005621826 | 0.845898 | 0.005275695 | 0.8458944 | 0.008332074 |  |  | 354660 | 0.8860887 | 0.8678712 | 0.01924192 | 0.9050786 | 0.008707638 | 0.9050871 | 0.01032756 |  |  | 312460 | 0.7875312 | 0.7035679 | 0.008198835 | 0.7911318 | 0.007591233 | 0.7911339 | 0.007157734
|  |  | 6027 | 0.9878985 | 0.9986879 | 0.0004420105 | 0.9950009 | 0.0718564 | 0.9950736 | 0.07825952 |  |  | 5951 | 0.9514953 | 0.9845739 | 0.001402304 | 0.9606311 | 0.005125557 | 0.9606525 | 0.003708618 |  |  | 6175 | 0.8870256 | 0.9668436 | 0.002716752 | 0.9044726 | 0.007828502 | 0.9044764 | 0.004997277 |  |  | 43080 | 0.8640376 | 0.9150489 | 0.005621826 | 0.8462739 | 0.005287872 | 0.8462704 | 0.008346835 |  |  | 354960 | 0.8928025 | 0.8678712 | 0.01924192 | 0.905174 | 0.008706311 | 0.9051825 | 0.01032637 |  |  | 312760 | 0.7897067 | 0.7035679 | 0.008198835 | 0.7912155 | 0.007589061 | 0.7912176 | 0.007155218
|  |  | 6032 | 0.9878985 | 0.9986922 | 0.0004416122 | 0.9950179 | 0.07185785 | 0.9950904 | 0.07826107 |  |  | 5956 | 0.9505348 | 0.9845842 | 0.001400943 | 0.960639 | 0.00512547 | 0.9606605 | 0.003708063 |  |  | 6180 | 0.8881046 | 0.9668448 | 0.002716617 | 0.9044752 | 0.007828533 | 0.904479 | 0.004997299 |  |  | 43380 | 0.8623562 | 0.9150489 | 0.005621826 | 0.8466488 | 0.005299989 | 0.8466453 | 0.008361533 |  |  | 355260 | 0.8883267 | 0.8678712 | 0.01924192 | 0.9052692 | 0.008704981 | 0.9052777 | 0.01032519 |  |  | 313060 | 0.7810049 | 0.7035679 | 0.008198835 | 0.7912991 | 0.007586888 | 0.7913012 | 0.007152702
|  |  | 6037 | 0.9887945 | 0.9986964 | 0.0004412175 | 0.9950348 | 0.0718593 | 0.9951072 | 0.07826261 |  |  | 5961 | 0.9524557 | 0.9845945 | 0.001399591 | 0.960647 | 0.005125385 | 0.9606684 | 0.003707513 |  |  | 6185 | 0.8881046 | 0.966846 | 0.002716483 | 0.9044778 | 0.007828565 | 0.9044816 | 0.00499732 |  |  | 43680 | 0.8606747 | 0.9150489 | 0.005621826 | 0.8470227 | 0.005312047 | 0.8470193 | 0.00837617 |  |  | 355560 | 0.8905646 | 0.8678712 | 0.01924192 | 0.9053643 | 0.008703648 | 0.9053728 | 0.01032399 |  |  | 313360 | 0.7918821 | 0.7035679 | 0.008198835 | 0.7913825 | 0.007584714 | 0.7913846 | 0.007150184
|  |  | 6042 | 0.9878985 | 0.9987007 | 0.0004408263 | 0.9950517 | 0.07186074 | 0.995124 | 0.07826415 |  |  | 5966 | 0.9514953 | 0.9846047 | 0.001398249 | 0.9606549 | 0.005125301 | 0.9606763 | 0.003706968 |  |  | 6190 | 0.8881046 | 0.9668472 | 0.002716351 | 0.9044805 | 0.007828596 | 0.9044843 | 0.004997342 |  |  | 43980 | 0.8640376 | 0.9150489 | 0.005621826 | 0.8473955 | 0.005324045 | 0.8473922 | 0.008390744 |  |  | 355860 | 0.8860887 | 0.8678712 | 0.01924192 | 0.9054593 | 0.008702313 | 0.9054678 | 0.0103228 |  |  | 313660 | 0.796233 | 0.7035679 | 0.008198835 | 0.7914658 | 0.007582538 | 0.7914679 | 0.007147665
|  |  | 6047 | 0.9887945 | 0.9987049 | 0.0004404386 | 0.9950686 | 0.07186217 | 0.9951407 | 0.07826568 |  |  | 5971 | 0.9495743 | 0.9846148 | 0.001396916 | 0.9606627 | 0.005125219 | 0.9606841 | 0.003706428 |  |  | 6195 | 0.8891836 | 0.9668484 | 0.002716221 | 0.9044831 | 0.007828628 | 0.9044869 | 0.004997363 |  |  | 44280 | 0.8640376 | 0.9150489 | 0.005621826 | 0.8477673 | 0.005335983 | 0.8477641 | 0.008405255 |  |  | 356160 | 0.8883267 | 0.8678712 | 0.01924192 | 0.9055542 | 0.008700974 | 0.9055627 | 0.0103216 |  |  | 313960 | 0.796233 | 0.7035679 | 0.008198835 | 0.791549 | 0.007580362 | 0.791551 | 0.007145146
|  |  | 6052 | 0.9887945 | 0.9987091 | 0.0004400543 | 0.9950854 | 0.0718636 | 0.9951573 | 0.0782672 |  |  | 5976 | 0.9514953 | 0.9846249 | 0.001395593 | 0.9606706 | 0.005125139 | 0.9606919 | 0.003705894 |  |  | 6200 | 0.8891836 | 0.9668496 | 0.002716092 | 0.9044857 | 0.00782866 | 0.9044895 | 0.004997385 |  |  | 44580 | 0.8640376 | 0.9150489 | 0.005621826 | 0.8481381 | 0.00534786 | 0.848135 | 0.008419702 |  |  | 356460 | 0.8972784 | 0.8678712 | 0.01924192 | 0.905649 | 0.008699633 | 0.9056575 | 0.0103204 |  |  | 314260 | 0.7897067 | 0.7035679 | 0.008198835 | 0.791632 | 0.007578184 | 0.791634 | 0.007142625
|  |  | 6057 | 0.9887945 | 0.9987133 | 0.0004396734 | 0.9951021 | 0.07186503 | 0.9951739 | 0.07826872 |  |  | 5981 | 0.9495743 | 0.984635 | 0.00139428 | 0.9606784 | 0.00512506 | 0.9606997 | 0.003705365 |  |  | 6205 | 0.8881046 | 0.9668507 | 0.002715965 | 0.9044883 | 0.007828691 | 0.9044921 | 0.004997406 |  |  | 44880 | 0.8640376 | 0.9150489 | 0.005621826 | 0.8485079 | 0.005359676 | 0.8485048 | 0.008434085 |  |  | 356760 | 0.8928025 | 0.8678712 | 0.01924192 | 0.9057437 | 0.008698289 | 0.9057522 | 0.01031919 |  |  | 314560 | 0.7853558 | 0.7035679 | 0.008198835 | 0.7917149 | 0.007576005 | 0.7917169 | 0.007140104
|  |  | 6062 | 0.9878985 | 0.9987174 | 0.000439296 | 0.9951188 | 0.07186645 | 0.9951904 | 0.07827024 |  |  | 5986 | 0.9514953 | 0.984645 | 0.001392976 | 0.9606861 | 0.005124983 | 0.9607075 | 0.003704841 |  |  | 6210 | 0.8881046 | 0.9668519 | 0.002715839 | 0.9044909 | 0.007828723 | 0.9044948 | 0.004997428 |  |  | 45180 | 0.8674006 | 0.9150489 | 0.005621826 | 0.8488767 | 0.005371432 | 0.8488737 | 0.008448404 |  |  | 357060 | 0.8950405 | 0.8678712 | 0.01924192 | 0.9058383 | 0.008696942 | 0.9058468 | 0.01031798 |  |  | 314860 | 0.7897067 | 0.7035679 | 0.008198835 | 0.7917976 | 0.007573825 | 0.7917996 | 0.007137582
|  |  | 6067 | 0.9887945 | 0.9987216 | 0.0004389219 | 0.9951354 | 0.07186786 | 0.9952068 | 0.07827175 |  |  | 5991 | 0.9514953 | 0.984655 | 0.001391682 | 0.9606939 | 0.005124907 | 0.9607152 | 0.003704323 |  |  | 6215 | 0.8891836 | 0.966853 | 0.002715715 | 0.9044936 | 0.007828755 | 0.9044974 | 0.004997449 |  |  | 45480 | 0.8690821 | 0.9150489 | 0.005621826 | 0.8492445 | 0.005383126 | 0.8492415 | 0.008462658 |  |  | 357360 | 0.8950405 | 0.8678712 | 0.01924192 | 0.9059328 | 0.008695593 | 0.9059412 | 0.01031677 |  |  | 315160 | 0.7831803 | 0.7035679 | 0.008198835 | 0.7918802 | 0.007571644 | 0.7918822 | 0.007135059
|  |  | 6072 | 0.9887945 | 0.9987257 | 0.0004385512 | 0.9951519 | 0.07186927 | 0.9952232 | 0.07827325 |  |  | 5996 | 0.9505348 | 0.9846649 | 0.001390397 | 0.9607016 | 0.005124833 | 0.9607229 | 0.003703809 |  |  | 6220 | 0.8891836 | 0.9668542 | 0.002715593 | 0.9044962 | 0.007828786 | 0.9045 | 0.004997471 |  |  | 45780 | 0.8690821 | 0.9150489 | 0.005621826 | 0.8496113 | 0.005394758 | 0.8496084 | 0.008476847 |  |  | 357660 | 0.8950405 | 0.8678712 | 0.01924192 | 0.9060271 | 0.00869424 | 0.9060356 | 0.01031555 |  |  | 315460 | 0.7875312 | 0.7035679 | 0.008198835 | 0.7919627 | 0.007569462 | 0.7919646 | 0.007132535
|  |  | 6077 | 0.9878985 | 0.9987297 | 0.0004381838 | 0.9951684 | 0.07187068 | 0.9952396 | 0.07827476 |  |  | 6001 | 0.9495743 | 0.9846747 | 0.001389121 | 0.9607092 | 0.00512476 | 0.9607305 | 0.003703301 |  |  | 6225 | 0.8891836 | 0.9668553 | 0.002715471 | 0.9044988 | 0.007828818 | 0.9045026 | 0.004997493 |  |  | 46080 | 0.8657191 | 0.9150489 | 0.005621826 | 0.849977 | 0.005406329 | 0.8499742 | 0.00849097 |  |  | 357960 | 0.8950405 | 0.8678712 | 0.01924192 | 0.9061214 | 0.008692885 | 0.9061298 | 0.01031433 |  |  | 315760 | 0.7831803 | 0.7035679 | 0.008198835 | 0.792045 | 0.007567279 | 0.7920469 | 0.007130011
|  |  | 6082 | 0.9887945 | 0.9987338 | 0.0004378197 | 0.9951849 | 0.07187208 | 0.9952559 | 0.07827625 |  |  | 6006 | 0.9505348 | 0.9846845 | 0.001387855 | 0.9607169 | 0.005124689 | 0.9607381 | 0.003702798 |  |  | 6230 | 0.8881046 | 0.9668564 | 0.002715351 | 0.9045014 | 0.00782885 | 0.9045052 | 0.004997514 |  |  | 46380 | 0.8640376 | 0.9150489 | 0.005621826 | 0.8503418 | 0.005417839 | 0.8503391 | 0.008505027 |  |  | 358260 | 0.8950405 | 0.8678712 | 0.01924192 | 0.9062155 | 0.008691527 | 0.906224 | 0.01031311 |  |  | 316060 | 0.7831803 | 0.7035679 | 0.008198835 | 0.7921272 | 0.007565095 | 0.7921291 | 0.007127485
|  |  | 6087 | 0.9887945 | 0.9987378 | 0.0004374589 | 0.9952013 | 0.07187348 | 0.9952721 | 0.07827774 |  |  | 6011 | 0.9514953 | 0.9846943 | 0.001386598 | 0.9607245 | 0.005124619 | 0.9607457 | 0.0037023 |  |  | 6235 | 0.8891836 | 0.9668575 | 0.002715233 | 0.904504 | 0.007828882 | 0.9045078 | 0.004997536 |  |  | 46680 | 0.8674006 | 0.9150489 | 0.005621826 | 0.8507056 | 0.005429286 | 0.8507029 | 0.008519018 |  |  | 358560 | 0.8928025 | 0.8678712 | 0.01924192 | 0.9063096 | 0.008690167 | 0.906318 | 0.01031189 |  |  | 316360 | 0.7918821 | 0.7035679 | 0.008198835 | 0.7922092 | 0.00756291 | 0.7922111 | 0.007124959
|  |  | 6092 | 0.9887945 | 0.9987418 | 0.0004371013 | 0.9952176 | 0.07187487 | 0.9952883 | 0.07827923 |  |  | 6016 | 0.9514953 | 0.984704 | 0.00138535 | 0.960732 | 0.005124551 | 0.9607533 | 0.003701806 |  |  | 6240 | 0.8891836 | 0.9668586 | 0.002715116 | 0.9045066 | 0.007828914 | 0.9045104 | 0.004997558 |  |  | 46980 | 0.8707636 | 0.9150489 | 0.005621826 | 0.8510684 | 0.005440671 | 0.8510658 | 0.008532941 |  |  | 358860 | 0.8995164 | 0.8678712 | 0.01924192 | 0.9064035 | 0.008688803 | 0.9064119 | 0.01031066 |  |  | 316660 | 0.7940576 | 0.7035679 | 0.008198835 | 0.7922911 | 0.007560724 | 0.792293 | 0.007122432
|  |  | 6097 | 0.9878985 | 0.9987458 | 0.0004367469 | 0.9952339 | 0.07187626 | 0.9953044 | 0.07828071 |  |  | 6021 | 0.9514953 | 0.9847137 | 0.001384111 | 0.9607396 | 0.005124484 | 0.9607608 | 0.003701318 |  |  | 6245 | 0.8891836 | 0.9668597 | 0.002715 | 0.9045093 | 0.007828945 | 0.9045131 | 0.004997579 |  |  | 47280 | 0.8690821 | 0.9150489 | 0.005621826 | 0.8514302 | 0.005451994 | 0.8514277 | 0.008546798 |  |  | 359160 | 0.8950405 | 0.8678712 | 0.01924192 | 0.9064973 | 0.008687437 | 0.9065058 | 0.01030943 |  |  | 316960 | 0.7940576 | 0.7035679 | 0.008198835 | 0.7923729 | 0.007558537 | 0.7923748 | 0.007119904
|  |  | 6102 | 0.9878985 | 0.9987498 | 0.0004363957 | 0.9952501 | 0.07187764 | 0.9953204 | 0.07828219 |  |  | 6026 | 0.9505348 | 0.9847233 | 0.001382881 | 0.9607471 | 0.005124419 | 0.9607683 | 0.003700834 |  |  | 6250 | 0.8902627 | 0.9668608 | 0.002714886 | 0.9045119 | 0.007828977 | 0.9045157 | 0.004997601 |  |  | 47580 | 0.8690821 | 0.9150489 | 0.005621826 | 0.851791 | 0.005463254 | 0.8517885 | 0.008560588 |  |  | 359460 | 0.8972784 | 0.8678712 | 0.01924192 | 0.906591 | 0.008686069 | 0.9065995 | 0.01030819 |  |  | 317260 | 0.7918821 | 0.7035679 | 0.008198835 | 0.7924545 | 0.007556349 | 0.7924564 | 0.007117376
|  |  | 6107 | 0.9887945 | 0.9987537 | 0.0004360477 | 0.9952663 | 0.07187902 | 0.9953364 | 0.07828366 |  |  | 6031 | 0.9514953 | 0.9847328 | 0.00138166 | 0.9607546 | 0.005124355 | 0.9607757 | 0.003700356 |  |  | 6255 | 0.8913417 | 0.9668619 | 0.002714773 | 0.9045145 | 0.007829009 | 0.9045183 | 0.004997623 |  |  | 47880 | 0.8674006 | 0.9150489 | 0.005621826 | 0.8521508 | 0.005474452 | 0.8521484 | 0.008574309 |  |  | 359760 | 0.8905646 | 0.8678712 | 0.01924192 | 0.9066846 | 0.008684697 | 0.9066931 | 0.01030695 |  |  | 317560 | 0.7875312 | 0.7035679 | 0.008198835 | 0.792536 | 0.00755416 | 0.7925379 | 0.007114847
|  |  | 6112 | 0.9887945 | 0.9987576 | 0.0004357028 | 0.9952824 | 0.0718804 | 0.9953524 | 0.07828512 |  |  | 6036 | 0.9505348 | 0.9847424 | 0.001380448 | 0.960762 | 0.005124292 | 0.9607831 | 0.003699882 |  |  | 6260 | 0.8891836 | 0.966863 | 0.002714662 | 0.9045171 | 0.007829041 | 0.9045209 | 0.004997645 |  |  | 48180 | 0.8657191 | 0.9150489 | 0.005621826 | 0.8525096 | 0.005485586 | 0.8525073 | 0.008587963 |  |  | 360060 | 0.8950405 | 0.8678712 | 0.01924192 | 0.9067781 | 0.008683323 | 0.9067866 | 0.01030571 |  |  | 317860 | 0.7940576 | 0.7035679 | 0.008198835 | 0.7926174 | 0.00755197 | 0.7926192 | 0.007112317
|  |  | 6117 | 0.9887945 | 0.9987615 | 0.000435361 | 0.9952984 | 0.07188177 | 0.9953683 | 0.07828658 |  |  | 6041 | 0.9505348 | 0.9847518 | 0.001379245 | 0.9607694 | 0.005124231 | 0.9607905 | 0.003699412 |  |  | 6265 | 0.8891836 | 0.9668641 | 0.002714552 | 0.9045197 | 0.007829073 | 0.9045235 | 0.004997666 |  |  | 48480 | 0.8657191 | 0.9150489 | 0.005621826 | 0.8528675 | 0.005496659 | 0.8528653 | 0.008601548 |  |  | 360360 | 0.8950405 | 0.8678712 | 0.01924192 | 0.9068715 | 0.008681947 | 0.90688 | 0.01030447 |  |  | 318160 | 0.7875312 | 0.7035679 | 0.008198835 | 0.7926986 | 0.007549779 | 0.7927005 | 0.007109787
|  |  | 6122 | 0.9896904 | 0.9987654 | 0.0004350223 | 0.9953144 | 0.07188313 | 0.9953841 | 0.07828804 |  |  | 6046 | 0.9505348 | 0.9847613 | 0.001378051 | 0.9607768 | 0.005124171 | 0.9607979 | 0.003698948 |  |  | 6270 | 0.8891836 | 0.9668651 | 0.002714443 | 0.9045223 | 0.007829105 | 0.9045261 | 0.004997688 |  |  | 48780 | 0.8674006 | 0.9150489 | 0.005621826 | 0.8532244 | 0.005507668 | 0.8532222 | 0.008615065 |  |  | 360660 | 0.8905646 | 0.8678712 | 0.01924192 | 0.9069648 | 0.008680567 | 0.9069733 | 0.01030322 |  |  | 318460 | 0.7897067 | 0.7035679 | 0.008198835 | 0.7927797 | 0.007547587 | 0.7927815 | 0.007107255
|  |  | 6127 | 0.9878985 | 0.9987692 | 0.0004346867 | 0.9953304 | 0.07188449 | 0.9953999 | 0.07828949 |  |  | 6051 | 0.9505348 | 0.9847706 | 0.001376865 | 0.9607841 | 0.005124113 | 0.9608052 | 0.003698488 |  |  | 6275 | 0.8891836 | 0.9668662 | 0.002714335 | 0.9045249 | 0.007829137 | 0.9045287 | 0.00499771 |  |  | 49080 | 0.8657191 | 0.9150489 | 0.005621826 | 0.8535803 | 0.005518614 | 0.8535782 | 0.008628513 |  |  | 360960 | 0.8995164 | 0.8678712 | 0.01924192 | 0.907058 | 0.008679185 | 0.9070664 | 0.01030197 |  |  | 318760 | 0.7897067 | 0.7035679 | 0.008198835 | 0.7928607 | 0.007545395 | 0.7928625 | 0.007104724
|  |  | 6132 | 0.9878985 | 0.9987731 | 0.0004343541 | 0.9953462 | 0.07188585 | 0.9954156 | 0.07829094 |  |  | 6056 | 0.9514953 | 0.98478 | 0.001375689 | 0.9607914 | 0.005124056 | 0.9608125 | 0.003698033 |  |  | 6280 | 0.8881046 | 0.9668673 | 0.002714229 | 0.9045275 | 0.007829169 | 0.9045313 | 0.004997732 |  |  | 49380 | 0.8674006 | 0.9150489 | 0.005621826 | 0.8539352 | 0.005529497 | 0.8539332 | 0.008641892 |  |  | 361260 | 0.8950405 | 0.8678712 | 0.01924192 | 0.9071511 | 0.0086778 | 0.9071595 | 0.01030072 |  |  | 319060 | 0.7918821 | 0.7035679 | 0.008198835 | 0.7929415 | 0.007543201 | 0.7929433 | 0.007102191
|  |  | 6137 | 0.9887945 | 0.9987769 | 0.0004340245 | 0.9953621 | 0.0718872 | 0.9954313 | 0.07829238 |  |  | 6061 | 0.9495743 | 0.9847892 | 0.00137452 | 0.9607987 | 0.005124001 | 0.9608198 | 0.003697582 |  |  | 6285 | 0.8902627 | 0.9668683 | 0.002714124 | 0.9045301 | 0.007829201 | 0.9045339 | 0.004997754 |  |  | 49680 | 0.8690821 | 0.9150489 | 0.005621826 | 0.8542892 | 0.005540316 | 0.8542872 | 0.008655201 |  |  | 361560 | 0.8950405 | 0.8678712 | 0.01924192 | 0.907244 | 0.008676413 | 0.9072525 | 0.01029946 |  |  | 319360 | 0.7940576 | 0.7035679 | 0.008198835 | 0.7930221 | 0.007541007 | 0.7930239 | 0.007099658
|  |  | 6142 | 0.9878985 | 0.9987807 | 0.0004336979 | 0.9953779 | 0.07188855 | 0.9954469 | 0.07829382 |  |  | 6066 | 0.9505348 | 0.9847985 | 0.001373361 | 0.9608059 | 0.005123946 | 0.960827 | 0.003697136 |  |  | 6290 | 0.8902627 | 0.9668693 | 0.00271402 | 0.9045327 | 0.007829233 | 0.9045365 | 0.004997776 |  |  | 49980 | 0.8707636 | 0.9150489 | 0.005621826 | 0.8546422 | 0.005551073 | 0.8546403 | 0.008668441 |  |  | 361860 | 0.8972784 | 0.8678712 | 0.01924192 | 0.9073369 | 0.008675023 | 0.9073453 | 0.0102982 |  |  | 319660 | 0.7918821 | 0.7035679 | 0.008198835 | 0.7931027 | 0.007538812 | 0.7931045 | 0.007097125
|  |  | 6147 | 0.9878985 | 0.9987844 | 0.0004333743 | 0.9953936 | 0.07188989 | 0.9954625 | 0.07829525 |  |  | 6071 | 0.9505348 | 0.9848077 | 0.00137221 | 0.9608132 | 0.005123893 | 0.9608342 | 0.003696694 |  |  | 6295 | 0.8902627 | 0.9668704 | 0.002713917 | 0.9045353 | 0.007829265 | 0.9045391 | 0.004997797 |  |  | 50280 | 0.8690821 | 0.9150489 | 0.005621826 | 0.8549942 | 0.005561766 | 0.8549924 | 0.008681612 |  |  | 362160 | 0.8972784 | 0.8678712 | 0.01924192 | 0.9074297 | 0.00867363 | 0.9074381 | 0.01029694 |  |  | 319960 | 0.7940576 | 0.7035679 | 0.008198835 | 0.7931831 | 0.007536616 | 0.7931849 | 0.00709459
|  |  | 6152 | 0.9878985 | 0.9987882 | 0.0004330536 | 0.9954092 | 0.07189123 | 0.995478 | 0.07829668 |  |  | 6076 | 0.9514953 | 0.9848168 | 0.001371067 | 0.9608203 | 0.005123842 | 0.9608414 | 0.003696257 |  |  | 6300 | 0.8891836 | 0.9668714 | 0.002713816 | 0.9045379 | 0.007829297 | 0.9045417 | 0.004997819 |  |  | 50580 | 0.8741265 | 0.9150489 | 0.005621826 | 0.8553453 | 0.005572395 | 0.8553435 | 0.008694712 |  |  | 362460 | 0.8950405 | 0.8678712 | 0.01924192 | 0.9075223 | 0.008672235 | 0.9075307 | 0.01029567 |  |  | 320260 | 0.7918821 | 0.7035679 | 0.008198835 | 0.7932634 | 0.007534419 | 0.7932651 | 0.007092056
|  |  | 6157 | 0.9878985 | 0.9987919 | 0.0004327358 | 0.9954249 | 0.07189256 | 0.9954935 | 0.0782981 |  |  | 6081 | 0.9514953 | 0.9848259 | 0.001369933 | 0.9608275 | 0.005123792 | 0.9608485 | 0.003695825 |  |  | 6305 | 0.8891836 | 0.9668724 | 0.002713716 | 0.9045405 | 0.007829329 | 0.9045443 | 0.004997841 |  |  | 50880 | 0.8741265 | 0.9150489 | 0.005621826 | 0.8556954 | 0.005582961 | 0.8556937 | 0.008707742 |  |  | 362760 | 0.8972784 | 0.8678712 | 0.01924192 | 0.9076148 | 0.008670837 | 0.9076233 | 0.0102944 |  |  | 320560 | 0.7918821 | 0.7035679 | 0.008198835 | 0.7933435 | 0.007532222 | 0.7933453 | 0.00708952
|  |  | 6162 | 0.9878985 | 0.9987956 | 0.0004324209 | 0.9954404 | 0.07189389 | 0.9955089 | 0.07829952 |  |  | 6086 | 0.9505348 | 0.984835 | 0.001368807 | 0.9608346 | 0.005123743 | 0.9608556 | 0.003695396 |  |  | 6310 | 0.8891836 | 0.9668734 | 0.002713617 | 0.9045431 | 0.007829361 | 0.9045469 | 0.004997863 |  |  | 51180 | 0.8741265 | 0.9150489 | 0.005621826 | 0.8560446 | 0.005593464 | 0.8560429 | 0.008720702 |  |  | 363060 | 0.8972784 | 0.8678712 | 0.01924192 | 0.9077073 | 0.008669437 | 0.9077157 | 0.01029313 |  |  | 320860 | 0.7897067 | 0.7035679 | 0.008198835 | 0.7934235 | 0.007530023 | 0.7934253 | 0.007086984
|  |  | 6167 | 0.9878985 | 0.9987992 | 0.0004321089 | 0.9954559 | 0.07189522 | 0.9955242 | 0.07830094 |  |  | 6091 | 0.9514953 | 0.984844 | 0.00136769 | 0.9608417 | 0.005123695 | 0.9608627 | 0.003694972 |  |  | 6315 | 0.8902627 | 0.9668744 | 0.002713519 | 0.9045457 | 0.007829393 | 0.9045495 | 0.004997885 |  |  | 51480 | 0.8741265 | 0.9150489 | 0.005621826 | 0.8563928 | 0.005603903 | 0.8563912 | 0.008733591 |  |  | 363360 | 0.8950405 | 0.8678712 | 0.01924192 | 0.9077996 | 0.008668034 | 0.907808 | 0.01029186 |  |  | 321160 | 0.7940576 | 0.7035679 | 0.008198835 | 0.7935034 | 0.007527824 | 0.7935051 | 0.007084448
|  |  | 6172 | 0.9878985 | 0.9988029 | 0.0004317997 | 0.9954714 | 0.07189654 | 0.9955395 | 0.07830235 |  |  | 6096 | 0.9514953 | 0.9848529 | 0.001366581 | 0.9608488 | 0.005123648 | 0.9608697 | 0.003694553 |  |  | 6320 | 0.8891836 | 0.9668754 | 0.002713423 | 0.9045483 | 0.007829425 | 0.9045521 | 0.004997907 |  |  | 51780 | 0.872445 | 0.9150489 | 0.005621826 | 0.85674 | 0.005614278 | 0.8567385 | 0.00874641 |  |  | 363660 | 0.8950405 | 0.8678712 | 0.01924192 | 0.9078918 | 0.008666628 | 0.9079003 | 0.01029058 |  |  | 321460 | 0.7940576 | 0.7035679 | 0.008198835 | 0.7935831 | 0.007525624 | 0.7935848 | 0.007081911
|  |  | 6177 | 0.9887945 | 0.9988065 | 0.0004314933 | 0.9954868 | 0.07189786 | 0.9955548 | 0.07830375 |  |  | 6101 | 0.9514953 | 0.9848619 | 0.00136548 | 0.9608558 | 0.005123603 | 0.9608768 | 0.003694137 |  |  | 6325 | 0.8902627 | 0.9668764 | 0.002713327 | 0.9045509 | 0.007829458 | 0.9045547 | 0.004997929 |  |  | 52080 | 0.8741265 | 0.9150489 | 0.005621826 | 0.8570863 | 0.00562459 | 0.8570849 | 0.008759158 |  |  | 363960 | 0.8972784 | 0.8678712 | 0.01924192 | 0.907984 | 0.00866522 | 0.9079924 | 0.0102893 |  |  | 321760 | 0.7984085 | 0.7035679 | 0.008198835 | 0.7936628 | 0.007523424 | 0.7936644 | 0.007079374
|  |  | 6182 | 0.9887945 | 0.9988101 | 0.0004311897 | 0.9955021 | 0.07189917 | 0.99557 | 0.07830515 |  |  | 6106 | 0.9514953 | 0.9848707 | 0.001364387 | 0.9608628 | 0.005123559 | 0.9608837 | 0.003693726 |  |  | 6330 | 0.8891836 | 0.9668774 | 0.002713233 | 0.9045535 | 0.00782949 | 0.9045573 | 0.004997951 |  |  | 52380 | 0.872445 | 0.9150489 | 0.005621826 | 0.8574317 | 0.005634838 | 0.8574303 | 0.008771835 |  |  | 364260 | 0.8972784 | 0.8678712 | 0.01924192 | 0.908076 | 0.00866381 | 0.9080844 | 0.01028801 |  |  | 322060 | 0.7897067 | 0.7035679 | 0.008198835 | 0.7937422 | 0.007521223 | 0.7937439 | 0.007076836
|  |  | 6187 | 0.9887945 | 0.9988137 | 0.0004308889 | 0.9955174 | 0.07190048 | 0.9955851 | 0.07830655 |  |  | 6111 | 0.9505348 | 0.9848796 | 0.001363303 | 0.9608698 | 0.005123517 | 0.9608907 | 0.003693319 |  |  | 6335 | 0.8891836 | 0.9668783 | 0.00271314 | 0.9045561 | 0.007829522 | 0.9045599 | 0.004997973 |  |  | 52680 | 0.872445 | 0.9150489 | 0.005621826 | 0.8577761 | 0.005645022 | 0.8577748 | 0.00878444 |  |  | 364560 | 0.8972784 | 0.8678712 | 0.01924192 | 0.9081679 | 0.008662396 | 0.9081763 | 0.01028672 |  |  | 322360 | 0.7918821 | 0.7035679 | 0.008198835 | 0.7938216 | 0.007519021 | 0.7938232 | 0.007074297
|  |  | 6192 | 0.9887945 | 0.9988173 | 0.0004305909 | 0.9955327 | 0.07190178 | 0.9956002 | 0.07830794 |  |  | 6116 | 0.9514953 | 0.9848883 | 0.001362226 | 0.9608767 | 0.005123475 | 0.9608976 | 0.003692916 |  |  | 6340 | 0.8891836 | 0.9668793 | 0.002713048 | 0.9045587 | 0.007829554 | 0.9045625 | 0.004997995 |  |  | 52980 | 0.8707636 | 0.9150489 | 0.005621826 | 0.8581196 | 0.005655143 | 0.8581184 | 0.008796975 |  |  | 364860 | 0.8972784 | 0.8678712 | 0.01924192 | 0.9082597 | 0.008660981 | 0.9082681 | 0.01028543 |  |  | 322660 | 0.7897067 | 0.7035679 | 0.008198835 | 0.7939008 | 0.007516818 | 0.7939024 | 0.007071759
|  |  | 6197 | 0.9887945 | 0.9988208 | 0.0004302956 | 0.9955479 | 0.07190308 | 0.9956152 | 0.07830932 |  |  | 6121 | 0.9514953 | 0.9848971 | 0.001361157 | 0.9608836 | 0.005123435 | 0.9609045 | 0.003692517 |  |  | 6345 | 0.8913417 | 0.9668803 | 0.002712957 | 0.9045613 | 0.007829586 | 0.9045651 | 0.004998017 |  |  | 53280 | 0.8741265 | 0.9150489 | 0.005621826 | 0.8584621 | 0.005665199 | 0.858461 | 0.008809438 |  |  | 365160 | 0.8972784 | 0.8678712 | 0.01924192 | 0.9083514 | 0.008659562 | 0.9083598 | 0.01028414 |  |  | 322960 | 0.7918821 | 0.7035679 | 0.008198835 | 0.7939799 | 0.007514615 | 0.7939815 | 0.007069219
|  |  | 6202 | 0.9887945 | 0.9988244 | 0.000430003 | 0.995563 | 0.07190438 | 0.9956302 | 0.07831071 |  |  | 6126 | 0.9505348 | 0.9849058 | 0.001360097 | 0.9608905 | 0.005123396 | 0.9609114 | 0.003692123 |  |  | 6350 | 0.8902627 | 0.9668812 | 0.002712867 | 0.9045639 | 0.007829619 | 0.9045677 | 0.00499804 |  |  | 53580 | 0.8741265 | 0.9150489 | 0.005621826 | 0.8588037 | 0.005675193 | 0.8588026 | 0.00882183 |  |  | 365460 | 0.8950405 | 0.8678712 | 0.01924192 | 0.908443 | 0.008658142 | 0.9084514 | 0.01028285 |  |  | 323260 | 0.7940576 | 0.7035679 | 0.008198835 | 0.7940588 | 0.007512411 | 0.7940604 | 0.00706668
|  |  | 6207 | 0.9887945 | 0.9988279 | 0.000429713 | 0.9955781 | 0.07190567 | 0.9956452 | 0.07831208 |  |  | 6131 | 0.9514953 | 0.9849144 | 0.001359044 | 0.9608974 | 0.005123358 | 0.9609182 | 0.003691732 |  |  | 6355 | 0.8891836 | 0.9668822 | 0.002712778 | 0.9045665 | 0.007829651 | 0.9045703 | 0.004998062 |  |  | 53880 | 0.8741265 | 0.9150489 | 0.005621826 | 0.8591444 | 0.005685122 | 0.8591434 | 0.00883415 |  |  | 365760 | 0.8972784 | 0.8678712 | 0.01924192 | 0.9085345 | 0.008656718 | 0.9085429 | 0.01028155 |  |  | 323560 | 0.7940576 | 0.7035679 | 0.008198835 | 0.7941376 | 0.007510206 | 0.7941392 | 0.00706414
|  |  | 6212 | 0.9887945 | 0.9988314 | 0.0004294257 | 0.9955931 | 0.07190696 | 0.99566 | 0.07831346 |  |  | 6136 | 0.9505348 | 0.984923 | 0.001357999 | 0.9609042 | 0.005123322 | 0.9609251 | 0.003691346 |  |  | 6360 | 0.8902627 | 0.9668831 | 0.002712691 | 0.9045691 | 0.007829683 | 0.9045729 | 0.004998084 |  |  | 54180 | 0.8741265 | 0.9150489 | 0.005621826 | 0.8594841 | 0.005694988 | 0.8594832 | 0.008846398 |  |  | 366060 | 0.8995164 | 0.8678712 | 0.01924192 | 0.9086259 | 0.008655293 | 0.9086342 | 0.01028024 |  |  | 323860 | 0.796233 | 0.7035679 | 0.008198835 | 0.7942163 | 0.007508001 | 0.7942179 | 0.007061599
|  |  | 6217 | 0.9887945 | 0.9988348 | 0.0004291411 | 0.9956081 | 0.07190824 | 0.9956749 | 0.07831482 |  |  | 6141 | 0.9505348 | 0.9849316 | 0.001356962 | 0.960911 | 0.005123286 | 0.9609318 | 0.003690963 |  |  | 6365 | 0.8902627 | 0.9668841 | 0.002712604 | 0.9045717 | 0.007829716 | 0.9045755 | 0.004998106 |  |  | 54480 | 0.8774895 | 0.9150489 | 0.005621826 | 0.8598229 | 0.005704791 | 0.859822 | 0.008858575 |  |  | 366360 | 0.8950405 | 0.8678712 | 0.01924192 | 0.9087171 | 0.008653864 | 0.9087255 | 0.01027894 |  |  | 324160 | 0.7918821 | 0.7035679 | 0.008198835 | 0.7942948 | 0.007505795 | 0.7942964 | 0.007059058
|  |  | 6222 | 0.9887945 | 0.9988383 | 0.0004288591 | 0.995623 | 0.07190952 | 0.9956896 | 0.07831619 |  |  | 6146 | 0.9514953 | 0.9849401 | 0.001355933 | 0.9609178 | 0.005123252 | 0.9609386 | 0.003690585 |  |  | 6370 | 0.8891836 | 0.966885 | 0.002712518 | 0.9045743 | 0.007829748 | 0.904578 | 0.004998128 |  |  | 54780 | 0.879171 | 0.9150489 | 0.005621826 | 0.8601608 | 0.005714529 | 0.86016 | 0.00887068 |  |  | 366660 | 0.8950405 | 0.8678712 | 0.01924192 | 0.9088083 | 0.008652434 | 0.9088167 | 0.01027763 |  |  | 324460 | 0.7875312 | 0.7035679 | 0.008198835 | 0.7943732 | 0.007503589 | 0.7943748 | 0.007056517
|  |  | 6227 | 0.9878985 | 0.9988417 | 0.0004285796 | 0.9956379 | 0.07191079 | 0.9957044 | 0.07831755 |  |  | 6151 | 0.9514953 | 0.9849486 | 0.001354911 | 0.9609245 | 0.005123219 | 0.9609453 | 0.00369021 |  |  | 6375 | 0.8902627 | 0.9668859 | 0.002712434 | 0.9045768 | 0.00782978 | 0.9045806 | 0.00499815 |  |  | 55080 | 0.879171 | 0.9150489 | 0.005621826 | 0.8604978 | 0.005724204 | 0.860497 | 0.008882713 |  |  | 366960 | 0.9017543 | 0.8678712 | 0.01924192 | 0.9088994 | 0.008651001 | 0.9089078 | 0.01027632 |  |  | 324760 | 0.7897067 | 0.7035679 | 0.008198835 | 0.7944515 | 0.007501382 | 0.7944531 | 0.007053976
|  |  | 6232 | 0.9878985 | 0.9988451 | 0.0004283028 | 0.9956527 | 0.07191206 | 0.995719 | 0.0783189 |  |  | 6156 | 0.9505348 | 0.9849571 | 0.001353897 | 0.9609312 | 0.005123187 | 0.960952 | 0.003689839 |  |  | 6380 | 0.8913417 | 0.9668868 | 0.00271235 | 0.9045794 | 0.007829813 | 0.9045832 | 0.004998173 |  |  | 55380 | 0.875808 | 0.9150489 | 0.005621826 | 0.8608338 | 0.005733816 | 0.8608331 | 0.008894674 |  |  | 367260 | 0.8972784 | 0.8678712 | 0.01924192 | 0.9089903 | 0.008649565 | 0.9089987 | 0.01027501 |  |  | 325060 | 0.7897067 | 0.7035679 | 0.008198835 | 0.7945297 | 0.007499175 | 0.7945312 | 0.007051434
|  |  | 6237 | 0.9878985 | 0.9988485 | 0.0004280284 | 0.9956675 | 0.07191333 | 0.9957337 | 0.07832025 |  |  | 6161 | 0.9524557 | 0.9849655 | 0.00135289 | 0.9609379 | 0.005123156 | 0.9609587 | 0.003689472 |  |  | 6385 | 0.8902627 | 0.9668877 | 0.002712268 | 0.904582 | 0.007829845 | 0.9045858 | 0.004998195 |  |  | 55680 | 0.8774895 | 0.9150489 | 0.005621826 | 0.861169 | 0.005743364 | 0.8611683 | 0.008906563 |  |  | 367560 | 0.8995164 | 0.8678712 | 0.01924192 | 0.9090812 | 0.008648127 | 0.9090896 | 0.01027369 |  |  | 325360 | 0.7940576 | 0.7035679 | 0.008198835 | 0.7946077 | 0.007496967 | 0.7946092 | 0.007048891
|  |  | 6242 | 0.9896904 | 0.9988519 | 0.0004277567 | 0.9956822 | 0.07191459 | 0.9957482 | 0.0783216 |  |  | 6166 | 0.9505348 | 0.9849738 | 0.001351892 | 0.9609446 | 0.005123126 | 0.9609653 | 0.003689109 |  |  | 6390 | 0.8902627 | 0.9668886 | 0.002712185977 | 0.9045846 | 0.007829877 | 0.9045884 | 0.004998217 |  |  | 55980 | 0.875808 | 0.9150489 | 0.005621826 | 0.8615032 | 0.005752849 | 0.8615026 | 0.008918381 |  |  | 367860 | 0.8972784 | 0.8678712 | 0.01924192 | 0.909172 | 0.008646686 | 0.9091803 | 0.01027237 |  |  | 325660 | 0.7897067 | 0.7035679 | 0.008198835 | 0.7946856 | 0.007494758 | 0.7946871 | 0.007046349
|  |  | 6247 | 0.9887945 | 0.9988552 | 0.0004274874 | 0.9956969 | 0.07191585 | 0.9957628 | 0.07832294 |  |  | 6171 | 0.9505348 | 0.9849821 | 0.0013509 | 0.9609512 | 0.005123098 | 0.9609719 | 0.00368875 |  |  | 6395 | 0.8891836 | 0.9668895 | 0.002712105 | 0.9045872 | 0.00782991 | 0.904591 | 0.004998239 |  |  | 56280 | 0.8741265 | 0.9150489 | 0.005621826 | 0.8618365 | 0.00576227 | 0.8618359 | 0.008930126 |  |  | 368160 | 0.8928025 | 0.8678712 | 0.01924192 | 0.9092626 | 0.008645243 | 0.909271 | 0.01027105 |  |  | 325960 | 0.7940576 | 0.7035679 | 0.008198835 | 0.7947634 | 0.007492549 | 0.7947649 | 0.007043806
|  |  | 6252 | 0.9878985 | 0.9988585 | 0.0004272206 | 0.9957115 | 0.0719171 | 0.9957772 | 0.07832428 |  |  | 6176 | 0.9524557 | 0.9849904 | 0.001349916 | 0.9609578 | 0.00512307 | 0.9609785 | 0.003688394 |  |  | 6400 | 0.8902627 | 0.9668904 | 0.002712026 | 0.9045898 | 0.007829942 | 0.9045936 | 0.004998262 |  |  | 56580 | 0.8774895 | 0.9150489 | 0.005621826 | 0.8621689 | 0.005771628 | 0.8621684 | 0.008941798 |  |  | 368460 | 0.8950405 | 0.8678712 | 0.01924192 | 0.9093532 | 0.008643798 | 0.9093616 | 0.01026972 |  |  | 326260 | 0.7984085 | 0.7035679 | 0.008198835 | 0.794841 | 0.007490339 | 0.7948425 | 0.007041263
|  |  | 6257 | 0.9887945 | 0.9988618 | 0.0004269562 | 0.9957261 | 0.07191835 | 0.9957917 | 0.07832561 |  |  | 6181 | 0.9514953 | 0.9849986 | 0.00134894 | 0.9609644 | 0.005123044 | 0.9609851 | 0.003688042 |  |  | 6405 | 0.8902627 | 0.9668913 | 0.002711947 | 0.9045924 | 0.007829975 | 0.9045961 | 0.004998284 |  |  | 56880 | 0.8774895 | 0.9150489 | 0.005621826 | 0.8625003 | 0.005780923 | 0.8624999 | 0.008953399 |  |  | 368760 | 0.8950405 | 0.8678712 | 0.01924192 | 0.9094436 | 0.00864235 | 0.909452 | 0.0102684 |  |  | 326560 | 0.7940576 | 0.7035679 | 0.008198835 | 0.7949185 | 0.007488129 | 0.79492 | 0.00703872
|  |  | 6262 | 0.9870025 | 0.9988651 | 0.0004266943 | 0.9957406 | 0.0719196 | 0.995806 | 0.07832694 |  |  | 6186 | 0.9514953 | 0.9850068 | 0.00134797 | 0.9609709 | 0.005123018 | 0.9609916 | 0.003687694 |  |  | 6410 | 0.8902627 | 0.9668922 | 0.002711869 | 0.9045949 | 0.007830007 | 0.9045987 | 0.004998306 |  |  | 57180 | 0.879171 | 0.9150489 | 0.005621826 | 0.8628309 | 0.005790154 | 0.8628306 | 0.008964928 |  |  | 369060 | 0.8972784 | 0.8678712 | 0.01924192 | 0.909534 | 0.0086409 | 0.9095423 | 0.01026707 |  |  | 326860 | 0.7897067 | 0.7035679 | 0.008198835 | 0.7949959 | 0.007485919 | 0.7949973 | 0.007036176
|  |  | 6267 | 0.9887945 | 0.9988684 | 0.0004264349 | 0.9957551 | 0.07192084 | 0.9958204 | 0.07832826 |  |  | 6191 | 0.9514953 | 0.985015 | 0.001347009 | 0.9609774 | 0.005122994 | 0.9609981 | 0.003687349 |  |  | 6415 | 0.8902627 | 0.9668931 | 0.002711792 | 0.9045975 | 0.00783004 | 0.9046013 | 0.004998329 |  |  | 57480 | 0.879171 | 0.9150489 | 0.005621826 | 0.8631606 | 0.005799322 | 0.8631603 | 0.008976384 |  |  | 369360 | 0.8928025 | 0.8678712 | 0.01924192 | 0.9096242 | 0.008639448 | 0.9096326 | 0.01026573 |  |  | 327160 | 0.796233 | 0.7035679 | 0.008198835 | 0.7950731 | 0.007483708 | 0.7950745 | 0.007033632
|  |  | 6272 | 0.9878985 | 0.9988717 | 0.0004261778 | 0.9957695 | 0.07192208 | 0.9958346 | 0.07832958 |  |  | 6196 | 0.9524557 | 0.9850231 | 0.001346054 | 0.9609839 | 0.005122971 | 0.9610046 | 0.003687008 |  |  | 6420 | 0.8902627 | 0.9668939 | 0.002711717 | 0.9046001 | 0.007830072 | 0.9046039 | 0.004998351 |  |  | 57780 | 0.8774895 | 0.9150489 | 0.005621826 | 0.8634894 | 0.005808427 | 0.8634891 | 0.008987768 |  |  | 369660 | 0.9017543 | 0.8678712 | 0.01924192 | 0.9097144 | 0.008637993 | 0.9097227 | 0.0102644 |  |  | 327460 | 0.7897067 | 0.7035679 | 0.008198835 | 0.7951502 | 0.007481497 | 0.7951516 | 0.007031088
|  |  | 6277 | 0.9887945 | 0.9988749 | 0.0004259231 | 0.9957839 | 0.07192331 | 0.9958489 | 0.07833089 |  |  | 6201 | 0.9505348 | 0.9850311 | 0.001345106 | 0.9609904 | 0.005122949 | 0.9610111 | 0.003686671 |  |  | 6425 | 0.8891836 | 0.9668948 | 0.002711642 | 0.9046027 | 0.007830105 | 0.9046065 | 0.004998373 |  |  | 58080 | 0.8774895 | 0.9150489 | 0.005621826 | 0.8638172 | 0.00581747 | 0.8638171 | 0.00899908 |  |  | 369960 | 0.9017543 | 0.8678712 | 0.01924192 | 0.9098044 | 0.008636535 | 0.9098127 | 0.01026306 |  |  | 327760 | 0.7918821 | 0.7035679 | 0.008198835 | 0.7952272 | 0.007479285 | 0.7952286 | 0.007028544
|  |  | 6282 | 0.9887945 | 0.9988781 | 0.0004256708 | 0.9957982 | 0.07192454 | 0.995863 | 0.0783322 |  |  | 6206 | 0.9514953 | 0.9850392 | 0.001344166 | 0.9609968 | 0.005122928 | 0.9610175 | 0.003686337 |  |  | 6430 | 0.8902627 | 0.9668957 | 0.002711567 | 0.9046053 | 0.007830138 | 0.904609 | 0.004998396 |  |  | 58380 | 0.8774895 | 0.9150489 | 0.005621826 | 0.8641442 | 0.005826449 | 0.8641441 | 0.00901032 |  |  | 370260 | 0.8995164 | 0.8678712 | 0.01924192 | 0.9098943 | 0.008635076 | 0.9099027 | 0.01026172 |  |  | 328060 | 0.7918821 | 0.7035679 | 0.008198835 | 0.795304 | 0.007477073 | 0.7953054 | 0.007026
|  |  | 6287 | 0.9878985 | 0.9988813 | 0.0004254208 | 0.9958125 | 0.07192577 | 0.9958772 | 0.07833351 |  |  | 6211 | 0.9514953 | 0.9850472 | 0.001343233 | 0.9610032 | 0.005122907 | 0.9610239 | 0.003686007 |  |  | 6435 | 0.8913417 | 0.9668965 | 0.002711494 | 0.9046078 | 0.00783017 | 0.9046116 | 0.004998418 |  |  | 58680 | 0.879171 | 0.9150489 | 0.005621826 | 0.8644703 | 0.005835365 | 0.8644702 | 0.009021488 |  |  | 370560 | 0.9039923 | 0.8678712 | 0.01924192 | 0.9099842 | 0.008633614 | 0.9099925 | 0.01026037 |  |  | 328360 | 0.8005839 | 0.7035679 | 0.008198835 | 0.7953808 | 0.00747486 | 0.7953822 | 0.007023455
|  |  | 6292 | 0.9887945 | 0.9988845 | 0.0004251731 | 0.9958267 | 0.07192699 | 0.9958912 | 0.07833481 |  |  | 6216 | 0.9514953 | 0.9850551 | 0.001342307 | 0.9610096 | 0.005122888 | 0.9610302 | 0.00368568 |  |  | 6440 | 0.8924207 | 0.9668974 | 0.002711422 | 0.9046104 | 0.007830203 | 0.9046142 | 0.004998441 |  |  | 58980 | 0.8808524 | 0.9150489 | 0.005621826 | 0.8647955 | 0.005844219 | 0.8647955 | 0.009032584 |  |  | 370860 | 0.8950405 | 0.8678712 | 0.01924192 | 0.9100739 | 0.008632149 | 0.9100822 | 0.01025902 |  |  | 328660 | 0.7918821 | 0.7035679 | 0.008198835 | 0.7954574 | 0.007472647 | 0.7954587 | 0.00702091
|  |  | 6297 | 0.9878985 | 0.9988876 | 0.0004249277 | 0.9958409 | 0.0719282 | 0.9959053 | 0.07833611 |  |  | 6221 | 0.9505348 | 0.985063 | 0.001341388 | 0.961016 | 0.00512287 | 0.9610366 | 0.003685356 |  |  | 6445 | 0.8891836 | 0.9668982 | 0.00271135 | 0.904613 | 0.007830235 | 0.9046168 | 0.004998463 |  |  | 59280 | 0.8808524 | 0.9150489 | 0.005621826 | 0.8651198 | 0.00585301 | 0.8651199 | 0.009043607 |  |  | 371160 | 0.8950405 | 0.8678712 | 0.01924192 | 0.9101635 | 0.008630683 | 0.9101718 | 0.01025767 |  |  | 328960 | 0.7940576 | 0.7035679 | 0.008198835 | 0.7955338 | 0.007470434 | 0.7955352 | 0.007018366
|  |  | 6302 | 0.9878985 | 0.9988908 | 0.0004246846 | 0.995855 | 0.07192942 | 0.9959192 | 0.0783374 |  |  | 6226 | 0.9505348 | 0.9850709 | 0.001340475 | 0.9610223 | 0.005122853 | 0.9610429 | 0.003685036 |  |  | 6450 | 0.8913417 | 0.966899 | 0.00271128 | 0.9046156 | 0.007830268 | 0.9046193 | 0.004998486 |  |  | 59580 | 0.879171 | 0.9150489 | 0.005621826 | 0.8654432 | 0.005861738 | 0.8654433 | 0.009054558 |  |  | 371460 | 0.8972784 | 0.8678712 | 0.01924192 | 0.910253 | 0.008629214 | 0.9102614 | 0.01025632 |  |  | 329260 | 0.7940576 | 0.7035679 | 0.008198835 | 0.7956102 | 0.00746822 | 0.7956115 | 0.007015821
|  |  | 6307 | 0.9878985 | 0.9988939 | 0.0004244438 | 0.9958691 | 0.07193063 | 0.9959332 | 0.07833869 |  |  | 6231 | 0.9514953 | 0.9850787 | 0.00133957 | 0.9610286 | 0.005122837 | 0.9610492 | 0.00368472 |  |  | 6455 | 0.8902627 | 0.9668999 | 0.00271121 | 0.9046182 | 0.007830301 | 0.9046219 | 0.004998508 |  |  | 59880 | 0.8774895 | 0.9150489 | 0.005621826 | 0.8657658 | 0.005870405 | 0.8657659 | 0.009065438 |  |  | 371760 | 0.8995164 | 0.8678712 | 0.01924192 | 0.9103424 | 0.008627742 | 0.9103508 | 0.01025497 |  |  | 329560 | 0.796233 | 0.7035679 | 0.008198835 | 0.7956864 | 0.007466006 | 0.7956877 | 0.007013275
|  |  | 6312 | 0.9887945 | 0.998897 | 0.0004242052 | 0.9958832 | 0.07193183 | 0.9959471 | 0.07833998 |  |  | 6236 | 0.9514953 | 0.9850865 | 0.001338672 | 0.9610349 | 0.005122822 | 0.9610555 | 0.003684407 |  |  | 6460 | 0.8913417 | 0.9669007 | 0.002711141 | 0.9046207 | 0.007830333 | 0.9046245 | 0.00499853 |  |  | 60180 | 0.8808524 | 0.9150489 | 0.005621826 | 0.8660874 | 0.005879008 | 0.8660877 | 0.009076245 |  |  | 372060 | 0.8995164 | 0.8678712 | 0.01924192 | 0.9104318 | 0.008626269 | 0.9104401 | 0.01025361 |  |  | 329860 | 0.7875312 | 0.7035679 | 0.008198835 | 0.7957625 | 0.007463791 | 0.7957638 | 0.00701073
|  |  | 6317 | 0.9887945 | 0.9989001 | 0.0004239689 | 0.9958971 | 0.07193303 | 0.9959609 | 0.07834126 |  |  | 6241 | 0.9505348 | 0.9850943 | 0.00133778 | 0.9610412 | 0.005122808 | 0.9610617 | 0.003684097 |  |  | 6465 | 0.8902627 | 0.9669015 | 0.002711073 | 0.9046233 | 0.007830366 | 0.9046271 | 0.004998553 |  |  | 60480 | 0.879171 | 0.9150489 | 0.005621826 | 0.8664082 | 0.00588755 | 0.8664085 | 0.00908698 |  |  | 372360 | 0.8995164 | 0.8678712 | 0.01924192 | 0.910521 | 0.008624793 | 0.9105293 | 0.01025225 |  |  | 330160 | 0.796233 | 0.7035679 | 0.008198835 | 0.7958384 | 0.007461577 | 0.7958397 | 0.007008185
|  |  | 6322 | 0.9887945 | 0.9989032 | 0.0004237347 | 0.9959111 | 0.07193423 | 0.9959747 | 0.07834253 |  |  | 6246 | 0.9514953 | 0.985102 | 0.001336895 | 0.9610474 | 0.005122795 | 0.9610679 | 0.00368379 |  |  | 6470 | 0.8913417 | 0.9669023 | 0.002711006 | 0.9046259 | 0.007830399 | 0.9046296 | 0.004998576 |  |  | 60780 | 0.8808524 | 0.9150489 | 0.005621826 | 0.8667281 | 0.005896029 | 0.8667285 | 0.009097644 |  |  | 372660 | 0.8972784 | 0.8678712 | 0.01924192 | 0.9106101 | 0.008623315 | 0.9106184 | 0.01025088 |  |  | 330460 | 0.7897067 | 0.7035679 | 0.008198835 | 0.7959143 | 0.007459362 | 0.7959156 | 0.007005639
|  |  | 6327 | 0.9887945 | 0.9989062 | 0.0004235027 | 0.995925 | 0.07193542 | 0.9959884 | 0.07834381 |  |  | 6546 | 0.9505348 | 0.9855007 | 0.001294598 | 0.961379 | 0.0051235 | 0.9613988 | 0.003670479 |  |  | 6475 | 0.8902627 | 0.9669031 | 0.002710939 | 0.9046285 | 0.007830432 | 0.9046322 | 0.004998598 |  |  | 61080 | 0.8825339 | 0.9150489 | 0.005621826 | 0.8670472 | 0.005904446 | 0.8670475 | 0.009108235 |  |  | 372960 | 0.8972784 | 0.8678712 | 0.01924192 | 0.9106991 | 0.008621834 | 0.9107074 | 0.01024952 |  |  | 330760 | 0.7875312 | 0.7035679 | 0.008198835 | 0.79599 | 0.007457147 | 0.7959912 | 0.007003094
|  |  | 6332 | 0.9896904 | 0.9989092 | 0.0004232729 | 0.9959388 | 0.07193661 | 0.9960021 | 0.07834507 |  |  | 6846 | 0.9524557 | 0.9857959 | 0.001268339 | 0.9616436 | 0.005126278 | 0.9616628 | 0.003664241 |  |  | 6480 | 0.8902627 | 0.9669039 | 0.002710874 | 0.904631 | 0.007830464 | 0.9046348 | 0.004998621 |  |  | 61380 | 0.8842154 | 0.9150489 | 0.005621826 | 0.8673653 | 0.005912802 | 0.8673658 | 0.009118755 |  |  | 373260 | 0.9017543 | 0.8678712 | 0.01924192 | 0.910788 | 0.008620351 | 0.9107963 | 0.01024815 |  |  | 331060 | 0.7918821 | 0.7035679 | 0.008198835 | 0.7960655 | 0.007454931 | 0.7960668 | 0.007000548
|  |  | 6337 | 0.9896904 | 0.9989123 | 0.0004230452 | 0.9959526 | 0.0719378 | 0.9960157 | 0.07834634 |  |  | 7146 | 0.9524557 | 0.9860146 | 0.001252283 | 0.96186 | 0.005130274 | 0.9618786 | 0.003662117 |  |  | 6485 | 0.8902627 | 0.9669047 | 0.002710809 | 0.9046336 | 0.007830497 | 0.9046374 | 0.004998643 |  |  | 61680 | 0.8825339 | 0.9150489 | 0.005621826 | 0.8676826 | 0.005921095 | 0.8676831 | 0.009129203 |  |  | 373560 | 0.9017543 | 0.8678712 | 0.01924192 | 0.9108768 | 0.008618866 | 0.9108851 | 0.01024677 |  |  | 331360 | 0.7918821 | 0.7035679 | 0.008198835 | 0.796141 | 0.007452715 | 0.7961422 | 0.006998003
|  |  | 6342 | 0.9878985 | 0.9989153 | 0.0004228197 | 0.9959663 | 0.07193898 | 0.9960293 | 0.0783476 |  |  | 7446 | 0.9534162 | 0.9861765 | 0.001242578 | 0.9620414 | 0.005135005 | 0.9620596 | 0.003662376 |  |  | 6490 | 0.8913417 | 0.9669055 | 0.002710745 | 0.9046362 | 0.00783053 | 0.9046399 | 0.004998666 |  |  | 61980 | 0.8825339 | 0.9150489 | 0.005621826 | 0.867999 | 0.005929327 | 0.8679996 | 0.009139579 |  |  | 373860 | 0.9062302 | 0.8678712 | 0.01924192 | 0.9109655 | 0.008617379 | 0.9109738 | 0.0102454 |  |  | 331660 | 0.796233 | 0.7035679 | 0.008198835 | 0.7962163 | 0.007450499 | 0.7962176 | 0.006995457
|  |  | 6347 | 0.9887945 | 0.9989182 | 0.0004225963 | 0.99598 | 0.07194016 | 0.9960429 | 0.07834885 |  |  | 7746 | 0.9553371 | 0.9862963 | 0.001236764 | 0.9621976 | 0.005140198 | 0.9622155 | 0.003664021 |  |  | 6495 | 0.8913417 | 0.9669063 | 0.002710681 | 0.9046387 | 0.007830563 | 0.9046425 | 0.004998688 |  |  | 62280 | 0.8825339 | 0.9150489 | 0.005621826 | 0.8683146 | 0.005937498 | 0.8683152 | 0.009149884 |  |  | 374160 | 0.8995164 | 0.8678712 | 0.01924192 | 0.9110541 | 0.00861589 | 0.9110624 | 0.01024402 |  |  | 331960 | 0.796233 | 0.7035679 | 0.008198835 | 0.7962915 | 0.007448283 | 0.7962927 | 0.006992911
|  |  | 6352 | 0.9887945 | 0.9989212 | 0.0004223749 | 0.9959937 | 0.07194133 | 0.9960564 | 0.0783501 |  |  | 8046 | 0.9562975 | 0.9863851 | 0.001233307 | 0.9623355 | 0.005145702 | 0.9623531 | 0.003666483 |  |  | 6500 | 0.8913417 | 0.9669071 | 0.002710619 | 0.9046413 | 0.007830596 | 0.9046451 | 0.004998711 |  |  | 62580 | 0.8842154 | 0.9150489 | 0.005621826 | 0.8686293 | 0.005945607 | 0.86863 | 0.009160117 |  |  | 374460 | 0.8972784 | 0.8678712 | 0.01924192 | 0.9111426 | 0.008614398 | 0.9111509 | 0.01024264 |  |  | 332260 | 0.7897067 | 0.7035679 | 0.008198835 | 0.7963666 | 0.007446067 | 0.7963678 | 0.006990366
|  |  | 6357 | 0.9887945 | 0.9989242 | 0.0004221556 | 0.9960073 | 0.0719425 | 0.9960699 | 0.07835135 |  |  | 8346 | 0.9553371 | 0.9864509 | 0.001231266 | 0.9624602 | 0.005151436 | 0.9624775 | 0.003669438 |  |  | 6505 | 0.8902627 | 0.9669078 | 0.002710557 | 0.9046439 | 0.007830629 | 0.9046476 | 0.004998734 |  |  | 62880 | 0.8808524 | 0.9150489 | 0.005621826 | 0.8689431 | 0.005953654 | 0.8689438 | 0.009170279 |  |  | 374760 | 0.8995164 | 0.8678712 | 0.01924192 | 0.911231 | 0.008612904 | 0.9112393 | 0.01024126 |  |  | 332560 | 0.7918821 | 0.7035679 | 0.008198835 | 0.7964415 | 0.00744385 | 0.7964427 | 0.00698782
|  |  | 6362 | 0.9887945 | 0.9989271 | 0.0004219384 | 0.9960208 | 0.07194367 | 0.9960833 | 0.07835259 |  |  | 8646 | 0.9562975 | 0.9864995 | 0.001230067 | 0.9625753 | 0.005157355 | 0.9625924 | 0.003672703 |  |  | 6510 | 0.8913417 | 0.9669086 | 0.002710496 | 0.9046464 | 0.007830662 | 0.9046502 | 0.004998756 |  |  | 63180 | 0.8842154 | 0.9150489 | 0.005621826 | 0.8692561 | 0.005961641 | 0.8692569 | 0.009180369 |  |  | 375060 | 0.9039923 | 0.8678712 | 0.01924192 | 0.9113193 | 0.008611408 | 0.9113276 | 0.01023988 |  |  | 332860 | 0.7984085 | 0.7035679 | 0.008198835 | 0.7965164 | 0.007441633 | 0.7965175 | 0.006985275
|  |  | 6367 | 0.9896904 | 0.99893 | 0.0004217232 | 0.9960343 | 0.07194483 | 0.9960966 | 0.07835383 |  |  | 8946 | 0.9562975 | 0.9865356 | 0.001229368 | 0.9626834 | 0.005163436 | 0.9627003 | 0.003676176 |  |  | 6515 | 0.8913417 | 0.9669094 | 0.002710436 | 0.904649 | 0.007830694 | 0.9046528 | 0.004998779 |  |  | 63480 | 0.8842154 | 0.9150489 | 0.005621826 | 0.8695683 | 0.005969566 | 0.8695691 | 0.009190388 |  |  | 375360 | 0.9062302 | 0.8678712 | 0.01924192 | 0.9114075 | 0.008609909 | 0.9114158 | 0.01023849 |  |  | 333160 | 0.796233 | 0.7035679 | 0.008198835 | 0.796591 | 0.007439416 | 0.7965922 | 0.006982729
|  |  | 6372 | 0.9896904 | 0.9989329 | 0.0004215101 | 0.9960478 | 0.07194599 | 0.9961099 | 0.07835507 |  |  | 9246 | 0.9562975 | 0.9865623 | 0.001228963 | 0.9627864 | 0.005169665 | 0.962803 | 0.0036798 |  |  | 6520 | 0.8913417 | 0.9669101 | 0.002710376 | 0.9046516 | 0.007830727 | 0.9046553 | 0.004998802 |  |  | 63780 | 0.8858969 | 0.9150489 | 0.005621826 | 0.8698795 | 0.005977431 | 0.8698804 | 0.009200336 |  |  | 375660 | 0.9017543 | 0.8678712 | 0.01924192 | 0.9114956 | 0.008608409 | 0.9115039 | 0.0102371 |  |  | 333460 | 0.7875312 | 0.7035679 | 0.008198835 | 0.7966656 | 0.007437199 | 0.7966668 | 0.006980184
|  |  | 6377 | 0.9878985 | 0.9989358 | 0.0004212989 | 0.9960612 | 0.07194714 | 0.9961232 | 0.0783563 |  |  | 9546 | 0.9562975 | 0.9865821 | 0.00122873 | 0.9628857 | 0.005176036 | 0.9629021 | 0.003683544 |  |  | 6525 | 0.8902627 | 0.9669109 | 0.002710317 | 0.9046541 | 0.00783076 | 0.9046579 | 0.004998824 |  |  | 64080 | 0.8842154 | 0.9150489 | 0.005621826 | 0.87019 | 0.005985235 | 0.8701909 | 0.009210213 |  |  | 375960 | 0.8995164 | 0.8678712 | 0.01924192 | 0.9115836 | 0.008606906 | 0.9115919 | 0.01023571 |  |  | 333760 | 0.7875312 | 0.7035679 | 0.008198835 | 0.7967401 | 0.007434982 | 0.7967412 | 0.006977638
|  |  | 6382 | 0.9887945 | 0.9989386 | 0.0004210897 | 0.9960746 | 0.07194829 | 0.9961364 | 0.07835753 |  |  | 9846 | 0.9562975 | 0.9865967 | 0.001228597 | 0.9629822 | 0.005182545 | 0.9629984 | 0.003687389 |  |  | 6530 | 0.8913417 | 0.9669116 | 0.002710259 | 0.9046567 | 0.007830793 | 0.9046605 | 0.004998847 |  |  | 64380 | 0.8875784 | 0.9150489 | 0.005621826 | 0.8704995 | 0.005992978 | 0.8705005 | 0.009220019 |  |  | 376260 | 0.9039923 | 0.8678712 | 0.01924192 | 0.9116715 | 0.008605401 | 0.9116798 | 0.01023431 |  |  | 334060 | 0.7940576 | 0.7035679 | 0.008198835 | 0.7968144 | 0.007432764 | 0.7968155 | 0.006975093
|  |  | 6387 | 0.9887945 | 0.9989415 | 0.0004208825 | 0.9960879 | 0.07194944 | 0.9961496 | 0.07835875 |  |  | 10146 | 0.9562975 | 0.9866075 | 0.001228522 | 0.9630766 | 0.005189188 | 0.9630926 | 0.003691326 |  |  | 6535 | 0.8924207 | 0.9669124 | 0.002710202 | 0.9046593 | 0.007830826 | 0.904663 | 0.00499887 |  |  | 64680 | 0.8875784 | 0.9150489 | 0.005621826 | 0.8708083 | 0.006000661 | 0.8708093 | 0.009229754 |  |  | 376560 | 0.9017543 | 0.8678712 | 0.01924192 | 0.9117593 | 0.008603894 | 0.9117676 | 0.01023291 |  |  | 334360 | 0.7918821 | 0.7035679 | 0.008198835 | 0.7968886 | 0.007430547 | 0.7968897 | 0.006972548
|  |  | 6392 | 0.9887945 | 0.9989443 | 0.0004206773 | 0.9961012 | 0.07195058 | 0.9961627 | 0.07835997 |  |  | 10446 | 0.9582185 | 0.9866156 | 0.00122848 | 0.9631694 | 0.005195962 | 0.9631853 | 0.003695347 |  |  | 6540 | 0.8902627 | 0.9669131 | 0.002710145 | 0.9046618 | 0.007830859 | 0.9046656 | 0.004998893 |  |  | 64980 | 0.8858969 | 0.9150489 | 0.005621826 | 0.8711162 | 0.006008283 | 0.8711172 | 0.009239419 |  |  | 376860 | 0.8995164 | 0.8678712 | 0.01924192 | 0.911847 | 0.008602385 | 0.9118553 | 0.01023151 |  |  | 334660 | 0.7897067 | 0.7035679 | 0.008198835 | 0.7969626 | 0.007428329 | 0.7969638 | 0.006970002
|  |  | 6397 | 0.9887945 | 0.9989471 | 0.0004204739 | 0.9961144 | 0.07195172 | 0.9961758 | 0.07836118 |  |  | 10746 | 0.9582185 | 0.9866215 | 0.001228458 | 0.9632611 | 0.005202866 | 0.9632768 | 0.00369945 |  |  | 6545 | 0.8902627 | 0.9669138 | 0.002710089 | 0.9046644 | 0.007830892 | 0.9046681 | 0.004998915 |  |  | 65280 | 0.8842154 | 0.9150489 | 0.005621826 | 0.8714232 | 0.006015846 | 0.8714243 | 0.009249012 |  |  | 377160 | 0.9017543 | 0.8678712 | 0.01924192 | 0.9119346 | 0.008600873 | 0.9119429 | 0.01023011 |  |  | 334960 | 0.7875312 | 0.7035679 | 0.008198835 | 0.7970366 | 0.007426111 | 0.7970377 | 0.006967457
|  |  | 6402 | 0.9878985 | 0.9989499 | 0.0004202725 | 0.9961276 | 0.07195286 | 0.9961889 | 0.07836239 |  |  | 11046 | 0.9582185 | 0.9866259 | 0.001228446 | 0.9633519 | 0.005209898 | 0.9633674 | 0.003703631 |  |  | 6550 | 0.8924207 | 0.9669146 | 0.002710033 | 0.904667 | 0.007830925 | 0.9046707 | 0.004998938 |  |  | 65580 | 0.8858969 | 0.9150489 | 0.005621826 | 0.8717294 | 0.006023348 | 0.8717306 | 0.009258536 |  |  | 377460 | 0.8950405 | 0.8678712 | 0.01924192 | 0.9120221 | 0.00859936 | 0.9120304 | 0.0102287 |  |  | 335260 | 0.7853558 | 0.7035679 | 0.008198835 | 0.7971104 | 0.007423894 | 0.7971115 | 0.006964913
|  |  | 6407 | 0.9896904 | 0.9989527 | 0.000420073 | 0.9961408 | 0.07195399 | 0.9962019 | 0.0783636 |  |  | 11346 | 0.9601394 | 0.9866292 | 0.00122844 | 0.9634419 | 0.005217053 | 0.9634573 | 0.003707888 |  |  | 6555 | 0.8924207 | 0.9669153 | 0.002709979 | 0.9046695 | 0.007830959 | 0.9046733 | 0.004998961 |  |  | 65880 | 0.8825339 | 0.9150489 | 0.005621826 | 0.8720348 | 0.00603079 | 0.872036 | 0.009267988 |  |  | 377760 | 0.8995164 | 0.8678712 | 0.01924192 | 0.9121095 | 0.008597844 | 0.9121178 | 0.0102273 |  |  | 335560 | 0.796233 | 0.7035679 | 0.008198835 | 0.7971841 | 0.007421676 | 0.7971852 | 0.006962368
|  |  | 6412 | 0.9896904 | 0.9989555 | 0.0004198754 | 0.9961539 | 0.07195512 | 0.9962148 | 0.0783648 |  |  | 11646 | 0.9601394 | 0.9866316 | 0.001228437 | 0.9635313 | 0.00522433 | 0.9635466 | 0.00371222 |  |  | 6560 | 0.8924207 | 0.966916 | 0.002709925 | 0.9046721 | 0.007830992 | 0.9046758 | 0.004998984 |  |  | 66180 | 0.8842154 | 0.9150489 | 0.005621826 | 0.8723393 | 0.006038173 | 0.8723406 | 0.009277371 |  |  | 378060 | 0.8995164 | 0.8678712 | 0.01924192 | 0.9121968 | 0.008596326 | 0.9122051 | 0.01022589 |  |  | 335860 | 0.7940576 | 0.7035679 | 0.008198835 | 0.7972577 | 0.007419458 | 0.7972587 | 0.006959823
|  |  | 6417 | 0.9878985 | 0.9989582 | 0.0004196796 | 0.9961669 | 0.07195625 | 0.9962277 | 0.078366 |  |  | 11946 | 0.9601394 | 0.9866334 | 0.001228436 | 0.9636203 | 0.005231727 | 0.9636354 | 0.003716624 |  |  | 6565 | 0.8902627 | 0.9669167 | 0.002709871 | 0.9046746 | 0.007831025 | 0.9046784 | 0.004999007 |  |  | 66480 | 0.8842154 | 0.9150489 | 0.005621826 | 0.8726431 | 0.006045496 | 0.8726444 | 0.009286683 |  |  | 378360 | 0.8950405 | 0.8678712 | 0.01924192 | 0.912284 | 0.008594806 | 0.9122923 | 0.01022447 |  |  | 336160 | 0.796233 | 0.7035679 | 0.008198835 | 0.7973312 | 0.00741724 | 0.7973322 | 0.006957279
|  |  | 6422 | 0.9896904 | 0.9989609 | 0.0004194857 | 0.9961799 | 0.07195737 | 0.9962406 | 0.07836719 |  |  | 12246 | 0.9601394 | 0.9866347 | 0.001228435 | 0.9637088 | 0.00523924 | 0.9637237 | 0.0037211 |  |  | 6570 | 0.8913417 | 0.9669174 | 0.002709818 | 0.9046772 | 0.007831058 | 0.904681 | 0.00499903 |  |  | 66780 | 0.8858969 | 0.9150489 | 0.005621826 | 0.8729459 | 0.00605276 | 0.8729473 | 0.009295926 |  |  | 378660 | 0.8995164 | 0.8678712 | 0.01924192 | 0.9123711 | 0.008593284 | 0.9123794 | 0.01022306 |  |  | 336460 | 0.7940576 | 0.7035679 | 0.008198835 | 0.7974045 | 0.007415022 | 0.7974055 | 0.006954734
|  |  | 6427 | 0.9887945 | 0.9989637 | 0.0004192936 | 0.9961929 | 0.07195848 | 0.9962534 | 0.07836838 |  |  | 12546 | 0.9601394 | 0.9866357 | 0.001228435 | 0.963797 | 0.005246866 | 0.9638117 | 0.003725644 |  |  | 6575 | 0.8924207 | 0.9669181 | 0.002709766 | 0.9046798 | 0.007831091 | 0.9046835 | 0.004999052 |  |  | 67080 | 0.8875784 | 0.9150489 | 0.005621826 | 0.873248 | 0.006059965 | 0.8732494 | 0.009305098 |  |  | 378960 | 0.9017543 | 0.8678712 | 0.01924192 | 0.9124581 | 0.00859176 | 0.9124664 | 0.01022164 |  |  | 336760 | 0.7940576 | 0.7035679 | 0.008198835 | 0.7974777 | 0.007412804 | 0.7974787 | 0.00695219
|  |  | 6432 | 0.9896904 | 0.9989664 | 0.0004191033 | 0.9962058 | 0.0719596 | 0.9962662 | 0.07836957 |  |  | 12846 | 0.9610998 | 0.9866364 | 0.001228436 | 0.9638848 | 0.005254604 | 0.9638994 | 0.003730257 |  |  | 6580 | 0.8913417 | 0.9669188 | 0.002709715 | 0.9046823 | 0.007831124 | 0.9046861 | 0.004999075 |  |  | 67380 | 0.8875784 | 0.9150489 | 0.005621826 | 0.8735492 | 0.00606711 | 0.8735507 | 0.009314201 |  |  | 379260 | 0.8995164 | 0.8678712 | 0.01924192 | 0.912545 | 0.008590234 | 0.9125533 | 0.01022022 |  |  | 337060 | 0.7984085 | 0.7035679 | 0.008198835 | 0.7975508 | 0.007410586 | 0.7975518 | 0.006949647
|  |  | 6437 | 0.9887945 | 0.998969 | 0.0004189148 | 0.9962187 | 0.07196071 | 0.9962789 | 0.07837075 |  |  | 13146 | 0.9610998 | 0.9866369 | 0.001228436 | 0.9639723 | 0.005262449 | 0.9639868 | 0.003734935 |  |  | 6585 | 0.8902627 | 0.9669195 | 0.002709664 | 0.9046849 | 0.007831157 | 0.9046886 | 0.004999098 |  |  | 67680 | 0.8858969 | 0.9150489 | 0.005621826 | 0.8738496 | 0.006074197 | 0.8738511 | 0.009323234 |  |  | 379560 | 0.8972784 | 0.8678712 | 0.01924192 | 0.9126318 | 0.008588705 | 0.91264 | 0.0102188 |  |  | 337360 | 0.7875312 | 0.7035679 | 0.008198835 | 0.7976237 | 0.007408368 | 0.7976247 | 0.006947103
|  |  | 6442 | 0.9896904 | 0.9989717 | 0.0004187281 | 0.9962315 | 0.07196181 | 0.9962916 | 0.07837193 |  |  | 13446 | 0.9601394 | 0.9866373 | 0.001228436 | 0.9640596 | 0.005270399 | 0.9640739 | 0.003739678 |  |  | 6590 | 0.8913417 | 0.9669202 | 0.002709613 | 0.9046874 | 0.007831191 | 0.9046912 | 0.004999121 |  |  | 67980 | 0.8892599 | 0.9150489 | 0.005621826 | 0.8741492 | 0.006081225 | 0.8741508 | 0.009332198 |  |  | 379860 | 0.8972784 | 0.8678712 | 0.01924192 | 0.9127185 | 0.008587175 | 0.9127267 | 0.01021737 |  |  | 337660 | 0.7875312 | 0.7035679 | 0.008198835 | 0.7976966 | 0.00740615 | 0.7976975 | 0.00694456
|  |  | 6447 | 0.9887945 | 0.9989744 | 0.0004185432 | 0.9962443 | 0.07196292 | 0.9963042 | 0.07837311 |  |  | 13746 | 0.9601394 | 0.9866376 | 0.001228437 | 0.9641465 | 0.005278452 | 0.9641607 | 0.003744484 |  |  | 6595 | 0.8913417 | 0.9669209 | 0.002709564 | 0.90469 | 0.007831224 | 0.9046937 | 0.004999144 |  |  | 68280 | 0.8892599 | 0.9150489 | 0.005621826 | 0.874448 | 0.006088194 | 0.8744496 | 0.009341093 |  |  | 380160 | 0.8995164 | 0.8678712 | 0.01924192 | 0.9128051 | 0.008585642 | 0.9128133 | 0.01021594 |  |  | 337960 | 0.796233 | 0.7035679 | 0.008198835 | 0.7977693 | 0.007403932 | 0.7977702 | 0.006942016
|  |  | 6452 | 0.9887945 | 0.998977 | 0.00041836 | 0.996257 | 0.07196402 | 0.9963168 | 0.07837428 |  |  | 14046 | 0.9630207 | 0.9866378 | 0.001228437 | 0.9642333 | 0.005286604 | 0.9642473 | 0.003749351 |  |  | 6600 | 0.8913417 | 0.9669216 | 0.002709515 | 0.9046926 | 0.007831257 | 0.9046963 | 0.004999167 |  |  | 68580 | 0.8909413 | 0.9150489 | 0.005621826 | 0.8747459 | 0.006095105 | 0.8747476 | 0.009349918 |  |  | 380460 | 0.9039923 | 0.8678712 | 0.01924192 | 0.9128916 | 0.008584108 | 0.9128998 | 0.01021451 |  |  | 338260 | 0.796233 | 0.7035679 | 0.008198835 | 0.7978419 | 0.007401714 | 0.7978428 | 0.006939474
|  |  | 6457 | 0.9887945 | 0.9989796 | 0.0004181786 | 0.9962697 | 0.07196511 | 0.9963294 | 0.07837545 |  |  | 14346 | 0.9630207 | 0.986638 | 0.001228437 | 0.9643197 | 0.005294853 | 0.9643336 | 0.003754277 |  |  | 6605 | 0.8913417 | 0.9669223 | 0.002709466 | 0.9046951 | 0.00783129 | 0.9046989 | 0.00499919 |  |  | 68880 | 0.8892599 | 0.9150489 | 0.005621826 | 0.8750431 | 0.006101958 | 0.8750448 | 0.009358674 |  |  | 380760 | 0.8995164 | 0.8678712 | 0.01924192 | 0.912978 | 0.008582571 | 0.9129862 | 0.01021308 |  |  | 338560 | 0.7918821 | 0.7035679 | 0.008198835 | 0.7979144 | 0.007399496 | 0.7979153 | 0.006936931
|  |  | 6462 | 0.9878985 | 0.9989822 | 0.0004179989 | 0.9962824 | 0.0719662 | 0.9963419 | 0.07837661 |  |  | 14646 | 0.9620603 | 0.9866381 | 0.001228437 | 0.964406 | 0.005303195 | 0.9644197 | 0.003759262 |  |  | 6610 | 0.8924207 | 0.9669229 | 0.002709418 | 0.9046977 | 0.007831324 | 0.9047014 | 0.004999213 |  |  | 69180 | 0.8875784 | 0.9150489 | 0.005621826 | 0.8753394 | 0.006108752 | 0.8753411 | 0.009367362 |  |  | 381060 | 0.9017543 | 0.8678712 | 0.01924192 | 0.9130643 | 0.008581033 | 0.9130725 | 0.01021164 |  |  | 338860 | 0.7897067 | 0.7035679 | 0.008198835 | 0.7979867 | 0.007397279 | 0.7979876 | 0.006934389
|  |  | 6467 | 0.9896904 | 0.9989848 | 0.0004178209 | 0.996295 | 0.07196729 | 0.9963544 | 0.07837777 |  |  | 14946 | 0.9630207 | 0.9866382 | 0.001228437 | 0.9644919 | 0.005311629 | 0.9645056 | 0.003764302 |  |  | 6615 | 0.8913417 | 0.9669236 | 0.002709371 | 0.9047002 | 0.007831357 | 0.904704 | 0.004999236 |  |  | 69480 | 0.8858969 | 0.9150489 | 0.005621826 | 0.8756349 | 0.006115489 | 0.8756367 | 0.009375981 |  |  | 381360 | 0.9062302 | 0.8678712 | 0.01924192 | 0.9131505 | 0.008579492 | 0.9131587 | 0.01021021 |  |  | 339160 | 0.8027594 | 0.7035679 | 0.008198835 | 0.798059 | 0.007395061 | 0.7980599 | 0.006931847
|  |  | 6472 | 0.9896904 | 0.9989874 | 0.0004176445 | 0.9963075 | 0.07196838 | 0.9963668 | 0.07837892 |  |  | 15246 | 0.9630207 | 0.9866383 | 0.001228437 | 0.9645777 | 0.005320152 | 0.9645912 | 0.003769398 |  |  | 6620 | 0.8902627 | 0.9669243 | 0.002709324 | 0.9047028 | 0.00783139 | 0.9047065 | 0.004999259 |  |  | 69780 | 0.8892599 | 0.9150489 | 0.005621826 | 0.8759296 | 0.006122168 | 0.8759314 | 0.009384531 |  |  | 381660 | 0.9062302 | 0.8678712 | 0.01924192 | 0.9132366 | 0.008577949 | 0.9132448 | 0.01020877 |  |  | 339460 | 0.7897067 | 0.7035679 | 0.008198835 | 0.7981311 | 0.007392844 | 0.798132 | 0.006929305
|  |  | 6477 | 0.9887945 | 0.99899 | 0.0004174699 | 0.9963201 | 0.07196946 | 0.9963792 | 0.07838008 |  |  | 15546 | 0.9630207 | 0.9866383 | 0.001228437 | 0.9646632 | 0.005328761 | 0.9646766 | 0.003774548 |  |  | 6625 | 0.8924207 | 0.9669249 | 0.002709278 | 0.9047053 | 0.007831424 | 0.9047091 | 0.004999282 |  |  | 70080 | 0.8875784 | 0.9150489 | 0.005621826 | 0.8762235 | 0.006128789 | 0.8762254 | 0.009393013 |  |  | 381960 | 0.9017543 | 0.8678712 | 0.01924192 | 0.9133226 | 0.008576405 | 0.9133308 | 0.01020732 |  |  | 339760 | 0.7940576 | 0.7035679 | 0.008198835 | 0.7982031 | 0.007390626 | 0.7982039 | 0.006926763
|  |  | 6482 | 0.9887945 | 0.9989925 | 0.0004172969 | 0.9963325 | 0.07197054 | 0.9963915 | 0.07838122 |  |  | 15846 | 0.9639812 | 0.9866384 | 0.001228437 | 0.9647485 | 0.005337453 | 0.9647617 | 0.003779749 |  |  | 6630 | 0.8924207 | 0.9669256 | 0.002709232 | 0.9047079 | 0.007831457 | 0.9047116 | 0.004999305 |  |  | 70380 | 0.8875784 | 0.9150489 | 0.005621826 | 0.8765166 | 0.006135353 | 0.8765185 | 0.009401426 |  |  | 382260 | 0.8972784 | 0.8678712 | 0.01924192 | 0.9134085 | 0.008574858 | 0.9134167 | 0.01020588 |  |  | 340060 | 0.7875312 | 0.7035679 | 0.008198835 | 0.7982749 | 0.007388409 | 0.7982758 | 0.006924222
|  |  | 6487 | 0.9896904 | 0.9989951 | 0.0004171256 | 0.996345 | 0.07197161 | 0.9964038 | 0.07838237 |  |  | 16146 | 0.9649417 | 0.9866384 | 0.001228437 | 0.9648336 | 0.005346226 | 0.9648466 | 0.003785 |  |  | 6635 | 0.8913417 | 0.9669262 | 0.002709187 | 0.9047104 | 0.00783149 | 0.9047142 | 0.004999328 |  |  | 70680 | 0.8892599 | 0.9150489 | 0.005621826 | 0.8768089 | 0.00614186 | 0.8768109 | 0.009409772 |  |  | 382560 | 0.9017543 | 0.8678712 | 0.01924192 | 0.9134943 | 0.008573309 | 0.9135026 | 0.01020443 |  |  | 340360 | 0.7897067 | 0.7035679 | 0.008198835 | 0.7983467 | 0.007386192 | 0.7983475 | 0.006921682
|  |  | 6492 | 0.9887945 | 0.9989976 | 0.0004169559 | 0.9963574 | 0.07197268 | 0.9964161 | 0.07838351 |  |  | 16446 | 0.9639812 | 0.9866384 | 0.001228437 | 0.9649184 | 0.005355077 | 0.9649313 | 0.003790301 |  |  | 6640 | 0.8902627 | 0.9669269 | 0.002709143 | 0.904713 | 0.007831524 | 0.9047167 | 0.004999351 |  |  | 70980 | 0.8909413 | 0.9150489 | 0.005621826 | 0.8771004 | 0.00614831 | 0.8771024 | 0.00941805 |  |  | 382860 | 0.9107061 | 0.8678712 | 0.01924192 | 0.9135801 | 0.008571759 | 0.9135883 | 0.01020298 |  |  | 340660 | 0.7918821 | 0.7035679 | 0.008198835 | 0.7984183 | 0.007383975 | 0.7984191 | 0.006919141
|  |  | 6497 | 0.9896904 | 0.9990001 | 0.0004167878 | 0.9963697 | 0.07197375 | 0.9964283 | 0.07838465 |  |  | 16746 | 0.9649417 | 0.9866384 | 0.001228437 | 0.965003 | 0.005364003 | 0.9650158 | 0.003795648 |  |  | 6645 | 0.8924207 | 0.9669275 | 0.002709099 | 0.9047155 | 0.007831557 | 0.9047193 | 0.004999374 |  |  | 71280 | 0.8909413 | 0.9150489 | 0.005621826 | 0.8773912 | 0.006154703 | 0.8773932 | 0.00942626 |  |  | 383160 | 0.9039923 | 0.8678712 | 0.01924192 | 0.9136657 | 0.008570206 | 0.9136739 | 0.01020153 |  |  | 340960 | 0.7918821 | 0.7035679 | 0.008198835 | 0.7984898 | 0.007381758 | 0.7984906 | 0.006916601
|  |  | 6502 | 0.9887945 | 0.9990026 | 0.0004166213 | 0.996382 | 0.07197481 | 0.9964404 | 0.07838578 |  |  | 17046 | 0.9639812 | 0.9866384 | 0.001228437 | 0.9650874 | 0.005373003 | 0.9651001 | 0.003801042 |  |  | 6650 | 0.8913417 | 0.9669281 | 0.002709055 | 0.9047181 | 0.007831591 | 0.9047218 | 0.004999397 |  |  | 71580 | 0.8909413 | 0.9150489 | 0.005621826 | 0.8776811 | 0.006161039 | 0.8776832 | 0.009434403 |  |  | 383460 | 0.8972784 | 0.8678712 | 0.01924192 | 0.9137512 | 0.008568652 | 0.9137594 | 0.01020008 |  |  | 341260 | 0.7918821 | 0.7035679 | 0.008198835 | 0.7985612 | 0.007379541 | 0.798562 | 0.006914062
|  |  | 6507 | 0.9887945 | 0.9990051 | 0.0004164564 | 0.9963943 | 0.07197587 | 0.9964526 | 0.07838691 |  |  | 17346 | 0.9659021 | 0.9866384 | 0.001228437 | 0.9651716 | 0.005382074 | 0.9651841 | 0.003806481 |  |  | 6655 | 0.8924207 | 0.9669288 | 0.002709013 | 0.9047206 | 0.007831624 | 0.9047244 | 0.004999421 |  |  | 71880 | 0.8909413 | 0.9150489 | 0.005621826 | 0.8779702 | 0.006167319 | 0.8779723 | 0.009442478 |  |  | 383760 | 0.8995164 | 0.8678712 | 0.01924192 | 0.9138366 | 0.008567095 | 0.9138448 | 0.01019862 |  |  | 341560 | 0.7918821 | 0.7035679 | 0.008198835 | 0.7986325 | 0.007377325 | 0.7986333 | 0.006911522
|  |  | 6512 | 0.9887945 | 0.9990075 | 0.000416293 | 0.9964065 | 0.07197693 | 0.9964647 | 0.07838803 |  |  | 17646 | 0.9639812 | 0.9866384 | 0.001228437 | 0.9652555 | 0.005391214 | 0.9652679 | 0.003811963 |  |  | 6660 | 0.8913417 | 0.9669294 | 0.00270897 | 0.9047232 | 0.007831658 | 0.9047269 | 0.004999444 |  |  | 72180 | 0.8943043 | 0.9150489 | 0.005621826 | 0.8782585 | 0.006173542 | 0.8782607 | 0.009450486 |  |  | 384060 | 0.9017543 | 0.8678712 | 0.01924192 | 0.9139219 | 0.008565536 | 0.9139301 | 0.01019716 |  |  | 341860 | 0.7897067 | 0.7035679 | 0.008198835 | 0.7987036 | 0.007375109 | 0.7987044 | 0.006908983
|  |  | 6517 | 0.9896904 | 0.99901 | 0.0004161312 | 0.9964187 | 0.07197798 | 0.9964767 | 0.07838916 |  |  | 17946 | 0.9659021 | 0.9866385 | 0.001228437 | 0.9653392 | 0.00540042 | 0.9653515 | 0.003817487 |  |  | 6665 | 0.8924207 | 0.96693 | 0.002708928 | 0.9047257 | 0.007831691 | 0.9047295 | 0.004999467 |  |  | 72480 | 0.8909413 | 0.9150489 | 0.005621826 | 0.8785461 | 0.00617971 | 0.8785483 | 0.009458427 |  |  | 384360 | 0.9062302 | 0.8678712 | 0.01924192 | 0.9140072 | 0.008563976 | 0.9140153 | 0.0101957 |  |  | 342160 | 0.7984085 | 0.7035679 | 0.008198835 | 0.7987747 | 0.007372893 | 0.7987754 | 0.006906445
|  |  | 6522 | 0.9887945 | 0.9990124 | 0.000415971 | 0.9964309 | 0.07197903 | 0.9964887 | 0.07839027 |  |  | 18246 | 0.9649417 | 0.9866385 | 0.001228437 | 0.9654227 | 0.005409689 | 0.9654348 | 0.003823051 |  |  | 6670 | 0.8913417 | 0.9669306 | 0.002708887 | 0.9047283 | 0.007831725 | 0.904732 | 0.00499949 |  |  | 72780 | 0.8909413 | 0.9150489 | 0.005621826 | 0.8788328 | 0.006185821 | 0.8788351 | 0.009466301 |  |  | 384660 | 0.9017543 | 0.8678712 | 0.01924192 | 0.9140923 | 0.008562414 | 0.9141005 | 0.01019424 |  |  | 342460 | 0.7918821 | 0.7035679 | 0.008198835 | 0.7988456 | 0.007370677 | 0.7988463 | 0.006903907
|  |  | 6527 | 0.9896904 | 0.9990148 | 0.0004158123 | 0.996443 | 0.07198008 | 0.9965007 | 0.07839139 |  |  | 18546 | 0.9659021 | 0.9866385 | 0.001228437 | 0.965506 | 0.00541902 | 0.9655179 | 0.003828654 |  |  | 6675 | 0.8924207 | 0.9669312 | 0.002708846 | 0.9047308 | 0.007831758 | 0.9047346 | 0.004999513 |  |  | 73080 | 0.8909413 | 0.9150489 | 0.005621826 | 0.8791188 | 0.006191877 | 0.8791211 | 0.009474109 |  |  | 384960 | 0.9017543 | 0.8678712 | 0.01924192 | 0.9141773 | 0.008560849 | 0.9141855 | 0.01019277 |  |  | 342760 | 0.7940576 | 0.7035679 | 0.008198835 | 0.7989164 | 0.007368461 | 0.7989171 | 0.006901369
|  |  | 6532 | 0.9887945 | 0.9990172 | 0.0004156551 | 0.996455 | 0.07198112 | 0.9965126 | 0.0783925 |  |  | 18846 | 0.9649417 | 0.9866385 | 0.001228437 | 0.965589 | 0.00542841 | 0.9656009 | 0.003834296 |  |  | 6680 | 0.8924207 | 0.9669319 | 0.002708806 | 0.9047334 | 0.007831792 | 0.9047371 | 0.004999536 |  |  | 73380 | 0.8926228 | 0.9150489 | 0.005621826 | 0.879404 | 0.006197877 | 0.8794063 | 0.00948185 |  |  | 385260 | 0.8995164 | 0.8678712 | 0.01924192 | 0.9142622 | 0.008559283 | 0.9142704 | 0.01019131 |  |  | 343060 | 0.796233 | 0.7035679 | 0.008198835 | 0.798987 | 0.007366246 | 0.7989878 | 0.006898832
|  |  | 6537 | 0.9878985 | 0.9990196 | 0.0004154994 | 0.996467 | 0.07198216 | 0.9965244 | 0.07839361 |  |  | 19146 | 0.9659021 | 0.9866385 | 0.001228437 | 0.9656718 | 0.005437858 | 0.9656835 | 0.003839974 |  |  | 6685 | 0.8913417 | 0.9669325 | 0.002708766 | 0.9047359 | 0.007831825 | 0.9047397 | 0.00499956 |  |  | 73680 | 0.8926228 | 0.9150489 | 0.005621826 | 0.8796884 | 0.006203822 | 0.8796908 | 0.009489525 |  |  | 385560 | 0.9062302 | 0.8678712 | 0.01924192 | 0.9143471 | 0.008557715 | 0.9143552 | 0.01018984 |  |  | 343360 | 0.8005839 | 0.7035679 | 0.008198835 | 0.7990576 | 0.007364031 | 0.7990583 | 0.006896296
|  |  | 6542 | 0.9887945 | 0.999022 | 0.0004153452 | 0.996479 | 0.07198319 | 0.9965363 | 0.07839471 |  |  | 19446 | 0.9659021 | 0.9866385 | 0.001228437 | 0.9657544 | 0.00544736 | 0.965766 | 0.003845687 |  |  | 6690 | 0.8913417 | 0.9669331 | 0.002708726 | 0.9047385 | 0.007831859 | 0.9047422 | 0.004999583 |  |  | 73980 | 0.8943043 | 0.9150489 | 0.005621826 | 0.8799721 | 0.006209712 | 0.8799745 | 0.009497134 |  |  | 385860 | 0.9039923 | 0.8678712 | 0.01924192 | 0.9144318 | 0.008556145 | 0.91444 | 0.01018836 |  |  | 343660 | 0.796233 | 0.7035679 | 0.008198835 | 0.799128 | 0.007361816 | 0.7991287 | 0.00689376
|  |  | 6547 | 0.9887945 | 0.9990244 | 0.0004151925 | 0.9964909 | 0.07198423 | 0.9965481 | 0.07839581 |  |  | 19746 | 0.9659021 | 0.9866385 | 0.001228437 | 0.9658368 | 0.005456916 | 0.9658483 | 0.003851435 |  |  | 6695 | 0.8913417 | 0.9669337 | 0.002708687 | 0.904741 | 0.007831893 | 0.9047448 | 0.004999606 |  |  | 74280 | 0.8926228 | 0.9150489 | 0.005621826 | 0.8802549 | 0.006215547 | 0.8802574 | 0.009504677 |  |  | 386160 | 0.9062302 | 0.8678712 | 0.01924192 | 0.9145165 | 0.008554573 | 0.9145246 | 0.01018689 |  |  | 343960 | 0.7940576 | 0.7035679 | 0.008198835 | 0.7991984 | 0.007359602 | 0.799199 | 0.006891224
|  |  | 6552 | 0.9887945 | 0.9990267 | 0.0004150413 | 0.9965028 | 0.07198525 | 0.9965598 | 0.0783969 |  |  | 20046 | 0.967823 | 0.9866385 | 0.001228437 | 0.965919 | 0.005466522 | 0.9659303 | 0.003857215 |  |  | 6700 | 0.8913417 | 0.9669343 | 0.002708649 | 0.9047436 | 0.007831926 | 0.9047473 | 0.004999629 |  |  | 74580 | 0.8943043 | 0.9150489 | 0.005621826 | 0.880537 | 0.006221327 | 0.8805395 | 0.009512154 |  |  | 386460 | 0.9039923 | 0.8678712 | 0.01924192 | 0.914601 | 0.008552999 | 0.9146092 | 0.01018541 |  |  | 344260 | 0.8005839 | 0.7035679 | 0.008198835 | 0.7992686 | 0.007357387 | 0.7992692 | 0.006888689
|  |  | 6557 | 0.9887945 | 0.999029 | 0.0004148915 | 0.9965147 | 0.07198628 | 0.9965715 | 0.078398 |  |  | 20346 | 0.9668626 | 0.9866385 | 0.001228437 | 0.9660009 | 0.005476176 | 0.9660121 | 0.003863027 |  |  | 6705 | 0.8913417 | 0.9669348 | 0.002708611 | 0.9047461 | 0.00783196 | 0.9047498 | 0.004999653 |  |  | 74880 | 0.8943043 | 0.9150489 | 0.005621826 | 0.8808184 | 0.006227052 | 0.8808209 | 0.009519566 |  |  | 386760 | 0.9017543 | 0.8678712 | 0.01924192 | 0.9146854 | 0.008551423 | 0.9146936 | 0.01018393 |  |  | 344560 | 0.7984085 | 0.7035679 | 0.008198835 | 0.7993387 | 0.007355173 | 0.7993393 | 0.006886154
|  |  | 6562 | 0.9896904 | 0.9990314 | 0.0004147431 | 0.9965265 | 0.0719873 | 0.9965832 | 0.07839908 |  |  | 20646 | 0.9668626 | 0.9866385 | 0.001228437 | 0.9660827 | 0.005485878 | 0.9660937 | 0.00386887 |  |  | 6710 | 0.8924207 | 0.9669354 | 0.002708573 | 0.9047487 | 0.007831994 | 0.9047524 | 0.004999676 |  |  | 75180 | 0.8943043 | 0.9150489 | 0.005621826 | 0.8810989 | 0.006232723 | 0.8811015 | 0.009526913 |  |  | 387060 | 0.9017543 | 0.8678712 | 0.01924192 | 0.9147698 | 0.008549846 | 0.9147779 | 0.01018245 |  |  | 344860 | 0.8005839 | 0.7035679 | 0.008198835 | 0.7994086 | 0.00735296 | 0.7994093 | 0.00688362
|  |  | 6567 | 0.9896904 | 0.9990337 | 0.0004145961 | 0.9965383 | 0.07198832 | 0.9965948 | 0.07840017 |  |  | 20946 | 0.9668626 | 0.9866385 | 0.001228437 | 0.9661642 | 0.005495624 | 0.9661751 | 0.003874742 |  |  | 6715 | 0.8924207 | 0.966936 | 0.002708536 | 0.9047512 | 0.007832027 | 0.9047549 | 0.004999699 |  |  | 75480 | 0.8959858 | 0.9150489 | 0.005621826 | 0.8813787 | 0.00623834 | 0.8813813 | 0.009534194 |  |  | 387360 | 0.9062302 | 0.8678712 | 0.01924192 | 0.914854 | 0.008548266 | 0.9148622 | 0.01018097 |  |  | 345160 | 0.7984085 | 0.7035679 | 0.008198835 | 0.7994785 | 0.007350747 | 0.7994791 | 0.006881086
|  |  | 6572 | 0.9896904 | 0.999036 | 0.0004144506 | 0.99655 | 0.07198934 | 0.9966064 | 0.07840125 |  |  | 21246 | 0.9668626 | 0.9866385 | 0.001228437 | 0.9662455 | 0.005505413 | 0.9662563 | 0.003880642 |  |  | 6720 | 0.8913417 | 0.9669366 | 0.0027085 | 0.9047538 | 0.007832061 | 0.9047575 | 0.004999723 |  |  | 75780 | 0.8976673 | 0.9150489 | 0.005621826 | 0.8816577 | 0.006243902 | 0.8816604 | 0.009541411 |  |  | 387660 | 0.9039923 | 0.8678712 | 0.01924192 | 0.9149382 | 0.008546685 | 0.9149463 | 0.01017948 |  |  | 345460 | 0.8005839 | 0.7035679 | 0.008198835 | 0.7995482 | 0.007348534 | 0.7995488 | 0.006878553
|  |  | 6577 | 0.9887945 | 0.9990382 | 0.0004143065 | 0.9965617 | 0.07199035 | 0.996618 | 0.07840233 |  |  | 21546 | 0.9659021 | 0.9866385 | 0.001228437 | 0.9663266 | 0.005515242 | 0.9663372 | 0.003886568 |  |  | 6725 | 0.8913417 | 0.9669372 | 0.002708464 | 0.9047563 | 0.007832095 | 0.90476 | 0.004999746 |  |  | 76080 | 0.8959858 | 0.9150489 | 0.005621826 | 0.881936 | 0.006249411 | 0.8819387 | 0.009548562 |  |  | 387960 | 0.9017543 | 0.8678712 | 0.01924192 | 0.9150223 | 0.008545102 | 0.9150304 | 0.01017799 |  |  | 345760 | 0.7897067 | 0.7035679 | 0.008198835 | 0.7996178 | 0.007346321 | 0.7996184 | 0.00687602
|  |  | 6582 | 0.9887945 | 0.9990405 | 0.0004141637 | 0.9965733 | 0.07199136 | 0.9966295 | 0.0784034 |  |  | 21846 | 0.967823 | 0.9866385 | 0.001228437 | 0.9664074 | 0.005525111 | 0.966418 | 0.003892521 |  |  | 6730 | 0.8934997 | 0.9669377 | 0.002708428 | 0.9047588 | 0.007832129 | 0.9047626 | 0.004999769 |  |  | 76380 | 0.8959858 | 0.9150489 | 0.005621826 | 0.8822135 | 0.006254866 | 0.8822162 | 0.00955565 |  |  | 388260 | 0.8972784 | 0.8678712 | 0.01924192 | 0.9151062 | 0.008543517 | 0.9151144 | 0.0101765 |  |  | 346060 | 0.796233 | 0.7035679 | 0.008198835 | 0.7996873 | 0.007344109 | 0.7996879 | 0.006873488
|  |  | 6587 | 0.9896904 | 0.9990428 | 0.0004140223 | 0.9965849 | 0.07199236 | 0.996641 | 0.07840447 |  |  | 22146 | 0.967823 | 0.9866385 | 0.001228437 | 0.9664881 | 0.005535016 | 0.9664985 | 0.003898499 |  |  | 6735 | 0.8924207 | 0.9669383 | 0.002708392 | 0.9047614 | 0.007832162 | 0.9047651 | 0.004999793 |  |  | 76680 | 0.8943043 | 0.9150489 | 0.005621826 | 0.8824903 | 0.006260268 | 0.882493 | 0.009562673 |  |  | 388560 | 0.9039923 | 0.8678712 | 0.01924192 | 0.9151901 | 0.00854193 | 0.9151982 | 0.01017501 |  |  | 346360 | 0.7984085 | 0.7035679 | 0.008198835 | 0.7997567 | 0.007341897 | 0.7997573 | 0.006870957
|  |  | 6592 | 0.9887945 | 0.999045 | 0.0004138823 | 0.9965965 | 0.07199337 | 0.9966524 | 0.07840554 |  |  | 22446 | 0.9687835 | 0.9866385 | 0.001228437 | 0.9665685 | 0.005544957 | 0.9665788 | 0.0039045 |  |  | 6740 | 0.8913417 | 0.9669389 | 0.002708358 | 0.9047639 | 0.007832196 | 0.9047676 | 0.004999816 |  |  | 76980 | 0.8943043 | 0.9150489 | 0.005621826 | 0.8827662 | 0.006265617 | 0.8827691 | 0.009569632 |  |  | 388860 | 0.9084681 | 0.8678712 | 0.01924192 | 0.9152739 | 0.008540342 | 0.915282 | 0.01017352 |  |  | 346660 | 0.8049348 | 0.7035679 | 0.008198835 | 0.799826 | 0.007339686 | 0.7998265 | 0.006868426
|  |  | 6597 | 0.9896904 | 0.9990472 | 0.0004137436 | 0.996608 | 0.07199436 | 0.9966638 | 0.07840661 |  |  | 22746 | 0.9687835 | 0.9866385 | 0.001228437 | 0.9666488 | 0.005554931 | 0.9666589 | 0.003910525 |  |  | 6745 | 0.8913417 | 0.9669394 | 0.002708323 | 0.9047665 | 0.00783223 | 0.9047702 | 0.004999839 |  |  | 77280 | 0.8943043 | 0.9150489 | 0.005621826 | 0.8830415 | 0.006270912 | 0.8830443 | 0.009576527 |  |  | 389160 | 0.9107061 | 0.8678712 | 0.01924192 | 0.9153576 | 0.008538751 | 0.9153657 | 0.01017202 |  |  | 346960 | 0.8071103 | 0.7035679 | 0.008198835 | 0.7998951 | 0.007337475 | 0.7998957 | 0.006865896
|  |  | 6602 | 0.9896904 | 0.9990495 | 0.0004136063 | 0.9966195 | 0.07199536 | 0.9966752 | 0.07840767 |  |  | 23046 | 0.967823 | 0.9866385 | 0.001228437 | 0.9667288 | 0.005564937 | 0.9667388 | 0.00391657 |  |  | 6750 | 0.8934997 | 0.96694 | 0.002708289 | 0.904769 | 0.007832264 | 0.9047727 | 0.004999863 |  |  | 77580 | 0.8976673 | 0.9150489 | 0.005621826 | 0.883316 | 0.006276155 | 0.8833189 | 0.009583358 |  |  | 389460 | 0.9062302 | 0.8678712 | 0.01924192 | 0.9154411 | 0.008537159 | 0.9154492 | 0.01017052 |  |  | 347260 | 0.796233 | 0.7035679 | 0.008198835 | 0.7999642 | 0.007335264 | 0.7999647 | 0.006863366
|  |  | 6607 | 0.9896904 | 0.9990517 | 0.0004134702 | 0.996631 | 0.07199635 | 0.9966865 | 0.07840872 |  |  | 23346 | 0.9687835 | 0.9866385 | 0.001228437 | 0.9668086 | 0.005574973 | 0.9668185 | 0.003922637 |  |  | 6755 | 0.8934997 | 0.9669405 | 0.002708256 | 0.9047715 | 0.007832298 | 0.9047753 | 0.004999886 |  |  | 77880 | 0.8959858 | 0.9150489 | 0.005621826 | 0.8835897 | 0.006281345 | 0.8835926 | 0.009590126 |  |  | 389760 | 0.9084681 | 0.8678712 | 0.01924192 | 0.9155246 | 0.008535565 | 0.9155327 | 0.01016902 |  |  | 347560 | 0.8005839 | 0.7035679 | 0.008198835 | 0.8000331 | 0.007333054 | 0.8000336 | 0.006860837
|  |  | 6612 | 0.9887945 | 0.9990539 | 0.0004133355 | 0.9966424 | 0.07199734 | 0.9966977 | 0.07840978 |  |  | 23646 | 0.967823 | 0.9866385 | 0.001228437 | 0.9668882 | 0.005585037 | 0.9668979 | 0.003928722 |  |  | 6760 | 0.8934997 | 0.9669411 | 0.002708222 | 0.9047741 | 0.007832332 | 0.9047778 | 0.00499991 |  |  | 78180 | 0.8976673 | 0.9150489 | 0.005621826 | 0.8838627 | 0.006286482 | 0.8838657 | 0.009596831 |  |  | 390060 | 0.9017543 | 0.8678712 | 0.01924192 | 0.915608 | 0.008533969 | 0.9156161 | 0.01016752 |  |  | 347860 | 0.7918821 | 0.7035679 | 0.008198835 | 0.8001019 | 0.007330844 | 0.8001024 | 0.006858309
|  |  | 6617 | 0.9878985 | 0.999056 | 0.0004132021 | 0.9966537 | 0.07199833 | 0.996709 | 0.07841083 |  |  | 23946 | 0.9687835 | 0.9866385 | 0.001228437 | 0.9669675 | 0.005595127 | 0.9669772 | 0.003934827 |  |  | 6765 | 0.8924207 | 0.9669416 | 0.002708189 | 0.9047766 | 0.007832366 | 0.9047803 | 0.004999933 |  |  | 78480 | 0.8959858 | 0.9150489 | 0.005621826 | 0.8841349 | 0.006291567 | 0.8841379 | 0.009603473 |  |  | 390360 | 0.9062302 | 0.8678712 | 0.01924192 | 0.9156913 | 0.008532372 | 0.9156994 | 0.01016601 |  |  | 348160 | 0.7940576 | 0.7035679 | 0.008198835 | 0.8001706 | 0.007328635 | 0.8001711 | 0.006855781
|  |  | 6622 | 0.9896904 | 0.9990582 | 0.00041307 | 0.9966651 | 0.07199931 | 0.9967202 | 0.07841187 |  |  | 24246 | 0.9687835 | 0.9866385 | 0.001228437 | 0.9670467 | 0.005605243 | 0.9670562 | 0.003940949 |  |  | 6770 | 0.8913417 | 0.9669421 | 0.002708157 | 0.9047792 | 0.0078324 | 0.9047829 | 0.004999957 |  |  | 78780 | 0.8959858 | 0.9150489 | 0.005621826 | 0.8844064 | 0.0062966 | 0.8844095 | 0.009610052 |  |  | 390660 | 0.9062302 | 0.8678712 | 0.01924192 | 0.9157745 | 0.008530772 | 0.9157826 | 0.01016451 |  |  | 348460 | 0.7984085 | 0.7035679 | 0.008198835 | 0.8002392 | 0.007326426 | 0.8002396 | 0.006853254
|  |  | 6627 | 0.9887945 | 0.9990604 | 0.0004129391 | 0.9966764 | 0.07200029 | 0.9967313 | 0.07841291 |  |  | 24546 | 0.967823 | 0.9866385 | 0.001228437 | 0.9671256 | 0.005615382 | 0.9671351 | 0.003947088 |  |  | 6775 | 0.8913417 | 0.9669427 | 0.002708125 | 0.9047817 | 0.007832434 | 0.9047854 | 0.00499998 |  |  | 79080 | 0.8959858 | 0.9150489 | 0.005621826 | 0.8846772 | 0.006301582 | 0.8846803 | 0.009616568 |  |  | 390960 | 0.9107061 | 0.8678712 | 0.01924192 | 0.9158576 | 0.008529171 | 0.9158657 | 0.010163 |  |  | 348760 | 0.796233 | 0.7035679 | 0.008198835 | 0.8003076 | 0.007324218 | 0.8003081 | 0.006850728
|  |  | 6632 | 0.9887945 | 0.9990625 | 0.0004128095 | 0.9966876 | 0.07200127 | 0.9967424 | 0.07841395 |  |  | 24846 | 0.9687835 | 0.9866385 | 0.001228437 | 0.9672044 | 0.005625542 | 0.9672137 | 0.003953242 |  |  | 6780 | 0.8934997 | 0.9669432 | 0.002708093 | 0.9047842 | 0.007832468 | 0.904788 | 0.005000004 |  |  | 79380 | 0.8959858 | 0.9150489 | 0.005621826 | 0.8849472 | 0.006306511 | 0.8849503 | 0.009623022 |  |  | 391260 | 0.9084681 | 0.8678712 | 0.01924192 | 0.9159406 | 0.008527568 | 0.9159487 | 0.01016149 |  |  | 349060 | 0.796233 | 0.7035679 | 0.008198835 | 0.800376 | 0.00732201 | 0.8003764 | 0.006848202
|  |  | 6637 | 0.9887945 | 0.9990646 | 0.0004126812 | 0.9966988 | 0.07200224 | 0.9967535 | 0.07841499 |  |  | 25146 | 0.9697439 | 0.9866385 | 0.001228437 | 0.9672829 | 0.005635723 | 0.9672921 | 0.003959411 |  |  | 6785 | 0.8934997 | 0.9669437 | 0.002708062 | 0.9047868 | 0.007832501 | 0.9047905 | 0.005000027 |  |  | 79680 | 0.8976673 | 0.9150489 | 0.005621826 | 0.8852165 | 0.00631139 | 0.8852196 | 0.009629413 |  |  | 391560 | 0.9017543 | 0.8678712 | 0.01924192 | 0.9160235 | 0.008525964 | 0.9160316 | 0.01015997 |  |  | 349360 | 0.796233 | 0.7035679 | 0.008198835 | 0.8004442 | 0.007319803 | 0.8004446 | 0.006845677
|  |  | 6642 | 0.9887945 | 0.9990667 | 0.0004125541 | 0.99671 | 0.07200321 | 0.9967646 | 0.07841602 |  |  | 25446 | 0.9687835 | 0.9866385 | 0.001228437 | 0.9673613 | 0.005645923 | 0.9673703 | 0.003965594 |  |  | 6790 | 0.8924207 | 0.9669443 | 0.002708031 | 0.9047893 | 0.007832536 | 0.904793 | 0.005000051 |  |  | 79980 | 0.8959858 | 0.9150489 | 0.005621826 | 0.885485 | 0.006316216 | 0.8854882 | 0.009635743 |  |  | 391860 | 0.9039923 | 0.8678712 | 0.01924192 | 0.9161064 | 0.008524357 | 0.9161144 | 0.01015846 |  |  | 349660 | 0.8049348 | 0.7035679 | 0.008198835 | 0.8005123 | 0.007317596 | 0.8005127 | 0.006843153
|  |  | 6647 | 0.9896904 | 0.9990689 | 0.0004124282 | 0.9967212 | 0.07200417 | 0.9967756 | 0.07841705 |  |  | 25746 | 0.967823 | 0.9866385 | 0.001228437 | 0.9674394 | 0.005656139 | 0.9674483 | 0.003971791 |  |  | 6795 | 0.8913417 | 0.9669448 | 0.002708001 | 0.9047919 | 0.00783257 | 0.9047956 | 0.005000074 |  |  | 80280 | 0.8976673 | 0.9150489 | 0.005621826 | 0.8857529 | 0.006320992 | 0.8857561 | 0.009642011 |  |  | 392160 | 0.9062302 | 0.8678712 | 0.01924192 | 0.9161891 | 0.008522749 | 0.9161972 | 0.01015694 |  |  | 349960 | 0.7984085 | 0.7035679 | 0.008198835 | 0.8005803 | 0.007315389 | 0.8005807 | 0.006840629
|  |  | 6652 | 0.9887945 | 0.9990709 | 0.0004123036 | 0.9967323 | 0.07200514 | 0.9967865 | 0.07841808 |  |  | 26046 | 0.9697439 | 0.9866385 | 0.001228437 | 0.9675173 | 0.005666372 | 0.9675261 | 0.003977999 |  |  | 6800 | 0.8924207 | 0.9669453 | 0.002707971 | 0.9047944 | 0.007832604 | 0.9047981 | 0.005000098 |  |  | 80580 | 0.8993487 | 0.9150489 | 0.005621826 | 0.8860199 | 0.006325717 | 0.8860232 | 0.009648217 |  |  | 392460 | 0.9107061 | 0.8678712 | 0.01924192 | 0.9162717 | 0.008521139 | 0.9162798 | 0.01015542 |  |  | 350260 | 0.7940576 | 0.7035679 | 0.008198835 | 0.8006482 | 0.007313183 | 0.8006486 | 0.006838106
|  |  | 6657 | 0.9896904 | 0.999073 | 0.0004121801 | 0.9967433 | 0.0720061 | 0.9967975 | 0.0784191 |  |  | 26346 | 0.9697439 | 0.9866385 | 0.001228437 | 0.967595 | 0.005676618 | 0.9676037 | 0.003984218 |  |  | 6805 | 0.8902627 | 0.9669458 | 0.002707941 | 0.9047969 | 0.007832638 | 0.9048006 | 0.005000121 |  |  | 80880 | 0.8943043 | 0.9150489 | 0.005621826 | 0.8862863 | 0.006330392 | 0.8862896 | 0.009654362 |  |  | 392760 | 0.9039923 | 0.8678712 | 0.01924192 | 0.9163543 | 0.008519528 | 0.9163623 | 0.0101539 |  |  | 350560 | 0.796233 | 0.7035679 | 0.008198835 | 0.800716 | 0.007310978 | 0.8007164 | 0.006835584
|  |  | 6662 | 0.9887945 | 0.9990751 | 0.0004120579 | 0.9967543 | 0.07200706 | 0.9968084 | 0.07842012 |  |  | 26646 | 0.9697439 | 0.9866385 | 0.001228437 | 0.9676725 | 0.005686878 | 0.9676811 | 0.003990448 |  |  | 6810 | 0.8924207 | 0.9669463 | 0.002707912 | 0.9047995 | 0.007832672 | 0.9048032 | 0.005000145 |  |  | 81180 | 0.8993487 | 0.9150489 | 0.005621826 | 0.8865519 | 0.006335015 | 0.8865552 | 0.009660446 |  |  | 393060 | 0.9039923 | 0.8678712 | 0.01924192 | 0.9164367 | 0.008517915 | 0.9164448 | 0.01015238 |  |  | 350860 | 0.7897067 | 0.7035679 | 0.008198835 | 0.8007837 | 0.007308773 | 0.800784 | 0.006833062
|  |  | 6667 | 0.9887945 | 0.9990771 | 0.0004119368 | 0.9967653 | 0.07200801 | 0.9968192 | 0.07842113 |  |  | 26946 | 0.9687835 | 0.9866385 | 0.001228437 | 0.9677498 | 0.005697149 | 0.9677583 | 0.003996687 |  |  | 6815 | 0.8934997 | 0.9669468 | 0.002707883 | 0.904802 | 0.007832706 | 0.9048057 | 0.005000169 |  |  | 81480 | 0.8993487 | 0.9150489 | 0.005621826 | 0.8868168 | 0.006339589 | 0.8868202 | 0.009666469 |  |  | 393360 | 0.9017543 | 0.8678712 | 0.01924192 | 0.916519 | 0.0085163 | 0.9165271 | 0.01015085 |  |  | 351160 | 0.8005839 | 0.7035679 | 0.008198835 | 0.8008512 | 0.007306569 | 0.8008516 | 0.006830541
|  |  | 6672 | 0.9905864 | 0.9990792 | 0.0004118169 | 0.9967763 | 0.07200896 | 0.99683 | 0.07842214 |  |  | 27246 | 0.9697439 | 0.9866385 | 0.001228437 | 0.9678269 | 0.005707431 | 0.9678352 | 0.004002936 |  |  | 6820 | 0.8934997 | 0.9669473 | 0.002707854 | 0.9048045 | 0.00783274 | 0.9048082 | 0.005000192 |  |  | 81780 | 0.8993487 | 0.9150489 | 0.005621826 | 0.887081 | 0.006344112 | 0.8870844 | 0.009672431 |  |  | 393660 | 0.9017543 | 0.8678712 | 0.01924192 | 0.9166013 | 0.008514683 | 0.9166093 | 0.01014932 |  |  | 351460 | 0.8027594 | 0.7035679 | 0.008198835 | 0.8009186 | 0.007304365 | 0.800919 | 0.006828022
|  |  | 6677 | 0.9896904 | 0.9990812 | 0.0004116981 | 0.9967872 | 0.07200991 | 0.9968408 | 0.07842315 |  |  | 27546 | 0.9697439 | 0.9866385 | 0.001228437 | 0.9679038 | 0.005717721 | 0.967912 | 0.004009192 |  |  | 6825 | 0.8934997 | 0.9669479 | 0.002707826 | 0.9048071 | 0.007832774 | 0.9048108 | 0.005000216 |  |  | 82080 | 0.8993487 | 0.9150489 | 0.005621826 | 0.8873445 | 0.006348586 | 0.8873479 | 0.009678333 |  |  | 393960 | 0.9107061 | 0.8678712 | 0.01924192 | 0.9166835 | 0.008513065 | 0.9166915 | 0.01014779 |  |  | 351760 | 0.8027594 | 0.7035679 | 0.008198835 | 0.800986 | 0.007302162 | 0.8009863 | 0.006825502
|  |  | 6682 | 0.9878985 | 0.9990832 | 0.0004115805 | 0.9967981 | 0.07201085 | 0.9968515 | 0.07842416 |  |  | 27846 | 0.9697439 | 0.9866385 | 0.001228437 | 0.9679804 | 0.005728018 | 0.9679886 | 0.004015455 |  |  | 6830 | 0.8934997 | 0.9669483 | 0.002707798 | 0.9048096 | 0.007832808 | 0.9048133 | 0.005000239 |  |  | 82380 | 0.9010302 | 0.9150489 | 0.005621826 | 0.8876072 | 0.00635301 | 0.8876107 | 0.009684174 |  |  | 394260 | 0.9107061 | 0.8678712 | 0.01924192 | 0.9167655 | 0.008511445 | 0.9167736 | 0.01014626 |  |  | 352060 | 0.8005839 | 0.7035679 | 0.008198835 | 0.8010532 | 0.00729996 | 0.8010535 | 0.006822984
|  |  | 6687 | 0.9887945 | 0.9990853 | 0.0004114641 | 0.9968089 | 0.07201179 | 0.9968622 | 0.07842516 |  |  | 28146 | 0.9707044 | 0.9866385 | 0.001228437 | 0.9680569 | 0.005738322 | 0.9680649 | 0.004021725 |  |  | 6835 | 0.8913417 | 0.9669488 | 0.00270777 | 0.9048121 | 0.007832843 | 0.9048158 | 0.005000263 |  |  | 82680 | 0.8993487 | 0.9150489 | 0.005621826 | 0.8878692 | 0.006357385 | 0.8878727 | 0.009689956 |  |  | 394560 | 0.9039923 | 0.8678712 | 0.01924192 | 0.9168475 | 0.008509823 | 0.9168555 | 0.01014473 |  |  | 352360 | 0.8071103 | 0.7035679 | 0.008198835 | 0.8011203 | 0.007297758 | 0.8011206 | 0.006820466
|  |  | 6692 | 0.9887945 | 0.9990873 | 0.0004113488 | 0.9968197 | 0.07201273 | 0.9968729 | 0.07842616 |  |  | 28446 | 0.9697439 | 0.9866385 | 0.001228437 | 0.9681332 | 0.005748631 | 0.9681411 | 0.004028 |  |  | 6840 | 0.8934997 | 0.9669493 | 0.002707743 | 0.9048147 | 0.007832877 | 0.9048184 | 0.005000287 |  |  | 82980 | 0.8976673 | 0.9150489 | 0.005621826 | 0.8881305 | 0.00636171 | 0.888134 | 0.009695678 |  |  | 394860 | 0.9084681 | 0.8678712 | 0.01924192 | 0.9169294 | 0.0085082 | 0.9169374 | 0.01014319 |  |  | 352660 | 0.7984085 | 0.7035679 | 0.008198835 | 0.8011873 | 0.007295557 | 0.8011875 | 0.006817949
|  |  | 6697 | 0.9887945 | 0.9990892 | 0.0004112346 | 0.9968305 | 0.07201367 | 0.9968835 | 0.07842715 |  |  | 28746 | 0.9697439 | 0.9866385 | 0.001228437 | 0.9682093 | 0.005758944 | 0.968217 | 0.00403428 |  |  | 6845 | 0.8924207 | 0.9669498 | 0.002707716 | 0.9048172 | 0.007832911 | 0.9048209 | 0.005000311 |  |  | 83280 | 0.8976673 | 0.9150489 | 0.005621826 | 0.8883911 | 0.006365986 | 0.8883947 | 0.00970134 |  |  | 395160 | 0.9062302 | 0.8678712 | 0.01924192 | 0.9170112 | 0.008506575 | 0.9170192 | 0.01014165 |  |  | 352960 | 0.7984085 | 0.7035679 | 0.008198835 | 0.8012541 | 0.007293356 | 0.8012544 | 0.006815433
|  |  | 6702 | 0.9896904 | 0.9990912 | 0.0004111215 | 0.9968412 | 0.0720146 | 0.9968941 | 0.07842815 |  |  | 29046 | 0.9716649 | 0.9866385 | 0.001228437 | 0.9682851 | 0.005769259 | 0.9682928 | 0.004040564 |  |  | 6850 | 0.8924207 | 0.9669503 | 0.002707689 | 0.9048197 | 0.007832945 | 0.9048234 | 0.005000334 |  |  | 83580 | 0.9010302 | 0.9150489 | 0.005621826 | 0.888651 | 0.006370213 | 0.8886546 | 0.009706943 |  |  | 395460 | 0.9107061 | 0.8678712 | 0.01924192 | 0.9170928 | 0.008504949 | 0.9171009 | 0.01014012 |  |  | 353260 | 0.7918821 | 0.7035679 | 0.008198835 | 0.8013209 | 0.007291156 | 0.8013211 | 0.006812918
|  |  | 6707 | 0.9896904 | 0.9990932 | 0.0004110095 | 0.9968519 | 0.07201553 | 0.9969047 | 0.07842914 |  |  | 29346 | 0.9716649 | 0.9866385 | 0.001228437 | 0.9683608 | 0.005779576 | 0.9683683 | 0.004046852 |  |  | 6855 | 0.8924207 | 0.9669508 | 0.002707663 | 0.9048223 | 0.007832979 | 0.904826 | 0.005000358 |  |  | 83880 | 0.8959858 | 0.9150489 | 0.005621826 | 0.8889102 | 0.006374392 | 0.8889138 | 0.009712487 |  |  | 395760 | 0.9062302 | 0.8678712 | 0.01924192 | 0.9171744 | 0.008503321 | 0.9171825 | 0.01013857 |  |  | 353560 | 0.7984085 | 0.7035679 | 0.008198835 | 0.8013875 | 0.007288956 | 0.8013878 | 0.006810404
|  |  | 6712 | 0.9887945 | 0.9990951 | 0.0004108986 | 0.9968625 | 0.07201645 | 0.9969152 | 0.07843012 |  |  | 29646 | 0.9716649 | 0.9866385 | 0.001228437 | 0.9684363 | 0.005789893 | 0.9684437 | 0.004053143 |  |  | 6860 | 0.8924207 | 0.9669513 | 0.002707637 | 0.9048248 | 0.007833014 | 0.9048285 | 0.005000382 |  |  | 84180 | 0.8993487 | 0.9150489 | 0.005621826 | 0.8891686 | 0.006378522 | 0.8891723 | 0.009717971 |  |  | 396060 | 0.9107061 | 0.8678712 | 0.01924192 | 0.9172559 | 0.008501691 | 0.917264 | 0.01013703 |  |  | 353860 | 0.8005839 | 0.7035679 | 0.008198835 | 0.8014541 | 0.007286758 | 0.8014543 | 0.00680789
|  |  | 6717 | 0.9887945 | 0.9990971 | 0.0004107888 | 0.9968731 | 0.07201738 | 0.9969257 | 0.0784311 |  |  | 29946 | 0.9726253 | 0.9866385 | 0.001228437 | 0.9685115 | 0.005800209 | 0.9685189 | 0.004059435 |  |  | 6865 | 0.8945787 | 0.9669517 | 0.002707611 | 0.9048273 | 0.007833048 | 0.904831 | 0.005000405 |  |  | 84480 | 0.8976673 | 0.9150489 | 0.005621826 | 0.8894264 | 0.006382604 | 0.8894301 | 0.009723398 |  |  | 396360 | 0.9062302 | 0.8678712 | 0.01924192 | 0.9173374 | 0.008500059 | 0.9173454 | 0.01013549 |  |  | 354160 | 0.8005839 | 0.7035679 | 0.008198835 | 0.8015205 | 0.00728456 | 0.8015207 | 0.006805378
|  |  | 6722 | 0.9896904 | 0.999099 | 0.00041068 | 0.9968837 | 0.0720183 | 0.9969361 | 0.07843208 |  |  | 30246 | 0.9716649 | 0.9866385 | 0.001228437 | 0.9685866 | 0.005810523 | 0.9685938 | 0.004065729 |  |  | 6870 | 0.8934997 | 0.9669522 | 0.002707586 | 0.9048299 | 0.007833082 | 0.9048336 | 0.005000429 |  |  | 84780 | 0.8993487 | 0.9150489 | 0.005621826 | 0.8896834 | 0.006386638 | 0.8896871 | 0.009728765 |  |  | 396660 | 0.912944 | 0.8678712 | 0.01924192 | 0.9174187 | 0.008498426 | 0.9174267 | 0.01013394 |  |  | 354460 | 0.796233 | 0.7035679 | 0.008198835 | 0.8015868 | 0.007282362 | 0.801587 | 0.006802866
|  |  | 6727 | 0.9896904 | 0.9991009 | 0.0004105723 | 0.9968942 | 0.07201921 | 0.9969465 | 0.07843306 |  |  | 30546 | 0.9716649 | 0.9866385 | 0.001228437 | 0.9686615 | 0.005820834 | 0.9686686 | 0.004072024 |  |  | 6875 | 0.8934997 | 0.9669527 | 0.002707561 | 0.9048324 | 0.007833117 | 0.9048361 | 0.005000453 |  |  | 85080 | 0.8976673 | 0.9150489 | 0.005621826 | 0.8899398 | 0.006390624 | 0.8899435 | 0.009734075 |  |  | 396960 | 0.9062302 | 0.8678712 | 0.01924192 | 0.9174999 | 0.008496792 | 0.9175079 | 0.01013239 |  |  | 354760 | 0.7984085 | 0.7035679 | 0.008198835 | 0.801653 | 0.007280165 | 0.8016532 | 0.006800355
|  |  | 6732 | 0.9887945 | 0.9991028 | 0.0004104656 | 0.9969047 | 0.07202013 | 0.9969569 | 0.07843403 |  |  | 30846 | 0.9716649 | 0.9866385 | 0.001228437 | 0.9687361 | 0.005831141 | 0.9687431 | 0.004078318 |  |  | 6880 | 0.8934997 | 0.9669531 | 0.002707536 | 0.9048349 | 0.007833151 | 0.9048386 | 0.005000477 |  |  | 85380 | 0.8976673 | 0.9150489 | 0.005621826 | 0.8901954 | 0.006394563 | 0.8901992 | 0.009739326 |  |  | 397260 | 0.9107061 | 0.8678712 | 0.01924192 | 0.917581 | 0.008495155 | 0.917589 | 0.01013084 |  |  | 355060 | 0.796233 | 0.7035679 | 0.008198835 | 0.8017191 | 0.007277969 | 0.8017193 | 0.006797845
|  |  | 6737 | 0.9896904 | 0.9991047 | 0.00041036 | 0.9969152 | 0.07202104 | 0.9969673 | 0.078435 |  |  | 31146 | 0.9716649 | 0.9866385 | 0.001228437 | 0.9688106 | 0.005841443 | 0.9688175 | 0.004084612 |  |  | 6885 | 0.8924207 | 0.9669536 | 0.002707512 | 0.9048374 | 0.007833186 | 0.9048411 | 0.005000501 |  |  | 85680 | 0.8976673 | 0.9150489 | 0.005621826 | 0.8904504 | 0.006398454 | 0.8904542 | 0.00974452 |  |  | 397560 | 0.9084681 | 0.8678712 | 0.01924192 | 0.9176621 | 0.008493518 | 0.9176701 | 0.01012929 |  |  | 355360 | 0.7897067 | 0.7035679 | 0.008198835 | 0.8017851 | 0.007275774 | 0.8017853 | 0.006795336
|  |  | 6742 | 0.9896904 | 0.9991066 | 0.0004102554 | 0.9969256 | 0.07202195 | 0.9969776 | 0.07843597 |  |  | 31446 | 0.9707044 | 0.9866385 | 0.001228437 | 0.9688849 | 0.005851738 | 0.9688917 | 0.004090905 |  |  | 6890 | 0.8934997 | 0.9669541 | 0.002707488 | 0.90484 | 0.00783322 | 0.9048437 | 0.005000524 |  |  | 85980 | 0.8993487 | 0.9150489 | 0.005621826 | 0.8907046 | 0.006402297 | 0.8907085 | 0.009749657 |  |  | 397860 | 0.9039923 | 0.8678712 | 0.01924192 | 0.917743 | 0.008491878 | 0.917751 | 0.01012773 |  |  | 355660 | 0.7984085 | 0.7035679 | 0.008198835 | 0.801851 | 0.007273579 | 0.8018511 | 0.006792827
|  |  | 6747 | 0.9896904 | 0.9991085 | 0.0004101519 | 0.996936 | 0.07202285 | 0.9969878 | 0.07843693 |  |  | 31746 | 0.9716649 | 0.9866385 | 0.001228437 | 0.9689589 | 0.005862027 | 0.9689656 | 0.004097196 |  |  | 6895 | 0.8945787 | 0.9669545 | 0.002707464 | 0.9048425 | 0.007833254 | 0.9048462 | 0.005000548 |  |  | 86280 | 0.9010302 | 0.9150489 | 0.005621826 | 0.8909582 | 0.006406094 | 0.8909621 | 0.009754736 |  |  | 398160 | 0.9017543 | 0.8678712 | 0.01924192 | 0.9178239 | 0.008490237 | 0.9178319 | 0.01012617 |  |  | 355960 | 0.796233 | 0.7035679 | 0.008198835 | 0.8019167 | 0.007271385 | 0.8019169 | 0.00679032
|  |  | 6752 | 0.9887945 | 0.9991103 | 0.0004100493 | 0.9969464 | 0.07202375 | 0.9969981 | 0.07843789 |  |  | 32046 | 0.9707044 | 0.9866385 | 0.001228437 | 0.9690328 | 0.005872307 | 0.9690394 | 0.004103485 |  |  | 6900 | 0.8945787 | 0.966955 | 0.00270744 | 0.904845 | 0.007833289 | 0.9048487 | 0.005000572 |  |  | 86580 | 0.9010302 | 0.9150489 | 0.005621826 | 0.8912111 | 0.006409844 | 0.891215 | 0.009759757 |  |  | 398460 | 0.9107061 | 0.8678712 | 0.01924192 | 0.9179046 | 0.008488595 | 0.9179126 | 0.01012462 |  |  | 356260 | 0.8092857 | 0.7035679 | 0.008198835 | 0.8019824 | 0.007269192 | 0.8019825 | 0.006787813
|  |  | 6757 | 0.9887945 | 0.9991122 | 0.0004099477 | 0.9969567 | 0.07202465 | 0.9970083 | 0.07843884 |  |  | 32346 | 0.9716649 | 0.9866385 | 0.001228437 | 0.9691065 | 0.005882578 | 0.969113 | 0.00410977 |  |  | 6905 | 0.8924207 | 0.9669554 | 0.002707417 | 0.9048476 | 0.007833323 | 0.9048513 | 0.005000596 |  |  | 86880 | 0.8993487 | 0.9150489 | 0.005621826 | 0.8914632 | 0.006413547 | 0.8914672 | 0.009764722 |  |  | 398760 | 0.912944 | 0.8678712 | 0.01924192 | 0.9179853 | 0.008486951 | 0.9179933 | 0.01012306 |  |  | 356560 | 0.7918821 | 0.7035679 | 0.008198835 | 0.8020479 | 0.007267 | 0.802048 | 0.006785308
|  |  | 6762 | 0.9896904 | 0.999114 | 0.0004098472 | 0.996967 | 0.07202555 | 0.9970184 | 0.0784398 |  |  | 32646 | 0.9716649 | 0.9866385 | 0.001228437 | 0.96918 | 0.005892839 | 0.9691863 | 0.004116052 |  |  | 6910 | 0.8956577 | 0.9669559 | 0.002707394 | 0.9048501 | 0.007833358 | 0.9048538 | 0.00500062 |  |  | 87180 | 0.8993487 | 0.9150489 | 0.005621826 | 0.8917147 | 0.006417204 | 0.8917187 | 0.009769631 |  |  | 399060 | 0.912944 | 0.8678712 | 0.01924192 | 0.9180659 | 0.008485305 | 0.9180738 | 0.01012149 |  |  | 356860 | 0.8027594 | 0.7035679 | 0.008198835 | 0.8021134 | 0.007264808 | 0.8021134 | 0.006782803
|  |  | 6767 | 0.9905864 | 0.9991159 | 0.0004097476 | 0.9969773 | 0.07202644 | 0.9970285 | 0.07844075 |  |  | 32946 | 0.9726253 | 0.9866385 | 0.001228437 | 0.9692533 | 0.005903089 | 0.9692595 | 0.00412233 |  |  | 6915 | 0.8924207 | 0.9669563 | 0.002707371 | 0.9048526 | 0.007833392 | 0.9048563 | 0.005000644 |  |  | 87480 | 0.8976673 | 0.9150489 | 0.005621826 | 0.8919655356 | 0.006420815 | 0.8919695 | 0.009774483 |  |  | 399360 | 0.9174199 | 0.8678712 | 0.01924192 | 0.9181464 | 0.008483658 | 0.9181543 | 0.01011993 |  |  | 357160 | 0.8005839 | 0.7035679 | 0.008198835 | 0.8021787 | 0.007262617 | 0.8021788 | 0.0067803
|  |  | 6772 | 0.9905864 | 0.9991177 | 0.000409649 | 0.9969875 | 0.07202733 | 0.9970386 | 0.07844169 |  |  | 33246 | 0.9716649 | 0.9866385 | 0.001228437 | 0.9693264 | 0.005913327 | 0.9693325 | 0.004128603 |  |  | 6920 | 0.8945787 | 0.9669567 | 0.002707349 | 0.9048551 | 0.007833427 | 0.9048588 | 0.005000668 |  |  | 87780 | 0.8976673 | 0.9150489 | 0.005621826 | 0.8922157 | 0.006424379 | 0.8922197 | 0.009779279 |  |  | 399660 | 0.9107061 | 0.8678712 | 0.01924192 | 0.9182268 | 0.008482009 | 0.9182347 | 0.01011836 |  |  | 357460 | 0.796233 | 0.7035679 | 0.008198835 | 0.8022439 | 0.007260427 | 0.802244 | 0.006777797
|  |  | 6777 | 0.9878985 | 0.9991195 | 0.0004095513 | 0.9969977 | 0.07202822 | 0.9970487 | 0.07844264 |  |  | 33546 | 0.9726253 | 0.9866385 | 0.001228437 | 0.9693993 | 0.005923552 | 0.9694053 | 0.004134871 |  |  | 6925 | 0.8934997 | 0.9669572 | 0.002707327 | 0.9048577 | 0.007833461 | 0.9048614 | 0.005000692 |  |  | 88080 | 0.8976673 | 0.9150489 | 0.005621826 | 0.8924651 | 0.006427898 | 0.8924691 | 0.009784019 |  |  | 399960 | 0.9062302 | 0.8678712 | 0.01924192 | 0.9183071 | 0.008480359 | 0.918315 | 0.0101168 |  |  | 357760 | 0.8027594 | 0.7035679 | 0.008198835 | 0.802309 | 0.007258238 | 0.802309 | 0.006775295
|  |  | 6782 | 0.9896904 | 0.9991213 | 0.0004094546 | 0.9970078 | 0.0720291 | 0.9970587 | 0.07844358 |  |  | 33846 | 0.9735858 | 0.9866385 | 0.001228437 | 0.969472 | 0.005933764 | 0.9694779 | 0.004141133 |  |  | 6930 | 0.8934997 | 0.9669576 | 0.002707305 | 0.9048602 | 0.007833496 | 0.9048639 | 0.005000716 |  |  | 88380 | 0.8976673 | 0.9150489 | 0.005621826 | 0.8927138 | 0.006431371 | 0.8927179 | 0.009788703 |  |  | 400260 | 0.9062302 | 0.8678712 | 0.01924192 | 0.9183873 | 0.008478707 | 0.9183952 | 0.01011523 |  |  | 358060 | 0.796233 | 0.7035679 | 0.008198835 | 0.802374 | 0.007256049 | 0.802374 | 0.006772795
|  |  | 6787 | 0.9896904 | 0.9991231 | 0.0004093589 | 0.9970179 | 0.07202998 | 0.9970687 | 0.07844452 |  |  | 34146 | 0.9745462 | 0.9866385 | 0.001228437 | 0.9695445 | 0.005943961 | 0.9695503 | 0.004147389 |  |  | 6935 | 0.8924207 | 0.966958 | 0.002707283 | 0.9048627 | 0.007833531 | 0.9048664 | 0.00500074 |  |  | 88680 | 0.8976673 | 0.9150489 | 0.005621826 | 0.8929619 | 0.006434799 | 0.892966 | 0.009793332 |  |  | 400560 | 0.9107061 | 0.8678712 | 0.01924192 | 0.9184674 | 0.008477054 | 0.9184753 | 0.01011365 |  |  | 358360 | 0.7984085 | 0.7035679 | 0.008198835 | 0.8024389 | 0.007253861 | 0.8024389 | 0.006770295
|  |  | 6792 | 0.9896904 | 0.9991249 | 0.000409264 | 0.997028 | 0.07203086 | 0.9970786 | 0.07844545 |  |  | 34446 | 0.9726253 | 0.9866385 | 0.001228437 | 0.9696168 | 0.005954143 | 0.9696226 | 0.004153637 |  |  | 6940 | 0.8934997 | 0.9669585 | 0.002707262 | 0.9048652 | 0.007833565 | 0.9048689 | 0.005000764 |  |  | 88980 | 0.9010302 | 0.9150489 | 0.005621826 | 0.8932093 | 0.006438181 | 0.8932134 | 0.009797905 |  |  | 400860 | 0.9107061 | 0.8678712 | 0.01924192 | 0.9185474 | 0.008475399 | 0.9185553 | 0.01011208 |  |  | 358660 | 0.7940576 | 0.7035679 | 0.008198835 | 0.8025037 | 0.007251674 | 0.8025037 | 0.006767796
|  |  | 6797 | 0.9887945 | 0.9991266 | 0.0004091701 | 0.9970381 | 0.07203173 | 0.9970886 | 0.07844638 |  |  | 34746 | 0.9735858 | 0.9866385 | 0.001228437 | 0.969689 | 0.005964309 | 0.9696946 | 0.004159879 |  |  | 6945 | 0.8956577 | 0.9669589 | 0.002707241 | 0.9048678 | 0.0078336 | 0.9048715 | 0.005000788 |  |  | 89280 | 0.8993487 | 0.9150489 | 0.005621826 | 0.893456 | 0.006441519 | 0.8934602 | 0.009802424 |  |  | 401160 | 0.9039923 | 0.8678712 | 0.01924192 | 0.9186273 | 0.008473743 | 0.9186353 | 0.01011051 |  |  | 358960 | 0.8005839 | 0.7035679 | 0.008198835 | 0.8025683 | 0.007249488 | 0.8025683 | 0.006765298
|  |  | 6802 | 0.9887945 | 0.9991284 | 0.0004090772 | 0.9970481 | 0.07203261 | 0.9970984 | 0.07844731 |  |  | 35046 | 0.9726253 | 0.9866385 | 0.001228437 | 0.9697609 | 0.005974458 | 0.9697664 | 0.004166113 |  |  | 6950 | 0.8945787 | 0.9669593 | 0.00270722 | 0.9048703 | 0.007833634 | 0.904874 | 0.005000812 |  |  | 89580 | 0.9043932 | 0.9150489 | 0.005621826 | 0.8937021 | 0.006444812 | 0.8937063 | 0.009806888 |  |  | 401460 | 0.9107061 | 0.8678712 | 0.01924192 | 0.9187072 | 0.008472085 | 0.9187151 | 0.01010893 |  |  | 359260 | 0.7918821 | 0.7035679 | 0.008198835 | 0.8026329 | 0.007247303 | 0.8026329 | 0.006762802
|  |  | 6807 | 0.9896904 | 0.9991301 | 0.0004089851 | 0.997058 | 0.07203348 | 0.9971083 | 0.07844824 |  |  | 35346 | 0.9735858 | 0.9866385 | 0.001228437 | 0.9698326 | 0.00598459 | 0.9698381 | 0.004172338 |  |  | 6955 | 0.8934997 | 0.9669597 | 0.0027072 | 0.9048728 | 0.007833669 | 0.9048765 | 0.005000836 |  |  | 89880 | 0.9010302 | 0.9150489 | 0.005621826 | 0.8939475 | 0.00644806 | 0.8939517 | 0.009811297 |  |  | 401760 | 0.912944 | 0.8678712 | 0.01924192 | 0.9187869 | 0.008470426 | 0.9187949 | 0.01010735 |  |  | 359560 | 0.7940576 | 0.7035679 | 0.008198835 | 0.8026973 | 0.007245118 | 0.8026973 | 0.006760306
|  |  | 6812 | 0.9887945 | 0.9991319 | 0.0004088939 | 0.997068 | 0.07203434 | 0.9971181 | 0.07844916 |  |  | 35646 | 0.9726253 | 0.9866385 | 0.001228437 | 0.9699042 | 0.005994703 | 0.9699095 | 0.004178554 |  |  | 6960 | 0.8934997 | 0.9669602 | 0.002707179 | 0.9048753 | 0.007833704 | 0.904879 | 0.00500086 |  |  | 90180 | 0.9043932 | 0.9150489 | 0.005621826 | 0.8941922 | 0.006451263 | 0.8941964 | 0.009815652 |  |  | 402060 | 0.9084681 | 0.8678712 | 0.01924192 | 0.9188666 | 0.008468766 | 0.9188745 | 0.01010577 |  |  | 359860 | 0.8049348 | 0.7035679 | 0.008198835 | 0.8027617 | 0.007242934 | 0.8027616 | 0.006757811
|  |  | 6817 | 0.9887945 | 0.9991336 | 0.0004088037 | 0.9970779 | 0.07203521 | 0.9971279 | 0.07845008 |  |  | 35946 | 0.9726253 | 0.9866385 | 0.001228437 | 0.9699756 | 0.006004797 | 0.9699808 | 0.004184762 |  |  | 6965 | 0.8934997 | 0.9669606 | 0.002707159 | 0.9048779 | 0.007833739 | 0.9048816 | 0.005000884 |  |  | 90480 | 0.9043932 | 0.9150489 | 0.005621826 | 0.8944362 | 0.006454423 | 0.8944405 | 0.009819953 |  |  | 402360 | 0.9039923 | 0.8678712 | 0.01924192 | 0.9189462 | 0.008467104 | 0.9189541 | 0.01010419 |  |  | 360160 | 0.8049348 | 0.7035679 | 0.008198835 | 0.8028259 | 0.007240752 | 0.8028259 | 0.006755318
|  |  | 6822 | 0.9887945 | 0.9991353 | 0.0004087143 | 0.9970878 | 0.07203607 | 0.9971376 | 0.07845099 |  |  | 36246 | 0.9726253 | 0.9866385 | 0.001228437 | 0.9700467 | 0.006014871 | 0.9700519 | 0.004190959 |  |  | 6970 | 0.8924207 | 0.966961 | 0.002707139 | 0.9048804 | 0.007833773 | 0.9048841 | 0.005000908 |  |  | 90780 | 0.9027117 | 0.9150489 | 0.005621826 | 0.8946796 | 0.006457538 | 0.8946839 | 0.0098242 |  |  | 402660 | 0.9107061 | 0.8678712 | 0.01924192 | 0.9190256 | 0.00846544 | 0.9190335 | 0.01010261 |  |  | 360460 | 0.7984085 | 0.7035679 | 0.008198835 | 0.8028901 | 0.00723857 | 0.80289 | 0.006752825
|  |  | 6827 | 0.9905864 | 0.999137 | 0.0004086258 | 0.9970976 | 0.07203693 | 0.9971474 | 0.07845191 |  |  | 36546 | 0.9735858 | 0.9866385 | 0.001228437 | 0.9701177 | 0.006024924 | 0.9701228 | 0.004197147 |  |  | 6975 | 0.8924207 | 0.9669614 | 0.00270712 | 0.9048829 | 0.007833808 | 0.9048866 | 0.005000932 |  |  | 91080 | 0.9043932 | 0.9150489 | 0.005621826 | 0.8949223 | 0.00646061 | 0.8949266 | 0.009828393 |  |  | 402960 | 0.9084681 | 0.8678712 | 0.01924192 | 0.919105 | 0.008463775 | 0.9191129 | 0.01010102 |  |  | 360760 | 0.7984085 | 0.7035679 | 0.008198835 | 0.8029541 | 0.007236389 | 0.802954 | 0.006750334
|  |  | 6832 | 0.9905864 | 0.9991387 | 0.0004085381 | 0.9971074 | 0.07203778 | 0.997157 | 0.07845282 |  |  | 36846 | 0.9726253 | 0.9866385 | 0.001228437 | 0.9701885 | 0.006034957 | 0.9701935 | 0.004203324 |  |  | 6980 | 0.8924207 | 0.9669618 | 0.002707101 | 0.9048854 | 0.007833843 | 0.9048891 | 0.005000956 |  |  | 91380 | 0.9027117 | 0.9150489 | 0.005621826 | 0.8951643 | 0.006463638 | 0.8951687 | 0.009832533 |  |  | 403260 | 0.9174199 | 0.8678712 | 0.01924192 | 0.9191843 | 0.008462108 | 0.9191922 | 0.01009943 |  |  | 361060 | 0.8005839 | 0.7035679 | 0.008198835 | 0.803018 | 0.007234208 | 0.8030179 | 0.006747843
|  |  | 6837 | 0.9896904 | 0.9991404 | 0.0004084514 | 0.9971172 | 0.07203863 | 0.9971667 | 0.07845372 |  |  | 37146 | 0.9735858 | 0.9866385 | 0.001228437 | 0.9702592 | 0.006044967 | 0.970264 | 0.00420949 |  |  | 6985 | 0.8945787 | 0.9669622 | 0.002707081 | 0.904888 | 0.007833878 | 0.9048916 | 0.00500098 |  |  | 91680 | 0.9010302 | 0.9150489 | 0.005621826 | 0.8954057 | 0.006466622 | 0.8954101 | 0.00983662 |  |  | 403560 | 0.912944 | 0.8678712 | 0.01924192 | 0.9192635 | 0.008460441 | 0.9192714 | 0.01009784 |  |  | 361360 | 0.8005839 | 0.7035679 | 0.008198835 | 0.8030818 | 0.007232029 | 0.8030817 | 0.006745354
|  |  | 6842 | 0.9896904 | 0.9991421 | 0.0004083654 | 0.9971269 | 0.07203948 | 0.9971763 | 0.07845463 |  |  | 37446 | 0.9745462 | 0.9866385 | 0.001228437 | 0.9703296 | 0.006054955 | 0.9703343 | 0.004215644 |  |  | 6990 | 0.8934997 | 0.9669626 | 0.002707063 | 0.9048905 | 0.007833912 | 0.9048942 | 0.005001004 |  |  | 91980 | 0.9027117 | 0.9150489 | 0.005621826 | 0.8956464 | 0.006469564 | 0.8956508 | 0.009840654 |  |  | 403860 | 0.9107061 | 0.8678712 | 0.01924192 | 0.9193426 | 0.008458771 | 0.9193505 | 0.01009625 |  |  | 361660 | 0.796233 | 0.7035679 | 0.008198835 | 0.8031455 | 0.007229851 | 0.8031454 | 0.006742866
|  |  | 6847 | 0.9887945 | 0.9991438 | 0.0004082803 | 0.9971366 | 0.07204033 | 0.9971859 | 0.07845553 |  |  | 37746 | 0.9745462 | 0.9866385 | 0.001228437 | 0.9703998 | 0.00606492 | 0.9704045 | 0.004221787 |  |  | 6995 | 0.8934997 | 0.966963 | 0.002707044 | 0.904893 | 0.007833947 | 0.9048967 | 0.005001028 |  |  | 92280 | 0.9027117 | 0.9150489 | 0.005621826 | 0.8958865 | 0.006472462 | 0.8958909 | 0.009844636 |  |  | 404160 | 0.9107061 | 0.8678712 | 0.01924192 | 0.9194217 | 0.008457101 | 0.9194296 | 0.01009466 |  |  | 361960 | 0.796233 | 0.7035679 | 0.008198835 | 0.8032091 | 0.007227673 | 0.8032089 | 0.006740379
|  |  | 6852 | 0.9896904 | 0.9991454 | 0.0004081961 | 0.9971463 | 0.07204117 | 0.9971954 | 0.07845643 |  |  | 38046 | 0.9735858 | 0.9866385 | 0.001228437 | 0.9704699 | 0.006074861 | 0.9704744 | 0.004227917 |  |  | 7000 | 0.8934997 | 0.9669634 | 0.002707026 | 0.9048955 | 0.007833982 | 0.9048992 | 0.005001053 |  |  | 92580 | 0.8993487 | 0.9150489 | 0.005621826 | 0.8961259 | 0.006475318 | 0.8961304 | 0.009848564 |  |  | 404460 | 0.9084681 | 0.8678712 | 0.01924192 | 0.9195006 | 0.008455428 | 0.9195085 | 0.01009307 |  |  | 362260 | 0.8005839 | 0.7035679 | 0.008198835 | 0.8032726 | 0.007225497 | 0.8032724 | 0.006737893
|  |  | 6857 | 0.9896904 | 0.9991471 | 0.0004081127 | 0.9971559 | 0.07204202 | 0.9972049 | 0.07845732 |  |  | 38346 | 0.9735858 | 0.9866385 | 0.001228437 | 0.9705397 | 0.006084777 | 0.9705442 | 0.004234035 |  |  | 7005 | 0.8924207 | 0.9669638 | 0.002707007 | 0.904898 | 0.007834017 | 0.9049017 | 0.005001077 |  |  | 92880 | 0.9010302 | 0.9150489 | 0.005621826 | 0.8963647 | 0.006478131 | 0.8963691 | 0.009852441 |  |  | 404760 | 0.9107061 | 0.8678712 | 0.01924192 | 0.9195794 | 0.008453755 | 0.9195873 | 0.01009147 |  |  | 362560 | 0.8005839 | 0.7035679 | 0.008198835 | 0.803336 | 0.007223321 | 0.8033358 | 0.006735408
|  |  | 6862 | 0.9896904 | 0.9991487 | 0.0004080301 | 0.9971655 | 0.07204285 | 0.9972144 | 0.07845821 |  |  | 38646 | 0.9745462 | 0.9866385 | 0.001228437 | 0.9706094 | 0.006094669 | 0.9706138 | 0.00424014 |  |  | 7010 | 0.8924207 | 0.9669642 | 0.00270699 | 0.9049006 | 0.007834052 | 0.9049043 | 0.005001101 |  |  | 93180 | 0.9027117 | 0.9150489 | 0.005621826 | 0.8966028 | 0.006480901 | 0.8966073 | 0.009856266 |  |  | 405060 | 0.912944 | 0.8678712 | 0.01924192 | 0.9196582 | 0.00845208 | 0.9196661 | 0.01008988 |  |  | 362860 | 0.8027594 | 0.7035679 | 0.008198835 | 0.8033992 | 0.007221147 | 0.803399 | 0.006732924
|  |  | 6867 | 0.9896904 | 0.9991503 | 0.0004079483 | 0.9971751 | 0.07204369 | 0.9972239 | 0.0784591 |  |  | 38946 | 0.9745462 | 0.9866385 | 0.001228437 | 0.9706789 | 0.006104534 | 0.9706832 | 0.004246232 |  |  | 7015 | 0.8945787 | 0.9669646 | 0.002706972 | 0.9049031 | 0.007834087 | 0.9049068 | 0.005001125 |  |  | 93480 | 0.9043932 | 0.9150489 | 0.005621826 | 0.8968402 | 0.006483629 | 0.8968448 | 0.009860038 |  |  | 405360 | 0.9107061 | 0.8678712 | 0.01924192 | 0.9197369 | 0.008450404 | 0.9197447 | 0.01008828 |  |  | 363160 | 0.8092857 | 0.7035679 | 0.008198835 | 0.8034624 | 0.007218973 | 0.8034622 | 0.006730441
|  |  | 6872 | 0.9887945 | 0.999152 | 0.0004078673 | 0.9971847 | 0.07204452 | 0.9972333 | 0.07845999 |  |  | 39246 | 0.9745462 | 0.9866385 | 0.001228437 | 0.9707482 | 0.006114374 | 0.9707524 | 0.00425231 |  |  | 7020 | 0.8934997 | 0.9669649 | 0.002706954 | 0.9049056 | 0.007834122 | 0.9049093 | 0.005001149 |  |  | 93780 | 0.9027117 | 0.9150489 | 0.005621826 | 0.897077 | 0.006486316 | 0.8970816 | 0.00986376 |  |  | 405660 | 0.9039923 | 0.8678712 | 0.01924192 | 0.9198154 | 0.008448726 | 0.9198233 | 0.01008668 |  |  | 363460 | 0.8071103 | 0.7035679 | 0.008198835 | 0.8035255 | 0.0072168 | 0.8035252 | 0.00672796
|  |  | 6877 | 0.9896904 | 0.9991536 | 0.0004077871 | 0.9971942 | 0.07204535 | 0.9972427 | 0.07846087 |  |  | 39546 | 0.9745462 | 0.9866385 | 0.001228437 | 0.9708173 | 0.006124187 | 0.9708214 | 0.004258373 |  |  | 7025 | 0.8924207 | 0.9669653 | 0.002706937 | 0.9049081 | 0.007834157 | 0.9049118 | 0.005001174 |  |  | 94080 | 0.9043932 | 0.9150489 | 0.005621826 | 0.8973132 | 0.00648896 | 0.8973178 | 0.00986743 |  |  | 405960 | 0.9107061 | 0.8678712 | 0.01924192 | 0.9198939 | 0.008447047 | 0.9199018 | 0.01008507 |  |  | 363760 | 0.8027594 | 0.7035679 | 0.008198835 | 0.8035884 | 0.007214628 | 0.8035882 | 0.006725479
|  |  | 6882 | 0.9896904 | 0.9991552 | 0.0004077077 | 0.9972036 | 0.07204618 | 0.997252 | 0.07846175 |  |  | 39846 | 0.9735858 | 0.9866385 | 0.001228437 | 0.9708863 | 0.006133973 | 0.9708903 | 0.004264423 |  |  | 7030 | 0.8945787 | 0.9669657 | 0.00270692 | 0.9049106 | 0.007834192 | 0.9049143 | 0.005001198 |  |  | 94380 | 0.9027117 | 0.9150489 | 0.005621826 | 0.8975487 | 0.006491563 | 0.8975533 | 0.009871049 |  |  | 406260 | 0.915182 | 0.8678712 | 0.01924192 | 0.9199723 | 0.008445366 | 0.9199802 | 0.01008347 |  |  | 364060 | 0.796233 | 0.7035679 | 0.008198835 | 0.8036513 | 0.007212457 | 0.803651 | 0.006723
|  |  | 6887 | 0.9896904 | 0.9991568 | 0.0004076291 | 0.9972131 | 0.07204701 | 0.9972613 | 0.07846263 |  |  | 40146 | 0.9755067 | 0.9866385 | 0.001228437 | 0.9709551 | 0.006143731 | 0.9709589 | 0.004270457 |  |  | 7035 | 0.8934997 | 0.9669661 | 0.002706903 | 0.9049132 | 0.007834227 | 0.9049168 | 0.005001222 |  |  | 94680 | 0.9010302 | 0.9150489 | 0.005621826 | 0.8977836 | 0.006494124 | 0.8977882 | 0.009874617 |  |  | 406560 | 0.912944 | 0.8678712 | 0.01924192 | 0.9200506 | 0.008443685 | 0.9200585 | 0.01008186 |  |  | 364360 | 0.7984085 | 0.7035679 | 0.008198835 | 0.803714 | 0.007210288 | 0.8037138 | 0.006720522
|  |  | 6892 | 0.9887945 | 0.9991584 | 0.0004075512 | 0.9972225 | 0.07204783 | 0.9972706 | 0.0784635 |  |  | 40446 | 0.9735858 | 0.9866385 | 0.001228437 | 0.9710236 | 0.00615346 | 0.9710274 | 0.004276477 |  |  | 7040 | 0.8924207 | 0.9669665 | 0.002706886 | 0.9049157 | 0.007834262 | 0.9049194 | 0.005001246 |  |  | 94980 | 0.8993487 | 0.9150489 | 0.005621826 | 0.8980178 | 0.006496644 | 0.8980225 | 0.009878134 |  |  | 406860 | 0.912944 | 0.8678712 | 0.01924192 | 0.9201288 | 0.008442002 | 0.9201367 | 0.01008026 |  |  | 364660 | 0.8027594 | 0.7035679 | 0.008198835 | 0.8037767 | 0.007208119 | 0.8037764 | 0.006718045
|  |  | 6897 | 0.9896904 | 0.9991599 | 0.0004074741 | 0.9972319 | 0.07204865 | 0.9972799 | 0.07846437 |  |  | 40746 | 0.9735858 | 0.9866385 | 0.001228437 | 0.971092 | 0.006163161 | 0.9710957 | 0.004282481 |  |  | 7045 | 0.8934997 | 0.9669668 | 0.00270687 | 0.9049182 | 0.007834297 | 0.9049219 | 0.005001271 |  |  | 106380 | 0.9010302 | 0.9150489 | 0.005621826 | 0.9064603 | 0.006563771 | 0.9064656 | 0.009976572 |  |  | 407160 | 0.9218958 | 0.8678712 | 0.01924192 | 0.920207 | 0.008440317 | 0.9202148 | 0.01007865 |  |  | 364960 | 0.8049348 | 0.7035679 | 0.008198835 | 0.8038392 | 0.007205951 | 0.8038389 | 0.00671557
|  |  | 6902 | 0.9896904 | 0.9991615 | 0.0004073978 | 0.9972412 | 0.07204946 | 0.9972891 | 0.07846524 |  |  | 41046 | 0.9755067 | 0.9866385 | 0.001228437 | 0.9711602 | 0.006172833 | 0.9711639 | 0.004288469 |  |  | 7050 | 0.8934997 | 0.9669672 | 0.002706854 | 0.9049207 | 0.007834332 | 0.9049244 | 0.005001295 |  |  | 106680 | 0.9027117 | 0.9150489 | 0.005621826 | 0.9066708 | 0.006564833 | 0.9066762 | 0.009978294 |  |  | 407460 | 0.9084681 | 0.8678712 | 0.01924192 | 0.920285 | 0.008438631 | 0.9202928 | 0.01007704 |  |  | 365260 | 0.7984085 | 0.7035679 | 0.008198835 | 0.8039016 | 0.007203784 | 0.8039013 | 0.006713095
|  |  | 6907 | 0.9896904 | 0.999163 | 0.0004073222 | 0.9972505 | 0.07205028 | 0.9972983 | 0.07846611 |  |  | 41346 | 0.9745462 | 0.9866385 | 0.001228437 | 0.9712283 | 0.006182474 | 0.9712318 | 0.004294442 |  |  | 7055 | 0.8934997 | 0.9669676 | 0.002706838 | 0.9049232 | 0.007834367 | 0.9049269 | 0.005001319 |  |  | 106980 | 0.9027117 | 0.9150489 | 0.005621826 | 0.9068808 | 0.006565861 | 0.9068862 | 0.009979975 |  |  | 407760 | 0.912944 | 0.8678712 | 0.01924192 | 0.9203629 | 0.008436944 | 0.9203708 | 0.01007543 |  |  | 365560 | 0.8005839 | 0.7035679 | 0.008198835 | 0.803964 | 0.007201618 | 0.8039636 | 0.006710622
|  |  | 6912 | 0.9896904 | 0.9991646 | 0.0004072474 | 0.9972598 | 0.07205109 | 0.9973074 | 0.07846697 |  |  | 41646 | 0.9745462 | 0.9866385 | 0.001228437 | 0.9712961 | 0.006192086 | 0.9712996 | 0.004300398 |  |  | 7060 | 0.8934997 | 0.9669679 | 0.002706822 | 0.9049258 | 0.007834402 | 0.9049294 | 0.005001344 |  |  | 107280 | 0.9077561 | 0.9150489 | 0.005621826 | 0.9070901 | 0.006566856 | 0.9070956 | 0.009981614 |  |  | 408060 | 0.915182 | 0.8678712 | 0.01924192 | 0.9204408 | 0.008435256 | 0.9204486 | 0.01007381 |  |  | 365860 | 0.7984085 | 0.7035679 | 0.008198835 | 0.8040262 | 0.007199453 | 0.8040259 | 0.00670815
|  |  | 6917 | 0.9896904 | 0.9991661 | 0.0004071733 | 0.997269 | 0.0720519 | 0.9973165 | 0.07846783 |  |  | 41946 | 0.9755067 | 0.9866385 | 0.001228437 | 0.9713638 | 0.006201667 | 0.9713671 | 0.004306337 |  |  | 7065 | 0.8945787 | 0.9669683 | 0.002706806 | 0.9049283 | 0.007834437 | 0.904932 | 0.005001368 |  |  | 107580 | 0.9060747 | 0.9150489 | 0.005621826 | 0.907299 | 0.006567817 | 0.9073044 | 0.009983212 |  |  | 408360 | 0.915182 | 0.8678712 | 0.01924192 | 0.9205186 | 0.008433566 | 0.9205264 | 0.0100722 |  |  | 366160 | 0.8027594 | 0.7035679 | 0.008198835 | 0.8040883 | 0.00719729 | 0.804088 | 0.006705679
|  |  | 6922 | 0.9896904 | 0.9991677 | 0.0004071 | 0.9972783 | 0.0720527 | 0.9973256 | 0.07846869 |  |  | 42246 | 0.9745462 | 0.9866385 | 0.001228437 | 0.9714313 | 0.006211216 | 0.9714346 | 0.00431226 |  |  | 7070 | 0.8945787 | 0.9669687 | 0.002706791 | 0.9049308 | 0.007834472 | 0.9049345 | 0.005001392 |  |  | 107880 | 0.9027117 | 0.9150489 | 0.005621826 | 0.9075072 | 0.006568746 | 0.9075127 | 0.00998477 |  |  | 408660 | 0.9017543 | 0.8678712 | 0.01924192 | 0.9205962 | 0.008431875 | 0.9206041 | 0.01007058 |  |  | 366460 | 0.8027594 | 0.7035679 | 0.008198835 | 0.8041503 | 0.007195127 | 0.80415 | 0.006703209
|  |  | 6927 | 0.9896904 | 0.9991692 | 0.0004070273 | 0.9972874 | 0.07205351 | 0.9973347 | 0.07846954 |  |  | 42546 | 0.9755067 | 0.9866385 | 0.001228437 | 0.9714986 | 0.006220735 | 0.9715018 | 0.004318165 |  |  | 7075 | 0.8934997 | 0.966969 | 0.002706776 | 0.9049333 | 0.007834507 | 0.904937 | 0.005001417 |  |  | 108180 | 0.9010302 | 0.9150489 | 0.005621826 | 0.9077149 | 0.006569641 | 0.9077204 | 0.009986286 |  |  | 408960 | 0.9084681 | 0.8678712 | 0.01924192 | 0.9206738 | 0.008430182 | 0.9206816 | 0.01006896 |  |  | 366760 | 0.8027594 | 0.7035679 | 0.008198835 | 0.8042122 | 0.007192965 | 0.8042119 | 0.006700741
|  |  | 6932 | 0.9896904 | 0.9991707 | 0.0004069554 | 0.9972966 | 0.07205431 | 0.9973437 | 0.07847039 |  |  | 42846 | 0.9745462 | 0.9866385 | 0.001228437 | 0.9715657 | 0.006230221 | 0.9715688 | 0.004324053 |  |  | 7080 | 0.8934997 | 0.9669694 | 0.00270676 | 0.9049358 | 0.007834543 | 0.9049395 | 0.005001441 |  |  | 108480 | 0.9027117 | 0.9150489 | 0.005621826 | 0.907922 | 0.006570504 | 0.9079275 | 0.009987763 |  |  | 409260 | 0.9084681 | 0.8678712 | 0.01924192 | 0.9207513 | 0.008428489 | 0.9207591 | 0.01006734 |  |  | 367060 | 0.8005839 | 0.7035679 | 0.008198835 | 0.804274 | 0.007190805 | 0.8042737 | 0.006698274
|  |  | 6937 | 0.9896904 | 0.9991722 | 0.0004068842 | 0.9973057 | 0.0720551 | 0.9973527 | 0.07847124 |  |  | 43146 | 0.9745462 | 0.9866385 | 0.001228437 | 0.9716327 | 0.006239675 | 0.9716357 | 0.004329923 |  |  | 7085 | 0.8934997 | 0.9669697 | 0.002706746 | 0.9049383 | 0.007834578 | 0.904942 | 0.005001465 |  |  | 108780 | 0.9060747 | 0.9150489 | 0.005621826 | 0.9081286 | 0.006571334 | 0.9081341 | 0.009989199 |  |  | 409560 | 0.9107061 | 0.8678712 | 0.01924192 | 0.9208288 | 0.008426794 | 0.9208365 | 0.01006572 |  |  | 367360 | 0.8049348 | 0.7035679 | 0.008198835 | 0.8043358 | 0.007188645 | 0.8043353 | 0.006695808
|  |  | 6942 | 0.9896904 | 0.9991737 | 0.0004068137 | 0.9973148 | 0.0720559 | 0.9973617 | 0.07847209 |  |  | 43446 | 0.9764671 | 0.9866385 | 0.001228437 | 0.9716995 | 0.006249096 | 0.9717024 | 0.004335775 |  |  | 7090 | 0.8945787 | 0.9669701 | 0.002706731 | 0.9049409 | 0.007834613 | 0.9049445 | 0.00500149 |  |  | 109080 | 0.9060747 | 0.9150489 | 0.005621826 | 0.9083345 | 0.006572132 | 0.9083401 | 0.009990595 |  |  | 409860 | 0.915182 | 0.8678712 | 0.01924192 | 0.9209061 | 0.008425097 | 0.9209139 | 0.0100641 |  |  | 367660 | 0.8027594 | 0.7035679 | 0.008198835 | 0.8043974 | 0.007186487 | 0.8043969 | 0.006693343
|  |  | 6947 | 0.9905864 | 0.9991752 | 0.0004067439 | 0.9973239 | 0.07205669 | 0.9973706 | 0.07847293 |  |  | 43746 | 0.9764671 | 0.9866385 | 0.001228437 | 0.9717661 | 0.006258484 | 0.9717689 | 0.004341609 |  |  | 7095 | 0.8934997 | 0.9669704 | 0.002706716 | 0.9049434 | 0.007834648 | 0.904947 | 0.005001514 |  |  | 109380 | 0.9027117 | 0.9150489 | 0.005621826 | 0.90854 | 0.006572898 | 0.9085455 | 0.009991951 |  |  | 410160 | 0.912944 | 0.8678712 | 0.01924192 | 0.9209833 | 0.0084234 | 0.9209911 | 0.01006247 |  |  | 367960 | 0.8027594 | 0.7035679 | 0.008198835 | 0.8044589 | 0.007184329 | 0.8044584 | 0.00669088
|  |  | 6952 | 0.9896904 | 0.9991767 | 0.0004066748 | 0.9973329 | 0.07205748 | 0.9973795 | 0.07847377 |  |  | 44046 | 0.9755067 | 0.9866385 | 0.001228437 | 0.9718325 | 0.006267838 | 0.9718352 | 0.004347424 |  |  | 7100 | 0.8945787 | 0.9669708 | 0.002706702 | 0.9049459 | 0.007834684 | 0.9049496 | 0.005001539 |  |  | 109680 | 0.9027117 | 0.9150489 | 0.005621826 | 0.9087448 | 0.006573631 | 0.9087504 | 0.009993268 |  |  | 410460 | 0.9174199 | 0.8678712 | 0.01924192 | 0.9210605 | 0.008421701 | 0.9210682 | 0.01006085 |  |  | 368260 | 0.8092857 | 0.7035679 | 0.008198835 | 0.8045202 | 0.007182173 | 0.8045198 | 0.006688418
|  |  | 6957 | 0.9905864 | 0.9991781 | 0.0004066063 | 0.9973419 | 0.07205827 | 0.9973884 | 0.07847461 |  |  | 44346 | 0.9755067 | 0.9866385 | 0.001228437 | 0.9718988 | 0.006277159 | 0.9719014 | 0.004353221 |  |  | 7105 | 0.8945787 | 0.9669711 | 0.002706688 | 0.9049484 | 0.007834719 | 0.9049521 | 0.005001563 |  |  | 109980 | 0.9060747 | 0.9150489 | 0.005621826 | 0.9089491 | 0.006574333 | 0.9089547 | 0.009994545 |  |  | 410760 | 0.9174199 | 0.8678712 | 0.01924192 | 0.9211375 | 0.008420001 | 0.9211453 | 0.01005922 |  |  | 368560 | 0.8005839 | 0.7035679 | 0.008198835 | 0.8045815 | 0.007180018 | 0.8045811 | 0.006685957
|  |  | 6962 | 0.9896904 | 0.9991796 | 0.0004065386 | 0.9973508 | 0.07205905 | 0.9973973 | 0.07847544 |  |  | 44646 | 0.9764671 | 0.9866385 | 0.001228437 | 0.9719648 | 0.006286445 | 0.9719674 | 0.004358999 |  |  | 7110 | 0.8956577 | 0.9669714 | 0.002706674 | 0.9049509 | 0.007834754 | 0.9049546 | 0.005001588 |  |  | 110280 | 0.9060747 | 0.9150489 | 0.005621826 | 0.9091529 | 0.006575003 | 0.9091584 | 0.009995783 |  |  | 411060 | 0.9062302 | 0.8678712 | 0.01924192 | 0.9212145 | 0.0084183 | 0.9212223 | 0.01005759 |  |  | 368860 | 0.7984085 | 0.7035679 | 0.008198835 | 0.8046427 | 0.007177864 | 0.8046422 | 0.006683498
|  |  | 6967 | 0.9905864 | 0.999181 | 0.0004064715 | 0.9973598 | 0.07205984 | 0.9974061 | 0.07847627 |  |  | 44946 | 0.9774276 | 0.9866385 | 0.001228437 | 0.9720307 | 0.006295696 | 0.9720332 | 0.004364757 |  |  | 7115 | 0.8956577 | 0.9669718 | 0.00270666 | 0.9049534 | 0.007834789 | 0.9049571 | 0.005001612 |  |  | 110580 | 0.9027117 | 0.9150489 | 0.005621826 | 0.9093561 | 0.006575641 | 0.9093616 | 0.009996982 |  |  | 411360 | 0.9084681 | 0.8678712 | 0.01924192 | 0.9212914 | 0.008416597 | 0.9212991 | 0.01005596 |  |  | 369160 | 0.8027594 | 0.7035679 | 0.008198835 | 0.8047038 | 0.007175711 | 0.8047033 | 0.00668104
|  |  | 6972 | 0.9887945 | 0.9991825 | 0.0004064051 | 0.9973687 | 0.07206062 | 0.9974149 | 0.0784771 |  |  | 45246 | 0.9764671 | 0.9866385 | 0.001228437 | 0.9720964 | 0.006304913 | 0.9720988 | 0.004370496 |  |  | 7120 | 0.8945787 | 0.9669721 | 0.002706646 | 0.9049559 | 0.007834825 | 0.9049596 | 0.005001637 |  |  | 110880 | 0.9027117 | 0.9150489 | 0.005621826 | 0.9095587 | 0.006576248 | 0.9095643 | 0.009998142 |  |  | 411660 | 0.912944 | 0.8678712 | 0.01924192 | 0.9213682 | 0.008414894 | 0.9213759 | 0.01005433 |  |  | 369460 | 0.8027594 | 0.7035679 | 0.008198835 | 0.8047648 | 0.007173559 | 0.8047643 | 0.006678583
|  |  | 6977 | 0.9896904 | 0.9991839 | 0.0004063393 | 0.9973776 | 0.07206139 | 0.9974236 | 0.07847793 |  |  | 45546 | 0.9755067 | 0.9866385 | 0.001228437 | 0.972162 | 0.006314095 | 0.9721643 | 0.004376216 |  |  | 7125 | 0.8924207 | 0.9669724 | 0.002706633 | 0.9049585 | 0.00783486 | 0.9049621 | 0.005001661 |  |  | 111180 | 0.9043932 | 0.9150489 | 0.005621826 | 0.9097608 | 0.006576824 | 0.9097664 | 0.009999264 |  |  | 411960 | 0.9084681 | 0.8678712 | 0.01924192 | 0.9214449 | 0.008413189 | 0.9214526 | 0.0100527 |  |  | 369760 | 0.8005839 | 0.7035679 | 0.008198835 | 0.8048257 | 0.007171409 | 0.8048252 | 0.006676127
|  |  | 6982 | 0.9896904 | 0.9991853 | 0.0004062742 | 0.9973864 | 0.07206217 | 0.9974323 | 0.07847875 |  |  | 45846 | 0.9745462 | 0.9866385 | 0.001228437 | 0.9722274 | 0.006323241 | 0.9722296 | 0.004381915 |  |  | 7130 | 0.8945787 | 0.9669728 | 0.00270662 | 0.904961 | 0.007834896 | 0.9049646 | 0.005001686 |  |  | 111480 | 0.9060747 | 0.9150489 | 0.005621826 | 0.9099623 | 0.006577369 | 0.9099679 | 0.01000035 |  |  | 412260 | 0.912944 | 0.8678712 | 0.01924192 | 0.9215215 | 0.008411482 | 0.9215292 | 0.01005106 |  |  | 370060 | 0.8092857 | 0.7035679 | 0.008198835 | 0.8048865 | 0.007169259 | 0.8048859 | 0.006673673
|  |  | 6987 | 0.9887945 | 0.9991868 | 0.0004062097 | 0.9973952 | 0.07206294 | 0.997441 | 0.07847957 |  |  | 46146 | 0.9764671 | 0.9866385 | 0.001228437 | 0.9722926 | 0.006332351 | 0.9722947 | 0.004387595 |  |  | 7135 | 0.8945787 | 0.9669731 | 0.002706606 | 0.9049635 | 0.007834931 | 0.9049672 | 0.00500171 |  |  | 111780 | 0.9060747 | 0.9150489 | 0.005621826 | 0.9101633 | 0.006577883 | 0.9101689 | 0.01000139 |  |  | 412560 | 0.9196579 | 0.8678712 | 0.01924192 | 0.921598 | 0.008409775 | 0.9216058 | 0.01004943 |  |  | 370360 | 0.8071103 | 0.7035679 | 0.008198835 | 0.8049471 | 0.007167111 | 0.8049466 | 0.00667122
|  |  | 6992 | 0.9905864 | 0.9991882 | 0.0004061459 | 0.997404 | 0.07206371 | 0.9974497 | 0.07848039 |  |  | 46446 | 0.9764671 | 0.9866385 | 0.001228437 | 0.9723576 | 0.006341424 | 0.9723597 | 0.004393254 |  |  | 7140 | 0.8924207 | 0.9669734 | 0.002706594 | 0.904966 | 0.007834966 | 0.9049697 | 0.005001735 |  |  | 112080 | 0.9077561 | 0.9150489 | 0.005621826 | 0.9103637 | 0.006578366 | 0.9103694 | 0.0100024 |  |  | 412860 | 0.9196579 | 0.8678712 | 0.01924192 | 0.9216745 | 0.008408066 | 0.9216822 | 0.01004779 |  |  | 370660 | 0.8071103 | 0.7035679 | 0.008198835 | 0.8050077 | 0.007164964 | 0.8050072 | 0.006668769
|  |  | 6997 | 0.9896904 | 0.9991896 | 0.0004060827 | 0.9974127 | 0.07206448 | 0.9974583 | 0.07848121 |  |  | 46746 | 0.9755067 | 0.9866385 | 0.001228437 | 0.9724224 | 0.006350462 | 0.9724244 | 0.004398893 |  |  | 7145 | 0.8945787 | 0.9669738 | 0.002706581 | 0.9049685 | 0.007835002 | 0.9049722 | 0.00500176 |  |  | 112380 | 0.9060747 | 0.9150489 | 0.005621826 | 0.9105636 | 0.006578819 | 0.9105692 | 0.01000337 |  |  | 413160 | 0.9107061 | 0.8678712 | 0.01924192 | 0.9217508 | 0.008406357 | 0.9217586 | 0.01004615 |  |  | 370960 | 0.8071103 | 0.7035679 | 0.008198835 | 0.8050682 | 0.007162818 | 0.8050676 | 0.006666319
|  |  | 7002 | 0.9887945 | 0.999191 | 0.0004060201 | 0.9974215 | 0.07206524 | 0.9974669 | 0.07848202 |  |  | 47046 | 0.9755067 | 0.9866385 | 0.001228437 | 0.9724871 | 0.006359463 | 0.972489 | 0.004404511 |  |  | 7150 | 0.8956577 | 0.9669741 | 0.002706568 | 0.904971 | 0.007835037 | 0.9049747 | 0.005001784 |  |  | 112680 | 0.9027117 | 0.9150489 | 0.005621826 | 0.9107629 | 0.006579242 | 0.9107686 | 0.0100043 |  |  | 413460 | 0.915182 | 0.8678712 | 0.01924192 | 0.9218271 | 0.008404646 | 0.9218348 | 0.01004451 |  |  | 371260 | 0.8049348 | 0.7035679 | 0.008198835 | 0.8051286 | 0.007160673 | 0.805128 | 0.00666387
|  |  | 7007 | 0.9896904 | 0.9991924 | 0.0004059581 | 0.9974302 | 0.072066 | 0.9974755 | 0.07848283 |  |  | 47346 | 0.9764671 | 0.9866385 | 0.001228437 | 0.9725516 | 0.006368426 | 0.9725535 | 0.004410109 |  |  | 7155 | 0.8934997 | 0.9669744 | 0.002706556 | 0.9049735 | 0.007835073 | 0.9049772 | 0.005001809 |  |  | 112980 | 0.9043932 | 0.9150489 | 0.005621826 | 0.9109617 | 0.006579634 | 0.9109674 | 0.0100052 |  |  | 413760 | 0.912944 | 0.8678712 | 0.01924192 | 0.9219033 | 0.008402933 | 0.921911 | 0.01004287 |  |  | 371560 | 0.8027594 | 0.7035679 | 0.008198835 | 0.8051888 | 0.007158529 | 0.8051882 | 0.006661422
|  |  | 7012 | 0.9887945 | 0.9991937 | 0.0004058968 | 0.9974388 | 0.07206676 | 0.9974841 | 0.07848363 |  |  | 47646 | 0.9755067 | 0.9866385 | 0.001228437 | 0.972616 | 0.006377353 | 0.9726177 | 0.004415685 |  |  | 7160 | 0.8934997 | 0.9669747 | 0.002706543 | 0.904976 | 0.007835108 | 0.9049797 | 0.005001833 |  |  | 113280 | 0.9043932 | 0.9150489 | 0.005621826 | 0.9111599 | 0.006579997 | 0.9111657 | 0.01000606 |  |  | 414060 | 0.915182 | 0.8678712 | 0.01924192 | 0.9219794 | 0.00840122 | 0.9219871 | 0.01004122 |  |  | 371860 | 0.8071103 | 0.7035679 | 0.008198835 | 0.805249 | 0.007156387 | 0.8052484 | 0.006658976
|  |  | 7017 | 0.9896904 | 0.9991951 | 0.0004058361 | 0.9974474 | 0.07206752 | 0.9974926 | 0.07848444 |  |  | 47946 | 0.9764671 | 0.9866385 | 0.001228437 | 0.9726802 | 0.006386242 | 0.9726818 | 0.00442124 |  |  | 7165 | 0.8945787 | 0.966975 | 0.002706531 | 0.9049786 | 0.007835144 | 0.9049822 | 0.005001858 |  |  | 113580 | 0.9060747 | 0.9150489 | 0.005621826 | 0.9113576 | 0.006580329 | 0.9113634 | 0.01000688 |  |  | 414360 | 0.9084681 | 0.8678712 | 0.01924192 | 0.9220554 | 0.008399506 | 0.9220631 | 0.01003958 |  |  | 372160 | 0.8071103 | 0.7035679 | 0.008198835 | 0.8053091 | 0.007154245 | 0.8053085 | 0.006656532
|  |  | 7022 | 0.9905864 | 0.9991965 | 0.0004057759 | 0.9974561 | 0.07206827 | 0.9975011 | 0.07848524 |  |  | 48246 | 0.9764671 | 0.9866385 | 0.001228437 | 0.9727441 | 0.006395093 | 0.9727457 | 0.004426774 |  |  | 7170 | 0.8934997 | 0.9669753 | 0.002706519 | 0.9049811 | 0.007835179 | 0.9049847 | 0.005001883 |  |  | 113880 | 0.9060747 | 0.9150489 | 0.005621826 | 0.9115548 | 0.006580632 | 0.9115605 | 0.01000766 |  |  | 414660 | 0.912944 | 0.8678712 | 0.01924192 | 0.9221313 | 0.00839779 | 0.922139 | 0.01003793 |  |  | 372460 | 0.8049348 | 0.7035679 | 0.008198835 | 0.8053691 | 0.007152105 | 0.8053684 | 0.006654089
|  |  | 7027 | 0.9896904 | 0.9991978 | 0.0004057164 | 0.9974646 | 0.07206902 | 0.9975095 | 0.07848604 |  |  | 48546 | 0.9774276 | 0.9866385 | 0.001228437 | 0.972808 | 0.006403906 | 0.9728095 | 0.004432286 |  |  | 7175 | 0.8934997 | 0.9669757 | 0.002706507 | 0.9049836 | 0.007835215 | 0.9049873 | 0.005001907 |  |  | 114180 | 0.9077561 | 0.9150489 | 0.005621826 | 0.9117514 | 0.006580906 | 0.9117572 | 0.01000841 |  |  | 414960 | 0.912944 | 0.8678712 | 0.01924192 | 0.9222072 | 0.008396073 | 0.9222148 | 0.01003628 |  |  | 372760 | 0.8049348 | 0.7035679 | 0.008198835 | 0.8054289 | 0.007149966 | 0.8054283 | 0.006651647
|  |  | 7032 | 0.9896904 | 0.9991992 | 0.0004056575 | 0.9974732 | 0.07206977 | 0.9975179 | 0.07848684 |  |  | 48846 | 0.9764671 | 0.9866385 | 0.001228437 | 0.9728716 | 0.006412681 | 0.9728731 | 0.004437777 |  |  | 7180 | 0.8945787 | 0.966976 | 0.002706495 | 0.9049861 | 0.007835251 | 0.9049898 | 0.005001932 |  |  | 114480 | 0.9077561 | 0.9150489 | 0.005621826 | 0.9119475 | 0.00658115 | 0.9119533 | 0.01000912 |  |  | 415260 | 0.912944 | 0.8678712 | 0.01924192 | 0.9222829 | 0.008394355 | 0.9222906 | 0.01003463 |  |  | 373060 | 0.8049348 | 0.7035679 | 0.008198835 | 0.8054887 | 0.007147829 | 0.805488 | 0.006649206
|  |  | 7037 | 0.9905864 | 0.9992005 | 0.0004055991 | 0.9974817 | 0.07207052 | 0.9975263 | 0.07848763 |  |  | 49146 | 0.9774276 | 0.9866385 | 0.001228437 | 0.9729351 | 0.006421417 | 0.9729365 | 0.004443246 |  |  | 7185 | 0.8945787 | 0.9669763 | 0.002706484 | 0.9049886 | 0.007835286 | 0.9049923 | 0.005001957 |  |  | 114780 | 0.9060747 | 0.9150489 | 0.005621826 | 0.9121431 | 0.006581365 | 0.9121489 | 0.0100098 |  |  | 415560 | 0.912944 | 0.8678712 | 0.01924192 | 0.9223586 | 0.008392636 | 0.9223662 | 0.01003298 |  |  | 373360 | 0.8005839 | 0.7035679 | 0.008198835 | 0.8055484 | 0.007145693 | 0.8055477 | 0.006646767
|  |  | 7042 | 0.9896904 | 0.9992018 | 0.0004055413 | 0.9974902 | 0.07207126 | 0.9975347 | 0.07848842 |  |  | 49446 | 0.9764671 | 0.9866385 | 0.001228437 | 0.9729984 | 0.006430115 | 0.9729997 | 0.004448693 |  |  | 7190 | 0.8913417 | 0.9669766 | 0.002706472 | 0.9049911 | 0.007835322 | 0.9049948 | 0.005001981 |  |  | 115080 | 0.9094376 | 0.9150489 | 0.005621826 | 0.9123381 | 0.006581551 | 0.9123439 | 0.01001044 |  |  | 415860 | 0.9107061 | 0.8678712 | 0.01924192 | 0.9224341 | 0.008390916 | 0.9224418 | 0.01003133 |  |  | 373660 | 0.8071103 | 0.7035679 | 0.008198835 | 0.8056079 | 0.007143557 | 0.8056072 | 0.00664433
|  |  | 7047 | 0.9896904 | 0.9992032 | 0.0004054841 | 0.9974986 | 0.07207201 | 0.997543 | 0.07848921 |  |  | 49746 | 0.9783881 | 0.9866385 | 0.001228437 | 0.9730616 | 0.006438773 | 0.9730628 | 0.004454118 |  |  | 7195 | 0.8934997 | 0.9669769 | 0.002706461 | 0.9049936 | 0.007835357 | 0.9049973 | 0.005002006 |  |  | 115380 | 0.9077561 | 0.9150489 | 0.005621826 | 0.9125326 | 0.006581709 | 0.9125384 | 0.01001104 |  |  | 416160 | 0.9174199 | 0.8678712 | 0.01924192 | 0.9225096 | 0.008389194 | 0.9225173 | 0.01002968 |  |  | 373960 | 0.8092857 | 0.7035679 | 0.008198835 | 0.8056674 | 0.007141423 | 0.8056667 | 0.006641893
|  |  | 7052 | 0.9905864 | 0.9992045 | 0.0004054275 | 0.997507 | 0.07207275 | 0.9975513 | 0.07849 |  |  | 50046 | 0.9774276 | 0.9866385 | 0.001228437 | 0.9731246 | 0.006447393 | 0.9731257 | 0.00445952 |  |  | 7200 | 0.8945787 | 0.9669772 | 0.00270645 | 0.9049961 | 0.007835393 | 0.9049998 | 0.005002031 |  |  | 115680 | 0.9077561 | 0.9150489 | 0.005621826 | 0.9127266 | 0.006581838 | 0.9127324 | 0.01001161 |  |  | 416460 | 0.9174199 | 0.8678712 | 0.01924192 | 0.922585 | 0.008387472 | 0.9225927 | 0.01002802 |  |  | 374260 | 0.8114612 | 0.7035679 | 0.008198835 | 0.8057268 | 0.007139291 | 0.8057261 | 0.006639459
|  |  | 7057 | 0.9905864 | 0.9992058 | 0.0004053714 | 0.9975154 | 0.07207348 | 0.9975596 | 0.07849078 |  |  | 50346 | 0.9774276 | 0.9866385 | 0.001228437 | 0.9731874 | 0.006455974 | 0.9731884 | 0.0044649 |  |  | 7205 | 0.8945787 | 0.9669775 | 0.002706439 | 0.9049986 | 0.007835429 | 0.9050023 | 0.005002056 |  |  | 115980 | 0.9077561 | 0.9150489 | 0.005621826 | 0.91292 | 0.006581938 | 0.9129258 | 0.01001215 |  |  | 416760 | 0.912944 | 0.8678712 | 0.01924192 | 0.9226603 | 0.008385748 | 0.922668 | 0.01002637 |  |  | 374560 | 0.8049348 | 0.7035679 | 0.008198835 | 0.8057861 | 0.00713716 | 0.8057853 | 0.006637025
|  |  | 7062 | 0.9905864 | 0.9992071 | 0.0004053159 | 0.9975238 | 0.07207422 | 0.9975679 | 0.07849156 |  |  | 50646 | 0.9783881 | 0.9866385 | 0.001228437 | 0.9732501 | 0.006464514 | 0.973251 | 0.004470258 |  |  | 7210 | 0.8945787 | 0.9669778 | 0.002706428 | 0.9050012 | 0.007835465 | 0.9050048 | 0.00500208 |  |  | 116280 | 0.9077561 | 0.9150489 | 0.005621826 | 0.9131129 | 0.00658201 | 0.9131187 | 0.01001265 |  |  | 417060 | 0.912944 | 0.8678712 | 0.01924192 | 0.9227356 | 0.008384023 | 0.9227432 | 0.01002471 |  |  | 374860 | 0.8136366 | 0.7035679 | 0.008198835 | 0.8058452 | 0.007135029 | 0.8058445 | 0.006634594
|  |  | 7067 | 0.9887945 | 0.9992084 | 0.0004052609 | 0.9975322 | 0.07207495 | 0.9975761 | 0.07849234 |  |  | 50946 | 0.9774276 | 0.9866385 | 0.001228437 | 0.9733125 | 0.006473016 | 0.9733134 | 0.004475593 |  |  | 7215 | 0.8945787 | 0.9669781 | 0.002706417 | 0.9050037 | 0.0078355 | 0.9050073 | 0.005002105 |  |  | 116580 | 0.9060747 | 0.9150489 | 0.005621826 | 0.9133053 | 0.006582054 | 0.9133111 | 0.01001311 |  |  | 417360 | 0.9062302 | 0.8678712 | 0.01924192 | 0.9228107 | 0.008382297 | 0.9228184 | 0.01002305 |  |  | 375160 | 0.8114612 | 0.7035679 | 0.008198835 | 0.8059043 | 0.007132901 | 0.8059035 | 0.006632163
|  |  | 7072 | 0.9914823 | 0.9992097 | 0.0004052065 | 0.9975405 | 0.07207568 | 0.9975843 | 0.07849311 |  |  | 51246 | 0.9774276 | 0.9866385 | 0.001228437 | 0.9733749 | 0.006481477 | 0.9733757 | 0.004480905 |  |  | 7220 | 0.8934997 | 0.9669784 | 0.002706406 | 0.9050062 | 0.007835536 | 0.9050098 | 0.00500213 |  |  | 116880 | 0.9060747 | 0.9150489 | 0.005621826 | 0.9134971 | 0.00658207 | 0.9135029 | 0.01001354 |  |  | 417660 | 0.9107061 | 0.8678712 | 0.01924192 | 0.9228858 | 0.00838057 | 0.9228934 | 0.01002139 |  |  | 375460 | 0.8136366 | 0.7035679 | 0.008198835 | 0.8059633 | 0.007130773 | 0.8059625 | 0.006629734
|  |  | 7077 | 0.9896904 | 0.9992109 | 0.0004051527 | 0.9975487 | 0.07207641 | 0.9975925 | 0.07849389 |  |  | 51546 | 0.9783881 | 0.9866385 | 0.001228437 | 0.973437 | 0.006489899 | 0.9734377 | 0.004486194 |  |  | 7225 | 0.8956577 | 0.9669787 | 0.002706396 | 0.9050087 | 0.007835572 | 0.9050123 | 0.005002155 |  |  | 117180 | 0.9077561 | 0.9150489 | 0.005621826 | 0.9136884 | 0.006582058 | 0.9136943 | 0.01001393 |  |  | 417960 | 0.912944 | 0.8678712 | 0.01924192 | 0.9229608 | 0.008378842 | 0.9229684 | 0.01001973 |  |  | 375760 | 0.8049348 | 0.7035679 | 0.008198835 | 0.8060221 | 0.007128647 | 0.8060213 | 0.006627307
|  |  | 7082 | 0.9905864 | 0.9992122 | 0.0004050993 | 0.997557 | 0.07207713 | 0.9976006 | 0.07849466 |  |  | 51846 | 0.9774276 | 0.9866385 | 0.001228437 | 0.973499 | 0.00649828 | 0.9734997 | 0.004491461 |  |  | 7230 | 0.8945787 | 0.9669789 | 0.002706386 | 0.9050112 | 0.007835608 | 0.9050149 | 0.00500218 |  |  | 117480 | 0.9111191 | 0.9150489 | 0.005621826 | 0.9138792 | 0.006582018 | 0.9138851 | 0.0100143 |  |  | 418260 | 0.912944 | 0.8678712 | 0.01924192 | 0.9230356 | 0.008377113 | 0.9230433 | 0.01001807 |  |  | 376060 | 0.8049348 | 0.7035679 | 0.008198835 | 0.8060809 | 0.007126522 | 0.8060801 | 0.006624881
|  |  | 7087 | 0.9896904 | 0.9992135 | 0.0004050465 | 0.9975652 | 0.07207785 | 0.9976087 | 0.07849542 |  |  | 52146 | 0.9774276 | 0.9866385 | 0.001228437 | 0.9735608 | 0.006506621 | 0.9735614 | 0.004496704 |  |  | 7235 | 0.8945787 | 0.9669792 | 0.002706375 | 0.9050137 | 0.007835643 | 0.9050174 | 0.005002205 |  |  | 117780 | 0.9077561 | 0.9150489 | 0.005621826 | 0.9140695 | 0.006581951 | 0.9140754 | 0.01001462 |  |  | 418560 | 0.915182 | 0.8678712 | 0.01924192 | 0.9231104 | 0.008375383 | 0.9231181 | 0.0100164 |  |  | 376360 | 0.8092857 | 0.7035679 | 0.008198835 | 0.8061396 | 0.007124398 | 0.8061388 | 0.006622456
|  |  | 7092 | 0.9896904 | 0.9992147 | 0.0004049942 | 0.9975734 | 0.07207857 | 0.9976168 | 0.07849619 |  |  | 52446 | 0.9783881 | 0.9866385 | 0.001228437 | 0.9736225 | 0.006514922 | 0.973623 | 0.004501924 |  |  | 7240 | 0.8945787 | 0.9669795 | 0.002706365 | 0.9050162 | 0.007835679 | 0.9050199 | 0.005002229 |  |  | 118080 | 0.9077561 | 0.9150489 | 0.005621826 | 0.9142593 | 0.006581857 | 0.9142652 | 0.01001492 |  |  | 418860 | 0.9196579 | 0.8678712 | 0.01924192 | 0.9231852 | 0.008373652 | 0.9231928 | 0.01001474 |  |  | 376660 | 0.8049348 | 0.7035679 | 0.008198835 | 0.8061982 | 0.007122276 | 0.8061973 | 0.006620033
|  |  | 7212 | 0.9896904 | 0.9992428 | 0.0004038847 | 0.9977619 | 0.07209516 | 0.9978026 | 0.07851381 |  |  | 52746 | 0.9783881 | 0.9866385 | 0.001228437 | 0.973684 | 0.006523182 | 0.9736844 | 0.00450712 |  |  | 7245 | 0.8956577 | 0.9669798 | 0.002706355 | 0.9050187 | 0.007835715 | 0.9050224 | 0.005002254 |  |  | 118380 | 0.9094376 | 0.9150489 | 0.005621826 | 0.9144485 | 0.006581735 | 0.9144544 | 0.01001518 |  |  | 419160 | 0.9107061 | 0.8678712 | 0.01924192 | 0.9232598 | 0.008371919 | 0.9232674 | 0.01001307 |  |  | 376960 | 0.8049348 | 0.7035679 | 0.008198835 | 0.8062567 | 0.007120155 | 0.8062558 | 0.006617612
|  |  | 7332 | 0.9905864 | 0.9992672 | 0.0004030133 | 0.9979355 | 0.07211047 | 0.9979736 | 0.07853007 |  |  | 53046 | 0.9774276 | 0.9866385 | 0.001228437 | 0.9737453 | 0.006531401 | 0.9737457 | 0.004512293 |  |  | 7250 | 0.8934997 | 0.9669801 | 0.002706345 | 0.9050212 | 0.007835751 | 0.9050249 | 0.005002279 |  |  | 118680 | 0.9111191 | 0.9150489 | 0.005621826 | 0.9146372 | 0.006581587 | 0.9146431 | 0.0100154 |  |  | 419460 | 0.9084681 | 0.8678712 | 0.01924192 | 0.9233343 | 0.008370186 | 0.9233419 | 0.0100114 |  |  | 377260 | 0.8027594 | 0.7035679 | 0.008198835 | 0.806315 | 0.007118035 | 0.8063142 | 0.006615192
|  |  | 7452 | 0.9896904 | 0.9992884 | 0.0004023298 | 0.9980952 | 0.0721246 | 0.998131 | 0.07854507 |  |  | 53346 | 0.9764671 | 0.9866385 | 0.001228437 | 0.9738065 | 0.006539579 | 0.9738068 | 0.004517443 |  |  | 7255 | 0.8945787 | 0.9669804 | 0.002706336 | 0.9050237 | 0.007835787 | 0.9050274 | 0.005002304 |  |  | 118980 | 0.9144821 | 0.9150489 | 0.005621826 | 0.9148254 | 0.006581412 | 0.9148314 | 0.01001559 |  |  | 419760 | 0.9107061 | 0.8678712 | 0.01924192 | 0.9234088 | 0.008368452 | 0.9234164 | 0.01000974 |  |  | 377560 | 0.8027594 | 0.7035679 | 0.008198835 | 0.8063733 | 0.007115917 | 0.8063725 | 0.006612774
|  |  | 7572 | 0.9896904 | 0.9993069 | 0.0004017943 | 0.9982423 | 0.07213766 | 0.9982757 | 0.07855892 |  |  | 53646 | 0.9783881 | 0.9866385 | 0.001228437 | 0.9738675 | 0.006547717 | 0.9738677 | 0.004522569 |  |  | 7260 | 0.8945787 | 0.9669806 | 0.002706326 | 0.9050262 | 0.007835823 | 0.9050299 | 0.005002329 |  |  | 119280 | 0.9128006 | 0.9150489 | 0.005621826 | 0.9150131 | 0.00658121 | 0.9150191 | 0.01001575 |  |  | 420060 | 0.915182 | 0.8678712 | 0.01924192 | 0.9234832 | 0.008366716 | 0.9234908 | 0.01000807 |  |  | 377860 | 0.8092857 | 0.7035679 | 0.008198835 | 0.8064315 | 0.0071138 | 0.8064306 | 0.006610357
|  |  | 7692 | 0.9896904 | 0.9993229 | 0.0004013753 | 0.9983778 | 0.0721497 | 0.998409 | 0.07857169 |  |  | 53946 | 0.9774276 | 0.9866385 | 0.001228437 | 0.9739283 | 0.006555813 | 0.9739285 | 0.004527671 |  |  | 7265 | 0.8934997 | 0.9669809 | 0.002706317 | 0.9050287 | 0.007835859 | 0.9050324 | 0.005002354 |  |  | 119580 | 0.9094376 | 0.9150489 | 0.005621826 | 0.9152003 | 0.006580981 | 0.9152063 | 0.01001588 |  |  | 420360 | 0.912944 | 0.8678712 | 0.01924192 | 0.9235575 | 0.00836498 | 0.923565 | 0.01000639 |  |  | 378160 | 0.8114612 | 0.7035679 | 0.008198835 | 0.8064896 | 0.007111684 | 0.8064887 | 0.006607941
|  |  | 7812 | 0.9905864 | 0.9993369 | 0.0004010476 | 0.9985025 | 0.07216082 | 0.9985316 | 0.07858348 |  |  | 54246 | 0.9774276 | 0.9866385 | 0.001228437 | 0.973989 | 0.006563868 | 0.9739891 | 0.00453275 |  |  | 7270 | 0.8945787 | 0.9669812 | 0.002706307 | 0.9050313 | 0.007835895 | 0.9050349 | 0.005002379 |  |  | 119880 | 0.9077561 | 0.9150489 | 0.005621826 | 0.915387 | 0.006580726 | 0.9153929 | 0.01001598 |  |  | 420660 | 0.915182 | 0.8678712 | 0.01924192 | 0.9236317 | 0.008363242 | 0.9236392 | 0.01000472 |  |  | 378460 | 0.8114612 | 0.7035679 | 0.008198835 | 0.8065476 | 0.00710957 | 0.8065467 | 0.006605528
|  |  | 7932 | 0.9905864 | 0.9993491 | 0.0004007917 | 0.9986173 | 0.07217109 | 0.9986444 | 0.07859435 |  |  | 54546 | 0.9774276 | 0.9866385 | 0.001228437 | 0.9740495 | 0.006571882 | 0.9740495 | 0.004537804 |  |  | 7275 | 0.8956577 | 0.9669815 | 0.002706298 | 0.9050338 | 0.007835931 | 0.9050374 | 0.005002404 |  |  | 120180 | 0.9111191 | 0.9150489 | 0.005621826 | 0.9155732 | 0.006580445 | 0.9155791 | 0.01001604 |  |  | 420960 | 0.912944 | 0.8678712 | 0.01924192 | 0.9237058 | 0.008361504 | 0.9237134 | 0.01000305 |  |  | 378760 | 0.8049348 | 0.7035679 | 0.008198835 | 0.8066055 | 0.007107457 | 0.8066046 | 0.006603115
|  |  | 8052 | 0.9905864 | 0.9993597 | 0.000400592 | 0.998723 | 0.07218056 | 0.9987482 | 0.07860437 |  |  | 54846 | 0.9783881 | 0.9866385 | 0.001228437 | 0.9741099 | 0.006579854 | 0.9741098 | 0.004542835 |  |  | 7280 | 0.8924207 | 0.9669817 | 0.002706289 | 0.9050363 | 0.007835967 | 0.9050399 | 0.005002429 |  |  | 120480 | 0.9111191 | 0.9150489 | 0.005621826 | 0.9157588 | 0.006580138 | 0.9157648 | 0.01001607 |  |  | 421260 | 0.9107061 | 0.8678712 | 0.01924192 | 0.9237798 | 0.008359764 | 0.9237874 | 0.01000137 |  |  | 379060 | 0.8092857 | 0.7035679 | 0.008198835 | 0.8066633 | 0.007105346 | 0.8066624 | 0.006600705
|  |  | 8172 | 0.9896904 | 0.9993689 | 0.0004004364 | 0.9988203 | 0.0721893 | 0.9988438 | 0.07861362 |  |  | 55146 | 0.9774276 | 0.9866385 | 0.001228437 | 0.9741701 | 0.006587785 | 0.97417 | 0.004547842 |  |  | 7285 | 0.8945787 | 0.966982 | 0.00270628 | 0.9050388 | 0.007836003 | 0.9050424 | 0.005002454 |  |  | 120780 | 0.9111191 | 0.9150489 | 0.005621826 | 0.915944 | 0.006579805 | 0.9159499 | 0.01001607 |  |  | 421560 | 0.912944 | 0.8678712 | 0.01924192 | 0.9238538 | 0.008358024 | 0.9238613 | 0.009999695 |  |  | 379360 | 0.8179875 | 0.7035679 | 0.008198835 | 0.806721 | 0.007103236 | 0.80672 | 0.006598295
|  |  | 8292 | 0.9905864 | 0.9993769 | 0.0004003151 | 0.9989099 | 0.07219736 | 0.9989317 | 0.07862215 |  |  | 55446 | 0.9774276 | 0.9866385 | 0.001228437 | 0.9742302 | 0.006595674 | 0.9742299 | 0.004552824 |  |  | 7290 | 0.8945787 | 0.9669823 | 0.002706271 | 0.9050413 | 0.007836039 | 0.9050449 | 0.005002479 |  |  | 121080 | 0.9111191 | 0.9150489 | 0.005621826 | 0.9161286 | 0.006579446 | 0.9161346 | 0.01001603 |  |  | 421860 | 0.9107061 | 0.8678712 | 0.01924192 | 0.9239276 | 0.008356282 | 0.9239352 | 0.009998018 |  |  | 379660 | 0.8092857 | 0.7035679 | 0.008198835 | 0.8067786 | 0.007101127 | 0.8067776 | 0.006595888
|  |  | 8412 | 0.9905864 | 0.9993839 | 0.0004002207 | 0.9989924 | 0.0722048 | 0.9990126 | 0.07863001 |  |  | 55746 | 0.9793485 | 0.9866385 | 0.001228437 | 0.97429 | 0.006603522 | 0.9742898 | 0.004557783 |  |  | 7295 | 0.8956577 | 0.9669825 | 0.002706262 | 0.9050438 | 0.007836075 | 0.9050474 | 0.005002504 |  |  | 121380 | 0.9111191 | 0.9150489 | 0.005621826 | 0.9163127 | 0.006579062 | 0.9163187 | 0.01001597 |  |  | 422160 | 0.9084681 | 0.8678712 | 0.01924192 | 0.9240014 | 0.008354539 | 0.924009 | 0.009996339 |  |  | 379960 | 0.8071103 | 0.7035679 | 0.008198835 | 0.8068361 | 0.007099019 | 0.8068351 | 0.006593482
|  |  | 8532 | 0.9914823 | 0.9993899 | 0.0004001473 | 0.9990683 | 0.07221166 | 0.999087 | 0.07863726 |  |  | 56046 | 0.9783881 | 0.9866385 | 0.001228437 | 0.9743498 | 0.006611328 | 0.9743494 | 0.004562717 |  |  | 7300 | 0.8945787 | 0.9669828 | 0.002706253 | 0.9050463 | 0.007836111 | 0.9050499 | 0.005002529 |  |  | 121680 | 0.9111191 | 0.9150489 | 0.005621826 | 0.9164964 | 0.006578653 | 0.9165024 | 0.01001587 |  |  | 422460 | 0.9084681 | 0.8678712 | 0.01924192 | 0.9240751 | 0.008352796 | 0.9240827 | 0.009994658 |  |  | 380260 | 0.8027594 | 0.7035679 | 0.008198835 | 0.8068935 | 0.007096913 | 0.8068925 | 0.006591077
|  |  | 8652 | 0.9905864 | 0.9993952 | 0.0004000903 | 0.9991382 | 0.07221799 | 0.9991555 | 0.07864394 |  |  | 56346 | 0.9793485 | 0.9866385 | 0.001228437 | 0.9744093 | 0.006619091 | 0.9744089 | 0.004567626 |  |  | 7305 | 0.8945787 | 0.966983 | 0.002706245 | 0.9050488 | 0.007836147 | 0.9050524 | 0.005002554 |  |  | 121980 | 0.9094376 | 0.9150489 | 0.005621826 | 0.9166795 | 0.006578218 | 0.9166855 | 0.01001574 |  |  | 422760 | 0.912944 | 0.8678712 | 0.01924192 | 0.9241487 | 0.008351051 | 0.9241563 | 0.009992977 |  |  | 380560 | 0.8027594 | 0.7035679 | 0.008198835 | 0.8069509 | 0.007094809 | 0.8069498 | 0.006588675
|  |  | 8772 | 0.9905864 | 0.9993998 | 0.000400046 | 0.9992026 | 0.07222383 | 0.9992186 | 0.0786501 |  |  | 56646 | 0.9793485 | 0.9866385 | 0.001228437 | 0.9744687 | 0.006626813 | 0.9744683 | 0.004572512 |  |  | 7310 | 0.8945787 | 0.9669833 | 0.002706236 | 0.9050513 | 0.007836183 | 0.905055 | 0.005002579 |  |  | 122280 | 0.9128006 | 0.9150489 | 0.005621826 | 0.9168622 | 0.006577758 | 0.9168682 | 0.01001559 |  |  | 423060 | 0.912944 | 0.8678712 | 0.01924192 | 0.9242222 | 0.008349306 | 0.9242298 | 0.009991294 |  |  | 380860 | 0.8092857 | 0.7035679 | 0.008198835 | 0.8070081 | 0.007092706 | 0.807007 | 0.006586273
|  |  | 8892 | 0.9905864 | 0.9994038 | 0.0004000117 | 0.9992619 | 0.07222921 | 0.9992766 | 0.07865578 |  |  | 56946 | 0.9783881 | 0.9866385 | 0.001228437 | 0.974528 | 0.006634493 | 0.9745274 | 0.004577373 |  |  | 7315 | 0.8945787 | 0.9669836 | 0.002706228 | 0.9050538 | 0.007836219 | 0.9050575 | 0.005002604 |  |  | 122580 | 0.9144821 | 0.9150489 | 0.005621826 | 0.9170443 | 0.006577273 | 0.9170503 | 0.0100154 |  |  | 423360 | 0.912944 | 0.8678712 | 0.01924192 | 0.9242957 | 0.008347559 | 0.9243032 | 0.009989611 |  |  | 381160 | 0.8092857 | 0.7035679 | 0.008198835 | 0.8070652 | 0.007090604 | 0.8070642 | 0.006583874
|  |  | 9012 | 0.9914823 | 0.9994072 | 0.0003999851 | 0.9993165 | 0.07223417 | 0.99933 | 0.07866102 |  |  | 57246 | 0.9783881 | 0.9866385 | 0.001228437 | 0.9745871 | 0.006642131 | 0.9745865 | 0.004582209 |  |  | 7320 | 0.8945787 | 0.9669838 | 0.00270622 | 0.9050563 | 0.007836255 | 0.90506 | 0.005002629 |  |  | 122880 | 0.9128006 | 0.9150489 | 0.005621826 | 0.9172259 | 0.006576763 | 0.917232 | 0.01001518 |  |  | 423660 | 0.915182 | 0.8678712 | 0.01924192 | 0.9243691 | 0.008345812 | 0.9243766 | 0.009987926 |  |  | 381460 | 0.8092857 | 0.7035679 | 0.008198835 | 0.8071222 | 0.007088504 | 0.8071212 | 0.006581476
|  |  | 9132 | 0.9905864 | 0.9994103 | 0.0003999646 | 0.9993667 | 0.07223875 | 0.9993791 | 0.07866584 |  |  | 57546 | 0.9783881 | 0.9866385 | 0.001228437 | 0.974646 | 0.006649727 | 0.9746453 | 0.004587021 |  |  | 7325 | 0.8945787 | 0.9669841 | 0.002706212 | 0.9050588 | 0.007836292 | 0.9050625 | 0.005002654 |  |  | 123180 | 0.9111191 | 0.9150489 | 0.005621826 | 0.9174071 | 0.006576229 | 0.9174131 | 0.01001492 |  |  | 423960 | 0.9107061 | 0.8678712 | 0.01924192 | 0.9244423 | 0.008344064 | 0.9244498 | 0.00998624 |  |  | 381760 | 0.8005839 | 0.7035679 | 0.008198835 | 0.8071792 | 0.007086405 | 0.8071781 | 0.006579079
|  |  | 9252 | 0.9923783 | 0.9994129 | 0.0003999487 | 0.999413 | 0.07224297 | 0.9994243 | 0.07867029 |  |  | 57846 | 0.9783881 | 0.9866385 | 0.001228437 | 0.9747048 | 0.006657281 | 0.974704 | 0.004591809 |  |  | 7330 | 0.8934997 | 0.9669843 | 0.002706203 | 0.9050613 | 0.007836328 | 0.905065 | 0.005002679 |  |  | 123480 | 0.9077561 | 0.9150489 | 0.005621826 | 0.9175877 | 0.00657567 | 0.9175938 | 0.01001464 |  |  | 424260 | 0.915182 | 0.8678712 | 0.01924192 | 0.9245155 | 0.008342314 | 0.924523 | 0.009984553 |  |  | 382060 | 0.8071103 | 0.7035679 | 0.008198835 | 0.807236 | 0.007084307 | 0.8072349 | 0.006576684
|  |  | 9372 | 0.9914823 | 0.9994152 | 0.0003999364 | 0.9994556 | 0.07224686 | 0.9994659 | 0.07867438 |  |  | 58146 | 0.9793485 | 0.9866385 | 0.001228437 | 0.9747634 | 0.006664792 | 0.9747626 | 0.004596571 |  |  | 7335 | 0.8945787 | 0.9669846 | 0.002706195 | 0.9050638 | 0.007836364 | 0.9050675 | 0.005002704 |  |  | 123780 | 0.9128006 | 0.9150489 | 0.005621826 | 0.9177679 | 0.006575087 | 0.9177739 | 0.01001433 |  |  | 424560 | 0.912944 | 0.8678712 | 0.01924192 | 0.9245886 | 0.008340564 | 0.9245961 | 0.009982864 |  |  | 382360 | 0.8071103 | 0.7035679 | 0.008198835 | 0.8072928 | 0.007082211 | 0.8072917 | 0.006574291
|  |  | 9492 | 0.9914823 | 0.9994172 | 0.000399927 | 0.9994948 | 0.07225045 | 0.9995042 | 0.07867816 |  |  | 58446 | 0.9783881 | 0.9866385 | 0.001228437 | 0.9748219 | 0.006672261 | 0.974821 | 0.00460131 |  |  | 7340 | 0.8945787 | 0.9669848 | 0.002706188 | 0.9050663 | 0.0078364 | 0.90507 | 0.00500273 |  |  | 124080 | 0.9144821 | 0.9150489 | 0.005621826 | 0.9179475 | 0.006574479 | 0.9179536 | 0.01001399 |  |  | 424860 | 0.9107061 | 0.8678712 | 0.01924192 | 0.9246617 | 0.008338813 | 0.9246692 | 0.009981175 |  |  | 382660 | 0.8005839 | 0.7035679 | 0.008198835 | 0.8073494 | 0.007080117 | 0.8073483 | 0.0065719
|  |  | 9612 | 0.9905864 | 0.9994189 | 0.0003999197 | 0.9995309 | 0.07225376 | 0.9995394 | 0.07868164 |  |  | 58746 | 0.9793485 | 0.9866385 | 0.001228437 | 0.9748802 | 0.006679688 | 0.9748792 | 0.004606023 |  |  | 7345 | 0.8956577 | 0.9669851 | 0.00270618 | 0.9050688 | 0.007836437 | 0.9050725 | 0.005002755 |  |  | 124380 | 0.9128006 | 0.9150489 | 0.005621826 | 0.9181267 | 0.006573848 | 0.9181328 | 0.01001362 |  |  | 425160 | 0.9107061 | 0.8678712 | 0.01924192 | 0.9247346 | 0.008337061 | 0.9247421 | 0.009979484 |  |  | 382960 | 0.8071103 | 0.7035679 | 0.008198835 | 0.807406 | 0.007078024 | 0.8074048 | 0.00656951
|  |  | 9732 | 0.9914823 | 0.9994204 | 0.0003999141 | 0.9995642 | 0.07225681 | 0.9995718 | 0.07868484 |  |  | 59046 | 0.9793485 | 0.9866385 | 0.001228437 | 0.9749383 | 0.006687072 | 0.9749373 | 0.004610712 |  |  | 7350 | 0.8945787 | 0.9669853 | 0.002706172 | 0.9050713 | 0.007836473 | 0.905075 | 0.00500278 |  |  | 124680 | 0.9128006 | 0.9150489 | 0.005621826 | 0.9183054 | 0.006573192 | 0.9183115 | 0.01001322 |  |  | 425460 | 0.912944 | 0.8678712 | 0.01924192 | 0.9248075 | 0.008335308 | 0.9248149 | 0.009977792 |  |  | 383260 | 0.8092857 | 0.7035679 | 0.008198835 | 0.8074624 | 0.007075932 | 0.8074613 | 0.006567122
|  |  | 9852 | 0.9905864 | 0.9994217 | 0.0003999098 | 0.9995948 | 0.07225962 | 0.9996016 | 0.07868779 |  |  | 59346 | 0.9793485 | 0.9866385 | 0.001228437 | 0.9749963 | 0.006694414 | 0.9749953 | 0.004615376 |  |  | 7355 | 0.8956577 | 0.9669856 | 0.002706165 | 0.9050738 | 0.007836509 | 0.9050775 | 0.005002805 |  |  | 124980 | 0.9144821 | 0.9150489 | 0.005621826 | 0.9184836 | 0.006572513 | 0.9184897 | 0.01001279 |  |  | 425760 | 0.912944 | 0.8678712 | 0.01924192 | 0.9248802 | 0.008333554 | 0.9248877 | 0.009976099 |  |  | 383560 | 0.8114612 | 0.7035679 | 0.008198835 | 0.8075188 | 0.007073842 | 0.8075176 | 0.006564735
|  |  | 9972 | 0.9923783 | 0.9994229 | 0.0003999066 | 0.9996229 | 0.07226221 | 0.9996291 | 0.07869051 |  |  | 59646 | 0.9793485 | 0.9866385 | 0.001228437 | 0.9750542 | 0.006701714 | 0.9750531 | 0.004620015 |  |  | 7360 | 0.8956577 | 0.9669858 | 0.002706157 | 0.9050763 | 0.007836546 | 0.90508 | 0.00500283 |  |  | 125280 | 0.9128006 | 0.9150489 | 0.005621826 | 0.9186613 | 0.006571811 | 0.9186674 | 0.01001233 |  |  | 426060 | 0.9084681 | 0.8678712 | 0.01924192 | 0.9249529 | 0.008331799 | 0.9249604 | 0.009974405 |  |  | 383860 | 0.8027594 | 0.7035679 | 0.008198835 | 0.8075751 | 0.007071753 | 0.8075739 | 0.00656235
|  |  | 10092 | 0.9923783 | 0.9994238 | 0.0003999041 | 0.9996489 | 0.07226459 | 0.9996543 | 0.07869302 |  |  | 59946 | 0.980309 | 0.9866385 | 0.001228437 | 0.9751119 | 0.006708971 | 0.9751107 | 0.004624629 |  |  | 7365 | 0.8956577 | 0.966986 | 0.00270615 | 0.9050788 | 0.007836582 | 0.9050825 | 0.005002856 |  |  | 125580 | 0.9144821 | 0.9150489 | 0.005621826 | 0.9188385 | 0.006571085 | 0.9188446 | 0.01001184 |  |  | 426360 | 0.915182 | 0.8678712 | 0.01924192 | 0.9250255 | 0.008330043 | 0.925033 | 0.00997271 |  |  | 384160 | 0.8092857 | 0.7035679 | 0.008198835 | 0.8076312 | 0.007069666 | 0.80763 | 0.006559967
|  |  | 10212 | 0.9923783 | 0.9994247 | 0.0003999022 | 0.9996728 | 0.07226679 | 0.9996776 | 0.07869532 |  |  | 60246 | 0.9793485 | 0.9866385 | 0.001228437 | 0.9751694 | 0.006716186 | 0.9751682 | 0.004629218 |  |  | 7370 | 0.8956577 | 0.9669863 | 0.002706143 | 0.9050813 | 0.007836618 | 0.905085 | 0.005002881 |  |  | 125880 | 0.9144821 | 0.9150489 | 0.005621826 | 0.9190152 | 0.006570336 | 0.9190213 | 0.01001133 |  |  | 426660 | 0.912944 | 0.8678712 | 0.01924192 | 0.9250981 | 0.008328287 | 0.9251055 | 0.009971014 |  |  | 384460 | 0.8092857 | 0.7035679 | 0.008198835 | 0.8076873 | 0.007067581 | 0.8076861 | 0.006557585
|  |  | 10332 | 0.9923783 | 0.9994255 | 0.0003999007 | 0.9996948 | 0.07226882 | 0.999699 | 0.07869745 |  |  | 60546 | 0.9793485 | 0.9866385 | 0.001228437 | 0.9752268 | 0.006723358 | 0.9752255 | 0.004633783 |  |  | 7375 | 0.8956577 | 0.9669865 | 0.002706135 | 0.9050838 | 0.007836655 | 0.9050875 | 0.005002906 |  |  | 126180 | 0.9144821 | 0.9150489 | 0.005621826 | 0.9191915 | 0.006569563 | 0.9191976 | 0.01001078 |  |  | 426960 | 0.915182 | 0.8678712 | 0.01924192 | 0.9251705 | 0.008326529 | 0.925178 | 0.009969317 |  |  | 384760 | 0.8092857 | 0.7035679 | 0.008198835 | 0.8077433 | 0.007065496 | 0.8077421 | 0.006555205
|  |  | 10452 | 0.9914823 | 0.9994261 | 0.0003998996 | 0.999715 | 0.07227069 | 0.9997187 | 0.07869941 |  |  | 60846 | 0.980309 | 0.9866385 | 0.001228437 | 0.9752841 | 0.006730488 | 0.9752827 | 0.004638322 |  |  | 7380 | 0.8956577 | 0.9669868 | 0.002706128 | 0.9050863 | 0.007836691 | 0.90509 | 0.005002931 |  |  | 126480 | 0.9111191 | 0.9150489 | 0.005621826 | 0.9193673 | 0.006568768 | 0.9193734 | 0.01001021 |  |  | 427260 | 0.9174199 | 0.8678712 | 0.01924192 | 0.9252429 | 0.008324771 | 0.9252503 | 0.009967618 |  |  | 385060 | 0.8136366 | 0.7035679 | 0.008198835 | 0.8077992 | 0.007063414 | 0.807798 | 0.006552827
|  |  | 10572 | 0.9923783 | 0.9994267 | 0.0003998988 | 0.9997337 | 0.07227241 | 0.9997368 | 0.07870121 |  |  | 61146 | 0.9793485 | 0.9866385 | 0.001228437 | 0.9753411 | 0.006737576 | 0.9753397 | 0.004642837 |  |  | 7385 | 0.8956577 | 0.966987 | 0.002706121 | 0.9050888 | 0.007836727 | 0.9050925 | 0.005002957 |  |  | 126780 | 0.9111191 | 0.9150489 | 0.005621826 | 0.9195426 | 0.00656795 | 0.9195487 | 0.0100096 |  |  | 427560 | 0.912944 | 0.8678712 | 0.01924192 | 0.9253151 | 0.008323011 | 0.9253226 | 0.009965919 |  |  | 385360 | 0.8136366 | 0.7035679 | 0.008198835 | 0.807855 | 0.007061333 | 0.8078538 | 0.006550451
|  |  | 10692 | 0.9923783 | 0.9994272 | 0.0003998982 | 0.9997508 | 0.072274 | 0.9997535 | 0.07870287 |  |  | 61446 | 0.9783881 | 0.9866385 | 0.001228437 | 0.9753981 | 0.006744621 | 0.9753966 | 0.004647327 |  |  | 7390 | 0.8967368 | 0.9669872 | 0.002706114 | 0.9050913 | 0.007836764 | 0.905095 | 0.005002982 |  |  | 127080 | 0.9111191 | 0.9150489 | 0.005621826 | 0.9197174 | 0.006567109 | 0.9197235 | 0.01000897 |  |  | 427860 | 0.9084681 | 0.8678712 | 0.01924192 | 0.9253873 | 0.008321251 | 0.9253948 | 0.009964218 |  |  | 385660 | 0.8136366 | 0.7035679 | 0.008198835 | 0.8079107 | 0.007059253 | 0.8079094 | 0.006548076
|  |  | 10812 | 0.9923783 | 0.9994276 | 0.0003998977 | 0.9997666 | 0.07227546 | 0.9997688 | 0.0787044 |  |  | 61746 | 0.980309 | 0.9866385 | 0.001228437 | 0.9754549 | 0.006751623 | 0.9754533 | 0.004651791 |  |  | 7395 | 0.8945787 | 0.9669874 | 0.002706107 | 0.9050938 | 0.0078368 | 0.9050975 | 0.005003007 |  |  | 127380 | 0.9161636 | 0.9150489 | 0.005621826 | 0.9198917 | 0.006566245 | 0.9198979 | 0.01000832 |  |  | 428160 | 0.9084681 | 0.8678712 | 0.01924192 | 0.9254594 | 0.00831949 | 0.9254669 | 0.009962516 |  |  | 385960 | 0.8027594 | 0.7035679 | 0.008198835 | 0.8079663 | 0.007057175 | 0.807965 | 0.006545703
|  |  | 10932 | 0.9932742 | 0.999428 | 0.0003998974 | 0.9997812 | 0.0722768 | 0.9997829 | 0.0787058 |  |  | 62046 | 0.9793485 | 0.9866385 | 0.001228437 | 0.9755115 | 0.006758583 | 0.9755099 | 0.004656231 |  |  | 7400 | 0.8945787 | 0.9669877 | 0.002706101 | 0.9050963 | 0.007836837 | 0.9051 | 0.005003033 |  |  | 127680 | 0.9094376 | 0.9150489 | 0.005621826 | 0.9200656 | 0.006565359 | 0.9200717 | 0.01000763 |  |  | 428460 | 0.9084681 | 0.8678712 | 0.01924192 | 0.9255315 | 0.008317728 | 0.9255389 | 0.009960814 |  |  | 386260 | 0.8049348 | 0.7035679 | 0.008198835 | 0.8080218 | 0.007055098 | 0.8080206 | 0.006543331
|  |  | 11052 | 0.9923783 | 0.9994283 | 0.0003998971 | 0.9997946 | 0.07227804 | 0.9997959 | 0.0787071 |  |  | 62346 | 0.9793485 | 0.9866385 | 0.001228437 | 0.975568 | 0.0067655 | 0.9755663 | 0.004660646 |  |  | 7405 | 0.8956577 | 0.9669879 | 0.002706094 | 0.9050988 | 0.007836873 | 0.9051025 | 0.005003058 |  |  | 127980 | 0.9144821 | 0.9150489 | 0.005621826 | 0.920239 | 0.006564451 | 0.9202451 | 0.01000692 |  |  | 428760 | 0.9084681 | 0.8678712 | 0.01924192 | 0.9256034 | 0.008315965 | 0.9256108 | 0.00995911 |  |  | 386560 | 0.8114612 | 0.7035679 | 0.008198835 | 0.8080773 | 0.007053023 | 0.808076 | 0.006540962
|  |  | 11172 | 0.9914823 | 0.9994286 | 0.000399897 | 0.9998069 | 0.07227919 | 0.9998079 | 0.07870829 |  |  | 62646 | 0.9812694 | 0.9866385 | 0.001228437 | 0.9756243 | 0.006772375 | 0.9756226 | 0.004665036 |  |  | 7410 | 0.8956577 | 0.9669881 | 0.002706087 | 0.9051013 | 0.00783691 | 0.905105 | 0.005003083 |  |  | 128280 | 0.9161636 | 0.9150489 | 0.005621826 | 0.9204119 | 0.006563521 | 0.920418 | 0.01000618 |  |  | 429060 | 0.912944 | 0.8678712 | 0.01924192 | 0.9256753 | 0.008314202 | 0.9256827 | 0.009957405 |  |  | 386860 | 0.8071103 | 0.7035679 | 0.008198835 | 0.8081326 | 0.00705095 | 0.8081313 | 0.006538594
|  |  | 11292 | 0.9923783 | 0.9994288 | 0.0003998968 | 0.9998183 | 0.07228024 | 0.9998189 | 0.07870939 |  |  | 62946 | 0.9812694 | 0.9866385 | 0.001228437 | 0.9756805 | 0.006779207 | 0.9756787 | 0.0046694 |  |  | 7415 | 0.8945787 | 0.9669884 | 0.002706081 | 0.9051039 | 0.007836947 | 0.9051075 | 0.005003109 |  |  | 128580 | 0.917845 | 0.9150489 | 0.005621826 | 0.9205843 | 0.006562569 | 0.9205905 | 0.01000541 |  |  | 429360 | 0.912944 | 0.8678712 | 0.01924192 | 0.9257471 | 0.008312437 | 0.9257545 | 0.009955699 |  |  | 387160 | 0.8049348 | 0.7035679 | 0.008198835 | 0.8081878 | 0.007048878 | 0.8081865 | 0.006536228
|  |  | 11412 | 0.9923783 | 0.999429 | 0.0003998967 | 0.9998287 | 0.07228121 | 0.999829 | 0.0787104 |  |  | 63246 | 0.9812694 | 0.9866385 | 0.001228437 | 0.9757365 | 0.006785997 | 0.9757346 | 0.00467374 |  |  | 7420 | 0.8945787 | 0.9669886 | 0.002706075 | 0.9051064 | 0.007836983 | 0.90511 | 0.005003134 |  |  | 128880 | 0.9144821 | 0.9150489 | 0.005621826 | 0.9207563 | 0.006561595 | 0.9207625 | 0.01000462 |  |  | 429660 | 0.912944 | 0.8678712 | 0.01924192 | 0.9258188 | 0.008310672 | 0.9258262 | 0.009953993 |  |  | 387460 | 0.8071103 | 0.7035679 | 0.008198835 | 0.808243 | 0.007046807 | 0.8082417 | 0.006533863
|  |  | 11532 | 0.9923783 | 0.9994292 | 0.0003998967 | 0.9998384 | 0.0722821 | 0.9998383 | 0.07871134 |  |  | 63546 | 0.9793485 | 0.9866385 | 0.001228437 | 0.9757924 | 0.006792744 | 0.9757905 | 0.004678055 |  |  | 7425 | 0.8945787 | 0.9669888 | 0.002706068 | 0.9051089 | 0.00783702 | 0.9051125 | 0.005003159 |  |  | 129180 | 0.9144821 | 0.9150489 | 0.005621826 | 0.9209278 | 0.006560599 | 0.920934 | 0.01000379 |  |  | 429960 | 0.915182 | 0.8678712 | 0.01924192 | 0.9258904 | 0.008308906 | 0.9258978 | 0.009952285 |  |  | 387760 | 0.8071103 | 0.7035679 | 0.008198835 | 0.8082981 | 0.007044739 | 0.8082967 | 0.0065315
|  |  | 11652 | 0.9932742 | 0.9994294 | 0.0003998966 | 0.9998472 | 0.07228293 | 0.9998469 | 0.07871219 |  |  | 63846 | 0.980309 | 0.9866385 | 0.001228437 | 0.9758481 | 0.006799449 | 0.9758461 | 0.004682344 |  |  | 7430 | 0.8945787 | 0.966989 | 0.002706062 | 0.9051114 | 0.007837056 | 0.905115 | 0.005003185 |  |  | 129480 | 0.9161636 | 0.9150489 | 0.005621826 | 0.9210988 | 0.006559582 | 0.921105 | 0.01000295 |  |  | 430260 | 0.912944 | 0.8678712 | 0.01924192 | 0.9259619 | 0.008307139 | 0.9259693 | 0.009950576 |  |  | 388060 | 0.8136366 | 0.7035679 | 0.008198835 | 0.808353 | 0.007042671 | 0.8083517 | 0.006529139
|  |  | 11772 | 0.9923783 | 0.9994295 | 0.0003998966 | 0.9998554 | 0.07228368 | 0.9998547 | 0.07871298 |  |  | 64146 | 0.980309 | 0.9866385 | 0.001228437 | 0.9759037 | 0.006806112 | 0.9759017 | 0.004686609 |  |  | 7435 | 0.8945787 | 0.9669892 | 0.002706056 | 0.9051139 | 0.007837093 | 0.9051175 | 0.00500321 |  |  | 129780 | 0.9161636 | 0.9150489 | 0.005621826 | 0.9212694 | 0.006558543 | 0.9212756 | 0.01000207 |  |  | 430560 | 0.9084681 | 0.8678712 | 0.01924192 | 0.9260334 | 0.008305371 | 0.9260408 | 0.009948866 |  |  | 388360 | 0.8136366 | 0.7035679 | 0.008198835 | 0.8084079 | 0.007040606 | 0.8084065 | 0.00652678
|  |  | 11892 | 0.9932742 | 0.9994297 | 0.0003998966 | 0.9998629 | 0.07228438 | 0.999862 | 0.07871371 |  |  | 64446 | 0.9793485 | 0.9866385 | 0.001228437 | 0.9759592 | 0.006812732 | 0.9759571 | 0.004690848 |  |  | 7440 | 0.8956577 | 0.9669895 | 0.00270605 | 0.9051164 | 0.00783713 | 0.90512 | 0.005003236 |  |  | 130080 | 0.917845 | 0.9150489 | 0.005621826 | 0.9214395 | 0.006557483 | 0.9214457 | 0.01000117 |  |  | 430860 | 0.9062302 | 0.8678712 | 0.01924192 | 0.9261047 | 0.008303603 | 0.9261121 | 0.009947155 |  |  | 388660 | 0.8114612 | 0.7035679 | 0.008198835 | 0.8084627 | 0.007038542 | 0.8084613 | 0.006524423
|  |  | 12012 | 0.9923783 | 0.9994298 | 0.0003998966 | 0.9998698 | 0.07228503 | 0.9998687 | 0.07871438 |  |  | 64746 | 0.9783881 | 0.9866385 | 0.001228437 | 0.9760145 | 0.00681931 | 0.9760123 | 0.004695063 |  |  | 7445 | 0.8956577 | 0.9669897 | 0.002706044 | 0.9051188 | 0.007837166 | 0.9051225 | 0.005003261 |  |  | 130380 | 0.9161636 | 0.9150489 | 0.005621826 | 0.9216091 | 0.006556402 | 0.9216153 | 0.01000025 |  |  | 431160 | 0.9107061 | 0.8678712 | 0.01924192 | 0.926176 | 0.008301834 | 0.9261834 | 0.009945443 |  |  | 388960 | 0.8223384 | 0.7035679 | 0.008198835 | 0.8085174 | 0.007036479 | 0.808516 | 0.006522067
|  |  | 12132 | 0.9923783 | 0.9994299 | 0.0003998966 | 0.9998762 | 0.07228562 | 0.9998748 | 0.078715 |  |  | 65046 | 0.9793485 | 0.9866385 | 0.001228437 | 0.9760696 | 0.006825845 | 0.9760674 | 0.004699253 |  |  | 7450 | 0.8945787 | 0.9669899 | 0.002706038 | 0.9051213 | 0.007837203 | 0.905125 | 0.005003287 |  |  | 130680 | 0.9128006 | 0.9150489 | 0.005621826 | 0.9217783 | 0.0065553 | 0.9217845 | 0.009999293 |  |  | 431460 | 0.9084681 | 0.8678712 | 0.01924192 | 0.9262472 | 0.008300063 | 0.9262546 | 0.00994373 |  |  | 389260 | 0.8092857 | 0.7035679 | 0.008198835 | 0.808572 | 0.007034418 | 0.8085705 | 0.006519713
|  |  | 12252 | 0.9923783 | 0.9994299 | 0.0003998966 | 0.9998821 | 0.07228616 | 0.9998805 | 0.07871556 |  |  | 65346 | 0.980309 | 0.9866385 | 0.001228437 | 0.9761246 | 0.006832338 | 0.9761223 | 0.004703417 |  |  | 7455 | 0.8945787 | 0.9669901 | 0.002706032 | 0.9051238 | 0.00783724 | 0.9051275 | 0.005003312 |  |  | 130980 | 0.9161636 | 0.9150489 | 0.005621826 | 0.921947 | 0.006554177 | 0.9219532 | 0.009998314 |  |  | 431760 | 0.9084681 | 0.8678712 | 0.01924192 | 0.9263184 | 0.008298293 | 0.9263257 | 0.009942016 |  |  | 389560 | 0.8092857 | 0.7035679 | 0.008198835 | 0.8086265 | 0.007032359 | 0.808625 | 0.006517361
|  |  | 12372 | 0.9914823 | 0.99943 | 0.0003998966 | 0.9998875 | 0.07228667 | 0.9998857 | 0.07871609 |  |  | 65646 | 0.9793485 | 0.9866385 | 0.001228437 | 0.9761794 | 0.006838789 | 0.9761771 | 0.004707557 |  |  | 7460 | 0.8956577 | 0.9669903 | 0.002706026 | 0.9051263 | 0.007837276 | 0.90513 | 0.005003338 |  |  | 131280 | 0.9161636 | 0.9150489 | 0.005621826 | 0.9221153 | 0.006553034 | 0.9221215 | 0.00999731 |  |  | 432060 | 0.9107061 | 0.8678712 | 0.01924192 | 0.9263894 | 0.008296521 | 0.9263968 | 0.009940302 |  |  | 389860 | 0.8114612 | 0.7035679 | 0.008198835 | 0.8086809 | 0.007030301 | 0.8086794 | 0.006515011
|  |  | 12492 | 0.9941702 | 0.9994301 | 0.0003998966 | 0.9998924 | 0.07228713 | 0.9998905 | 0.07871657 |  |  | 65946 | 0.9793485 | 0.9866385 | 0.001228437 | 0.9762342 | 0.006845198 | 0.9762318 | 0.004711671 |  |  | 7465 | 0.8934997 | 0.9669905 | 0.00270602 | 0.9051288 | 0.007837313 | 0.9051325 | 0.005003363 |  |  | 131580 | 0.9161636 | 0.9150489 | 0.005621826 | 0.9222831 | 0.00655187 | 0.9222893 | 0.009996281 |  |  | 432360 | 0.912944 | 0.8678712 | 0.01924192 | 0.9264604 | 0.008294748 | 0.9264677 | 0.009938586 |  |  | 390160 | 0.8092857 | 0.7035679 | 0.008198835 | 0.8087352 | 0.007028245 | 0.8087338 | 0.006512662
|  |  | 12612 | 0.9932742 | 0.9994301 | 0.0003998966 | 0.999897 | 0.07228756 | 0.9998949 | 0.07871701 |  |  | 66246 | 0.980309 | 0.9866385 | 0.001228437 | 0.9762887 | 0.006851564 | 0.9762863 | 0.004715761 |  |  | 7470 | 0.8945787 | 0.9669907 | 0.002706015 | 0.9051313 | 0.00783735 | 0.905135 | 0.005003389 |  |  | 131880 | 0.9128006 | 0.9150489 | 0.005621826 | 0.9224504 | 0.006550685 | 0.9224566 | 0.009995227 |  |  | 432660 | 0.9107061 | 0.8678712 | 0.01924192 | 0.9265313 | 0.008292975 | 0.9265386 | 0.009936869 |  |  | 390460 | 0.8114612 | 0.7035679 | 0.008198835 | 0.8087894 | 0.00702619 | 0.808788 | 0.006510315
|  |  | 12732 | 0.9932742 | 0.9994302 | 0.0003998966 | 0.9999012 | 0.07228795 | 0.9998989 | 0.07871742 |  |  | 66546 | 0.980309 | 0.9866385 | 0.001228437 | 0.9763431 | 0.006857888 | 0.9763406 | 0.004719826 |  |  | 7475 | 0.8956577 | 0.9669909 | 0.002706009 | 0.9051338 | 0.007837387 | 0.9051375 | 0.005003414 |  |  | 132180 | 0.9144821 | 0.9150489 | 0.005621826 | 0.9226173 | 0.006549481 | 0.9226235 | 0.009994147 |  |  | 432960 | 0.9107061 | 0.8678712 | 0.01924192 | 0.9266021 | 0.008291201 | 0.9266094 | 0.009935151 |  |  | 390760 | 0.8092857 | 0.7035679 | 0.008198835 | 0.8088436 | 0.007024138 | 0.8088421 | 0.00650797
|  |  | 12852 | 0.9923783 | 0.9994302 | 0.0003998966 | 0.9999051 | 0.07228831 | 0.9999027 | 0.07871779 |  |  | 66846 | 0.9812694 | 0.9866385 | 0.001228437 | 0.9763974 | 0.00686417 | 0.9763949 | 0.004723865 |  |  | 7480 | 0.8967368 | 0.9669911 | 0.002706004 | 0.9051363 | 0.007837424 | 0.90514 | 0.00500344 |  |  | 132480 | 0.917845 | 0.9150489 | 0.005621826 | 0.9227837 | 0.006548256 | 0.9227899 | 0.009993043 |  |  | 433260 | 0.9107061 | 0.8678712 | 0.01924192 | 0.9266728 | 0.008289426 | 0.9266801 | 0.009933433 |  |  | 391060 | 0.8114612 | 0.7035679 | 0.008198835 | 0.8088976 | 0.007022086 | 0.8088961 | 0.006505627
|  |  | 12972 | 0.9914823 | 0.9994302 | 0.0003998966 | 0.9999087 | 0.07228864 | 0.9999061 | 0.07871814 |  |  | 67146 | 0.980309 | 0.9866385 | 0.001228437 | 0.9764515 | 0.006870411 | 0.9764489 | 0.00472788 |  |  | 7485 | 0.8967368 | 0.9669913 | 0.002705998 | 0.9051388 | 0.007837461 | 0.9051425 | 0.005003465 |  |  | 132780 | 0.9161636 | 0.9150489 | 0.005621826 | 0.9229497 | 0.006547011 | 0.9229559 | 0.009991914 |  |  | 433560 | 0.9062302 | 0.8678712 | 0.01924192 | 0.9267434 | 0.008287651 | 0.9267508 | 0.009931713 |  |  | 391360 | 0.8136366 | 0.7035679 | 0.008198835 | 0.8089516 | 0.007020037 | 0.8089501 | 0.006503286
|  |  | 13092 | 0.9923783 | 0.9994303 | 0.0003998967 | 0.999912 | 0.07228895 | 0.9999093 | 0.07871845 |  |  | 67446 | 0.980309 | 0.9866385 | 0.001228437 | 0.9765055 | 0.006876609 | 0.9765029 | 0.00473187 |  |  | 7490 | 0.8934997 | 0.9669915 | 0.002705993 | 0.9051413 | 0.007837497 | 0.905145 | 0.005003491 |  |  | 133080 | 0.921208 | 0.9150489 | 0.005621826 | 0.9231152 | 0.006545746 | 0.9231214 | 0.00999076 |  |  | 433860 | 0.9084681 | 0.8678712 | 0.01924192 | 0.926814 | 0.008285875 | 0.9268213 | 0.009929993 |  |  | 391660 | 0.8136366 | 0.7035679 | 0.008198835 | 0.8090055 | 0.007017989 | 0.8090039 | 0.006500946
|  |  | 13212 | 0.9923783 | 0.9994303 | 0.0003998967 | 0.999915 | 0.07228923 | 0.9999122 | 0.07871875 |  |  | 67746 | 0.9793485 | 0.9866385 | 0.001228437 | 0.9765594 | 0.006882765 | 0.9765567 | 0.004735835 |  |  | 7495 | 0.8956577 | 0.9669917 | 0.002705987 | 0.9051438 | 0.007837534 | 0.9051475 | 0.005003517 |  |  | 133380 | 0.9195265 | 0.9150489 | 0.005621826 | 0.9232802 | 0.006544462 | 0.9232865 | 0.009989582 |  |  | 434160 | 0.912944 | 0.8678712 | 0.01924192 | 0.9268845 | 0.008284098 | 0.9268918 | 0.009928271 |  |  | 391960 | 0.8179875 | 0.7035679 | 0.008198835 | 0.8090593 | 0.007015942 | 0.8090577 | 0.006498609
|  |  | 13332 | 0.9914823 | 0.9994303 | 0.0003998967 | 0.9999178 | 0.07228949 | 0.9999149 | 0.07871901 |  |  | 68046 | 0.9812694 | 0.9866385 | 0.001228437 | 0.9766131 | 0.006888879 | 0.9766103 | 0.004739775 |  |  | 7500 | 0.8934997 | 0.966992 | 0.002705982 | 0.9051463 | 0.007837571 | 0.90515 | 0.005003542 |  |  | 133680 | 0.9195265 | 0.9150489 | 0.005621826 | 0.9234448 | 0.006543158 | 0.9234511 | 0.00998838 |  |  | 434460 | 0.9107061 | 0.8678712 | 0.01924192 | 0.9269549 | 0.00828232 | 0.9269622 | 0.009926549 |  |  | 392260 | 0.8158121 | 0.7035679 | 0.008198835 | 0.809113 | 0.007013898 | 0.8091114 | 0.006496273
|  |  | 13452 | 0.9932742 | 0.9994303 | 0.0003998967 | 0.9999203 | 0.07228973 | 0.9999173 | 0.07871926 |  |  | 68346 | 0.9822299 | 0.9866385 | 0.001228437 | 0.9766666 | 0.006894951 | 0.9766638 | 0.00474369 |  |  | 7505 | 0.8945787 | 0.9669921 | 0.002705977 | 0.9051488 | 0.007837608 | 0.9051525 | 0.005003568 |  |  | 133980 | 0.917845 | 0.9150489 | 0.005621826 | 0.923609 | 0.006541834 | 0.9236152 | 0.009987153 |  |  | 434760 | 0.9084681 | 0.8678712 | 0.01924192 | 0.9270252 | 0.008280542 | 0.9270325 | 0.009924826 |  |  | 392560 | 0.8158121 | 0.7035679 | 0.008198835 | 0.8091666 | 0.007011855 | 0.809165 | 0.006493939
|  |  | 13572 | 0.9932742 | 0.9994304 | 0.0003998967 | 0.9999227 | 0.07228995 | 0.9999196 | 0.07871949 |  |  | 68646 | 0.9812694 | 0.9866385 | 0.001228437 | 0.97672 | 0.006900982 | 0.9767172 | 0.004747581 |  |  | 7510 | 0.8956577 | 0.9669923 | 0.002705972 | 0.9051513 | 0.007837645 | 0.905155 | 0.005003593 |  |  | 134280 | 0.917845 | 0.9150489 | 0.005621826 | 0.9237727 | 0.006540491 | 0.9237789 | 0.009985903 |  |  | 435060 | 0.9062302 | 0.8678712 | 0.01924192 | 0.9270954 | 0.008278762 | 0.9271027 | 0.009923102 |  |  | 392860 | 0.8158121 | 0.7035679 | 0.008198835 | 0.8092201 | 0.007009813 | 0.8092185 | 0.006491607
|  |  | 13692 | 0.9941702 | 0.9994304 | 0.0003998967 | 0.9999249 | 0.07229015 | 0.9999217 | 0.0787197 |  |  | 68946 | 0.980309 | 0.9866385 | 0.001228437 | 0.9767733 | 0.006906971 | 0.9767704 | 0.004751446 |  |  | 7515 | 0.8956577 | 0.9669925 | 0.002705967 | 0.9051538 | 0.007837682 | 0.9051575 | 0.005003619 |  |  | 134580 | 0.917845 | 0.9150489 | 0.005621826 | 0.923936 | 0.006539129 | 0.9239422 | 0.009984629 |  |  | 435360 | 0.9084681 | 0.8678712 | 0.01924192 | 0.9271656 | 0.008276983 | 0.9271729 | 0.009921377 |  |  | 393160 | 0.8114612 | 0.7035679 | 0.008198835 | 0.8092735 | 0.007007773 | 0.8092719 | 0.006489276
|  |  | 13812 | 0.9923783 | 0.9994304 | 0.0003998967 | 0.9999269 | 0.07229034 | 0.9999236 | 0.07871989 |  |  | 69246 | 0.9812694 | 0.9866385 | 0.001228437 | 0.9768264 | 0.006912918 | 0.9768235 | 0.004755287 |  |  | 7520 | 0.8956577 | 0.9669927 | 0.002705962 | 0.9051563 | 0.007837719 | 0.90516 | 0.005003645 |  |  | 134880 | 0.917845 | 0.9150489 | 0.005621826 | 0.9240988 | 0.006537748 | 0.924105 | 0.009983332 |  |  | 435660 | 0.9084681 | 0.8678712 | 0.01924192 | 0.9272357 | 0.008275202 | 0.927243 | 0.009919651 |  |  | 393460 | 0.8114612 | 0.7035679 | 0.008198835 | 0.8093268 | 0.007005735 | 0.8093252 | 0.006486948
|  |  | 13932 | 0.9914823 | 0.9994304 | 0.0003998967 | 0.9999287 | 0.07229051 | 0.9999254 | 0.07872007 |  |  | 69546 | 0.980309 | 0.9866385 | 0.001228437 | 0.9768794 | 0.006918823 | 0.9768764 | 0.004759103 |  |  | 7525 | 0.8967368 | 0.9669929 | 0.002705957 | 0.9051588 | 0.007837756 | 0.9051625 | 0.00500367 |  |  | 135180 | 0.9195265 | 0.9150489 | 0.005621826 | 0.9242612 | 0.006536348 | 0.9242674 | 0.009982011 |  |  | 435960 | 0.912944 | 0.8678712 | 0.01924192 | 0.9273057 | 0.008273421 | 0.9273129 | 0.009917924 |  |  | 393760 | 0.8223384 | 0.7035679 | 0.008198835 | 0.8093801 | 0.007003699 | 0.8093784 | 0.006484621
|  |  | 14052 | 0.9932742 | 0.9994304 | 0.0003998967 | 0.9999304 | 0.07229067 | 0.999927 | 0.07872023 |  |  | 69846 | 0.9812694 | 0.9866385 | 0.001228437 | 0.9769323 | 0.006924687 | 0.9769292 | 0.004762895 |  |  | 7530 | 0.8956577 | 0.9669931 | 0.002705952 | 0.9051613 | 0.007837793 | 0.9051649 | 0.005003696 |  |  | 135480 | 0.9144821 | 0.9150489 | 0.005621826 | 0.9244231 | 0.006534929 | 0.9244293 | 0.009980668 |  |  | 436260 | 0.912944 | 0.8678712 | 0.01924192 | 0.9273756 | 0.008271639 | 0.9273829 | 0.009916196 |  |  | 394060 | 0.8245138 | 0.7035679 | 0.008198835 | 0.8094332 | 0.007001664 | 0.8094316 | 0.006482297
|  |  | 14172 | 0.9932742 | 0.9994304 | 0.0003998967 | 0.999932 | 0.07229082 | 0.9999285 | 0.07872038 |  |  | 70146 | 0.9812694 | 0.9866385 | 0.001228437 | 0.976985 | 0.00693051 | 0.9769819 | 0.004766662 |  |  | 7535 | 0.8956577 | 0.9669933 | 0.002705947 | 0.9051638 | 0.00783783 | 0.9051674 | 0.005003722 |  |  | 135780 | 0.9144821 | 0.9150489 | 0.005621826 | 0.9245846 | 0.006533492 | 0.9245908 | 0.009979301 |  |  | 436560 | 0.9084681 | 0.8678712 | 0.01924192 | 0.9274454 | 0.008269856 | 0.9274527 | 0.009914468 |  |  | 394360 | 0.820163 | 0.7035679 | 0.008198835 | 0.8094863 | 0.006999631 | 0.8094846 | 0.006479974
|  |  | 14292 | 0.9923783 | 0.9994304 | 0.0003998967 | 0.9999334 | 0.07229095 | 0.9999299 | 0.07872052 |  |  | 70446 | 0.9812694 | 0.9866385 | 0.001228437 | 0.9770376 | 0.006936291 | 0.9770344 | 0.004770404 |  |  | 7540 | 0.8956577 | 0.9669935 | 0.002705943 | 0.9051663 | 0.007837867 | 0.9051699 | 0.005003748 |  |  | 136080 | 0.917845 | 0.9150489 | 0.005621826 | 0.9247456 | 0.006532036 | 0.9247519 | 0.009977911 |  |  | 436860 | 0.9084681 | 0.8678712 | 0.01924192 | 0.9275152 | 0.008268073 | 0.9275224 | 0.009912738 |  |  | 394660 | 0.820163 | 0.7035679 | 0.008198835 | 0.8095393 | 0.0069976 | 0.8095376 | 0.006477653
|  |  | 14412 | 0.9932742 | 0.9994304 | 0.0003998967 | 0.9999348 | 0.07229108 | 0.9999311 | 0.07872065 |  |  | 70746 | 0.9812694 | 0.9866385 | 0.001228437 | 0.97709 | 0.006942031 | 0.9770867 | 0.004774121 |  |  | 7545 | 0.8988948 | 0.9669937 | 0.002705938 | 0.9051688 | 0.007837904 | 0.9051724 | 0.005003773 |  |  | 136380 | 0.921208 | 0.9150489 | 0.005621826 | 0.9249063 | 0.006530561 | 0.9249125 | 0.009976498 |  |  | 437160 | 0.9084681 | 0.8678712 | 0.01924192 | 0.9275849 | 0.008266289 | 0.9275921 | 0.009911008 |  |  | 394960 | 0.8158121 | 0.7035679 | 0.008198835 | 0.8095921 | 0.00699557 | 0.8095905 | 0.006475333
|  |  | 14532 | 0.9923783 | 0.9994304 | 0.0003998967 | 0.999936 | 0.07229119 | 0.9999323 | 0.07872077 |  |  | 71046 | 0.980309 | 0.9866385 | 0.001228437 | 0.9771423 | 0.006947729 | 0.977139 | 0.004777814 |  |  | 7550 | 0.8956577 | 0.9669939 | 0.002705933 | 0.9051713 | 0.007837941 | 0.9051749 | 0.005003799 |  |  | 136680 | 0.9195265 | 0.9150489 | 0.005621826 | 0.9250664 | 0.006529068 | 0.9250727 | 0.009975063 |  |  | 437460 | 0.9062302 | 0.8678712 | 0.01924192 | 0.9276545 | 0.008264504 | 0.9276617 | 0.009909277 |  |  | 395260 | 0.8158121 | 0.7035679 | 0.008198835 | 0.8096449 | 0.006993542 | 0.8096432 | 0.006473016
|  |  | 14652 | 0.9923783 | 0.9994304 | 0.0003998967 | 0.9999371 | 0.0722913 | 0.9999334 | 0.07872088 |  |  | 71346 | 0.9793485 | 0.9866385 | 0.001228437 | 0.9771944 | 0.006953386 | 0.9771911 | 0.004781483 |  |  | 7555 | 0.8956577 | 0.9669941 | 0.002705929 | 0.9051738 | 0.007837979 | 0.9051774 | 0.005003825 |  |  | 136980 | 0.921208 | 0.9150489 | 0.005621826 | 0.9252262 | 0.006527557 | 0.9252324 | 0.009973606 |  |  | 437760 | 0.9017543 | 0.8678712 | 0.01924192 | 0.927724 | 0.008262719 | 0.9277312 | 0.009907545 |  |  | 395560 | 0.8179875 | 0.7035679 | 0.008198835 | 0.8096977 | 0.006991516 | 0.8096959 | 0.006470701
|  |  | 14772 | 0.9932742 | 0.9994305 | 0.0003998967 | 0.9999381 | 0.07229139 | 0.9999344 | 0.07872098 |  |  | 71646 | 0.9822299 | 0.9866385 | 0.001228437 | 0.9772464 | 0.006959003 | 0.9772431 | 0.004785127 |  |  | 7560 | 0.8967368 | 0.9669942 | 0.002705924 | 0.9051763 | 0.007838016 | 0.9051799 | 0.005003851 |  |  | 137280 | 0.917845 | 0.9150489 | 0.005621826 | 0.9253855 | 0.006526029 | 0.9253917 | 0.009972126 |  |  | 438060 | 0.9084681 | 0.8678712 | 0.01924192 | 0.9277934 | 0.008260933 | 0.9278006 | 0.009905812 |  |  | 395860 | 0.8158121 | 0.7035679 | 0.008198835 | 0.8097503 | 0.006989492 | 0.8097485 | 0.006468387
|  |  | 14892 | 0.9932742 | 0.9994305 | 0.0003998967 | 0.9999391 | 0.07229148 | 0.9999353 | 0.07872107 |  |  | 71946 | 0.9822299 | 0.9866385 | 0.001228437 | 0.9772983 | 0.006964578 | 0.9772949 | 0.004788746 |  |  | 7565 | 0.8945787 | 0.9669944 | 0.00270592 | 0.9051788 | 0.007838053 | 0.9051824 | 0.005003877 |  |  | 137580 | 0.917845 | 0.9150489 | 0.005621826 | 0.9255443 | 0.006524482 | 0.9255506 | 0.009970625 |  |  | 438360 | 0.9084681 | 0.8678712 | 0.01924192 | 0.9278628 | 0.008259146 | 0.92787 | 0.009904079 |  |  | 396160 | 0.8266893 | 0.7035679 | 0.008198835 | 0.8098028 | 0.006987469 | 0.8098011 | 0.006466076
|  |  | 15012 | 0.9941702 | 0.9994305 | 0.0003998967 | 0.99994 | 0.07229156 | 0.9999361 | 0.07872115 |  |  | 72246 | 0.9812694 | 0.9866385 | 0.001228437 | 0.97735 | 0.006970112 | 0.9773466 | 0.004792341 |  |  | 7570 | 0.8945787 | 0.9669946 | 0.002705916 | 0.9051813 | 0.00783809 | 0.9051849 | 0.005003902 |  |  | 137880 | 0.917845 | 0.9150489 | 0.005621826 | 0.9257027 | 0.006522917 | 0.925709 | 0.009969101 |  |  | 438660 | 0.9084681 | 0.8678712 | 0.01924192 | 0.9279321 | 0.008257358 | 0.9279393 | 0.009902344 |  |  | 396460 | 0.8158121 | 0.7035679 | 0.008198835 | 0.8098553 | 0.006985448 | 0.8098535 | 0.006463766
|  |  | 15132 | 0.9923783 | 0.9994305 | 0.0003998967 | 0.9999408 | 0.07229164 | 0.9999369 | 0.07872123 |  |  | 72546 | 0.9812694 | 0.9866385 | 0.001228437 | 0.9774016 | 0.006975605 | 0.9773981 | 0.004795912 |  |  | 7575 | 0.8945787 | 0.9669948 | 0.002705911 | 0.9051838 | 0.007838127 | 0.9051874 | 0.005003928 |  |  | 138180 | 0.9195265 | 0.9150489 | 0.005621826 | 0.9258607 | 0.006521335 | 0.925867 | 0.009967556 |  |  | 438960 | 0.9062302 | 0.8678712 | 0.01924192 | 0.9280013 | 0.008255571 | 0.9280085 | 0.009900609 |  |  | 396760 | 0.8179875 | 0.7035679 | 0.008198835 | 0.8099076 | 0.006983428 | 0.8099058 | 0.006461458
|  |  | 15252 | 0.9932742 | 0.9994305 | 0.0003998967 | 0.9999415 | 0.07229171 | 0.9999376 | 0.0787213 |  |  | 72846 | 0.9812694 | 0.9866385 | 0.001228437 | 0.9774531 | 0.006981058 | 0.9774495 | 0.004799458 |  |  | 7580 | 0.8956577 | 0.966995 | 0.002705907 | 0.9051863 | 0.007838165 | 0.9051899 | 0.005003954 |  |  | 138480 | 0.9228895 | 0.9150489 | 0.005621826 | 0.9260183 | 0.006519736 | 0.9260246 | 0.009965989 |  |  | 439260 | 0.9084681 | 0.8678712 | 0.01924192 | 0.9280704 | 0.008253782 | 0.9280776 | 0.009898873 |  |  | 397060 | 0.8136366 | 0.7035679 | 0.008198835 | 0.8099599 | 0.006981411 | 0.8099581 | 0.006459153
|  |  | 15372 | 0.9923783 | 0.9994305 | 0.0003998967 | 0.9999422 | 0.07229177 | 0.9999382 | 0.07872137 |  |  | 73146 | 0.9822299 | 0.9866385 | 0.001228437 | 0.9775044 | 0.00698647 | 0.9775008 | 0.00480298 |  |  | 7585 | 0.8956577 | 0.9669952 | 0.002705903 | 0.9051888 | 0.007838202 | 0.9051924 | 0.00500398 |  |  | 138780 | 0.9228895 | 0.9150489 | 0.005621826 | 0.9261754 | 0.006518118 | 0.9261817 | 0.0099644 |  |  | 439560 | 0.9062302 | 0.8678712 | 0.01924192 | 0.9281394 | 0.008251993 | 0.9281466 | 0.009897136 |  |  | 397360 | 0.8158121 | 0.7035679 | 0.008198835 | 0.8100121 | 0.006979395 | 0.8100103 | 0.006456849
|  |  | 15492 | 0.9941702 | 0.9994305 | 0.0003998967 | 0.9999428 | 0.07229183 | 0.9999388 | 0.07872143 |  |  | 73446 | 0.9812694 | 0.9866385 | 0.001228437 | 0.9775556 | 0.006991841 | 0.977552 | 0.004806478 |  |  | 7590 | 0.8956577 | 0.9669953 | 0.002705899 | 0.9051913 | 0.007838239 | 0.9051949 | 0.005004006 |  |  | 139080 | 0.921208 | 0.9150489 | 0.005621826 | 0.9263321 | 0.006516484 | 0.9263384 | 0.009962791 |  |  | 439860 | 0.9107061 | 0.8678712 | 0.01924192 | 0.9282084 | 0.008250203 | 0.9282156 | 0.009895399 |  |  | 397660 | 0.8179875 | 0.7035679 | 0.008198835 | 0.8100642 | 0.006977381 | 0.8100624 | 0.006454547
|  |  | 15612 | 0.9932742 | 0.9994305 | 0.0003998967 | 0.9999434 | 0.07229189 | 0.9999394 | 0.07872148 |  |  | 73746 | 0.9812694 | 0.9866385 | 0.001228437 | 0.9776067 | 0.006997172 | 0.977603 | 0.004809951 |  |  | 7595 | 0.8945787 | 0.9669955 | 0.002705894 | 0.9051938 | 0.007838276 | 0.9051974 | 0.005004032 |  |  | 139380 | 0.9195265 | 0.9150489 | 0.005621826 | 0.9264884 | 0.006514833 | 0.9264947 | 0.00996116 |  |  | 440160 | 0.9084681 | 0.8678712 | 0.01924192 | 0.9282773 | 0.008248412 | 0.9282845 | 0.00989366 |  |  | 397960 | 0.8136366 | 0.7035679 | 0.008198835 | 0.8101162 | 0.006975369 | 0.8101143 | 0.006452247
|  |  | 15732 | 0.9941702 | 0.9994305 | 0.0003998967 | 0.9999439 | 0.07229194 | 0.9999399 | 0.07872153 |  |  | 74046 | 0.9822299 | 0.9866385 | 0.001228437 | 0.9776576 | 0.007002462 | 0.9776538 | 0.004813401 |  |  | 7600 | 0.8945787 | 0.9669957 | 0.00270589 | 0.9051962 | 0.007838314 | 0.9051999 | 0.005004058 |  |  | 139680 | 0.917845 | 0.9150489 | 0.005621826 | 0.9266443 | 0.006513164 | 0.9266505 | 0.009959509 |  |  | 440460 | 0.912944 | 0.8678712 | 0.01924192 | 0.9283461 | 0.008246621 | 0.9283533 | 0.009891921 |  |  | 398260 | 0.8179875 | 0.7035679 | 0.008198835 | 0.8101681 | 0.006973358 | 0.8101663 | 0.006449949
|  |  | 15852 | 0.9941702 | 0.9994305 | 0.0003998967 | 0.9999444 | 0.07229198 | 0.9999403 | 0.07872158 |  |  | 74346 | 0.9812694 | 0.9866385 | 0.001228437 | 0.9777084 | 0.007007712 | 0.9777046 | 0.004816826 |  |  | 7605 | 0.8956577 | 0.9669959 | 0.002705886 | 0.9051987 | 0.007838351 | 0.9052024 | 0.005004083 |  |  | 139980 | 0.917845 | 0.9150489 | 0.005621826 | 0.9267997 | 0.006511479 | 0.9268059 | 0.009957836 |  |  | 440760 | 0.9084681 | 0.8678712 | 0.01924192 | 0.9284148 | 0.008244829 | 0.928422 | 0.009890181 |  |  | 398560 | 0.8158121 | 0.7035679 | 0.008198835 | 0.8102199 | 0.006971349 | 0.8102181 | 0.006447652
|  |  | 15972 | 0.9941702 | 0.9994305 | 0.0003998967 | 0.9999449 | 0.07229202 | 0.9999408 | 0.07872162 |  |  | 74646 | 0.9812694 | 0.9866385 | 0.001228437 | 0.977759 | 0.007012922 | 0.9777552 | 0.004820227 |  |  | 7610 | 0.8956577 | 0.966996 | 0.002705882 | 0.9052012 | 0.007838389 | 0.9052049 | 0.005004109 |  |  | 140280 | 0.9195265 | 0.9150489 | 0.005621826 | 0.9269547 | 0.006509777 | 0.9269609 | 0.009956143 |  |  | 441060 | 0.912944 | 0.8678712 | 0.01924192 | 0.9284835 | 0.008243037 | 0.9284906 | 0.00988844 |  |  | 398860 | 0.8092857 | 0.7035679 | 0.008198835 | 0.8102717 | 0.006969342 | 0.8102698 | 0.006445358
|  |  | 16092 | 0.9923783 | 0.9994305 | 0.0003998967 | 0.9999453 | 0.07229206 | 0.9999412 | 0.07872166 |  |  | 74946 | 0.9831903 | 0.9866385 | 0.001228437 | 0.9778095 | 0.007018092 | 0.9778056 | 0.004823604 |  |  | 7615 | 0.8956577 | 0.9669962 | 0.002705879 | 0.9052037 | 0.007838426 | 0.9052074 | 0.005004135 |  |  | 140580 | 0.9195265 | 0.9150489 | 0.005621826 | 0.9271093 | 0.006508058 | 0.9271155 | 0.009954429 |  |  | 441360 | 0.9062302 | 0.8678712 | 0.01924192 | 0.928552 | 0.008241244 | 0.9285592 | 0.009886699 |  |  | 399160 | 0.8158121 | 0.7035679 | 0.008198835 | 0.8103233 | 0.006967337 | 0.8103215 | 0.006443066
|  |  | 16212 | 0.9941702 | 0.9994305 | 0.0003998967 | 0.9999457 | 0.0722921 | 0.9999415 | 0.0787217 |  |  | 75246 | 0.980309 | 0.9866385 | 0.001228437 | 0.9778599 | 0.007023221 | 0.977856 | 0.004826957 |  |  | 7620 | 0.8967368 | 0.9669964 | 0.002705875 | 0.9052062 | 0.007838463 | 0.9052098 | 0.005004161 |  |  | 140880 | 0.9228895 | 0.9150489 | 0.005621826 | 0.9272634 | 0.006506323 | 0.9272697 | 0.009952696 |  |  | 441660 | 0.9062302 | 0.8678712 | 0.01924192 | 0.9286205 | 0.008239451 | 0.9286277 | 0.009884956562 |  |  | 399460 | 0.8223384 | 0.7035679 | 0.008198835 | 0.8103749 | 0.006965333 | 0.810373 | 0.006440776
|  |  | 16332 | 0.9932742 | 0.9994305 | 0.0003998967 | 0.999946 | 0.07229213 | 0.9999419 | 0.07872173 |  |  | 75546 | 0.9822299 | 0.9866385 | 0.001228437 | 0.9779102 | 0.007028311 | 0.9779062 | 0.004830287 |  |  | 7625 | 0.8956577 | 0.9669965 | 0.002705871 | 0.9052087 | 0.007838501 | 0.9052123 | 0.005004187 |  |  | 141180 | 0.9195265 | 0.9150489 | 0.005621826 | 0.9274171 | 0.006504572 | 0.9274234 | 0.009950941 |  |  | 441960 | 0.9039923 | 0.8678712 | 0.01924192 | 0.9286889 | 0.008237657 | 0.9286961 | 0.009883214 |  |  | 399760 | 0.8223384 | 0.7035679 | 0.008198835 | 0.8104264 | 0.006963331 | 0.8104245 | 0.006438487
|  |  | 16452 | 0.9941702 | 0.9994305 | 0.0003998967 | 0.9999464 | 0.07229216 | 0.9999422 | 0.07872176 |  |  | 75846 | 0.9822299 | 0.9866385 | 0.001228437 | 0.9779603 | 0.007033361 | 0.9779562 | 0.004833592 |  |  | 7630 | 0.8956577 | 0.9669967 | 0.002705867 | 0.9052112 | 0.007838538 | 0.9052148 | 0.005004213 |  |  | 141480 | 0.9228895 | 0.9150489 | 0.005621826 | 0.9275705 | 0.006502804 | 0.9275767 | 0.009949167 |  |  | 442260 | 0.9107061 | 0.8678712 | 0.01924192 | 0.9287573 | 0.008235862 | 0.9287644 | 0.00988147 |  |  | 400060 | 0.8158121 | 0.7035679 | 0.008198835 | 0.8104778 | 0.006961331 | 0.8104759 | 0.006436201
|  |  | 16572 | 0.9941702 | 0.9994305 | 0.0003998967 | 0.9999467 | 0.07229219 | 0.9999425 | 0.07872179 |  |  | 76146 | 0.9812694 | 0.9866385 | 0.001228437 | 0.9780103 | 0.00703837 | 0.9780062 | 0.004836873 |  |  | 7635 | 0.8967368 | 0.9669969 | 0.002705863 | 0.9052137 | 0.007838576 | 0.9052173 | 0.005004239 |  |  | 141780 | 0.9195265 | 0.9150489 | 0.005621826 | 0.9277234 | 0.00650102 | 0.9277296 | 0.009947373 |  |  | 442560 | 0.912944 | 0.8678712 | 0.01924192 | 0.9288255 | 0.008234067 | 0.9288327 | 0.009879725 |  |  | 400360 | 0.8179875 | 0.7035679 | 0.008198835 | 0.8105291 | 0.006959333 | 0.8105272 | 0.006433917
|  |  | 16692 | 0.9941702 | 0.9994305 | 0.0003998967 | 0.9999469 | 0.07229222 | 0.9999427 | 0.07872182 |  |  | 76446 | 0.9831903 | 0.9866385 | 0.001228437 | 0.9780601 | 0.007043341 | 0.978056 | 0.004840131 |  |  | 7640 | 0.8956577 | 0.966997 | 0.00270586 | 0.9052162 | 0.007838613 | 0.9052198 | 0.005004265 |  |  | 142080 | 0.921208 | 0.9150489 | 0.005621826 | 0.9278758 | 0.00649922 | 0.9278821 | 0.00994556 |  |  | 442860 | 0.9084681 | 0.8678712 | 0.01924192 | 0.9288937 | 0.008232271 | 0.9289008 | 0.00987798 |  |  | 400660 | 0.8179875 | 0.7035679 | 0.008198835 | 0.8105803 | 0.006957337 | 0.8105784 | 0.006431634
|  |  | 16812 | 0.9950662 | 0.9994305 | 0.0003998967 | 0.9999472 | 0.07229224 | 0.999943 | 0.07872184 |  |  | 76746 | 0.9822299 | 0.9866385 | 0.001228437 | 0.9781098 | 0.007048271 | 0.9781056 | 0.004843365 |  |  | 7645 | 0.8967368 | 0.9669972 | 0.002705856 | 0.9052187 | 0.007838651 | 0.9052223 | 0.005004291 |  |  | 142380 | 0.9228895 | 0.9150489 | 0.005621826 | 0.9280279 | 0.006497404 | 0.9280342 | 0.009943727 |  |  | 443160 | 0.912944 | 0.8678712 | 0.01924192 | 0.9289618 | 0.008230475 | 0.9289689 | 0.009876234 |  |  | 400960 | 0.8223384 | 0.7035679 | 0.008198835 | 0.8106315 | 0.006955342 | 0.8106295 | 0.006429354
|  |  | 16932 | 0.9941702 | 0.9994305 | 0.0003998967 | 0.9999474 | 0.07229226 | 0.9999432 | 0.07872187 |  |  | 77046 | 0.9831903 | 0.9866385 | 0.001228437 | 0.9781594 | 0.007053163 | 0.9781552 | 0.004846576 |  |  | 7650 | 0.8967368 | 0.9669974 | 0.002705853 | 0.9052212 | 0.007838688 | 0.9052248 | 0.005004317 |  |  | 142680 | 0.9228895 | 0.9150489 | 0.005621826 | 0.9281795 | 0.006495573 | 0.9281858 | 0.009941874 |  |  | 443460 | 0.915182 | 0.8678712 | 0.01924192 | 0.9290298 | 0.008228678 | 0.9290369 | 0.009874488 |  |  | 401260 | 0.8158121 | 0.7035679 | 0.008198835 | 0.8106825 | 0.006953349 | 0.8106806 | 0.006427075
|  |  | 17052 | 0.9941702 | 0.9994305 | 0.0003998967 | 0.9999476 | 0.07229228 | 0.9999434 | 0.07872189 |  |  | 77346 | 0.9822299 | 0.9866385 | 0.001228437 | 0.9782089 | 0.007058015 | 0.9782046 | 0.004849763 |  |  | 7655 | 0.8967368 | 0.9669975 | 0.002705849 | 0.9052237 | 0.007838726 | 0.9052273 | 0.005004344 |  |  | 142980 | 0.9228895 | 0.9150489 | 0.005621826 | 0.9283308 | 0.006493725 | 0.928337 | 0.009940002 |  |  | 443760 | 0.9107061 | 0.8678712 | 0.01924192 | 0.9290978 | 0.00822688 | 0.9291049 | 0.00987274 |  |  | 401560 | 0.8179875 | 0.7035679 | 0.008198835 | 0.8107335 | 0.006951358 | 0.8107315 | 0.006424799
|  |  | 17172 | 0.9941702 | 0.9994305 | 0.0003998967 | 0.9999478 | 0.0722923 | 0.9999436 | 0.0787219 |  |  | 77646 | 0.9822299 | 0.9866385 | 0.001228437 | 0.9782582 | 0.007062827 | 0.9782539 | 0.004852926 |  |  | 7660 | 0.8967368 | 0.9669977 | 0.002705846 | 0.9052262 | 0.007838763 | 0.9052298 | 0.00500437 |  |  | 143280 | 0.9195265 | 0.9150489 | 0.005621826 | 0.9284816 | 0.006491863 | 0.9284879 | 0.009938111 |  |  | 444060 | 0.912944 | 0.8678712 | 0.01924192 | 0.9291656 | 0.008225082 | 0.9291727 | 0.009870992 |  |  | 401860 | 0.8179875 | 0.7035679 | 0.008198835 | 0.8107844 | 0.006949369 | 0.8107824 | 0.006422524
|  |  | 17292 | 0.9923783 | 0.9994305 | 0.0003998967 | 0.999948 | 0.07229232 | 0.9999438 | 0.07872192 |  |  | 77946 | 0.9831903 | 0.9866385 | 0.001228437 | 0.9783074 | 0.007067601 | 0.978303 | 0.004856066 |  |  | 7665 | 0.8967368 | 0.9669978 | 0.002705842 | 0.9052287 | 0.007838801 | 0.9052323 | 0.005004396 |  |  | 143580 | 0.9228895 | 0.9150489 | 0.005621826 | 0.928632 | 0.006489984 | 0.9286383 | 0.009936201 |  |  | 444360 | 0.9084681 | 0.8678712 | 0.01924192 | 0.9292334 | 0.008223284 | 0.9292405 | 0.009869244 |  |  | 402160 | 0.8179875 | 0.7035679 | 0.008198835 | 0.8108352 | 0.006947382 | 0.8108332 | 0.006420252
|  |  | 17412 | 0.9932742 | 0.9994305 | 0.0003998967 | 0.9999482 | 0.07229233 | 0.9999439 | 0.07872194 |  |  | 78246 | 0.9831903 | 0.9866385 | 0.001228437 | 0.9783564 | 0.007072335 | 0.978352 | 0.004859182 |  |  | 7670 | 0.8978158 | 0.966998 | 0.002705839 | 0.9052311 | 0.007838839 | 0.9052348 | 0.005004422 |  |  | 143880 | 0.924571 | 0.9150489 | 0.005621826 | 0.928782 | 0.006488091 | 0.9287883 | 0.009934272 |  |  | 444660 | 0.9084681 | 0.8678712 | 0.01924192 | 0.9293011 | 0.008221485 | 0.9293082 | 0.009867494 |  |  | 402460 | 0.8179875 | 0.7035679 | 0.008198835 | 0.8108859 | 0.006945396 | 0.8108839 | 0.006417981
|  |  | 17532 | 0.9941702 | 0.9994305 | 0.0003998967 | 0.9999483 | 0.07229235 | 0.9999441 | 0.07872195 |  |  | 78546 | 0.9831903 | 0.9866385 | 0.001228437 | 0.9784053 | 0.00707703 | 0.9784009 | 0.004862275 |  |  | 7675 | 0.8956577 | 0.9669982 | 0.002705835 | 0.9052336 | 0.007838876 | 0.9052373 | 0.005004448 |  |  | 144180 | 0.924571 | 0.9150489 | 0.005621826 | 0.9289316 | 0.006486182 | 0.9289378 | 0.009932324 |  |  | 444960 | 0.912944 | 0.8678712 | 0.01924192 | 0.9293688 | 0.008219685 | 0.9293759 | 0.009865744 |  |  | 402760 | 0.8158121 | 0.7035679 | 0.008198835 | 0.8109366 | 0.006943412 | 0.8109345 | 0.006415713
|  |  | 17652 | 0.9923783 | 0.9994305 | 0.0003998967 | 0.9999485 | 0.07229236 | 0.9999442 | 0.07872197 |  |  | 78846 | 0.9831903 | 0.9866385 | 0.001228437 | 0.9784541 | 0.007081687 | 0.9784497 | 0.004865345 |  |  | 7680 | 0.8967368 | 0.9669983 | 0.002705832 | 0.9052361 | 0.007838914 | 0.9052398 | 0.005004474 |  |  | 144480 | 0.9228895 | 0.9150489 | 0.005621826 | 0.9290808 | 0.006484259 | 0.929087 | 0.009930358 |  |  | 445260 | 0.915182 | 0.8678712 | 0.01924192 | 0.9294363 | 0.008217885 | 0.9294434 | 0.009863993 |  |  | 403060 | 0.8179875 | 0.7035679 | 0.008198835 | 0.8109871 | 0.00694143 | 0.810985 | 0.006413446
|  |  | 17772 | 0.9932742 | 0.9994305 | 0.0003998967 | 0.9999486 | 0.07229237 | 0.9999443 | 0.07872198 |  |  | 79146 | 0.9822299 | 0.9866385 | 0.001228437 | 0.9785028 | 0.007086305 | 0.9784983 | 0.004868391 |  |  | 7685 | 0.8967368 | 0.9669985 | 0.002705829 | 0.9052386 | 0.007838952 | 0.9052422 | 0.0050045 |  |  | 144780 | 0.9195265 | 0.9150489 | 0.005621826 | 0.9292295 | 0.00648232 | 0.9292358 | 0.009928374 |  |  | 445560 | 0.9107061 | 0.8678712 | 0.01924192 | 0.9295038 | 0.008216084 | 0.9295109 | 0.009862242 |  |  | 403360 | 0.8136366 | 0.7035679 | 0.008198835 | 0.8110376 | 0.00693945 | 0.8110355 | 0.006411182
|  |  | 17892 | 0.9941702 | 0.9994305 | 0.0003998967 | 0.9999487 | 0.07229238 | 0.9999444 | 0.07872199 |  |  | 79446 | 0.9812694 | 0.9866385 | 0.001228437 | 0.9785513 | 0.007090884 | 0.9785468 | 0.004871414 |  |  | 7690 | 0.8967368 | 0.9669986 | 0.002705826 | 0.9052411 | 0.007838989 | 0.9052447 | 0.005004526 |  |  | 145080 | 0.9228895 | 0.9150489 | 0.005621826 | 0.9293779 | 0.006480366 | 0.9293842 | 0.009926371 |  |  | 445860 | 0.9107061 | 0.8678712 | 0.01924192 | 0.9295712 | 0.008214283 | 0.9295783 | 0.00986049 |  |  | 403660 | 0.8245138 | 0.7035679 | 0.008198835 | 0.8110879 | 0.006937472 | 0.8110859 | 0.006408919
|  |  | 18012 | 0.9941702 | 0.9994305 | 0.0003998967 | 0.9999489 | 0.07229239 | 0.9999445 | 0.078722 |  |  | 79746 | 0.9822299 | 0.9866385 | 0.001228437 | 0.9785998 | 0.007095425 | 0.9785952 | 0.004874414 |  |  | 7695 | 0.8956577 | 0.9669988 | 0.002705823 | 0.9052436 | 0.007839027 | 0.9052472 | 0.005004553 |  |  | 145380 | 0.921208 | 0.9150489 | 0.005621826 | 0.9295259 | 0.006478398 | 0.9295321 | 0.009924351 |  |  | 446160 | 0.912944 | 0.8678712 | 0.01924192 | 0.9296386 | 0.008212481 | 0.9296456 | 0.009858737 |  |  | 403960 | 0.8179875 | 0.7035679 | 0.008198835 | 0.8111382 | 0.006935496 | 0.8111361 | 0.006406659
|  |  | 18132 | 0.9932742 | 0.9994305 | 0.0003998967 | 0.999949 | 0.0722924 | 0.9999446 | 0.07872201 |  |  | 80046 | 0.9831903 | 0.9866385 | 0.001228437 | 0.978648 | 0.007099928 | 0.9786434 | 0.004877391 |  |  | 7700 | 0.8967368 | 0.9669989 | 0.002705819 | 0.9052461 | 0.007839065 | 0.9052497 | 0.005004579 |  |  | 145680 | 0.924571 | 0.9150489 | 0.005621826 | 0.9296734 | 0.006476415 | 0.9296797 | 0.009922312 |  |  | 446460 | 0.912944 | 0.8678712 | 0.01924192 | 0.9297058 | 0.008210679 | 0.9297129 | 0.009856984 |  |  | 404260 | 0.820163 | 0.7035679 | 0.008198835 | 0.8111885 | 0.006933521 | 0.8111863 | 0.006404401
|  |  | 18252 | 0.9932742 | 0.9994305 | 0.0003998967 | 0.999949 | 0.07229241 | 0.9999447 | 0.07872202 |  |  | 80346 | 0.9822299 | 0.9866385 | 0.001228437 | 0.9786962 | 0.007104392 | 0.9786915 | 0.004880345 |  |  | 7705 | 0.8967368 | 0.9669991 | 0.002705816 | 0.9052486 | 0.007839102 | 0.9052522 | 0.005004605 |  |  | 145980 | 0.9228895 | 0.9150489 | 0.005621826 | 0.9298206 | 0.006474418 | 0.9298268 | 0.009920255 |  |  | 446760 | 0.915182 | 0.8678712 | 0.01924192 | 0.929773 | 0.008208877 | 0.92978 | 0.00985523 |  |  | 404560 | 0.8179875 | 0.7035679 | 0.008198835 | 0.8112386 | 0.006931548 | 0.8112365 | 0.006402144
|  |  | 18372 | 0.9932742 | 0.9994305 | 0.0003998967 | 0.9999491 | 0.07229242 | 0.9999448 | 0.07872203 |  |  | 80646 | 0.9812694 | 0.9866385 | 0.001228437 | 0.9787442 | 0.007108818 | 0.9787395 | 0.004883276 |  |  | 7710 | 0.8956577 | 0.9669992 | 0.002705813 | 0.9052511 | 0.00783914 | 0.9052547 | 0.005004631 |  |  | 146280 | 0.9228895 | 0.9150489 | 0.005621826 | 0.9299673 | 0.006472406 | 0.9299736 | 0.009918181 |  |  | 447060 | 0.915182 | 0.8678712 | 0.01924192 | 0.9298401 | 0.008207074 | 0.9298471 | 0.009853475 |  |  | 404860 | 0.820163 | 0.7035679 | 0.008198835 | 0.8112886 | 0.006929577 | 0.8112865 | 0.00639989
|  |  | 18492 | 0.9950662 | 0.9994305 | 0.0003998967 | 0.9999492 | 0.07229243 | 0.9999449 | 0.07872204 |  |  | 80946 | 0.9812694 | 0.9866385 | 0.001228437 | 0.9787921 | 0.007113205 | 0.9787874 | 0.004886184 |  |  | 7715 | 0.8956577 | 0.9669994 | 0.00270581 | 0.9052536 | 0.007839178 | 0.9052572 | 0.005004657 |  |  | 146580 | 0.924571 | 0.9150489 | 0.005621826 | 0.9301137 | 0.00647038 | 0.9301199 | 0.00991609 |  |  | 447360 | 0.915182 | 0.8678712 | 0.01924192 | 0.9299071 | 0.00820527 | 0.9299141 | 0.00985172 |  |  | 405160 | 0.8179875 | 0.7035679 | 0.008198835 | 0.8113386 | 0.006927608 | 0.8113364 | 0.006397638
|  |  | 18612 | 0.9932742 | 0.9994305 | 0.0003998967 | 0.9999493 | 0.07229244 | 0.9999449 | 0.07872204 |  |  | 81246 | 0.9831903 | 0.9866385 | 0.001228437 | 0.9788399 | 0.007117555 | 0.9788351 | 0.00488907 |  |  | 7720 | 0.8956577 | 0.9669995 | 0.002705807 | 0.9052561 | 0.007839216 | 0.9052597 | 0.005004684 |  |  | 146880 | 0.9228895 | 0.9150489 | 0.005621826 | 0.9302596 | 0.00646834 | 0.9302659 | 0.009913981 |  |  | 447660 | 0.9062302 | 0.8678712 | 0.01924192 | 0.929974 | 0.008203466 | 0.9299811 | 0.009849964 |  |  | 405460 | 0.820163 | 0.7035679 | 0.008198835 | 0.8113885 | 0.006925641 | 0.8113863 | 0.006395388
|  |  | 18732 | 0.9950662 | 0.9994305 | 0.0003998967 | 0.9999494 | 0.07229244 | 0.999945 | 0.07872205 |  |  | 104646 | 0.9831903 | 0.9866385 | 0.001228437 | 0.9822006 | 0.007350252 | 0.9821935 | 0.005049632 |  |  | 7725 | 0.8967368 | 0.9669997 | 0.002705804 | 0.9052586 | 0.007839254 | 0.9052622 | 0.00500471 |  |  | 147180 | 0.9262524 | 0.9150489 | 0.005621826 | 0.9304052 | 0.006466286 | 0.9304114 | 0.009911854 |  |  | 447960 | 0.9084681 | 0.8678712 | 0.01924192 | 0.9300409 | 0.008201661 | 0.9300479 | 0.009848207 |  |  | 405760 | 0.820163 | 0.7035679 | 0.008198835 | 0.8114382 | 0.006923676 | 0.8114361 | 0.00639314
|  |  | 18852 | 0.9932742 | 0.9994305 | 0.0003998967 | 0.9999494 | 0.07229245 | 0.9999451 | 0.07872205 |  |  | 104946 | 0.9822299 | 0.9866385 | 0.001228437 | 0.9822393 | 0.007352006 | 0.9822322 | 0.005050944 |  |  | 7730 | 0.8956577 | 0.9669998 | 0.002705801 | 0.905261 | 0.007839292 | 0.9052647 | 0.005004736 |  |  | 147480 | 0.921208 | 0.9150489 | 0.005621826 | 0.9305503 | 0.006464218 | 0.9305566 | 0.009909711 |  |  | 448260 | 0.9084681 | 0.8678712 | 0.01924192 | 0.9301077 | 0.008199856 | 0.9301147 | 0.00984645 |  |  | 406060 | 0.8114612 | 0.7035679 | 0.008198835 | 0.8114879 | 0.006921713 | 0.8114858 | 0.006390893
|  |  | 18972 | 0.9941702 | 0.9994305 | 0.0003998967 | 0.9999495 | 0.07229245 | 0.9999451 | 0.07872206 |  |  | 105246 | 0.9831903 | 0.9866385 | 0.001228437 | 0.9822779 | 0.007353733 | 0.9822708 | 0.005052238 |  |  | 7735 | 0.8956577 | 0.967 | 0.002705799 | 0.9052635 | 0.007839329 | 0.9052672 | 0.005004763 |  |  | 147780 | 0.924571 | 0.9150489 | 0.005621826 | 0.9306951 | 0.006462136 | 0.9307013 | 0.009907551 |  |  | 448560 | 0.9107061 | 0.8678712 | 0.01924192 | 0.9301744 | 0.008198051 | 0.9301814 | 0.009844692 |  |  | 406360 | 0.8223384 | 0.7035679 | 0.008198835 | 0.8115376 | 0.006919751 | 0.8115354 | 0.006388649
|  |  | 19092 | 0.9932742 | 0.9994305 | 0.0003998967 | 0.9999495 | 0.07229246 | 0.9999452 | 0.07872206 |  |  | 105546 | 0.9831903 | 0.9866385 | 0.001228437 | 0.9823164 | 0.007355432 | 0.9823093 | 0.005053516 |  |  | 7740 | 0.8956577 | 0.9670001 | 0.002705796 | 0.905266 | 0.007839367 | 0.9052696 | 0.005004789 |  |  | 148080 | 0.9228895 | 0.9150489 | 0.005621826 | 0.9308394 | 0.006460041 | 0.9308457 | 0.009905374 |  |  | 448860 | 0.9107061 | 0.8678712 | 0.01924192 | 0.930241 | 0.008196245 | 0.930248 | 0.009842934 |  |  | 406660 | 0.8179875 | 0.7035679 | 0.008198835 | 0.8115871 | 0.006917791 | 0.8115849 | 0.006386407
|  |  | 19212 | 0.9941702 | 0.9994305 | 0.0003998967 | 0.9999496 | 0.07229246 | 0.9999452 | 0.07872207 |  |  | 105846 | 0.9831903 | 0.9866385 | 0.001228437 | 0.9823549 | 0.007357104 | 0.9823477 | 0.005054777 |  |  | 7745 | 0.8956577 | 0.9670003 | 0.002705793 | 0.9052685 | 0.007839405 | 0.9052721 | 0.005004815 |  |  | 148380 | 0.9228895 | 0.9150489 | 0.005621826 | 0.9309834 | 0.006457932 | 0.9309897 | 0.00990318 |  |  | 449160 | 0.9084681 | 0.8678712 | 0.01924192 | 0.9303076 | 0.008194438 | 0.9303146 | 0.009841175 |  |  | 406960 | 0.8179875 | 0.7035679 | 0.008198835 | 0.8116366 | 0.006915834 | 0.8116343 | 0.006384168
|  |  | 19332 | 0.9941702 | 0.9994305 | 0.0003998967 | 0.9999496 | 0.07229247 | 0.9999453 | 0.07872207 |  |  | 106146 | 0.9851113 | 0.9866385 | 0.001228437 | 0.9823932 | 0.007358748 | 0.9823859 | 0.005056022 |  |  | 7750 | 0.8967368 | 0.9670004 | 0.00270579 | 0.905271 | 0.007839443 | 0.9052746 | 0.005004842 |  |  | 148680 | 0.9228895 | 0.9150489 | 0.005621826 | 0.931127 | 0.006455809 | 0.9311332 | 0.009900969 |  |  | 449460 | 0.9084681 | 0.8678712 | 0.01924192 | 0.9303741 | 0.008192632 | 0.9303811 | 0.009839415 |  |  | 407260 | 0.8223384 | 0.7035679 | 0.008198835 | 0.8116859 | 0.006913878 | 0.8116837 | 0.00638193
|  |  | 19452 | 0.9932742 | 0.9994305 | 0.0003998967 | 0.9999497 | 0.07229247 | 0.9999453 | 0.07872208 |  |  | 106446 | 0.9841508 | 0.9866385 | 0.001228437 | 0.9824314 | 0.007360366 | 0.9824241 | 0.00505725 |  |  | 7755 | 0.8956577 | 0.9670005 | 0.002705788 | 0.9052735 | 0.007839481 | 0.9052771 | 0.005004868 |  |  | 148980 | 0.9228895 | 0.9150489 | 0.005621826 | 0.9312702 | 0.006453673 | 0.9312764 | 0.009898743 |  |  | 449760 | 0.912944 | 0.8678712 | 0.01924192 | 0.9304405 | 0.008190824 | 0.9304475 | 0.009837655 |  |  | 407560 | 0.820163 | 0.7035679 | 0.008198835 | 0.8117352 | 0.006911924 | 0.811733 | 0.006379694
|  |  | 19572 | 0.9923783 | 0.9994305 | 0.0003998967 | 0.9999497 | 0.07229247 | 0.9999453 | 0.07872208 |  |  | 106746 | 0.9851113 | 0.9866385 | 0.001228437 | 0.9824695 | 0.007361956 | 0.9824622 | 0.005058461 |  |  | 7760 | 0.8967368 | 0.9670007 | 0.002705785 | 0.905276 | 0.007839519 | 0.9052796 | 0.005004894 |  |  | 149280 | 0.9228895 | 0.9150489 | 0.005621826 | 0.931413 | 0.006451524 | 0.9314192 | 0.0098965 |  |  | 450060 | 0.915182 | 0.8678712 | 0.01924192 | 0.9305068 | 0.008189017 | 0.9305138 | 0.009835894 |  |  | 407860 | 0.8245138 | 0.7035679 | 0.008198835 | 0.8117844 | 0.006909972 | 0.8117822 | 0.00637746
|  |  | 19692 | 0.9941702 | 0.9994305 | 0.0003998967 | 0.9999497 | 0.07229248 | 0.9999454 | 0.07872208 |  |  | 107046 | 0.9851113 | 0.9866385 | 0.001228437 | 0.9825075 | 0.00736352 | 0.9825002 | 0.005059656 |  |  | 7765 | 0.8978158 | 0.9670008 | 0.002705782 | 0.9052785 | 0.007839557 | 0.9052821 | 0.005004921 |  |  | 149580 | 0.921208 | 0.9150489 | 0.005621826 | 0.9315554 | 0.006449362 | 0.9315616 | 0.009894241 |  |  | 450360 | 0.912944 | 0.8678712 | 0.01924192 | 0.9305731 | 0.008187208 | 0.93058 | 0.009834133 |  |  | 408160 | 0.8158121 | 0.7035679 | 0.008198835 | 0.8118336 | 0.006908021 | 0.8118313 | 0.006375229
|  |  | 19812 | 0.9932742 | 0.9994305 | 0.0003998967 | 0.9999498 | 0.07229248 | 0.9999454 | 0.07872209 |  |  | 107346 | 0.9851113 | 0.9866385 | 0.001228437 | 0.9825454 | 0.007365057 | 0.9825381 | 0.005060835 |  |  | 7770 | 0.8967368 | 0.967001 | 0.00270578 | 0.905281 | 0.007839595 | 0.9052846 | 0.005004947 |  |  | 149880 | 0.924571 | 0.9150489 | 0.005621826 | 0.9316974 | 0.006447187 | 0.9317036 | 0.009891966 |  |  | 450660 | 0.9107061 | 0.8678712 | 0.01924192 | 0.9306393 | 0.0081854 | 0.9306462 | 0.009832371 |  |  | 408460 | 0.8179875 | 0.7035679 | 0.008198835 | 0.8118826 | 0.006906073 | 0.8118803 | 0.006372999
|  |  | 19932 | 0.9941702 | 0.9994305 | 0.0003998967 | 0.9999498 | 0.07229248 | 0.9999454 | 0.07872209 |  |  | 107646 | 0.9841508 | 0.9866385 | 0.001228437 | 0.9825832 | 0.007366568 | 0.9825759 | 0.005061998 |  |  | 7775 | 0.8956577 | 0.9670011 | 0.002705777 | 0.9052834 | 0.007839633 | 0.9052871 | 0.005004973 |  |  | 150180 | 0.924571 | 0.9150489 | 0.005621826 | 0.931839 | 0.006444998 | 0.9318452 | 0.009889675 |  |  | 450960 | 0.912944 | 0.8678712 | 0.01924192 | 0.9307054 | 0.008183591 | 0.9307123 | 0.009830609 |  |  | 408760 | 0.820163 | 0.7035679 | 0.008198835 | 0.8119316 | 0.006904127 | 0.8119293 | 0.006370772
|  |  | 20052 | 0.9941702 | 0.9994305 | 0.0003998967 | 0.9999498 | 0.07229249 | 0.9999454 | 0.07872209 |  |  | 107946 | 0.9831903 | 0.9866385 | 0.001228437 | 0.9826209 | 0.007368052 | 0.9826136 | 0.005063144 |  |  | 7780 | 0.8956577 | 0.9670012 | 0.002705774 | 0.9052859 | 0.007839671 | 0.9052896 | 0.005005 |  |  | 150480 | 0.9279339 | 0.9150489 | 0.005621826 | 0.9319802 | 0.006442797 | 0.9319865 | 0.009887368 |  |  | 451260 | 0.915182 | 0.8678712 | 0.01924192 | 0.9307714 | 0.008181782 | 0.9307783 | 0.009828846 |  |  | 409060 | 0.8266893 | 0.7035679 | 0.008198835 | 0.8119805 | 0.006902182 | 0.8119781 | 0.006368547
|  |  | 20172 | 0.9950662 | 0.9994305 | 0.0003998967 | 0.9999498 | 0.07229249 | 0.9999455 | 0.0787221 |  |  | 108246 | 0.9822299 | 0.9866385 | 0.001228437 | 0.9826585 | 0.00736951 | 0.9826512 | 0.005064275 |  |  | 7785 | 0.8956577 | 0.9670014 | 0.002705772 | 0.9052884 | 0.007839709 | 0.905292 | 0.005005026 |  |  | 150780 | 0.9262524 | 0.9150489 | 0.005621826 | 0.9321211 | 0.006440584 | 0.9321273 | 0.009885046 |  |  | 451560 | 0.9107061 | 0.8678712 | 0.01924192 | 0.9308374 | 0.008179972 | 0.9308443 | 0.009827082 |  |  | 409360 | 0.820163 | 0.7035679 | 0.008198835 | 0.8120293 | 0.00690024 | 0.8120269 | 0.006366323
|  |  | 20292 | 0.9941702 | 0.9994305 | 0.0003998967 | 0.9999499 | 0.07229249 | 0.9999455 | 0.0787221 |  |  | 108546 | 0.980309 | 0.9866385 | 0.001228437 | 0.982696 | 0.007370942 | 0.9826886 | 0.005065389 |  |  | 7790 | 0.8945787 | 0.9670015 | 0.002705769 | 0.9052909 | 0.007839748 | 0.9052945 | 0.005005053 |  |  | 151080 | 0.924571 | 0.9150489 | 0.005621826 | 0.9322616 | 0.006438357 | 0.9322678 | 0.009882708 |  |  | 451860 | 0.912944 | 0.8678712 | 0.01924192 | 0.9309032 | 0.008178162 | 0.9309102 | 0.009825318 |  |  | 409660 | 0.8136366 | 0.7035679 | 0.008198835 | 0.812078 | 0.006898299 | 0.8120756 | 0.006364102
|  |  | 20412 | 0.9932742 | 0.9994305 | 0.0003998967 | 0.9999499 | 0.07229249 | 0.9999455 | 0.0787221 |  |  | 108846 | 0.9822299 | 0.9866385 | 0.001228437 | 0.9827334 | 0.007372347 | 0.982726 | 0.005066488 |  |  | 7795 | 0.8956577 | 0.9670016 | 0.002705767 | 0.9052934 | 0.007839786 | 0.905297 | 0.005005079 |  |  | 151380 | 0.9262524 | 0.9150489 | 0.005621826 | 0.9324016 | 0.006436119 | 0.9324079 | 0.009880355 |  |  | 452160 | 0.9107061 | 0.8678712 | 0.01924192 | 0.930969 | 0.008176351 | 0.930976 | 0.009823554 |  |  | 409960 | 0.8179875 | 0.7035679 | 0.008198835 | 0.8121266 | 0.00689636 | 0.8121242 | 0.006361883
|  |  | 20532 | 0.9941702 | 0.9994305 | 0.0003998967 | 0.9999499 | 0.07229249 | 0.9999455 | 0.0787221 |  |  | 109146 | 0.9812694 | 0.9866385 | 0.001228437 | 0.9827707 | 0.007373727 | 0.9827633 | 0.005067571 |  |  | 7800 | 0.8967368 | 0.9670018 | 0.002705765 | 0.9052959 | 0.007839824 | 0.9052995 | 0.005005106 |  |  | 151680 | 0.9262524 | 0.9150489 | 0.005621826 | 0.9325414 | 0.006433867 | 0.9325476 | 0.009877987 |  |  | 452460 | 0.9107061 | 0.8678712 | 0.01924192 | 0.9310348 | 0.00817454 | 0.9310417 | 0.009821789 |  |  | 410260 | 0.8179875 | 0.7035679 | 0.008198835 | 0.8121752 | 0.006894424 | 0.8121728 | 0.006359667
|  |  | 20652 | 0.9959621 | 0.9994305 | 0.0003998967 | 0.9999499 | 0.0722925 | 0.9999455 | 0.0787221 |  |  | 109446 | 0.980309 | 0.9866385 | 0.001228437 | 0.9828079 | 0.007375081 | 0.9828005 | 0.005068638 |  |  | 7805 | 0.8967368 | 0.9670019 | 0.002705762 | 0.9052984 | 0.007839862 | 0.905302 | 0.005005132 |  |  | 151980 | 0.9279339 | 0.9150489 | 0.005621826 | 0.9326807 | 0.006431604 | 0.9326869 | 0.009875604 |  |  | 452760 | 0.912944 | 0.8678712 | 0.01924192 | 0.9311004 | 0.008172729 | 0.9311073 | 0.009820023 |  |  | 410560 | 0.820163 | 0.7035679 | 0.008198835 | 0.8122236 | 0.006892489 | 0.8122213 | 0.006357452
|  |  | 20772 | 0.9932742 | 0.9994305 | 0.0003998967 | 0.9999499 | 0.0722925 | 0.9999456 | 0.0787221 |  |  | 109746 | 0.980309 | 0.9866385 | 0.001228437 | 0.982845 | 0.00737641 | 0.9828376 | 0.005069689 |  |  | 7810 | 0.8967368 | 0.967002 | 0.00270576 | 0.9053009 | 0.0078399 | 0.9053045 | 0.005005159 |  |  | 152280 | 0.9279339 | 0.9150489 | 0.005621826 | 0.9328196 | 0.006429328 | 0.9328258 | 0.009873206 |  |  | 453060 | 0.9062302 | 0.8678712 | 0.01924192 | 0.931166 | 0.008170917 | 0.9311729 | 0.009818257 |  |  | 410860 | 0.8179875 | 0.7035679 | 0.008198835 | 0.812272 | 0.006890556 | 0.8122696 | 0.006355239
|  |  | 20892 | 0.9932742 | 0.9994305 | 0.0003998967 | 0.99995 | 0.0722925 | 0.9999456 | 0.07872211 |  |  | 110046 | 0.9831903 | 0.9866385 | 0.001228437 | 0.9828821 | 0.007377713 | 0.9828746 | 0.005070725 |  |  | 7815 | 0.8956577 | 0.9670022 | 0.002705758 | 0.9053034 | 0.007839939 | 0.905307 | 0.005005185 |  |  | 152580 | 0.9279339 | 0.9150489 | 0.005621826 | 0.9329582 | 0.00642704 | 0.9329644 | 0.009870793 |  |  | 453360 | 0.9084681 | 0.8678712 | 0.01924192 | 0.9312315 | 0.008169105 | 0.9312384 | 0.00981649 |  |  | 411160 | 0.8158121 | 0.7035679 | 0.008198835 | 0.8123204 | 0.006888625 | 0.8123179 | 0.006353029
|  |  | 21012 | 0.9941702 | 0.9994305 | 0.0003998967 | 0.99995 | 0.0722925 | 0.9999456 | 0.07872211 |  |  | 110346 | 0.9812694 | 0.9866385 | 0.001228437 | 0.982919 | 0.00737899 | 0.9829115 | 0.005071745 |  |  | 7820 | 0.8967368 | 0.9670023 | 0.002705755 | 0.9053058 | 0.007839977 | 0.9053095 | 0.005005212 |  |  | 152880 | 0.9279339 | 0.9150489 | 0.005621826 | 0.9330964 | 0.006424741 | 0.9331026 | 0.009868366 |  |  | 453660 | 0.912944 | 0.8678712 | 0.01924192 | 0.9312969 | 0.008167292 | 0.9313038 | 0.009814723 |  |  | 411460 | 0.8245138 | 0.7035679 | 0.008198835 | 0.8123686 | 0.006886696 | 0.8123661 | 0.00635082
|  |  | 21132 | 0.9941702 | 0.9994305 | 0.0003998967 | 0.99995 | 0.0722925 | 0.9999456 | 0.07872211 |  |  | 110646 | 0.9812694 | 0.9866385 | 0.001228437 | 0.9829558 | 0.007380243 | 0.9829483 | 0.00507275 |  |  | 7825 | 0.8956577 | 0.9670024 | 0.002705753 | 0.9053083 | 0.007840015 | 0.9053119 | 0.005005238 |  |  | 153180 | 0.9262524 | 0.9150489 | 0.005621826 | 0.9332342 | 0.006422429 | 0.9332404 | 0.009865924 |  |  | 453960 | 0.9174199 | 0.8678712 | 0.01924192 | 0.9313623 | 0.008165479 | 0.9313692 | 0.009812956 |  |  | 411760 | 0.820163 | 0.7035679 | 0.008198835 | 0.8124167 | 0.006884769 | 0.8124143 | 0.006348614
|  |  | 21252 | 0.9950662 | 0.9994305 | 0.0003998967 | 0.99995 | 0.0722925 | 0.9999456 | 0.07872211 |  |  | 110946 | 0.9812694 | 0.9866385 | 0.001228437 | 0.9829925 | 0.00738147 | 0.982985 | 0.005073739 |  |  | 7830 | 0.8967368 | 0.9670026 | 0.002705751 | 0.9053108 | 0.007840053 | 0.9053144 | 0.005005265 |  |  | 153480 | 0.9262524 | 0.9150489 | 0.005621826 | 0.9333716 | 0.006420106 | 0.9333778 | 0.009863467 |  |  | 454260 | 0.912944 | 0.8678712 | 0.01924192 | 0.9314276 | 0.008163666 | 0.9314344 | 0.009811188 |  |  | 412060 | 0.8179875 | 0.7035679 | 0.008198835 | 0.8124648 | 0.006882843 | 0.8124623 | 0.00634641
|  |  | 21372 | 0.9950662 | 0.9994305 | 0.0003998967 | 0.99995 | 0.0722925 | 0.9999456 | 0.07872211 |  |  | 111246 | 0.9822299 | 0.9866385 | 0.001228437 | 0.9830291 | 0.007382672 | 0.9830216 | 0.005074713 |  |  | 7835 | 0.8956577 | 0.9670027 | 0.002705749 | 0.9053133 | 0.007840092 | 0.9053169 | 0.005005292 |  |  | 153780 | 0.9262524 | 0.9150489 | 0.005621826 | 0.9335086 | 0.006417771 | 0.9335149 | 0.009860996 |  |  | 454560 | 0.915182 | 0.8678712 | 0.01924192 | 0.9314928 | 0.008161853 | 0.9314996 | 0.009809419 |  |  | 412360 | 0.8158121 | 0.7035679 | 0.008198835 | 0.8125128 | 0.00688092 | 0.8125103 | 0.006344208
|  |  | 21492 | 0.9950662 | 0.9994305 | 0.0003998967 | 0.99995 | 0.0722925 | 0.9999456 | 0.07872211 |  |  | 111546 | 0.9831903 | 0.9866385 | 0.001228437 | 0.9830656 | 0.00738385 | 0.9830581 | 0.005075672 |  |  | 7840 | 0.8956577 | 0.9670028 | 0.002705746 | 0.9053158 | 0.00784013 | 0.9053194 | 0.005005318 |  |  | 154080 | 0.9279339 | 0.9150489 | 0.005621826 | 0.9336453 | 0.006415424 | 0.9336515 | 0.009858512 |  |  | 454860 | 0.915182 | 0.8678712 | 0.01924192 | 0.9315579 | 0.008160039 | 0.9315647 | 0.00980765 |  |  | 412660 | 0.8158121 | 0.7035679 | 0.008198835 | 0.8125607 | 0.006878999 | 0.8125582 | 0.006342008
|  |  | 21612 | 0.9932742 | 0.9994305 | 0.0003998967 | 0.99995 | 0.07229251 | 0.9999456 | 0.07872211 |  |  | 111846 | 0.9822299 | 0.9866385 | 0.001228437 | 0.9831021 | 0.007385002 | 0.9830945 | 0.005076616 |  |  | 7845 | 0.8956577 | 0.9670029 | 0.002705744 | 0.9053183 | 0.007840168 | 0.9053219 | 0.005005345 |  |  | 154380 | 0.9262524 | 0.9150489 | 0.005621826 | 0.9337816 | 0.006413067 | 0.9337878 | 0.009856013 |  |  | 455160 | 0.9174199 | 0.8678712 | 0.01924192 | 0.9316229 | 0.008158224 | 0.9316298 | 0.00980588 |  |  | 412960 | 0.8158121 | 0.7035679 | 0.008198835 | 0.8126085 | 0.00687708 | 0.812606 | 0.006339811
|  |  | 21732 | 0.9932742 | 0.9994305 | 0.0003998967 | 0.99995 | 0.07229251 | 0.9999456 | 0.07872211 |  |  | 112146 | 0.9822299 | 0.9866385 | 0.001228437 | 0.9831384 | 0.00738613 | 0.9831308 | 0.005077544 |  |  | 7850 | 0.8956577 | 0.9670031 | 0.002705742 | 0.9053208 | 0.007840207 | 0.9053244 | 0.005005371 |  |  | 154680 | 0.924571 | 0.9150489 | 0.005621826 | 0.9339176 | 0.006410697 | 0.9339238 | 0.0098535 |  |  | 455460 | 0.9107061 | 0.8678712 | 0.01924192 | 0.9316879 | 0.00815641 | 0.9316948 | 0.00980411 |  |  | 413260 | 0.820163 | 0.7035679 | 0.008198835 | 0.8126563 | 0.006875162 | 0.8126538 | 0.006337615
|  |  | 21852 | 0.9950662 | 0.9994305 | 0.0003998967 | 0.99995 | 0.07229251 | 0.9999457 | 0.07872211 |  |  | 112446 | 0.9822299 | 0.9866385 | 0.001228437 | 0.9831746 | 0.007387234 | 0.983167 | 0.005078458 |  |  | 7855 | 0.8956577 | 0.9670032 | 0.00270574 | 0.9053233 | 0.007840245 | 0.9053269 | 0.005005398 |  |  | 154980 | 0.9296154 | 0.9150489 | 0.005621826 | 0.9340531 | 0.006408317 | 0.9340593 | 0.009850974 |  |  | 455760 | 0.915182 | 0.8678712 | 0.01924192 | 0.9317528 | 0.008154595 | 0.9317597 | 0.00980234 |  |  | 413560 | 0.8158121 | 0.7035679 | 0.008198835 | 0.8127039 | 0.006873247 | 0.8127014 | 0.006335422
|  |  | 21972 | 0.9941702 | 0.9994305 | 0.0003998967 | 0.9999501 | 0.07229251 | 0.9999457 | 0.07872211 |  |  | 112746 | 0.9822299 | 0.9866385 | 0.001228437 | 0.9832108 | 0.007388313 | 0.9832032 | 0.005079357 |  |  | 7860 | 0.8967368 | 0.9670033 | 0.002705738 | 0.9053257 | 0.007840283 | 0.9053294 | 0.005005425 |  |  | 155280 | 0.9279339 | 0.9150489 | 0.005621826 | 0.9341883 | 0.006405925 | 0.9341945 | 0.009848433 |  |  | 456060 | 0.915182 | 0.8678712 | 0.01924192 | 0.9318177 | 0.00815278 | 0.9318245 | 0.009800569 |  |  | 413860 | 0.8245138 | 0.7035679 | 0.008198835 | 0.8127515 | 0.006871334 | 0.812749 | 0.006333231
|  |  | 22092 | 0.9941702 | 0.9994305 | 0.0003998967 | 0.9999501 | 0.07229251 | 0.9999457 | 0.07872212 |  |  | 113046 | 0.9831903 | 0.9866385 | 0.001228437 | 0.9832468 | 0.007389368 | 0.9832392 | 0.00508024 |  |  | 7865 | 0.8956577 | 0.9670034 | 0.002705736 | 0.9053282 | 0.007840322 | 0.9053318 | 0.005005451 |  |  | 155580 | 0.9279339 | 0.9150489 | 0.005621826 | 0.9343232 | 0.006403522 | 0.9343293 | 0.00984588 |  |  | 456360 | 0.9107061 | 0.8678712 | 0.01924192 | 0.9318824 | 0.008150964 | 0.9318892 | 0.009798797 |  |  | 414160 | 0.8158121 | 0.7035679 | 0.008198835 | 0.812799 | 0.006869422 | 0.8127965 | 0.006331042
|  |  | 22212 | 0.9950662 | 0.9994305 | 0.0003998967 | 0.9999501 | 0.07229251 | 0.9999457 | 0.07872212 |  |  | 113346 | 0.9822299 | 0.9866385 | 0.001228437 | 0.9832827 | 0.007390399 | 0.9832751 | 0.00508111 |  |  | 7870 | 0.8967368 | 0.9670035 | 0.002705734 | 0.9053307 | 0.00784036 | 0.9053343 | 0.005005478 |  |  | 155880 | 0.9279339 | 0.9150489 | 0.005621826 | 0.9344576 | 0.006401109 | 0.9344638 | 0.009843313 |  |  | 456660 | 0.9107061 | 0.8678712 | 0.01924192 | 0.9319471 | 0.008149148 | 0.9319539 | 0.009797026 |  |  | 414460 | 0.820163 | 0.7035679 | 0.008198835 | 0.8128465 | 0.006867513 | 0.8128439 | 0.006328855
|  |  | 22332 | 0.9941702 | 0.9994305 | 0.0003998967 | 0.9999501 | 0.07229251 | 0.9999457 | 0.07872212 |  |  | 113646 | 0.9831903 | 0.9866385 | 0.001228437 | 0.9833186 | 0.007391406 | 0.9833109 | 0.005081964 |  |  | 7875 | 0.8945787 | 0.9670037 | 0.002705732 | 0.9053332 | 0.007840399 | 0.9053368 | 0.005005505 |  |  | 156180 | 0.9279339 | 0.9150489 | 0.005621826 | 0.9345917 | 0.006398684 | 0.9345979 | 0.009840733 |  |  | 456960 | 0.915182 | 0.8678712 | 0.01924192 | 0.9320117 | 0.008147332 | 0.9320185 | 0.009795253 |  |  | 414760 | 0.8179875 | 0.7035679 | 0.008198835 | 0.8128938 | 0.006865605 | 0.8128912 | 0.00632667
|  |  | 22452 | 0.9950662 | 0.9994305 | 0.0003998967 | 0.9999501 | 0.07229251 | 0.9999457 | 0.07872212 |  |  | 113946 | 0.9822299 | 0.9866385 | 0.001228437 | 0.9833543 | 0.007392389 | 0.9833467 | 0.005082804 |  |  | 7880 | 0.8967368 | 0.9670038 | 0.00270573 | 0.9053357 | 0.007840437 | 0.9053393 | 0.005005532 |  |  | 156480 | 0.9279339 | 0.9150489 | 0.005621826 | 0.9347254 | 0.006396249 | 0.9347316 | 0.009838139 |  |  | 457260 | 0.9196579 | 0.8678712 | 0.01924192 | 0.9320763 | 0.008145516 | 0.9320831 | 0.009793481 |  |  | 415060 | 0.8158121 | 0.7035679 | 0.008198835 | 0.8129411 | 0.0068637 | 0.8129385 | 0.006324488
|  |  | 22572 | 0.9950662 | 0.9994305 | 0.0003998967 | 0.9999501 | 0.07229251 | 0.9999457 | 0.07872212 |  |  | 114246 | 0.9851113 | 0.9866385 | 0.001228437 | 0.98339 | 0.007393349 | 0.9833823 | 0.005083629 |  |  | 7885 | 0.8956577 | 0.9670039 | 0.002705728 | 0.9053382 | 0.007840476 | 0.9053418 | 0.005005558 |  |  | 156780 | 0.9279339 | 0.9150489 | 0.005621826 | 0.9348588 | 0.006393803 | 0.9348649 | 0.009835533 |  |  | 457560 | 0.915182 | 0.8678712 | 0.01924192 | 0.9321407 | 0.008143699 | 0.9321475 | 0.009791708 |  |  | 415360 | 0.8245138 | 0.7035679 | 0.008198835 | 0.8129883 | 0.006861797 | 0.8129857 | 0.006322307
|  |  | 22692 | 0.9941702 | 0.9994305 | 0.0003998967 | 0.9999501 | 0.07229251 | 0.9999457 | 0.07872212 |  |  | 114546 | 0.9822299 | 0.9866385 | 0.001228437 | 0.9834256 | 0.007394284 | 0.9834179 | 0.00508444 |  |  | 7890 | 0.8956577 | 0.967004 | 0.002705726 | 0.9053407 | 0.007840514 | 0.9053443 | 0.005005585 |  |  | 157080 | 0.9262524 | 0.9150489 | 0.005621826 | 0.9349918 | 0.006391346 | 0.9349979 | 0.009832914 |  |  | 457860 | 0.912944 | 0.8678712 | 0.01924192 | 0.9322051 | 0.008141882 | 0.9322119 | 0.009789934 |  |  | 415660 | 0.8114612 | 0.7035679 | 0.008198835 | 0.8130354 | 0.006859895 | 0.8130328 | 0.006320129
|  |  | 22812 | 0.9950662 | 0.9994305 | 0.0003998967 | 0.9999501 | 0.07229251 | 0.9999457 | 0.07872212 |  |  | 114846 | 0.9831903 | 0.9866385 | 0.001228437 | 0.983461 | 0.007395197 | 0.9834533 | 0.005085237 |  |  | 7895 | 0.8978158 | 0.9670041 | 0.002705724 | 0.9053431 | 0.007840553 | 0.9053468 | 0.005005612 |  |  | 157380 | 0.9262524 | 0.9150489 | 0.005621826 | 0.9351244 | 0.00638888 | 0.9351306 | 0.009830282 |  |  | 458160 | 0.9218958 | 0.8678712 | 0.01924192 | 0.9322694 | 0.008140064 | 0.9322762 | 0.00978816 |  |  | 415960 | 0.8158121 | 0.7035679 | 0.008198835 | 0.8130824 | 0.006857996 | 0.8130798 | 0.006317953
|  |  | 22932 | 0.9950662 | 0.9994305 | 0.0003998967 | 0.9999501 | 0.07229251 | 0.9999457 | 0.07872212 |  |  | 115146 | 0.9822299 | 0.9866385 | 0.001228437 | 0.9834964 | 0.007396086 | 0.9834887 | 0.005086019 |  |  | 7900 | 0.8967368 | 0.9670043 | 0.002705722 | 0.9053456 | 0.007840591 | 0.9053492 | 0.005005639 |  |  | 157680 | 0.9279339 | 0.9150489 | 0.005621826 | 0.9352567 | 0.006386402 | 0.9352628 | 0.009827637 |  |  | 458460 | 0.915182 | 0.8678712 | 0.01924192 | 0.9323337 | 0.008138247 | 0.9323404 | 0.009786386 |  |  | 416260 | 0.8223384 | 0.7035679 | 0.008198835 | 0.8131294 | 0.006856098 | 0.8131267 | 0.006315779
|  |  | 23052 | 0.9950662 | 0.9994305 | 0.0003998967 | 0.9999501 | 0.07229251 | 0.9999457 | 0.07872212 |  |  | 115446 | 0.9822299 | 0.9866385 | 0.001228437 | 0.9835317 | 0.007396951 | 0.9835239 | 0.005086787 |  |  | 7905 | 0.8988948 | 0.9670044 | 0.002705721 | 0.9053481 | 0.00784063 | 0.9053517 | 0.005005665 |  |  | 157980 | 0.9262524 | 0.9150489 | 0.005621826 | 0.9353886 | 0.006383915 | 0.9353947 | 0.00982498 |  |  | 458760 | 0.915182 | 0.8678712 | 0.01924192 | 0.9323978 | 0.008136429 | 0.9324046 | 0.009784611 |  |  | 416560 | 0.8266893 | 0.7035679 | 0.008198835 | 0.8131762 | 0.006854203 | 0.8131736 | 0.006313608
|  |  | 23172 | 0.9941702 | 0.9994305 | 0.0003998967 | 0.9999501 | 0.07229251 | 0.9999457 | 0.07872212 |  |  | 115746 | 0.9831903 | 0.9866385 | 0.001228437 | 0.9835669 | 0.007397794 | 0.9835591 | 0.00508754 |  |  | 7910 | 0.8956577 | 0.9670045 | 0.002705719 | 0.9053506 | 0.007840669 | 0.9053542 | 0.005005692 |  |  | 158280 | 0.9279339 | 0.9150489 | 0.005621826 | 0.9355201 | 0.006381417 | 0.9355263 | 0.00982231 |  |  | 459060 | 0.915182 | 0.8678712 | 0.01924192 | 0.9324619 | 0.00813461 | 0.9324687 | 0.009782836 |  |  | 416860 | 0.820163 | 0.7035679 | 0.008198835 | 0.813223 | 0.006852309 | 0.8132204 | 0.006311438
|  |  | 23292 | 0.9941702 | 0.9994305 | 0.0003998967 | 0.9999501 | 0.07229251 | 0.9999457 | 0.07872212 |  |  | 116046 | 0.9822299 | 0.9866385 | 0.001228437 | 0.983602 | 0.007398614 | 0.9835942 | 0.00508828 |  |  | 7915 | 0.8967368 | 0.9670046 | 0.002705717 | 0.9053531 | 0.007840707 | 0.9053567 | 0.005005719 |  |  | 158580 | 0.9279339 | 0.9150489 | 0.005621826 | 0.9356513 | 0.006378909 | 0.9356575 | 0.009819629 |  |  | 459360 | 0.9107061 | 0.8678712 | 0.01924192 | 0.9325259 | 0.008132792 | 0.9325327 | 0.00978106 |  |  | 417160 | 0.8158121 | 0.7035679 | 0.008198835 | 0.8132698 | 0.006850418 | 0.8132671 | 0.006309271
|  |  | 23412 | 0.9941702 | 0.9994305 | 0.0003998967 | 0.9999501 | 0.07229251 | 0.9999457 | 0.07872212 |  |  | 116346 | 0.9831903 | 0.9866385 | 0.001228437 | 0.983637 | 0.00739941 | 0.9836292 | 0.005089006 |  |  | 7920 | 0.8967368 | 0.9670047 | 0.002705715 | 0.9053556 | 0.007840746 | 0.9053592 | 0.005005746 |  |  | 158880 | 0.9296154 | 0.9150489 | 0.005621826 | 0.9357821 | 0.006376392 | 0.9357883 | 0.009816935 |  |  | 459660 | 0.9107061 | 0.8678712 | 0.01924192 | 0.9325899 | 0.008130973 | 0.9325966 | 0.009779284 |  |  | 417460 | 0.8158121 | 0.7035679 | 0.008198835 | 0.8133164 | 0.006848528 | 0.8133137 | 0.006307106
|  |  | 23532 | 0.9950662 | 0.9994305 | 0.0003998967 | 0.9999501 | 0.07229251 | 0.9999457 | 0.07872212 |  |  | 116646 | 0.9822299 | 0.9866385 | 0.001228437 | 0.9836719 | 0.007400184 | 0.9836641 | 0.005089717 |  |  | 7925 | 0.8967368 | 0.9670048 | 0.002705714 | 0.9053581 | 0.007840785 | 0.9053617 | 0.005005773 |  |  | 159180 | 0.9279339 | 0.9150489 | 0.005621826 | 0.9359126 | 0.006373864 | 0.9359187 | 0.009814229 |  |  | 459960 | 0.9084681 | 0.8678712 | 0.01924192 | 0.9326538 | 0.008129154 | 0.9326605 | 0.009777508 |  |  | 417760 | 0.820163 | 0.7035679 | 0.008198835 | 0.813363 | 0.006846641 | 0.8133602 | 0.006304943
|  |  | 23652 | 0.9950662 | 0.9994305 | 0.0003998967 | 0.9999501 | 0.07229251 | 0.9999457 | 0.07872212 |  |  | 116946 | 0.9831903 | 0.9866385 | 0.001228437 | 0.9837067 | 0.007400936 | 0.9836989 | 0.005090415 |  |  | 7930 | 0.8967368 | 0.9670049 | 0.002705712 | 0.9053605 | 0.007840823 | 0.9053642 | 0.0050058 |  |  | 159480 | 0.9296154 | 0.9150489 | 0.005621826 | 0.9360427 | 0.006371327 | 0.9360489 | 0.009811511 |  |  | 460260 | 0.912944 | 0.8678712 | 0.01924192 | 0.9327176 | 0.008127335 | 0.9327243 | 0.009775731 |  |  | 418060 | 0.8179875 | 0.7035679 | 0.008198835 | 0.8134095 | 0.006844755 | 0.8134067 | 0.006302783
|  |  | 23772 | 0.9950662 | 0.9994305 | 0.0003998967 | 0.9999501 | 0.07229251 | 0.9999457 | 0.07872212 |  |  | 117246 | 0.9822299 | 0.9866385 | 0.001228437 | 0.9837414 | 0.007401665 | 0.9837336 | 0.005091099 |  |  | 7935 | 0.8956577 | 0.967005 | 0.00270571 | 0.905363 | 0.007840862 | 0.9053666 | 0.005005826 |  |  | 159780 | 0.9312969 | 0.9150489 | 0.005621826 | 0.9361725 | 0.00636878 | 0.9361786 | 0.009808781 |  |  | 460560 | 0.9174199 | 0.8678712 | 0.01924192 | 0.9327813 | 0.008125515 | 0.932788 | 0.009773954 |  |  | 418360 | 0.820163 | 0.7035679 | 0.008198835 | 0.8134559 | 0.006842872 | 0.8134531 | 0.006300625
|  |  | 23892 | 0.9950662 | 0.9994305 | 0.0003998967 | 0.9999501 | 0.07229251 | 0.9999457 | 0.07872212 |  |  | 117546 | 0.9831903 | 0.9866385 | 0.001228437 | 0.983776 | 0.007402372 | 0.9837682 | 0.00509177 |  |  | 7940 | 0.8956577 | 0.9670052 | 0.002705708 | 0.9053655 | 0.007840901 | 0.9053691 | 0.005005853 |  |  | 160080 | 0.9279339 | 0.9150489 | 0.005621826 | 0.9363019 | 0.006366223 | 0.936308 | 0.00980604 |  |  | 460860 | 0.912944 | 0.8678712 | 0.01924192 | 0.932845 | 0.008123696 | 0.9328517 | 0.009772177 |  |  | 418660 | 0.8223384 | 0.7035679 | 0.008198835 | 0.8135022 | 0.006840991 | 0.8134994 | 0.006298468
|  |  | 24012 | 0.9941702 | 0.9994305 | 0.0003998967 | 0.9999501 | 0.07229251 | 0.9999457 | 0.07872212 |  |  | 117846 | 0.9831903 | 0.9866385 | 0.001228437 | 0.9838106 | 0.007403056 | 0.9838027 | 0.005092426 |  |  | 7945 | 0.8967368 | 0.9670053 | 0.002705707 | 0.905368 | 0.00784094 | 0.9053716 | 0.00500588 |  |  | 160380 | 0.9296154 | 0.9150489 | 0.005621826 | 0.9364309 | 0.006363657 | 0.9364371 | 0.009803287 |  |  | 461160 | 0.915182 | 0.8678712 | 0.01924192 | 0.9329085 | 0.008121876 | 0.9329152 | 0.009770399 |  |  | 418960 | 0.820163 | 0.7035679 | 0.008198835 | 0.8135484 | 0.006839111 | 0.8135457 | 0.006296314
|  |  | 24132 | 0.9932742 | 0.9994305 | 0.0003998967 | 0.9999501 | 0.07229251 | 0.9999457 | 0.07872212 |  |  | 118146 | 0.9851113 | 0.9866385 | 0.001228437 | 0.983845 | 0.007403718 | 0.9838372 | 0.005093069 |  |  | 7950 | 0.8956577 | 0.9670054 | 0.002705705 | 0.9053705 | 0.007840978 | 0.9053741 | 0.005005907 |  |  | 160680 | 0.9296154 | 0.9150489 | 0.005621826 | 0.9365596 | 0.006361082 | 0.9365658 | 0.009800522 |  |  | 461460 | 0.915182 | 0.8678712 | 0.01924192 | 0.932972 | 0.008120055 | 0.9329787 | 0.009768621 |  |  | 419260 | 0.8114612 | 0.7035679 | 0.008198835 | 0.8135946 | 0.006837234 | 0.8135918 | 0.006294163
|  |  | 24252 | 0.9941702 | 0.9994305 | 0.0003998967 | 0.9999501 | 0.07229251 | 0.9999457 | 0.07872212 |  |  | 118446 | 0.9841508 | 0.9866385 | 0.001228437 | 0.9838794 | 0.007404359 | 0.9838715 | 0.005093699 |  |  | 7955 | 0.8978158 | 0.9670055 | 0.002705704 | 0.905373 | 0.007841017 | 0.9053766 | 0.005005934 |  |  | 160980 | 0.9279339 | 0.9150489 | 0.005621826 | 0.936688 | 0.006358497 | 0.9366941 | 0.009797747 |  |  | 461760 | 0.9107061 | 0.8678712 | 0.01924192 | 0.9330355 | 0.008118235 | 0.9330422 | 0.009766843 |  |  | 419560 | 0.8179875 | 0.7035679 | 0.008198835 | 0.8136407 | 0.006835359 | 0.8136379 | 0.006292013
|  |  | 24372 | 0.9932742 | 0.9994305 | 0.0003998967 | 0.9999501 | 0.07229251 | 0.9999457 | 0.07872212 |  |  | 118746 | 0.9851113 | 0.9866385 | 0.001228437 | 0.9839137 | 0.007404977 | 0.9839058 | 0.005094315 |  |  | 7960 | 0.8978158 | 0.9670056 | 0.002705702 | 0.9053755 | 0.007841056 | 0.9053791 | 0.005005961 |  |  | 161280 | 0.9279339 | 0.9150489 | 0.005621826 | 0.936816 | 0.006355903 | 0.9368221 | 0.00979496 |  |  | 462060 | 0.9107061 | 0.8678712 | 0.01924192 | 0.9330988 | 0.008116414 | 0.9331055 | 0.009765064 |  |  | 419860 | 0.8114612 | 0.7035679 | 0.008198835 | 0.8136867 | 0.006833485 | 0.8136839 | 0.006289866
|  |  | 24492 | 0.9941702 | 0.9994305 | 0.0003998967 | 0.9999501 | 0.07229251 | 0.9999457 | 0.07872212 |  |  | 119046 | 0.9831903 | 0.9866385 | 0.001228437 | 0.9839478 | 0.007405574 | 0.9839399 | 0.005094918 |  |  | 7965 | 0.8978158 | 0.9670057 | 0.0027057 | 0.9053779 | 0.007841095 | 0.9053815 | 0.005005988 |  |  | 161580 | 0.924571 | 0.9150489 | 0.005621826 | 0.9369436 | 0.0063533 | 0.9369497 | 0.009792161 |  |  | 462360 | 0.9286096 | 0.8678712 | 0.01924192 | 0.9331621 | 0.008114593 | 0.9331688 | 0.009763285 |  |  | 420160 | 0.8158121 | 0.7035679 | 0.008198835 | 0.8137327 | 0.006831614 | 0.8137298 | 0.006287721
|  |  | 24612 | 0.9950662 | 0.9994305 | 0.0003998967 | 0.9999501 | 0.07229251 | 0.9999457 | 0.07872212 |  |  | 119346 | 0.9851113 | 0.9866385 | 0.001228437 | 0.9839819 | 0.007406149 | 0.983974 | 0.005095508 |  |  | 7970 | 0.8978158 | 0.9670058 | 0.002705699 | 0.9053804 | 0.007841134 | 0.905384 | 0.005006015 |  |  | 161880 | 0.9279339 | 0.9150489 | 0.005621826 | 0.9370709 | 0.006350687 | 0.937077 | 0.009789352 |  |  | 462660 | 0.9218958 | 0.8678712 | 0.01924192 | 0.9332254 | 0.008112772 | 0.933232 | 0.009761505 |  |  | 420460 | 0.8158121 | 0.7035679 | 0.008198835 | 0.8137785 | 0.006829745 | 0.8137757 | 0.006285578
|  |  | 24732 | 0.9950662 | 0.9994305 | 0.0003998967 | 0.9999501 | 0.07229251 | 0.9999457 | 0.07872212 |  |  | 119646 | 0.9841508 | 0.9866385 | 0.001228437 | 0.9840159 | 0.007406702 | 0.984008 | 0.005096084 |  |  | 7975 | 0.8967368 | 0.9670059 | 0.002705697 | 0.9053829 | 0.007841173 | 0.9053865 | 0.005006042 |  |  | 162180 | 0.9312969 | 0.9150489 | 0.005621826 | 0.9371979 | 0.006348066 | 0.937204 | 0.009786532 |  |  | 462960 | 0.912944 | 0.8678712 | 0.01924192 | 0.9332885 | 0.008110951 | 0.9332952 | 0.009759725 |  |  | 420760 | 0.8179875 | 0.7035679 | 0.008198835 | 0.8138243 | 0.006827878 | 0.8138215 | 0.006283437
|  |  | 24852 | 0.9959621 | 0.9994305 | 0.0003998967 | 0.9999501 | 0.07229251 | 0.9999457 | 0.07872212 |  |  | 119946 | 0.9831903 | 0.9866385 | 0.001228437 | 0.9840498 | 0.007407234 | 0.9840419 | 0.005096647 |  |  | 7980 | 0.8967368 | 0.967006 | 0.002705696 | 0.9053854 | 0.007841211 | 0.905389 | 0.005006069 |  |  | 162480 | 0.9312969 | 0.9150489 | 0.005621826 | 0.9373245 | 0.006345436 | 0.9373306 | 0.009783702 |  |  | 463260 | 0.912944 | 0.8678712 | 0.01924192 | 0.9333516 | 0.008109129 | 0.9333582 | 0.009757945 |  |  | 421060 | 0.8223384 | 0.7035679 | 0.008198835 | 0.81387 | 0.006826013 | 0.8138672 | 0.006281299
|  |  | 24972 | 0.9950662 | 0.9994305 | 0.0003998967 | 0.9999501 | 0.07229251 | 0.9999457 | 0.07872212 |  |  | 120246 | 0.9831903 | 0.9866385 | 0.001228437 | 0.9840836 | 0.007407745 | 0.9840757 | 0.005097197 |  |  | 7985 | 0.8967368 | 0.9670061 | 0.002705694 | 0.9053879 | 0.00784125 | 0.9053915 | 0.005006096 |  |  | 162780 | 0.9312969 | 0.9150489 | 0.005621826 | 0.9374508 | 0.006342798 | 0.9374568 | 0.00978086 |  |  | 463560 | 0.915182 | 0.8678712 | 0.01924192 | 0.9334146 | 0.008107307 | 0.9334212 | 0.009756165 |  |  | 421360 | 0.8158121 | 0.7035679 | 0.008198835 | 0.8139157 | 0.00682415 | 0.8139128 | 0.006279163
|  |  | 25092 | 0.9959621 | 0.9994305 | 0.0003998967 | 0.9999501 | 0.07229251 | 0.9999457 | 0.07872212 |  |  | 120546 | 0.9831903 | 0.9866385 | 0.001228437 | 0.9841173 | 0.007408235 | 0.9841094 | 0.005097734 |  |  | 7990 | 0.8978158 | 0.9670062 | 0.002705693 | 0.9053904 | 0.007841289 | 0.905394 | 0.005006123 |  |  | 163080 | 0.9296154 | 0.9150489 | 0.005621826 | 0.9375767 | 0.00634015 | 0.9375828 | 0.009778009 |  |  | 463860 | 0.9174199 | 0.8678712 | 0.01924192 | 0.9334775 | 0.008105485 | 0.9334842 | 0.009754384 |  |  | 421660 | 0.8114612 | 0.7035679 | 0.008198835 | 0.8139612 | 0.006822289 | 0.8139583 | 0.006277029
|  |  | 25212 | 0.9950662 | 0.9994305 | 0.0003998967 | 0.9999501 | 0.07229251 | 0.9999457 | 0.07872212 |  |  | 120846 | 0.9831903 | 0.9866385 | 0.001228437 | 0.984151 | 0.007408704 | 0.984143 | 0.005098259 |  |  | 7995 | 0.8956577 | 0.9670063 | 0.002705691 | 0.9053928 | 0.007841328 | 0.9053964 | 0.00500615 |  |  | 163380 | 0.9296154 | 0.9150489 | 0.005621826 | 0.9377022 | 0.006337494 | 0.9377083 | 0.009775146 |  |  | 464160 | 0.915182 | 0.8678712 | 0.01924192 | 0.9335404 | 0.008103663 | 0.933547 | 0.009752603 |  |  | 421960 | 0.8158121 | 0.7035679 | 0.008198835 | 0.8140067 | 0.00682043 | 0.8140038 | 0.006274898
|  |  | 25332 | 0.9959621 | 0.9994305 | 0.0003998967 | 0.9999501 | 0.07229251 | 0.9999457 | 0.07872212 |  |  | 121146 | 0.9831903 | 0.9866385 | 0.001228437 | 0.9841845 | 0.007409152 | 0.9841765 | 0.00509877 |  |  | 8000 | 0.8945787 | 0.9670064 | 0.00270569 | 0.9053953 | 0.007841367 | 0.9053989 | 0.005006177 |  |  | 163680 | 0.9279339 | 0.9150489 | 0.005621826 | 0.9378275 | 0.00633483 | 0.9378335 | 0.009772274 |  |  | 464460 | 0.9174199 | 0.8678712 | 0.01924192 | 0.9336032 | 0.008101841 | 0.9336098 | 0.009750822 |  |  | 422260 | 0.8158121 | 0.7035679 | 0.008198835 | 0.8140521 | 0.006818573 | 0.8140492 | 0.006272768
|  |  | 25452 | 0.9950662 | 0.9994305 | 0.0003998967 | 0.9999501 | 0.07229251 | 0.9999457 | 0.07872212 |  |  | 121446 | 0.9831903 | 0.9866385 | 0.001228437 | 0.984218 | 0.007409579 | 0.98421 | 0.005099269 |  |  | 8005 | 0.8956577 | 0.9670065 | 0.002705689 | 0.9053978 | 0.007841406 | 0.9054014 | 0.005006204 |  |  | 163980 | 0.9279339 | 0.9150489 | 0.005621826 | 0.9379524 | 0.006332157 | 0.9379584 | 0.009769391 |  |  | 464760 | 0.915182 | 0.8678712 | 0.01924192 | 0.9336659 | 0.008100019 | 0.9336725 | 0.00974904 |  |  | 422560 | 0.8179875 | 0.7035679 | 0.008198835 | 0.8140974 | 0.006816718 | 0.8140945 | 0.006270641
|  |  | 25572 | 0.9950662 | 0.9994305 | 0.0003998967 | 0.9999501 | 0.07229251 | 0.9999457 | 0.07872212 |  |  | 121746 | 0.9841508 | 0.9866385 | 0.001228437 | 0.9842513 | 0.007409985 | 0.9842433 | 0.005099755 |  |  | 8010 | 0.8967368 | 0.9670066 | 0.002705687 | 0.9054003 | 0.007841445 | 0.9054039 | 0.005006231 |  |  | 164280 | 0.9279339 | 0.9150489 | 0.005621826 | 0.9380769 | 0.006329476 | 0.938083 | 0.009766498 |  |  | 465060 | 0.912944 | 0.8678712 | 0.01924192 | 0.9337285 | 0.008098196 | 0.9337351 | 0.009747258 |  |  | 422860 | 0.820163 | 0.7035679 | 0.008198835 | 0.8141427 | 0.006814865 | 0.8141398 | 0.006268516
|  |  | 25692 | 0.9941702 | 0.9994305 | 0.0003998967 | 0.9999501 | 0.07229251 | 0.9999457 | 0.07872212 |  |  | 122046 | 0.9831903 | 0.9866385 | 0.001228437 | 0.9842846 | 0.007410371 | 0.9842766 | 0.005100228 |  |  | 8015 | 0.8967368 | 0.9670067 | 0.002705686 | 0.9054028 | 0.007841484 | 0.9054064 | 0.005006258 |  |  | 164580 | 0.9262524 | 0.9150489 | 0.005621826 | 0.9382011 | 0.006326786 | 0.9382072 | 0.009763595 |  |  | 465360 | 0.9174199 | 0.8678712 | 0.01924192 | 0.9337911 | 0.008096373 | 0.9337977 | 0.009745476 |  |  | 423160 | 0.8136366 | 0.7035679 | 0.008198835 | 0.8141879 | 0.006813014 | 0.8141849 | 0.006266394
|  |  | 25812 | 0.9941702 | 0.9994305 | 0.0003998967 | 0.9999501 | 0.07229251 | 0.9999457 | 0.07872212 |  |  | 122346 | 0.9841508 | 0.9866385 | 0.001228437 | 0.9843178 | 0.007410736 | 0.9843098 | 0.005100689 |  |  | 8020 | 0.8967368 | 0.9670068 | 0.002705685 | 0.9054053 | 0.007841523 | 0.9054089 | 0.005006286 |  |  | 164880 | 0.9279339 | 0.9150489 | 0.005621826 | 0.938325 | 0.006324089 | 0.938331 | 0.009760682 |  |  | 465660 | 0.9174199 | 0.8678712 | 0.01924192 | 0.9338536 | 0.00809455 | 0.9338602 | 0.009743694 |  |  | 423460 | 0.8158121 | 0.7035679 | 0.008198835 | 0.814233 | 0.006811166 | 0.81423 | 0.006264273
|  |  | 25932 | 0.9932742 | 0.9994305 | 0.0003998967 | 0.9999501 | 0.07229251 | 0.9999457 | 0.07872212 |  |  | 122646 | 0.9841508 | 0.9866385 | 0.001228437 | 0.9843509 | 0.007411081 | 0.9843429 | 0.005101137 |  |  | 8025 | 0.8988948 | 0.9670069 | 0.002705683 | 0.9054077 | 0.007841563 | 0.9054113 | 0.005006313 |  |  | 165180 | 0.9262524 | 0.9150489 | 0.005621826 | 0.9384485 | 0.006321383 | 0.9384545 | 0.00975776 |  |  | 465960 | 0.9174199 | 0.8678712 | 0.01924192 | 0.933916 | 0.008092727 | 0.9339226 | 0.009741911 |  |  | 423760 | 0.8223384 | 0.7035679 | 0.008198835 | 0.814278 | 0.006809319 | 0.814275 | 0.006262155
|  |  | 26052 | 0.9950662 | 0.9994305 | 0.0003998967 | 0.9999501 | 0.07229251 | 0.9999457 | 0.07872212 |  |  | 122946 | 0.9841508 | 0.9866385 | 0.001228437 | 0.9843839 | 0.007411406 | 0.9843759 | 0.005101573 |  |  | 8030 | 0.8967368 | 0.967007 | 0.002705682 | 0.9054102 | 0.007841602 | 0.9054138 | 0.00500634 |  |  | 165480 | 0.9312969 | 0.9150489 | 0.005621826 | 0.9385717 | 0.006318669 | 0.9385777 | 0.009754827 |  |  | 466260 | 0.915182 | 0.8678712 | 0.01924192 | 0.9339784 | 0.008090903 | 0.933985 | 0.009740128 |  |  | 424060 | 0.8179875 | 0.7035679 | 0.008198835 | 0.814323 | 0.006807475 | 0.81432 | 0.006260039
|  |  | 26172 | 0.9941702 | 0.9994305 | 0.0003998967 | 0.9999501 | 0.07229251 | 0.9999457 | 0.07872212 |  |  | 123246 | 0.9831903 | 0.9866385 | 0.001228437 | 0.9844168 | 0.007411711 | 0.9844088 | 0.005101996 |  |  | 8035 | 0.8967368 | 0.9670071 | 0.002705681 | 0.9054127 | 0.007841641 | 0.9054163 | 0.005006367 |  |  | 165780 | 0.9296154 | 0.9150489 | 0.005621826 | 0.9386946 | 0.006315948 | 0.9387006 | 0.009751886 |  |  | 466560 | 0.9174199 | 0.8678712 | 0.01924192 | 0.9340407 | 0.00808908 | 0.9340472 | 0.009738345 |  |  | 424360 | 0.8179875 | 0.7035679 | 0.008198835 | 0.8143678 | 0.006805632 | 0.8143648 | 0.006257926
|  |  | 26292 | 0.9959621 | 0.9994305 | 0.0003998967 | 0.9999501 | 0.07229251 | 0.9999457 | 0.07872212 |  |  | 123546 | 0.9841508 | 0.9866385 | 0.001228437 | 0.9844497 | 0.007411995 | 0.9844416 | 0.005102407 |  |  | 8040 | 0.8956577 | 0.9670072 | 0.002705679 | 0.9054152 | 0.00784168 | 0.9054188 | 0.005006394 |  |  | 166080 | 0.9312969 | 0.9150489 | 0.005621826 | 0.9388171 | 0.006313219 | 0.9388231 | 0.009748934 |  |  | 466860 | 0.9174199 | 0.8678712 | 0.01924192 | 0.9341029 | 0.008087256 | 0.9341095 | 0.009736562 |  |  | 424660 | 0.8136366 | 0.7035679 | 0.008198835 | 0.8144126 | 0.006803792 | 0.8144096 | 0.006255815
|  |  | 26412 | 0.9950662 | 0.9994305 | 0.0003998967 | 0.9999501 | 0.07229251 | 0.9999457 | 0.07872212 |  |  | 123846 | 0.9822299 | 0.9866385 | 0.001228437 | 0.9844824 | 0.00741226 | 0.9844743 | 0.005102806 |  |  | 8045 | 0.8967368 | 0.9670073 | 0.002705678 | 0.9054177 | 0.007841719 | 0.9054213 | 0.005006421 |  |  | 166380 | 0.9312969 | 0.9150489 | 0.005621826 | 0.9389393 | 0.006310482 | 0.9389453 | 0.009745974 |  |  | 467160 | 0.915182 | 0.8678712 | 0.01924192 | 0.934165 | 0.008085433 | 0.9341716 | 0.009734778 |  |  | 424960 | 0.8179875 | 0.7035679 | 0.008198835 | 0.8144574 | 0.006801954 | 0.8144543 | 0.006253706
|  |  | 26532 | 0.9932742 | 0.9994305 | 0.0003998967 | 0.9999501 | 0.07229251 | 0.9999457 | 0.07872212 |  |  | 124146 | 0.9822299 | 0.9866385 | 0.001228437 | 0.9845151 | 0.007412505 | 0.984507 | 0.005103193 |  |  | 8050 | 0.8978158 | 0.9670074 | 0.002705677 | 0.9054202 | 0.007841758 | 0.9054238 | 0.005006449 |  |  | 166680 | 0.9312969 | 0.9150489 | 0.005621826 | 0.9390611 | 0.006307737 | 0.9390671 | 0.009743004 |  |  | 467460 | 0.9174199 | 0.8678712 | 0.01924192 | 0.9342271 | 0.008083609 | 0.9342337 | 0.009732994 |  |  | 425260 | 0.8136366 | 0.7035679 | 0.008198835 | 0.814502 | 0.006800118 | 0.814499 | 0.006251599
|  |  | 26652 | 0.9950662 | 0.9994305 | 0.0003998967 | 0.9999501 | 0.07229252 | 0.9999457 | 0.07872212 |  |  | 124446 | 0.9831903 | 0.9866385 | 0.001228437 | 0.9845477 | 0.007412731 | 0.9845396 | 0.005103568 |  |  | 8055 | 0.8967368 | 0.9670075 | 0.002705676 | 0.9054226 | 0.007841798 | 0.9054262 | 0.005006476 |  |  | 166980 | 0.9296154 | 0.9150489 | 0.005621826 | 0.9391826 | 0.006304985 | 0.9391886 | 0.009740025 |  |  | 467760 | 0.9218958 | 0.8678712 | 0.01924192 | 0.9342891 | 0.008081785 | 0.9342957 | 0.00973121 |  |  | 425560 | 0.820163 | 0.7035679 | 0.008198835 | 0.8145466 | 0.006798284 | 0.8145435 | 0.006249495
|  |  | 26772 | 0.9959621 | 0.9994305 | 0.0003998967 | 0.9999501 | 0.07229252 | 0.9999457 | 0.07872212 |  |  | 124746 | 0.9841508 | 0.9866385 | 0.001228437 | 0.9845801 | 0.007412937 | 0.984572 | 0.00510393 |  |  | 8060 | 0.8967368 | 0.9670076 | 0.002705674 | 0.9054251 | 0.007841837 | 0.9054287 | 0.005006503 |  |  | 167280 | 0.9312969 | 0.9150489 | 0.005621826 | 0.9393038 | 0.006302225 | 0.9393098 | 0.009737037 |  |  | 468060 | 0.9174199 | 0.8678712 | 0.01924192 | 0.934351 | 0.00807996 | 0.9343576 | 0.009729425 |  |  | 425860 | 0.8179875 | 0.7035679 | 0.008198835 | 0.8145911 | 0.006796452 | 0.814588 | 0.006247392
|  |  | 26892 | 0.9950662 | 0.9994305 | 0.0003998967 | 0.9999501 | 0.07229252 | 0.9999457 | 0.07872212 |  |  | 125046 | 0.9822299 | 0.9866385 | 0.001228437 | 0.9846126 | 0.007413124 | 0.9846044 | 0.005104281 |  |  | 8065 | 0.8967368 | 0.9670077 | 0.002705673 | 0.9054276 | 0.007841876 | 0.9054312 | 0.00500653 |  |  | 167580 | 0.9279339 | 0.9150489 | 0.005621826 | 0.9394247 | 0.006299458 | 0.9394307 | 0.00973404 |  |  | 468360 | 0.915182 | 0.8678712 | 0.01924192 | 0.9344129 | 0.008078136 | 0.9344194 | 0.009727641 |  |  | 426160 | 0.8179875 | 0.7035679 | 0.008198835 | 0.8146355 | 0.006794622 | 0.8146324 | 0.006245293
|  |  | 27012 | 0.9950662 | 0.9994305 | 0.0003998967 | 0.9999501 | 0.07229252 | 0.9999457 | 0.07872212 |  |  | 125346 | 0.9831903 | 0.9866385 | 0.001228437 | 0.9846449 | 0.007413291 | 0.9846367 | 0.00510462 |  |  | 8070 | 0.8978158 | 0.9670078 | 0.002705672 | 0.9054301 | 0.007841915 | 0.9054337 | 0.005006558 |  |  | 167880 | 0.9296154 | 0.9150489 | 0.005621826 | 0.9395452 | 0.006296684 | 0.9395512 | 0.009731034 |  |  | 468660 | 0.915182 | 0.8678712 | 0.01924192 | 0.9344747 | 0.008076312 | 0.9344812 | 0.009725856 |  |  | 426460 | 0.8179875 | 0.7035679 | 0.008198835 | 0.8146799 | 0.006792794 | 0.8146768 | 0.006243195
|  |  | 27132 | 0.9950662 | 0.9994305 | 0.0003998967 | 0.9999501 | 0.07229252 | 0.9999457 | 0.07872212 |  |  | 125646 | 0.9831903 | 0.9866385 | 0.001228437 | 0.9846771 | 0.007413439 | 0.984669 | 0.005104947 |  |  | 8075 | 0.8967368 | 0.9670079 | 0.002705671 | 0.9054326 | 0.007841955 | 0.9054362 | 0.005006585 |  |  | 168180 | 0.9296154 | 0.9150489 | 0.005621826 | 0.9396654 | 0.006293903 | 0.9396714 | 0.00972802 |  |  | 468960 | 0.912944 | 0.8678712 | 0.01924192 | 0.9345364 | 0.008074487 | 0.9345429 | 0.009724071 |  |  | 426760 | 0.8179875 | 0.7035679 | 0.008198835 | 0.8147242 | 0.006790968 | 0.814721 | 0.0062411
|  |  | 27252 | 0.9950662 | 0.9994305 | 0.0003998967 | 0.9999501 | 0.07229252 | 0.9999457 | 0.07872212 |  |  | 125946 | 0.9841508 | 0.9866385 | 0.001228437 | 0.9847092 | 0.007413568 | 0.9847011 | 0.005105263 |  |  | 8080 | 0.8967368 | 0.967008 | 0.00270567 | 0.9054351 | 0.007841994 | 0.9054386 | 0.005006612 |  |  | 168480 | 0.9312969 | 0.9150489 | 0.005621826 | 0.9397853 | 0.006291114 | 0.9397912 | 0.009724997 |  |  | 469260 | 0.915182 | 0.8678712 | 0.01924192 | 0.9345981 | 0.008072662 | 0.9346046 | 0.009722285 |  |  | 427060 | 0.8114612 | 0.7035679 | 0.008198835 | 0.8147684 | 0.006789145 | 0.8147652 | 0.006239007
|  |  | 27372 | 0.9941702 | 0.9994305 | 0.0003998967 | 0.9999501 | 0.07229252 | 0.9999457 | 0.07872212 |  |  | 126246 | 0.9841508 | 0.9866385 | 0.001228437 | 0.9847413 | 0.007413679 | 0.9847332 | 0.005105566 |  |  | 8085 | 0.8967368 | 0.967008 | 0.002705669 | 0.9054375 | 0.007842033 | 0.9054411 | 0.00500664 |  |  | 168780 | 0.9279339 | 0.9150489 | 0.005621826 | 0.9399048 | 0.006288319 | 0.9399108 | 0.009721965 |  |  | 469560 | 0.9174199 | 0.8678712 | 0.01924192 | 0.9346596 | 0.008070838 | 0.9346661 | 0.0097205 |  |  | 427360 | 0.8179875 | 0.7035679 | 0.008198835 | 0.8148125 | 0.006787323 | 0.8148093 | 0.006236916
|  |  | 27492 | 0.9950662 | 0.9994305 | 0.0003998967 | 0.9999501 | 0.07229252 | 0.9999457 | 0.07872212 |  |  | 126546 | 0.9841508 | 0.9866385 | 0.001228437 | 0.9847733 | 0.00741377 | 0.9847651 | 0.005105858 |  |  | 8090 | 0.8978158 | 0.9670081 | 0.002705667 | 0.90544 | 0.007842073 | 0.9054436 | 0.005006667 |  |  | 169080 | 0.9296154 | 0.9150489 | 0.005621826 | 0.940024 | 0.006285516 | 0.94003 | 0.009718926 |  |  | 469860 | 0.9107061 | 0.8678712 | 0.01924192 | 0.9347211 | 0.008069013 | 0.9347276 | 0.009718714 |  |  | 427660 | 0.8179875 | 0.7035679 | 0.008198835 | 0.8148566 | 0.006785504 | 0.8148534 | 0.006234828
|  |  | 27612 | 0.9950662 | 0.9994305 | 0.0003998967 | 0.9999501 | 0.07229252 | 0.9999457 | 0.07872212 |  |  | 126846 | 0.9851113 | 0.9866385 | 0.001228437 | 0.9848052 | 0.007413843 | 0.984797 | 0.005106139 |  |  | 8095 | 0.8956577 | 0.9670082 | 0.002705666 | 0.9054425 | 0.007842112 | 0.9054461 | 0.005006694 |  |  | 169380 | 0.9296154 | 0.9150489 | 0.005621826 | 0.9401429 | 0.006282707 | 0.9401489 | 0.009715877 |  |  | 470160 | 0.9241337 | 0.8678712 | 0.01924192 | 0.9347826 | 0.008067188 | 0.9347891 | 0.009716928 |  |  | 427960 | 0.8136366 | 0.7035679 | 0.008198835 | 0.8149005 | 0.006783687 | 0.8148974 | 0.006232742
|  |  | 27732 | 0.9950662 | 0.9994305 | 0.0003998967 | 0.9999501 | 0.07229252 | 0.9999457 | 0.07872212 |  |  | 127146 | 0.9841508 | 0.9866385 | 0.001228437 | 0.984837 | 0.007413897 | 0.9848288 | 0.005106408 |  |  | 8100 | 0.8967368 | 0.9670083 | 0.002705665 | 0.905445 | 0.007842152 | 0.9054486 | 0.005006722 |  |  | 169680 | 0.9296154 | 0.9150489 | 0.005621826 | 0.9402615 | 0.00627989 | 0.9402674 | 0.009712821 |  |  | 470460 | 0.9174199 | 0.8678712 | 0.01924192 | 0.9348439 | 0.008065363 | 0.9348504 | 0.009715142 |  |  | 428260 | 0.8158121 | 0.7035679 | 0.008198835 | 0.8149444 | 0.006781871 | 0.8149413 | 0.006230658
|  |  | 27852 | 0.9968581 | 0.9994305 | 0.0003998967 | 0.9999501 | 0.07229252 | 0.9999457 | 0.07872212 |  |  | 127446 | 0.9841508 | 0.9866385 | 0.001228437 | 0.9848687 | 0.007413932 | 0.9848605 | 0.005106666 |  |  | 8105 | 0.8978158 | 0.9670084 | 0.002705664 | 0.9054475 | 0.007842191 | 0.9054511 | 0.005006749 |  |  | 169980 | 0.9312969 | 0.9150489 | 0.005621826 | 0.9403797 | 0.006277067 | 0.9403856 | 0.009709756 |  |  | 470760 | 0.912944 | 0.8678712 | 0.01924192 | 0.9349052 | 0.008063538 | 0.9349117 | 0.009713356 |  |  | 428560 | 0.8158121 | 0.7035679 | 0.008198835 | 0.8149883 | 0.006780058 | 0.8149851 | 0.006228576
|  |  | 27972 | 0.9941702 | 0.9994305 | 0.0003998967 | 0.9999501 | 0.07229252 | 0.9999457 | 0.07872212 |  |  | 127746 | 0.9851113 | 0.9866385 | 0.001228437 | 0.9849003 | 0.00741395 | 0.9848921 | 0.005106912 |  |  | 8110 | 0.8956577 | 0.9670085 | 0.002705663 | 0.9054499 | 0.00784223 | 0.9054535 | 0.005006776 |  |  | 170280 | 0.9312969 | 0.9150489 | 0.005621826 | 0.9404976 | 0.006274238 | 0.9405036 | 0.009706684 |  |  | 471060 | 0.9174199 | 0.8678712 | 0.01924192 | 0.9349665 | 0.008061713 | 0.9349729 | 0.009711569 |  |  | 428860 | 0.8179875 | 0.7035679 | 0.008198835 | 0.815032 | 0.006778247 | 0.8150288 | 0.006226497
|  |  | 28092 | 0.9959621 | 0.9994305 | 0.0003998967 | 0.9999501 | 0.07229252 | 0.9999457 | 0.07872212 |  |  | 128046 | 0.9851113 | 0.9866385 | 0.001228437 | 0.9849319 | 0.007413949 | 0.9849237 | 0.005107148 |  |  | 8115 | 0.8967368 | 0.9670086 | 0.002705662 | 0.9054524 | 0.00784227 | 0.905456 | 0.005006804 |  |  | 170580 | 0.9296154 | 0.9150489 | 0.005621826 | 0.9406152 | 0.006271402 | 0.9406211 | 0.009703603 |  |  | 471360 | 0.9218958 | 0.8678712 | 0.01924192 | 0.9350276 | 0.008059887 | 0.9350341 | 0.009709783 |  |  | 429160 | 0.8114612 | 0.7035679 | 0.008198835 | 0.8150757 | 0.006776439 | 0.8150725 | 0.00622442
|  |  | 28212 | 0.9950662 | 0.9994305 | 0.0003998967 | 0.9999501 | 0.07229252 | 0.9999457 | 0.07872212 |  |  | 128346 | 0.9860717 | 0.9866385 | 0.001228437 | 0.9849634 | 0.00741393 | 0.9849551577 | 0.005107372 |  |  | 8120 | 0.8967368 | 0.9670087 | 0.002705661 | 0.9054549 | 0.007842309 | 0.9054585 | 0.005006831 |  |  | 170880 | 0.9312969 | 0.9150489 | 0.005621826 | 0.9407325 | 0.006268559 | 0.9407384 | 0.009700515 |  |  | 471660 | 0.9196579 | 0.8678712 | 0.01924192 | 0.9350887 | 0.008058062 | 0.9350952 | 0.009707996 |  |  | 429460 | 0.8179875 | 0.7035679 | 0.008198835 | 0.8151193 | 0.006774632 | 0.8151161 | 0.006222346
|  |  | 28332 | 0.9941702 | 0.9994305 | 0.0003998967 | 0.9999501 | 0.07229252 | 0.9999457 | 0.07872212 |  |  | 128646 | 0.9851113 | 0.9866385 | 0.001228437 | 0.9849947 | 0.007413892 | 0.9849865 | 0.005107585 |  |  | 8125 | 0.8967368 | 0.9670087 | 0.00270566 | 0.9054574 | 0.007842349 | 0.905461 | 0.005006859 |  |  | 171180 | 0.9312969 | 0.9150489 | 0.005621826 | 0.9408495 | 0.00626571 | 0.9408554 | 0.009697419 |  |  | 471960 | 0.9174199 | 0.8678712 | 0.01924192 | 0.9351497 | 0.008056236 | 0.9351562 | 0.009706209 |  |  | 429760 | 0.8179875 | 0.7035679 | 0.008198835 | 0.8151629 | 0.006772827 | 0.8151596 | 0.006220274
|  |  | 28452 | 0.9950662 | 0.9994305 | 0.0003998967 | 0.9999501 | 0.07229252 | 0.9999457 | 0.07872212 |  |  | 128946 | 0.9851113 | 0.9866385 | 0.001228437 | 0.9850261 | 0.007413837 | 0.9850178 | 0.005107786 |  |  | 8130 | 0.8978158 | 0.9670088 | 0.002705659 | 0.9054599 | 0.007842388 | 0.9054635 | 0.005006886 |  |  | 171480 | 0.9296154 | 0.9150489 | 0.005621826 | 0.9409661 | 0.006262855 | 0.940972 | 0.009694316 |  |  | 472260 | 0.9174199 | 0.8678712 | 0.01924192 | 0.9352107 | 0.008054411 | 0.9352171 | 0.009704422 |  |  | 430060 | 0.8136366 | 0.7035679 | 0.008198835 | 0.8152064 | 0.006771025 | 0.8152031 | 0.006218204
|  |  | 28572 | 0.9950662 | 0.9994305 | 0.0003998967 | 0.9999501 | 0.07229252 | 0.9999457 | 0.07872212 |  |  | 129246 | 0.9851113 | 0.9866385 | 0.001228437 | 0.9850573 | 0.007413764 | 0.985049 | 0.005107977 |  |  | 8135 | 0.8967368 | 0.9670089 | 0.002705658 | 0.9054623 | 0.007842428 | 0.9054659 | 0.005006913 |  |  | 171780 | 0.9329784 | 0.9150489 | 0.005621826 | 0.9410824 | 0.006259993 | 0.9410883 | 0.009691204 |  |  | 472560 | 0.9218958 | 0.8678712 | 0.01924192 | 0.9352716 | 0.008052585 | 0.935278 | 0.009702635 |  |  | 430360 | 0.8114612 | 0.7035679 | 0.008198835 | 0.8152498 | 0.006769225 | 0.8152465 | 0.006216136
|  |  | 28692 | 0.9959621 | 0.9994305 | 0.0003998967 | 0.9999501 | 0.07229252 | 0.9999457 | 0.07872212 |  |  | 129546 | 0.9860717 | 0.9866385 | 0.001228437 | 0.9850884 | 0.007413674 | 0.9850802 | 0.005108157 |  |  | 8140 | 0.8978158 | 0.967009 | 0.002705657 | 0.9054648 | 0.007842468 | 0.9054684 | 0.005006941 |  |  | 172080 | 0.9296154 | 0.9150489 | 0.005621826 | 0.9411984 | 0.006257126 | 0.9412043 | 0.009688086 |  |  | 472860 | 0.9174199 | 0.8678712 | 0.01924192 | 0.9353324 | 0.00805076 | 0.9353388 | 0.009700847 |  |  | 430660 | 0.8158121 | 0.7035679 | 0.008198835 | 0.8152931 | 0.006767426 | 0.8152898 | 0.006214071
|  |  | 28812 | 0.9950662 | 0.9994305 | 0.0003998967 | 0.9999501 | 0.07229252 | 0.9999457 | 0.07872212 |  |  | 129846 | 0.9841508 | 0.9866385 | 0.001228437 | 0.9851195 | 0.007413565 | 0.9851112 | 0.005108326 |  |  | 8145 | 0.8956577 | 0.9670091 | 0.002705656 | 0.9054673 | 0.007842507 | 0.9054709 | 0.005006968 |  |  | 172380 | 0.9312969 | 0.9150489 | 0.005621826 | 0.9413141 | 0.006254252 | 0.94132 | 0.00968496 |  |  | 473160 | 0.9196579 | 0.8678712 | 0.01924192 | 0.9353931 | 0.008048934 | 0.9353995 | 0.00969906 |  |  | 430960 | 0.8179875 | 0.7035679 | 0.008198835 | 0.8153363 | 0.00676563 | 0.815333 | 0.006212008
|  |  | 28932 | 0.9950662 | 0.9994305 | 0.0003998967 | 0.9999501 | 0.07229252 | 0.9999457 | 0.07872212 |  |  | 130146 | 0.9860717 | 0.9866385 | 0.001228437 | 0.9851504 | 0.007413439 | 0.9851422 | 0.005108485 |  |  | 8150 | 0.8967368 | 0.9670092 | 0.002705655 | 0.9054698 | 0.007842547 | 0.9054734 | 0.005006996 |  |  | 172680 | 0.9312969 | 0.9150489 | 0.005621826 | 0.9414295 | 0.006251372 | 0.9414353 | 0.009681827 |  |  | 473460 | 0.9218958 | 0.8678712 | 0.01924192 | 0.9354538 | 0.008047109 | 0.9354602 | 0.009697272 |  |  | 431260 | 0.8136366 | 0.7035679 | 0.008198835 | 0.8153795 | 0.006763836 | 0.8153762 | 0.006209947
|  |  | 29052 | 0.9950662 | 0.9994305 | 0.0003998967 | 0.9999501 | 0.07229252 | 0.9999457 | 0.07872212 |  |  | 130446 | 0.9851113 | 0.9866385 | 0.001228437 | 0.9851813 | 0.007413296 | 0.9851731 | 0.005108632 |  |  | 8155 | 0.8978158 | 0.9670092 | 0.002705654 | 0.9054723 | 0.007842586 | 0.9054759 | 0.005007023 |  |  | 172980 | 0.9296154 | 0.9150489 | 0.005621826 | 0.9415445 | 0.006248486 | 0.9415504 | 0.009678687 |  |  | 473760 | 0.9196579 | 0.8678712 | 0.01924192 | 0.9355144 | 0.008045283 | 0.9355208 | 0.009695485 |  |  | 431560 | 0.8049348 | 0.7035679 | 0.008198835 | 0.8154226 | 0.006762045 | 0.8154193 | 0.006207889
|  |  | 29172 | 0.9959621 | 0.9994305 | 0.0003998967 | 0.9999501 | 0.07229252 | 0.9999457 | 0.07872212 |  |  | 130746 | 0.9860717 | 0.9866385 | 0.001228437 | 0.9852121 | 0.007413136 | 0.9852039 | 0.005108769 |  |  | 8160 | 0.8967368 | 0.9670093 | 0.002705653 | 0.9054748 | 0.007842626 | 0.9054783 | 0.005007051 |  |  | 173280 | 0.9296154 | 0.9150489 | 0.005621826 | 0.9416592 | 0.006245595 | 0.9416651 | 0.00967554 |  |  | 474060 | 0.9174199 | 0.8678712 | 0.01924192 | 0.9355749 | 0.008043457 | 0.9355813 | 0.009693697 |  |  | 431860 | 0.8092857 | 0.7035679 | 0.008198835 | 0.8154657 | 0.006760255 | 0.8154623 | 0.006205833
|  |  | 29292 | 0.9941702 | 0.9994305 | 0.0003998967 | 0.9999501 | 0.07229252 | 0.9999457 | 0.07872212 |  |  | 131046 | 0.9841508 | 0.9866385 | 0.001228437 | 0.9852429 | 0.007412958 | 0.9852346 | 0.005108895 |  |  | 8220 | 0.8978158 | 0.9670103 | 0.002705643 | 0.9055045 | 0.007843103 | 0.9055081 | 0.005007382 |  |  | 173580 | 0.9296154 | 0.9150489 | 0.005621826 | 0.9417737 | 0.006242697 | 0.9417795 | 0.009672385 |  |  | 474360 | 0.9174199 | 0.8678712 | 0.01924192 | 0.9356354 | 0.008041631 | 0.9356417 | 0.009691909 |  |  | 432160 | 0.8179875 | 0.7035679 | 0.008198835 | 0.8155086 | 0.006758467 | 0.8155053 | 0.006203779
|  |  | 29412 | 0.9950662 | 0.9994305 | 0.0003998967 | 0.9999501 | 0.07229252 | 0.9999457 | 0.07872212 |  |  | 131346 | 0.9851113 | 0.9866385 | 0.001228437 | 0.9852735 | 0.007412764 | 0.9852652 | 0.005109011 |  |  | 8280 | 0.8978158 | 0.9670111 | 0.002705635 | 0.9055342 | 0.007843584 | 0.9055378 | 0.005007716 |  |  | 173880 | 0.9312969 | 0.9150489 | 0.005621826 | 0.9418878 | 0.006239794 | 0.9418936 | 0.009669225 |  |  | 474660 | 0.9174199 | 0.8678712 | 0.01924192 | 0.9356957 | 0.008039805 | 0.9357021 | 0.00969012 |  |  | 432460 | 0.8179875 | 0.7035679 | 0.008198835 | 0.8155515 | 0.006756682 | 0.8155481 | 0.006201728
|  |  | 29532 | 0.9950662 | 0.9994305 | 0.0003998967 | 0.9999501 | 0.07229252 | 0.9999457 | 0.07872212 |  |  | 131646 | 0.9841508 | 0.9866385 | 0.001228437 | 0.9853041 | 0.007412552 | 0.9852958 | 0.005109117 |  |  | 8340 | 0.8978158 | 0.9670119 | 0.002705627 | 0.905564 | 0.007844067 | 0.9055676 | 0.005008052 |  |  | 174180 | 0.9329784 | 0.9150489 | 0.005621826 | 0.9420016 | 0.006236886 | 0.9420074 | 0.009666057 |  |  | 474960 | 0.9196579 | 0.8678712 | 0.01924192 | 0.9357561 | 0.00803798 | 0.9357624 | 0.009688332 |  |  | 432760 | 0.8158121 | 0.7035679 | 0.008198835 | 0.8155943 | 0.006754899 | 0.8155909 | 0.006199679
|  |  | 29652 | 0.9950662 | 0.9994305 | 0.0003998967 | 0.9999501 | 0.07229252 | 0.9999457 | 0.07872212 |  |  | 131946 | 0.9851113 | 0.9866385 | 0.001228437 | 0.9853345 | 0.007412324 | 0.9853263 | 0.005109212 |  |  | 8400 | 0.8978158 | 0.9670127 | 0.002705621 | 0.9055937 | 0.007844554 | 0.9055973 | 0.005008389 |  |  | 174480 | 0.9329784 | 0.9150489 | 0.005621826 | 0.9421151 | 0.006233972 | 0.9421209 | 0.009662882 |  |  | 475260 | 0.9174199 | 0.8678712 | 0.01924192 | 0.9358163 | 0.008036154 | 0.9358227 | 0.009686544 |  |  | 433060 | 0.820163 | 0.7035679 | 0.008198835 | 0.8156371 | 0.006753118 | 0.8156337 | 0.006197633
|  |  | 29772 | 0.9941702 | 0.9994305 | 0.0003998967 | 0.9999501 | 0.07229252 | 0.9999457 | 0.07872212 |  |  | 132246 | 0.9841508 | 0.9866385 | 0.001228437 | 0.9853649 | 0.007412078 | 0.9853567 | 0.005109296 |  |  | 8460 | 0.8978158 | 0.9670133 | 0.002705616 | 0.9056234 | 0.007845043 | 0.905627 | 0.005008729 |  |  | 174780 | 0.9329784 | 0.9150489 | 0.005621826 | 0.9422282 | 0.006231052 | 0.9422341 | 0.009659701 |  |  | 475560 | 0.915182 | 0.8678712 | 0.01924192 | 0.9358765 | 0.008034328 | 0.9358829 | 0.009684755 |  |  | 433360 | 0.8114612 | 0.7035679 | 0.008198835 | 0.8156798 | 0.006751339 | 0.8156763 | 0.006195588
|  |  | 29892 | 0.9959621 | 0.9994305 | 0.0003998967 | 0.9999501 | 0.07229252 | 0.9999457 | 0.07872212 |  |  | 132546 | 0.9841508 | 0.9866385 | 0.001228437 | 0.9853953 | 0.007411817 | 0.985387 | 0.00510937 |  |  | 8520 | 0.8988948 | 0.967014 | 0.002705612 | 0.9056531 | 0.007845536 | 0.9056566 | 0.005009071 |  |  | 175080 | 0.9329784 | 0.9150489 | 0.005621826 | 0.9423411 | 0.006228127 | 0.9423469 | 0.009656514 |  |  | 475860 | 0.9196579 | 0.8678712 | 0.01924192 | 0.9359366 | 0.008032502 | 0.935943 | 0.009682967 |  |  | 433660 | 0.8179875 | 0.7035679 | 0.008198835 | 0.8157224 | 0.006749562 | 0.8157189 | 0.006193546
|  |  | 30012 | 0.9959621 | 0.9994305 | 0.0003998967 | 0.9999501 | 0.07229252 | 0.9999457 | 0.07872212 |  |  | 132846 | 0.9860717 | 0.9866385 | 0.001228437 | 0.9854255 | 0.007411538 | 0.9854172 | 0.005109435 |  |  | 8580 | 0.8978158 | 0.9670145 | 0.002705608 | 0.9056828 | 0.007846031 | 0.9056863 | 0.005009415 |  |  | 175380 | 0.9312969 | 0.9150489 | 0.005621826 | 0.9424537 | 0.006225196 | 0.9424595 | 0.00965332 |  |  | 476160 | 0.9196579 | 0.8678712 | 0.01924192 | 0.9359967 | 0.008030676 | 0.936003 | 0.009681178 |  |  | 433960 | 0.8179875 | 0.7035679 | 0.008198835 | 0.8157649 | 0.006747787 | 0.8157615 | 0.006191507
|  |  | 30132 | 0.9959621 | 0.9994305 | 0.0003998967 | 0.9999501 | 0.07229252 | 0.9999457 | 0.07872212 |  |  | 133146 | 0.9860717 | 0.9866385 | 0.001228437 | 0.9854557 | 0.007411244 | 0.9854474 | 0.005109489 |  |  | 8640 | 0.8988948 | 0.9670151 | 0.002705605 | 0.9057124 | 0.007846529 | 0.905716 | 0.005009761 |  |  | 175680 | 0.9312969 | 0.9150489 | 0.005621826 | 0.9425659 | 0.006222261 | 0.9425717 | 0.00965012 |  |  | 476460 | 0.9174199 | 0.8678712 | 0.01924192 | 0.9360567 | 0.00802885 | 0.936063 | 0.009679389 |  |  | 434260 | 0.8158121 | 0.7035679 | 0.008198835 | 0.8158074 | 0.006746015 | 0.8158039 | 0.00618947
|  |  | 30252 | 0.9950662 | 0.9994305 | 0.0003998967 | 0.9999501 | 0.07229252 | 0.9999457 | 0.07872212 |  |  | 133446 | 0.9841508 | 0.9866385 | 0.001228437 | 0.9854857 | 0.007410933 | 0.9854774 | 0.005109533 |  |  | 8700 | 0.8988948 | 0.9670156 | 0.002705602 | 0.9057421 | 0.007847031 | 0.9057456 | 0.005010109 |  |  | 175980 | 0.9329784 | 0.9150489 | 0.005621826 | 0.9426779 | 0.00621932 | 0.9426837 | 0.009646914 |  |  | 476760 | 0.915182 | 0.8678712 | 0.01924192 | 0.9361166 | 0.008027024 | 0.9361229 | 0.009677601 |  |  | 434560 | 0.8136366 | 0.7035679 | 0.008198835 | 0.8158497 | 0.006744244 | 0.8158463 | 0.006187435
|  |  | 30372 | 0.9959621 | 0.9994305 | 0.0003998967 | 0.9999501 | 0.07229252 | 0.9999457 | 0.07872212 |  |  | 133746 | 0.9860717 | 0.9866385 | 0.001228437 | 0.9855157 | 0.007410605 | 0.9855074 | 0.005109566 |  |  | 8760 | 0.8988948 | 0.967016 | 0.0027056 | 0.9057717 | 0.007847535 | 0.9057753 | 0.005010459 |  |  | 176280 | 0.9346598 | 0.9150489 | 0.005621826 | 0.9427895 | 0.006216374 | 0.9427953 | 0.009643701 |  |  | 477060 | 0.9196579 | 0.8678712 | 0.01924192 | 0.9361764 | 0.008025198 | 0.9361827 | 0.009675812 |  |  | 434860 | 0.8136366 | 0.7035679 | 0.008198835 | 0.8158921 | 0.006742476 | 0.8158886 | 0.006185402
|  |  | 30492 | 0.9941702 | 0.9994305 | 0.0003998967 | 0.9999501 | 0.07229252 | 0.9999457 | 0.07872212 |  |  | 134046 | 0.9851113 | 0.9866385 | 0.001228437 | 0.9855457 | 0.007410262 | 0.9855373 | 0.00510959 |  |  | 8820 | 0.8988948 | 0.9670164 | 0.002705599 | 0.9058014 | 0.007848042 | 0.9058049 | 0.005010811 |  |  | 176580 | 0.9329784 | 0.9150489 | 0.005621826 | 0.9429009 | 0.006213423 | 0.9429066 | 0.009640483 |  |  | 477360 | 0.9174199 | 0.8678712 | 0.01924192 | 0.9362362 | 0.008023373 | 0.9362425 | 0.009674023 |  |  | 435160 | 0.8179875 | 0.7035679 | 0.008198835 | 0.8159343 | 0.00674071 | 0.8159308 | 0.006183372
|  |  | 30612 | 0.9968581 | 0.9994305 | 0.0003998967 | 0.9999501 | 0.07229252 | 0.9999457 | 0.07872212 |  |  | 134346 | 0.9841508 | 0.9866385 | 0.001228437 | 0.9855755 | 0.007409903 | 0.9855672 | 0.005109605 |  |  | 8880 | 0.8999738 | 0.9670168 | 0.002705597 | 0.905831 | 0.007848552 | 0.9058345 | 0.005011165 |  |  | 176880 | 0.9312969 | 0.9150489 | 0.005621826 | 0.9430119 | 0.006210467 | 0.9430177 | 0.009637258 |  |  | 477660 | 0.9196579 | 0.8678712 | 0.01924192 | 0.9362959 | 0.008021547 | 0.9363022 | 0.009672234 |  |  | 435460 | 0.8136366 | 0.7035679 | 0.008198835 | 0.8159765 | 0.006738946 | 0.815973 | 0.006181344
|  |  | 30732 | 0.997754 | 0.9994305 | 0.0003998967 | 0.9999501 | 0.07229252 | 0.9999457 | 0.07872212 |  |  | 134646 | 0.9860717 | 0.9866385 | 0.001228437 | 0.9856053 | 0.007409527 | 0.9855969 | 0.005109609 |  |  | 8940 | 0.8999738 | 0.9670172 | 0.002705596 | 0.9058606 | 0.007849065 | 0.9058641 | 0.005011521 |  |  | 177180 | 0.9262524 | 0.9150489 | 0.005621826 | 0.9431226 | 0.006207506 | 0.9431284 | 0.009634028 |  |  | 477960 | 0.9218958 | 0.8678712 | 0.01924192 | 0.9363555 | 0.008019721 | 0.9363618 | 0.009670445 |  |  | 435760 | 0.820163 | 0.7035679 | 0.008198835 | 0.8160186 | 0.006737184 | 0.8160151 | 0.006179319
|  |  | 30852 | 0.9950662 | 0.9994305 | 0.0003998967 | 0.9999501 | 0.07229252 | 0.9999457 | 0.07872212 |  |  | 134946 | 0.9841508 | 0.9866385 | 0.001228437 | 0.9856349 | 0.007409136 | 0.9856266 | 0.005109603 |  |  | 9000 | 0.8999738 | 0.9670175 | 0.002705595 | 0.9058902 | 0.007849581 | 0.9058937 | 0.00501188 |  |  | 177480 | 0.9312969 | 0.9150489 | 0.005621826 | 0.943233 | 0.006204541 | 0.9432388 | 0.009630792 |  |  | 478260 | 0.9218958 | 0.8678712 | 0.01924192 | 0.9364151 | 0.008017895 | 0.9364214 | 0.009668655 |  |  | 436060 | 0.8158121 | 0.7035679 | 0.008198835 | 0.8160606 | 0.006735425 | 0.8160571 | 0.006177296
|  |  | 30972 | 0.9950662 | 0.9994305 | 0.0003998967 | 0.9999501 | 0.07229252 | 0.9999457 | 0.07872212 |  |  | 135246 | 0.9851113 | 0.9866385 | 0.001228437 | 0.9856645 | 0.00740873 | 0.9856562 | 0.005109588 |  |  | 9060 | 0.9010528 | 0.9670178 | 0.002705594 | 0.9059198 | 0.0078501 | 0.9059233 | 0.00501224 |  |  | 177780 | 0.9312969 | 0.9150489 | 0.005621826 | 0.9433432 | 0.00620157 | 0.9433489 | 0.009627551 |  |  | 478560 | 0.9218958 | 0.8678712 | 0.01924192 | 0.9364746 | 0.008016069 | 0.9364809 | 0.009666866 |  |  | 436360 | 0.8158121 | 0.7035679 | 0.008198835 | 0.8161026 | 0.006733667 | 0.8160991 | 0.006175275
|  |  | 31092 | 0.9959621 | 0.9994305 | 0.0003998967 | 0.9999501 | 0.07229252 | 0.9999457 | 0.07872212 |  |  | 135546 | 0.9851113 | 0.9866385 | 0.001228437 | 0.9856941 | 0.007408307 | 0.9856857 | 0.005109563 |  |  | 9120 | 0.9010528 | 0.9670181 | 0.002705594 | 0.9059493 | 0.007850622 | 0.9059529 | 0.005012602 |  |  | 178080 | 0.9296154 | 0.9150489 | 0.005621826 | 0.943453 | 0.006198595 | 0.9434587 | 0.009624303 |  |  | 478860 | 0.9196579 | 0.8678712 | 0.01924192 | 0.936534 | 0.008014244 | 0.9365403 | 0.009665077 |  |  | 436660 | 0.8136366 | 0.7035679 | 0.008198835 | 0.8161445 | 0.006731912 | 0.8161409 | 0.006173257
|  |  | 31212 | 0.9950662 | 0.9994305 | 0.0003998967 | 0.9999501 | 0.07229252 | 0.9999457 | 0.07872212 |  |  | 135846 | 0.9860717 | 0.9866385 | 0.001228437 | 0.9857235 | 0.007407869 | 0.9857152 | 0.005109529 |  |  | 9180 | 0.9010528 | 0.9670183 | 0.002705593 | 0.9059789 | 0.007851147 | 0.9059824 | 0.005012966 |  |  | 178380 | 0.9312969 | 0.9150489 | 0.005621826 | 0.9435625 | 0.006195616 | 0.9435683 | 0.009621051 |  |  | 479160 | 0.9174199 | 0.8678712 | 0.01924192 | 0.9365934 | 0.008012418 | 0.9365996 | 0.009663288 |  |  | 436960 | 0.820163 | 0.7035679 | 0.008198835 | 0.8161863 | 0.006730159 | 0.8161828 | 0.006171241
|  |  | 31332 | 0.9941702 | 0.9994305 | 0.0003998967 | 0.9999501 | 0.07229252 | 0.9999457 | 0.07872212 |  |  | 136146 | 0.9851113 | 0.9866385 | 0.001228437 | 0.9857529 | 0.007407416 | 0.9857445 | 0.005109485 |  |  | 9240 | 0.9010528 | 0.9670185 | 0.002705593 | 0.9060085 | 0.007851674 | 0.906012 | 0.005013333 |  |  | 178680 | 0.9363413 | 0.9150489 | 0.005621826 | 0.9436718 | 0.006192631 | 0.9436775 | 0.009617793 |  |  | 479460 | 0.915182 | 0.8678712 | 0.01924192 | 0.9366527 | 0.008010592 | 0.9366589 | 0.009661498 |  |  | 437260 | 0.820163 | 0.7035679 | 0.008198835 | 0.8162281 | 0.006728408 | 0.8162245 | 0.006169227
|  |  | 31452 | 0.9950662 | 0.9994305 | 0.0003998967 | 0.9999501 | 0.07229252 | 0.9999457 | 0.07872212 |  |  | 136446 | 0.9851113 | 0.9866385 | 0.001228437 | 0.9857822 | 0.007406948 | 0.9857738 | 0.005109432 |  |  | 9300 | 0.9021318 | 0.9670188 | 0.002705593 | 0.906038 | 0.007852205 | 0.9060415 | 0.005013701 |  |  | 178980 | 0.9329784 | 0.9150489 | 0.005621826 | 0.9437807 | 0.006189643 | 0.9437864 | 0.009614529 |  |  | 479760 | 0.9174199 | 0.8678712 | 0.01924192 | 0.9367119 | 0.008008767 | 0.9367182 | 0.009659709 |  |  | 437560 | 0.8136366 | 0.7035679 | 0.008198835 | 0.8162698 | 0.006726659 | 0.8162662 | 0.006167216
|  |  | 31572 | 0.9959621 | 0.9994305 | 0.0003998967 | 0.9999501 | 0.07229252 | 0.9999457 | 0.07872212 |  |  | 136746 | 0.9860717 | 0.9866385 | 0.001228437 | 0.9858114 | 0.007406464 | 0.985803 | 0.005109369 |  |  | 9360 | 0.8999738 | 0.967019 | 0.002705592 | 0.9060675 | 0.007852738 | 0.9060711 | 0.005014071 |  |  | 179280 | 0.9329784 | 0.9150489 | 0.005621826 | 0.9438893 | 0.00618665 | 0.943895 | 0.00961126 |  |  | 480060 | 0.9218958 | 0.8678712 | 0.01924192 | 0.9367711 | 0.008006941 | 0.9367773 | 0.00965792 |  |  | 437860 | 0.8179875 | 0.7035679 | 0.008198835 | 0.8163114 | 0.006724913 | 0.8163078 | 0.006165207
|  |  | 31692 | 0.9950662 | 0.9994305 | 0.0003998967 | 0.9999501 | 0.07229252 | 0.9999457 | 0.07872212 |  |  | 137046 | 0.9841508 | 0.9866385 | 0.001228437 | 0.9858405 | 0.007405966 | 0.9858322 | 0.005109297 |  |  | 9420 | 0.9010528 | 0.9670191 | 0.002705592 | 0.9060971 | 0.007853275 | 0.9061006 | 0.005014444 |  |  | 179580 | 0.9312969 | 0.9150489 | 0.005621826 | 0.9439976 | 0.006183652 | 0.9440033 | 0.009607987 |  |  | 480360 | 0.9218958 | 0.8678712 | 0.01924192 | 0.9368302 | 0.008005116 | 0.9368364 | 0.00965613 |  |  | 438160 | 0.8158121 | 0.7035679 | 0.008198835 | 0.8163529 | 0.006723169 | 0.8163493 | 0.0061632
|  |  | 31812 | 0.9959621 | 0.9994305 | 0.0003998967 | 0.9999501 | 0.07229252 | 0.9999457 | 0.07872212 |  |  | 137346 | 0.9841508 | 0.9866385 | 0.001228437 | 0.9858696 | 0.007405452 | 0.9858612 | 0.005109215 |  |  | 9480 | 0.9010528 | 0.9670193 | 0.002705592 | 0.9061266 | 0.007853814 | 0.9061301 | 0.005014818 |  |  | 179880 | 0.9346598 | 0.9150489 | 0.005621826 | 0.9441057 | 0.006180651 | 0.9441114 | 0.009604708 |  |  | 480660 | 0.9218958 | 0.8678712 | 0.01924192 | 0.9368892 | 0.00800329 | 0.9368954 | 0.009654341 |  |  | 438460 | 0.8136366 | 0.7035679 | 0.008198835 | 0.8163944 | 0.006721426 | 0.8163908 | 0.006161196
|  |  | 31932 | 0.9950662 | 0.9994305 | 0.0003998967 | 0.9999501 | 0.07229252 | 0.9999457 | 0.07872212 |  |  | 137646 | 0.9841508 | 0.9866385 | 0.001228437 | 0.9858986 | 0.007404923 | 0.9858902 | 0.005109125 |  |  | 9540 | 0.9010528 | 0.9670195 | 0.002705592 | 0.9061561 | 0.007854356 | 0.9061596 | 0.005015194 |  |  | 180180 | 0.9312969 | 0.9150489 | 0.005621826 | 0.9442134 | 0.006177645 | 0.9442191 | 0.009601424 |  |  | 480960 | 0.9107061 | 0.8678712 | 0.01924192 | 0.9369481 | 0.008001465 | 0.9369544 | 0.009652551 |  |  | 438760 | 0.8136366 | 0.7035679 | 0.008198835 | 0.8164358 | 0.006719686 | 0.8164322 | 0.006159195
|  |  | 32052 | 0.9950662 | 0.9994305 | 0.0003998967 | 0.9999501 | 0.07229252 | 0.9999457 | 0.07872212 |  |  | 137946 | 0.9841508 | 0.9866385 | 0.001228437 | 0.9859275 | 0.00740438 | 0.9859191 | 0.005109025 |  |  | 9600 | 0.9010528 | 0.9670196 | 0.002705592 | 0.9061856 | 0.007854901 | 0.9061891 | 0.005015573 |  |  | 180480 | 0.9329784 | 0.9150489 | 0.005621826 | 0.9443209 | 0.006174635 | 0.9443265 | 0.009598135 |  |  | 481260 | 0.915182 | 0.8678712 | 0.01924192 | 0.937007 | 0.007999639 | 0.9370132 | 0.009650762 |  |  | 439060 | 0.8114612 | 0.7035679 | 0.008198835 | 0.8164772 | 0.006717948 | 0.8164735 | 0.006157195
|  |  | 32172 | 0.9950662 | 0.9994305 | 0.0003998967 | 0.9999501 | 0.07229252 | 0.9999457 | 0.07872212 |  |  | 138246 | 0.9851113 | 0.9866385 | 0.001228437 | 0.9859563 | 0.007403822 | 0.9859479 | 0.005108916 |  |  | 9660 | 0.9021318 | 0.9670197 | 0.002705592 | 0.9062151 | 0.007855449 | 0.9062186 | 0.005015953 |  |  | 180780 | 0.9346598 | 0.9150489 | 0.005621826 | 0.944428 | 0.006171621 | 0.9444337 | 0.009594842 |  |  | 481560 | 0.9174199 | 0.8678712 | 0.01924192 | 0.9370659 | 0.007997814 | 0.9370721 | 0.009648972 |  |  | 439360 | 0.8158121 | 0.7035679 | 0.008198835 | 0.8165184 | 0.006716213 | 0.8165148 | 0.006155198
|  |  | 32292 | 0.9950662 | 0.9994305 | 0.0003998967 | 0.9999501 | 0.07229252 | 0.9999457 | 0.07872212 |  |  | 138546 | 0.9860717 | 0.9866385 | 0.001228437 | 0.985985 | 0.007403249 | 0.9859767 | 0.005108799 |  |  | 9720 | 0.9021318 | 0.9670199 | 0.002705592 | 0.9062446 | 0.007856 | 0.906248 | 0.005016335 |  |  | 181080 | 0.9363413 | 0.9150489 | 0.005621826 | 0.9445349 | 0.006168603 | 0.9445406 | 0.009591543 |  |  | 481860 | 0.9174199 | 0.8678712 | 0.01924192 | 0.9371246 | 0.007995989 | 0.9371308 | 0.009647183 |  |  | 439660 | 0.820163 | 0.7035679 | 0.008198835 | 0.8165596 | 0.006714479 | 0.8165559 | 0.006153204
|  |  | 32412 | 0.9959621 | 0.9994305 | 0.0003998967 | 0.9999501 | 0.07229252 | 0.9999457 | 0.07872212 |  |  | 138846 | 0.9851113 | 0.9866385 | 0.001228437 | 0.9860137 | 0.007402662 | 0.9860053 | 0.005108672 |  |  | 9780 | 0.9032108 | 0.96702 | 0.002705592 | 0.906274 | 0.007856553 | 0.9062775 | 0.005016719 |  |  | 181380 | 0.9363413 | 0.9150489 | 0.005621826 | 0.9446415 | 0.006165581 | 0.9446471 | 0.00958824 |  |  | 482160 | 0.9196579 | 0.8678712 | 0.01924192 | 0.9371833 | 0.007994164 | 0.9371895 | 0.009645394 |  |  | 439960 | 0.8179875 | 0.7035679 | 0.008198835 | 0.8166008 | 0.006712748 | 0.8165971 | 0.006151211
|  |  | 32532 | 0.9950662 | 0.9994305 | 0.0003998967 | 0.9999501 | 0.07229252 | 0.9999457 | 0.07872212 |  |  | 139146 | 0.9860717 | 0.9866385 | 0.001228437 | 0.9860423 | 0.007402061 | 0.9860339 | 0.005108536 |  |  | 9840 | 0.9032108 | 0.9670201 | 0.002705592 | 0.9063035 | 0.00785711 | 0.906307 | 0.005017106 |  |  | 181680 | 0.9312969 | 0.9150489 | 0.005621826 | 0.9447477 | 0.006162555 | 0.9447534 | 0.009584933 |  |  | 482460 | 0.9286096 | 0.8678712 | 0.01924192 | 0.9372419 | 0.007992339 | 0.9372481 | 0.009643604 |  |  | 440260 | 0.8136366 | 0.7035679 | 0.008198835 | 0.8166418 | 0.006711019 | 0.8166381 | 0.006149221
|  |  | 32652 | 0.9950662 | 0.9994305 | 0.0003998967 | 0.9999501 | 0.07229252 | 0.9999457 | 0.07872212 |  |  | 139446 | 0.9851113 | 0.9866385 | 0.001228437 | 0.9860708 | 0.007401445 | 0.9860624 | 0.005108392 |  |  | 9900 | 0.9021318 | 0.9670202 | 0.002705592 | 0.9063329 | 0.007857669 | 0.9063364 | 0.005017494 |  |  | 181980 | 0.9312969 | 0.9150489 | 0.005621826 | 0.9448537 | 0.006159526 | 0.9448594 | 0.009581621 |  |  | 482760 | 0.9196579 | 0.8678712 | 0.01924192 | 0.9373005 | 0.007990514 | 0.9373066 | 0.009641815 |  |  | 440560 | 0.8158121 | 0.7035679 | 0.008198835 | 0.8166828 | 0.006709292 | 0.8166791 | 0.006147234
|  |  | 32772 | 0.9959621 | 0.9994305 | 0.0003998967 | 0.9999501 | 0.07229252 | 0.9999457 | 0.07872212 |  |  | 139746 | 0.9851113 | 0.9866385 | 0.001228437 | 0.9860993 | 0.007400815 | 0.9860909 | 0.005108238 |  |  | 9960 | 0.9021318 | 0.9670203 | 0.002705592 | 0.9063624 | 0.007858231 | 0.9063658 | 0.005017884 |  |  | 182280 | 0.9329784 | 0.9150489 | 0.005621826 | 0.9449594 | 0.006156493 | 0.9449651 | 0.009578304 |  |  | 483060 | 0.9196579 | 0.8678712 | 0.01924192 | 0.937359 | 0.007988689 | 0.9373651 | 0.009640025 |  |  | 440860 | 0.8114612 | 0.7035679 | 0.008198835 | 0.8167237 | 0.006707567 | 0.81672 | 0.006145249
|  |  | 32892 | 0.9959621 | 0.9994305 | 0.0003998967 | 0.9999501 | 0.07229252 | 0.9999457 | 0.07872212 |  |  | 140046 | 0.9870322 | 0.9866385 | 0.001228437 | 0.9861277 | 0.007400171 | 0.9861192 | 0.005108076 |  |  | 10020 | 0.9021318 | 0.9670203 | 0.002705593 | 0.9063918 | 0.007858796 | 0.9063953 | 0.005018276 |  |  | 182580 | 0.9346598 | 0.9150489 | 0.005621826 | 0.9450649 | 0.006153456 | 0.9450705 | 0.009574984 |  |  | 483360 | 0.9174199 | 0.8678712 | 0.01924192 | 0.9374174 | 0.007986865 | 0.9374235 | 0.009638236 |  |  | 441160 | 0.8223384 | 0.7035679 | 0.008198835 | 0.8167646 | 0.006705845 | 0.8167608 | 0.006143266
|  |  | 33012 | 0.9959621 | 0.9994305 | 0.0003998967 | 0.9999501 | 0.07229252 | 0.9999457 | 0.07872212 |  |  | 140346 | 0.9860717 | 0.9866385 | 0.001228437 | 0.9861559 | 0.007399513 | 0.9861475 | 0.005107906 |  |  | 10080 | 0.9042899 | 0.9670204 | 0.002705593 | 0.9064212 | 0.007859364 | 0.9064247 | 0.00501867 |  |  | 182880 | 0.9312969 | 0.9150489 | 0.005621826 | 0.94517 | 0.006150415 | 0.9451756 | 0.009571659 |  |  | 483660 | 0.9241337 | 0.8678712 | 0.01924192 | 0.9374757 | 0.00798504 | 0.9374819 | 0.009636447 |  |  | 441460 | 0.8114612 | 0.7035679 | 0.008198835 | 0.8168054 | 0.006704124 | 0.8168016 | 0.006141286
|  |  | 33132 | 0.9959621 | 0.9994305 | 0.0003998967 | 0.9999501 | 0.07229252 | 0.9999457 | 0.07872212 |  |  | 140646 | 0.9851113 | 0.9866385 | 0.001228437 | 0.9861842 | 0.007398842 | 0.9861758 | 0.005107726 |  |  | 10140 | 0.9032108 | 0.9670205 | 0.002705593 | 0.9064506 | 0.007859934 | 0.9064541 | 0.005019066 |  |  | 183180 | 0.9346598 | 0.9150489 | 0.005621826 | 0.9452748 | 0.006147371 | 0.9452804 | 0.00956833 |  |  | 483960 | 0.9218958 | 0.8678712 | 0.01924192 | 0.937534 | 0.007983216 | 0.9375402 | 0.009634657 |  |  | 441760 | 0.8179875 | 0.7035679 | 0.008198835 | 0.8168461 | 0.006702406 | 0.8168423 | 0.006139308
|  |  | 33252 | 0.9950662 | 0.9994305 | 0.0003998967 | 0.9999501 | 0.07229252 | 0.9999457 | 0.07872212 |  |  | 140946 | 0.9851113 | 0.9866385 | 0.001228437 | 0.9862123 | 0.007398156 | 0.9862039 | 0.005107538 |  |  | 10200 | 0.9032108 | 0.9670206 | 0.002705593 | 0.90648 | 0.007860508 | 0.9064835 | 0.005019464 |  |  | 183480 | 0.9363413 | 0.9150489 | 0.005621826 | 0.9453794 | 0.006144324 | 0.9453849 | 0.009564996 |  |  | 484260 | 0.9218958 | 0.8678712 | 0.01924192 | 0.9375922 | 0.007981391 | 0.9375984 | 0.009632868 |  |  | 442060 | 0.820163 | 0.7035679 | 0.008198835 | 0.8168868 | 0.00670069 | 0.816883 | 0.006137333
|  |  | 33372 | 0.9959621 | 0.9994305 | 0.0003998967 | 0.9999501 | 0.07229252 | 0.9999457 | 0.07872212 |  |  | 141246 | 0.9851113 | 0.9866385 | 0.001228437 | 0.9862404 | 0.007397457 | 0.986232 | 0.005107342 |  |  | 10260 | 0.9042899 | 0.9670206 | 0.002705593 | 0.9065094 | 0.007861084 | 0.9065129 | 0.005019864 |  |  | 183780 | 0.9346598 | 0.9150489 | 0.005621826 | 0.9454836 | 0.006141273 | 0.9454892 | 0.009561659 |  |  | 484560 | 0.9174199 | 0.8678712 | 0.01924192 | 0.9376504 | 0.007979567 | 0.9376565 | 0.009631079 |  |  | 442360 | 0.8136366 | 0.7035679 | 0.008198835 | 0.8169273 | 0.006698976 | 0.8169235 | 0.006135359
|  |  | 33492 | 0.9968581 | 0.9994305 | 0.0003998967 | 0.9999501 | 0.07229252 | 0.9999457 | 0.07872212 |  |  | 141546 | 0.9841508 | 0.9866385 | 0.001228437 | 0.9862684 | 0.007396744 | 0.98626 | 0.005107137 |  |  | 10320 | 0.9032108 | 0.9670207 | 0.002705593 | 0.9065388 | 0.007861663 | 0.9065422 | 0.005020266 |  |  | 184080 | 0.9329784 | 0.9150489 | 0.005621826 | 0.9455876 | 0.006138219 | 0.9455932 | 0.009558318 |  |  | 484860 | 0.9218958 | 0.8678712 | 0.01924192 | 0.9377085 | 0.007977743 | 0.9377146 | 0.00962929 |  |  | 442660 | 0.8158121 | 0.7035679 | 0.008198835 | 0.8169679 | 0.006697265 | 0.816964 | 0.006133389
|  |  | 33612 | 0.9968581 | 0.9994305 | 0.0003998967 | 0.9999501 | 0.07229252 | 0.9999457 | 0.07872212 |  |  | 141846 | 0.9851113 | 0.9866385 | 0.001228437 | 0.9862963 | 0.007396017 | 0.9862879 | 0.005106924 |  |  | 10380 | 0.9053689 | 0.9670207 | 0.002705593 | 0.9065681 | 0.007862245 | 0.9065716 | 0.00502067 |  |  | 184380 | 0.9346598 | 0.9150489 | 0.005621826 | 0.9456913 | 0.006135161 | 0.9456969 | 0.009554973 |  |  | 485160 | 0.9241337 | 0.8678712 | 0.01924192 | 0.9377665 | 0.007975919 | 0.9377726 | 0.009627501 |  |  | 442960 | 0.8114612 | 0.7035679 | 0.008198835 | 0.8170083 | 0.006695555 | 0.8170045 | 0.00613142
|  |  | 33732 | 0.9968581 | 0.9994305 | 0.0003998967 | 0.9999501 | 0.07229252 | 0.9999457 | 0.07872212 |  |  | 142146 | 0.9851113 | 0.9866385 | 0.001228437 | 0.9863241 | 0.007395278 | 0.9863157 | 0.005106703 |  |  | 10440 | 0.9053689 | 0.9670208 | 0.002705593 | 0.9065975 | 0.007862829 | 0.9066009 | 0.005021076 |  |  | 184680 | 0.9363413 | 0.9150489 | 0.005621826 | 0.9457947 | 0.006132101 | 0.9458003 | 0.009551624 |  |  | 485460 | 0.9218958 | 0.8678712 | 0.01924192 | 0.9378245 | 0.007974095 | 0.9378306 | 0.009625712 |  |  | 443260 | 0.8179875 | 0.7035679 | 0.008198835 | 0.8170487 | 0.006693848 | 0.8170448 | 0.006129455
|  |  | 33852 | 0.9968581 | 0.9994305 | 0.0003998967 | 0.9999501 | 0.07229252 | 0.9999457 | 0.07872212 |  |  | 142446 | 0.9860717 | 0.9866385 | 0.001228437 | 0.9863519 | 0.007394524 | 0.9863435 | 0.005106473 |  |  | 10500 | 0.9032108 | 0.9670208 | 0.002705593 | 0.9066269 | 0.007863417 | 0.9066303 | 0.005021484 |  |  | 184980 | 0.9329784 | 0.9150489 | 0.005621826 | 0.9458979 | 0.006129037 | 0.9459034 | 0.009548272 |  |  | 485760 | 0.9263717 | 0.8678712 | 0.01924192 | 0.9378823 | 0.007972271 | 0.9378884 | 0.009623923 |  |  | 443560 | 0.8136366 | 0.7035679 | 0.008198835 | 0.817089 | 0.006692143 | 0.8170851 | 0.006127491
|  |  | 33972 | 0.9959621 | 0.9994305 | 0.0003998967 | 0.9999501 | 0.07229252 | 0.9999457 | 0.07872212 |  |  | 142746 | 0.9851113 | 0.9866385 | 0.001228437 | 0.9863796 | 0.007393758 | 0.9863712 | 0.005106235 |  |  | 10560 | 0.9064479 | 0.9670208 | 0.002705593 | 0.9066562 | 0.007864007 | 0.9066596 | 0.005021893 |  |  | 185280 | 0.9329784 | 0.9150489 | 0.005621826 | 0.9460007 | 0.00612597 | 0.9460062 | 0.009544916 |  |  | 486060 | 0.9218958 | 0.8678712 | 0.01924192 | 0.9379402 | 0.007970447 | 0.9379463 | 0.009622134 |  |  | 443860 | 0.8114612 | 0.7035679 | 0.008198835 | 0.8171292 | 0.00669044 | 0.8171254 | 0.00612553
|  |  | 34092 | 0.9959621 | 0.9994305 | 0.0003998967 | 0.9999501 | 0.07229252 | 0.9999457 | 0.07872212 |  |  | 143046 | 0.9860717 | 0.9866385 | 0.001228437 | 0.9864072 | 0.007392979 | 0.9863988 | 0.005105989 |  |  | 10620 | 0.9032108 | 0.9670209 | 0.002705593 | 0.9066855 | 0.0078646 | 0.906689 | 0.005022305 |  |  | 185580 | 0.9380228 | 0.9150489 | 0.005621826 | 0.9461033 | 0.0061229 | 0.9461088 | 0.009541556 |  |  | 486360 | 0.9218958 | 0.8678712 | 0.01924192 | 0.9379979 | 0.007968624 | 0.938004 | 0.009620345 |  |  | 444160 | 0.8136366 | 0.7035679 | 0.008198835 | 0.8171694 | 0.00668874 | 0.8171655 | 0.006123571
|  |  | 34212 | 0.9959621 | 0.9994305 | 0.0003998967 | 0.9999501 | 0.07229252 | 0.9999457 | 0.07872212 |  |  | 143346 | 0.9841508 | 0.9866385 | 0.001228437 | 0.9864348 | 0.007392186 | 0.9864264 | 0.005105735 |  |  | 10680 | 0.9042899 | 0.9670209 | 0.002705593 | 0.9067148 | 0.007865195 | 0.9067183 | 0.005022718 |  |  | 185880 | 0.9363413 | 0.9150489 | 0.005621826 | 0.9462056 | 0.006119827 | 0.9462111 | 0.009538193 |  |  | 486660 | 0.9196579 | 0.8678712 | 0.01924192 | 0.9380556 | 0.007966801 | 0.9380617 | 0.009618556 |  |  | 444460 | 0.8179875 | 0.7035679 | 0.008198835 | 0.8172095 | 0.006687042 | 0.8172056 | 0.006121615
|  |  | 34332 | 0.9959621 | 0.9994305 | 0.0003998967 | 0.9999501 | 0.07229252 | 0.9999457 | 0.07872212 |  |  | 143646 | 0.9860717 | 0.9866385 | 0.001228437 | 0.9864623 | 0.007391381 | 0.9864538 | 0.005105473 |  |  | 10740 | 0.9053689 | 0.9670209 | 0.002705593 | 0.9067442 | 0.007865794 | 0.9067476 | 0.005023133 |  |  | 186180 | 0.9346598 | 0.9150489 | 0.005621826 | 0.9463076 | 0.006116752 | 0.9463131 | 0.009534827 |  |  | 486960 | 0.9241337 | 0.8678712 | 0.01924192 | 0.9381132 | 0.007964977 | 0.9381193 | 0.009616767 |  |  | 444760 | 0.8179875 | 0.7035679 | 0.008198835 | 0.8172496 | 0.006685345 | 0.8172457 | 0.006119661
|  |  | 34452 | 0.9950662 | 0.9994305 | 0.0003998967 | 0.9999501 | 0.07229252 | 0.9999457 | 0.07872212 |  |  | 143946 | 0.9860717 | 0.9866385 | 0.001228437 | 0.9864897 | 0.007390562 | 0.9864813 | 0.005105202 |  |  | 10800 | 0.9053689 | 0.967021 | 0.002705594 | 0.9067735 | 0.007866395 | 0.9067769 | 0.005023551 |  |  | 186480 | 0.9346598 | 0.9150489 | 0.005621826 | 0.9464093 | 0.006113673 | 0.9464148 | 0.009531457 |  |  | 487260 | 0.9263717 | 0.8678712 | 0.01924192 | 0.9381708 | 0.007963154 | 0.9381769 | 0.009614979 |  |  | 445060 | 0.820163 | 0.7035679 | 0.008198835 | 0.8172896 | 0.006683651 | 0.8172856 | 0.00611771
|  |  | 34572 | 0.9968581 | 0.9994305 | 0.0003998967 | 0.9999501 | 0.07229252 | 0.9999457 | 0.07872212 |  |  | 144246 | 0.9860717 | 0.9866385 | 0.001228437 | 0.986517 | 0.007389731 | 0.9865086 | 0.005104924 |  |  | 10860 | 0.9053689 | 0.967021 | 0.002705594 | 0.9068027 | 0.007866999 | 0.9068062 | 0.00502397 |  |  | 186780 | 0.9329784 | 0.9150489 | 0.005621826 | 0.9465108 | 0.006110592 | 0.9465162 | 0.009528084 |  |  | 487560 | 0.9218958 | 0.8678712 | 0.01924192 | 0.9382283 | 0.007961332 | 0.9382343 | 0.00961319 |  |  | 445360 | 0.8158121 | 0.7035679 | 0.008198835 | 0.8173295 | 0.00668196 | 0.8173255 | 0.00611576
|  |  | 34692 | 0.9959621 | 0.9994305 | 0.0003998967 | 0.9999501 | 0.07229252 | 0.9999457 | 0.07872212 |  |  | 144546 | 0.9860717 | 0.9866385 | 0.001228437 | 0.9865443 | 0.007388888 | 0.9865358 | 0.005104638 |  |  | 10920 | 0.9053689 | 0.967021 | 0.002705594 | 0.906832 | 0.007867606 | 0.9068354 | 0.005024391 |  |  | 187080 | 0.9346598 | 0.9150489 | 0.005621826 | 0.9466119 | 0.006107508 | 0.9466174 | 0.009524708 |  |  | 487860 | 0.9241337 | 0.8678712 | 0.01924192 | 0.9382857 | 0.007959509 | 0.9382918 | 0.009611402 |  |  | 445660 | 0.8136366 | 0.7035679 | 0.008198835 | 0.8173693 | 0.00668027 | 0.8173653 | 0.006113814
|  |  | 34812 | 0.9959621 | 0.9994305 | 0.0003998967 | 0.9999501 | 0.07229252 | 0.9999457 | 0.07872212 |  |  | 144846 | 0.9860717 | 0.9866385 | 0.001228437 | 0.9865715 | 0.007388031 | 0.986563 | 0.005104345 |  |  | 10980 | 0.9053689 | 0.967021 | 0.002705594 | 0.9068613 | 0.007868215 | 0.9068647 | 0.005024814 |  |  | 187380 | 0.9329784 | 0.9150489 | 0.005621826 | 0.9467128 | 0.006104421 | 0.9467183 | 0.009521328 |  |  | 488160 | 0.9218958 | 0.8678712 | 0.01924192 | 0.9383431 | 0.007957686 | 0.9383491 | 0.009609614 |  |  | 445960 | 0.8158121 | 0.7035679 | 0.008198835 | 0.8174091 | 0.006678583 | 0.8174051 | 0.00611187
|  |  | 34932 | 0.9950662 | 0.9994305 | 0.0003998967 | 0.9999501 | 0.07229252 | 0.9999457 | 0.07872212 |  |  | 145146 | 0.9860717 | 0.9866385 | 0.001228437 | 0.9865986 | 0.007387163 | 0.9865902 | 0.005104043 |  |  | 11040 | 0.9042899 | 0.9670211 | 0.002705594 | 0.9068906 | 0.007868827 | 0.906894 | 0.005025239 |  |  | 187680 | 0.9312969 | 0.9150489 | 0.005621826 | 0.9468135 | 0.006101332 | 0.9468189 | 0.009517946 |  |  | 488460 | 0.9241337 | 0.8678712 | 0.01924192 | 0.9384004 | 0.007955864 | 0.9384064 | 0.009607825 |  |  | 446260 | 0.8158121 | 0.7035679 | 0.008198835 | 0.8174488 | 0.006676898 | 0.8174448 | 0.006109928
|  |  | 35052 | 0.9959621 | 0.9994305 | 0.0003998967 | 0.9999501 | 0.07229252 | 0.9999457 | 0.07872212 |  |  | 145446 | 0.9860717 | 0.9866385 | 0.001228437 | 0.9866256 | 0.007386281 | 0.9866172 | 0.005103734 |  |  | 11100 | 0.9042899 | 0.9670211 | 0.002705594 | 0.9069198 | 0.007869442 | 0.9069232 | 0.005025665 |  |  | 187980 | 0.9346598 | 0.9150489 | 0.005621826 | 0.9469138 | 0.00609824 | 0.9469193 | 0.009514561 |  |  | 488760 | 0.9263717 | 0.8678712 | 0.01924192 | 0.9384576 | 0.007954042 | 0.9384636 | 0.009606037 |  |  | 446560 | 0.8223384 | 0.7035679 | 0.008198835 | 0.8174884 | 0.006675215 | 0.8174844 | 0.006107988
|  |  | 35172 | 0.9959621 | 0.9994305 | 0.0003998967 | 0.9999501 | 0.07229252 | 0.9999457 | 0.07872212 |  |  | 145746 | 0.9870322 | 0.9866385 | 0.001228437 | 0.9866526 | 0.007385388 | 0.9866442 | 0.005103417 |  |  | 11160 | 0.9064479 | 0.9670211 | 0.002705594 | 0.9069491 | 0.007870059 | 0.9069525 | 0.005026094 |  |  | 188280 | 0.9380228 | 0.9150489 | 0.005621826 | 0.9470139 | 0.006095145 | 0.9470193 | 0.009511173 |  |  | 489060 | 0.9218958 | 0.8678712 | 0.01924192 | 0.9385148 | 0.00795222 | 0.9385208 | 0.009604249 |  |  | 446860 | 0.8310402 | 0.7035679 | 0.008198835 | 0.817528 | 0.006673534 | 0.817524 | 0.006106051
|  |  | 35292 | 0.9968581 | 0.9994305 | 0.0003998967 | 0.9999501 | 0.07229252 | 0.9999457 | 0.07872212 |  |  | 146046 | 0.9860717 | 0.9866385 | 0.001228437 | 0.9866795 | 0.007384482 | 0.9866711 | 0.005103093 |  |  | 11220 | 0.9053689 | 0.9670211 | 0.002705594 | 0.9069783 | 0.00787068 | 0.9069817 | 0.005026524 |  |  | 188580 | 0.9346598 | 0.9150489 | 0.005621826 | 0.9471137 | 0.006092049 | 0.9471191 | 0.009507782 |  |  | 489360 | 0.9196579 | 0.8678712 | 0.01924192 | 0.9385719 | 0.007950398 | 0.9385779 | 0.009602461 |  |  | 447160 | 0.8179875 | 0.7035679 | 0.008198835 | 0.8175675 | 0.006671856 | 0.8175635 | 0.006104117
|  |  | 35412 | 0.9968581 | 0.9994305 | 0.0003998967 | 0.9999501 | 0.07229252 | 0.9999457 | 0.07872212 |  |  | 146346 | 0.9851113 | 0.9866385 | 0.001228437 | 0.9867063 | 0.007383565 | 0.9866979 | 0.005102761 |  |  | 11280 | 0.9053689 | 0.9670211 | 0.002705594 | 0.9070075 | 0.007871303 | 0.9070109 | 0.005026957 |  |  | 188880 | 0.9346598 | 0.9150489 | 0.005621826 | 0.9472132 | 0.00608895 | 0.9472186 | 0.009504388 |  |  | 489660 | 0.9196579 | 0.8678712 | 0.01924192 | 0.9386289 | 0.007948576 | 0.9386349 | 0.009600674 |  |  | 447460 | 0.8158121 | 0.7035679 | 0.008198835 | 0.817607 | 0.006670179 | 0.8176029 | 0.006102185
|  |  | 35532 | 0.9959621 | 0.9994305 | 0.0003998967 | 0.9999501 | 0.07229252 | 0.9999457 | 0.07872212 |  |  | 146646 | 0.9870322 | 0.9866385 | 0.001228437 | 0.9867331 | 0.007382635 | 0.9867247 | 0.005102421 |  |  | 11340 | 0.9053689 | 0.9670211 | 0.002705594 | 0.9070367 | 0.007871928 | 0.9070401 | 0.005027391 |  |  | 189180 | 0.9346598 | 0.9150489 | 0.005621826 | 0.9473125 | 0.006085848 | 0.9473179 | 0.009500992 |  |  | 489960 | 0.9241337 | 0.8678712 | 0.01924192 | 0.9386859 | 0.007946755 | 0.9386919 | 0.009598886 |  |  | 447760 | 0.8179875 | 0.7035679 | 0.008198835 | 0.8176463 | 0.006668505 | 0.8176423 | 0.006100255
|  |  | 35652 | 0.9959621 | 0.9994305 | 0.0003998967 | 0.9999501 | 0.07229252 | 0.9999457 | 0.07872212 |  |  | 146946 | 0.9860717 | 0.9866385 | 0.001228437 | 0.9867598 | 0.007381693 | 0.9867513 | 0.005102074 |  |  | 11400 | 0.9053689 | 0.9670212 | 0.002705594 | 0.9070659 | 0.007872557 | 0.9070693 | 0.005027827 |  |  | 189480 | 0.9346598 | 0.9150489 | 0.005621826 | 0.9474115 | 0.006082745 | 0.9474169 | 0.009497593 |  |  | 490260 | 0.9241337 | 0.8678712 | 0.01924192 | 0.9387428 | 0.007944933 | 0.9387487 | 0.009597099 |  |  | 448060 | 0.820163 | 0.7035679 | 0.008198835 | 0.8176856 | 0.006666833 | 0.8176816 | 0.006098327
|  |  | 35772 | 0.9968581 | 0.9994305 | 0.0003998967 | 0.9999501 | 0.07229252 | 0.9999457 | 0.07872212 |  |  | 147246 | 0.9860717 | 0.9866385 | 0.001228437 | 0.9867864 | 0.00738074 | 0.986778 | 0.00510172 |  |  | 11460 | 0.9053689 | 0.9670212 | 0.002705594 | 0.9070951 | 0.007873188 | 0.9070985 | 0.005028265 |  |  | 189780 | 0.9363413 | 0.9150489 | 0.005621826 | 0.9475102 | 0.006079639 | 0.9475156 | 0.009494192 |  |  | 490560 | 0.9218958 | 0.8678712 | 0.01924192 | 0.9387996 | 0.007943112 | 0.9388056 | 0.009595311 |  |  | 448360 | 0.8245138 | 0.7035679 | 0.008198835 | 0.8177249 | 0.006665164 | 0.8177208 | 0.006096403
|  |  | 35892 | 0.9959621 | 0.9994305 | 0.0003998967 | 0.9999501 | 0.07229252 | 0.9999457 | 0.07872212 |  |  | 147546 | 0.9851113 | 0.9866385 | 0.001228437 | 0.9868129 | 0.007379775 | 0.9868045 | 0.005101359 |  |  | 11520 | 0.9064479 | 0.9670212 | 0.002705594 | 0.9071243 | 0.007873821 | 0.9071277 | 0.005028705 |  |  | 190080 | 0.9363413 | 0.9150489 | 0.005621826 | 0.9476086 | 0.006076531 | 0.947614 | 0.009490788 |  |  | 490860 | 0.9241337 | 0.8678712 | 0.01924192 | 0.9388564 | 0.007941291 | 0.9388623 | 0.009593524 |  |  | 448660 | 0.820163 | 0.7035679 | 0.008198835 | 0.8177641 | 0.006663496 | 0.81776 | 0.00609448
|  |  | 36012 | 0.9959621 | 0.9994305 | 0.0003998967 | 0.9999501 | 0.07229252 | 0.9999457 | 0.07872212 |  |  | 147846 | 0.9870322 | 0.9866385 | 0.001228437 | 0.9868394 | 0.007378798 | 0.986831 | 0.00510099 |  |  | 11580 | 0.9064479 | 0.9670212 | 0.002705594 | 0.9071535 | 0.007874457 | 0.9071569 | 0.005029146 |  |  | 190380 | 0.9346598 | 0.9150489 | 0.005621826 | 0.9477068 | 0.006073421 | 0.9477122 | 0.009487382 |  |  | 491160 | 0.9218958 | 0.8678712 | 0.01924192 | 0.9389131 | 0.007939471 | 0.938919 | 0.009591737 |  |  | 448960 | 0.8136366 | 0.7035679 | 0.008198835 | 0.8178032 | 0.006661831 | 0.8177991 | 0.00609256
|  |  | 36132 | 0.9959621 | 0.9994305 | 0.0003998967 | 0.9999501 | 0.07229252 | 0.9999457 | 0.07872212 |  |  | 148146 | 0.9860717 | 0.9866385 | 0.001228437 | 0.9868658 | 0.007377809 | 0.9868574 | 0.005100614 |  |  | 11640 | 0.9064479 | 0.9670212 | 0.002705594 | 0.9071827 | 0.007875096 | 0.9071861 | 0.00502959 |  |  | 190680 | 0.9363413 | 0.9150489 | 0.005621826 | 0.9478047 | 0.006070309 | 0.9478101 | 0.009483973 |  |  | 491460 | 0.9241337 | 0.8678712 | 0.01924192 | 0.9389697 | 0.00793765 | 0.9389757 | 0.00958995 |  |  | 449260 | 0.820163 | 0.7035679 | 0.008198835 | 0.8178422 | 0.006660168 | 0.8178381 | 0.006090642
|  |  | 36252 | 0.9959621 | 0.9994305 | 0.0003998967 | 0.9999501 | 0.07229252 | 0.9999457 | 0.07872212 |  |  | 148446 | 0.9851113 | 0.9866385 | 0.001228437 | 0.9868922 | 0.007376809 | 0.9868837 | 0.00510023 |  |  | 11700 | 0.9053689 | 0.9670212 | 0.002705594 | 0.9072118 | 0.007875738 | 0.9072152 | 0.005030035 |  |  | 190980 | 0.9346598 | 0.9150489 | 0.005621826 | 0.9479024 | 0.006067195 | 0.9479077 | 0.009480563 |  |  | 491760 | 0.9218958 | 0.8678712 | 0.01924192 | 0.9390263 | 0.00793583 | 0.9390323 | 0.009588163 |  |  | 449560 | 0.820163 | 0.7035679 | 0.008198835 | 0.8178812 | 0.006658508 | 0.8178771 | 0.006088727
|  |  | 36372 | 0.9959621 | 0.9994305 | 0.0003998967 | 0.9999501 | 0.07229252 | 0.9999457 | 0.07872212 |  |  | 148746 | 0.9860717 | 0.9866385 | 0.001228437 | 0.9869184 | 0.007375798 | 0.98691 | 0.00509984 |  |  | 11760 | 0.9064479 | 0.9670212 | 0.002705594 | 0.907241 | 0.007876382 | 0.9072444 | 0.005030482 |  |  | 191280 | 0.9363413 | 0.9150489 | 0.005621826 | 0.9479997 | 0.00606408 | 0.9480051 | 0.00947715 |  |  | 492060 | 0.9196579 | 0.8678712 | 0.01924192 | 0.9390828 | 0.00793401 | 0.9390888 | 0.009586377 |  |  | 449860 | 0.8223384 | 0.7035679 | 0.008198835 | 0.8179201 | 0.006656849 | 0.817916 | 0.006086814
|  |  | 36492 | 0.997754 | 0.9994305 | 0.0003998967 | 0.9999501 | 0.07229252 | 0.9999457 | 0.07872212 |  |  | 149046 | 0.9870322 | 0.9866385 | 0.001228437 | 0.9869446 | 0.007374775 | 0.9869362 | 0.005099443 |  |  | 11820 | 0.9064479 | 0.9670212 | 0.002705594 | 0.9072701 | 0.007877029 | 0.9072735 | 0.005030931 |  |  | 191580 | 0.9363413 | 0.9150489 | 0.005621826 | 0.9480968 | 0.006060962 | 0.9481022 | 0.009473735 |  |  | 492360 | 0.9196579 | 0.8678712 | 0.01924192 | 0.9391393 | 0.00793219 | 0.9391452 | 0.00958459 |  |  | 450160 | 0.8136366 | 0.7035679 | 0.008198835 | 0.817959 | 0.006655193 | 0.8179548 | 0.006084904
|  |  | 36612 | 0.997754 | 0.9994305 | 0.0003998967 | 0.9999501 | 0.07229252 | 0.9999457 | 0.07872212 |  |  | 149346 | 0.9860717 | 0.9866385 | 0.001228437 | 0.9869707 | 0.007373741 | 0.9869623 | 0.005099039 |  |  | 11880 | 0.9075269 | 0.9670212 | 0.002705594 | 0.9072993 | 0.007877679 | 0.9073026 | 0.005031382 |  |  | 191880 | 0.9363413 | 0.9150489 | 0.005621826 | 0.9481937 | 0.006057843 | 0.948199 | 0.009470318 |  |  | 492660 | 0.9218958 | 0.8678712 | 0.01924192 | 0.9391957 | 0.00793037 | 0.9392016 | 0.009582804 |  |  | 450460 | 0.8179875 | 0.7035679 | 0.008198835 | 0.8179978 | 0.006653539 | 0.8179936 | 0.006082996
|  |  | 36732 | 0.9959621 | 0.9994305 | 0.0003998967 | 0.9999501 | 0.07229252 | 0.9999457 | 0.07872212 |  |  | 149646 | 0.9870322 | 0.9866385 | 0.001228437 | 0.9869968 | 0.007372696 | 0.9869884 | 0.005098627 |  |  | 11940 | 0.9075269 | 0.9670212 | 0.002705594 | 0.9073284 | 0.007878331 | 0.9073317 | 0.005031834 |  |  | 192180 | 0.9346598 | 0.9150489 | 0.005621826 | 0.9482903 | 0.006054721 | 0.9482956 | 0.009466899 |  |  | 492960 | 0.9218958 | 0.8678712 | 0.01924192 | 0.939252 | 0.007928551 | 0.9392579 | 0.009581018 |  |  | 450760 | 0.8179875 | 0.7035679 | 0.008198835 | 0.8180365 | 0.006651887 | 0.8180323 | 0.006081091
|  |  | 36852 | 0.9941702 | 0.9994305 | 0.0003998967 | 0.9999501 | 0.07229252 | 0.9999457 | 0.07872212 |  |  | 149946 | 0.9879926 | 0.9866385 | 0.001228437 | 0.9870228 | 0.00737164 | 0.9870144 | 0.005098209 |  |  | 12000 | 0.9064479 | 0.9670212 | 0.002705594 | 0.9073575 | 0.007878986 | 0.9073609 | 0.005032289 |  |  | 192480 | 0.9363413 | 0.9150489 | 0.005621826 | 0.9483866 | 0.006051599 | 0.9483919 | 0.009463478 |  |  | 493260 | 0.9196579 | 0.8678712 | 0.01924192 | 0.9393082 | 0.007926732 | 0.9393141 | 0.009579232 |  |  | 451060 | 0.820163 | 0.7035679 | 0.008198835 | 0.8180752 | 0.006650237 | 0.818071 | 0.006079188
|  |  | 36972 | 0.9959621 | 0.9994305 | 0.0003998967 | 0.9999501 | 0.07229252 | 0.9999457 | 0.07872212 |  |  | 150246 | 0.9879926 | 0.9866385 | 0.001228437 | 0.9870487 | 0.007370573 | 0.9870403 | 0.005097784 |  |  | 12060 | 0.9075269 | 0.9670212 | 0.002705594 | 0.9073866 | 0.007879643 | 0.90739 | 0.005032745 |  |  | 192780 | 0.9397043 | 0.9150489 | 0.005621826 | 0.9484826 | 0.006048474 | 0.9484879283 | 0.009460055 |  |  | 493560 | 0.9196579 | 0.8678712 | 0.01924192 | 0.9393644 | 0.007924913 | 0.9393703 | 0.009577446 |  |  | 451360 | 0.8266893 | 0.7035679 | 0.008198835 | 0.8181138 | 0.00664859 | 0.8181096 | 0.006077287
|  |  | 37092 | 0.9968581 | 0.9994305 | 0.0003998967 | 0.9999501 | 0.07229252 | 0.9999457 | 0.07872212 |  |  | 150546 | 0.9870322 | 0.9866385 | 0.001228437 | 0.9870746 | 0.007369495 | 0.9870661 | 0.005097352 |  |  | 12120 | 0.9064479 | 0.9670212 | 0.002705594 | 0.9074157 | 0.007880303 | 0.907419 | 0.005033203 |  |  | 193080 | 0.9363413 | 0.9150489 | 0.005621826 | 0.9485784 | 0.006045348 | 0.9485837 | 0.009456631 |  |  | 493860 | 0.9174199 | 0.8678712 | 0.01924192 | 0.9394206 | 0.007923094 | 0.9394264 | 0.00957566 |  |  | 451660 | 0.820163 | 0.7035679 | 0.008198835 | 0.8181523 | 0.006646945 | 0.8181481 | 0.006075389
|  |  | 37212 | 0.997754 | 0.9994305 | 0.0003998967 | 0.9999501 | 0.07229252 | 0.9999457 | 0.07872212 |  |  | 150846 | 0.9860717 | 0.9866385 | 0.001228437 | 0.9871003 | 0.007368406 | 0.9870919 | 0.005096914 |  |  | 12180 | 0.9086059 | 0.9670212 | 0.002705594 | 0.9074448 | 0.007880966 | 0.9074481 | 0.005033663 |  |  | 193380 | 0.9329784 | 0.9150489 | 0.005621826 | 0.948674 | 0.006042221 | 0.9486792 | 0.009453204 |  |  | 494160 | 0.915182 | 0.8678712 | 0.01924192 | 0.9394766 | 0.007921276 | 0.9394825 | 0.009573875 |  |  | 451960 | 0.820163 | 0.7035679 | 0.008198835 | 0.8181907 | 0.006645302 | 0.8181865 | 0.006073493
|  |  | 37332 | 0.9959621 | 0.9994305 | 0.0003998967 | 0.9999501 | 0.07229252 | 0.9999457 | 0.07872212 |  |  | 151146 | 0.9860717 | 0.9866385 | 0.001228437 | 0.987126 | 0.007367307 | 0.9871176 | 0.005096469 |  |  | 12240 | 0.9086059 | 0.9670213 | 0.002705594 | 0.9074739 | 0.007881631 | 0.9074772 | 0.005034124 |  |  | 193680 | 0.9312969 | 0.9150489 | 0.005621826 | 0.9487692 | 0.006039092 | 0.9487745 | 0.009449777 |  |  | 494460 | 0.9107061 | 0.8678712 | 0.01924192 | 0.9395326 | 0.007919457 | 0.9395385 | 0.00957209 |  |  | 452260 | 0.8245138 | 0.7035679 | 0.008198835 | 0.8182291 | 0.006643661 | 0.8182249 | 0.0060716
|  |  | 37452 | 0.9959621 | 0.9994305 | 0.0003998967 | 0.9999501 | 0.07229252 | 0.9999457 | 0.07872212 |  |  | 151446 | 0.9870322 | 0.9866385 | 0.001228437 | 0.9871517 | 0.007366196 | 0.9871433 | 0.005096017 |  |  | 12300 | 0.9086059 | 0.9670213 | 0.002705594 | 0.9075029 | 0.007882299 | 0.9075063 | 0.005034588 |  |  | 193980 | 0.9346598 | 0.9150489 | 0.005621826 | 0.9488642 | 0.006035961 | 0.9488695 | 0.009446347 |  |  | 494760 | 0.9107061 | 0.8678712 | 0.01924192 | 0.9395885 | 0.007917639 | 0.9395944 | 0.009570305 |  |  | 452560 | 0.8179875 | 0.7035679 | 0.008198835 | 0.8182675 | 0.006642023 | 0.8182632 | 0.006069709
|  |  | 37572 | 0.9959621 | 0.9994305 | 0.0003998967 | 0.9999501 | 0.07229252 | 0.9999457 | 0.07872212 |  |  | 151746 | 0.9870322 | 0.9866385 | 0.001228437 | 0.9871773 | 0.007365076 | 0.9871688 | 0.005095558 |  |  | 12360 | 0.910764 | 0.9670213 | 0.002705594 | 0.907532 | 0.00788297 | 0.9075353 | 0.005035053 |  |  | 194280 | 0.9346598 | 0.9150489 | 0.005621826 | 0.948959 | 0.00603283 | 0.9489642 | 0.009442916 |  |  | 495060 | 0.912944 | 0.8678712 | 0.01924192 | 0.9396444 | 0.007915822 | 0.9396503 | 0.00956852 |  |  | 452860 | 0.8223384 | 0.7035679 | 0.008198835 | 0.8183058 | 0.006640386 | 0.8183015 | 0.00606782
|  |  | 37692 | 0.9968581 | 0.9994305 | 0.0003998967 | 0.9999501 | 0.07229252 | 0.9999457 | 0.07872212 |  |  | 152046 | 0.9870322 | 0.9866385 | 0.001228437 | 0.9872028 | 0.007363945 | 0.9871944 | 0.005095093 |  |  | 12420 | 0.9086059 | 0.9670213 | 0.002705594 | 0.907561 | 0.007883643 | 0.9075644 | 0.00503552 |  |  | 194580 | 0.9363413 | 0.9150489 | 0.005621826 | 0.9490535 | 0.006029697 | 0.9490587 | 0.009439484 |  |  | 495360 | 0.9196579 | 0.8678712 | 0.01924192 | 0.9397002 | 0.007914004 | 0.9397061 | 0.009566735 |  |  | 453160 | 0.8179875 | 0.7035679 | 0.008198835 | 0.818344 | 0.006638752 | 0.8183397 | 0.006065934
|  |  | 37812 | 0.9959621 | 0.9994305 | 0.0003998967 | 0.9999501 | 0.07229252 | 0.9999457 | 0.07872212 |  |  | 152346 | 0.9860717 | 0.9866385 | 0.001228437 | 0.9872282 | 0.007362803 | 0.9872198 | 0.005094622 |  |  | 12480 | 0.9086059 | 0.9670213 | 0.002705594 | 0.9075901 | 0.007884318 | 0.9075934 | 0.005035989 |  |  | 194880 | 0.9346598 | 0.9150489 | 0.005621826 | 0.9491477 | 0.006026563 | 0.9491529 | 0.00943605 |  |  | 495660 | 0.915182 | 0.8678712 | 0.01924192 | 0.939756 | 0.007912187 | 0.9397618 | 0.009564951 |  |  | 453460 | 0.8179875 | 0.7035679 | 0.008198835 | 0.8183821 | 0.006637121 | 0.8183778 | 0.006064051
|  |  | 37932 | 0.9968581 | 0.9994305 | 0.0003998967 | 0.9999501 | 0.07229252 | 0.9999457 | 0.07872212 |  |  | 152646 | 0.9870322 | 0.9866385 | 0.001228437 | 0.9872536 | 0.007361651 | 0.9872452 | 0.005094144 |  |  | 12540 | 0.9086059 | 0.9670213 | 0.002705594 | 0.9076191 | 0.007884996 | 0.9076224 | 0.005036459 |  |  | 195180 | 0.9363413 | 0.9150489 | 0.005621826 | 0.9492417 | 0.006023427 | 0.9492469 | 0.009432615 |  |  | 495960 | 0.9174199 | 0.8678712 | 0.01924192 | 0.9398116 | 0.00791037 | 0.9398175 | 0.009563167 |  |  | 453760 | 0.820163 | 0.7035679 | 0.008198835 | 0.8184202 | 0.006635491 | 0.8184159 | 0.00606217
|  |  | 38052 | 0.9959621 | 0.9994305 | 0.0003998967 | 0.9999501 | 0.07229252 | 0.9999457 | 0.07872212 |  |  | 152946 | 0.9870322 | 0.9866385 | 0.001228437 | 0.9872789 | 0.007360489 | 0.9872705 | 0.00509366 |  |  | 12600 | 0.910764 | 0.9670213 | 0.002705594 | 0.9076481 | 0.007885677 | 0.9076514 | 0.005036932 |  |  | 195480 | 0.9380228 | 0.9150489 | 0.005621826 | 0.9493354 | 0.006020291 | 0.9493406 | 0.009429179 |  |  | 496260 | 0.915182 | 0.8678712 | 0.01924192 | 0.9398673 | 0.007908554 | 0.9398731 | 0.009561383 |  |  | 454060 | 0.8245138 | 0.7035679 | 0.008198835 | 0.8184582 | 0.006633864 | 0.8184539 | 0.006060291
|  |  | 38172 | 0.9968581 | 0.9994305 | 0.0003998967 | 0.9999501 | 0.07229252 | 0.9999457 | 0.07872212 |  |  | 153246 | 0.9860717 | 0.9866385 | 0.001228437 | 0.9873041 | 0.007359317 | 0.9872957 | 0.005093169 |  |  | 12660 | 0.9096849 | 0.9670213 | 0.002705594 | 0.9076771 | 0.00788636 | 0.9076804 | 0.005037406 |  |  | 195780 | 0.9346598 | 0.9150489 | 0.005621826 | 0.9494289 | 0.006017153 | 0.9494341 | 0.009425742 |  |  | 496560 | 0.915182 | 0.8678712 | 0.01924192 | 0.9399228 | 0.007906737 | 0.9399286 | 0.009559599 |  |  | 454360 | 0.8245138 | 0.7035679 | 0.008198835 | 0.8184962 | 0.006632239 | 0.8184918 | 0.006058415
|  |  | 38292 | 0.9959621 | 0.9994305 | 0.0003998967 | 0.9999501 | 0.07229252 | 0.9999457 | 0.07872212 |  |  | 153546 | 0.9870322 | 0.9866385 | 0.001228437 | 0.9873293 | 0.007358135 | 0.9873209 | 0.005092672 |  |  | 12960 | 0.9096849 | 0.9670213 | 0.002705594 | 0.907822 | 0.007889815 | 0.9078253 | 0.005039803 |  |  | 196080 | 0.9329784 | 0.9150489 | 0.005621826 | 0.9495221 | 0.006014014 | 0.9495273 | 0.009422303 |  |  | 496860 | 0.915182 | 0.8678712 | 0.01924192 | 0.9399783 | 0.007904921 | 0.9399841 | 0.009557815 |  |  | 454660 | 0.820163 | 0.7035679 | 0.008198835 | 0.818534 | 0.006630616 | 0.8185297 | 0.006056541
|  |  | 38412 | 0.9950662 | 0.9994305 | 0.0003998967 | 0.9999501 | 0.07229252 | 0.9999457 | 0.07872212 |  |  | 153846 | 0.9879926 | 0.9866385 | 0.001228437 | 0.9873544 | 0.007356943 | 0.987346 | 0.005092169 |  |  | 13260 | 0.910764 | 0.9670213 | 0.002705594 | 0.9079667 | 0.007893332 | 0.90797 | 0.005042243 |  |  | 196380 | 0.9346598 | 0.9150489 | 0.005621826 | 0.949615 | 0.006010875 | 0.9496202 | 0.009418863 |  |  | 497160 | 0.9174199 | 0.8678712 | 0.01924192 | 0.9400337 | 0.007903105 | 0.9400395 | 0.009556032 |  |  | 454960 | 0.8266893 | 0.7035679 | 0.008198835 | 0.8185719 | 0.006628995 | 0.8185675 | 0.00605467
|  |  | 38532 | 0.9968581 | 0.9994305 | 0.0003998967 | 0.9999501 | 0.07229252 | 0.9999457 | 0.07872212 |  |  | 154146 | 0.9860717 | 0.9866385 | 0.001228437 | 0.9873794 | 0.007355741 | 0.987371 | 0.00509166 |  |  | 13560 | 0.911843 | 0.9670213 | 0.002705594 | 0.9081111 | 0.007896911 | 0.9081144 | 0.005044726 |  |  | 196680 | 0.9346598 | 0.9150489 | 0.005621826 | 0.9497077 | 0.006007734 | 0.9497129 | 0.009415423 |  |  | 497460 | 0.9174199 | 0.8678712 | 0.01924192 | 0.9400891 | 0.00790129 | 0.9400949 | 0.009554249 |  |  | 455260 | 0.8288647 | 0.7035679 | 0.008198835 | 0.8186096 | 0.006627377 | 0.8186053 | 0.006052801
|  |  | 38652 | 0.997754 | 0.9994305 | 0.0003998967 | 0.9999501 | 0.07229252 | 0.9999457 | 0.07872212 |  |  | 154446 | 0.9870322 | 0.9866385 | 0.001228437 | 0.9874044 | 0.007354529 | 0.987396 | 0.005091145 |  |  | 13860 | 0.911843 | 0.9670213 | 0.002705594 | 0.9082553 | 0.007900552 | 0.9082586 | 0.005047252 |  |  | 196980 | 0.9397043 | 0.9150489 | 0.005621826 | 0.9498002 | 0.006004593 | 0.9498053 | 0.009411981 |  |  | 497760 | 0.9107061 | 0.8678712 | 0.01924192 | 0.9401444 | 0.007899475 | 0.9401502 | 0.009552466 |  |  | 455560 | 0.8223384 | 0.7035679 | 0.008198835 | 0.8186473 | 0.006625761 | 0.8186429 | 0.006050934
|  |  | 38772 | 0.9968581 | 0.9994305 | 0.0003998967 | 0.9999501 | 0.07229252 | 0.9999457 | 0.07872212 |  |  | 154746 | 0.9889531 | 0.9866385 | 0.001228437 | 0.9874293 | 0.007353308 | 0.9874209 | 0.005090623 |  |  | 14160 | 0.912922 | 0.9670213 | 0.002705594 | 0.9083993 | 0.007904254 | 0.9084025 | 0.00504982 |  |  | 197280 | 0.9380228 | 0.9150489 | 0.005621826 | 0.9498924 | 0.00600145 | 0.9498975 | 0.009408539 |  |  | 498060 | 0.915182 | 0.8678712 | 0.01924192 | 0.9401996 | 0.00789766 | 0.9402054 | 0.009550684 |  |  | 455860 | 0.8158121 | 0.7035679 | 0.008198835 | 0.818685 | 0.006624147 | 0.8186806 | 0.00604907
|  |  | 38892 | 0.9959621 | 0.9994305 | 0.0003998967 | 0.9999501 | 0.07229252 | 0.9999457 | 0.07872212 |  |  | 155046 | 0.9879926 | 0.9866385 | 0.001228437 | 0.9874542 | 0.007352077 | 0.9874458 | 0.005090096 |  |  | 14460 | 0.911843 | 0.9670213 | 0.002705594 | 0.908543 | 0.007908016 | 0.9085462 | 0.00505243 |  |  | 197580 | 0.9363413 | 0.9150489 | 0.005621826 | 0.9499843 | 0.005998307 | 0.9499894 | 0.009405095 |  |  | 498360 | 0.9196579 | 0.8678712 | 0.01924192 | 0.9402548 | 0.007895845 | 0.9402606 | 0.009548901 |  |  | 456160 | 0.8310402 | 0.7035679 | 0.008198835 | 0.8187225 | 0.006622535 | 0.8187181 | 0.006047209
|  |  | 39012 | 0.9959621 | 0.9994305 | 0.0003998967 | 0.9999501 | 0.07229252 | 0.9999457 | 0.07872212 |  |  | 155346 | 0.9879926 | 0.9866385 | 0.001228437 | 0.9874789 | 0.007350836 | 0.9874705 | 0.005089562 |  |  | 14760 | 0.911843 | 0.9670213 | 0.002705594 | 0.9086865 | 0.007911836 | 0.9086897 | 0.00505508 |  |  | 197880 | 0.9363413 | 0.9150489 | 0.005621826 | 0.950076 | 0.005995163 | 0.9500811 | 0.009401651 |  |  | 498660 | 0.9196579 | 0.8678712 | 0.01924192 | 0.9403099 | 0.007894031 | 0.9403157 | 0.009547119 |  |  | 456460 | 0.8223384 | 0.7035679 | 0.008198835 | 0.81876 | 0.006620926 | 0.8187556 | 0.006045349
|  |  | 39132 | 0.9950662 | 0.9994305 | 0.0003998967 | 0.9999501 | 0.07229252 | 0.9999457 | 0.07872212 |  |  | 155646 | 0.9879926 | 0.9866385 | 0.001228437 | 0.9875036 | 0.007349586 | 0.9874952 | 0.005089023 |  |  | 15060 | 0.911843 | 0.9670213 | 0.002705594 | 0.9088298 | 0.007915715 | 0.908833 | 0.00505777 |  |  | 198180 | 0.9329784 | 0.9150489 | 0.005621826 | 0.9501674 | 0.005992019 | 0.9501726 | 0.009398207 |  |  | 498960 | 0.915182 | 0.8678712 | 0.01924192 | 0.9403649 | 0.007892217 | 0.9403707 | 0.009545337 |  |  | 456760 | 0.8245138 | 0.7035679 | 0.008198835 | 0.8187975 | 0.006619319 | 0.8187931 | 0.006043493
|  |  | 39252 | 0.9950662 | 0.9994305 | 0.0003998967 | 0.9999501 | 0.07229252 | 0.9999457 | 0.07872212 |  |  | 155946 | 0.9879926 | 0.9866385 | 0.001228437 | 0.9875283 | 0.007348326 | 0.9875199 | 0.005088477 |  |  | 15360 | 0.914001 | 0.9670213 | 0.002705594 | 0.9089728 | 0.007919652 | 0.908976 | 0.005060501 |  |  | 198480 | 0.9380228 | 0.9150489 | 0.005621826 | 0.9502586 | 0.005988874 | 0.9502637 | 0.009394761 |  |  | 499260 | 0.912944 | 0.8678712 | 0.01924192 | 0.9404199 | 0.007890403 | 0.9404257 | 0.009543556 |  |  | 457060 | 0.820163 | 0.7035679 | 0.008198835 | 0.8188349 | 0.006617714 | 0.8188304 | 0.006041638
|  |  | 39372 | 0.9968581 | 0.9994305 | 0.0003998967 | 0.9999501 | 0.07229252 | 0.9999457 | 0.07872212 |  |  | 156246 | 0.9870322 | 0.9866385 | 0.001228437 | 0.9875529 | 0.007347057 | 0.9875445 | 0.005087926 |  |  | 15660 | 0.91508 | 0.9670213 | 0.002705594 | 0.9091156 | 0.007923646 | 0.9091188 | 0.005063271 |  |  | 198780 | 0.9346598 | 0.9150489 | 0.005621826 | 0.9503496 | 0.005985728 | 0.9503547 | 0.009391315 |  |  | 499560 | 0.915182 | 0.8678712 | 0.01924192 | 0.9404749 | 0.007888589 | 0.9404806 | 0.009541775 |  |  | 457360 | 0.8223384 | 0.7035679 | 0.008198835 | 0.8188722 | 0.006616111 | 0.8188677 | 0.006039787
|  |  | 39492 | 0.9968581 | 0.9994305 | 0.0003998967 | 0.9999501 | 0.07229252 | 0.9999457 | 0.07872212 |  |  | 156546 | 0.9879926 | 0.9866385 | 0.001228437 | 0.9875774 | 0.007345779 | 0.987569 | 0.005087369 |  |  | 15960 | 0.914001 | 0.9670213 | 0.002705594 | 0.9092582 | 0.007927696 | 0.9092613 | 0.005066079 |  |  | 199080 | 0.9363413 | 0.9150489 | 0.005621826 | 0.9504403 | 0.005982582 | 0.9504453 | 0.009387869 |  |  | 499860 | 0.9196579 | 0.8678712 | 0.01924192 | 0.9405297 | 0.007886776 | 0.9405354 | 0.009539993 |  |  | 457660 | 0.8288647 | 0.7035679 | 0.008198835 | 0.8189095 | 0.006614511 | 0.818905 | 0.006037937
|  |  | 39612 | 0.9968581 | 0.9994305 | 0.0003998967 | 0.9999501 | 0.07229252 | 0.9999457 | 0.07872212 |  |  | 156846 | 0.9870322 | 0.9866385 | 0.001228437 | 0.9876018 | 0.007344492 | 0.9875934 | 0.005086806 |  |  | 16260 | 0.916159 | 0.9670213 | 0.002705594 | 0.9094006 | 0.007931802 | 0.9094037 | 0.005068927 |  |  | 199380 | 0.9346598 | 0.9150489 | 0.005621826 | 0.9505307 | 0.005979435 | 0.9505358 | 0.009384422 |  |  | 500160 | 0.9107061 | 0.8678712 | 0.01924192 | 0.9405845 | 0.007884963 | 0.9405902 | 0.009538213 |  |  | 457960 | 0.8288647 | 0.7035679 | 0.008198835 | 0.8189466 | 0.006612913 | 0.8189422 | 0.00603609
|  |  | 39732 | 0.9959621 | 0.9994305 | 0.0003998967 | 0.9999501 | 0.07229252 | 0.9999457 | 0.07872212 |  |  | 157146 | 0.9870322 | 0.9866385 | 0.001228437 | 0.9876262 | 0.007343195 | 0.9876178 | 0.005086238 |  |  | 16560 | 0.912922 | 0.9670213 | 0.002705594 | 0.9095427 | 0.007935962 | 0.9095458 | 0.005071811 |  |  | 199680 | 0.9346598 | 0.9150489 | 0.005621826 | 0.9506209 | 0.005976288 | 0.950626 | 0.009380974 |  |  | 500460 | 0.9174199 | 0.8678712 | 0.01924192 | 0.9406392 | 0.007883151 | 0.9406449 | 0.009536432 |  |  | 458260 | 0.820163 | 0.7035679 | 0.008198835 | 0.8189838 | 0.006611317 | 0.8189793 | 0.006034246
|  |  | 39852 | 0.9968581 | 0.9994305 | 0.0003998967 | 0.9999501 | 0.07229252 | 0.9999457 | 0.07872212 |  |  | 157446 | 0.9879926 | 0.9866385 | 0.001228437 | 0.9876505 | 0.00734189 | 0.9876421 | 0.005085664 |  |  | 16860 | 0.91508 | 0.9670213 | 0.002705594 | 0.9096846 | 0.007940177 | 0.9096876 | 0.005074734 |  |  | 199980 | 0.9380228 | 0.9150489 | 0.005621826 | 0.9507109 | 0.00597314 | 0.9507159 | 0.009377527 |  |  | 500760 | 0.912944 | 0.8678712 | 0.01924192 | 0.9406939 | 0.007881339 | 0.9406996 | 0.009534652 |  |  | 458560 | 0.8223384 | 0.7035679 | 0.008198835 | 0.8190209 | 0.006609723 | 0.8190164 | 0.006032404
|  |  | 39972 | 0.997754 | 0.9994305 | 0.0003998967 | 0.9999501 | 0.07229252 | 0.9999457 | 0.07872212 |  |  | 157746 | 0.9879926 | 0.9866385 | 0.001228437 | 0.9876748 | 0.007340575 | 0.9876664 | 0.005085084 |  |  | 17160 | 0.9172381 | 0.9670213 | 0.002705594 | 0.9098262 | 0.007944444 | 0.9098293 | 0.005077693 |  |  | 200280 | 0.9397043 | 0.9150489 | 0.005621826 | 0.9508006 | 0.005969992 | 0.9508056 | 0.009374079 |  |  | 501060 | 0.915182 | 0.8678712 | 0.01924192 | 0.9407485 | 0.007879527 | 0.9407542 | 0.009532872 |  |  | 458860 | 0.8179875 | 0.7035679 | 0.008198835 | 0.8190579 | 0.006608131 | 0.8190533 | 0.006030564
|  |  | 40092 | 0.997754 | 0.9994305 | 0.0003998967 | 0.9999501 | 0.07229252 | 0.9999457 | 0.07872212 |  |  | 158046 | 0.9870322 | 0.9866385 | 0.001228437 | 0.987699 | 0.007339252 | 0.9876906 | 0.005084499 |  |  | 17460 | 0.91508 | 0.9670213 | 0.002705594 | 0.9099676 | 0.007948765 | 0.9099707 | 0.005080688 |  |  | 200580 | 0.9363413 | 0.9150489 | 0.005621826 | 0.95089 | 0.005966844 | 0.9508951 | 0.009370631 |  |  | 501360 | 0.9084681 | 0.8678712 | 0.01924192 | 0.9408031 | 0.007877715 | 0.9408087 | 0.009531092 |  |  | 459160 | 0.820163 | 0.7035679 | 0.008198835 | 0.8190948 | 0.006606542 | 0.8190903 | 0.006028727
|  |  | 40212 | 0.9959621 | 0.9994305 | 0.0003998967 | 0.9999501 | 0.07229252 | 0.9999457 | 0.07872212 |  |  | 158346 | 0.9870322 | 0.9866385 | 0.001228437 | 0.9877231 | 0.00733792 | 0.9877147 | 0.005083908 |  |  | 17760 | 0.9183171 | 0.9670213 | 0.002705594 | 0.9101088 | 0.007953137 | 0.9101119 | 0.00508372 |  |  | 200880 | 0.9380228 | 0.9150489 | 0.005621826 | 0.9509793 | 0.005963696 | 0.9509843 | 0.009367182 |  |  | 501660 | 0.912944 | 0.8678712 | 0.01924192 | 0.9408575 | 0.007875904 | 0.9408632 | 0.009529313 |  |  | 459460 | 0.820163 | 0.7035679 | 0.008198835 | 0.8191317 | 0.006604955 | 0.8191272 | 0.006026893
|  |  | 40332 | 0.9959621 | 0.9994305 | 0.0003998967 | 0.9999501 | 0.07229252 | 0.9999457 | 0.07872212 |  |  | 158646 | 0.9870322 | 0.9866385 | 0.001228437 | 0.9877471 | 0.00733658 | 0.9877388 | 0.005083312 |  |  | 18060 | 0.9183171 | 0.9670213 | 0.002705594 | 0.9102498 | 0.007957561 | 0.9102528 | 0.005086786 |  |  | 201180 | 0.9380228 | 0.9150489 | 0.005621826 | 0.9510682 | 0.005960547 | 0.9510732 | 0.009363734 |  |  | 501960 | 0.9174199 | 0.8678712 | 0.01924192 | 0.940912 | 0.007874093 | 0.9409176 | 0.009527534 |  |  | 459760 | 0.8223384 | 0.7035679 | 0.008198835 | 0.8191685 | 0.00660337 | 0.819164 | 0.00602506
|  |  | 40452 | 0.9959621 | 0.9994305 | 0.0003998967 | 0.9999501 | 0.07229252 | 0.9999457 | 0.07872212 |  |  | 158946 | 0.9870322 | 0.9866385 | 0.001228437 | 0.9877711 | 0.00733523 | 0.9877628 | 0.00508271 |  |  | 18360 | 0.9183171 | 0.9670213 | 0.002705594 | 0.9103906 | 0.007962036 | 0.9103936 | 0.005089888 |  |  | 201480 | 0.9380228 | 0.9150489 | 0.005621826 | 0.951157 | 0.005957398 | 0.951162 | 0.009360285 |  |  | 502260 | 0.915182 | 0.8678712 | 0.01924192 | 0.9409663 | 0.007872283 | 0.940972 | 0.009525755 |  |  | 460060 | 0.8223384 | 0.7035679 | 0.008198835 | 0.8192053 | 0.006601788 | 0.8192007 | 0.006023231
|  |  | 40572 | 0.997754 | 0.9994305 | 0.0003998967 | 0.9999501 | 0.07229252 | 0.9999457 | 0.07872212 |  |  | 159246 | 0.9879926 | 0.9866385 | 0.001228437 | 0.9877951 | 0.007333872 | 0.9877867 | 0.005082103 |  |  | 18660 | 0.9183171 | 0.9670213 | 0.002705594 | 0.9105311 | 0.00796656 | 0.9105341 | 0.005093024 |  |  | 201780 | 0.9363413 | 0.9150489 | 0.005621826 | 0.9512455 | 0.005954249 | 0.9512504 | 0.009356836 |  |  | 502560 | 0.915182 | 0.8678712 | 0.01924192 | 0.9410206 | 0.007870473 | 0.9410263 | 0.009523977 |  |  | 460360 | 0.8245138 | 0.7035679 | 0.008198835 | 0.819242 | 0.006600208 | 0.8192374 | 0.006021403
|  |  | 40692 | 0.997754 | 0.9994305 | 0.0003998967 | 0.9999501 | 0.07229252 | 0.9999457 | 0.07872212 |  |  | 159546 | 0.9879926 | 0.9866385 | 0.001228437 | 0.9878189 | 0.007332506 | 0.9878106 | 0.005081491 |  |  | 18960 | 0.9193961 | 0.9670213 | 0.002705594 | 0.9106714 | 0.007971133 | 0.9106743 | 0.005096194 |  |  | 202080 | 0.9380228 | 0.9150489 | 0.005621826 | 0.9513337 | 0.0059511 | 0.9513387 | 0.009353388 |  |  | 502860 | 0.915182 | 0.8678712 | 0.01924192 | 0.9410748 | 0.007868663 | 0.9410805 | 0.009522198 |  |  | 460660 | 0.820163 | 0.7035679 | 0.008198835 | 0.8192786 | 0.00659863 | 0.819274 | 0.006019579
|  |  | 40812 | 0.9959621 | 0.9994305 | 0.0003998967 | 0.9999501 | 0.07229252 | 0.9999457 | 0.07872212 |  |  | 159846 | 0.9889531 | 0.9866385 | 0.001228437 | 0.9878427 | 0.007331131 | 0.9878344 | 0.005080874 |  |  | 19260 | 0.9204751 | 0.9670213 | 0.002705594 | 0.9108114 | 0.007975755 | 0.9108144 | 0.005099397 |  |  | 202380 | 0.9413858 | 0.9150489 | 0.005621826 | 0.9514217 | 0.005947951 | 0.9514267 | 0.009349939 |  |  | 503160 | 0.9196579 | 0.8678712 | 0.01924192 | 0.941129 | 0.007866853 | 0.9411347 | 0.009520421 |  |  | 460960 | 0.8158121 | 0.7035679 | 0.008198835 | 0.8193152 | 0.006597054 | 0.8193106 | 0.006017756
|  |  | 40932 | 0.9959621 | 0.9994305 | 0.0003998967 | 0.9999501 | 0.07229252 | 0.9999457 | 0.07872212 |  |  | 160146 | 0.9870322 | 0.9866385 | 0.001228437 | 0.9878665 | 0.007329748 | 0.9878581 | 0.005080251 |  |  | 19560 | 0.9172381 | 0.9670213 | 0.002705594 | 0.9109513 | 0.007980425 | 0.9109542 | 0.005102634 |  |  | 202680 | 0.9380228 | 0.9150489 | 0.005621826 | 0.9515095 | 0.005944802 | 0.9515144 | 0.009346491 |  |  | 503460 | 0.9174199 | 0.8678712 | 0.01924192 | 0.9411831 | 0.007865044 | 0.9411888 | 0.009518643 |  |  | 461260 | 0.820163 | 0.7035679 | 0.008198835 | 0.8193517 | 0.00659548 | 0.8193471 | 0.006015936
|  |  | 41052 | 0.997754 | 0.9994305 | 0.0003998967 | 0.9999501 | 0.07229252 | 0.9999457 | 0.07872212 |  |  | 160446 | 0.9899135 | 0.9866385 | 0.001228437 | 0.9878902 | 0.007328357 | 0.9878818 | 0.005079623 |  |  | 19860 | 0.9193961 | 0.9670213 | 0.002705594 | 0.9110909 | 0.007985142 | 0.9110938 | 0.005105902 |  |  | 202980 | 0.9380228 | 0.9150489 | 0.005621826 | 0.951597 | 0.005941653 | 0.9516019 | 0.009343043 |  |  | 503760 | 0.912944 | 0.8678712 | 0.01924192 | 0.9412372 | 0.007863236 | 0.9412428 | 0.009516866 |  |  | 461560 | 0.8223384 | 0.7035679 | 0.008198835 | 0.8193882 | 0.006593909 | 0.8193835 | 0.006014119
|  |  | 41172 | 0.9950662 | 0.9994305 | 0.0003998967 | 0.9999501 | 0.07229252 | 0.9999457 | 0.07872212 |  |  | 160746 | 0.9879926 | 0.9866385 | 0.001228437 | 0.9879138 | 0.007326958 | 0.9879054 | 0.005078989 |  |  | 20160 | 0.9193961 | 0.9670213 | 0.002705594 | 0.9112302 | 0.007989906 | 0.9112331 | 0.005109203 |  |  | 203280 | 0.9397043 | 0.9150489 | 0.005621826 | 0.9516843 | 0.005938505 | 0.9516892 | 0.009339595 |  |  | 504060 | 0.915182 | 0.8678712 | 0.01924192 | 0.9412912 | 0.007861427 | 0.9412968 | 0.009515089 |  |  | 461860 | 0.8310402 | 0.7035679 | 0.008198835 | 0.8194246 | 0.00659234 | 0.8194199 | 0.006012304
|  |  | 41292 | 0.9968581 | 0.9994305 | 0.0003998967 | 0.9999501 | 0.07229252 | 0.9999457 | 0.07872212 |  |  | 161046 | 0.9889531 | 0.9866385 | 0.001228437 | 0.9879373 | 0.00732555 | 0.987929 | 0.005078351 |  |  | 20460 | 0.9204751 | 0.9670213 | 0.002705594 | 0.9113694 | 0.007994716 | 0.9113723 | 0.005112536 |  |  | 203580 | 0.9397043 | 0.9150489 | 0.005621826 | 0.9517713 | 0.005935356 | 0.9517762 | 0.009336148 |  |  | 504360 | 0.912944 | 0.8678712 | 0.01924192 | 0.9413451 | 0.007859619 | 0.9413507 | 0.009513312 |  |  | 462160 | 0.8266893 | 0.7035679 | 0.008198835 | 0.8194609 | 0.006590773 | 0.8194563 | 0.006010491
|  |  | 41412 | 0.997754 | 0.9994305 | 0.0003998967 | 0.9999501 | 0.07229252 | 0.9999457 | 0.07872212 |  |  | 161346 | 0.9879926 | 0.9866385 | 0.001228437 | 0.9879608 | 0.007324134 | 0.9879525 | 0.005077708 |  |  | 20760 | 0.9226331 | 0.9670213 | 0.002705594 | 0.9115083 | 0.00799957 | 0.9115112 | 0.0051159 |  |  | 203880 | 0.9397043 | 0.9150489 | 0.005621826 | 0.9518581 | 0.005932208 | 0.951863 | 0.0093327 |  |  | 504660 | 0.9107061 | 0.8678712 | 0.01924192 | 0.9413989 | 0.007857812 | 0.9414045 | 0.009511536 |  |  | 462460 | 0.8223384 | 0.7035679 | 0.008198835 | 0.8194972 | 0.006589209 | 0.8194925 | 0.006008681
|  |  | 41532 | 0.9959621 | 0.9994305 | 0.0003998967 | 0.9999501 | 0.07229252 | 0.9999457 | 0.07872212 |  |  | 161646 | 0.9889531 | 0.9866385 | 0.001228437 | 0.9879842 | 0.007322711 | 0.9879759 | 0.005077059 |  |  | 21060 | 0.9215541 | 0.9670213 | 0.002705594 | 0.911647 | 0.00800447 | 0.9116499 | 0.005119294 |  |  | 204180 | 0.9397043 | 0.9150489 | 0.005621826 | 0.9519447 | 0.005929059 | 0.9519496 | 0.009329254 |  |  | 504960 | 0.9062302 | 0.8678712 | 0.01924192 | 0.9414527 | 0.007856004 | 0.9414583 | 0.00950976 |  |  | 462760 | 0.8245138 | 0.7035679 | 0.008198835 | 0.8195334 | 0.006587646 | 0.8195287 | 0.006006873
|  |  | 41652 | 0.9968581 | 0.9994305 | 0.0003998967 | 0.9999501 | 0.07229252 | 0.9999457 | 0.07872212 |  |  | 161946 | 0.9870322 | 0.9866385 | 0.001228437 | 0.9880076 | 0.007321279 | 0.9879993 | 0.005076406 |  |  | 21360 | 0.9226331 | 0.9670213 | 0.002705594 | 0.9117855 | 0.008009413 | 0.9117884 | 0.005122719 |  |  | 204480 | 0.9397043 | 0.9150489 | 0.005621826 | 0.9520311 | 0.005925912 | 0.9520359 | 0.009325807 |  |  | 505260 | 0.915182 | 0.8678712 | 0.01924192 | 0.9415065 | 0.007854198 | 0.9415121 | 0.009507985 |  |  | 463060 | 0.820163 | 0.7035679 | 0.008198835 | 0.8195695 | 0.006586086 | 0.8195649 | 0.006005068
|  |  | 41772 | 0.9968581 | 0.9994305 | 0.0003998967 | 0.9999501 | 0.07229252 | 0.9999457 | 0.07872212 |  |  | 162246 | 0.9870322 | 0.9866385 | 0.001228437 | 0.9880309 | 0.00731984 | 0.9880226 | 0.005075748 |  |  | 21660 | 0.9226331 | 0.9670213 | 0.002705594 | 0.9119238 | 0.0080144 | 0.9119266 | 0.005126173 |  |  | 204780 | 0.9380228 | 0.9150489 | 0.005621826 | 0.9521172 | 0.005922764 | 0.952122 | 0.009322362 |  |  | 505560 | 0.9084681 | 0.8678712 | 0.01924192 | 0.9415602 | 0.007852391 | 0.9415657 | 0.009506209 |  |  | 463360 | 0.8266893 | 0.7035679 | 0.008198835 | 0.8196056 | 0.006584529 | 0.8196009 | 0.006003265
|  |  | 41892 | 0.9968581 | 0.9994305 | 0.0003998967 | 0.9999501 | 0.07229252 | 0.9999457 | 0.07872212 |  |  | 162546 | 0.9879926 | 0.9866385 | 0.001228437 | 0.9880542 | 0.007318393 | 0.9880458 | 0.005075085 |  |  | 21960 | 0.9226331 | 0.9670213 | 0.002705594 | 0.9120618 | 0.008019429 | 0.9120646 | 0.005129657 |  |  | 205080 | 0.9380228 | 0.9150489 | 0.005621826 | 0.952203 | 0.005919617 | 0.9522079 | 0.009318917 |  |  | 505860 | 0.9084681 | 0.8678712 | 0.01924192 | 0.9416138 | 0.007850585 | 0.9416193 | 0.009504434 |  |  | 463660 | 0.8266893 | 0.7035679 | 0.008198835 | 0.8196417 | 0.006582973 | 0.8196369 | 0.006001465
|  |  | 42012 | 0.9959621 | 0.9994305 | 0.0003998967 | 0.9999501 | 0.07229252 | 0.9999457 | 0.07872212 |  |  | 162846 | 0.9860717 | 0.9866385 | 0.001228437 | 0.9880773 | 0.007316939 | 0.988069 | 0.005074417 |  |  | 22260 | 0.9226331 | 0.9670213 | 0.002705594 | 0.9121996 | 0.0080245 | 0.9122024 | 0.005133169 |  |  | 205380 | 0.9397043 | 0.9150489 | 0.005621826 | 0.9522887 | 0.00591647 | 0.9522935 | 0.009315472 |  |  | 506160 | 0.912944 | 0.8678712 | 0.01924192 | 0.9416673 | 0.007848779 | 0.9416729 | 0.00950266 |  |  | 463960 | 0.8223384 | 0.7035679 | 0.008198835 | 0.8196776 | 0.00658142 | 0.8196729 | 0.005999667
|  |  | 42132 | 0.997754 | 0.9994305 | 0.0003998967 | 0.9999501 | 0.07229252 | 0.9999457 | 0.07872212 |  |  | 163146 | 0.9879926 | 0.9866385 | 0.001228437 | 0.9881005 | 0.007315476 | 0.9880921 | 0.005073744 |  |  | 22560 | 0.9226331 | 0.9670213 | 0.002705594 | 0.9123372 | 0.008029613 | 0.91234 | 0.00513671 |  |  | 205680 | 0.9413858 | 0.9150489 | 0.005621826 | 0.9523741 | 0.005913324 | 0.9523789 | 0.009312028 |  |  | 506460 | 0.9062302 | 0.8678712 | 0.01924192 | 0.9417208 | 0.007846974 | 0.9417264 | 0.009500886 |  |  | 464260 | 0.8288647 | 0.7035679 | 0.008198835 | 0.8197135 | 0.006579869 | 0.8197088 | 0.005997872
|  |  | 42252 | 0.9968581 | 0.9994305 | 0.0003998967 | 0.9999501 | 0.07229252 | 0.9999457 | 0.07872212 |  |  | 163446 | 0.9879926 | 0.9866385 | 0.001228437 | 0.9881235 | 0.007314007 | 0.9881152 | 0.005073066 |  |  | 22860 | 0.9247912 | 0.9670213 | 0.002705594 | 0.9124746 | 0.008034766 | 0.9124773 | 0.00514028 |  |  | 205980 | 0.9363413 | 0.9150489 | 0.005621826 | 0.9524592 | 0.005910178 | 0.9524641 | 0.009308585 |  |  | 506760 | 0.9084681 | 0.8678712 | 0.01924192 | 0.9417743 | 0.007845169 | 0.9417798 | 0.009499112 |  |  | 464560 | 0.8158121 | 0.7035679 | 0.008198835 | 0.8197494 | 0.00657832 | 0.8197446 | 0.005996079
|  |  | 42372 | 0.997754 | 0.9994305 | 0.0003998967 | 0.9999501 | 0.07229252 | 0.9999457 | 0.07872212 |  |  | 163746 | 0.9879926 | 0.9866385 | 0.001228437 | 0.9881465 | 0.007312529 | 0.9881382 | 0.005072384 |  |  | 23160 | 0.9247912 | 0.9670213 | 0.002705594 | 0.9126117 | 0.00803996 | 0.9126145 | 0.005143876 |  |  | 206280 | 0.9397043 | 0.9150489 | 0.005621826 | 0.9525442 | 0.005907033 | 0.952549 | 0.009305143 |  |  | 507060 | 0.9107061 | 0.8678712 | 0.01924192 | 0.9418276 | 0.007843364 | 0.9418332 | 0.009497338 |  |  | 464860 | 0.8288647 | 0.7035679 | 0.008198835 | 0.8197852 | 0.006576773 | 0.8197804 | 0.005994289
|  |  | 42492 | 0.9959621 | 0.9994305 | 0.0003998967 | 0.9999501 | 0.07229252 | 0.9999457 | 0.07872212 |  |  | 164046 | 0.9879926 | 0.9866385 | 0.001228437 | 0.9881694 | 0.007311045 | 0.9881611 | 0.005071697 |  |  | 23460 | 0.9237122 | 0.9670213 | 0.002705594 | 0.9127486 | 0.008045193 | 0.9127514 | 0.0051475 |  |  | 206580 | 0.9430672 | 0.9150489 | 0.005621826 | 0.9526289 | 0.005903888 | 0.9526337 | 0.009301701 |  |  | 507360 | 0.912944 | 0.8678712 | 0.01924192 | 0.9418809 | 0.00784156 | 0.9418865 | 0.009495565 |  |  | 465160 | 0.8266893 | 0.7035679 | 0.008198835 | 0.8198209 | 0.006575229 | 0.8198161 | 0.005992501
|  |  | 42612 | 0.9959621 | 0.9994305 | 0.0003998967 | 0.9999501 | 0.07229252 | 0.9999457 | 0.07872212 |  |  | 164346 | 0.9879926 | 0.9866385 | 0.001228437 | 0.9881923 | 0.007309553 | 0.988184 | 0.005071006 |  |  | 23760 | 0.9237122 | 0.9670213 | 0.002705594 | 0.9128853 | 0.008050465 | 0.9128881 | 0.005151151 |  |  | 206880 | 0.9413858 | 0.9150489 | 0.005621826 | 0.9527133 | 0.005900744 | 0.9527181 | 0.00929826 |  |  | 507660 | 0.912944 | 0.8678712 | 0.01924192 | 0.9419342 | 0.007839756 | 0.9419397 | 0.009493792 |  |  | 465460 | 0.8245138 | 0.7035679 | 0.008198835 | 0.8198566 | 0.006573687 | 0.8198518 | 0.005990715
|  |  | 42732 | 0.9968581 | 0.9994305 | 0.0003998967 | 0.9999501 | 0.07229252 | 0.9999457 | 0.07872212 |  |  | 164646 | 0.9879926 | 0.9866385 | 0.001228437 | 0.9882151 | 0.007308054 | 0.9882068 | 0.00507031 |  |  | 24060 | 0.9237122 | 0.9670213 | 0.002705594 | 0.9130218 | 0.008055776 | 0.9130245 | 0.005154828 |  |  | 207180 | 0.9397043 | 0.9150489 | 0.005621826 | 0.9527976 | 0.005897601 | 0.9528023 | 0.009294821 |  |  | 507960 | 0.9107061 | 0.8678712 | 0.01924192 | 0.9419874 | 0.007837953 | 0.9419929 | 0.00949202 |  |  | 465760 | 0.8266893 | 0.7035679 | 0.008198835 | 0.8198922 | 0.006572147 | 0.8198874 | 0.005988932
|  |  | 42852 | 0.9959621 | 0.9994305 | 0.0003998967 | 0.9999501 | 0.07229252 | 0.9999457 | 0.07872212 |  |  | 164946 | 0.9879926 | 0.9866385 | 0.001228437 | 0.9882379 | 0.007306548 | 0.9882296 | 0.005069609 |  |  | 24360 | 0.9247912 | 0.9670213 | 0.002705594 | 0.9131581 | 0.008061124 | 0.9131608 | 0.00515853 |  |  | 207480 | 0.9380228 | 0.9150489 | 0.005621826 | 0.9528816 | 0.005894458 | 0.9528863 | 0.009291382 |  |  | 508260 | 0.9107061 | 0.8678712 | 0.01924192 | 0.9420405 | 0.00783615 | 0.942046 | 0.009490248 |  |  | 466060 | 0.8310402 | 0.7035679 | 0.008198835 | 0.8199277 | 0.006570609 | 0.8199229 | 0.005987151
|  |  | 42972 | 0.9959621 | 0.9994305 | 0.0003998967 | 0.9999501 | 0.07229252 | 0.9999457 | 0.07872212 |  |  | 165246 | 0.9889531 | 0.9866385 | 0.001228437 | 0.9882606 | 0.007305034 | 0.9882523 | 0.005068904 |  |  | 24660 | 0.9258702 | 0.9670213 | 0.002705594 | 0.9132941 | 0.00806651 | 0.9132968 | 0.005162259 |  |  | 207780 | 0.9413858 | 0.9150489 | 0.005621826 | 0.9529654 | 0.005891316 | 0.9529701 | 0.009287944 |  |  | 508560 | 0.9107061 | 0.8678712 | 0.01924192 | 0.9420936 | 0.007834348 | 0.9420991 | 0.009488476 |  |  | 466360 | 0.8245138 | 0.7035679 | 0.008198835 | 0.8199632 | 0.006569074 | 0.8199584 | 0.005985373
|  |  | 43092 | 0.997754 | 0.9994305 | 0.0003998967 | 0.9999501 | 0.07229252 | 0.9999457 | 0.07872212 |  |  | 165546 | 0.9870322 | 0.9866385 | 0.001228437 | 0.9882832 | 0.007303514 | 0.9882749 | 0.005068194 |  |  | 24960 | 0.9269492 | 0.9670213 | 0.002705594 | 0.9134299 | 0.008071932 | 0.9134326 | 0.005166012 |  |  | 208080 | 0.9397043 | 0.9150489 | 0.005621826 | 0.9530489 | 0.005888175 | 0.9530537 | 0.009284507 |  |  | 508860 | 0.912944 | 0.8678712 | 0.01924192 | 0.9421466 | 0.007832546 | 0.9421521 | 0.009486705 |  |  | 466660 | 0.820163 | 0.7035679 | 0.008198835 | 0.8199987 | 0.006567541 | 0.8199938 | 0.005983597
|  |  | 43212 | 0.9968581 | 0.9994305 | 0.0003998967 | 0.9999501 | 0.07229252 | 0.9999457 | 0.07872212 |  |  | 165846 | 0.9879926 | 0.9866385 | 0.001228437 | 0.9883058 | 0.007301986 | 0.9882975 | 0.00506748 |  |  | 25260 | 0.9269492 | 0.9670213 | 0.002705594 | 0.9135655 | 0.00807739 | 0.9135682 | 0.00516979 |  |  | 208380 | 0.9397043 | 0.9150489 | 0.005621826 | 0.9531322 | 0.005885035 | 0.953137 | 0.009281072 |  |  | 509160 | 0.9107061 | 0.8678712 | 0.01924192 | 0.9421995 | 0.007830744 | 0.942205 | 0.009484934 |  |  | 466960 | 0.8288647 | 0.7035679 | 0.008198835 | 0.820034 | 0.00656601 | 0.8200292 | 0.005981824
|  |  | 43332 | 0.9968581 | 0.9994305 | 0.0003998967 | 0.9999501 | 0.07229252 | 0.9999457 | 0.07872212 |  |  | 166146 | 0.9860717 | 0.9866385 | 0.001228437 | 0.9883283 | 0.007300452 | 0.98832 | 0.005066762 |  |  | 25560 | 0.9291072 | 0.9670213 | 0.002705594 | 0.9137009 | 0.008082883 | 0.9137035 | 0.005173593 |  |  | 208680 | 0.9413858 | 0.9150489 | 0.005621826 | 0.9532153 | 0.005881896 | 0.9532201 | 0.009277638 |  |  | 509460 | 0.912944 | 0.8678712 | 0.01924192 | 0.9422524 | 0.007828943 | 0.9422579 | 0.009483164 |  |  | 467260 | 0.820163 | 0.7035679 | 0.008198835 | 0.8200694 | 0.006564482 | 0.8200645 | 0.005980053
|  |  | 43452 | 0.9959621 | 0.9994305 | 0.0003998967 | 0.9999501 | 0.07229252 | 0.9999457 | 0.07872212 |  |  | 166446 | 0.9879926 | 0.9866385 | 0.001228437 | 0.9883507 | 0.007298911 | 0.9883425 | 0.005066039 |  |  | 25860 | 0.9280282 | 0.9670213 | 0.002705594 | 0.9138361 | 0.008088412 | 0.9138387 | 0.005177419 |  |  | 208980 | 0.9430672 | 0.9150489 | 0.005621826 | 0.9532982 | 0.005878757 | 0.9533029 | 0.009274204 |  |  | 509760 | 0.912944 | 0.8678712 | 0.01924192 | 0.9423052 | 0.007827142 | 0.9423107 | 0.009481394 |  |  | 467560 | 0.820163 | 0.7035679 | 0.008198835 | 0.8201046 | 0.006562955 | 0.8200997 | 0.005978285
|  |  | 43572 | 0.9968581 | 0.9994305 | 0.0003998967 | 0.9999501 | 0.07229252 | 0.9999457 | 0.07872212 |  |  | 166746 | 0.9870322 | 0.9866385 | 0.001228437 | 0.9883731 | 0.007297363 | 0.9883649 | 0.005065312 |  |  | 26160 | 0.9280282 | 0.9670213 | 0.002705594 | 0.913971 | 0.008093974 | 0.9139736 | 0.005181268 |  |  | 209280 | 0.9413858 | 0.9150489 | 0.005621826 | 0.9533808 | 0.00587562 | 0.9533855 | 0.009270772 |  |  | 510060 | 0.915182 | 0.8678712 | 0.01924192 | 0.942358 | 0.007825341 | 0.9423634 | 0.009479624 |  |  | 467860 | 0.8288647 | 0.7035679 | 0.008198835 | 0.8201398 | 0.006561431 | 0.8201349 | 0.005976519
|  |  | 43692 | 0.9959621 | 0.9994305 | 0.0003998967 | 0.9999501 | 0.07229252 | 0.9999457 | 0.07872212 |  |  | 167046 | 0.9879926 | 0.9866385 | 0.001228437 | 0.9883955 | 0.007295809 | 0.9883872 | 0.005064581 |  |  | 26460 | 0.9280282 | 0.9670213 | 0.002705594 | 0.9141058 | 0.00809957 | 0.9141083 | 0.005185141 |  |  | 209580 | 0.9413858 | 0.9150489 | 0.005621826 | 0.9534633 | 0.005872483 | 0.9534679 | 0.009267342 |  |  | 510360 | 0.912944 | 0.8678712 | 0.01924192 | 0.9424107 | 0.007823541 | 0.9424161 | 0.009477855 |  |  | 468160 | 0.8245138 | 0.7035679 | 0.008198835 | 0.8201749 | 0.006559909 | 0.82017 | 0.005974756
|  |  | 43812 | 0.9968581 | 0.9994305 | 0.0003998967 | 0.9999501 | 0.07229252 | 0.9999457 | 0.07872212 |  |  | 167346 | 0.9879926 | 0.9866385 | 0.001228437 | 0.9884177 | 0.007294247 | 0.9884095 | 0.005063846 |  |  | 26760 | 0.9269492 | 0.9670213 | 0.002705594 | 0.9142403 | 0.0081052 | 0.9142428 | 0.005189037 |  |  | 209880 | 0.9397043 | 0.9150489 | 0.005621826 | 0.9535454 | 0.005869348 | 0.9535501 | 0.009263913 |  |  | 510660 | 0.9084681 | 0.8678712 | 0.01924192 | 0.9424633 | 0.007821742 | 0.9424688 | 0.009476086 |  |  | 468460 | 0.8310402 | 0.7035679 | 0.008198835 | 0.82021 | 0.00655839 | 0.8202051 | 0.005972995
|  |  | 43932 | 0.9950662 | 0.9994305 | 0.0003998967 | 0.9999501 | 0.07229252 | 0.9999457 | 0.07872212 |  |  | 167646 | 0.9879926 | 0.9866385 | 0.001228437 | 0.98844 | 0.00729268 | 0.9884317 | 0.005063106 |  |  | 27060 | 0.9258702 | 0.9670213 | 0.002705594 | 0.9143745 | 0.008110862 | 0.9143771 | 0.005192954 |  |  | 210180 | 0.9413858 | 0.9150489 | 0.005621826 | 0.9536274 | 0.005866213 | 0.9536321 | 0.009260485 |  |  | 510960 | 0.9174199 | 0.8678712 | 0.01924192 | 0.9425159 | 0.007819943 | 0.9425213 | 0.009474317 |  |  | 468760 | 0.8266893 | 0.7035679 | 0.008198835 | 0.820245 | 0.006556872 | 0.8202401 | 0.005971236
|  |  | 44052 | 0.9959621 | 0.9994305 | 0.0003998967 | 0.9999501 | 0.07229252 | 0.9999457 | 0.07872212 |  |  | 167946 | 0.9889531 | 0.9866385 | 0.001228437 | 0.9884621 | 0.007291106 | 0.9884539 | 0.005062362 |  |  | 27360 | 0.9247912 | 0.9670213 | 0.002705594 | 0.9145086 | 0.008116556 | 0.9145111 | 0.005196894 |  |  | 210480 | 0.9397043 | 0.9150489 | 0.005621826 | 0.9537092 | 0.00586308 | 0.9537138 | 0.009257058 |  |  | 511260 | 0.915182 | 0.8678712 | 0.01924192 | 0.9425684 | 0.007818144 | 0.9425739 | 0.009472549 |  |  | 469060 | 0.8266893 | 0.7035679 | 0.008198835 | 0.82028 | 0.006555357 | 0.8202751 | 0.00596948
|  |  | 44172 | 0.9959621 | 0.9994305 | 0.0003998967 | 0.9999501 | 0.07229252 | 0.9999457 | 0.07872212 |  |  | 168246 | 0.9879926 | 0.9866385 | 0.001228437 | 0.9884842 | 0.007289525 | 0.988476 | 0.005061614 |  |  | 27660 | 0.9269492 | 0.9670213 | 0.002705594 | 0.9146425 | 0.008122281 | 0.914645 | 0.005200855 |  |  | 210780 | 0.9380228 | 0.9150489 | 0.005621826 | 0.9537907 | 0.005859948 | 0.9537953 | 0.009253633 |  |  | 511560 | 0.9107061 | 0.8678712 | 0.01924192 | 0.9426209 | 0.007816346 | 0.9426263 | 0.009470782 |  |  | 469360 | 0.8245138 | 0.7035679 | 0.008198835 | 0.8203149 | 0.006553844 | 0.8203099 | 0.005967727
|  |  | 44292 | 0.9968581 | 0.9994305 | 0.0003998967 | 0.9999501 | 0.07229252 | 0.9999457 | 0.07872212 |  |  | 168546 | 0.9879926 | 0.9866385 | 0.001228437 | 0.9885063 | 0.007287938 | 0.988498 | 0.005060863 |  |  | 27960 | 0.9280282 | 0.9670213 | 0.002705594 | 0.9147761 | 0.008128038 | 0.9147786 | 0.005204837 |  |  | 211080 | 0.9397043 | 0.9150489 | 0.005621826 | 0.953872 | 0.005856817 | 0.9538766 | 0.00925021 |  |  | 511860 | 0.9084681 | 0.8678712 | 0.01924192 | 0.9426733 | 0.007814548 | 0.9426787 | 0.009469015 |  |  | 469660 | 0.8245138 | 0.7035679 | 0.008198835 | 0.8203497 | 0.006552334 | 0.8203448 | 0.005965976
|  |  | 44412 | 0.9968581 | 0.9994305 | 0.0003998967 | 0.9999501 | 0.07229252 | 0.9999457 | 0.07872212 |  |  | 168846 | 0.9889531 | 0.9866385 | 0.001228437 | 0.9885282 | 0.007286345 | 0.98852 | 0.005060107 |  |  | 28260 | 0.9301863 | 0.9670213 | 0.002705594 | 0.9149095 | 0.008133825 | 0.914912 | 0.00520884 |  |  | 211380 | 0.9397043 | 0.9150489 | 0.005621826 | 0.9539531 | 0.005853687 | 0.9539577 | 0.009246788 |  |  | 512160 | 0.9107061 | 0.8678712 | 0.01924192 | 0.9427257 | 0.007812751 | 0.942731 | 0.009467248 |  |  | 469960 | 0.8266893 | 0.7035679 | 0.008198835 | 0.8203845 | 0.006550825 | 0.8203795 | 0.005964227
|  |  | 44532 | 0.9968581 | 0.9994305 | 0.0003998967 | 0.9999501 | 0.07229252 | 0.9999457 | 0.07872212 |  |  | 169146 | 0.9870322 | 0.9866385 | 0.001228437 | 0.9885502 | 0.007284745 | 0.9885419 | 0.005059347 |  |  | 28560 | 0.9312653 | 0.9670213 | 0.002705594 | 0.9150427 | 0.008139642 | 0.9150452 | 0.005212864 |  |  | 211680 | 0.9413858 | 0.9150489 | 0.005621826 | 0.9540339 | 0.005850559 | 0.9540385 | 0.009243368 |  |  | 512460 | 0.9174199 | 0.8678712 | 0.01924192 | 0.9427779 | 0.007810954 | 0.9427833 | 0.009465481 |  |  | 470260 | 0.8266893 | 0.7035679 | 0.008198835 | 0.8204192 | 0.006549319 | 0.8204143 | 0.005962481
|  |  | 44652 | 0.99865 | 0.9994305 | 0.0003998967 | 0.9999501 | 0.07229252 | 0.9999457 | 0.07872212 |  |  | 169446 | 0.9879926 | 0.9866385 | 0.001228437 | 0.988572 | 0.007283139 | 0.9885638 | 0.005058583 |  |  | 28860 | 0.9312653 | 0.9670213 | 0.002705594 | 0.9151757 | 0.008145488 | 0.9151782 | 0.005216907 |  |  | 211980 | 0.9447487 | 0.9150489 | 0.005621826 | 0.9541145 | 0.005847432 | 0.9541191 | 0.00923995 |  |  | 512760 | 0.912944 | 0.8678712 | 0.01924192 | 0.9428302 | 0.007809158 | 0.9428355 | 0.009463715 |  |  | 470560 | 0.8223384 | 0.7035679 | 0.008198835 | 0.8204539 | 0.006547815 | 0.8204489 | 0.005960737
|  |  | 44772 | 0.9968581 | 0.9994305 | 0.0003998967 | 0.9999501 | 0.07229252 | 0.9999457 | 0.07872212 |  |  | 169746 | 0.9879926 | 0.9866385 | 0.001228437 | 0.9885938 | 0.007281528 | 0.9885856 | 0.005057815 |  |  | 29160 | 0.9312653 | 0.9670213 | 0.002705594 | 0.9153085 | 0.008151363 | 0.9153109 | 0.00522097 |  |  | 212280 | 0.9430672 | 0.9150489 | 0.005621826 | 0.954195 | 0.005844306 | 0.9541995 | 0.009236533 |  |  | 513060 | 0.9107061 | 0.8678712 | 0.01924192 | 0.9428823 | 0.007807362 | 0.9428877 | 0.00946195 |  |  | 470860 | 0.8245138 | 0.7035679 | 0.008198835 | 0.8204885 | 0.006546314 | 0.8204835 | 0.005958996
|  |  | 44892 | 0.9968581 | 0.9994305 | 0.0003998967 | 0.9999501 | 0.07229252 | 0.9999457 | 0.07872212 |  |  | 170046 | 0.9879926 | 0.9866385 | 0.001228437 | 0.9886156 | 0.00727991 | 0.9886074 | 0.005057044 |  |  | 29460 | 0.9312653 | 0.9670213 | 0.002705594 | 0.9154411 | 0.008157266 | 0.9154435 | 0.005225053 |  |  | 212580 | 0.9397043 | 0.9150489 | 0.005621826 | 0.9542751 | 0.005841182 | 0.9542797 | 0.009233118 |  |  | 513360 | 0.912944 | 0.8678712 | 0.01924192 | 0.9429344 | 0.007805566 | 0.9429398 | 0.009460185 |  |  | 471160 | 0.8266893 | 0.7035679 | 0.008198835 | 0.8205231 | 0.006544814 | 0.8205181 | 0.005957257
|  |  | 45012 | 0.9968581 | 0.9994305 | 0.0003998967 | 0.9999501 | 0.07229252 | 0.9999457 | 0.07872212 |  |  | 170346 | 0.9870322 | 0.9866385 | 0.001228437 | 0.9886373 | 0.007278286 | 0.9886291 | 0.005056269 |  |  | 29760 | 0.9301863 | 0.9670213 | 0.002705594 | 0.9155734 | 0.008163197 | 0.9155758 | 0.005229154 |  |  | 212880 | 0.9397043 | 0.9150489 | 0.005621826 | 0.9543551 | 0.005838059 | 0.9543597 | 0.009229705 |  |  | 513660 | 0.915182 | 0.8678712 | 0.01924192 | 0.9429865 | 0.007803771 | 0.9429918 | 0.00945842 |  |  | 471460 | 0.8266893 | 0.7035679 | 0.008198835 | 0.8205576 | 0.006543317 | 0.8205525 | 0.00595552
|  |  | 45132 | 0.9968581 | 0.9994305 | 0.0003998967 | 0.9999501 | 0.07229252 | 0.9999457 | 0.07872212 |  |  | 170646 | 0.9870322 | 0.9866385 | 0.001228437 | 0.9886589 | 0.007276656 | 0.9886507 | 0.005055489 |  |  | 30060 | 0.9301863 | 0.9670213 | 0.002705594 | 0.9157055 | 0.008169156 | 0.9157079 | 0.005233274 |  |  | 213180 | 0.9397043 | 0.9150489 | 0.005621826 | 0.9544349 | 0.005834937 | 0.9544394 | 0.009226293 |  |  | 513960 | 0.9174199 | 0.8678712 | 0.01924192 | 0.9430385 | 0.007801977 | 0.9430438 | 0.009456656 |  |  | 471760 | 0.8288647 | 0.7035679 | 0.008198835 | 0.820592 | 0.006541822 | 0.820587 | 0.005953787
|  |  | 45252 | 0.99865 | 0.9994305 | 0.0003998967 | 0.9999501 | 0.07229252 | 0.9999457 | 0.07872212 |  |  | 170946 | 0.9879926 | 0.9866385 | 0.001228437 | 0.9886805 | 0.007275021 | 0.9886723 | 0.005054707 |  |  | 30360 | 0.9301863 | 0.9670213 | 0.002705594 | 0.9158375 | 0.008175141 | 0.9158398 | 0.005237412 |  |  | 213480 | 0.9397043 | 0.9150489 | 0.005621826 | 0.9545144 | 0.005831817 | 0.954519 | 0.009222884 |  |  | 514260 | 0.915182 | 0.8678712 | 0.01924192 | 0.9430904 | 0.007800183 | 0.9430957 | 0.009454892 |  |  | 472060 | 0.8266893 | 0.7035679 | 0.008198835 | 0.8206264 | 0.00654033 | 0.8206213 | 0.005952055
|  |  | 45372 | 0.997754 | 0.9994305 | 0.0003998967 | 0.9999501 | 0.07229252 | 0.9999457 | 0.07872212 |  |  | 171246 | 0.9879926 | 0.9866385 | 0.001228437 | 0.988702 | 0.007273379 | 0.9886938 | 0.00505392 |  |  | 30660 | 0.9312653 | 0.9670213 | 0.002705594 | 0.9159692 | 0.008181152 | 0.9159715 | 0.005241568 |  |  | 213780 | 0.9430672 | 0.9150489 | 0.005621826 | 0.9545937 | 0.005828698 | 0.9545983 | 0.009219476 |  |  | 514560 | 0.9107061 | 0.8678712 | 0.01924192 | 0.9431422 | 0.007798389 | 0.9431476 | 0.009453129 |  |  | 472360 | 0.820163 | 0.7035679 | 0.008198835 | 0.8206607 | 0.006538839 | 0.8206556 | 0.005950326
|  |  | 45492 | 0.997754 | 0.9994305 | 0.0003998967 | 0.9999501 | 0.07229252 | 0.9999457 | 0.07872212 |  |  | 171546 | 0.9879926 | 0.9866385 | 0.001228437 | 0.9887234 | 0.007271732 | 0.9887153 | 0.00505313 |  |  | 30960 | 0.9312653 | 0.9670213 | 0.002705594 | 0.9161007 | 0.008187189 | 0.916103 | 0.005245741 |  |  | 214080 | 0.9447487 | 0.9150489 | 0.005621826 | 0.9546728 | 0.005825581 | 0.9546774 | 0.00921607 |  |  | 514860 | 0.912944 | 0.8678712 | 0.01924192 | 0.9431941 | 0.007796596 | 0.9431994 | 0.009451366 |  |  | 472660 | 0.8288647 | 0.7035679 | 0.008198835 | 0.820695 | 0.006537351 | 0.8206899 | 0.0059486
|  |  | 45612 | 0.9968581 | 0.9994305 | 0.0003998967 | 0.9999501 | 0.07229252 | 0.9999457 | 0.07872212 |  |  | 171846 | 0.9879926 | 0.9866385 | 0.001228437 | 0.9887448 | 0.00727008 | 0.9887367 | 0.005052336 |  |  | 31260 | 0.9312653 | 0.9670213 | 0.002705594 | 0.9162319 | 0.008193252 | 0.9162343 | 0.005249932 |  |  | 214380 | 0.9430672 | 0.9150489 | 0.005621826 | 0.9547517 | 0.005822466 | 0.9547562 | 0.009212667 |  |  | 515160 | 0.9196579 | 0.8678712 | 0.01924192 | 0.9432458 | 0.007794804 | 0.9432511 | 0.009449604 |  |  | 472960 | 0.8310402 | 0.7035679 | 0.008198835 | 0.8207292 | 0.006535865 | 0.8207241 | 0.005946876
|  |  | 45732 | 0.997754 | 0.9994305 | 0.0003998967 | 0.9999501 | 0.07229252 | 0.9999457 | 0.07872212 |  |  | 172146 | 0.9860717 | 0.9866385 | 0.001228437 | 0.9887662 | 0.007268422 | 0.988758 | 0.005051539 |  |  | 31560 | 0.9323443 | 0.9670213 | 0.002705594 | 0.916363 | 0.008199339 | 0.9163653 | 0.00525414 |  |  | 214680 | 0.9413858 | 0.9150489 | 0.005621826 | 0.9548304 | 0.005819352 | 0.9548349 | 0.009209265 |  |  | 515460 | 0.9174199 | 0.8678712 | 0.01924192 | 0.9432975 | 0.007793012 | 0.9433028 | 0.009447842 |  |  | 473260 | 0.8310402 | 0.7035679 | 0.008198835 | 0.8207633 | 0.006534382 | 0.8207582 | 0.005945154
|  |  | 45852 | 0.997754 | 0.9994305 | 0.0003998967 | 0.9999501 | 0.07229252 | 0.9999457 | 0.07872212 |  |  | 172446 | 0.9879926 | 0.9866385 | 0.001228437 | 0.9887875 | 0.007266758 | 0.9887793 | 0.005050738 |  |  | 31860 | 0.9334233 | 0.9670213 | 0.002705594 | 0.9164939 | 0.008205451 | 0.9164962 | 0.005258364 |  |  | 214980 | 0.9430672 | 0.9150489 | 0.005621826 | 0.9549089 | 0.00581624 | 0.9549133 | 0.009205866 |  |  | 515760 | 0.9107061 | 0.8678712 | 0.01924192 | 0.9433491 | 0.00779122 | 0.9433544 | 0.00944608 |  |  | 473560 | 0.8288647 | 0.7035679 | 0.008198835 | 0.8207974 | 0.0065329 | 0.8207923 | 0.005943435
|  |  | 45972 | 0.997754 | 0.9994305 | 0.0003998967 | 0.9999501 | 0.07229252 | 0.9999457 | 0.07872212 |  |  | 172746 | 0.9879926 | 0.9866385 | 0.001228437 | 0.9888087 | 0.007265088 | 0.9888006 | 0.005049933 |  |  | 32160 | 0.9323443 | 0.9670213 | 0.002705594 | 0.9166245 | 0.008211586 | 0.9166268 | 0.005262604 |  |  | 215280 | 0.9413858 | 0.9150489 | 0.005621826 | 0.9549871 | 0.00581313 | 0.9549916 | 0.009202468 |  |  | 516060 | 0.915182 | 0.8678712 | 0.01924192 | 0.9434007 | 0.007789429 | 0.943406 | 0.009444319 |  |  | 473860 | 0.8353911 | 0.7035679 | 0.008198835 | 0.8208315 | 0.006531421 | 0.8208263 | 0.005941718
|  |  | 46092 | 0.9968581 | 0.9994305 | 0.0003998967 | 0.9999501 | 0.07229252 | 0.9999457 | 0.07872212 |  |  | 173046 | 0.9870322 | 0.9866385 | 0.001228437 | 0.9888299 | 0.007263414 | 0.9888218 | 0.005049125 |  |  | 32460 | 0.9334233 | 0.9670213 | 0.002705594 | 0.9167549 | 0.008217745 | 0.9167572 | 0.00526686 |  |  | 215580 | 0.9447487 | 0.9150489 | 0.005621826 | 0.9550651 | 0.005810021 | 0.9550696 | 0.009199073 |  |  | 516360 | 0.912944 | 0.8678712 | 0.01924192 | 0.9434522 | 0.007787638 | 0.9434575 | 0.009442559 |  |  | 474160 | 0.8310402 | 0.7035679 | 0.008198835 | 0.8208654 | 0.006529944 | 0.8208603 | 0.005940004
|  |  | 46212 | 0.99865 | 0.9994305 | 0.0003998967 | 0.9999501 | 0.07229252 | 0.9999457 | 0.07872212 |  |  | 173346 | 0.9860717 | 0.9866385 | 0.001228437 | 0.988851 | 0.007261734 | 0.9888429 | 0.005048314 |  |  | 32760 | 0.9334233 | 0.9670213 | 0.002705594 | 0.9168852 | 0.008223926 | 0.9168874 | 0.005271132 |  |  | 215880 | 0.9430672 | 0.9150489 | 0.005621826 | 0.955143 | 0.005806914 | 0.9551474 | 0.00919568 |  |  | 516660 | 0.9107061 | 0.8678712 | 0.01924192 | 0.9435036 | 0.007785848 | 0.9435089 | 0.009440799 |  |  | 474460 | 0.8266893 | 0.7035679 | 0.008198835 | 0.8208994 | 0.006528469 | 0.8208942 | 0.005938292
|  |  | 46332 | 0.9959621 | 0.9994305 | 0.0003998967 | 0.9999501 | 0.07229252 | 0.9999457 | 0.07872212 |  |  | 173646 | 0.9870322 | 0.9866385 | 0.001228437 | 0.9888721 | 0.007260049 | 0.988864 | 0.005047499 |  |  | 33060 | 0.9334233 | 0.9670213 | 0.002705594 | 0.9170152 | 0.008230131 | 0.9170174 | 0.005275418 |  |  | 216180 | 0.9413858 | 0.9150489 | 0.005621826 | 0.9552206 | 0.005803809 | 0.955225 | 0.00919229 |  |  | 516960 | 0.912944 | 0.8678712 | 0.01924192 | 0.943555 | 0.007784059 | 0.9435603 | 0.009439039 |  |  | 474760 | 0.8266893 | 0.7035679 | 0.008198835 | 0.8209332 | 0.006526997 | 0.820928 | 0.005936583
|  |  | 46452 | 0.997754 | 0.9994305 | 0.0003998967 | 0.9999501 | 0.07229252 | 0.9999457 | 0.07872212 |  |  | 173946 | 0.9879926 | 0.9866385 | 0.001228437 | 0.9888931 | 0.007258358 | 0.988885 | 0.005046681 |  |  | 33360 | 0.9323443 | 0.9670213 | 0.002705594 | 0.917145 | 0.008236357 | 0.9171472 | 0.00527972 |  |  | 216480 | 0.9447487 | 0.9150489 | 0.005621826 | 0.955298 | 0.005800705 | 0.9553024 | 0.009188901 |  |  | 517260 | 0.915182 | 0.8678712 | 0.01924192 | 0.9436064 | 0.007782269 | 0.9436116 | 0.00943728 |  |  | 475060 | 0.8310402 | 0.7035679 | 0.008198835 | 0.820967 | 0.006525527 | 0.8209618 | 0.005934876
|  |  | 46572 | 0.99865 | 0.9994305 | 0.0003998967 | 0.9999501 | 0.07229252 | 0.9999457 | 0.07872212 |  |  | 174246 | 0.9889531 | 0.9866385 | 0.001228437 | 0.988914 | 0.007256662 | 0.9889059 | 0.00504586 |  |  | 33660 | 0.9323443 | 0.9670213 | 0.002705594 | 0.9172746 | 0.008242604 | 0.9172768 | 0.005284036 |  |  | 216780 | 0.9430672 | 0.9150489 | 0.005621826 | 0.9553751 | 0.005797604 | 0.9553795 | 0.009185515 |  |  | 517560 | 0.9174199 | 0.8678712 | 0.01924192 | 0.9436577 | 0.007780481 | 0.9436629 | 0.009435522 |  |  | 475360 | 0.8266893 | 0.7035679 | 0.008198835 | 0.8210008 | 0.006524059 | 0.8209956 | 0.005933171
|  |  | 46692 | 0.9968581 | 0.9994305 | 0.0003998967 | 0.9999501 | 0.07229252 | 0.9999457 | 0.07872212 |  |  | 174546 | 0.9889531 | 0.9866385 | 0.001228437 | 0.9889349 | 0.007254962 | 0.9889268 | 0.005045035 |  |  | 33960 | 0.9312653 | 0.9670213 | 0.002705594 | 0.9174039 | 0.008248873 | 0.9174061 | 0.005288367 |  |  | 217080 | 0.9430672 | 0.9150489 | 0.005621826 | 0.9554521 | 0.005794504 | 0.9554565 | 0.009182131 |  |  | 517860 | 0.915182 | 0.8678712 | 0.01924192 | 0.9437089 | 0.007778693 | 0.9437141 | 0.009433764 |  |  | 475660 | 0.8288647 | 0.7035679 | 0.008198835 | 0.8210345 | 0.006522593 | 0.8210293 | 0.00593147
|  |  | 46812 | 0.9968581 | 0.9994305 | 0.0003998967 | 0.9999501 | 0.07229252 | 0.9999457 | 0.07872212 |  |  | 174846 | 0.9879926 | 0.9866385 | 0.001228437 | 0.9889558 | 0.007253256 | 0.9889477 | 0.005044207 |  |  | 69960 | 0.9355813 | 0.9670213 | 0.002705594 | 0.9315035 | 0.00905217 | 0.9315043 | 0.005840926 |  |  | 217380 | 0.9430672 | 0.9150489 | 0.005621826 | 0.9555289 | 0.005791407 | 0.9555332 | 0.00917875 |  |  | 518160 | 0.915182 | 0.8678712 | 0.01924192 | 0.94376 | 0.007776905 | 0.9437653 | 0.009432006 |  |  | 475960 | 0.8245138 | 0.7035679 | 0.008198835 | 0.8210681 | 0.006521129 | 0.8210629 | 0.00592977
|  |  | 46932 | 0.9968581 | 0.9994305 | 0.0003998967 | 0.9999501 | 0.07229252 | 0.9999457 | 0.07872212 |  |  | 175146 | 0.9879926 | 0.9866385 | 0.001228437 | 0.9889766 | 0.007251545 | 0.9889685 | 0.005043376 |  |  | 70260 | 0.9420554 | 0.9670213 | 0.002705594 | 0.9316098 | 0.009058673 | 0.9316106 | 0.00584538 |  |  | 217680 | 0.9447487 | 0.9150489 | 0.005621826 | 0.9556054 | 0.005788311 | 0.9556098 | 0.009175371 |  |  | 518460 | 0.912944 | 0.8678712 | 0.01924192 | 0.9438111 | 0.007775118 | 0.9438164 | 0.009430249 |  |  | 476260 | 0.8310402 | 0.7035679 | 0.008198835 | 0.8211017 | 0.006519668 | 0.8210965 | 0.005928073
|  |  | 47052 | 0.997754 | 0.9994305 | 0.0003998967 | 0.9999501 | 0.07229252 | 0.9999457 | 0.07872212 |  |  | 175446 | 0.9879926 | 0.9866385 | 0.001228437 | 0.9889973 | 0.007249829 | 0.9889892 | 0.005042542 |  |  | 70560 | 0.9442135 | 0.9670213 | 0.002705594 | 0.931716 | 0.009065165 | 0.9317168 | 0.005849828 |  |  | 217980 | 0.9430672 | 0.9150489 | 0.005621826 | 0.9556818 | 0.005785218 | 0.9556861 | 0.009171995 |  |  | 518760 | 0.915182 | 0.8678712 | 0.01924192 | 0.9438622 | 0.007773332 | 0.9438674 | 0.009428492 |  |  | 476560 | 0.8310402 | 0.7035679 | 0.008198835 | 0.8211352 | 0.006518209 | 0.82113 | 0.005926378
|  |  | 47172 | 0.997754 | 0.9994305 | 0.0003998967 | 0.9999501 | 0.07229252 | 0.9999457 | 0.07872212 |  |  | 175746 | 0.9879926 | 0.9866385 | 0.001228437 | 0.989018 | 0.007248109 | 0.9890099 | 0.005041704 |  |  | 70860 | 0.9442135 | 0.9670213 | 0.002705594 | 0.9318221 | 0.009071647 | 0.9318228 | 0.005854268 |  |  | 218280 | 0.9430672 | 0.9150489 | 0.005621826 | 0.9557579 | 0.005782126 | 0.9557622 | 0.009168621 |  |  | 519060 | 0.9174199 | 0.8678712 | 0.01924192 | 0.9439132 | 0.007771546 | 0.9439184 | 0.009426736 |  |  | 476860 | 0.8266893 | 0.7035679 | 0.008198835 | 0.8211687 | 0.006516752 | 0.8211634 | 0.005924686
|  |  | 47292 | 0.997754 | 0.9994305 | 0.0003998967 | 0.9999501 | 0.07229252 | 0.9999457 | 0.07872212 |  |  | 176046 | 0.9889531 | 0.9866385 | 0.001228437 | 0.9890386 | 0.007246383 | 0.9890305 | 0.005040863 |  |  | 71160 | 0.9377394 | 0.9670213 | 0.002705594 | 0.9319279 | 0.009078118 | 0.9319287 | 0.0058587 |  |  | 218580 | 0.9430672 | 0.9150489 | 0.005621826 | 0.9558338 | 0.005779036 | 0.9558382 | 0.00916525 |  |  | 519360 | 0.912944 | 0.8678712 | 0.01924192 | 0.9439641 | 0.00776976 | 0.9439693 | 0.009424981 |  |  | 477160 | 0.8310402 | 0.7035679 | 0.008198835 | 0.8212021 | 0.006515298 | 0.8211968 | 0.005922997
|  |  | 47412 | 0.9968581 | 0.9994305 | 0.0003998967 | 0.9999501 | 0.07229252 | 0.9999457 | 0.07872212 |  |  | 176346 | 0.9870322 | 0.9866385 | 0.001228437 | 0.9890592 | 0.007244653 | 0.9890511 | 0.00504002 |  |  | 71460 | 0.9388184 | 0.9670213 | 0.002705594 | 0.9320336 | 0.009084579 | 0.9320344 | 0.005863125 |  |  | 218880 | 0.9447487 | 0.9150489 | 0.005621826 | 0.9559095 | 0.005775949 | 0.9559139 | 0.009161881 |  |  | 519660 | 0.9196579 | 0.8678712 | 0.01924192 | 0.9440149 | 0.007767975 | 0.9440201 | 0.009423225 |  |  | 477460 | 0.8332156 | 0.7035679 | 0.008198835 | 0.8212355 | 0.006513846 | 0.8212302 | 0.005921309
|  |  | 47532 | 0.9968581 | 0.9994305 | 0.0003998967 | 0.9999501 | 0.07229252 | 0.9999457 | 0.07872212 |  |  | 176646 | 0.9870322 | 0.9866385 | 0.001228437 | 0.9890797 | 0.007242918 | 0.9890716 | 0.005039173 |  |  | 71760 | 0.9377394 | 0.9670213 | 0.002705594 | 0.9321391 | 0.009091029 | 0.9321399 | 0.005867542 |  |  | 219180 | 0.9430672 | 0.9150489 | 0.005621826 | 0.955985 | 0.005772864 | 0.9559894 | 0.009158515 |  |  | 519960 | 0.912944 | 0.8678712 | 0.01924192 | 0.9440658 | 0.007766191 | 0.9440709 | 0.009421471 |  |  | 477760 | 0.8288647 | 0.7035679 | 0.008198835 | 0.8212688 | 0.006512396 | 0.8212635 | 0.005919625
|  |  | 47652 | 0.997754 | 0.9994305 | 0.0003998967 | 0.9999501 | 0.07229252 | 0.9999457 | 0.07872212 |  |  | 176946 | 0.9889531 | 0.9866385 | 0.001228437 | 0.9891001 | 0.007241179 | 0.9890921 | 0.005038323 |  |  | 72060 | 0.9398974 | 0.9670213 | 0.002705594 | 0.9322445 | 0.009097468 | 0.9322452 | 0.005871952 |  |  | 219480 | 0.9464302 | 0.9150489 | 0.005621826 | 0.9560604 | 0.00576978 | 0.9560647 | 0.009155152 |  |  | 520260 | 0.9174199 | 0.8678712 | 0.01924192 | 0.9441165 | 0.007764407 | 0.9441217 | 0.009419717 |  |  | 478060 | 0.8332156 | 0.7035679 | 0.008198835 | 0.821302 | 0.006510948 | 0.8212967 | 0.005917942
|  |  | 47772 | 0.9959621 | 0.9994305 | 0.0003998967 | 0.9999501 | 0.07229252 | 0.9999457 | 0.07872212 |  |  | 177246 | 0.9879926 | 0.9866385 | 0.001228437 | 0.9891205 | 0.007239435 | 0.9891125 | 0.005037471 |  |  | 72360 | 0.9388184 | 0.9670213 | 0.002705594 | 0.9323496 | 0.009103896 | 0.9323503 | 0.005876353 |  |  | 219780 | 0.9430672 | 0.9150489 | 0.005621826 | 0.9561355 | 0.005766699 | 0.9561397 | 0.009151791 |  |  | 520560 | 0.915182 | 0.8678712 | 0.01924192 | 0.9441672 | 0.007762624 | 0.9441724 | 0.009417963 |  |  | 478360 | 0.8266893 | 0.7035679 | 0.008198835 | 0.8213352 | 0.006509502 | 0.8213299 | 0.005916262
|  |  | 47892 | 0.9959621 | 0.9994305 | 0.0003998967 | 0.9999501 | 0.07229252 | 0.9999457 | 0.07872212 |  |  | 177546 | 0.9870322 | 0.9866385 | 0.001228437 | 0.9891409 | 0.007237686 | 0.9891329 | 0.005036615 |  |  | 72660 | 0.9388184 | 0.9670213 | 0.002705594 | 0.9324546 | 0.009110313 | 0.9324553 | 0.005880747 |  |  | 220080 | 0.9447487 | 0.9150489 | 0.005621826 | 0.9562103 | 0.005763621 | 0.9562146 | 0.009148433 |  |  | 520860 | 0.915182 | 0.8678712 | 0.01924192 | 0.9442178 | 0.007760841 | 0.944223 | 0.00941621 |  |  | 478660 | 0.8310402 | 0.7035679 | 0.008198835 | 0.8213683 | 0.006508059 | 0.821363 | 0.005914585
|  |  | 48012 | 0.997754 | 0.9994305 | 0.0003998967 | 0.9999501 | 0.07229252 | 0.9999457 | 0.07872212 |  |  | 177846 | 0.9879926 | 0.9866385 | 0.001228437 | 0.9891612 | 0.007235933 | 0.9891532 | 0.005035756 |  |  | 72960 | 0.9388184 | 0.9670213 | 0.002705594 | 0.9325595 | 0.009116719 | 0.9325602 | 0.005885133 |  |  | 220380 | 0.9447487 | 0.9150489 | 0.005621826 | 0.956285 | 0.005760544 | 0.9562893 | 0.009145078 |  |  | 521160 | 0.915182 | 0.8678712 | 0.01924192 | 0.9442684 | 0.007759059 | 0.9442736 | 0.009414458 |  |  | 478960 | 0.8332156 | 0.7035679 | 0.008198835 | 0.8214014 | 0.006506618 | 0.8213961 | 0.00591291
|  |  | 48132 | 0.9968581 | 0.9994305 | 0.0003998967 | 0.9999501 | 0.07229252 | 0.9999457 | 0.07872212 |  |  | 178146 | 0.9889531 | 0.9866385 | 0.001228437 | 0.9891814 | 0.007234176 | 0.9891734 | 0.005034895 |  |  | 73260 | 0.9398974 | 0.9670213 | 0.002705594 | 0.9326641 | 0.009123114 | 0.9326648 | 0.005889512 |  |  | 220680 | 0.9447487 | 0.9150489 | 0.005621826 | 0.9563595 | 0.00575747 | 0.9563638 | 0.009141726 |  |  | 521460 | 0.9174199 | 0.8678712 | 0.01924192 | 0.9443189 | 0.007757277 | 0.9443241 | 0.009412706 |  |  | 479260 | 0.8332156 | 0.7035679 | 0.008198835 | 0.8214344 | 0.006505179 | 0.8214291 | 0.005911237
|  |  | 48252 | 0.9968581 | 0.9994305 | 0.0003998967 | 0.9999501 | 0.07229252 | 0.9999457 | 0.07872212 |  |  | 178446 | 0.9889531 | 0.9866385 | 0.001228437 | 0.9892016 | 0.007232414 | 0.9891936 | 0.005034031 |  |  | 73560 | 0.9377394 | 0.9670213 | 0.002705594 | 0.9327686 | 0.009129498 | 0.9327693 | 0.005893882 |  |  | 220980 | 0.9464302 | 0.9150489 | 0.005621826 | 0.9564338 | 0.005754398 | 0.956438 | 0.009138376 |  |  | 521760 | 0.9174199 | 0.8678712 | 0.01924192 | 0.9443694 | 0.007755496 | 0.9443745 | 0.009410954 |  |  | 479560 | 0.8310402 | 0.7035679 | 0.008198835 | 0.8214674 | 0.006503742 | 0.821462 | 0.005909567
|  |  | 48372 | 0.9968581 | 0.9994305 | 0.0003998967 | 0.9999501 | 0.07229252 | 0.9999457 | 0.07872212 |  |  | 178746 | 0.9879926 | 0.9866385 | 0.001228437 | 0.9892217 | 0.007230648 | 0.9892137 | 0.005033164 |  |  | 73860 | 0.9366604 | 0.9670213 | 0.002705594 | 0.9328729 | 0.00913587 | 0.9328736 | 0.005898244 |  |  | 221280 | 0.9447487 | 0.9150489 | 0.005621826 | 0.9565079 | 0.005751328 | 0.9565121 | 0.00913503 |  |  | 522060 | 0.912944 | 0.8678712 | 0.01924192 | 0.9444198 | 0.007753715 | 0.9444249 | 0.009409203 |  |  | 479860 | 0.8223384 | 0.7035679 | 0.008198835 | 0.8215003 | 0.006502308 | 0.8214949 | 0.0059079
|  |  | 48492 | 0.997754 | 0.9994305 | 0.0003998967 | 0.9999501 | 0.07229252 | 0.9999457 | 0.07872212 |  |  | 179046 | 0.9889531 | 0.9866385 | 0.001228437 | 0.9892418 | 0.007228878 | 0.9892338 | 0.005032294 |  |  | 74160 | 0.9377394 | 0.9670213 | 0.002705594 | 0.9329771 | 0.009142231 | 0.9329777 | 0.005902598 |  |  | 221580 | 0.9447487 | 0.9150489 | 0.005621826 | 0.9565818 | 0.005748261 | 0.956586 | 0.009131686 |  |  | 522360 | 0.912944 | 0.8678712 | 0.01924192 | 0.9444701 | 0.007751935 | 0.9444753 | 0.009407453 |  |  | 480160 | 0.8288647 | 0.7035679 | 0.008198835 | 0.8215332 | 0.006500876 | 0.8215278 | 0.005906235
|  |  | 48612 | 0.99865 | 0.9994305 | 0.0003998967 | 0.9999501 | 0.07229252 | 0.9999457 | 0.07872212 |  |  | 179346 | 0.9879926 | 0.9866385 | 0.001228437 | 0.9892618 | 0.007227103 | 0.9892539 | 0.005031421 |  |  | 74460 | 0.9388184 | 0.9670213 | 0.002705594 | 0.9330811 | 0.00914858 | 0.9330817 | 0.005906943 |  |  | 221880 | 0.9413858 | 0.9150489 | 0.005621826 | 0.9566554 | 0.005745196 | 0.9566596 | 0.009128345 |  |  | 522660 | 0.915182 | 0.8678712 | 0.01924192 | 0.9445204 | 0.007750156 | 0.9445255 | 0.009405703 |  |  | 480460 | 0.8288647 | 0.7035679 | 0.008198835 | 0.821566 | 0.006499446 | 0.8215606 | 0.005904572
|  |  | 48732 | 0.99865 | 0.9994305 | 0.0003998967 | 0.9999501 | 0.07229252 | 0.9999457 | 0.07872212 |  |  | 179646 | 0.9879926 | 0.9866385 | 0.001228437 | 0.9892818 | 0.007225324 | 0.9892738 | 0.005030546 |  |  | 74760 | 0.9398974 | 0.9670213 | 0.002705594 | 0.9331849 | 0.009154917 | 0.9331855 | 0.005911281 |  |  | 222180 | 0.9413858 | 0.9150489 | 0.005621826 | 0.9567289 | 0.005742134 | 0.9567331 | 0.009125007 |  |  | 522960 | 0.912944 | 0.8678712 | 0.01924192 | 0.9445707 | 0.007748377 | 0.9445758 | 0.009403954 |  |  | 480760 | 0.8288647 | 0.7035679 | 0.008198835 | 0.8215987 | 0.006498018 | 0.8215933 | 0.005902912
|  |  | 48852 | 0.99865 | 0.9994305 | 0.0003998967 | 0.9999501 | 0.07229252 | 0.9999457 | 0.07872212 |  |  | 179946 | 0.9879926 | 0.9866385 | 0.001228437 | 0.9893017 | 0.007223542 | 0.9892938 | 0.005029668 |  |  | 75060 | 0.9398974 | 0.9670213 | 0.002705594 | 0.9332885 | 0.009161242 | 0.9332892 | 0.00591561 |  |  | 222480 | 0.9430672 | 0.9150489 | 0.005621826 | 0.9568022 | 0.005739074 | 0.9568064 | 0.009121673 |  |  | 523260 | 0.9107061 | 0.8678712 | 0.01924192 | 0.9446208 | 0.007746599 | 0.9446259 | 0.009402205 |  |  | 481060 | 0.8288647 | 0.7035679 | 0.008198835 | 0.8216314 | 0.006496592 | 0.821626 | 0.005901254
|  |  | 48972 | 0.997754 | 0.9994305 | 0.0003998967 | 0.9999501 | 0.07229252 | 0.9999457 | 0.07872212 |  |  | 180246 | 0.9879926 | 0.9866385 | 0.001228437 | 0.9893216 | 0.007221755 | 0.9893137 | 0.005028788 |  |  | 75360 | 0.9398974 | 0.9670213 | 0.002705594 | 0.933392 | 0.009167556 | 0.9333926 | 0.00591993 |  |  | 222780 | 0.9481117 | 0.9150489 | 0.005621826 | 0.9568753 | 0.005736016 | 0.9568794 | 0.009118341 |  |  | 523560 | 0.9174199 | 0.8678712 | 0.01924192 | 0.9446709 | 0.007744821 | 0.944676 | 0.009400457 |  |  | 481360 | 0.8310402 | 0.7035679 | 0.008198835 | 0.8216641 | 0.006495169 | 0.8216586 | 0.005899598
|  |  | 49092 | 0.9968581 | 0.9994305 | 0.0003998967 | 0.9999501 | 0.07229252 | 0.9999457 | 0.07872212 |  |  | 180546 | 0.9879926 | 0.9866385 | 0.001228437 | 0.9893414 | 0.007219964 | 0.9893335 | 0.005027905 |  |  | 75660 | 0.9388184 | 0.9670213 | 0.002705594 | 0.9334953 | 0.009173858 | 0.9334959 | 0.005924243 |  |  | 223080 | 0.9464302 | 0.9150489 | 0.005621826 | 0.9569481 | 0.005732962 | 0.9569523 | 0.009115012 |  |  | 523860 | 0.915182 | 0.8678712 | 0.01924192 | 0.944721 | 0.007743044 | 0.9447261 | 0.009398709 |  |  | 481660 | 0.8266893 | 0.7035679 | 0.008198835 | 0.8216966 | 0.006493748 | 0.8216912 | 0.005897946
|  |  | 49212 | 0.99865 | 0.9994305 | 0.0003998967 | 0.9999501 | 0.07229252 | 0.9999457 | 0.07872212 |  |  | 180846 | 0.9879926 | 0.9866385 | 0.001228437 | 0.9893612 | 0.00721817 | 0.9893532 | 0.005027019 |  |  | 75960 | 0.9388184 | 0.9670213 | 0.002705594 | 0.9335985 | 0.009180147 | 0.9335991 | 0.005928546 |  |  | 223380 | 0.9430672 | 0.9150489 | 0.005621826 | 0.9570208 | 0.005729909 | 0.957025 | 0.009111687 |  |  | 524160 | 0.9107061 | 0.8678712 | 0.01924192 | 0.944771 | 0.007741267 | 0.9447761 | 0.009396962 |  |  | 481960 | 0.8245138 | 0.7035679 | 0.008198835 | 0.8217292 | 0.006492329 | 0.8217237 | 0.005896295
|  |  | 49332 | 0.9968581 | 0.9994305 | 0.0003998967 | 0.9999501 | 0.07229252 | 0.9999457 | 0.07872212 |  |  | 181146 | 0.9879926 | 0.9866385 | 0.001228437 | 0.9893809 | 0.007216371 | 0.989373 | 0.005026131 |  |  | 76260 | 0.9388184 | 0.9670213 | 0.002705594 | 0.9337015 | 0.009186425 | 0.9337021 | 0.005932841 |  |  | 223680 | 0.9430672 | 0.9150489 | 0.005621826 | 0.9570933 | 0.005726859 | 0.9570974 | 0.009108365 |  |  | 524460 | 0.915182 | 0.8678712 | 0.01924192 | 0.9448209 | 0.007739491 | 0.944826 | 0.009395216 |  |  | 482260 | 0.8332156 | 0.7035679 | 0.008198835 | 0.8217616 | 0.006490913 | 0.8217562 | 0.005894647
|  |  | 49452 | 0.99865 | 0.9994305 | 0.0003998967 | 0.9999501 | 0.07229252 | 0.9999457 | 0.07872212 |  |  | 181446 | 0.9879926 | 0.9866385 | 0.001228437 | 0.9894005 | 0.007214569 | 0.9893926 | 0.00502524 |  |  | 76560 | 0.9366604 | 0.9670213 | 0.002705594 | 0.9338043 | 0.00919269 | 0.9338049 | 0.005937128 |  |  | 223980 | 0.9464302 | 0.9150489 | 0.005621826 | 0.9571656 | 0.005723812 | 0.9571697 | 0.009105046 |  |  | 524760 | 0.912944 | 0.8678712 | 0.01924192 | 0.9448708 | 0.007737716 | 0.9448759 | 0.00939347 |  |  | 482560 | 0.8266893 | 0.7035679 | 0.008198835 | 0.8217941 | 0.006489498 | 0.8217886 | 0.005893001
|  |  | 49572 | 0.997754 | 0.9994305 | 0.0003998967 | 0.9999501 | 0.07229252 | 0.9999457 | 0.07872212 |  |  | 181746 | 0.9879926 | 0.9866385 | 0.001228437 | 0.9894202 | 0.007212763 | 0.9894122 | 0.005024347 |  |  | 76860 | 0.9398974 | 0.9670213 | 0.002705594 | 0.9339069 | 0.009198943 | 0.9339075 | 0.005941406 |  |  | 224280 | 0.9464302 | 0.9150489 | 0.005621826 | 0.9572377 | 0.005720768 | 0.9572418 | 0.00910173 |  |  | 525060 | 0.9174199 | 0.8678712 | 0.01924192 | 0.9449207 | 0.007735941 | 0.9449257 | 0.009391725 |  |  | 482860 | 0.8245138 | 0.7035679 | 0.008198835 | 0.8218264 | 0.006488086 | 0.8218209 | 0.005891358
|  |  | 49692 | 0.997754 | 0.9994305 | 0.0003998967 | 0.9999501 | 0.07229252 | 0.9999457 | 0.07872212 |  |  | 182046 | 0.9889531 | 0.9866385 | 0.001228437 | 0.9894397 | 0.007210953 | 0.9894318 | 0.005023451 |  |  | 77160 | 0.9388184 | 0.9670213 | 0.002705594 | 0.9340094 | 0.009205184 | 0.93401 | 0.005945675 |  |  | 224580 | 0.9464302 | 0.9150489 | 0.005621826 | 0.9573095 | 0.005717726 | 0.9573136 | 0.009098417 |  |  | 525360 | 0.9174199 | 0.8678712 | 0.01924192 | 0.9449704 | 0.007734167 | 0.9449755 | 0.00938998 |  |  | 483160 | 0.8266893 | 0.7035679 | 0.008198835 | 0.8218587 | 0.006486676 | 0.8218532 | 0.005889718
|  |  | 49812 | 0.997754 | 0.9994305 | 0.0003998967 | 0.9999501 | 0.07229252 | 0.9999457 | 0.07872212 |  |  | 182346 | 0.9879926 | 0.9866385 | 0.001228437 | 0.9894592 | 0.00720914 | 0.9894513 | 0.005022553 |  |  | 77460 | 0.9388184 | 0.9670213 | 0.002705594 | 0.9341117 | 0.009211412 | 0.9341123 | 0.005949935 |  |  | 224880 | 0.9447487 | 0.9150489 | 0.005621826 | 0.9573812 | 0.005714686 | 0.9573853 | 0.009095108 |  |  | 525660 | 0.912944 | 0.8678712 | 0.01924192 | 0.9450202 | 0.007732393 | 0.9450252 | 0.009388235 |  |  | 483460 | 0.8353911 | 0.7035679 | 0.008198835 | 0.821891 | 0.006485269 | 0.8218855 | 0.005888079
|  |  | 49932 | 0.9968581 | 0.9994305 | 0.0003998967 | 0.9999501 | 0.07229252 | 0.9999457 | 0.07872212 |  |  | 182646 | 0.9889531 | 0.9866385 | 0.001228437 | 0.9894787 | 0.007207323 | 0.9894708 | 0.005021653 |  |  | 77760 | 0.9398974 | 0.9670213 | 0.002705594 | 0.9342139 | 0.009217627 | 0.9342144 | 0.005954186 |  |  | 225180 | 0.9464302 | 0.9150489 | 0.005621826 | 0.9574527 | 0.00571165 | 0.9574568 | 0.009091802 |  |  | 525960 | 0.9107061 | 0.8678712 | 0.01924192 | 0.9450698 | 0.00773062 | 0.9450748 | 0.009386492 |  |  | 483760 | 0.8310402 | 0.7035679 | 0.008198835 | 0.8219232 | 0.006483863 | 0.8219177 | 0.005886444
|  |  | 50052 | 0.99865 | 0.9994305 | 0.0003998967 | 0.9999501 | 0.07229252 | 0.9999457 | 0.07872212 |  |  | 182946 | 0.9889531 | 0.9866385 | 0.001228437 | 0.9894981 | 0.007205503 | 0.9894902 | 0.00502075 |  |  | 78060 | 0.9398974 | 0.9670213 | 0.002705594 | 0.9343158 | 0.00922383 | 0.9343164 | 0.005958429 |  |  | 225480 | 0.9481117 | 0.9150489 | 0.005621826 | 0.957524 | 0.005708616 | 0.9575281 | 0.009088499 |  |  | 526260 | 0.915182 | 0.8678712 | 0.01924192 | 0.9451194 | 0.007728847 | 0.9451244 | 0.009384749 |  |  | 484060 | 0.8288647 | 0.7035679 | 0.008198835 | 0.8219553 | 0.00648246 | 0.8219498 | 0.00588481
|  |  | 50172 | 0.997754 | 0.9994305 | 0.0003998967 | 0.9999501 | 0.07229252 | 0.9999457 | 0.07872212 |  |  | 183246 | 0.9889531 | 0.9866385 | 0.001228437 | 0.9895174 | 0.007203679 | 0.9895095 | 0.005019845 |  |  | 78360 | 0.9398974 | 0.9670213 | 0.002705594 | 0.9344177 | 0.00923002 | 0.9344182 | 0.005962662 |  |  | 225780 | 0.9447487 | 0.9150489 | 0.005621826 | 0.9575951 | 0.005705585 | 0.9575992 | 0.0090852 |  |  | 526560 | 0.915182 | 0.8678712 | 0.01924192 | 0.945169 | 0.007727076 | 0.945174 | 0.009383006 |  |  | 484360 | 0.8310402 | 0.7035679 | 0.008198835 | 0.8219874 | 0.006481059 | 0.8219819 | 0.005883179
|  |  | 50292 | 0.997754 | 0.9994305 | 0.0003998967 | 0.9999501 | 0.07229252 | 0.9999457 | 0.07872212 |  |  | 183546 | 0.9879926 | 0.9866385 | 0.001228437 | 0.9895367 | 0.007201851 | 0.9895288 | 0.005018937 |  |  | 78660 | 0.9409764 | 0.9670213 | 0.002705594 | 0.9345193 | 0.009236198 | 0.9345198 | 0.005966887 |  |  | 226080 | 0.9430672 | 0.9150489 | 0.005621826 | 0.957666 | 0.005702557 | 0.9576701 | 0.009081904 |  |  | 526860 | 0.915182 | 0.8678712 | 0.01924192 | 0.9452184 | 0.007725304 | 0.9452234 | 0.009381264 |  |  | 484660 | 0.8332156 | 0.7035679 | 0.008198835 | 0.8220195 | 0.00647966 | 0.8220139 | 0.005881551
|  |  | 50412 | 0.997754 | 0.9994305 | 0.0003998967 | 0.9999501 | 0.07229252 | 0.9999457 | 0.07872212 |  |  | 183846 | 0.9899135 | 0.9866385 | 0.001228437 | 0.9895559 | 0.007200021 | 0.9895481 | 0.005018028 |  |  | 78960 | 0.9388184 | 0.9670213 | 0.002705594 | 0.9346208 | 0.009242362 | 0.9346213 | 0.005971102 |  |  | 226380 | 0.9464302 | 0.9150489 | 0.005621826 | 0.9577367 | 0.005699532 | 0.9577408 | 0.009078611 |  |  | 527160 | 0.915182 | 0.8678712 | 0.01924192 | 0.9452679 | 0.007723534 | 0.9452729 | 0.009379523 |  |  | 484960 | 0.8332156 | 0.7035679 | 0.008198835 | 0.8220515 | 0.006478264 | 0.8220459 | 0.005879925
|  |  | 50532 | 0.9968581 | 0.9994305 | 0.0003998967 | 0.9999501 | 0.07229252 | 0.9999457 | 0.07872212 |  |  | 184146 | 0.9879926 | 0.9866385 | 0.001228437 | 0.9895751 | 0.007198186 | 0.9895673 | 0.005017116 |  |  | 79260 | 0.9398974 | 0.9670213 | 0.002705594 | 0.9347221 | 0.009248513 | 0.9347226 | 0.005975309 |  |  | 226680 | 0.9447487 | 0.9150489 | 0.005621826 | 0.9578073 | 0.005696509 | 0.9578113 | 0.009075322 |  |  | 527460 | 0.915182 | 0.8678712 | 0.01924192 | 0.9453173 | 0.007721763 | 0.9453222 | 0.009377782 |  |  | 485260 | 0.8332156 | 0.7035679 | 0.008198835 | 0.8220834 | 0.00647687 | 0.8220778 | 0.005878301
|  |  | 50652 | 0.99865 | 0.9994305 | 0.0003998967 | 0.9999501 | 0.07229252 | 0.9999457 | 0.07872212 |  |  | 184446 | 0.9889531 | 0.9866385 | 0.001228437 | 0.9895943 | 0.007196349 | 0.9895864 | 0.005016202 |  |  | 79560 | 0.9398974 | 0.9670213 | 0.002705594 | 0.9348233 | 0.009254652 | 0.9348238 | 0.005979506 |  |  | 226980 | 0.9447487 | 0.9150489 | 0.005621826 | 0.9578776 | 0.005693489 | 0.9578816 | 0.009072037 |  |  | 527760 | 0.912944 | 0.8678712 | 0.01924192 | 0.9453666 | 0.007719994 | 0.9453715 | 0.009376042 |  |  | 485560 | 0.8310402 | 0.7035679 | 0.008198835 | 0.8221153 | 0.006475478 | 0.8221097 | 0.00587668
|  |  | 50772 | 0.997754 | 0.9994305 | 0.0003998967 | 0.9999501 | 0.07229252 | 0.9999457 | 0.07872212 |  |  | 184746 | 0.9879926 | 0.9866385 | 0.001228437 | 0.9896134 | 0.007194508 | 0.9896055 | 0.005015286 |  |  | 79860 | 0.9388184 | 0.9670213 | 0.002705594 | 0.9349243 | 0.009260777 | 0.9349248 | 0.005983694 |  |  | 227280 | 0.9464302 | 0.9150489 | 0.005621826 | 0.9579477 | 0.005690473 | 0.9579517 | 0.009068755 |  |  | 528060 | 0.9196579 | 0.8678712 | 0.01924192 | 0.9454158 | 0.007718225 | 0.9454208 | 0.009374303 |  |  | 485860 | 0.8310402 | 0.7035679 | 0.008198835 | 0.8221471 | 0.006474088 | 0.8221415 | 0.005875061
|  |  | 50892 | 0.997754 | 0.9994305 | 0.0003998967 | 0.9999501 | 0.07229252 | 0.9999457 | 0.07872212 |  |  | 185046 | 0.9889531 | 0.9866385 | 0.001228437 | 0.9896324 | 0.007192665 | 0.9896246 | 0.005014367 |  |  | 80160 | 0.9388184 | 0.9670213 | 0.002705594 | 0.9350251 | 0.00926689 | 0.9350256 | 0.005987873 |  |  | 227580 | 0.9430672 | 0.9150489 | 0.005621826 | 0.9580177 | 0.005687459 | 0.9580217 | 0.009065476 |  |  | 528360 | 0.915182 | 0.8678712 | 0.01924192 | 0.945465 | 0.007716457 | 0.94547 | 0.009372564 |  |  | 486160 | 0.8353911 | 0.7035679 | 0.008198835 | 0.8221789 | 0.0064727 | 0.8221733 | 0.005873445
|  |  | 51012 | 0.997754 | 0.9994305 | 0.0003998967 | 0.9999501 | 0.07229252 | 0.9999457 | 0.07872212 |  |  | 185346 | 0.9870322 | 0.9866385 | 0.001228437 | 0.9896514 | 0.007190818 | 0.9896436 | 0.005013447 |  |  | 80460 | 0.9398974 | 0.9670213 | 0.002705594 | 0.9351258 | 0.009272989 | 0.9351263 | 0.005992042 |  |  | 227880 | 0.9430672 | 0.9150489 | 0.005621826 | 0.9580874 | 0.005684448 | 0.9580914 | 0.009062201 |  |  | 528660 | 0.9174199 | 0.8678712 | 0.01924192 | 0.9455142 | 0.007714689 | 0.9455191 | 0.009370825 |  |  | 486460 | 0.8310402 | 0.7035679 | 0.008198835 | 0.8222106 | 0.006471315 | 0.822205 | 0.005871831
|  |  | 51132 | 0.997754 | 0.9994305 | 0.0003998967 | 0.9999501 | 0.07229252 | 0.9999457 | 0.07872212 |  |  | 185646 | 0.9870322 | 0.9866385 | 0.001228437 | 0.9896703 | 0.007188968 | 0.9896625 | 0.005012524 |  |  | 80760 | 0.9388184 | 0.9670213 | 0.002705594 | 0.9352263 | 0.009279074 | 0.9352268 | 0.005996202 |  |  | 228180 | 0.9481117 | 0.9150489 | 0.005621826 | 0.958157 | 0.00568144 | 0.9581609 | 0.00905893 |  |  | 528960 | 0.915182 | 0.8678712 | 0.01924192 | 0.9455633 | 0.007712922 | 0.9455682 | 0.009369088 |  |  | 486760 | 0.8353911 | 0.7035679 | 0.008198835 | 0.8222423 | 0.006469931 | 0.8222366 | 0.00587022
|  |  | 51252 | 0.9995459 | 0.9994305 | 0.0003998967 | 0.9999501 | 0.07229252 | 0.9999457 | 0.07872212 |  |  | 185946 | 0.9879926 | 0.9866385 | 0.001228437 | 0.9896892 | 0.007187115 | 0.9896814 | 0.0050116 |  |  | 81060 | 0.9388184 | 0.9670213 | 0.002705594 | 0.9353267 | 0.009285147 | 0.9353271 | 0.006000353 |  |  | 228480 | 0.9497932 | 0.9150489 | 0.005621826 | 0.9582264 | 0.005678435 | 0.9582303 | 0.009055663 |  |  | 529260 | 0.915182 | 0.8678712 | 0.01924192 | 0.9456123 | 0.007711156 | 0.9456173 | 0.009367351 |  |  | 487060 | 0.8266893 | 0.7035679 | 0.008198835 | 0.8222739 | 0.00646855 | 0.8222682 | 0.005868611
|  |  | 51372 | 0.997754 | 0.9994305 | 0.0003998967 | 0.9999501 | 0.07229252 | 0.9999457 | 0.07872212 |  |  | 186246 | 0.9870322 | 0.9866385 | 0.001228437 | 0.9897081 | 0.007185258 | 0.9897003 | 0.005010673 |  |  | 81360 | 0.9409764 | 0.9670213 | 0.002705594 | 0.9354268 | 0.009291206 | 0.9354273 | 0.006004494 |  |  | 228780 | 0.9514747 | 0.9150489 | 0.005621826 | 0.9582956 | 0.005675433 | 0.9582995 | 0.009052399 |  |  | 529560 | 0.915182 | 0.8678712 | 0.01924192 | 0.9456613 | 0.00770939 | 0.9456662 | 0.009365614 |  |  | 487360 | 0.8288647 | 0.7035679 | 0.008198835 | 0.8223055 | 0.006467172 | 0.8222998 | 0.005867004
|  |  | 51492 | 0.9968581 | 0.9994305 | 0.0003998967 | 0.9999501 | 0.07229252 | 0.9999457 | 0.07872212 |  |  | 186546 | 0.9879926 | 0.9866385 | 0.001228437 | 0.9897269 | 0.0071834 | 0.9897191 | 0.005009745 |  |  | 81660 | 0.9409764 | 0.9670213 | 0.002705594 | 0.9355269 | 0.009297251 | 0.9355273 | 0.006008626 |  |  | 229080 | 0.9464302 | 0.9150489 | 0.005621826 | 0.9583646 | 0.005672435 | 0.9583685 | 0.009049139 |  |  | 529860 | 0.915182 | 0.8678712 | 0.01924192 | 0.9457102 | 0.007707625 | 0.9457151 | 0.009363878 |  |  | 487660 | 0.8310402 | 0.7035679 | 0.008198835 | 0.822337 | 0.006465795 | 0.8223313 | 0.0058654
|  |  | 51612 | 0.997754 | 0.9994305 | 0.0003998967 | 0.9999501 | 0.07229252 | 0.9999457 | 0.07872212 |  |  | 186846 | 0.9889531 | 0.9866385 | 0.001228437 | 0.9897456 | 0.007181538 | 0.9897378 | 0.005008814 |  |  | 81960 | 0.9420554 | 0.9670213 | 0.002705594 | 0.9356267 | 0.009303283 | 0.9356272 | 0.006012748 |  |  | 229380 | 0.9481117 | 0.9150489 | 0.005621826 | 0.9584334 | 0.005669439 | 0.9584373 | 0.009045882 |  |  | 530160 | 0.9218958 | 0.8678712 | 0.01924192 | 0.9457591 | 0.007705861 | 0.945764 | 0.009362143 |  |  | 487960 | 0.8332156 | 0.7035679 | 0.008198835 | 0.8223684 | 0.006464421 | 0.8223627 | 0.005863799
|  |  | 51732 | 0.9968581 | 0.9994305 | 0.0003998967 | 0.9999501 | 0.07229252 | 0.9999457 | 0.07872212 |  |  | 187146 | 0.9870322 | 0.9866385 | 0.001228437 | 0.9897643 | 0.007179673 | 0.9897565 | 0.005007882 |  |  | 82260 | 0.9398974 | 0.9670213 | 0.002705594 | 0.9357264 | 0.009309301 | 0.9357269 | 0.006016861 |  |  | 229680 | 0.9481117 | 0.9150489 | 0.005621826 | 0.958502 | 0.005666446 | 0.9585059 | 0.009042629 |  |  | 530460 | 0.9174199 | 0.8678712 | 0.01924192 | 0.9458079 | 0.007704097 | 0.9458128 | 0.009360408 |  |  | 488260 | 0.8266893 | 0.7035679 | 0.008198835 | 0.8223998 | 0.006463049 | 0.8223941 | 0.005862199
|  |  | 51852 | 0.997754 | 0.9994305 | 0.0003998967 | 0.9999501 | 0.07229252 | 0.9999457 | 0.07872212 |  |  | 187446 | 0.9879926 | 0.9866385 | 0.001228437 | 0.9897829 | 0.007177805 | 0.9897752 | 0.005006948 |  |  | 82560 | 0.9398974 | 0.9670213 | 0.002705594 | 0.935826 | 0.009315306 | 0.9358264 | 0.006020964 |  |  | 229980 | 0.9464302 | 0.9150489 | 0.005621826 | 0.9585704 | 0.005663457 | 0.9585743 | 0.00903938 |  |  | 530760 | 0.9218958 | 0.8678712 | 0.01924192 | 0.9458567 | 0.007702334 | 0.9458616 | 0.009358674 |  |  | 488560 | 0.8332156 | 0.7035679 | 0.008198835 | 0.8224312 | 0.006461679 | 0.8224255 | 0.005860603
|  |  | 51972 | 0.9968581 | 0.9994305 | 0.0003998967 | 0.9999501 | 0.07229252 | 0.9999457 | 0.07872212 |  |  | 187746 | 0.990874 | 0.9866385 | 0.001228437 | 0.9898015 | 0.007175935 | 0.9897938 | 0.005006011 |  |  | 82860 | 0.9398974 | 0.9670213 | 0.002705594 | 0.9359253 | 0.009321297 | 0.9359258 | 0.006025057 |  |  | 230280 | 0.9497932 | 0.9150489 | 0.005621826 | 0.9586387 | 0.00566047 | 0.9586425 | 0.009036135 |  |  | 531060 | 0.9218958 | 0.8678712 | 0.01924192 | 0.9459054 | 0.007700571 | 0.9459103 | 0.009356941 |  |  | 488860 | 0.8353911 | 0.7035679 | 0.008198835 | 0.8224625 | 0.006460311 | 0.8224567 | 0.005859008
|  |  | 52092 | 0.997754 | 0.9994305 | 0.0003998967 | 0.9999501 | 0.07229252 | 0.9999457 | 0.07872212 |  |  | 188046 | 0.9889531 | 0.9866385 | 0.001228437 | 0.9898201 | 0.007174062 | 0.9898123 | 0.005005073 |  |  | 83160 | 0.9409764 | 0.9670213 | 0.002705594 | 0.9360246 | 0.009327274 | 0.936025 | 0.006029141 |  |  | 230580 | 0.9464302 | 0.9150489 | 0.005621826 | 0.9587067 | 0.005657487 | 0.9587106 | 0.009032894 |  |  | 531360 | 0.9218958 | 0.8678712 | 0.01924192 | 0.945954 | 0.007698809 | 0.9459589 | 0.009355208 |  |  | 489160 | 0.8332156 | 0.7035679 | 0.008198835 | 0.8224937 | 0.006458945 | 0.822488 | 0.005857416
|  |  | 52212 | 0.997754 | 0.9994305 | 0.0003998967 | 0.9999501 | 0.07229252 | 0.9999457 | 0.07872212 |  |  | 188346 | 0.9889531 | 0.9866385 | 0.001228437 | 0.9898385 | 0.007172187 | 0.9898308 | 0.005004134 |  |  | 83460 | 0.9398974 | 0.9670213 | 0.002705594 | 0.9361236 | 0.009333237 | 0.936124 | 0.006033215 |  |  | 230880 | 0.9464302 | 0.9150489 | 0.005621826 | 0.9587746 | 0.005654507 | 0.9587784 | 0.009029656 |  |  | 531660 | 0.912944 | 0.8678712 | 0.01924192 | 0.9460026 | 0.007697048 | 0.9460075 | 0.009353476 |  |  | 489460 | 0.8353911 | 0.7035679 | 0.008198835 | 0.8225249 | 0.006457582 | 0.8225192 | 0.005855827
|  |  | 52332 | 0.997754 | 0.9994305 | 0.0003998967 | 0.9999501 | 0.07229252 | 0.9999457 | 0.07872212 |  |  | 188646 | 0.9889531 | 0.9866385 | 0.001228437 | 0.989857 | 0.007170308 | 0.9898493 | 0.005003192 |  |  | 83760 | 0.9431345 | 0.9670213 | 0.002705594 | 0.9362225 | 0.009339186 | 0.9362229 | 0.00603728 |  |  | 231180 | 0.9464302 | 0.9150489 | 0.005621826 | 0.9588423 | 0.005651531 | 0.9588461 | 0.009026423 |  |  | 531960 | 0.915182 | 0.8678712 | 0.01924192 | 0.9460512 | 0.007695287 | 0.946056 | 0.009351745 |  |  | 489760 | 0.8332156 | 0.7035679 | 0.008198835 | 0.8225561 | 0.006456221 | 0.8225503 | 0.00585424
|  |  | 52452 | 0.997754 | 0.9994305 | 0.0003998967 | 0.9999501 | 0.07229252 | 0.9999457 | 0.07872212 |  |  | 188946 | 0.9889531 | 0.9866385 | 0.001228437 | 0.9898754 | 0.007168428 | 0.9898677 | 0.005002249 |  |  | 84060 | 0.9409764 | 0.9670213 | 0.002705594 | 0.9363213 | 0.009345121 | 0.9363216 | 0.006041334 |  |  | 231480 | 0.9481117 | 0.9150489 | 0.005621826 | 0.9589098 | 0.005648557 | 0.9589136 | 0.009023193 |  |  | 532260 | 0.9196579 | 0.8678712 | 0.01924192 | 0.9460996 | 0.007693527 | 0.9461045 | 0.009350014 |  |  | 490060 | 0.8332156 | 0.7035679 | 0.008198835 | 0.8225872 | 0.006454862 | 0.8225814 | 0.005852655
|  |  | 52572 | 0.9968581 | 0.9994305 | 0.0003998967 | 0.9999501 | 0.07229252 | 0.9999457 | 0.07872212 |  |  | 189246 | 0.9889531 | 0.9866385 | 0.001228437 | 0.9898937 | 0.007166544 | 0.989886 | 0.005001304 |  |  | 84360 | 0.9409764 | 0.9670213 | 0.002705594 | 0.9364198 | 0.009351042 | 0.9364202 | 0.006045379 |  |  | 231780 | 0.9481117 | 0.9150489 | 0.005621826 | 0.9589771 | 0.005645587 | 0.9589809 | 0.009019968 |  |  | 532560 | 0.9196579 | 0.8678712 | 0.01924192 | 0.9461481 | 0.007691768 | 0.9461529 | 0.009348284 |  |  | 490360 | 0.8332156 | 0.7035679 | 0.008198835 | 0.8226182 | 0.006453506 | 0.8226124 | 0.005851073
|  |  | 52692 | 0.997754 | 0.9994305 | 0.0003998967 | 0.9999501 | 0.07229252 | 0.9999457 | 0.07872212 |  |  | 189546 | 0.9879926 | 0.9866385 | 0.001228437 | 0.989912 | 0.007164659 | 0.9899043 | 0.005000357 |  |  | 84660 | 0.9420554 | 0.9670213 | 0.002705594 | 0.9365182 | 0.00935695 | 0.9365186 | 0.006049414 |  |  | 232080 | 0.9481117 | 0.9150489 | 0.005621826 | 0.9590442 | 0.00564262 | 0.959048 | 0.009016746 |  |  | 532860 | 0.9218958 | 0.8678712 | 0.01924192 | 0.9461964 | 0.007690009 | 0.9462013 | 0.009346554 |  |  | 490660 | 0.8353911 | 0.7035679 | 0.008198835 | 0.8226492 | 0.006452151 | 0.8226434 | 0.005849493
|  |  | 52812 | 0.9968581 | 0.9994305 | 0.0003998967 | 0.9999501 | 0.07229252 | 0.9999457 | 0.07872212 |  |  | 189846 | 0.9870322 | 0.9866385 | 0.001228437 | 0.9899303 | 0.00716277 | 0.9899226 | 0.004999409 |  |  | 84960 | 0.9398974 | 0.9670213 | 0.002705594 | 0.9366165 | 0.009362843 | 0.9366169 | 0.006053439 |  |  | 232380 | 0.9497932 | 0.9150489 | 0.005621826 | 0.9591112 | 0.005639656 | 0.959115 | 0.009013528 |  |  | 533160 | 0.9174199 | 0.8678712 | 0.01924192 | 0.9462447 | 0.007688251 | 0.9462496 | 0.009344825 |  |  | 490960 | 0.8310402 | 0.7035679 | 0.008198835 | 0.8226801 | 0.006450799 | 0.8226743 | 0.005847916
|  |  | 52932 | 0.997754 | 0.9994305 | 0.0003998967 | 0.9999501 | 0.07229252 | 0.9999457 | 0.07872212 |  |  | 190146 | 0.9879926 | 0.9866385 | 0.001228437 | 0.9899485 | 0.00716088 | 0.9899408 | 0.004998459 |  |  | 85260 | 0.9420554 | 0.9670213 | 0.002705594 | 0.9367146 | 0.009368721 | 0.9367149 | 0.006057454 |  |  | 232680 | 0.9481117 | 0.9150489 | 0.005621826 | 0.959178 | 0.005636696 | 0.9591817 | 0.009010314 |  |  | 533460 | 0.9174199 | 0.8678712 | 0.01924192 | 0.946293 | 0.007686494 | 0.9462978 | 0.009343097 |  |  | 491260 | 0.8332156 | 0.7035679 | 0.008198835 | 0.822711 | 0.006449449 | 0.8227052 | 0.005846341
|  |  | 53052 | 0.997754 | 0.9994305 | 0.0003998967 | 0.9999501 | 0.07229252 | 0.9999457 | 0.07872212 |  |  | 190446 | 0.9879926 | 0.9866385 | 0.001228437 | 0.9899666 | 0.007158987 | 0.989959 | 0.004997507 |  |  | 85560 | 0.9388184 | 0.9670213 | 0.002705594 | 0.9368125 | 0.009374586 | 0.9368129 | 0.006061459 |  |  | 232980 | 0.9447487 | 0.9150489 | 0.005621826 | 0.9592446 | 0.005633739 | 0.9592483 | 0.009007105 |  |  | 533760 | 0.915182 | 0.8678712 | 0.01924192 | 0.9463412 | 0.007684737 | 0.946346 | 0.00934137 |  |  | 491560 | 0.8288647 | 0.7035679 | 0.008198835 | 0.8227418 | 0.006448101 | 0.822736 | 0.005844768
|  |  | 53172 | 0.9968581 | 0.9994305 | 0.0003998967 | 0.9999501 | 0.07229252 | 0.9999457 | 0.07872212 |  |  | 190746 | 0.9879926 | 0.9866385 | 0.001228437 | 0.9899847 | 0.007157092 | 0.9899771 | 0.004996554 |  |  | 85860 | 0.9409764 | 0.9670213 | 0.002705594 | 0.9369103 | 0.009380436 | 0.9369107 | 0.006065454 |  |  | 233280 | 0.9481117 | 0.9150489 | 0.005621826 | 0.959311 | 0.005630785 | 0.9593147 | 0.009003899 |  |  | 534060 | 0.915182 | 0.8678712 | 0.01924192 | 0.9463893 | 0.007682981 | 0.9463941 | 0.009339643 |  |  | 491860 | 0.8310402 | 0.7035679 | 0.008198835 | 0.8227726 | 0.006446755 | 0.8227667 | 0.005843198
|  |  | 53292 | 0.9968581 | 0.9994305 | 0.0003998967 | 0.9999501 | 0.07229252 | 0.9999457 | 0.07872212 |  |  | 191046 | 0.9870322 | 0.9866385 | 0.001228437 | 0.9900028 | 0.007155195 | 0.9899952 | 0.004995599 |  |  | 86160 | 0.9398974 | 0.9670213 | 0.002705594 | 0.9370079 | 0.009386272 | 0.9370083 | 0.006069439 |  |  | 233580 | 0.9481117 | 0.9150489 | 0.005621826 | 0.9593772 | 0.005627835 | 0.9593809 | 0.009000698 |  |  | 534360 | 0.9196579 | 0.8678712 | 0.01924192 | 0.9464374 | 0.007681226 | 0.9464422 | 0.009337916 |  |  | 492160 | 0.8353911 | 0.7035679 | 0.008198835 | 0.8228033 | 0.006445412 | 0.8227975 | 0.00584163
|  |  | 53412 | 0.99865 | 0.9994305 | 0.0003998967 | 0.9999501 | 0.07229252 | 0.9999457 | 0.07872212 |  |  | 191346 | 0.9879926 | 0.9866385 | 0.001228437 | 0.9900208 | 0.007153295 | 0.9900132 | 0.004994643 |  |  | 86460 | 0.9409764 | 0.9670213 | 0.002705594 | 0.9371054 | 0.009392094 | 0.9371057 | 0.006073414 |  |  | 233880 | 0.9481117 | 0.9150489 | 0.005621826 | 0.9594432 | 0.005624889 | 0.9594469 | 0.0089975 |  |  | 534660 | 0.912944 | 0.8678712 | 0.01924192 | 0.9464855 | 0.007679471 | 0.9464903 | 0.009336191 |  |  | 492460 | 0.8332156 | 0.7035679 | 0.008198835 | 0.822834 | 0.006444071 | 0.8228281 | 0.005840065
|  |  | 53532 | 0.997754 | 0.9994305 | 0.0003998967 | 0.9999501 | 0.07229252 | 0.9999457 | 0.07872212 |  |  | 191646 | 0.9870322 | 0.9866385 | 0.001228437 | 0.9900387 | 0.007151393 | 0.9900311 | 0.004993685 |  |  | 86760 | 0.9409764 | 0.9670213 | 0.002705594 | 0.9372027 | 0.009397901 | 0.937203 | 0.006077379 |  |  | 234180 | 0.9481117 | 0.9150489 | 0.005621826 | 0.9595091 | 0.005621945 | 0.9595128 | 0.008994307 |  |  | 534960 | 0.9196579 | 0.8678712 | 0.01924192 | 0.9465335 | 0.007677717 | 0.9465382 | 0.009334466 |  |  | 492760 | 0.8310402 | 0.7035679 | 0.008198835 | 0.8228646 | 0.006442731 | 0.8228587 | 0.005838502
|  |  | 53652 | 0.997754 | 0.9994305 | 0.0003998967 | 0.9999501 | 0.07229252 | 0.9999457 | 0.07872212 |  |  | 191946 | 0.9870322 | 0.9866385 | 0.001228437 | 0.9900567 | 0.00714949 | 0.9900491 | 0.004992725 |  |  | 87060 | 0.9398974 | 0.9670213 | 0.002705594 | 0.9372999 | 0.009403693 | 0.9373002 | 0.006081334 |  |  | 234480 | 0.9497932 | 0.9150489 | 0.005621826 | 0.9595748 | 0.005619006 | 0.9595785 | 0.008991118 |  |  | 535260 | 0.9196579 | 0.8678712 | 0.01924192 | 0.9465814 | 0.007675964 | 0.9465862 | 0.009332742 |  |  | 493060 | 0.8288647 | 0.7035679 | 0.008198835 | 0.8228952 | 0.006441395 | 0.8228893 | 0.005836942
|  |  | 53772 | 0.997754 | 0.9994305 | 0.0003998967 | 0.9999501 | 0.07229252 | 0.9999457 | 0.07872212 |  |  | 192246 | 0.9860717 | 0.9866385 | 0.001228437 | 0.9900745 | 0.007147584 | 0.9900669 | 0.004991765 |  |  | 87360 | 0.9409764 | 0.9670213 | 0.002705594 | 0.9373969 | 0.009409471 | 0.9373972 | 0.006085278 |  |  | 234780 | 0.9514747 | 0.9150489 | 0.005621826 | 0.9596403 | 0.005616069 | 0.9596439 | 0.008987933 |  |  | 535560 | 0.915182 | 0.8678712 | 0.01924192 | 0.9466293 | 0.007674211 | 0.946634 | 0.009331018 |  |  | 493360 | 0.8288647 | 0.7035679 | 0.008198835 | 0.8229257 | 0.00644006 | 0.8229198 | 0.005835384
|  |  | 53892 | 0.9968581 | 0.9994305 | 0.0003998967 | 0.9999501 | 0.07229252 | 0.9999457 | 0.07872212 |  |  | 192546 | 0.9870322 | 0.9866385 | 0.001228437 | 0.9900923 | 0.007145676 | 0.9900848 | 0.004990802 |  |  | 87660 | 0.9409764 | 0.9670213 | 0.002705594 | 0.9374937 | 0.009415235 | 0.937494 | 0.006089213 |  |  | 235080 | 0.9497932 | 0.9150489 | 0.005621826 | 0.9597056 | 0.005613136 | 0.9597093 | 0.008984752 |  |  | 535860 | 0.9218958 | 0.8678712 | 0.01924192 | 0.9466771 | 0.007672459 | 0.9466818 | 0.009329295 |  |  | 493660 | 0.8353911 | 0.7035679 | 0.008198835 | 0.8229562 | 0.006438728 | 0.8229503 | 0.005833828
|  |  | 54012 | 0.997754 | 0.9994305 | 0.0003998967 | 0.9999501 | 0.07229252 | 0.9999457 | 0.07872212 |  |  | 192846 | 0.9870322 | 0.9866385 | 0.001228437 | 0.9901101 | 0.007143766 | 0.9901025 | 0.004989839 |  |  | 87960 | 0.9398974 | 0.9670213 | 0.002705594 | 0.9375904 | 0.009420984 | 0.9375907 | 0.006093137 |  |  | 235380 | 0.9481117 | 0.9150489 | 0.005621826 | 0.9597707 | 0.005610207 | 0.9597744 | 0.008981576 |  |  | 536160 | 0.9196579 | 0.8678712 | 0.01924192 | 0.9467248 | 0.007670708 | 0.9467296 | 0.009327573 |  |  | 493960 | 0.8266893 | 0.7035679 | 0.008198835 | 0.8229866 | 0.006437397 | 0.8229807 | 0.005832275
|  |  | 54132 | 0.997754 | 0.9994305 | 0.0003998967 | 0.9999501 | 0.07229252 | 0.9999457 | 0.07872212 |  |  | 193146 | 0.9860717 | 0.9866385 | 0.001228437 | 0.9901278 | 0.007141854 | 0.9901203 | 0.004988874 |  |  | 88260 | 0.9409764 | 0.9670213 | 0.002705594 | 0.9376869 | 0.009426718 | 0.9376872 | 0.006097051 |  |  | 235680 | 0.9464302 | 0.9150489 | 0.005621826 | 0.9598357 | 0.005607281 | 0.9598393 | 0.008978404 |  |  | 536460 | 0.9196579 | 0.8678712 | 0.01924192 | 0.9467726 | 0.007668957 | 0.9467773 | 0.009325851 |  |  | 494260 | 0.8332156 | 0.7035679 | 0.008198835 | 0.823017 | 0.006436069 | 0.823011 | 0.005830724
|  |  | 54252 | 0.99865 | 0.9994305 | 0.0003998967 | 0.9999501 | 0.07229252 | 0.9999457 | 0.07872212 |  |  | 193446 | 0.9860717 | 0.9866385 | 0.001228437 | 0.9901455 | 0.007139941 | 0.990138 | 0.004987908 |  |  | 88560 | 0.9398974 | 0.9670213 | 0.002705594 | 0.9377833 | 0.009432437 | 0.9377835 | 0.006100955 |  |  | 235980 | 0.9464302 | 0.9150489 | 0.005621826 | 0.9599005 | 0.005604359 | 0.9599041 | 0.008975236 |  |  | 536760 | 0.9196579 | 0.8678712 | 0.01924192 | 0.9468202 | 0.007667207 | 0.9468249 | 0.009324131 |  |  | 494560 | 0.8353911 | 0.7035679 | 0.008198835 | 0.8230473 | 0.006434743 | 0.8230413 | 0.005829176
|  |  | 54372 | 0.99865 | 0.9994305 | 0.0003998967 | 0.9999501 | 0.07229252 | 0.9999457 | 0.07872212 |  |  | 193746 | 0.9870322 | 0.9866385 | 0.001228437 | 0.9901631 | 0.007138025 | 0.9901556 | 0.00498694 |  |  | 88860 | 0.9409764 | 0.9670213 | 0.002705594 | 0.9378795 | 0.009438142 | 0.9378797 | 0.006104848 |  |  | 236280 | 0.9497932 | 0.9150489 | 0.005621826 | 0.9599651 | 0.005601441 | 0.9599687 | 0.008972072 |  |  | 537060 | 0.9218958 | 0.8678712 | 0.01924192 | 0.9468678 | 0.007665458 | 0.9468725 | 0.00932241 |  |  | 494860 | 0.8332156 | 0.7035679 | 0.008198835 | 0.8230776 | 0.00643342 | 0.8230716 | 0.00582763
|  |  | 54492 | 0.9968581 | 0.9994305 | 0.0003998967 | 0.9999501 | 0.07229252 | 0.9999457 | 0.07872212 |  |  | 194046 | 0.9860717 | 0.9866385 | 0.001228437 | 0.9901807 | 0.007136108 | 0.9901732 | 0.004985971 |  |  | 89160 | 0.9420554 | 0.9670213 | 0.002705594 | 0.9379755 | 0.009443832 | 0.9379758 | 0.006108731 |  |  | 236580 | 0.9514747 | 0.9150489 | 0.005621826 | 0.9600296 | 0.005598526 | 0.9600331 | 0.008968913 |  |  | 537360 | 0.9218958 | 0.8678712 | 0.01924192 | 0.9469154 | 0.007663709 | 0.9469201 | 0.009320691 |  |  | 495160 | 0.8353911 | 0.7035679 | 0.008198835 | 0.8231078 | 0.006432098 | 0.8231018 | 0.005826086
|  |  | 54612 | 0.997754 | 0.9994305 | 0.0003998967 | 0.9999501 | 0.07229252 | 0.9999457 | 0.07872212 |  |  | 194346 | 0.9860717 | 0.9866385 | 0.001228437 | 0.9901982 | 0.007134189 | 0.9901907 | 0.004985001 |  |  | 89460 | 0.9442135 | 0.9670213 | 0.002705594 | 0.9380714 | 0.009449507 | 0.9380717 | 0.006112604 |  |  | 236880 | 0.9497932 | 0.9150489 | 0.005621826 | 0.9600938 | 0.005595614 | 0.9600974 | 0.008965758 |  |  | 537660 | 0.9263717 | 0.8678712 | 0.01924192 | 0.9469628 | 0.007661961 | 0.9469675 | 0.009318972 |  |  | 495460 | 0.8288647 | 0.7035679 | 0.008198835 | 0.823138 | 0.006430779 | 0.823132 | 0.005824545
|  |  | 54732 | 0.99865 | 0.9994305 | 0.0003998967 | 0.9999501 | 0.07229252 | 0.9999457 | 0.07872212 |  |  | 194646 | 0.9860717 | 0.9866385 | 0.001228437 | 0.9902157 | 0.007132268 | 0.9902082 | 0.004984029 |  |  | 89760 | 0.9431345 | 0.9670213 | 0.002705594 | 0.9381672 | 0.009455167 | 0.9381674 | 0.006116466 |  |  | 237180 | 0.9481117 | 0.9150489 | 0.005621826 | 0.9601579 | 0.005592707 | 0.9601615 | 0.008962607 |  |  | 537960 | 0.9218958 | 0.8678712 | 0.01924192 | 0.9470103 | 0.007660214 | 0.947015 | 0.009317254 |  |  | 495760 | 0.8310402 | 0.7035679 | 0.008198835 | 0.8231681 | 0.006429462 | 0.8231621 | 0.005823006
|  |  | 54852 | 0.9968581 | 0.9994305 | 0.0003998967 | 0.9999501 | 0.07229252 | 0.9999457 | 0.07872212 |  |  | 194946 | 0.9870322 | 0.9866385 | 0.001228437 | 0.9902332 | 0.007130345 | 0.9902257 | 0.004983057 |  |  | 90060 | 0.9431345 | 0.9670213 | 0.002705594 | 0.9382628 | 0.009460813 | 0.938263 | 0.006120318 |  |  | 237480 | 0.9497932 | 0.9150489 | 0.005621826 | 0.9602218 | 0.005589803 | 0.9602254 | 0.008959461 |  |  | 538260 | 0.9286096 | 0.8678712 | 0.01924192 | 0.9470577 | 0.007658468 | 0.9470623 | 0.009315537 |  |  | 496060 | 0.8310402 | 0.7035679 | 0.008198835 | 0.8231981 | 0.006428147 | 0.8231921 | 0.00582147
|  |  | 54972 | 0.997754 | 0.9994305 | 0.0003998967 | 0.9999501 | 0.07229252 | 0.9999457 | 0.07872212 |  |  | 195246 | 0.9860717 | 0.9866385 | 0.001228437 | 0.9902506 | 0.007128421 | 0.9902431 | 0.004982083 |  |  | 90360 | 0.9420554 | 0.9670213 | 0.002705594 | 0.9383582 | 0.009466443 | 0.9383584 | 0.00612416 |  |  | 237780 | 0.9497932 | 0.9150489 | 0.005621826 | 0.9602855 | 0.005586902 | 0.9602891 | 0.008956319 |  |  | 538560 | 0.9218958 | 0.8678712 | 0.01924192 | 0.947105 | 0.007656722 | 0.9471097 | 0.00931382 |  |  | 496360 | 0.8332156 | 0.7035679 | 0.008198835 | 0.8232281 | 0.006426834 | 0.8232221 | 0.005819936
|  |  | 55092 | 0.99865 | 0.9994305 | 0.0003998967 | 0.9999501 | 0.07229252 | 0.9999457 | 0.07872212 |  |  | 195546 | 0.9870322 | 0.9866385 | 0.001228437 | 0.9902679 | 0.007126496 | 0.9902604 | 0.004981108 |  |  | 90660 | 0.9398974 | 0.9670213 | 0.002705594 | 0.9384535 | 0.009472059 | 0.9384537 | 0.006127991 |  |  | 238080 | 0.9481117 | 0.9150489 | 0.005621826 | 0.9603491 | 0.005584006 | 0.9603526 | 0.008953182 |  |  | 538860 | 0.9241337 | 0.8678712 | 0.01924192 | 0.9471523 | 0.007654977 | 0.9471569 | 0.009312104 |  |  | 496660 | 0.8375665 | 0.7035679 | 0.008198835 | 0.8232581 | 0.006425523 | 0.8232521 | 0.005818405
|  |  | 55212 | 0.99865 | 0.9994305 | 0.0003998967 | 0.9999501 | 0.07229252 | 0.9999457 | 0.07872212 |  |  | 195846 | 0.9860717 | 0.9866385 | 0.001228437 | 0.9902852 | 0.007124569 | 0.9902778 | 0.004980132 |  |  | 90960 | 0.9420554 | 0.9670213 | 0.002705594 | 0.9385486 | 0.009477659 | 0.9385488 | 0.006131811 |  |  | 238380 | 0.9464302 | 0.9150489 | 0.005621826 | 0.9604125 | 0.005581113 | 0.960416 | 0.008950049 |  |  | 539160 | 0.9308476 | 0.8678712 | 0.01924192 | 0.9471995 | 0.007653233 | 0.9472041 | 0.009310389 |  |  | 496960 | 0.8419174 | 0.7035679 | 0.008198835 | 0.823288 | 0.006424215 | 0.823282 | 0.005816876
|  |  | 55332 | 0.99865 | 0.9994305 | 0.0003998967 | 0.9999501 | 0.07229252 | 0.9999457 | 0.07872212 |  |  | 196146 | 0.9860717 | 0.9866385 | 0.001228437 | 0.9903025 | 0.00712264 | 0.990295 | 0.004979155 |  |  | 91260 | 0.9420554 | 0.9670213 | 0.002705594 | 0.9386436 | 0.009483244 | 0.9386438 | 0.006135622 |  |  | 238680 | 0.9497932 | 0.9150489 | 0.005621826 | 0.9604757 | 0.005578224 | 0.9604792 | 0.008946921 |  |  | 539460 | 0.9241337 | 0.8678712 | 0.01924192 | 0.9472467 | 0.007651489 | 0.9472513 | 0.009308674 |  |  | 497260 | 0.8332156 | 0.7035679 | 0.008198835 | 0.8233179 | 0.006422909 | 0.8233118 | 0.005815349
|  |  | 55452 | 0.99865 | 0.9994305 | 0.0003998967 | 0.9999501 | 0.07229252 | 0.9999457 | 0.07872212 |  |  | 196446 | 0.9879926 | 0.9866385 | 0.001228437 | 0.9903197 | 0.00712071 | 0.9903122 | 0.004978176 |  |  | 91560 | 0.9420554 | 0.9670213 | 0.002705594 | 0.9387384 | 0.009488815 | 0.9387386 | 0.006139421 |  |  | 238980 | 0.9481117 | 0.9150489 | 0.005621826 | 0.9605388 | 0.005575339 | 0.9605423 | 0.008943797 |  |  | 539760 | 0.9308476 | 0.8678712 | 0.01924192 | 0.9472938 | 0.007649746 | 0.9472984 | 0.00930696 |  |  | 497560 | 0.8353911 | 0.7035679 | 0.008198835 | 0.8233477 | 0.006421605 | 0.8233416 | 0.005813825
|  |  | 55572 | 0.997754 | 0.9994305 | 0.0003998967 | 0.9999501 | 0.07229252 | 0.9999457 | 0.07872212 |  |  | 196746 | 0.9870322 | 0.9866385 | 0.001228437 | 0.9903368 | 0.007118778 | 0.9903294 | 0.004977197 |  |  | 91860 | 0.9431345 | 0.9670213 | 0.002705594 | 0.9388331 | 0.00949437 | 0.9388333 | 0.00614321 |  |  | 239280 | 0.9497932 | 0.9150489 | 0.005621826 | 0.9606016 | 0.005572457 | 0.9606051 | 0.008940677 |  |  | 540060 | 0.9241337 | 0.8678712 | 0.01924192 | 0.9473408 | 0.007648004 | 0.9473455 | 0.009305247 |  |  | 497860 | 0.8332156 | 0.7035679 | 0.008198835 | 0.8233775 | 0.006420303 | 0.8233714 | 0.005812303
|  |  | 55692 | 0.997754 | 0.9994305 | 0.0003998967 | 0.9999501 | 0.07229252 | 0.9999457 | 0.07872212 |  |  | 197046 | 0.9870322 | 0.9866385 | 0.001228437 | 0.990354 | 0.007116845 | 0.9903465 | 0.004976216 |  |  | 92160 | 0.9431345 | 0.9670213 | 0.002705594 | 0.9389276 | 0.00949991 | 0.9389278 | 0.006146989 |  |  | 239580 | 0.9514747 | 0.9150489 | 0.005621826 | 0.9606643 | 0.005569579 | 0.9606678 | 0.008937563 |  |  | 540360 | 0.9286096 | 0.8678712 | 0.01924192 | 0.9473878 | 0.007646263 | 0.9473925 | 0.009303534 |  |  | 498160 | 0.8266893 | 0.7035679 | 0.008198835 | 0.8234072 | 0.006419003 | 0.8234011 | 0.005810783
|  |  | 55812 | 0.997754 | 0.9994305 | 0.0003998967 | 0.9999501 | 0.07229252 | 0.9999457 | 0.07872212 |  |  | 197346 | 0.9870322 | 0.9866385 | 0.001228437 | 0.990371 | 0.007114911 | 0.9903636 | 0.004975235 |  |  | 92460 | 0.9431345 | 0.9670213 | 0.002705594 | 0.939022 | 0.009505435 | 0.9390221 | 0.006150757 |  |  | 239880 | 0.9497932 | 0.9150489 | 0.005621826 | 0.9607269 | 0.005566705 | 0.9607303 | 0.008934452 |  |  | 540660 | 0.9241337 | 0.8678712 | 0.01924192 | 0.9474348 | 0.007644522 | 0.9474394 | 0.009301823 |  |  | 498460 | 0.8332156 | 0.7035679 | 0.008198835 | 0.8234368 | 0.006417706 | 0.8234307 | 0.005809266
|  |  | 55932 | 0.99865 | 0.9994305 | 0.0003998967 | 0.9999501 | 0.07229252 | 0.9999457 | 0.07872212 |  |  | 197646 | 0.9860717 | 0.9866385 | 0.001228437 | 0.9903881 | 0.007112975 | 0.9903807 | 0.004974252 |  |  | 92760 | 0.9409764 | 0.9670213 | 0.002705594 | 0.9391162 | 0.009510944 | 0.9391163 | 0.006154514 |  |  | 240180 | 0.9497932 | 0.9150489 | 0.005621826 | 0.9607892 | 0.005563835 | 0.9607927 | 0.008931346 |  |  | 540960 | 0.9241337 | 0.8678712 | 0.01924192 | 0.9474817 | 0.007642782 | 0.9474863 | 0.009300112 |  |  | 498760 | 0.8332156 | 0.7035679 | 0.008198835 | 0.8234665 | 0.00641641 | 0.8234603 | 0.005807752
|  |  | 56052 | 0.99865 | 0.9994305 | 0.0003998967 | 0.9999501 | 0.07229252 | 0.9999457 | 0.07872212 |  |  | 197946 | 0.9870322 | 0.9866385 | 0.001228437 | 0.9904051 | 0.007111038 | 0.9903977 | 0.004973269 |  |  | 93060 | 0.9420554 | 0.9670213 | 0.002705594 | 0.9392102 | 0.009516439 | 0.9392104 | 0.006158261 |  |  | 240480 | 0.9497932 | 0.9150489 | 0.005621826 | 0.9608514 | 0.005560969 | 0.9608548 | 0.008928245 |  |  | 541260 | 0.9263717 | 0.8678712 | 0.01924192 | 0.9475285 | 0.007641043 | 0.9475331 | 0.009298401 |  |  | 499060 | 0.8353911 | 0.7035679 | 0.008198835 | 0.823496 | 0.006415117 | 0.8234899 | 0.005806239
|  |  | 56172 | 0.9968581 | 0.9994305 | 0.0003998967 | 0.9999501 | 0.07229252 | 0.9999457 | 0.07872212 |  |  | 198246 | 0.9879926 | 0.9866385 | 0.001228437 | 0.990422 | 0.0071091 | 0.9904146 | 0.004972284 |  |  | 93360 | 0.9442135 | 0.9670213 | 0.002705594 | 0.9393041 | 0.009521918 | 0.9393043 | 0.006161997 |  |  | 240780 | 0.9514747 | 0.9150489 | 0.005621826 | 0.9609134 | 0.005558107 | 0.9609168 | 0.008925149 |  |  | 541560 | 0.9286096 | 0.8678712 | 0.01924192 | 0.9475753 | 0.007639304 | 0.9475799 | 0.009296692 |  |  | 499360 | 0.839742 | 0.7035679 | 0.008198835 | 0.8235255 | 0.006413826 | 0.8235194 | 0.005804729
|  |  | 56292 | 0.997754 | 0.9994305 | 0.0003998967 | 0.9999501 | 0.07229252 | 0.9999457 | 0.07872212 |  |  | 198546 | 0.9879926 | 0.9866385 | 0.001228437 | 0.9904389 | 0.007107161 | 0.9904315 | 0.004971299 |  |  | 93660 | 0.9442135 | 0.9670213 | 0.002705594 | 0.9393979 | 0.009527381 | 0.939398 | 0.006165723 |  |  | 241080 | 0.9497932 | 0.9150489 | 0.005621826 | 0.9609753 | 0.005555248 | 0.9609787 | 0.008922057 |  |  | 541860 | 0.9286096 | 0.8678712 | 0.01924192 | 0.9476221 | 0.007637566 | 0.9476266 | 0.009294983 |  |  | 499660 | 0.8353911 | 0.7035679 | 0.008198835 | 0.823555 | 0.006412538 | 0.8235488 | 0.005803222
|  |  | 56412 | 0.997754 | 0.9994305 | 0.0003998967 | 0.9999501 | 0.07229252 | 0.9999457 | 0.07872212 |  |  | 198846 | 0.9860717 | 0.9866385 | 0.001228437 | 0.9904557 | 0.00710522 | 0.9904484 | 0.004970313 |  |  | 93960 | 0.9442135 | 0.9670213 | 0.002705594 | 0.9394915 | 0.00953283 | 0.9394916 | 0.006169438 |  |  | 241380 | 0.9497932 | 0.9150489 | 0.005621826 | 0.9610369 | 0.005552394 | 0.9610403 | 0.00891897 |  |  | 542160 | 0.9286096 | 0.8678712 | 0.01924192 | 0.9476687 | 0.007635829 | 0.9476733 | 0.009293275 |  |  | 499960 | 0.8353911 | 0.7035679 | 0.008198835 | 0.8235844 | 0.006411251 | 0.8235783 | 0.005801717
|  |  | 56532 | 0.9995459 | 0.9994305 | 0.0003998967 | 0.9999501 | 0.07229252 | 0.9999457 | 0.07872212 |  |  | 199146 | 0.9870322 | 0.9866385 | 0.001228437 | 0.9904725 | 0.007103278 | 0.9904652 | 0.004969325 |  |  | 94260 | 0.9420554 | 0.9670213 | 0.002705594 | 0.9395849 | 0.009538263 | 0.939585 | 0.006173142 |  |  | 241680 | 0.9464302 | 0.9150489 | 0.005621826 | 0.9610985 | 0.005549543 | 0.9611018 | 0.008915887 |  |  | 542460 | 0.9308476 | 0.8678712 | 0.01924192 | 0.9477154 | 0.007634093 | 0.9477199 | 0.009291568 |  |  | 500260 | 0.8353911 | 0.7035679 | 0.008198835 | 0.8236138 | 0.006409966 | 0.8236076 | 0.005800214
|  |  | 56652 | 0.9968581 | 0.9994305 | 0.0003998967 | 0.9999501 | 0.07229252 | 0.9999457 | 0.07872212 |  |  | 199446 | 0.9860717 | 0.9866385 | 0.001228437 | 0.9904893 | 0.007101336 | 0.990482 | 0.004968337 |  |  | 94560 | 0.9420554 | 0.9670213 | 0.002705594 | 0.9396782 | 0.009543681 | 0.9396783 | 0.006176835 |  |  | 241980 | 0.9497932 | 0.9150489 | 0.005621826 | 0.9611598 | 0.005546696 | 0.9611632 | 0.008912809 |  |  | 542760 | 0.9263717 | 0.8678712 | 0.01924192 | 0.9477619 | 0.007632357 | 0.9477665 | 0.009289861 |  |  | 500560 | 0.8353911 | 0.7035679 | 0.008198835 | 0.8236431 | 0.006408684 | 0.8236369 | 0.005798714
|  |  | 56772 | 0.997754 | 0.9994305 | 0.0003998967 | 0.9999501 | 0.07229252 | 0.9999457 | 0.07872212 |  |  | 199746 | 0.9870322 | 0.9866385 | 0.001228437 | 0.990506 | 0.007099392 | 0.9904987 | 0.004967348 |  |  | 94860 | 0.9420554 | 0.9670213 | 0.002705594 | 0.9397714 | 0.009549083 | 0.9397715 | 0.006180518 |  |  | 242280 | 0.9514747 | 0.9150489 | 0.005621826 | 0.961221 | 0.005543854 | 0.9612243 | 0.008909736 |  |  | 543060 | 0.9286096 | 0.8678712 | 0.01924192 | 0.9478085 | 0.007630622 | 0.947813 | 0.009288155 |  |  | 500860 | 0.839742 | 0.7035679 | 0.008198835 | 0.8236724 | 0.006407404 | 0.8236662 | 0.005797216
|  |  | 56892 | 0.997754 | 0.9994305 | 0.0003998967 | 0.9999501 | 0.07229252 | 0.9999457 | 0.07872212 |  |  | 200046 | 0.9889531 | 0.9866385 | 0.001228437 | 0.9905227 | 0.007097447 | 0.9905154 | 0.004966359 |  |  | 95160 | 0.9442135 | 0.9670213 | 0.002705594 | 0.9398644 | 0.00955447 | 0.9398645 | 0.00618419 |  |  | 242580 | 0.9531561 | 0.9150489 | 0.005621826 | 0.961282 | 0.005541015 | 0.9612853 | 0.008906668 |  |  | 543360 | 0.9286096 | 0.8678712 | 0.01924192 | 0.9478549 | 0.007628888 | 0.9478595 | 0.00928645 |  |  | 501160 | 0.8332156 | 0.7035679 | 0.008198835 | 0.8237016 | 0.006406126 | 0.8236954 | 0.00579572
|  |  | 57012 | 0.9995459 | 0.9994305 | 0.0003998967 | 0.9999501 | 0.07229252 | 0.9999457 | 0.07872212 |  |  | 200346 | 0.9870322 | 0.9866385 | 0.001228437 | 0.9905393 | 0.007095502 | 0.990532 | 0.004965368 |  |  | 95460 | 0.9420554 | 0.9670213 | 0.002705594 | 0.9399572 | 0.009559842 | 0.9399573 | 0.006187851 |  |  | 242880 | 0.9481117 | 0.9150489 | 0.005621826 | 0.9613428 | 0.00553818 | 0.9613462 | 0.008903604 |  |  | 543660 | 0.9330855 | 0.8678712 | 0.01924192 | 0.9479014 | 0.007627155 | 0.9479059 | 0.009284746 |  |  | 501460 | 0.8310402 | 0.7035679 | 0.008198835 | 0.8237308 | 0.00640485 | 0.8237245 | 0.005794227
|  |  | 57132 | 0.99865 | 0.9994305 | 0.0003998967 | 0.9999501 | 0.07229252 | 0.9999457 | 0.07872212 |  |  | 200646 | 0.9870322 | 0.9866385 | 0.001228437 | 0.9905559 | 0.007093555 | 0.9905486 | 0.004964377 |  |  | 95760 | 0.9420554 | 0.9670213 | 0.002705594 | 0.9400499 | 0.009565198 | 0.94005 | 0.006191502 |  |  | 243180 | 0.9531561 | 0.9150489 | 0.005621826 | 0.9614035 | 0.00553535 | 0.9614068 | 0.008900545 |  |  | 543960 | 0.9263717 | 0.8678712 | 0.01924192 | 0.9479477 | 0.007625422 | 0.9479522 | 0.009283042 |  |  | 501760 | 0.8353911 | 0.7035679 | 0.008198835 | 0.8237599 | 0.006403577 | 0.8237537 | 0.005792736
|  |  | 57252 | 0.9968581 | 0.9994305 | 0.0003998967 | 0.9999501 | 0.07229252 | 0.9999457 | 0.07872212 |  |  | 200946 | 0.9879926 | 0.9866385 | 0.001228437 | 0.9905724 | 0.007091608 | 0.9905651 | 0.004963385 |  |  | 96060 | 0.9420554 | 0.9670213 | 0.002705594 | 0.9401425 | 0.009570538 | 0.9401425 | 0.006195141 |  |  | 243480 | 0.9497932 | 0.9150489 | 0.005621826 | 0.961464 | 0.005532523 | 0.9614673 | 0.008897491 |  |  | 544260 | 0.9308476 | 0.8678712 | 0.01924192 | 0.947994 | 0.00762369 | 0.9479985 | 0.009281339 |  |  | 502060 | 0.839742 | 0.7035679 | 0.008198835 | 0.823789 | 0.006402305 | 0.8237827 | 0.005791248
|  |  | 57372 | 0.99865 | 0.9994305 | 0.0003998967 | 0.9999501 | 0.07229252 | 0.9999457 | 0.07872212 |  |  | 201246 | 0.9879926 | 0.9866385 | 0.001228437 | 0.9905889 | 0.007089659 | 0.9905817 | 0.004962392 |  |  | 96360 | 0.9420554 | 0.9670213 | 0.002705594 | 0.9402349 | 0.009575863 | 0.9402349 | 0.00619877 |  |  | 243780 | 0.9464302 | 0.9150489 | 0.005621826 | 0.9615244 | 0.0055297 | 0.9615276 | 0.008894442 |  |  | 544560 | 0.9263717 | 0.8678712 | 0.01924192 | 0.9480403 | 0.007621959 | 0.9480448 | 0.009279637 |  |  | 502360 | 0.8375665 | 0.7035679 | 0.008198835 | 0.823818 | 0.006401036 | 0.8238117 | 0.005789762
|  |  | 57492 | 0.9959621 | 0.9994305 | 0.0003998967 | 0.9999501 | 0.07229252 | 0.9999457 | 0.07872212 |  |  | 201546 | 0.9870322 | 0.9866385 | 0.001228437 | 0.9906054 | 0.00708771 | 0.9905981 | 0.004961399 |  |  | 96660 | 0.9431345 | 0.9670213 | 0.002705594 | 0.9403271053 | 0.009581172 | 0.9403272 | 0.006202388 |  |  | 244080 | 0.9464302 | 0.9150489 | 0.005621826 | 0.9615845 | 0.005526882 | 0.9615878 | 0.008891397 |  |  | 544860 | 0.9263717 | 0.8678712 | 0.01924192 | 0.9480865 | 0.007620229 | 0.948091 | 0.009277935 |  |  | 502660 | 0.8288647 | 0.7035679 | 0.008198835 | 0.823847 | 0.006399769 | 0.8238407 | 0.005788278
|  |  | 57612 | 0.99865 | 0.9994305 | 0.0003998967 | 0.9999501 | 0.07229252 | 0.9999457 | 0.07872212 |  |  | 201846 | 0.9870322 | 0.9866385 | 0.001228437 | 0.9906218 | 0.00708576 | 0.9906145 | 0.004960405 |  |  | 96960 | 0.9409764 | 0.9670213 | 0.002705594 | 0.9404192 | 0.009586466 | 0.9404193 | 0.006205996 |  |  | 244380 | 0.9481117 | 0.9150489 | 0.005621826 | 0.9616445 | 0.005524067 | 0.9616478 | 0.008888357 |  |  | 545160 | 0.9308476 | 0.8678712 | 0.01924192 | 0.9481326 | 0.007618499 | 0.9481371 | 0.009276235 |  |  | 502960 | 0.8288647 | 0.7035679 | 0.008198835 | 0.8238759 | 0.006398504 | 0.8238696 | 0.005786797
|  |  | 57732 | 0.997754 | 0.9994305 | 0.0003998967 | 0.9999501 | 0.07229252 | 0.9999457 | 0.07872212 |  |  | 202146 | 0.9889531 | 0.9866385 | 0.001228437 | 0.9906381 | 0.007083809 | 0.9906309 | 0.00495941 |  |  | 97260 | 0.9420554 | 0.9670213 | 0.002705594 | 0.9405112 | 0.009591745 | 0.9405112 | 0.006209592 |  |  | 244680 | 0.9481117 | 0.9150489 | 0.005621826 | 0.9617044 | 0.005521257 | 0.9617077 | 0.008885323 |  |  | 545460 | 0.9308476 | 0.8678712 | 0.01924192 | 0.9481787 | 0.007616771 | 0.9481832 | 0.009274535 |  |  | 503260 | 0.8332156 | 0.7035679 | 0.008198835 | 0.8239048 | 0.006397241 | 0.8238985 | 0.005785318
|  |  | 57852 | 0.99865 | 0.9994305 | 0.0003998967 | 0.9999501 | 0.07229252 | 0.9999457 | 0.07872212 |  |  | 202446 | 0.9870322 | 0.9866385 | 0.001228437 | 0.9906545 | 0.007081858 | 0.9906472 | 0.004958415 |  |  | 97560 | 0.9420554 | 0.9670213 | 0.002705594 | 0.940603 | 0.009597007 | 0.940603 | 0.006213178 |  |  | 244980 | 0.9464302 | 0.9150489 | 0.005621826 | 0.9617641 | 0.005518451 | 0.9617673 | 0.008882293 |  |  | 545760 | 0.9263717 | 0.8678712 | 0.01924192 | 0.9482248 | 0.007615042 | 0.9482293 | 0.009272836 |  |  | 503560 | 0.8375665 | 0.7035679 | 0.008198835 | 0.8239336 | 0.00639598 | 0.8239273 | 0.005783842
|  |  | 57972 | 0.99865 | 0.9994305 | 0.0003998967 | 0.9999501 | 0.07229252 | 0.9999457 | 0.07872212 |  |  | 202746 | 0.9870322 | 0.9866385 | 0.001228437 | 0.9906707 | 0.007079906 | 0.9906635 | 0.004957419 |  |  | 97860 | 0.9420554 | 0.9670213 | 0.002705594 | 0.9406946 | 0.009602254 | 0.9406946 | 0.006216753 |  |  | 245280 | 0.9481117 | 0.9150489 | 0.005621826 | 0.9618236 | 0.005515648 | 0.9618268 | 0.008879267 |  |  | 546060 | 0.9308476 | 0.8678712 | 0.01924192 | 0.9482708 | 0.007613315 | 0.9482752 | 0.009271138 |  |  | 503860 | 0.8288647 | 0.7035679 | 0.008198835 | 0.8239624 | 0.006394722 | 0.8239561 | 0.005782368
|  |  | 58092 | 0.997754 | 0.9994305 | 0.0003998967 | 0.9999501 | 0.07229252 | 0.9999457 | 0.07872212 |  |  | 203046 | 0.9879926 | 0.9866385 | 0.001228437 | 0.990687 | 0.007077953 | 0.9906798 | 0.004956422 |  |  | 98160 | 0.9420554 | 0.9670213 | 0.002705594 | 0.9407861 | 0.009607486 | 0.9407861 | 0.006220317 |  |  | 245580 | 0.9514747 | 0.9150489 | 0.005621826 | 0.961883 | 0.00551285 | 0.9618862 | 0.008876247 |  |  | 546360 | 0.9308476 | 0.8678712 | 0.01924192 | 0.9483167 | 0.007611589 | 0.9483212 | 0.00926944 |  |  | 504160 | 0.8288647 | 0.7035679 | 0.008198835 | 0.8239911 | 0.006393465 | 0.8239848 | 0.005780896
|  |  | 58212 | 0.9968581 | 0.9994305 | 0.0003998967 | 0.9999501 | 0.07229252 | 0.9999457 | 0.07872212 |  |  | 203346 | 0.9860717 | 0.9866385 | 0.001228437 | 0.9907032 | 0.007076 | 0.990696 | 0.004955425 |  |  | 98460 | 0.9409764 | 0.9670213 | 0.002705594 | 0.9408775 | 0.009612701 | 0.9408775 | 0.00622387 |  |  | 245880 | 0.9548376 | 0.9150489 | 0.005621826 | 0.9619422 | 0.005510057 | 0.9619454 | 0.008873232 |  |  | 546660 | 0.9286096 | 0.8678712 | 0.01924192 | 0.9483626 | 0.007609863 | 0.9483671 | 0.009267743 |  |  | 504460 | 0.8419174 | 0.7035679 | 0.008198835 | 0.8240198 | 0.006392211 | 0.8240135 | 0.005779426
|  |  | 58332 | 0.997754 | 0.9994305 | 0.0003998967 | 0.9999501 | 0.07229252 | 0.9999457 | 0.07872212 |  |  | 203646 | 0.9870322 | 0.9866385 | 0.001228437 | 0.9907193 | 0.007074046 | 0.9907121 | 0.004954427 |  |  | 98760 | 0.9420554 | 0.9670213 | 0.002705594 | 0.9409687 | 0.009617901 | 0.9409687 | 0.006227412 |  |  | 246180 | 0.9548376 | 0.9150489 | 0.005621826 | 0.9620012 | 0.005507267 | 0.9620044 | 0.008870222 |  |  | 546960 | 0.9353235 | 0.8678712 | 0.01924192 | 0.9484085 | 0.007608138 | 0.9484129 | 0.009266047 |  |  | 504760 | 0.839742 | 0.7035679 | 0.008198835 | 0.8240485 | 0.006390959 | 0.8240421 | 0.005777959
|  |  | 58452 | 0.997754 | 0.9994305 | 0.0003998967 | 0.9999501 | 0.07229252 | 0.9999457 | 0.07872212 |  |  | 203946 | 0.9870322 | 0.9866385 | 0.001228437 | 0.9907354 | 0.007072092 | 0.9907282 | 0.004953429 |  |  | 99060 | 0.9420554 | 0.9670213 | 0.002705594 | 0.9410597 | 0.009623086 | 0.9410597 | 0.006230943 |  |  | 246480 | 0.9531561 | 0.9150489 | 0.005621826 | 0.9620601 | 0.005504481 | 0.9620633 | 0.008867216 |  |  | 547260 | 0.9286096 | 0.8678712 | 0.01924192 | 0.9484542 | 0.007606413 | 0.9484587 | 0.009264352 |  |  | 505060 | 0.8353911 | 0.7035679 | 0.008198835 | 0.8240771 | 0.006389709 | 0.8240707 | 0.005776495
|  |  | 58572 | 0.99865 | 0.9994305 | 0.0003998967 | 0.9999501 | 0.07229252 | 0.9999457 | 0.07872212 |  |  | 204246 | 0.9870322 | 0.9866385 | 0.001228437 | 0.9907515 | 0.007070137 | 0.9907443 | 0.00495243 |  |  | 99360 | 0.9431345 | 0.9670213 | 0.002705594 | 0.9411506 | 0.009628254 | 0.9411506 | 0.006234463 |  |  | 246780 | 0.9514747 | 0.9150489 | 0.005621826 | 0.9621188 | 0.0055017 | 0.962122 | 0.008864216 |  |  | 547560 | 0.9263717 | 0.8678712 | 0.01924192 | 0.9485 | 0.00760469 | 0.9485044 | 0.009262657 |  |  | 505360 | 0.8310402 | 0.7035679 | 0.008198835 | 0.8241056 | 0.006388461 | 0.8240992 | 0.005775033
|  |  | 58692 | 0.99865 | 0.9994305 | 0.0003998967 | 0.9999501 | 0.07229252 | 0.9999457 | 0.07872212 |  |  | 204546 | 0.9870322 | 0.9866385 | 0.001228437 | 0.9907675 | 0.007068182 | 0.9907603 | 0.004951431 |  |  | 99660 | 0.9431345 | 0.9670213 | 0.002705594 | 0.9412414 | 0.009633407 | 0.9412414 | 0.006237973 |  |  | 247080 | 0.9514747 | 0.9150489 | 0.005621826 | 0.9621774 | 0.005498923 | 0.9621805 | 0.00886122 |  |  | 547860 | 0.9308476 | 0.8678712 | 0.01924192 | 0.9485457 | 0.007602967 | 0.9485501 | 0.009260964 |  |  | 505660 | 0.8332156 | 0.7035679 | 0.008198835 | 0.8241341 | 0.006387216 | 0.8241277 | 0.005773573
|  |  | 58812 | 0.997754 | 0.9994305 | 0.0003998967 | 0.9999501 | 0.07229252 | 0.9999457 | 0.07872212 |  |  | 204846 | 0.9870322 | 0.9866385 | 0.001228437 | 0.9907835 | 0.007066226 | 0.9907763 | 0.004950431 |  |  | 99960 | 0.9442135 | 0.9670213 | 0.002705594 | 0.941332 | 0.009638545 | 0.941332 | 0.006241471 |  |  | 247380 | 0.9514747 | 0.9150489 | 0.005621826 | 0.9622358 | 0.00549615 | 0.9622389 | 0.00885823 |  |  | 548160 | 0.9330855 | 0.8678712 | 0.01924192 | 0.9485913 | 0.007601245 | 0.9485957 | 0.009259271 |  |  | 505960 | 0.8288647 | 0.7035679 | 0.008198835 | 0.8241625 | 0.006385972 | 0.8241561 | 0.005772115
|  |  | 58932 | 0.99865 | 0.9994305 | 0.0003998967 | 0.9999501 | 0.07229252 | 0.9999457 | 0.07872212 |  |  | 205146 | 0.9870322 | 0.9866385 | 0.001228437 | 0.9907994 | 0.00706427 | 0.9907923 | 0.004949431 |  |  | 100260 | 0.9431345 | 0.9670213 | 0.002705594 | 0.9414225 | 0.009643666 | 0.9414225 | 0.006244959 |  |  | 247680 | 0.9497932 | 0.9150489 | 0.005621826 | 0.962294 | 0.005493381 | 0.9622971 | 0.008855244 |  |  | 548460 | 0.9308476 | 0.8678712 | 0.01924192 | 0.9486369 | 0.007599524 | 0.9486412 | 0.009257579 |  |  | 506260 | 0.8332156 | 0.7035679 | 0.008198835 | 0.8241909 | 0.006384731 | 0.8241845 | 0.00577066
|  |  | 59052 | 0.997754 | 0.9994305 | 0.0003998967 | 0.9999501 | 0.07229252 | 0.9999457 | 0.07872212 |  |  | 205446 | 0.9879926 | 0.9866385 | 0.001228437 | 0.9908153 | 0.007062313 | 0.9908082 | 0.004948431 |  |  | 100560 | 0.9420554 | 0.9670213 | 0.002705594 | 0.9415128 | 0.009648772 | 0.9415128 | 0.006248436 |  |  | 247980 | 0.9514747 | 0.9150489 | 0.005621826 | 0.9623521 | 0.005490617 | 0.9623552 | 0.008852264 |  |  | 548760 | 0.9330855 | 0.8678712 | 0.01924192 | 0.9486824 | 0.007597804 | 0.9486868 | 0.009255887 |  |  | 506560 | 0.8310402 | 0.7035679 | 0.008198835 | 0.8242193 | 0.006383492 | 0.8242129 | 0.005769207
|  |  | 59172 | 0.997754 | 0.9994305 | 0.0003998967 | 0.9999501 | 0.07229252 | 0.9999457 | 0.07872212 |  |  | 205746 | 0.9870322 | 0.9866385 | 0.001228437 | 0.9908311 | 0.007060356 | 0.990824 | 0.00494743 |  |  | 100860 | 0.9431345 | 0.9670213 | 0.002705594 | 0.941603 | 0.009653862 | 0.941603 | 0.006251901 |  |  | 248280 | 0.9514747 | 0.9150489 | 0.005621826 | 0.96241 | 0.005487857 | 0.9624131 | 0.008849288 |  |  | 549060 | 0.9308476 | 0.8678712 | 0.01924192 | 0.9487278 | 0.007596084 | 0.9487322 | 0.009254197 |  |  | 506860 | 0.8332156 | 0.7035679 | 0.008198835 | 0.8242476 | 0.006382255 | 0.8242412 | 0.005767757
|  |  | 59292 | 0.99865 | 0.9994305 | 0.0003998967 | 0.9999501 | 0.07229252 | 0.9999457 | 0.07872212 |  |  | 206046 | 0.9870322 | 0.9866385 | 0.001228437 | 0.990847 | 0.007058399 | 0.9908399 | 0.004946428 |  |  | 101160 | 0.9431345 | 0.9670213 | 0.002705594 | 0.941693 | 0.009658936 | 0.941693 | 0.006255356 |  |  | 248580 | 0.9514747 | 0.9150489 | 0.005621826 | 0.9624678 | 0.005485101 | 0.9624708 | 0.008846318 |  |  | 549360 | 0.9397993 | 0.8678712 | 0.01924192 | 0.9487733 | 0.007594366 | 0.9487776 | 0.009252507 |  |  | 507160 | 0.8375665 | 0.7035679 | 0.008198835 | 0.8242758 | 0.00638102 | 0.8242694 | 0.005766309
|  |  | 59412 | 0.997754 | 0.9994305 | 0.0003998967 | 0.9999501 | 0.07229252 | 0.9999457 | 0.07872212 |  |  | 206346 | 0.9870322 | 0.9866385 | 0.001228437 | 0.9908627 | 0.007056442 | 0.9908556 | 0.004945426 |  |  | 101460 | 0.9442135 | 0.9670213 | 0.002705594 | 0.9417829 | 0.009663994 | 0.9417829 | 0.0062588 |  |  | 248880 | 0.9514747 | 0.9150489 | 0.005621826 | 0.9625254 | 0.00548235 | 0.9625284 | 0.008843353 |  |  | 549660 | 0.9375614 | 0.8678712 | 0.01924192 | 0.9488186 | 0.007592648 | 0.948823 | 0.009250818 |  |  | 507460 | 0.8332156 | 0.7035679 | 0.008198835 | 0.8243041 | 0.006379787 | 0.8242976 | 0.005764863
|  |  | 59532 | 0.99865 | 0.9994305 | 0.0003998967 | 0.9999501 | 0.07229252 | 0.9999457 | 0.07872212 |  |  | 206646 | 0.9879926 | 0.9866385 | 0.001228437 | 0.9908784 | 0.007054484 | 0.9908714 | 0.004944424 |  |  | 101760 | 0.9409764 | 0.9670213 | 0.002705594 | 0.9418727 | 0.009669036 | 0.9418726 | 0.006262233 |  |  | 249180 | 0.9514747 | 0.9150489 | 0.005621826 | 0.9625828 | 0.005479602 | 0.9625859 | 0.008840392 |  |  | 549960 | 0.9330855 | 0.8678712 | 0.01924192 | 0.9488639 | 0.00759093 | 0.9488683 | 0.00924913 |  |  | 507760 | 0.8245138 | 0.7035679 | 0.008198835 | 0.8243322 | 0.006378556 | 0.8243257 | 0.00576342
|  |  | 59652 | 0.99865 | 0.9994305 | 0.0003998967 | 0.9999501 | 0.07229252 | 0.9999457 | 0.07872212 |  |  | 206946 | 0.9879926 | 0.9866385 | 0.001228437 | 0.9908941 | 0.007052527 | 0.9908871 | 0.004943422 |  |  | 102060 | 0.9420554 | 0.9670213 | 0.002705594 | 0.9419623 | 0.009674063 | 0.9419622 | 0.006265655 |  |  | 249480 | 0.9497932 | 0.9150489 | 0.005621826 | 0.9626401 | 0.005476859 | 0.9626431 | 0.008837437 |  |  | 550260 | 0.9308476 | 0.8678712 | 0.01924192 | 0.9489092 | 0.007589214 | 0.9489135 | 0.009247443 |  |  | 508060 | 0.8310402 | 0.7035679 | 0.008198835 | 0.8243603 | 0.006377328 | 0.8243539 | 0.005761979
|  |  | 59772 | 0.9959621 | 0.9994305 | 0.0003998967 | 0.9999501 | 0.07229252 | 0.9999457 | 0.07872212 |  |  | 207246 | 0.9879926 | 0.9866385 | 0.001228437 | 0.9909098 | 0.007050569 | 0.9909027 | 0.004942419 |  |  | 102360 | 0.9409764 | 0.9670213 | 0.002705594 | 0.9420517 | 0.009679074 | 0.9420517 | 0.006269066 |  |  | 249780 | 0.9514747 | 0.9150489 | 0.005621826 | 0.9626972 | 0.005474121 | 0.9627003 | 0.008834487 |  |  | 550560 | 0.9308476 | 0.8678712 | 0.01924192 | 0.9489544 | 0.007587498 | 0.9489588 | 0.009245756 |  |  | 508360 | 0.8288647 | 0.7035679 | 0.008198835 | 0.8243884 | 0.006376101 | 0.8243819 | 0.00576054
|  |  | 59892 | 0.997754 | 0.9994305 | 0.0003998967 | 0.9999501 | 0.07229252 | 0.9999457 | 0.07872212 |  |  | 207546 | 0.9870322 | 0.9866385 | 0.001228437 | 0.9909254 | 0.007048611 | 0.9909183 | 0.004941416 |  |  | 102660 | 0.9420554 | 0.9670213 | 0.002705594 | 0.942141 | 0.009684069 | 0.942141 | 0.006272466 |  |  | 250080 | 0.9514747 | 0.9150489 | 0.005621826 | 0.9627542 | 0.005471387 | 0.9627572 | 0.008831542 |  |  | 550860 | 0.9353235 | 0.8678712 | 0.01924192 | 0.9489996 | 0.007585784 | 0.9490039 | 0.00924407 |  |  | 508660 | 0.8353911 | 0.7035679 | 0.008198835 | 0.8244164 | 0.006374877 | 0.8244099 | 0.005759104
|  |  | 60012 | 0.99865 | 0.9994305 | 0.0003998967 | 0.9999501 | 0.07229252 | 0.9999457 | 0.07872212 |  |  | 207846 | 0.9870322 | 0.9866385 | 0.001228437 | 0.9909409 | 0.007046653 | 0.9909339 | 0.004940413 |  |  | 102960 | 0.9420554 | 0.9670213 | 0.002705594 | 0.9422302 | 0.009689048 | 0.9422301 | 0.006275855 |  |  | 250380 | 0.9497932 | 0.9150489 | 0.005621826 | 0.962811 | 0.005468657 | 0.962814 | 0.008828602 |  |  | 551160 | 0.9308476 | 0.8678712 | 0.01924192 | 0.9490447 | 0.00758407 | 0.949049 | 0.009242385 |  |  | 508960 | 0.8332156 | 0.7035679 | 0.008198835 | 0.8244444 | 0.006373655 | 0.8244379 | 0.00575767
|  |  | 60132 | 0.997754 | 0.9994305 | 0.0003998967 | 0.9999501 | 0.07229252 | 0.9999457 | 0.07872212 |  |  | 208146 | 0.9870322 | 0.9866385 | 0.001228437 | 0.9909564 | 0.007044694 | 0.9909494 | 0.004939409 |  |  | 103260 | 0.9431345 | 0.9670213 | 0.002705594 | 0.9423192 | 0.009694011 | 0.9423191 | 0.006279233 |  |  | 250680 | 0.9497932 | 0.9150489 | 0.005621826 | 0.9628677 | 0.005465931 | 0.9628707 | 0.008825668 |  |  | 551460 | 0.9353235 | 0.8678712 | 0.01924192 | 0.9490897 | 0.007582356 | 0.9490941 | 0.009240701 |  |  | 509260 | 0.839742 | 0.7035679 | 0.008198835 | 0.8244723 | 0.006372435 | 0.8244658 | 0.005756238
|  |  | 60252 | 0.997754 | 0.9994305 | 0.0003998967 | 0.9999501 | 0.07229252 | 0.9999457 | 0.07872212 |  |  | 208446 | 0.9879926 | 0.9866385 | 0.001228437 | 0.9909719 | 0.007042736 | 0.9909649 | 0.004938405 |  |  | 103560 | 0.9420554 | 0.9670213 | 0.002705594 | 0.9424081 | 0.009698959 | 0.942408 | 0.006282599 |  |  | 250980 | 0.9548376 | 0.9150489 | 0.005621826 | 0.9629242 | 0.00546321 | 0.9629272 | 0.008822738 |  |  | 551760 | 0.9308476 | 0.8678712 | 0.01924192 | 0.9491348 | 0.007580644 | 0.949139 | 0.009239018 |  |  | 509560 | 0.8332156 | 0.7035679 | 0.008198835 | 0.8245002 | 0.006371217 | 0.8244937 | 0.005754809
|  |  | 60372 | 0.9968581 | 0.9994305 | 0.0003998967 | 0.9999501 | 0.07229252 | 0.9999457 | 0.07872212 |  |  | 208746 | 0.9870322 | 0.9866385 | 0.001228437 | 0.9909873 | 0.007040778 | 0.9909804 | 0.004937401 |  |  | 103860 | 0.9431345 | 0.9670213 | 0.002705594 | 0.9424968 | 0.00970389 | 0.9424967 | 0.006285955 |  |  | 251280 | 0.9514747 | 0.9150489 | 0.005621826 | 0.9629806 | 0.005460493 | 0.9629835 | 0.008819814 |  |  | 552060 | 0.9330855 | 0.8678712 | 0.01924192 | 0.9491797 | 0.007578932 | 0.949184 | 0.009237335 |  |  | 509860 | 0.8332156 | 0.7035679 | 0.008198835 | 0.824528 | 0.006370001 | 0.8245215 | 0.005753382
|  |  | 60492 | 0.99865 | 0.9994305 | 0.0003998967 | 0.9999501 | 0.07229252 | 0.9999457 | 0.07872212 |  |  | 209046 | 0.9860717 | 0.9866385 | 0.001228437 | 0.9910027 | 0.00703882 | 0.9909958 | 0.004936397 |  |  | 104160 | 0.9420554 | 0.9670213 | 0.002705594 | 0.9425854 | 0.009708806 | 0.9425853 | 0.0062893 |  |  | 251580 | 0.9514747 | 0.9150489 | 0.005621826 | 0.9630368 | 0.005457781 | 0.9630397 | 0.008816895 |  |  | 552360 | 0.9330855 | 0.8678712 | 0.01924192 | 0.9492246 | 0.007577222 | 0.9492289 | 0.009235654 |  |  | 510160 | 0.8353911 | 0.7035679 | 0.008198835 | 0.8245558 | 0.006368788 | 0.8245493 | 0.005751958
|  |  | 60612 | 0.9968581 | 0.9994305 | 0.0003998967 | 0.9999501 | 0.07229252 | 0.9999457 | 0.07872212 |  |  | 209346 | 0.9860717 | 0.9866385 | 0.001228437 | 0.9910181 | 0.007036862 | 0.9910111 | 0.004935393 |  |  | 104460 | 0.9431345 | 0.9670213 | 0.002705594 | 0.9426739 | 0.009713705 | 0.9426737 | 0.006292634 |  |  | 251880 | 0.9531561 | 0.9150489 | 0.005621826 | 0.9630928 | 0.005455073 | 0.9630958 | 0.008813981 |  |  | 552660 | 0.9353235 | 0.8678712 | 0.01924192 | 0.9492695 | 0.007575512 | 0.9492737 | 0.009233973 |  |  | 510460 | 0.8332156 | 0.7035679 | 0.008198835 | 0.8245836 | 0.006367576 | 0.824577 | 0.005750535
|  |  | 60732 | 0.99865 | 0.9994305 | 0.0003998967 | 0.9999501 | 0.07229252 | 0.9999457 | 0.07872212 |  |  | 209646 | 0.9870322 | 0.9866385 | 0.001228437 | 0.9910334 | 0.007034903 | 0.9910264 | 0.004934388 |  |  | 104760 | 0.9420554 | 0.9670213 | 0.002705594 | 0.9427622 | 0.009718589 | 0.942762 | 0.006295957 |  |  | 252180 | 0.9514747 | 0.9150489 | 0.005621826 | 0.9631487 | 0.00545237 | 0.9631517 | 0.008811072 |  |  | 552960 | 0.9308476 | 0.8678712 | 0.01924192 | 0.9493143 | 0.007573803 | 0.9493185 | 0.009232293 |  |  | 510760 | 0.8353911 | 0.7035679 | 0.008198835 | 0.8246113 | 0.006366367 | 0.8246047 | 0.005749116
|  |  | 60852 | 0.9995459 | 0.9994305 | 0.0003998967 | 0.9999501 | 0.07229252 | 0.9999457 | 0.07872212 |  |  | 209946 | 0.9870322 | 0.9866385 | 0.001228437 | 0.9910487 | 0.007032946 | 0.9910417 | 0.004933384 |  |  | 105060 | 0.9442135 | 0.9670213 | 0.002705594 | 0.9428503 | 0.009723457 | 0.9428502 | 0.006299269 |  |  | 252480 | 0.9531561 | 0.9150489 | 0.005621826 | 0.9632045 | 0.005449671 | 0.9632074 | 0.008808168 |  |  | 553260 | 0.9397993 | 0.8678712 | 0.01924192 | 0.949359 | 0.007572094 | 0.9493633 | 0.009230613 |  |  | 511060 | 0.8310402 | 0.7035679 | 0.008198835 | 0.8246389 | 0.006365159 | 0.8246323 | 0.005747698
|  |  | 60972 | 0.99865 | 0.9994305 | 0.0003998967 | 0.9999501 | 0.07229252 | 0.9999457 | 0.07872212 |  |  | 210246 | 0.9860717 | 0.9866385 | 0.001228437 | 0.9910639 | 0.007030988 | 0.991057 | 0.004932379 |  |  | 105360 | 0.9431345 | 0.9670213 | 0.002705594 | 0.9429383 | 0.009728309 | 0.9429382 | 0.00630257 |  |  | 252780 | 0.9531561 | 0.9150489 | 0.005621826 | 0.9632601 | 0.005446976 | 0.963263 | 0.00880527 |  |  | 553560 | 0.9353235 | 0.8678712 | 0.01924192 | 0.9494037 | 0.007570387 | 0.9494079 | 0.009228935 |  |  | 511360 | 0.8288647 | 0.7035679 | 0.008198835 | 0.8246665 | 0.006363954 | 0.8246599 | 0.005746283
|  |  | 61092 | 0.9995459 | 0.9994305 | 0.0003998967 | 0.9999501 | 0.07229252 | 0.9999457 | 0.07872212 |  |  | 210546 | 0.9879926 | 0.9866385 | 0.001228437 | 0.9910791 | 0.00702903 | 0.9910722 | 0.004931374 |  |  | 105660 | 0.9420554 | 0.9670213 | 0.002705594 | 0.9430262 | 0.009733145 | 0.9430261 | 0.00630586 |  |  | 253080 | 0.9514747 | 0.9150489 | 0.005621826 | 0.9633155 | 0.005444286 | 0.9633184 | 0.008802377 |  |  | 553860 | 0.9330855 | 0.8678712 | 0.01924192 | 0.9494483 | 0.00756868 | 0.9494526 | 0.009227257 |  |  | 511660 | 0.8310402 | 0.7035679 | 0.008198835 | 0.8246941 | 0.006362751 | 0.8246875 | 0.00574487
|  |  | 61212 | 0.99865 | 0.9994305 | 0.0003998967 | 0.9999501 | 0.07229252 | 0.9999457 | 0.07872212 |  |  | 210846 | 0.9879926 | 0.9866385 | 0.001228437 | 0.9910942 | 0.007027073 | 0.9910873 | 0.004930369 |  |  | 105960 | 0.9442135 | 0.9670213 | 0.002705594 | 0.9431139 | 0.009737965 | 0.9431138 | 0.006309139 |  |  | 253380 | 0.9531561 | 0.9150489 | 0.005621826 | 0.9633708 | 0.005441601 | 0.9633737 | 0.008799489 |  |  | 554160 | 0.9308476 | 0.8678712 | 0.01924192 | 0.9494929 | 0.007566974 | 0.9494972 | 0.009225581 |  |  | 511960 | 0.8375665 | 0.7035679 | 0.008198835 | 0.8247216 | 0.00636155 | 0.824715 | 0.00574346
|  |  | 61332 | 0.9995459 | 0.9994305 | 0.0003998967 | 0.9999501 | 0.07229252 | 0.9999457 | 0.07872212 |  |  | 211146 | 0.9870322 | 0.9866385 | 0.001228437 | 0.9911093 | 0.007025116 | 0.9911025 | 0.004929364 |  |  | 106260 | 0.9431345 | 0.9670213 | 0.002705594 | 0.9432015 | 0.00974277 | 0.9432014 | 0.006312407 |  |  | 253680 | 0.9548376 | 0.9150489 | 0.005621826 | 0.9634259 | 0.00543892 | 0.9634288 | 0.008796606 |  |  | 554460 | 0.9397993 | 0.8678712 | 0.01924192 | 0.9495375 | 0.007565269 | 0.9495417 | 0.009223905 |  |  | 512260 | 0.8332156 | 0.7035679 | 0.008198835 | 0.824749 | 0.006360351 | 0.8247424 | 0.005742051
|  |  | 61452 | 0.99865 | 0.9994305 | 0.0003998967 | 0.9999501 | 0.07229252 | 0.9999457 | 0.07872212 |  |  | 211446 | 0.9870322 | 0.9866385 | 0.001228437 | 0.9911244 | 0.007023159 | 0.9911175 | 0.004928359 |  |  | 106560 | 0.9431345 | 0.9670213 | 0.002705594 | 0.943289 | 0.009747558 | 0.9432888 | 0.006315663 |  |  | 253980 | 0.9514747 | 0.9150489 | 0.005621826 | 0.9634809 | 0.005436243 | 0.9634838 | 0.008793729 |  |  | 554760 | 0.9308476 | 0.8678712 | 0.01924192 | 0.949582 | 0.007563565 | 0.9495862 | 0.00922223 |  |  | 512560 | 0.839742 | 0.7035679 | 0.008198835 | 0.8247765 | 0.006359155 | 0.8247698 | 0.005740646
|  |  | 61572 | 0.99865 | 0.9994305 | 0.0003998967 | 0.9999501 | 0.07229252 | 0.9999457 | 0.07872212 |  |  | 211746 | 0.9889531 | 0.9866385 | 0.001228437 | 0.9911394 | 0.007021202 | 0.9911326 | 0.004927354 |  |  | 106860 | 0.9442135 | 0.9670213 | 0.002705594 | 0.9433763 | 0.00975233 | 0.9433761 | 0.006318909 |  |  | 254280 | 0.9497932 | 0.9150489 | 0.005621826 | 0.9635357 | 0.005433571 | 0.9635386 | 0.008790857 |  |  | 555060 | 0.9353235 | 0.8678712 | 0.01924192 | 0.9496264 | 0.007561862 | 0.9496306 | 0.009220555 |  |  | 512860 | 0.8332156 | 0.7035679 | 0.008198835 | 0.8248038 | 0.00635796 | 0.8247972 | 0.005739242
|  |  | 61692 | 0.9995459 | 0.9994305 | 0.0003998967 | 0.9999501 | 0.07229252 | 0.9999457 | 0.07872212 |  |  | 212046 | 0.9870322 | 0.9866385 | 0.001228437 | 0.9911544 | 0.007019246 | 0.9911476 | 0.004926348 |  |  | 107160 | 0.9442135 | 0.9670213 | 0.002705594 | 0.9434635 | 0.009757087 | 0.9434633 | 0.006322144 |  |  | 254580 | 0.9497932 | 0.9150489 | 0.005621826 | 0.9635904 | 0.005430904 | 0.9635933 | 0.00878799 |  |  | 555360 | 0.9330855 | 0.8678712 | 0.01924192 | 0.9496708 | 0.007560159 | 0.949675 | 0.009218882 |  |  | 513160 | 0.8353911 | 0.7035679 | 0.008198835 | 0.8248312 | 0.006356768 | 0.8248245 | 0.005737841
|  |  | 61812 | 0.99865 | 0.9994305 | 0.0003998967 | 0.9999501 | 0.07229252 | 0.9999457 | 0.07872212 |  |  | 212346 | 0.9879926 | 0.9866385 | 0.001228437 | 0.9911694 | 0.00701729 | 0.9911625 | 0.004925343 |  |  | 107460 | 0.9431345 | 0.9670213 | 0.002705594 | 0.9435505 | 0.009761827 | 0.9435503 | 0.006325368 |  |  | 254880 | 0.9514747 | 0.9150489 | 0.005621826 | 0.963645 | 0.005428241 | 0.9636478 | 0.008785129 |  |  | 555660 | 0.9353235 | 0.8678712 | 0.01924192 | 0.9497152 | 0.007558457 | 0.9497193 | 0.009217209 |  |  | 513460 | 0.839742 | 0.7035679 | 0.008198835 | 0.8248584 | 0.006355577 | 0.8248518 | 0.005736442
|  |  | 61932 | 0.9995459 | 0.9994305 | 0.0003998967 | 0.9999501 | 0.07229252 | 0.9999457 | 0.07872212 |  |  | 212646 | 0.9870322 | 0.9866385 | 0.001228437 | 0.9911843 | 0.007015335 | 0.9911775 | 0.004924338 |  |  | 107760 | 0.9442135 | 0.9670213 | 0.002705594 | 0.9436374 | 0.009766552 | 0.9436372 | 0.00632858 |  |  | 255180 | 0.9514747 | 0.9150489 | 0.005621826 | 0.9636994 | 0.005425582 | 0.9637022 | 0.008782273 |  |  | 555960 | 0.9330855 | 0.8678712 | 0.01924192 | 0.9497594 | 0.007556756 | 0.9497636 | 0.009215538 |  |  | 513760 | 0.8375665 | 0.7035679 | 0.008198835 | 0.8248857 | 0.006354389 | 0.824879 | 0.005735046
|  |  | 62052 | 0.9995459 | 0.9994305 | 0.0003998967 | 0.9999501 | 0.07229252 | 0.9999457 | 0.07872212 |  |  | 212946 | 0.9879926 | 0.9866385 | 0.001228437 | 0.9911992 | 0.00701338 | 0.9911923 | 0.004923333 |  |  | 108060 | 0.9463715 | 0.9670213 | 0.002705594 | 0.9437241 | 0.009771261 | 0.9437239 | 0.006331782 |  |  | 255480 | 0.9514747 | 0.9150489 | 0.005621826 | 0.9637536 | 0.005422928 | 0.9637564 | 0.008779422 |  |  | 556260 | 0.9353235 | 0.8678712 | 0.01924192 | 0.9498037 | 0.007555056 | 0.9498078 | 0.009213867 |  |  | 514060 | 0.839742 | 0.7035679 | 0.008198835 | 0.8249129 | 0.006353203 | 0.8249062 | 0.005733652
|  |  | 62172 | 1.000442 | 0.9994305 | 0.0003998967 | 0.9999501 | 0.07229252 | 0.9999457 | 0.07872212 |  |  | 213246 | 0.9889531 | 0.9866385 | 0.001228437 | 0.991214 | 0.007011425 | 0.9912072 | 0.004922328 |  |  | 108360 | 0.9463715 | 0.9670213 | 0.002705594 | 0.9438107 | 0.009775953 | 0.9438105 | 0.006334973 |  |  | 255780 | 0.9514747 | 0.9150489 | 0.005621826 | 0.9638077 | 0.005420279 | 0.9638105 | 0.008776577 |  |  | 556560 | 0.9330855 | 0.8678712 | 0.01924192 | 0.9498479 | 0.007553357 | 0.949852 | 0.009212197 |  |  | 514360 | 0.8375665 | 0.7035679 | 0.008198835 | 0.82494 | 0.006352019 | 0.8249333 | 0.00573226
|  |  | 62292 | 1.000442 | 0.9994305 | 0.0003998967 | 0.9999501 | 0.07229252 | 0.9999457 | 0.07872212 |  |  | 213546 | 0.9879926 | 0.9866385 | 0.001228437 | 0.9912288 | 0.007009471 | 0.991222 | 0.004921323 |  |  | 108660 | 0.9442135 | 0.9670213 | 0.002705594 | 0.9438972 | 0.00978063 | 0.943897 | 0.006338152 |  |  | 256080 | 0.9531561 | 0.9150489 | 0.005621826 | 0.9638616 | 0.005417634 | 0.9638644 | 0.008773736 |  |  | 556860 | 0.9353235 | 0.8678712 | 0.01924192 | 0.949892 | 0.007551659 | 0.9498962 | 0.009210528 |  |  | 514660 | 0.8353911 | 0.7035679 | 0.008198835 | 0.8249671 | 0.006350837 | 0.8249604 | 0.00573087
|  |  | 62412 | 0.9995459 | 0.9994305 | 0.0003998967 | 0.9999501 | 0.07229252 | 0.9999457 | 0.07872212 |  |  | 213846 | 0.9879926 | 0.9866385 | 0.001228437 | 0.9912435 | 0.007007518 | 0.9912367 | 0.004920318 |  |  | 108960 | 0.9452925 | 0.9670213 | 0.002705594 | 0.9439835 | 0.009785291 | 0.9439833 | 0.006341321 |  |  | 256380 | 0.9531561 | 0.9150489 | 0.005621826 | 0.9639154 | 0.005414994 | 0.9639182 | 0.008770902 |  |  | 557160 | 0.9353235 | 0.8678712 | 0.01924192 | 0.9499361 | 0.007549961 | 0.9499402 | 0.009208859 |  |  | 514960 | 0.8332156 | 0.7035679 | 0.008198835 | 0.8249942 | 0.006349657 | 0.8249874 | 0.005729483
|  |  | 62532 | 0.9995459 | 0.9994305 | 0.0003998967 | 0.9999501 | 0.07229252 | 0.9999457 | 0.07872212 |  |  | 214146 | 0.9889531 | 0.9866385 | 0.001228437 | 0.9912582 | 0.007005565 | 0.9912515 | 0.004919314 |  |  | 109260 | 0.9442135 | 0.9670213 | 0.002705594 | 0.9440697 | 0.009789936 | 0.9440695 | 0.006344479 |  |  | 256680 | 0.9531561 | 0.9150489 | 0.005621826 | 0.9639691 | 0.005412358 | 0.9639718 | 0.008768072 |  |  | 557460 | 0.9375614 | 0.8678712 | 0.01924192 | 0.9499801 | 0.007548265 | 0.9499843 | 0.009207192 |  |  | 515260 | 0.8332156 | 0.7035679 | 0.008198835 | 0.8250212 | 0.006348479 | 0.8250144 | 0.005728098
|  |  | 62652 | 0.99865 | 0.9994305 | 0.0003998967 | 0.9999501 | 0.07229252 | 0.9999457 | 0.07872212 |  |  | 214446 | 0.9870322 | 0.9866385 | 0.001228437 | 0.9912729 | 0.007003612 | 0.9912662 | 0.004918309 |  |  | 109560 | 0.9442135 | 0.9670213 | 0.002705594 | 0.9441557 | 0.009794565 | 0.9441555 | 0.006347625 |  |  | 256980 | 0.9514747 | 0.9150489 | 0.005621826 | 0.9640226 | 0.005409727 | 0.9640253 | 0.008765248 |  |  | 557760 | 0.9353235 | 0.8678712 | 0.01924192 | 0.9500241 | 0.007546569 | 0.9500282 | 0.009205525 |  |  | 515560 | 0.8332156 | 0.7035679 | 0.008198835 | 0.8250481 | 0.006347303 | 0.8250414 | 0.005726716
|  |  | 62772 | 0.997754 | 0.9994305 | 0.0003998967 | 0.9999501 | 0.07229252 | 0.9999457 | 0.07872212 |  |  | 214746 | 0.9870322 | 0.9866385 | 0.001228437 | 0.9912876 | 0.00700166 | 0.9912808 | 0.004917304 |  |  | 109860 | 0.9442135 | 0.9670213 | 0.002705594 | 0.9442416 | 0.009799178 | 0.9442414 | 0.006350761 |  |  | 257280 | 0.9497932 | 0.9150489 | 0.005621826 | 0.9640759 | 0.005407101 | 0.9640787 | 0.00876243 |  |  | 558060 | 0.9308476 | 0.8678712 | 0.01924192 | 0.9500681 | 0.007544874 | 0.9500722 | 0.009203859 |  |  | 515860 | 0.8332156 | 0.7035679 | 0.008198835 | 0.825075 | 0.00634613 | 0.8250683 | 0.005725335
|  |  | 62892 | 0.99865 | 0.9994305 | 0.0003998967 | 0.9999501 | 0.07229252 | 0.9999457 | 0.07872212 |  |  | 215046 | 0.9870322 | 0.9866385 | 0.001228437 | 0.9913021 | 0.006999709 | 0.9912954 | 0.0049163 |  |  | 110160 | 0.9452925 | 0.9670213 | 0.002705594 | 0.9443274 | 0.009803775 | 0.9443272 | 0.006353886 |  |  | 257580 | 0.9531561 | 0.9150489 | 0.005621826 | 0.9641292 | 0.005404479 | 0.9641319 | 0.008759617 |  |  | 558360 | 0.9375614 | 0.8678712 | 0.01924192 | 0.9501119 | 0.00754318 | 0.950116 | 0.009202195 |  |  | 516160 | 0.8332156 | 0.7035679 | 0.008198835 | 0.8251019 | 0.006344958 | 0.8250951 | 0.005723957
|  |  | 63012 | 0.997754 | 0.9994305 | 0.0003998967 | 0.9999501 | 0.07229252 | 0.9999457 | 0.07872212 |  |  | 215346 | 0.9889531 | 0.9866385 | 0.001228437 | 0.9913167 | 0.006997759 | 0.99131 | 0.004915296 |  |  | 110460 | 0.9431345 | 0.9670213 | 0.002705594 | 0.944413 | 0.009808356 | 0.9444128 | 0.006356999 |  |  | 257880 | 0.9514747 | 0.9150489 | 0.005621826 | 0.9641822 | 0.005401862 | 0.9641849 | 0.008756809 |  |  | 558660 | 0.9353235 | 0.8678712 | 0.01924192 | 0.9501558 | 0.007541487 | 0.9501599 | 0.00920053 |  |  | 516460 | 0.8353911 | 0.7035679 | 0.008198835 | 0.8251287 | 0.006343789 | 0.8251219 | 0.005722582
|  |  | 63132 | 0.997754 | 0.9994305 | 0.0003998967 | 0.9999501 | 0.07229252 | 0.9999457 | 0.07872212 |  |  | 215646 | 0.9889531 | 0.9866385 | 0.001228437 | 0.9913312 | 0.006995809 | 0.9913245 | 0.004914292 |  |  | 110760 | 0.9431345 | 0.9670213 | 0.002705594 | 0.9444985 | 0.009812922 | 0.9444983 | 0.006360102 |  |  | 258180 | 0.9531561 | 0.9150489 | 0.005621826 | 0.9642351 | 0.00539925 | 0.9642378 | 0.008754006 |  |  | 558960 | 0.9308476 | 0.8678712 | 0.01924192 | 0.9501996 | 0.007539794 | 0.9502037 | 0.009198867 |  |  | 516760 | 0.8353911 | 0.7035679 | 0.008198835 | 0.8251555 | 0.006342621 | 0.8251487 | 0.005721208
|  |  | 63252 | 0.9995459 | 0.9994305 | 0.0003998967 | 0.9999501 | 0.07229252 | 0.9999457 | 0.07872212 |  |  | 215946 | 0.9889531 | 0.9866385 | 0.001228437 | 0.9913457 | 0.006993859 | 0.991339 | 0.004913288 |  |  | 111060 | 0.9431345 | 0.9670213 | 0.002705594 | 0.9445839 | 0.009817471 | 0.9445836 | 0.006363193 |  |  | 258480 | 0.9531561 | 0.9150489 | 0.005621826 | 0.9642879 | 0.005396642 | 0.9642906 | 0.008751209 |  |  | 559260 | 0.9330855 | 0.8678712 | 0.01924192 | 0.9502433 | 0.007538103 | 0.9502474 | 0.009197205 |  |  | 517060 | 0.8375665 | 0.7035679 | 0.008198835 | 0.8251823 | 0.006341456 | 0.8251754 | 0.005719837
|  |  | 63372 | 0.997754 | 0.9994305 | 0.0003998967 | 0.9999501 | 0.07229252 | 0.9999457 | 0.07872212 |  |  | 216246 | 0.9870322 | 0.9866385 | 0.001228437 | 0.9913601 | 0.006991911 | 0.9913535 | 0.004912285 |  |  | 111360 | 0.9452925 | 0.9670213 | 0.002705594 | 0.9446691 | 0.009822005 | 0.9446688 | 0.006366274 |  |  | 258780 | 0.9514747 | 0.9150489 | 0.005621826 | 0.9643406 | 0.005394039 | 0.9643432 | 0.008748418 |  |  | 559560 | 0.9420373 | 0.8678712 | 0.01924192 | 0.950287 | 0.007536412 | 0.9502911 | 0.009195544 |  |  | 517360 | 0.839742 | 0.7035679 | 0.008198835 | 0.825209 | 0.006340293 | 0.8252021 | 0.005718469
|  |  | 63492 | 0.997754 | 0.9994305 | 0.0003998967 | 0.9999501 | 0.07229252 | 0.9999457 | 0.07872212 |  |  | 216546 | 0.9889531 | 0.9866385 | 0.001228437 | 0.9913745 | 0.006989963 | 0.9913679 | 0.004911281 |  |  | 111660 | 0.9463715 | 0.9670213 | 0.002705594 | 0.9447542 | 0.009826522 | 0.9447539 | 0.006369343 |  |  | 259080 | 0.9531561 | 0.9150489 | 0.005621826 | 0.964393 | 0.00539144 | 0.9643957 | 0.008745632 |  |  | 559860 | 0.9375614 | 0.8678712 | 0.01924192 | 0.9503306 | 0.007534722 | 0.9503347 | 0.009193883 |  |  | 517660 | 0.839742 | 0.7035679 | 0.008198835 | 0.8252356 | 0.006339132 | 0.8252288 | 0.005717102
|  |  | 63612 | 0.9995459 | 0.9994305 | 0.0003998967 | 0.9999501 | 0.07229252 | 0.9999457 | 0.07872212 |  |  | 216846 | 0.9879926 | 0.9866385 | 0.001228437 | 0.9913889 | 0.006988016 | 0.9913822 | 0.004910278 |  |  | 111960 | 0.9452925 | 0.9670213 | 0.002705594 | 0.9448391 | 0.009831024 | 0.9448388 | 0.006372402 |  |  | 259380 | 0.9514747 | 0.9150489 | 0.005621826 | 0.9644454 | 0.005388847 | 0.964448 | 0.008742851 |  |  | 560160 | 0.9353235 | 0.8678712 | 0.01924192 | 0.9503742 | 0.007533033 | 0.9503783 | 0.009192223 |  |  | 517960 | 0.8375665 | 0.7035679 | 0.008198835 | 0.8252622 | 0.006337973 | 0.8252554 | 0.005715738
|  |  | 63732 | 0.997754 | 0.9994305 | 0.0003998967 | 0.9999501 | 0.07229252 | 0.9999457 | 0.07872212 |  |  | 217146 | 0.9889531 | 0.9866385 | 0.001228437 | 0.9914032 | 0.00698607 | 0.9913966 | 0.004909275 |  |  | 112260 | 0.9431345 | 0.9670213 | 0.002705594 | 0.9449239 | 0.00983551 | 0.9449236 | 0.00637545 |  |  | 259680 | 0.9497932 | 0.9150489 | 0.005621826 | 0.9644976 | 0.005386258 | 0.9645002 | 0.008740076 |  |  | 560460 | 0.9375614 | 0.8678712 | 0.01924192 | 0.9504177 | 0.007531345 | 0.9504218 | 0.009190565 |  |  | 518260 | 0.8310402 | 0.7035679 | 0.008198835 | 0.8252888 | 0.006336816 | 0.8252819 | 0.005714376
|  |  | 63852 | 0.9968581 | 0.9994305 | 0.0003998967 | 0.9999501 | 0.07229252 | 0.9999457 | 0.07872212 |  |  | 217446 | 0.9889531 | 0.9866385 | 0.001228437 | 0.9914175 | 0.006984125 | 0.9914109 | 0.004908273 |  |  | 112560 | 0.9452925 | 0.9670213 | 0.002705594 | 0.9450086 | 0.009839979 | 0.9450083 | 0.006378486 |  |  | 259980 | 0.9514747 | 0.9150489 | 0.005621826 | 0.9645497 | 0.005383673 | 0.9645523 | 0.008737306 |  |  | 560760 | 0.9353235 | 0.8678712 | 0.01924192 | 0.9504612 | 0.007529658 | 0.9504653 | 0.009188907 |  |  | 518560 | 0.8353911 | 0.7035679 | 0.008198835 | 0.8253153 | 0.006335661 | 0.8253084 | 0.005713017
|  |  | 63972 | 0.997754 | 0.9994305 | 0.0003998967 | 0.9999501 | 0.07229252 | 0.9999457 | 0.07872212 |  |  | 217746 | 0.9889531 | 0.9866385 | 0.001228437 | 0.9914318 | 0.00698218 | 0.9914252 | 0.004907271 |  |  | 112860 | 0.9452925 | 0.9670213 | 0.002705594 | 0.9450931 | 0.009844433 | 0.9450928 | 0.006381512 |  |  | 260280 | 0.9531561 | 0.9150489 | 0.005621826 | 0.9646016 | 0.005381093 | 0.9646042 | 0.008734542 |  |  | 561060 | 0.9330855 | 0.8678712 | 0.01924192 | 0.9505047 | 0.007527971 | 0.9505087 | 0.00918725 |  |  | 518860 | 0.8332156 | 0.7035679 | 0.008198835 | 0.8253417 | 0.006334508 | 0.8253349 | 0.00571166
|  |  | 64092 | 0.99865 | 0.9994305 | 0.0003998967 | 0.9999501 | 0.07229252 | 0.9999457 | 0.07872212 |  |  | 218046 | 0.9889531 | 0.9866385 | 0.001228437 | 0.991446 | 0.006980237 | 0.9914394 | 0.004906269 |  |  | 113160 | 0.9452925 | 0.9670213 | 0.002705594 | 0.9451775 | 0.009848871 | 0.9451772 | 0.006384527 |  |  | 260580 | 0.9531561 | 0.9150489 | 0.005621826 | 0.9646534 | 0.005378519 | 0.9646559 | 0.008731783 |  |  | 561360 | 0.9375614 | 0.8678712 | 0.01924192 | 0.9505481 | 0.007526286 | 0.9505521 | 0.009185593 |  |  | 519160 | 0.8375665 | 0.7035679 | 0.008198835 | 0.8253682 | 0.006333357 | 0.8253613 | 0.005710305
|  |  | 64212 | 0.997754 | 0.9994305 | 0.0003998967 | 0.9999501 | 0.07229252 | 0.9999457 | 0.07872212 |  |  | 218346 | 0.9889531 | 0.9866385 | 0.001228437 | 0.9914602 | 0.006978294 | 0.9914536 | 0.004905267 |  |  | 113460 | 0.9442135 | 0.9670213 | 0.002705594 | 0.9452617 | 0.009853294 | 0.9452614 | 0.00638753 |  |  | 260880 | 0.9514747 | 0.9150489 | 0.005621826 | 0.964705 | 0.005375948 | 0.9647076 | 0.00872903 |  |  | 561660 | 0.9375614 | 0.8678712 | 0.01924192 | 0.9505914 | 0.007524601 | 0.9505954 | 0.009183938 |  |  | 519460 | 0.839742 | 0.7035679 | 0.008198835 | 0.8253946 | 0.006332209 | 0.8253876 | 0.005708952
|  |  | 64332 | 0.99865 | 0.9994305 | 0.0003998967 | 0.9999501 | 0.07229252 | 0.9999457 | 0.07872212 |  |  | 218646 | 0.9879926 | 0.9866385 | 0.001228437 | 0.9914743 | 0.006976352 | 0.9914677 | 0.004904266 |  |  | 113760 | 0.9452925 | 0.9670213 | 0.002705594 | 0.9453458 | 0.0098577 | 0.9453455 | 0.006390523 |  |  | 261180 | 0.9497932 | 0.9150489 | 0.005621826 | 0.9647565 | 0.005373383 | 0.964759 | 0.008726282 |  |  | 561960 | 0.9353235 | 0.8678712 | 0.01924192 | 0.9506347 | 0.007522918 | 0.9506387 | 0.009182284 |  |  | 519760 | 0.8332156 | 0.7035679 | 0.008198835 | 0.8254209 | 0.006331062 | 0.825414 | 0.005707602
|  |  | 64452 | 0.99865 | 0.9994305 | 0.0003998967 | 0.9999501 | 0.07229252 | 0.9999457 | 0.07872212 |  |  | 218946 | 0.9879926 | 0.9866385 | 0.001228437 | 0.9914884 | 0.006974411 | 0.9914818 | 0.004903265 |  |  | 114060 | 0.9442135 | 0.9670213 | 0.002705594 | 0.9454298 | 0.00986209 | 0.9454295 | 0.006393505 |  |  | 261480 | 0.9497932 | 0.9150489 | 0.005621826 | 0.9648078 | 0.005370822 | 0.9648104 | 0.00872354 |  |  | 562260 | 0.9397993 | 0.8678712 | 0.01924192 | 0.9506779 | 0.007521235 | 0.9506819 | 0.00918063 |  |  | 520060 | 0.839742 | 0.7035679 | 0.008198835 | 0.8254472 | 0.006329918 | 0.8254403 | 0.005706254
|  |  | 64572 | 0.99865 | 0.9994305 | 0.0003998967 | 0.9999501 | 0.07229252 | 0.9999457 | 0.07872212 |  |  | 219246 | 0.9870322 | 0.9866385 | 0.001228437 | 0.9915025 | 0.006972472 | 0.9914959 | 0.004902265 |  |  | 114360 | 0.9452925 | 0.9670213 | 0.002705594 | 0.9455137 | 0.009866465 | 0.9455134 | 0.006396476 |  |  | 261780 | 0.9514747 | 0.9150489 | 0.005621826 | 0.9648591 | 0.005368266 | 0.9648616 | 0.008720803 |  |  | 562560 | 0.9330855 | 0.8678712 | 0.01924192 | 0.9507211 | 0.007519553 | 0.9507251 | 0.009178978 |  |  | 520360 | 0.8419174 | 0.7035679 | 0.008198835 | 0.8254734 | 0.006328775 | 0.8254665 | 0.005704908
|  |  | 64692 | 0.9995459 | 0.9994305 | 0.0003998967 | 0.9999501 | 0.07229252 | 0.9999457 | 0.07872212 |  |  | 219546 | 0.9879926 | 0.9866385 | 0.001228437 | 0.9915165 | 0.006970533 | 0.9915099 | 0.004901264 |  |  | 114660 | 0.9452925 | 0.9670213 | 0.002705594 | 0.9455974 | 0.009870824 | 0.9455971 | 0.006399436 |  |  | 262080 | 0.9548376 | 0.9150489 | 0.005621826 | 0.9649101 | 0.005365715 | 0.9649126 | 0.008718072 |  |  | 562860 | 0.9286096 | 0.8678712 | 0.01924192 | 0.9507642 | 0.007517872 | 0.9507682 | 0.009177326 |  |  | 520660 | 0.839742 | 0.7035679 | 0.008198835 | 0.8254996 | 0.006327635 | 0.8254927 | 0.005703565
|  |  | 64812 | 0.997754 | 0.9994305 | 0.0003998967 | 0.9999501 | 0.07229252 | 0.9999457 | 0.07872212 |  |  | 219846 | 0.9879926 | 0.9866385 | 0.001228437 | 0.9915305 | 0.006968595 | 0.9915239 | 0.004900265 |  |  | 114960 | 0.9442135 | 0.9670213 | 0.002705594 | 0.945681 | 0.009875167 | 0.9456806 | 0.006402385 |  |  | 262380 | 0.9531561 | 0.9150489 | 0.005621826 | 0.9649611 | 0.005363168 | 0.9649636 | 0.008715346 |  |  | 563160 | 0.9375614 | 0.8678712 | 0.01924192 | 0.9508073 | 0.007516191 | 0.9508113 | 0.009175675 |  |  | 520960 | 0.8310402 | 0.7035679 | 0.008198835 | 0.8255258 | 0.006326496 | 0.8255188 | 0.005702224
|  |  | 64932 | 0.997754 | 0.9994305 | 0.0003998967 | 0.9999501 | 0.07229252 | 0.9999457 | 0.07872212 |  |  | 220146 | 0.9879926 | 0.9866385 | 0.001228437 | 0.9915444 | 0.006966658 | 0.9915379 | 0.004899265 |  |  | 115260 | 0.9463715 | 0.9670213 | 0.002705594 | 0.9457644 | 0.009879494 | 0.9457641 | 0.006405323 |  |  | 262680 | 0.9531561 | 0.9150489 | 0.005621826 | 0.9650119 | 0.005360626 | 0.9650143 | 0.008712626 |  |  | 563460 | 0.9375614 | 0.8678712 | 0.01924192 | 0.9508504 | 0.007514512 | 0.9508543 | 0.009174025 |  |  | 521260 | 0.8353911 | 0.7035679 | 0.008198835 | 0.8255519 | 0.00632536 | 0.8255449 | 0.005700885
|  |  | 65052 | 0.9995459 | 0.9994305 | 0.0003998967 | 0.9999501 | 0.07229252 | 0.9999457 | 0.07872212 |  |  | 220446 | 0.9889531 | 0.9866385 | 0.001228437 | 0.9915583 | 0.006964723 | 0.9915518 | 0.004898267 |  |  | 115560 | 0.9452925 | 0.9670213 | 0.002705594 | 0.9458477 | 0.009883805 | 0.9458474 | 0.00640825 |  |  | 262980 | 0.9531561 | 0.9150489 | 0.005621826 | 0.9650625 | 0.005358089 | 0.965065 | 0.008709911 |  |  | 563760 | 0.9330855 | 0.8678712 | 0.01924192 | 0.9508934 | 0.007512834 | 0.9508973 | 0.009172376 |  |  | 521560 | 0.839742 | 0.7035679 | 0.008198835 | 0.825578 | 0.006324226 | 0.825571 | 0.005699548
|  |  | 65172 | 0.9995459 | 0.9994305 | 0.0003998967 | 0.9999501 | 0.07229252 | 0.9999457 | 0.07872212 |  |  | 220746 | 0.9879926 | 0.9866385 | 0.001228437 | 0.9915722 | 0.006962788 | 0.9915657 | 0.004897268 |  |  | 115860 | 0.9442135 | 0.9670213 | 0.002705594 | 0.9459309 | 0.0098881 | 0.9459305 | 0.006411166 |  |  | 263280 | 0.9531561 | 0.9150489 | 0.005621826 | 0.965113 | 0.005355557 | 0.9651155 | 0.008707202 |  |  | 564060 | 0.9353235 | 0.8678712 | 0.01924192 | 0.9509363 | 0.007511156 | 0.9509403 | 0.009170728 |  |  | 521860 | 0.839742 | 0.7035679 | 0.008198835 | 0.825604 | 0.006323094 | 0.825597 | 0.005698214
|  |  | 65292 | 0.99865 | 0.9994305 | 0.0003998967 | 0.9999501 | 0.07229252 | 0.9999457 | 0.07872212 |  |  | 221046 | 0.9889531 | 0.9866385 | 0.001228437 | 0.9915861 | 0.006960855 | 0.9915796 | 0.00489627 |  |  | 116160 | 0.9442135 | 0.9670213 | 0.002705594 | 0.9460139 | 0.00989238 | 0.9460135 | 0.006414072 |  |  | 263580 | 0.9514747 | 0.9150489 | 0.005621826 | 0.9651634 | 0.00535303 | 0.9651659 | 0.008704498 |  |  | 564360 | 0.9353235 | 0.8678712 | 0.01924192 | 0.9509792 | 0.007509479 | 0.9509831 | 0.009169081 |  |  | 522160 | 0.8440929 | 0.7035679 | 0.008198835 | 0.82563 | 0.006321964 | 0.825623 | 0.005696882
|  |  | 65412 | 0.99865 | 0.9994305 | 0.0003998967 | 0.9999501 | 0.07229252 | 0.9999457 | 0.07872212 |  |  | 221346 | 0.9889531 | 0.9866385 | 0.001228437 | 0.9915999 | 0.006958922 | 0.9915934 | 0.004895273 |  |  | 116460 | 0.9452925 | 0.9670213 | 0.002705594 | 0.9460968 | 0.009896644 | 0.9460964 | 0.006416966 |  |  | 263880 | 0.9548376 | 0.9150489 | 0.005621826 | 0.9652137 | 0.005350507 | 0.9652161 | 0.0087018 |  |  | 564660 | 0.9353235 | 0.8678712 | 0.01924192 | 0.951022 | 0.007507804 | 0.951026 | 0.009167434 |  |  | 522460 | 0.8375665 | 0.7035679 | 0.008198835 | 0.8256559 | 0.006320836 | 0.8256489 | 0.005695552
|  |  | 65532 | 0.9995459 | 0.9994305 | 0.0003998967 | 0.9999501 | 0.07229252 | 0.9999457 | 0.07872212 |  |  | 221646 | 0.9899135 | 0.9866385 | 0.001228437 | 0.9916136 | 0.006956991 | 0.9916072 | 0.004894276 |  |  | 116760 | 0.9463715 | 0.9670213 | 0.002705594 | 0.9461796 | 0.009900892 | 0.9461792 | 0.00641985 |  |  | 264180 | 0.9514747 | 0.9150489 | 0.005621826 | 0.9652638 | 0.005347989 | 0.9652662 | 0.008699108 |  |  | 564960 | 0.9375614 | 0.8678712 | 0.01924192 | 0.9510648 | 0.007506129 | 0.9510688 | 0.009165789 |  |  | 522760 | 0.839742 | 0.7035679 | 0.008198835 | 0.8256818 | 0.00631971 | 0.8256748 | 0.005694225
|  |  | 65652 | 0.9995459 | 0.9994305 | 0.0003998967 | 0.9999501 | 0.07229252 | 0.9999457 | 0.07872212 |  |  | 221946 | 0.9879926 | 0.9866385 | 0.001228437 | 0.9916274 | 0.006955062 | 0.9916209 | 0.004893279 |  |  | 117060 | 0.9452925 | 0.9670213 | 0.002705594 | 0.9462622 | 0.009905124 | 0.9462618 | 0.006422722 |  |  | 264480 | 0.9514747 | 0.9150489 | 0.005621826 | 0.9653137 | 0.005345476 | 0.9653161 | 0.008696421 |  |  | 565260 | 0.9375614 | 0.8678712 | 0.01924192 | 0.9511076 | 0.007504455 | 0.9511115 | 0.009164144 |  |  | 523060 | 0.8353911 | 0.7035679 | 0.008198835 | 0.8257077 | 0.006318586 | 0.8257007 | 0.0056929
|  |  | 65772 | 0.997754 | 0.9994305 | 0.0003998967 | 0.9999501 | 0.07229252 | 0.9999457 | 0.07872212 |  |  | 222246 | 0.9889531 | 0.9866385 | 0.001228437 | 0.991641 | 0.006953133 | 0.9916346 | 0.004892283 |  |  | 117360 | 0.9452925 | 0.9670213 | 0.002705594 | 0.9463447 | 0.009909341 | 0.9463443 | 0.006425584 |  |  | 264780 | 0.9531561 | 0.9150489 | 0.005621826 | 0.9653636 | 0.005342968 | 0.965366 | 0.008693739 |  |  | 565560 | 0.9308476 | 0.8678712 | 0.01924192 | 0.9511503 | 0.007502782 | 0.9511542 | 0.009162501 |  |  | 523360 | 0.8375665 | 0.7035679 | 0.008198835 | 0.8257335 | 0.006317464 | 0.8257265 | 0.005691577
|  |  | 65892 | 0.99865 | 0.9994305 | 0.0003998967 | 0.9999501 | 0.07229252 | 0.9999457 | 0.07872212 |  |  | 222546 | 0.9889531 | 0.9866385 | 0.001228437 | 0.9916547 | 0.006951205 | 0.9916483 | 0.004891288 |  |  | 117660 | 0.9474505 | 0.9670213 | 0.002705594 | 0.9464271 | 0.009913542 | 0.9464267 | 0.006428435 |  |  | 265080 | 0.9531561 | 0.9150489 | 0.005621826 | 0.9654133 | 0.005340465 | 0.9654156 | 0.008691063 |  |  | 565860 | 0.9353235 | 0.8678712 | 0.01924192 | 0.9511929 | 0.007501109 | 0.9511968 | 0.009160858 |  |  | 523660 | 0.8353911 | 0.7035679 | 0.008198835 | 0.8257593 | 0.006316344 | 0.8257522 | 0.005690256
|  |  | 66012 | 0.9995459 | 0.9994305 | 0.0003998967 | 0.9999501 | 0.07229252 | 0.9999457 | 0.07872212 |  |  | 222846 | 0.9879926 | 0.9866385 | 0.001228437 | 0.9916683 | 0.006949279 | 0.9916619 | 0.004890293 |  |  | 117960 | 0.9474505 | 0.9670213 | 0.002705594 | 0.9465093 | 0.009917727 | 0.9465089 | 0.006431275 |  |  | 265380 | 0.9548376 | 0.9150489 | 0.005621826 | 0.9654628 | 0.005337966 | 0.9654652 | 0.008688393 |  |  | 566160 | 0.9397993 | 0.8678712 | 0.01924192 | 0.9512355 | 0.007499438 | 0.9512394 | 0.009159216 |  |  | 523960 | 0.8353911 | 0.7035679 | 0.008198835 | 0.825785 | 0.006315226 | 0.8257779 | 0.005688938
|  |  | 66132 | 0.99865 | 0.9994305 | 0.0003998967 | 0.9999501 | 0.07229252 | 0.9999457 | 0.07872212 |  |  | 223146 | 0.9879926 | 0.9866385 | 0.001228437 | 0.9916819 | 0.006947354 | 0.9916755 | 0.004889298 |  |  | 118260 | 0.9452925 | 0.9670213 | 0.002705594 | 0.9465914 | 0.009921896 | 0.946591 | 0.006434104 |  |  | 265680 | 0.9531561 | 0.9150489 | 0.005621826 | 0.9655122 | 0.005335472 | 0.9655146 | 0.008685729 |  |  | 566460 | 0.9375614 | 0.8678712 | 0.01924192 | 0.9512781 | 0.007497768 | 0.951282 | 0.009157576 |  |  | 524260 | 0.8332156 | 0.7035679 | 0.008198835 | 0.8258107 | 0.00631411 | 0.8258036 | 0.005687622
|  |  | 66252 | 1.000442 | 0.9994305 | 0.0003998967 | 0.9999501 | 0.07229252 | 0.9999457 | 0.07872212 |  |  | 223446 | 0.9879926 | 0.9866385 | 0.001228437 | 0.9916955 | 0.006945431 | 0.9916891 | 0.004888305 |  |  | 118560 | 0.9474505 | 0.9670213 | 0.002705594 | 0.9466734 | 0.009926049 | 0.946673 | 0.006436923 |  |  | 265980 | 0.9548376 | 0.9150489 | 0.005621826 | 0.9655615 | 0.005332984 | 0.9655639 | 0.00868307 |  |  | 566760 | 0.9375614 | 0.8678712 | 0.01924192 | 0.9513206 | 0.007496098 | 0.9513245 | 0.009155936 |  |  | 524560 | 0.8375665 | 0.7035679 | 0.008198835 | 0.8258363 | 0.006312997 | 0.8258292 | 0.005686308
|  |  | 66372 | 0.9995459 | 0.9994305 | 0.0003998967 | 0.9999501 | 0.07229252 | 0.9999457 | 0.07872212 |  |  | 223746 | 0.9889531 | 0.9866385 | 0.001228437 | 0.991709 | 0.006943509 | 0.9917026 | 0.004887311 |  |  | 118860 | 0.9463715 | 0.9670213 | 0.002705594 | 0.9467552 | 0.009930187 | 0.9467548 | 0.00643973 |  |  | 266280 | 0.9531561 | 0.9150489 | 0.005621826 | 0.9656107 | 0.0053305 | 0.965613 | 0.008680416 |  |  | 567060 | 0.9375614 | 0.8678712 | 0.01924192 | 0.951363 | 0.00749443 | 0.9513669 | 0.009154297 |  |  | 524860 | 0.8375665 | 0.7035679 | 0.008198835 | 0.8258619 | 0.006311885 | 0.8258548 | 0.005684997
|  |  | 66492 | 0.9995459 | 0.9994305 | 0.0003998967 | 0.9999501 | 0.07229252 | 0.9999457 | 0.07872212 |  |  | 224046 | 0.9889531 | 0.9866385 | 0.001228437 | 0.9917224 | 0.006941588 | 0.9917161 | 0.004886319 |  |  | 119160 | 0.9463715 | 0.9670213 | 0.002705594 | 0.9468369 | 0.009934309 | 0.9468365 | 0.006442527 |  |  | 266580 | 0.9531561 | 0.9150489 | 0.005621826 | 0.9656597 | 0.00532802 | 0.965662 | 0.008677768 |  |  | 567360 | 0.9397993 | 0.8678712 | 0.01924192 | 0.9514054 | 0.007492762 | 0.9514093 | 0.009152658 |  |  | 525160 | 0.8375665 | 0.7035679 | 0.008198835 | 0.8258875 | 0.006310775 | 0.8258804 | 0.005683687
|  |  | 66612 | 0.9995459 | 0.9994305 | 0.0003998967 | 0.9999501 | 0.07229252 | 0.9999457 | 0.07872212 |  |  | 224346 | 0.9879926 | 0.9866385 | 0.001228437 | 0.9917359 | 0.006939668 | 0.9917295 | 0.004885327 |  |  | 119460 | 0.9463715 | 0.9670213 | 0.002705594 | 0.9469185 | 0.009938416 | 0.9469181 | 0.006445313 |  |  | 266880 | 0.9531561 | 0.9150489 | 0.005621826 | 0.9657086 | 0.005325546 | 0.9657109 | 0.008675126 |  |  | 567660 | 0.9375614 | 0.8678712 | 0.01924192 | 0.9514478 | 0.007491095 | 0.9514516 | 0.009151021 |  |  | 525460 | 0.8419174 | 0.7035679 | 0.008198835 | 0.825913 | 0.006309668 | 0.8259059 | 0.00568238
|  |  | 66732 | 0.9995459 | 0.9994305 | 0.0003998967 | 0.9999501 | 0.07229252 | 0.9999457 | 0.07872212 |  |  | 224646 | 0.9889531 | 0.9866385 | 0.001228437 | 0.9917493 | 0.00693775 | 0.991743 | 0.004884335 |  |  | 119760 | 0.9452925 | 0.9670213 | 0.002705594 | 0.9469999 | 0.009942507 | 0.9469995 | 0.006448088 |  |  | 267180 | 0.9497932 | 0.9150489 | 0.005621826 | 0.9657574 | 0.005323077 | 0.9657597 | 0.00867249 |  |  | 567960 | 0.9308476 | 0.8678712 | 0.01924192 | 0.9514901 | 0.007489429 | 0.9514939 | 0.009149385 |  |  | 525760 | 0.839742 | 0.7035679 | 0.008198835 | 0.8259385 | 0.006308562 | 0.8259313 | 0.005681075
|  |  | 66852 | 0.99865 | 0.9994305 | 0.0003998967 | 0.9999501 | 0.07229252 | 0.9999457 | 0.07872212 |  |  | 224946 | 0.9889531 | 0.9866385 | 0.001228437 | 0.9917627 | 0.006935834 | 0.9917563 | 0.004883345 |  |  | 120060 | 0.9463715 | 0.9670213 | 0.002705594 | 0.9470812 | 0.009946582 | 0.9470808 | 0.006450852 |  |  | 267480 | 0.9531561 | 0.9150489 | 0.005621826 | 0.965806 | 0.005320612 | 0.9658083 | 0.008669859 |  |  | 568260 | 0.9375614 | 0.8678712 | 0.01924192 | 0.9515324 | 0.007487764 | 0.9515362 | 0.00914775 |  |  | 526060 | 0.8375665 | 0.7035679 | 0.008198835 | 0.8259639 | 0.006307459 | 0.8259567 | 0.005679773
|  |  | 66972 | 0.9995459 | 0.9994305 | 0.0003998967 | 0.9999501 | 0.07229252 | 0.9999457 | 0.07872212 |  |  | 225246 | 0.9899135 | 0.9866385 | 0.001228437 | 0.991776 | 0.006933919 | 0.9917697 | 0.004882355 |  |  | 120360 | 0.9452925 | 0.9670213 | 0.002705594 | 0.9471624 | 0.009950641 | 0.947162 | 0.006453606 |  |  | 267780 | 0.9548376 | 0.9150489 | 0.005621826 | 0.9658545 | 0.005318152 | 0.9658567 | 0.008667233 |  |  | 568560 | 0.9375614 | 0.8678712 | 0.01924192 | 0.9515746 | 0.0074861 | 0.9515784 | 0.009146115 |  |  | 526360 | 0.8375665 | 0.7035679 | 0.008198835 | 0.8259893 | 0.006306357 | 0.8259821 | 0.005678473
|  |  | 67092 | 0.99865 | 0.9994305 | 0.0003998967 | 0.9999501 | 0.07229252 | 0.9999457 | 0.07872212 |  |  | 225546 | 0.9889531 | 0.9866385 | 0.001228437 | 0.9917893 | 0.006932005 | 0.991783 | 0.004881365 |  |  | 120660 | 0.9452925 | 0.9670213 | 0.002705594 | 0.9472434 | 0.009954685 | 0.947243 | 0.006456349 |  |  | 268080 | 0.9565191 | 0.9150489 | 0.005621826 | 0.9659028 | 0.005315697 | 0.9659051 | 0.008664614 |  |  | 568860 | 0.9420373 | 0.8678712 | 0.01924192 | 0.9516167 | 0.007484437 | 0.9516205 | 0.009144482 |  |  | 526660 | 0.8353911 | 0.7035679 | 0.008198835 | 0.8260146 | 0.006305258 | 0.8260074 | 0.005677175
|  |  | 67212 | 0.997754 | 0.9994305 | 0.0003998967 | 0.9999501 | 0.07229252 | 0.9999457 | 0.07872212 |  |  | 225846 | 0.9889531 | 0.9866385 | 0.001228437 | 0.9918026 | 0.006930093 | 0.9917963 | 0.004880376 |  |  | 120960 | 0.9485295 | 0.9670213 | 0.002705594 | 0.9473243 | 0.009958713 | 0.9473239 | 0.006459081 |  |  | 268380 | 0.9548376 | 0.9150489 | 0.005621826 | 0.965951 | 0.005313247 | 0.9659533 | 0.008661999 |  |  | 569160 | 0.9420373 | 0.8678712 | 0.01924192 | 0.9516589 | 0.007482775 | 0.9516627 | 0.009142849 |  |  | 526960 | 0.8332156 | 0.7035679 | 0.008198835 | 0.8260399 | 0.00630416 | 0.8260327 | 0.005675879
|  |  | 67332 | 0.99865 | 0.9994305 | 0.0003998967 | 0.9999501 | 0.07229252 | 0.9999457 | 0.07872212 |  |  | 226146 | 0.9889531 | 0.9866385 | 0.001228437 | 0.9918158 | 0.006928182 | 0.9918095 | 0.004879388 |  |  | 121260 | 0.9452925 | 0.9670213 | 0.002705594 | 0.9474051 | 0.009962726 | 0.9474047 | 0.006461802 |  |  | 268680 | 0.9531561 | 0.9150489 | 0.005621826 | 0.9659991 | 0.005310802 | 0.9660014 | 0.008659391 |  |  | 569460 | 0.9353235 | 0.8678712 | 0.01924192 | 0.9517009 | 0.007481114 | 0.9517047 | 0.009141218 |  |  | 527260 | 0.839742 | 0.7035679 | 0.008198835 | 0.8260652 | 0.006303065 | 0.826058 | 0.005674585
|  |  | 67452 | 0.99865 | 0.9994305 | 0.0003998967 | 0.9999501 | 0.07229252 | 0.9999457 | 0.07872212 |  |  | 226446 | 0.9879926 | 0.9866385 | 0.001228437 | 0.991829 | 0.006926273 | 0.9918227 | 0.004878401 |  |  | 121560 | 0.9452925 | 0.9670213 | 0.002705594 | 0.9474858 | 0.009966723 | 0.9474853 | 0.006464512 |  |  | 268980 | 0.9531561 | 0.9150489 | 0.005621826 | 0.9660471 | 0.005308362 | 0.9660493 | 0.008656788 |  |  | 569760 | 0.9353235 | 0.8678712 | 0.01924192 | 0.9517429 | 0.007479454 | 0.9517467 | 0.009139587 |  |  | 527560 | 0.8419174 | 0.7035679 | 0.008198835 | 0.8260904 | 0.006301971 | 0.8260832 | 0.005673294
|  |  | 67572 | 0.9995459 | 0.9994305 | 0.0003998967 | 0.9999501 | 0.07229252 | 0.9999457 | 0.07872212 |  |  | 226746 | 0.9889531 | 0.9866385 | 0.001228437 | 0.9918421 | 0.006924365 | 0.9918359 | 0.004877414 |  |  | 121860 | 0.9463715 | 0.9670213 | 0.002705594 | 0.9475663 | 0.009970705 | 0.9475658 | 0.006467212 |  |  | 269280 | 0.9531561 | 0.9150489 | 0.005621826 | 0.9660949 | 0.005305927 | 0.9660971 | 0.008654191 |  |  | 570060 | 0.9375614 | 0.8678712 | 0.01924192 | 0.9517849 | 0.007477794 | 0.9517887 | 0.009137957 |  |  | 527860 | 0.839742 | 0.7035679 | 0.008198835 | 0.8261155 | 0.00630088 | 0.8261083 | 0.005672005
|  |  | 67692 | 0.99865 | 0.9994305 | 0.0003998967 | 0.9999501 | 0.07229252 | 0.9999457 | 0.07872212 |  |  | 227046 | 0.9899135 | 0.9866385 | 0.001228437 | 0.9918553 | 0.006922459 | 0.991849 | 0.004876428 |  |  | 122160 | 0.9474505 | 0.9670213 | 0.002705594 | 0.9476467 | 0.009974671 | 0.9476462 | 0.006469901 |  |  | 269580 | 0.9531561 | 0.9150489 | 0.005621826 | 0.9661426 | 0.005303497 | 0.9661448 | 0.008651599 |  |  | 570360 | 0.9353235 | 0.8678712 | 0.01924192 | 0.9518268 | 0.007476136 | 0.9518306 | 0.009136329 |  |  | 528160 | 0.839742 | 0.7035679 | 0.008198835 | 0.8261407 | 0.006299791 | 0.8261335 | 0.005670718
|  |  | 67812 | 0.997754 | 0.9994305 | 0.0003998967 | 0.9999501 | 0.07229252 | 0.9999457 | 0.07872212 |  |  | 227346 | 0.9899135 | 0.9866385 | 0.001228437 | 0.9918683 | 0.006920554 | 0.9918621 | 0.004875443 |  |  | 122460 | 0.9463715 | 0.9670213 | 0.002705594 | 0.9477269 | 0.009978621 | 0.9477265 | 0.00647258 |  |  | 269880 | 0.9531561 | 0.9150489 | 0.005621826 | 0.9661902 | 0.005301071 | 0.9661924 | 0.008649013 |  |  | 570660 | 0.9353235 | 0.8678712 | 0.01924192 | 0.9518687 | 0.007474478 | 0.9518725 | 0.009134701 |  |  | 528460 | 0.8353911 | 0.7035679 | 0.008198835 | 0.8261658 | 0.006298703 | 0.8261585 | 0.005669434
|  |  | 67932 | 0.997754 | 0.9994305 | 0.0003998967 | 0.9999501 | 0.07229252 | 0.9999457 | 0.07872212 |  |  | 227646 | 0.9889531 | 0.9866385 | 0.001228437 | 0.9918814 | 0.006918651 | 0.9918752 | 0.004874459 |  |  | 122760 | 0.9474505 | 0.9670213 | 0.002705594 | 0.9478071 | 0.009982556 | 0.9478066 | 0.006475247 |  |  | 270180 | 0.9531561 | 0.9150489 | 0.005621826 | 0.9662376 | 0.005298651 | 0.9662398 | 0.008646433 |  |  | 570960 | 0.9330855 | 0.8678712 | 0.01924192 | 0.9519105 | 0.007472821 | 0.9519143 | 0.009133074
|  |  | 68052 | 0.99865 | 0.9994305 | 0.0003998967 | 0.9999501 | 0.07229252 | 0.9999457 | 0.07872212 |  |  | 227946 | 0.9889531 | 0.9866385 | 0.001228437 | 0.9918944 | 0.00691675 | 0.9918882 | 0.004873475 |  |  | 123060 | 0.9485295 | 0.9670213 | 0.002705594 | 0.9478871 | 0.009986475 | 0.9478866 | 0.006477904 |  |  | 270480 | 0.9514747 | 0.9150489 | 0.005621826 | 0.9662849 | 0.005296235 | 0.9662871 | 0.008643859 |  |  | 571260 | 0.9353235 | 0.8678712 | 0.01924192 | 0.9519523 | 0.007471166 | 0.9519561 | 0.009131448
|  |  | 68172 | 1.000442 | 0.9994305 | 0.0003998967 | 0.9999501 | 0.07229252 | 0.9999457 | 0.07872212 |  |  | 228246 | 0.9889531 | 0.9866385 | 0.001228437 | 0.9919074 | 0.00691485 | 0.9919012 | 0.004872492 |  |  | 123360 | 0.9463715 | 0.9670213 | 0.002705594 | 0.9479669 | 0.009990379 | 0.9479665 | 0.00648055 |  |  | 270780 | 0.9531561 | 0.9150489 | 0.005621826 | 0.9663321 | 0.005293824 | 0.9663343 | 0.00864129 |  |  | 571560 | 0.9375614 | 0.8678712 | 0.01924192 | 0.951994 | 0.007469511 | 0.9519978 | 0.009129823
|  |  | 68292 | 0.99865 | 0.9994305 | 0.0003998967 | 0.9999501 | 0.07229252 | 0.9999457 | 0.07872212 |  |  | 228546 | 0.9889531 | 0.9866385 | 0.001228437 | 0.9919204 | 0.006912952 | 0.9919142 | 0.00487151 |  |  | 123660 | 0.9463715 | 0.9670213 | 0.002705594 | 0.9480467 | 0.009994267 | 0.9480462 | 0.006483186 |  |  | 271080 | 0.9531561 | 0.9150489 | 0.005621826 | 0.9663792 | 0.005291419 | 0.9663813 | 0.008638726 |  |  | 571860 | 0.9397993 | 0.8678712 | 0.01924192 | 0.9520357 | 0.007467857 | 0.9520395 | 0.009128199
|  |  | 68412 | 0.99865 | 0.9994305 | 0.0003998967 | 0.9999501 | 0.07229252 | 0.9999457 | 0.07872212 |  |  | 228846 | 0.9889531 | 0.9866385 | 0.001228437 | 0.9919333 | 0.006911056 | 0.9919271 | 0.004870528 |  |  | 123960 | 0.9474505 | 0.9670213 | 0.002705594 | 0.9481263 | 0.00999814 | 0.9481258 | 0.006485811 |  |  | 271380 | 0.9548376 | 0.9150489 | 0.005621826 | 0.9664261 | 0.005289018 | 0.9664282 | 0.008636169 |  |  | 572160 | 0.9465132 | 0.8678712 | 0.01924192 | 0.9520774 | 0.007466204 | 0.9520811 | 0.009126576
|  |  | 68532 | 0.997754 | 0.9994305 | 0.0003998967 | 0.9999501 | 0.07229252 | 0.9999457 | 0.07872212 |  |  | 229146 | 0.9879926 | 0.9866385 | 0.001228437 | 0.9919462 | 0.006909162 | 0.99194 | 0.004869548 |  |  | 124260 | 0.9485295 | 0.9670213 | 0.002705594 | 0.9482058 | 0.010002 | 0.9482053 | 0.006488426 |  |  | 271680 | 0.9548376 | 0.9150489 | 0.005621826 | 0.9664729 | 0.005286622 | 0.966475 | 0.008633617 |  |  | 572460 | 0.9375614 | 0.8678712 | 0.01924192 | 0.952119 | 0.007464552 | 0.9521227 | 0.009124954
|  |  | 68652 | 0.9995459 | 0.9994305 | 0.0003998967 | 0.9999501 | 0.07229252 | 0.9999457 | 0.07872212 |  |  | 229446 | 0.9899135 | 0.9866385 | 0.001228437 | 0.991959 | 0.006907269 | 0.9919529 | 0.004868568 |  |  | 124560 | 0.9452925 | 0.9670213 | 0.002705594 | 0.9482851 | 0.01000584 | 0.9482846 | 0.006491029 |  |  | 271980 | 0.9514747 | 0.9150489 | 0.005621826 | 0.9665196 | 0.005284231 | 0.9665217 | 0.008631071 |  |  | 572760 | 0.9397993 | 0.8678712 | 0.01924192 | 0.9521605 | 0.007462901 | 0.9521642 | 0.009123333
|  |  | 68772 | 0.9995459 | 0.9994305 | 0.0003998967 | 0.9999501 | 0.07229252 | 0.9999457 | 0.07872212 |  |  | 229746 | 0.9889531 | 0.9866385 | 0.001228437 | 0.9919718 | 0.006905378 | 0.9919657 | 0.004867589 |  |  | 124860 | 0.9463715 | 0.9670213 | 0.002705594 | 0.9483644 | 0.01000967 | 0.9483639 | 0.006493622 |  |  | 272280 | 0.9548376 | 0.9150489 | 0.005621826 | 0.9665661 | 0.005281845 | 0.9665682 | 0.00862853 |  |  | 573060 | 0.9353235 | 0.8678712 | 0.01924192 | 0.952202 | 0.007461251 | 0.9522057 | 0.009121712
|  |  | 68892 | 0.99865 | 0.9994305 | 0.0003998967 | 0.9999501 | 0.07229252 | 0.9999457 | 0.07872212 |  |  | 230046 | 0.9879926 | 0.9866385 | 0.001228437 | 0.9919846 | 0.006903488 | 0.9919785 | 0.004866611 |  |  | 125160 | 0.9463715 | 0.9670213 | 0.002705594 | 0.9484435 | 0.01001348 | 0.9484429 | 0.006496205 |  |  | 272580 | 0.9531561 | 0.9150489 | 0.005621826 | 0.9666125 | 0.005279464 | 0.9666146 | 0.008625995 |  |  | 573360 | 0.9375614 | 0.8678712 | 0.01924192 | 0.9522434 | 0.007459602 | 0.9522471 | 0.009120093
|  |  | 69012 | 1.001338 | 0.9994305 | 0.0003998967 | 0.9999501 | 0.07229252 | 0.9999457 | 0.07872212 |  |  | 230346 | 0.9899135 | 0.9866385 | 0.001228437 | 0.9919973 | 0.006901601 | 0.9919913 | 0.004865634 |  |  | 125460 | 0.9485295 | 0.9670213 | 0.002705594 | 0.9485224 | 0.01001727 | 0.9485219 | 0.006498777 |  |  | 272880 | 0.9531561 | 0.9150489 | 0.005621826 | 0.9666588 | 0.005277088 | 0.9666609 | 0.008623466 |  |  | 573660 | 0.9375614 | 0.8678712 | 0.01924192 | 0.9522848 | 0.007457954 | 0.9522885 | 0.009118475
|  |  | 69132 | 0.99865 | 0.9994305 | 0.0003998967 | 0.9999501 | 0.07229252 | 0.9999457 | 0.07872212 |  |  | 230646 | 0.9889531 | 0.9866385 | 0.001228437 | 0.99201 | 0.006899715 | 0.992004 | 0.004864658 |  |  | 125760 | 0.9474505 | 0.9670213 | 0.002705594 | 0.9486013 | 0.01002105 | 0.9486008 | 0.006501338 |  |  | 273180 | 0.9531561 | 0.9150489 | 0.005621826 | 0.966705 | 0.005274716 | 0.966707 | 0.008620942 |  |  | 573960 | 0.9397993 | 0.8678712 | 0.01924192 | 0.9523262 | 0.007456307 | 0.9523298 | 0.009116858
|  |  | 69252 | 1.000442 | 0.9994305 | 0.0003998967 | 0.9999501 | 0.07229252 | 0.9999457 | 0.07872212 |  |  | 230946 | 0.9889531 | 0.9866385 | 0.001228437 | 0.9920227 | 0.006897831 | 0.9920167 | 0.004863682 |  |  | 126060 | 0.9474505 | 0.9670213 | 0.002705594 | 0.94868 | 0.01002482 | 0.9486795 | 0.006503889 |  |  | 273480 | 0.9514747 | 0.9150489 | 0.005621826 | 0.966751 | 0.00527235 | 0.966753 | 0.008618424 |  |  | 574260 | 0.9375614 | 0.8678712 | 0.01924192 | 0.9523675 | 0.00745466 | 0.9523711 | 0.009115241
|  |  | 69372 | 0.9995459 | 0.9994305 | 0.0003998967 | 0.9999501 | 0.07229252 | 0.9999457 | 0.07872212 |  |  | 231246 | 0.9899135 | 0.9866385 | 0.001228437 | 0.9920354 | 0.006895949 | 0.9920293 | 0.004862707 |  |  | 126360 | 0.9474505 | 0.9670213 | 0.002705594 | 0.9487586 | 0.01002857 | 0.948758 | 0.006506429 |  |  | 273780 | 0.9514747 | 0.9150489 | 0.005621826 | 0.9667969 | 0.005269989 | 0.9667989 | 0.008615912 |  |  | 574560 | 0.9375614 | 0.8678712 | 0.01924192 | 0.9524087 | 0.007453015 | 0.9524124 | 0.009113626
|  |  | 69492 | 0.9995459 | 0.9994305 | 0.0003998967 | 0.9999501 | 0.07229252 | 0.9999457 | 0.07872212 |  |  | 231546 | 0.9899135 | 0.9866385 | 0.001228437 | 0.992048 | 0.006894069 | 0.9920419 | 0.004861734 |  |  | 126660 | 0.9474505 | 0.9670213 | 0.002705594 | 0.948837 | 0.0100323 | 0.9488365 | 0.006508959 |  |  | 274080 | 0.9531561 | 0.9150489 | 0.005621826 | 0.9668427 | 0.005267632 | 0.9668447 | 0.008613406 |  |  | 574860 | 0.9353235 | 0.8678712 | 0.01924192 | 0.95245 | 0.007451371 | 0.9524536 | 0.009112011
|  |  | 69612 | 1.000442 | 0.9994305 | 0.0003998967 | 0.9999501 | 0.07229252 | 0.9999457 | 0.07872212 |  |  | 231846 | 0.9889531 | 0.9866385 | 0.001228437 | 0.9920606 | 0.00689219 | 0.9920545 | 0.004860761 |  |  | 126960 | 0.9474505 | 0.9670213 | 0.002705594 | 0.9489154 | 0.01003602 | 0.9489148 | 0.006511478 |  |  | 274380 | 0.9514747 | 0.9150489 | 0.005621826 | 0.9668883 | 0.005265281 | 0.9668903 | 0.008610905 |  |  | 575160 | 0.9375614 | 0.8678712 | 0.01924192 | 0.9524911 | 0.007449727 | 0.9524947 | 0.009110398
|  |  | 69732 | 0.99865 | 0.9994305 | 0.0003998967 | 0.9999501 | 0.07229252 | 0.9999457 | 0.07872212 |  |  | 232146 | 0.9879926 | 0.9866385 | 0.001228437 | 0.9920731 | 0.006890314 | 0.9920671 | 0.004859789 |  |  | 127260 | 0.9474505 | 0.9670213 | 0.002705594 | 0.9489936 | 0.01003973 | 0.948993 | 0.006513987 |  |  | 274680 | 0.9531561 | 0.9150489 | 0.005621826 | 0.9669339 | 0.005262935 | 0.9669359 | 0.00860841 |  |  | 575460 | 0.9420373 | 0.8678712 | 0.01924192 | 0.9525322 | 0.007448085 | 0.9525358 | 0.009108785
|  |  | 69852 | 0.99865 | 0.9994305 | 0.0003998967 | 0.9999501 | 0.07229252 | 0.9999457 | 0.07872212 |  |  | 232446 | 0.9899135 | 0.9866385 | 0.001228437 | 0.9920856 | 0.006888439 | 0.9920796 | 0.004858818 |  |  | 127560 | 0.9485295 | 0.9670213 | 0.002705594 | 0.9490717 | 0.01004342 | 0.9490711 | 0.006516485 |  |  | 274980 | 0.9531561 | 0.9150489 | 0.005621826 | 0.9669793 | 0.005260593 | 0.9669813 | 0.00860592 |  |  | 575760 | 0.9397993 | 0.8678712 | 0.01924192 | 0.9525733 | 0.007446443 | 0.9525769 | 0.009107174
|  |  | 69972 | 0.99865 | 0.9994305 | 0.0003998967 | 0.9999501 | 0.07229252 | 0.9999457 | 0.07872212 |  |  | 232746 | 0.9899135 | 0.9866385 | 0.001228437 | 0.9920981 | 0.006886567 | 0.9920921 | 0.004857848 |  |  | 127860 | 0.9474505 | 0.9670213 | 0.002705594 | 0.9491496 | 0.01004709 | 0.9491491 | 0.006518973 |  |  | 275280 | 0.9531561 | 0.9150489 | 0.005621826 | 0.9670246 | 0.005258257 | 0.9670265 | 0.008603437 |  |  | 576060 | 0.9465132 | 0.8678712 | 0.01924192 | 0.9526143 | 0.007444802 | 0.9526179 | 0.009105563
|  |  | 70092 | 0.9995459 | 0.9994305 | 0.0003998967 | 0.9999501 | 0.07229252 | 0.9999457 | 0.07872212 |  |  | 233046 | 0.9889531 | 0.9866385 | 0.001228437 | 0.9921105 | 0.006884696 | 0.9921046 | 0.004856879 |  |  | 128160 | 0.9485295 | 0.9670213 | 0.002705594 | 0.9492274 | 0.01005075 | 0.9492269 | 0.006521451 |  |  | 275580 | 0.9531561 | 0.9150489 | 0.005621826 | 0.9670697 | 0.005255925 | 0.9670717 | 0.008600958 |  |  | 576360 | 0.9375614 | 0.8678712 | 0.01924192 | 0.9526553 | 0.007443163 | 0.9526589 | 0.009103954
|  |  | 70212 | 0.9995459 | 0.9994305 | 0.0003998967 | 0.9999501 | 0.07229252 | 0.9999457 | 0.07872212 |  |  | 233346 | 0.9889531 | 0.9866385 | 0.001228437 | 0.9921229 | 0.006882827 | 0.992117 | 0.004855911 |  |  | 128460 | 0.9474505 | 0.9670213 | 0.002705594 | 0.9493051 | 0.01005439 | 0.9493046 | 0.006523917 |  |  | 275880 | 0.9548376 | 0.9150489 | 0.005621826 | 0.9671148 | 0.005253599 | 0.9671167 | 0.008598486 |  |  | 576660 | 0.9397993 | 0.8678712 | 0.01924192 | 0.9526962 | 0.007441524 | 0.9526998 | 0.009102345
|  |  | 70332 | 0.9995459 | 0.9994305 | 0.0003998967 | 0.9999501 | 0.07229252 | 0.9999457 | 0.07872212 |  |  | 233646 | 0.9879926 | 0.9866385 | 0.001228437 | 0.9921353 | 0.006880961 | 0.9921294 | 0.004854943 |  |  | 128760 | 0.9474505 | 0.9670213 | 0.002705594 | 0.9493827 | 0.01005802 | 0.9493822 | 0.006526374 |  |  | 276180 | 0.9565191 | 0.9150489 | 0.005621826 | 0.9671597 | 0.005251277 | 0.9671616 | 0.008596019 |  |  | 576960 | 0.9353235 | 0.8678712 | 0.01924192 | 0.9527371 | 0.007439886 | 0.9527407 | 0.009100738
|  |  | 70452 | 0.99865 | 0.9994305 | 0.0003998967 | 0.9999501 | 0.07229252 | 0.9999457 | 0.07872212 |  |  | 233946 | 0.9879926 | 0.9866385 | 0.001228437 | 0.9921477 | 0.006879096 | 0.9921417 | 0.004853977 |  |  | 129060 | 0.9474505 | 0.9670213 | 0.002705594 | 0.9494602 | 0.01006163 | 0.9494596 | 0.00652882 |  |  | 276480 | 0.9531561 | 0.9150489 | 0.005621826 | 0.9672045 | 0.005248961 | 0.9672064 | 0.008593558 |  |  | 577260 | 0.9397993 | 0.8678712 | 0.01924192 | 0.9527779 | 0.00743825 | 0.9527815 | 0.009099131
|  |  | 70572 | 0.9995459 | 0.9994305 | 0.0003998967 | 0.9999501 | 0.07229252 | 0.9999457 | 0.07872212 |  |  | 234246 | 0.9879926 | 0.9866385 | 0.001228437 | 0.99216 | 0.006877233 | 0.9921541 | 0.004853012 |  |  | 129360 | 0.9463715 | 0.9670213 | 0.002705594 | 0.9495375 | 0.01006523 | 0.9495369 | 0.006531255 |  |  | 276780 | 0.9531561 | 0.9150489 | 0.005621826 | 0.9672491 | 0.005246649 | 0.967251 | 0.008591103 |  |  | 577560 | 0.9375614 | 0.8678712 | 0.01924192 | 0.9528187 | 0.007436614 | 0.9528223 | 0.009097525
|  |  | 70692 | 1.000442 | 0.9994305 | 0.0003998967 | 0.9999501 | 0.07229252 | 0.9999457 | 0.07872212 |  |  | 234546 | 0.9889531 | 0.9866385 | 0.001228437 | 0.9921722 | 0.006875372 | 0.9921664 | 0.004852048 |  |  | 129660 | 0.9506876 | 0.9670213 | 0.002705594 | 0.9496147 | 0.01006881 | 0.9496141 | 0.006533681 |  |  | 277080 | 0.9531561 | 0.9150489 | 0.005621826 | 0.9672937 | 0.005244343 | 0.9672956 | 0.008588654 |  |  | 577860 | 0.9397993 | 0.8678712 | 0.01924192 | 0.9528595 | 0.007434979 | 0.952863 | 0.009095921
|  |  | 70812 | 0.9995459 | 0.9994305 | 0.0003998967 | 0.9999501 | 0.07229252 | 0.9999457 | 0.07872212 |  |  | 234846 | 0.9879926 | 0.9866385 | 0.001228437 | 0.9921845 | 0.006873514 | 0.9921786 | 0.004851085 |  |  | 129960 | 0.9496086 | 0.9670213 | 0.002705594 | 0.9496918 | 0.01007238 | 0.9496912 | 0.006536096 |  |  | 277380 | 0.9548376 | 0.9150489 | 0.005621826 | 0.9673381 | 0.005242041 | 0.96734 | 0.00858621 |  |  | 578160 | 0.9442752 | 0.8678712 | 0.01924192 | 0.9529002 | 0.007433345 | 0.9529037 | 0.009094317
|  |  | 70932 | 0.99865 | 0.9994305 | 0.0003998967 | 0.9999501 | 0.07229252 | 0.9999457 | 0.07872212 |  |  | 235146 | 0.9879926 | 0.9866385 | 0.001228437 | 0.9921967 | 0.006871657 | 0.9921908 | 0.004850122 |  |  | 130260 | 0.9485295 | 0.9670213 | 0.002705594 | 0.9497687 | 0.01007593 | 0.9497681 | 0.0065385 |  |  | 277680 | 0.9565191 | 0.9150489 | 0.005621826 | 0.9673824 | 0.005239745 | 0.9673843 | 0.008583772 |  |  | 578460 | 0.9420373 | 0.8678712 | 0.01924192 | 0.9529408 | 0.007431712 | 0.9529443 | 0.009092714
|  |  | 71052 | 0.9995459 | 0.9994305 | 0.0003998967 | 0.9999501 | 0.07229252 | 0.9999457 | 0.07872212 |  |  | 235446 | 0.9889531 | 0.9866385 | 0.001228437 | 0.9922089 | 0.006869802 | 0.992203 | 0.004849161 |  |  | 130560 | 0.9496086 | 0.9670213 | 0.002705594 | 0.9498456 | 0.01007947 | 0.949845 | 0.006540894 |  |  | 277980 | 0.9582006 | 0.9150489 | 0.005621826 | 0.9674266 | 0.005237453 | 0.9674284 | 0.008581339 |  |  | 578760 | 0.9442752 | 0.8678712 | 0.01924192 | 0.9529814 | 0.007430081 | 0.9529849 | 0.009091113
|  |  | 71172 | 0.99865 | 0.9994305 | 0.0003998967 | 0.9999501 | 0.07229252 | 0.9999457 | 0.07872212 |  |  | 235746 | 0.9879926 | 0.9866385 | 0.001228437 | 0.992221 | 0.00686795 | 0.9922152 | 0.004848201 |  |  | 130860 | 0.9485295 | 0.9670213 | 0.002705594 | 0.9499223 | 0.01008299 | 0.9499217 | 0.006543278 |  |  | 278280 | 0.9548376 | 0.9150489 | 0.005621826 | 0.9674707 | 0.005235167 | 0.9674725 | 0.008578912 |  |  | 579060 | 0.9420373 | 0.8678712 | 0.01924192 | 0.953022 | 0.00742845 | 0.9530255 | 0.009089512
|  |  | 71292 | 0.9995459 | 0.9994305 | 0.0003998967 | 0.9999501 | 0.07229252 | 0.9999457 | 0.07872212 |  |  | 236046 | 0.9889531 | 0.9866385 | 0.001228437 | 0.9922332 | 0.0068661 | 0.9922273 | 0.004847242 |  |  | 131160 | 0.9496086 | 0.9670213 | 0.002705594 | 0.9499988 | 0.0100865 | 0.9499982 | 0.006545652 |  |  | 278580 | 0.9531561 | 0.9150489 | 0.005621826 | 0.9675146 | 0.005232885 | 0.9675164 | 0.008576491 |  |  | 579360 | 0.9420373 | 0.8678712 | 0.01924192 | 0.9530625 | 0.00742682 | 0.953066 | 0.009087912
|  |  | 71412 | 0.997754 | 0.9994305 | 0.0003998967 | 0.9999501 | 0.07229252 | 0.9999457 | 0.07872212 |  |  | 236346 | 0.9889531 | 0.9866385 | 0.001228437 | 0.9922452 | 0.006864251 | 0.9922394 | 0.004846284 |  |  | 131460 | 0.9485295 | 0.9670213 | 0.002705594 | 0.9500753 | 0.01008999 | 0.9500747 | 0.006548015 |  |  | 278880 | 0.9548376 | 0.9150489 | 0.005621826 | 0.9675584 | 0.005230609 | 0.9675602 | 0.008574076 |  |  | 579660 | 0.9375614 | 0.8678712 | 0.01924192 | 0.9531029 | 0.007425191 | 0.9531064 | 0.009086314
|  |  | 71532 | 0.99865 | 0.9994305 | 0.0003998967 | 0.9999501 | 0.07229252 | 0.9999457 | 0.07872212 |  |  | 236646 | 0.9889531 | 0.9866385 | 0.001228437 | 0.9922573 | 0.006862405 | 0.9922515 | 0.004845327 |  |  | 131760 | 0.9474505 | 0.9670213 | 0.002705594 | 0.9501516 | 0.01009347 | 0.950151 | 0.006550368 |  |  | 279180 | 0.9565191 | 0.9150489 | 0.005621826 | 0.9676021 | 0.005228337 | 0.9676039 | 0.008571666 |  |  | 579960 | 0.9442752 | 0.8678712 | 0.01924192 | 0.9531433 | 0.007423563 | 0.9531468 | 0.009084716
|  |  | 71652 | 0.9995459 | 0.9994305 | 0.0003998967 | 0.9999501 | 0.07229252 | 0.9999457 | 0.07872212 |  |  | 236946 | 0.9889531 | 0.9866385 | 0.001228437 | 0.9922693 | 0.006860561 | 0.9922635 | 0.004844371 |  |  | 132060 | 0.9485295 | 0.9670213 | 0.002705594 | 0.9502278 | 0.01009693 | 0.9502272 | 0.00655271 |  |  | 279480 | 0.9548376 | 0.9150489 | 0.005621826 | 0.9676457 | 0.00522607 | 0.9676475 | 0.008569262 |  |  | 580260 | 0.9420373 | 0.8678712 | 0.01924192 | 0.9531837 | 0.007421936 | 0.9531872 | 0.009083119
|  |  | 71772 | 0.9995459 | 0.9994305 | 0.0003998967 | 0.9999501 | 0.07229252 | 0.9999457 | 0.07872212 |  |  | 237246 | 0.9889531 | 0.9866385 | 0.001228437 | 0.9922813 | 0.00685872 | 0.9922755 | 0.004843416 |  |  | 132360 | 0.9496086 | 0.9670213 | 0.002705594 | 0.9503039 | 0.01010038 | 0.9503033 | 0.006555043 |  |  | 279780 | 0.9531561 | 0.9150489 | 0.005621826 | 0.9676892 | 0.005223809 | 0.967691 | 0.008566864 |  |  | 580560 | 0.9442752 | 0.8678712 | 0.01924192 | 0.953224 | 0.00742031 | 0.9532275 | 0.009081523
|  |  | 71892 | 0.9995459 | 0.9994305 | 0.0003998967 | 0.9999501 | 0.07229252 | 0.9999457 | 0.07872212 |  |  | 237546 | 0.9899135 | 0.9866385 | 0.001228437 | 0.9922933 | 0.00685688 | 0.9922875 | 0.004842462 |  |  | 132660 | 0.9485295 | 0.9670213 | 0.002705594 | 0.9503799 | 0.01010381 | 0.9503793 | 0.006557365 |  |  | 280080 | 0.9548376 | 0.9150489 | 0.005621826 | 0.9677325 | 0.005221552 | 0.9677343 | 0.008564471 |  |  | 580860 | 0.9397993 | 0.8678712 | 0.01924192 | 0.9532643 | 0.007418685 | 0.9532678 | 0.009079929
|  |  | 72012 | 0.9995459 | 0.9994305 | 0.0003998967 | 0.9999501 | 0.07229252 | 0.9999457 | 0.07872212 |  |  | 237846 | 0.9899135 | 0.9866385 | 0.001228437 | 0.9923052 | 0.006855043 | 0.9922994 | 0.00484151 |  |  | 132960 | 0.9496086 | 0.9670213 | 0.002705594 | 0.9504557 | 0.01010723 | 0.9504551 | 0.006559677 |  |  | 280380 | 0.9548376 | 0.9150489 | 0.005621826 | 0.9677758 | 0.005219301 | 0.9677775 | 0.008562084 |  |  | 581160 | 0.9420373 | 0.8678712 | 0.01924192 | 0.9533045 | 0.00741706 | 0.953308 | 0.009078335
|  |  | 72132 | 0.9995459 | 0.9994305 | 0.0003998967 | 0.9999501 | 0.07229252 | 0.9999457 | 0.07872212 |  |  | 238146 | 0.990874 | 0.9866385 | 0.001228437 | 0.9923171 | 0.006853208 | 0.9923113 | 0.004840558 |  |  | 133260 | 0.9496086 | 0.9670213 | 0.002705594 | 0.9505314 | 0.01011063 | 0.9505308 | 0.006561979 |  |  | 280680 | 0.9548376 | 0.9150489 | 0.005621826 | 0.9678189 | 0.005217054 | 0.9678206 | 0.008559703 |  |  | 581460 | 0.9420373 | 0.8678712 | 0.01924192 | 0.9533447 | 0.007415437 | 0.9533482 | 0.009076742
|  |  | 72252 | 0.99865 | 0.9994305 | 0.0003998967 | 0.9999501 | 0.07229252 | 0.9999457 | 0.07872212 |  |  | 238446 | 0.9899135 | 0.9866385 | 0.001228437 | 0.9923289 | 0.006851375 | 0.9923232 | 0.004839608 |  |  | 133560 | 0.9474505 | 0.9670213 | 0.002705594 | 0.950607 | 0.01011402 | 0.9506064 | 0.00656427 |  |  | 280980 | 0.9531561 | 0.9150489 | 0.005621826 | 0.9678619 | 0.005214813 | 0.9678636 | 0.008557328 |  |  | 581760 | 0.9442752 | 0.8678712 | 0.01924192 | 0.9533849 | 0.007413815 | 0.9533883 | 0.009075151
|  |  | 72372 | 0.99865 | 0.9994305 | 0.0003998967 | 0.9999501 | 0.07229252 | 0.9999457 | 0.07872212 |  |  | 238746 | 0.9889531 | 0.9866385 | 0.001228437 | 0.9923408 | 0.006849544 | 0.9923351 | 0.004838658 |  |  | 133860 | 0.9485295 | 0.9670213 | 0.002705594 | 0.9506825 | 0.01011739 | 0.9506819 | 0.006566552 |  |  | 281280 | 0.9548376 | 0.9150489 | 0.005621826 | 0.9679047 | 0.005212576 | 0.9679064 | 0.008554958 |  |  | 582060 | 0.9420373 | 0.8678712 | 0.01924192 | 0.953425 | 0.007412194 | 0.9534284 | 0.00907356
|  |  | 72492 | 0.9995459 | 0.9994305 | 0.0003998967 | 0.9999501 | 0.07229252 | 0.9999457 | 0.07872212 |  |  | 239046 | 0.9899135 | 0.9866385 | 0.001228437 | 0.9923526 | 0.006847716 | 0.9923469 | 0.00483771 |  |  | 134160 | 0.9506876 | 0.9670213 | 0.002705594 | 0.9507579 | 0.01012075 | 0.9507572 | 0.006568823 |  |  | 281580 | 0.9548376 | 0.9150489 | 0.005621826 | 0.9679475 | 0.005210345 | 0.9679492 | 0.008552594 |  |  | 582360 | 0.9420373 | 0.8678712 | 0.01924192 | 0.953465 | 0.007410574 | 0.9534684 | 0.00907197
|  |  | 72612 | 0.9995459 | 0.9994305 | 0.0003998967 | 0.9999501 | 0.07229252 | 0.9999457 | 0.07872212 |  |  | 239346 | 0.9899135 | 0.9866385 | 0.001228437 | 0.9923643 | 0.006845889 | 0.9923587 | 0.004836763 |  |  | 134460 | 0.9485295 | 0.9670213 | 0.002705594 | 0.9508331 | 0.0101241 | 0.9508324 | 0.006571084 |  |  | 281880 | 0.9548376 | 0.9150489 | 0.005621826 | 0.9679901 | 0.005208118 | 0.9679918 | 0.008550235 |  |  | 582660 | 0.9465132 | 0.8678712 | 0.01924192 | 0.953505 | 0.007408955 | 0.9535084 | 0.009070381
|  |  | 72732 | 0.997754 | 0.9994305 | 0.0003998967 | 0.9999501 | 0.07229252 | 0.9999457 | 0.07872212 |  |  | 239646 | 0.9889531 | 0.9866385 | 0.001228437 | 0.9923761 | 0.006844066 | 0.9923704 | 0.004835817 |  |  | 134760 | 0.9496086 | 0.9670213 | 0.002705594 | 0.9509082 | 0.01012743 | 0.9509075 | 0.006573335 |  |  | 282180 | 0.9548376 | 0.9150489 | 0.005621826 | 0.9680327 | 0.005205897 | 0.9680343 | 0.008547883 |  |  | 582960 | 0.9420373 | 0.8678712 | 0.01924192 | 0.953545 | 0.007407337 | 0.9535484 | 0.009068794
|  |  | 72852 | 0.9995459 | 0.9994305 | 0.0003998967 | 0.9999501 | 0.07229252 | 0.9999457 | 0.07872212 |  |  | 239946 | 0.9889531 | 0.9866385 | 0.001228437 | 0.9923878 | 0.006842244 | 0.9923821 | 0.004834873 |  |  | 135060 | 0.9496086 | 0.9670213 | 0.002705594 | 0.9509832 | 0.01013074 | 0.9509825 | 0.006575576 |  |  | 282480 | 0.9565191 | 0.9150489 | 0.005621826 | 0.9680751 | 0.00520368 | 0.9680767 | 0.008545536 |  |  | 583260 | 0.9487511 | 0.8678712 | 0.01924192 | 0.9535849 | 0.00740572 | 0.9535883 | 0.009067207
|  |  | 72972 | 0.99865 | 0.9994305 | 0.0003998967 | 0.9999501 | 0.07229252 | 0.9999457 | 0.07872212 |  |  | 240246 | 0.9889531 | 0.9866385 | 0.001228437 | 0.9923995 | 0.006840425 | 0.9923938 | 0.004833929 |  |  | 135360 | 0.9485295 | 0.9670213 | 0.002705594 | 0.951058 | 0.01013404 | 0.9510574 | 0.006577807 |  |  | 282780 | 0.9565191 | 0.9150489 | 0.005621826 | 0.9681174 | 0.005201469 | 0.968119 | 0.008543195 |  |  | 583560 | 0.9420373 | 0.8678712 | 0.01924192 | 0.9536247 | 0.007404103 | 0.9536281 | 0.009065622
|  |  | 73092 | 0.99865 | 0.9994305 | 0.0003998967 | 0.9999501 | 0.07229252 | 0.9999457 | 0.07872212 |  |  | 240546 | 0.9889531 | 0.9866385 | 0.001228437 | 0.9924111 | 0.006838608 | 0.9924055 | 0.004832987 |  |  | 135660 | 0.9485295 | 0.9670213 | 0.002705594 | 0.9511328 | 0.01013733 | 0.9511321 | 0.006580027 |  |  | 283080 | 0.9531561 | 0.9150489 | 0.005621826 | 0.9681595 | 0.005199262 | 0.9681612 | 0.008540859 |  |  | 583860 | 0.9420373 | 0.8678712 | 0.01924192 | 0.9536646 | 0.007402488 | 0.9536679 | 0.009064037
|  |  | 73212 | 0.997754 | 0.9994305 | 0.0003998967 | 0.9999501 | 0.07229252 | 0.9999457 | 0.07872212 |  |  | 240846 | 0.9899135 | 0.9866385 | 0.001228437 | 0.9924227 | 0.006836793 | 0.9924171 | 0.004832046 |  |  | 135960 | 0.9474505 | 0.9670213 | 0.002705594 | 0.9512074 | 0.0101406 | 0.9512067 | 0.006582238 |  |  | 283380 | 0.9565191 | 0.9150489 | 0.005621826 | 0.9682016 | 0.005197061 | 0.9682032 | 0.008538529 |  |  | 584160 | 0.9397993 | 0.8678712 | 0.01924192 | 0.9537043 | 0.007400874 | 0.9537077 | 0.009062453
|  |  | 73332 | 0.99865 | 0.9994305 | 0.0003998967 | 0.9999501 | 0.07229252 | 0.9999457 | 0.07872212 |  |  | 241146 | 0.9899135 | 0.9866385 | 0.001228437 | 0.9924343 | 0.006834981 | 0.9924287 | 0.004831106 |  |  | 136260 | 0.9496086 | 0.9670213 | 0.002705594 | 0.9512819 | 0.01014385 | 0.9512812 | 0.006584439 |  |  | 283680 | 0.9548376 | 0.9150489 | 0.005621826 | 0.9682435 | 0.005194865 | 0.9682451 | 0.008536205 |  |  | 584460 | 0.9397993 | 0.8678712 | 0.01924192 | 0.9537441 | 0.007399261 | 0.9537474 | 0.009060871
|  |  | 73452 | 0.9995459 | 0.9994305 | 0.0003998967 | 0.9999501 | 0.07229252 | 0.9999457 | 0.07872212 |  |  | 241446 | 0.990874 | 0.9866385 | 0.001228437 | 0.9924458 | 0.006833171 | 0.9924403 | 0.004830167 |  |  | 136560 | 0.9474505 | 0.9670213 | 0.002705594 | 0.9513563 | 0.01014709 | 0.9513556 | 0.006586629 |  |  | 283980 | 0.9565191 | 0.9150489 | 0.005621826 | 0.9682854 | 0.005192673 | 0.968287 | 0.008533886 |  |  | 584760 | 0.9397993 | 0.8678712 | 0.01924192 | 0.9537837 | 0.007397649 | 0.9537871 | 0.009059289
|  |  | 73572 | 0.9995459 | 0.9994305 | 0.0003998967 | 0.9999501 | 0.07229252 | 0.9999457 | 0.07872212 |  |  | 241746 | 0.9899135 | 0.9866385 | 0.001228437 | 0.9924574 | 0.006831364 | 0.9924518 | 0.004829229 |  |  | 136860 | 0.9496086 | 0.9670213 | 0.002705594 | 0.9514305 | 0.01015032 | 0.9514299 | 0.00658881 |  |  | 284280 | 0.9531561 | 0.9150489 | 0.005621826 | 0.9683271 | 0.005190487 | 0.9683287 | 0.008531573 |  |  | 585060 | 0.9487511 | 0.8678712 | 0.01924192 | 0.9538234 | 0.007396038 | 0.9538267 | 0.009057709
|  |  | 73692 | 0.99865 | 0.9994305 | 0.0003998967 | 0.9999501 | 0.07229252 | 0.9999457 | 0.07872212 |  |  | 242046 | 0.9889531 | 0.9866385 | 0.001228437 | 0.9924689 | 0.006829559 | 0.9924633 | 0.004828293 |  |  | 137160 | 0.9496086 | 0.9670213 | 0.002705594 | 0.9515047 | 0.01015353 | 0.951504 | 0.006590981 |  |  | 284580 | 0.9565191 | 0.9150489 | 0.005621826 | 0.9683687 | 0.005188305 | 0.9683703 | 0.008529266 |  |  | 585360 | 0.953227 | 0.8678712 | 0.01924192 | 0.953863 | 0.007394427 | 0.9538663 | 0.009056129
|  |  | 73812 | 0.9995459 | 0.9994305 | 0.0003998967 | 0.9999501 | 0.07229252 | 0.9999457 | 0.07872212 |  |  | 242346 | 0.9899135 | 0.9866385 | 0.001228437 | 0.9924803 | 0.006827756 | 0.9924748 | 0.004827358 |  |  | 137460 | 0.9496086 | 0.9670213 | 0.002705594 | 0.9515787 | 0.01015673 | 0.951578 | 0.006593141 |  |  | 284880 | 0.9582006 | 0.9150489 | 0.005621826 | 0.9684102 | 0.005186129 | 0.9684117 | 0.008526965 |  |  | 585660 | 0.9420373 | 0.8678712 | 0.01924192 | 0.9539025 | 0.007392818 | 0.9539058 | 0.009054551
|  |  | 73932 | 0.9995459 | 0.9994305 | 0.0003998967 | 0.9999501 | 0.07229252 | 0.9999457 | 0.07872212 |  |  | 242646 | 0.9889531 | 0.9866385 | 0.001228437 | 0.9924917 | 0.006825956 | 0.9924862 | 0.004826424 |  |  | 137760 | 0.9506876 | 0.9670213 | 0.002705594 | 0.9516526 | 0.01015991 | 0.9516519 | 0.006595292 |  |  | 285180 | 0.9565191 | 0.9150489 | 0.005621826 | 0.9684516 | 0.005183958 | 0.9684531 | 0.008524669 |  |  | 585960 | 0.9420373 | 0.8678712 | 0.01924192 | 0.953942 | 0.00739121 | 0.9539453 | 0.009052973
|  |  | 74052 | 0.9995459 | 0.9994305 | 0.0003998967 | 0.9999501 | 0.07229252 | 0.9999457 | 0.07872212 |  |  | 242946 | 0.9889531 | 0.9866385 | 0.001228437 | 0.9925031 | 0.006824158 | 0.9924976 | 0.004825491 |  |  | 138060 | 0.9485295 | 0.9670213 | 0.002705594 | 0.9517264 | 0.01016308 | 0.9517257 | 0.006597433 |  |  | 285480 | 0.9565191 | 0.9150489 | 0.005621826 | 0.9684928 | 0.005181791 | 0.9684944 | 0.008522379 |  |  | 586260 | 0.9420373 | 0.8678712 | 0.01924192 | 0.9539815 | 0.007389603 | 0.9539848 | 0.009051397
|  |  | 74172 | 1.000442 | 0.9994305 | 0.0003998967 | 0.9999501 | 0.07229252 | 0.9999457 | 0.07872212 |  |  | 243246 | 0.9899135 | 0.9866385 | 0.001228437 | 0.9925145 | 0.006822363 | 0.992509 | 0.00482456 |  |  | 138360 | 0.9485295 | 0.9670213 | 0.002705594 | 0.9518 | 0.01016624 | 0.9517993 | 0.006599564 |  |  | 285780 | 0.9565191 | 0.9150489 | 0.005621826 | 0.968534 | 0.00517963 | 0.9685355 | 0.008520094 |  |  | 586560 | 0.9442752 | 0.8678712 | 0.01924192 | 0.9540209 | 0.007387997 | 0.9540242 | 0.009049821
|  |  | 74292 | 0.9995459 | 0.9994305 | 0.0003998967 | 0.9999501 | 0.07229252 | 0.9999457 | 0.07872212 |  |  | 243546 | 0.9889531 | 0.9866385 | 0.001228437 | 0.9925258 | 0.00682057 | 0.9925204 | 0.004823629 |  |  | 138660 | 0.9496086 | 0.9670213 | 0.002705594 | 0.9518736 | 0.01016938 | 0.9518729 | 0.006601685 |  |  | 286080 | 0.9531561 | 0.9150489 | 0.005621826 | 0.968575 | 0.005177474 | 0.9685765 | 0.008517816 |  |  | 586860 | 0.9442752 | 0.8678712 | 0.01924192 | 0.9540602 | 0.007386392 | 0.9540635 | 0.009048247
|  |  | 74412 | 1.000442 | 0.9994305 | 0.0003998967 | 0.9999501 | 0.07229252 | 0.9999457 | 0.07872212 |  |  | 243846 | 0.9879926 | 0.9866385 | 0.001228437 | 0.9925372 | 0.00681878 | 0.9925317 | 0.0048227 |  |  | 138960 | 0.9485295 | 0.9670213 | 0.002705594 | 0.951947 | 0.0101725 | 0.9519463 | 0.006603796 |  |  | 286380 | 0.9565191 | 0.9150489 | 0.005621826 | 0.9686159 | 0.005175323 | 0.9686174 | 0.008515543 |  |  | 587160 | 0.953227 | 0.8678712 | 0.01924192 | 0.9540996 | 0.007384788 | 0.9541028 | 0.009046674
|  |  | 74532 | 0.99865 | 0.9994305 | 0.0003998967 | 0.9999501 | 0.07229252 | 0.9999457 | 0.07872212 |  |  | 244146 | 0.9889531 | 0.9866385 | 0.001228437 | 0.9925484 | 0.006816992 | 0.992543 | 0.004821773 |  |  | 139260 | 0.9517666 | 0.9670213 | 0.002705594 | 0.9520203 | 0.01017561 | 0.9520196 | 0.006605897 |  |  | 286680 | 0.9548376 | 0.9150489 | 0.005621826 | 0.9686568 | 0.005173176 | 0.9686582 | 0.008513275 |  |  | 587460 | 0.9375614 | 0.8678712 | 0.01924192 | 0.9541388 | 0.007383184 | 0.9541421 | 0.009045101
|  |  | 74652 | 0.997754 | 0.9994305 | 0.0003998967 | 0.9999501 | 0.07229252 | 0.9999457 | 0.07872212 |  |  | 244446 | 0.9889531 | 0.9866385 | 0.001228437 | 0.9925597 | 0.006815206 | 0.9925542 | 0.004820846 |  |  | 139560 | 0.9506876 | 0.9670213 | 0.002705594 | 0.9520935 | 0.01017871 | 0.9520928 | 0.006607988 |  |  | 286980 | 0.9582006 | 0.9150489 | 0.005621826 | 0.9686975 | 0.005171035 | 0.9686989 | 0.008511013 |  |  | 587760 | 0.9420373 | 0.8678712 | 0.01924192 | 0.9541781 | 0.007381582 | 0.9541813 | 0.00904353
|  |  | 74772 | 0.9995459 | 0.9994305 | 0.0003998967 | 0.9999501 | 0.07229252 | 0.9999457 | 0.07872212 |  |  | 244746 | 0.9899135 | 0.9866385 | 0.001228437 | 0.9925709 | 0.006813423 | 0.9925655 | 0.004819921 |  |  | 139860 | 0.9506876 | 0.9670213 | 0.002705594 | 0.9521666 | 0.01018179 | 0.9521658 | 0.00661007 |  |  | 287280 | 0.9565191 | 0.9150489 | 0.005621826 | 0.9687381 | 0.005168899 | 0.9687395 | 0.008508757 |  |  | 588060 | 0.9420373 | 0.8678712 | 0.01924192 | 0.9542173 | 0.007379981 | 0.9542205 | 0.00904196
|  |  | 74892 | 0.9995459 | 0.9994305 | 0.0003998967 | 0.9999501 | 0.07229252 | 0.9999457 | 0.07872212 |  |  | 245046 | 0.9889531 | 0.9866385 | 0.001228437 | 0.9925821 | 0.006811643 | 0.9925767 | 0.004818997 |  |  | 140160 | 0.9517666 | 0.9670213 | 0.002705594 | 0.9522395 | 0.01018486 | 0.9522388 | 0.006612142 |  |  | 287580 | 0.9582006 | 0.9150489 | 0.005621826 | 0.9687785 | 0.005166768 | 0.96878 | 0.008506507 |  |  | 588360 | 0.9442752 | 0.8678712 | 0.01924192 | 0.9542564 | 0.007378381 | 0.9542596 | 0.009040391
|  |  | 75012 | 0.99865 | 0.9994305 | 0.0003998967 | 0.9999501 | 0.07229252 | 0.9999457 | 0.07872212 |  |  | 245346 | 0.9889531 | 0.9866385 | 0.001228437 | 0.9925932 | 0.006809865 | 0.9925878 | 0.004818075 |  |  | 140460 | 0.9506876 | 0.9670213 | 0.002705594 | 0.9523124 | 0.01018791 | 0.9523116 | 0.006614204 |  |  | 287880 | 0.9598821 | 0.9150489 | 0.005621826 | 0.9688189 | 0.005164641 | 0.9688203 | 0.008504262 |  |  | 588660 | 0.9442752 | 0.8678712 | 0.01924192 | 0.9542955 | 0.007376782 | 0.9542987 | 0.009038823
|  |  | 75132 | 0.9995459 | 0.9994305 | 0.0003998967 | 0.9999501 | 0.07229252 | 0.9999457 | 0.07872212 |  |  | 245646 | 0.990874 | 0.9866385 | 0.001228437 | 0.9926044 | 0.00680809 | 0.992599 | 0.004817154 |  |  | 140760 | 0.9496086 | 0.9670213 | 0.002705594 | 0.9523851 | 0.01019095 | 0.9523843 | 0.006616256 |  |  | 288180 | 0.9565191 | 0.9150489 | 0.005621826 | 0.9688592 | 0.00516252 | 0.9688606 | 0.008502023 |  |  | 588960 | 0.9487511 | 0.8678712 | 0.01924192 | 0.9543345 | 0.007375184 | 0.9543378 | 0.009037255
|  |  | 75252 | 0.99865 | 0.9994305 | 0.0003998967 | 0.9999501 | 0.07229252 | 0.9999457 | 0.07872212 |  |  | 245946 | 0.990874 | 0.9866385 | 0.001228437 | 0.9926155 | 0.006806317 | 0.9926101 | 0.004816234 |  |  | 141060 | 0.9496086 | 0.9670213 | 0.002705594 | 0.9524577 | 0.01019398 | 0.9524569 | 0.006618298 |  |  | 288480 | 0.9565191 | 0.9150489 | 0.005621826 | 0.9688993 | 0.005160404 | 0.9689007 | 0.00849979 |  |  | 589260 | 0.9465132 | 0.8678712 | 0.01924192 | 0.9543736 | 0.007373587 | 0.9543768 | 0.009035689
|  |  | 75372 | 0.99865 | 0.9994305 | 0.0003998967 | 0.9999501 | 0.07229252 | 0.9999457 | 0.07872212 |  |  | 246246 | 0.9899135 | 0.9866385 | 0.001228437 | 0.9926265 | 0.006804547 | 0.9926212 | 0.004815315 |  |  | 141360 | 0.9517666 | 0.9670213 | 0.002705594 | 0.9525301 | 0.01019699 | 0.9525294 | 0.006620331 |  |  | 288780 | 0.9582006 | 0.9150489 | 0.005621826 | 0.9689394 | 0.005158293 | 0.9689408 | 0.008497562 |  |  | 589560 | 0.9465132 | 0.8678712 | 0.01924192 | 0.9544125 | 0.007371991 | 0.9544157 | 0.009034124
|  |  | 75492 | 0.9995459 | 0.9994305 | 0.0003998967 | 0.9999501 | 0.07229252 | 0.9999457 | 0.07872212 |  |  | 246546 | 0.9899135 | 0.9866385 | 0.001228437 | 0.9926376 | 0.006802779 | 0.9926322 | 0.004814398 |  |  | 141660 | 0.9528456 | 0.9670213 | 0.002705594 | 0.9526025 | 0.01019999 | 0.9526018 | 0.006622354 |  |  | 289080 | 0.9582006 | 0.9150489 | 0.005621826 | 0.9689793 | 0.005156187 | 0.9689807 | 0.00849534 |  |  | 589860 | 0.9465132 | 0.8678712 | 0.01924192 | 0.9544514 | 0.007370396 | 0.9544546 | 0.00903256
|  |  | 75612 | 0.99865 | 0.9994305 | 0.0003998967 | 0.9999501 | 0.07229252 | 0.9999457 | 0.07872212 |  |  | 246846 | 0.990874 | 0.9866385 | 0.001228437 | 0.9926486 | 0.006801014 | 0.9926433 | 0.004813482 |  |  | 141960 | 0.9517666 | 0.9670213 | 0.002705594 | 0.9526747 | 0.01020297 | 0.952674 | 0.006624367 |  |  | 289380 | 0.9565191 | 0.9150489 | 0.005621826 | 0.9690191 | 0.005154085 | 0.9690205 | 0.008493123 |  |  | 590160 | 0.9465132 | 0.8678712 | 0.01924192 | 0.9544903 | 0.007368802 | 0.9544935 | 0.009030997
|  |  | 75732 | 0.9995459 | 0.9994305 | 0.0003998967 | 0.9999501 | 0.07229252 | 0.9999457 | 0.07872212 |  |  | 247146 | 0.9889531 | 0.9866385 | 0.001228437 | 0.9926596 | 0.006799252 | 0.9926542 | 0.004812567 |  |  | 142260 | 0.9506876 | 0.9670213 | 0.002705594 | 0.9527469 | 0.01020594 | 0.9527461 | 0.006626371 |  |  | 289680 | 0.9598821 | 0.9150489 | 0.005621826 | 0.9690588 | 0.005151989 | 0.9690602 | 0.008490912 |  |  | 590460 | 0.9397993 | 0.8678712 | 0.01924192 | 0.9545291 | 0.007367209 | 0.9545323 | 0.009029436
|  |  | 75852 | 0.997754 | 0.9994305 | 0.0003998967 | 0.9999501 | 0.07229252 | 0.9999457 | 0.07872212 |  |  | 247446 | 0.9889531 | 0.9866385 | 0.001228437 | 0.9926705 | 0.006797492 | 0.9926652 | 0.004811654 |  |  | 142560 | 0.9517666 | 0.9670213 | 0.002705594 | 0.9528189 | 0.01020889 | 0.9528181 | 0.006628365 |  |  | 289980 | 0.9598821 | 0.9150489 | 0.005621826 | 0.9690984 | 0.005149898 | 0.9690998 | 0.008488707 |  |  | 590760 | 0.9420373 | 0.8678712 | 0.01924192 | 0.9545679 | 0.007365617 | 0.9545711 | 0.009027875
|  |  | 75972 | 0.9995459 | 0.9994305 | 0.0003998967 | 0.9999501 | 0.07229252 | 0.9999457 | 0.07872212 |  |  | 247746 | 0.9899135 | 0.9866385 | 0.001228437 | 0.9926815 | 0.006795735 | 0.9926762 | 0.004810742 |  |  | 142860 | 0.9517666 | 0.9670213 | 0.002705594 | 0.9528908 | 0.01021183 | 0.95289 | 0.006630349 |  |  | 290280 | 0.9615635 | 0.9150489 | 0.005621826 | 0.9691379 | 0.005147812 | 0.9691393 | 0.008486508 |  |  | 591060 | 0.9420373 | 0.8678712 | 0.01924192 | 0.9546067 | 0.007364027 | 0.9546098 | 0.009026315
|  |  | 76092 | 0.9995459 | 0.9994305 | 0.0003998967 | 0.9999501 | 0.07229252 | 0.9999457 | 0.07872212 |  |  | 248046 | 0.9889531 | 0.9866385 | 0.001228437 | 0.9926923 | 0.00679398 | 0.9926871 | 0.004809832 |  |  | 143160 | 0.9517666 | 0.9670213 | 0.002705594 | 0.9529626 | 0.01021476 | 0.9529618 | 0.006632324 |  |  | 290580 | 0.9598821 | 0.9150489 | 0.005621826 | 0.9691773 | 0.005145731 | 0.9691787 | 0.008484314 |  |  | 591360 | 0.9420373 | 0.8678712 | 0.01924192 | 0.9546454 | 0.007362437 | 0.9546485 | 0.009024756
|  |  | 76212 | 0.9995459 | 0.9994305 | 0.0003998967 | 0.9999501 | 0.07229252 | 0.9999457 | 0.07872212 |  |  | 248346 | 0.990874 | 0.9866385 | 0.001228437 | 0.9927032 | 0.006792228 | 0.9926979 | 0.004808922 |  |  | 143460 | 0.9496086 | 0.9670213 | 0.002705594 | 0.9530342 | 0.01021767 | 0.9530334 | 0.006634289 |  |  | 290880 | 0.9598821 | 0.9150489 | 0.005621826 | 0.9692166 | 0.005143655 | 0.9692179 | 0.008482125 |  |  | 591660 | 0.9509891 | 0.8678712 | 0.01924192 | 0.954684 | 0.007360848 | 0.9546872 | 0.009023199
|  |  | 76332 | 0.9995459 | 0.9994305 | 0.0003998967 | 0.9999501 | 0.07229252 | 0.9999457 | 0.07872212 |  |  | 248646 | 0.9899135 | 0.9866385 | 0.001228437 | 0.9927141 | 0.006790479 | 0.9927088 | 0.004808015 |  |  | 143760 | 0.9496086 | 0.9670213 | 0.002705594 | 0.9531058 | 0.01022057 | 0.953105 | 0.006636245 |  |  | 291180 | 0.9582006 | 0.9150489 | 0.005621826 | 0.9692558 | 0.005141583 | 0.9692571 | 0.008479943 |  |  | 591960 | 0.9465132 | 0.8678712 | 0.01924192 | 0.9547226 | 0.00735926 | 0.9547258 | 0.009021642
|  |  | 76452 | 0.9995459 | 0.9994305 | 0.0003998967 | 0.9999501 | 0.07229252 | 0.9999457 | 0.07872212 |  |  | 248946 | 0.9899135 | 0.9866385 | 0.001228437 | 0.9927249 | 0.006788733 | 0.9927196 | 0.004807108 |  |  | 144060 | 0.9496086 | 0.9670213 | 0.002705594 | 0.9531772 | 0.01022346 | 0.9531764 | 0.006638191 |  |  | 291480 | 0.9582006 | 0.9150489 | 0.005621826 | 0.9692949 | 0.005139517 | 0.9692961 | 0.008477766 |  |  | 592260 | 0.9375614 | 0.8678712 | 0.01924192 | 0.9547612 | 0.007357674 | 0.9547643 | 0.009020086
|  |  | 76572 | 0.9995459 | 0.9994305 | 0.0003998967 | 0.9999501 | 0.07229252 | 0.9999457 | 0.07872212 |  |  | 249246 | 0.9879926 | 0.9866385 | 0.001228437 | 0.9927356 | 0.006786989 | 0.9927304 | 0.004806203 |  |  | 144360 | 0.9506876 | 0.9670213 | 0.002705594 | 0.9532485 | 0.01022633 | 0.9532477 | 0.006640127 |  |  | 291780 | 0.9598821 | 0.9150489 | 0.005621826 | 0.9693338 | 0.005137456 | 0.9693351 | 0.008475594 |  |  | 592560 | 0.9442752 | 0.8678712 | 0.01924192 | 0.9547997 | 0.007356088 | 0.9548028 | 0.009018532
|  |  | 76692 | 0.9995459 | 0.9994305 | 0.0003998967 | 0.9999501 | 0.07229252 | 0.9999457 | 0.07872212 |  |  | 249546 | 0.9899135 | 0.9866385 | 0.001228437 | 0.9927464 | 0.006785247 | 0.9927412 | 0.004805299 |  |  | 144660 | 0.9496086 | 0.9670213 | 0.002705594 | 0.9533197 | 0.01022919 | 0.9533189 | 0.006642054 |  |  | 292080 | 0.9582006 | 0.9150489 | 0.005621826 | 0.9693727 | 0.0051354 | 0.9693739 | 0.008473429 |  |  | 592860 | 0.9420373 | 0.8678712 | 0.01924192 | 0.9548382 | 0.007354503 | 0.9548413 | 0.009016979
|  |  | 76812 | 0.99865 | 0.9994305 | 0.0003998967 | 0.9999501 | 0.07229252 | 0.9999457 | 0.07872212 |  |  | 249846 | 0.990874 | 0.9866385 | 0.001228437 | 0.9927571 | 0.006783509 | 0.9927519 | 0.004804397 |  |  | 144960 | 0.9506876 | 0.9670213 | 0.002705594 | 0.9533908 | 0.01023203 | 0.95339 | 0.006643971 |  |  | 292380 | 0.9598821 | 0.9150489 | 0.005621826 | 0.9694114 | 0.005133349 | 0.9694127 | 0.008471268 |  |  | 593160 | 0.9420373 | 0.8678712 | 0.01924192 | 0.9548766 | 0.00735292 | 0.9548797 | 0.009015426
|  |  | 76932 | 0.99865 | 0.9994305 | 0.0003998967 | 0.9999501 | 0.07229252 | 0.9999457 | 0.07872212 |  |  | 250146 | 0.9889531 | 0.9866385 | 0.001228437 | 0.9927678 | 0.006781773 | 0.9927626 | 0.004803496 |  |  | 145260 | 0.9528456 | 0.9670213 | 0.002705594 | 0.9534618 | 0.01023486 | 0.953461 | 0.006645879 |  |  | 292680 | 0.9598821 | 0.9150489 | 0.005621826 | 0.9694501 | 0.005131302 | 0.9694513 | 0.008469114 |  |  | 593460 | 0.9397993 | 0.8678712 | 0.01924192 | 0.954915 | 0.007351337 | 0.9549181 | 0.009013875
|  |  | 77052 | 1.000442 | 0.9994305 | 0.0003998967 | 0.9999501 | 0.07229252 | 0.9999457 | 0.07872212 |  |  | 250446 | 0.9899135 | 0.9866385 | 0.001228437 | 0.9927785 | 0.00678004 | 0.9927733 | 0.004802597 |  |  | 145560 | 0.9496086 | 0.9670213 | 0.002705594 | 0.9535326 | 0.01023767 | 0.9535318 | 0.006647778 |  |  | 292980 | 0.9598821 | 0.9150489 | 0.005621826 | 0.9694886 | 0.005129261 | 0.9694898 | 0.008466965 |  |  | 593760 | 0.9442752 | 0.8678712 | 0.01924192 | 0.9549533 | 0.007349755 | 0.9549564 | 0.009012325
|  |  | 77172 | 0.9995459 | 0.9994305 | 0.0003998967 | 0.9999501 | 0.07229252 | 0.9999457 | 0.07872212 |  |  | 250746 | 0.9899135 | 0.9866385 | 0.001228437 | 0.9927891 | 0.00677831 | 0.9927839 | 0.004801699 |  |  | 145860 | 0.9496086 | 0.9670213 | 0.002705594 | 0.9536034 | 0.01024047 | 0.9536026 | 0.006649667 |  |  | 293280 | 0.9582006 | 0.9150489 | 0.005621826 | 0.969527 | 0.005127225 | 0.9695283 | 0.008464821 |  |  | 594060 | 0.9442752 | 0.8678712 | 0.01924192 | 0.9549916 | 0.007348175 | 0.9549947 | 0.009010775
|  |  | 77292 | 0.9995459 | 0.9994305 | 0.0003998967 | 0.9999501 | 0.07229252 | 0.9999457 | 0.07872212 |  |  | 251046 | 0.9889531 | 0.9866385 | 0.001228437 | 0.9927997 | 0.006776582 | 0.9927946 | 0.004800802 |  |  | 146160 | 0.9506876 | 0.9670213 | 0.002705594 | 0.953674 | 0.01024326 | 0.9536732 | 0.006651546 |  |  | 293580 | 0.9582006 | 0.9150489 | 0.005621826 | 0.9695654 | 0.005125194 | 0.9695666 | 0.008462684 |  |  | 594360 | 0.9487511 | 0.8678712 | 0.01924192 | 0.9550299 | 0.007346596 | 0.955033 | 0.009009227
|  |  | 77412 | 0.9995459 | 0.9994305 | 0.0003998967 | 0.9999501 | 0.07229252 | 0.9999457 | 0.07872212 |  |  | 251346 | 0.9889531 | 0.9866385 | 0.001228437 | 0.9928103 | 0.006774857 | 0.9928052 | 0.004799907 |  |  | 146460 | 0.9506876 | 0.9670213 | 0.002705594 | 0.9537445 | 0.01024604 | 0.9537437 | 0.006653416 |  |  | 293880 | 0.9598821 | 0.9150489 | 0.005621826 | 0.9696036 | 0.005123167 | 0.9696048 | 0.008460552 |  |  | 594660 | 0.9397993 | 0.8678712 | 0.01924192 | 0.9550681 | 0.007345017 | 0.9550712 | 0.00900768
|  |  | 77532 | 0.9995459 | 0.9994305 | 0.0003998967 | 0.9999501 | 0.07229252 | 0.9999457 | 0.07872212 |  |  | 251646 | 0.9889531 | 0.9866385 | 0.001228437 | 0.9928209 | 0.006773135 | 0.9928157 | 0.004799013 |  |  | 146760 | 0.9517666 | 0.9670213 | 0.002705594 | 0.9538149 | 0.0102488 | 0.9538141 | 0.006655277 |  |  | 294180 | 0.9582006 | 0.9150489 | 0.005621826 | 0.9696417 | 0.005121146 | 0.9696429 | 0.008458425 |  |  | 594960 | 0.9442752 | 0.8678712 | 0.01924192 | 0.9551063 | 0.00734344 | 0.9551093 | 0.009006134
|  |  | 77652 | 0.99865 | 0.9994305 | 0.0003998967 | 0.9999501 | 0.07229252 | 0.9999457 | 0.07872212 |  |  | 251946 | 0.9899135 | 0.9866385 | 0.001228437 | 0.9928314 | 0.006771416 | 0.9928263 | 0.004798121 |  |  | 147060 | 0.9517666 | 0.9670213 | 0.002705594 | 0.9538852 | 0.01025154 | 0.9538844 | 0.006657129 |  |  | 294480 | 0.9615635 | 0.9150489 | 0.005621826 | 0.9696797 | 0.00511913 | 0.9696809 | 0.008456304 |  |  | 595260 | 0.9420373 | 0.8678712 | 0.01924192 | 0.9551444 | 0.007341863 | 0.9551474 | 0.009004589
|  |  | 77772 | 1.000442 | 0.9994305 | 0.0003998967 | 0.9999501 | 0.07229252 | 0.9999457 | 0.07872212 |  |  | 252246 | 0.990874 | 0.9866385 | 0.001228437 | 0.9928419 | 0.006769699 | 0.9928368 | 0.00479723 |  |  | 147360 | 0.9517666 | 0.9670213 | 0.002705594 | 0.9539553 | 0.01025428 | 0.9539545 | 0.006658971 |  |  | 294780 | 0.963245 | 0.9150489 | 0.005621826 | 0.9697176 | 0.005117118 | 0.9697188 | 0.008454189 |  |  | 595560 | 0.9397993 | 0.8678712 | 0.01924192 | 0.9551825 | 0.007340288 | 0.9551855 | 0.009003045
|  |  | 77892 | 0.9995459 | 0.9994305 | 0.0003998967 | 0.9999501 | 0.07229252 | 0.9999457 | 0.07872212 |  |  | 252546 | 0.9889531 | 0.9866385 | 0.001228437 | 0.9928523 | 0.006767985 | 0.9928473 | 0.00479634 |  |  | 147660 | 0.9517666 | 0.9670213 | 0.002705594 | 0.9540254 | 0.010257 | 0.9540246 | 0.006660803 |  |  | 295080 | 0.9598821 | 0.9150489 | 0.005621826 | 0.9697554 | 0.005115112 | 0.9697566 | 0.008452079 |  |  | 595860 | 0.9420373 | 0.8678712 | 0.01924192 | 0.9552205 | 0.007338714 | 0.9552235 | 0.009001503
|  |  | 78012 | 0.99865 | 0.9994305 | 0.0003998967 | 0.9999501 | 0.07229252 | 0.9999457 | 0.07872212 |  |  | 252846 | 0.9899135 | 0.9866385 | 0.001228437 | 0.9928628 | 0.006766274 | 0.9928577 | 0.004795452 |  |  | 147960 | 0.9496086 | 0.9670213 | 0.002705594 | 0.9540953 | 0.0102597 | 0.9540945 | 0.006662627 |  |  | 295380 | 0.9615635 | 0.9150489 | 0.005621826 | 0.9697931 | 0.005113111 | 0.9697943 | 0.008449974 |  |  | 596160 | 0.9465132 | 0.8678712 | 0.01924192 | 0.9552585 | 0.007337141 | 0.9552615 | 0.008999961
|  |  | 78132 | 0.99865 | 0.9994305 | 0.0003998967 | 0.9999501 | 0.07229252 | 0.9999457 | 0.07872212 |  |  | 253146 | 0.9899135 | 0.9866385 | 0.001228437 | 0.9928732 | 0.006764566 | 0.9928681 | 0.004794565 |  |  | 148260 | 0.9506876 | 0.9670213 | 0.002705594 | 0.9541652 | 0.0102624 | 0.9541643 | 0.006664441 |  |  | 295680 | 0.9598821 | 0.9150489 | 0.005621826 | 0.9698307 | 0.005111114 | 0.9698319 | 0.008447876 |  |  | 596460 | 0.9442752 | 0.8678712 | 0.01924192 | 0.9552964 | 0.007335569 | 0.9552995 | 0.00899842
|  |  | 78252 | 0.9995459 | 0.9994305 | 0.0003998967 | 0.9999501 | 0.07229252 | 0.9999457 | 0.07872212 |  |  | 253446 | 0.9899135 | 0.9866385 | 0.001228437 | 0.9928836 | 0.006762861 | 0.9928785 | 0.00479368 |  |  | 148560 | 0.9506876 | 0.9670213 | 0.002705594 | 0.9542349 | 0.01026508 | 0.9542341 | 0.006666246 |  |  | 295980 | 0.9598821 | 0.9150489 | 0.005621826 | 0.9698682 | 0.005109123 | 0.9698693 | 0.008445783 |  |  | 596760 | 0.9442752 | 0.8678712 | 0.01924192 | 0.9553344 | 0.007333998 | 0.9553374 | 0.008996881
|  |  | 78372 | 1.000442 | 0.9994305 | 0.0003998967 | 0.9999501 | 0.07229252 | 0.9999457 | 0.07872212 |  |  | 253746 | 0.9899135 | 0.9866385 | 0.001228437 | 0.9928939 | 0.006761158 | 0.9928889 | 0.004792797 |  |  | 148860 | 0.9528456 | 0.9670213 | 0.002705594 | 0.9543045 | 0.01026774 | 0.9543037 | 0.006668041 |  |  | 296280 | 0.9598821 | 0.9150489 | 0.005621826 | 0.9699056 | 0.005107136 | 0.9699067 | 0.008443695 |  |  | 597060 | 0.9442752 | 0.8678712 | 0.01924192 | 0.9553722 | 0.007332428 | 0.9553752 | 0.008995342
|  |  | 78492 | 0.99865 | 0.9994305 | 0.0003998967 | 0.9999501 | 0.07229252 | 0.9999457 | 0.07872212 |  |  | 254046 | 0.9899135 | 0.9866385 | 0.001228437 | 0.9929043 | 0.006759458 | 0.9928993 | 0.004791914 |  |  | 149160 | 0.9528456 | 0.9670213 | 0.002705594 | 0.954374 | 0.01027039 | 0.9543731 | 0.006669827 |  |  | 296580 | 0.9598821 | 0.9150489 | 0.005621826 | 0.9699429 | 0.005105155 | 0.969944 | 0.008441613 |  |  | 597360 | 0.9465132 | 0.8678712 | 0.01924192 | 0.95541 | 0.007330859 | 0.955413 | 0.008993805
|  |  | 78612 | 0.9995459 | 0.9994305 | 0.0003998967 | 0.9999501 | 0.07229252 | 0.9999457 | 0.07872212 |  |  | 254346 | 0.990874 | 0.9866385 | 0.001228437 | 0.9929146 | 0.006757761 | 0.9929096 | 0.004791034 |  |  | 149460 | 0.9517666 | 0.9670213 | 0.002705594 | 0.9544434 | 0.01027303 | 0.9544425 | 0.006671605 |  |  | 296880 | 0.9598821 | 0.9150489 | 0.005621826 | 0.9699801 | 0.005103178 | 0.9699812 | 0.008439537 |  |  | 597660 | 0.9420373 | 0.8678712 | 0.01924192 | 0.9554478 | 0.007329291 | 0.9554508 | 0.008992269
|  |  | 78732 | 0.9995459 | 0.9994305 | 0.0003998967 | 0.9999501 | 0.07229252 | 0.9999457 | 0.07872212 |  |  | 254646 | 0.9899135 | 0.9866385 | 0.001228437 | 0.9929248 | 0.006756067 | 0.9929199 | 0.004790154 |  |  | 149760 | 0.9517666 | 0.9670213 | 0.002705594 | 0.9545126 | 0.01027566 | 0.9545118 | 0.006673372 |  |  | 297180 | 0.9615635 | 0.9150489 | 0.005621826 | 0.9700172 | 0.005101206 | 0.9700183 | 0.008437466 |  |  | 597960 | 0.9465132 | 0.8678712 | 0.01924192 | 0.9554855 | 0.007327724 | 0.9554885 | 0.008990733
|  |  | 78852 | 1.000442 | 0.9994305 | 0.0003998967 | 0.9999501 | 0.07229252 | 0.9999457 | 0.07872212 |  |  | 254946 | 0.9899135 | 0.9866385 | 0.001228437 | 0.9929351 | 0.006754376 | 0.9929301 | 0.004789277 |  |  | 150060 | 0.9506876 | 0.9670213 | 0.002705594 | 0.9545818 | 0.01027827 | 0.9545809 | 0.006675131 |  |  | 297480 | 0.9582006 | 0.9150489 | 0.005621826 | 0.9700542 | 0.00509924 | 0.9700552 | 0.0084354 |  |  | 598260 | 0.9442752 | 0.8678712 | 0.01924192 | 0.9555232 | 0.007326158 | 0.9555262 | 0.008989199
|  |  | 78972 | 0.9995459 | 0.9994305 | 0.0003998967 | 0.9999501 | 0.07229252 | 0.9999457 | 0.07872212 |  |  | 255246 | 0.9889531 | 0.9866385 | 0.001228437 | 0.9929453 | 0.006752687 | 0.9929404 | 0.0047884 |  |  | 150360 | 0.9496086 | 0.9670213 | 0.002705594 | 0.9546508 | 0.01028087 | 0.95465 | 0.006676881 |  |  | 297780 | 0.9615635 | 0.9150489 | 0.005621826 | 0.9700911 | 0.005097278 | 0.9700921 | 0.00843334 |  |  | 598560 | 0.9509891 | 0.8678712 | 0.01924192 | 0.9555609 | 0.007324593 | 0.9555638 | 0.008987666
|  |  | 79092 | 0.99865 | 0.9994305 | 0.0003998967 | 0.9999501 | 0.07229252 | 0.9999457 | 0.07872212 |  |  | 255546 | 0.9899135 | 0.9866385 | 0.001228437 | 0.9929555 | 0.006751002 | 0.9929506 | 0.004787525 |  |  | 150660 | 0.9506876 | 0.9670213 | 0.002705594 | 0.9547198 | 0.01028345 | 0.9547189 | 0.006678621 |  |  | 298080 | 0.9598821 | 0.9150489 | 0.005621826 | 0.9701279 | 0.005095321 | 0.9701289 | 0.008431286 |  |  | 598860 | 0.9509891 | 0.8678712 | 0.01924192 | 0.9555985 | 0.00732303 | 0.9556014 | 0.008986134
|  |  | 79212 | 0.99865 | 0.9994305 | 0.0003998967 | 0.9999501 | 0.07229252 | 0.9999457 | 0.07872212 |  |  | 255846 | 0.9899135 | 0.9866385 | 0.001228437 | 0.9929657 | 0.006749319 | 0.9929607 | 0.004786652 |  |  | 150960 | 0.9517666 | 0.9670213 | 0.002705594 | 0.9547886 | 0.01028602 | 0.9547877 | 0.006680353 |  |  | 298380 | 0.9598821 | 0.9150489 | 0.005621826 | 0.9701646 | 0.005093369 | 0.9701656 | 0.008429237 |  |  | 599160 | 0.9442752 | 0.8678712 | 0.01924192 | 0.9556361 | 0.007321467 | 0.955639 | 0.008984603
|  |  | 79332 | 0.99865 | 0.9994305 | 0.0003998967 | 0.9999501 | 0.07229252 | 0.9999457 | 0.07872212 |  |  | 256146 | 0.9899135 | 0.9866385 | 0.001228437 | 0.9929758 | 0.006747639 | 0.9929709 | 0.00478578 |  |  | 151260 | 0.9496086 | 0.9670213 | 0.002705594 | 0.9548573 | 0.01028858 | 0.9548564 | 0.006682075 |  |  | 298680 | 0.9615635 | 0.9150489 | 0.005621826 | 0.9702011 | 0.005091422 | 0.9702021 | 0.008427194 |  |  | 599460 | 0.9397993 | 0.8678712 | 0.01924192 | 0.9556736 | 0.007319905 | 0.9556765 | 0.008983073
|  |  | 79452 | 0.99865 | 0.9994305 | 0.0003998967 | 0.9999501 | 0.07229252 | 0.9999457 | 0.07872212 |  |  | 256446 | 0.9899135 | 0.9866385 | 0.001228437 | 0.9929859 | 0.006745963 | 0.992981 | 0.00478491 |  |  | 151560 | 0.9528456 | 0.9670213 | 0.002705594 | 0.9549259 | 0.01029113 | 0.954925 | 0.006683788 |  |  | 298980 | 0.9615635 | 0.9150489 | 0.005621826 | 0.9702376 | 0.00508948 | 0.9702386 | 0.008425156 |  |  | 599760 | 0.9442752 | 0.8678712 | 0.01924192 | 0.955711 | 0.007318345 | 0.955714 | 0.008981545
|  |  | 79572 | 0.9995459 | 0.9994305 | 0.0003998967 | 0.9999501 | 0.07229252 | 0.9999457 | 0.07872212 |  |  | 256746 | 0.9889531 | 0.9866385 | 0.001228437 | 0.992996 | 0.006744289 | 0.9929911 | 0.004784041 |  |  | 151860 | 0.9528456 | 0.9670213 | 0.002705594 | 0.9549944 | 0.01029366 | 0.9549935 | 0.006685492 |  |  | 299280 | 0.9615635 | 0.9150489 | 0.005621826 | 0.970274 | 0.005087543 | 0.970275 | 0.008423124 |  |  | 600060 | 0.9420373 | 0.8678712 | 0.01924192 | 0.9557485 | 0.007316786 | 0.9557514 | 0.008980017
|  |  | 79692 | 1.001338 | 0.9994305 | 0.0003998967 | 0.9999501 | 0.07229252 | 0.9999457 | 0.07872212 |  |  | 257046 | 0.9889531 | 0.9866385 | 0.001228437 | 0.9930061 | 0.006742617 | 0.9930012 | 0.004783174 |  |  | 152160 | 0.9517666 | 0.9670213 | 0.002705594 | 0.9550628 | 0.01029618 | 0.9550619 | 0.006687187 |  |  | 299580 | 0.9598821 | 0.9150489 | 0.005621826 | 0.9703103 | 0.005085611 | 0.9703113 | 0.008421097 |  |  | 600360 | 0.9420373 | 0.8678712 | 0.01924192 | 0.9557859 | 0.007315227 | 0.9557888 | 0.008978491
|  |  | 79812 | 0.99865 | 0.9994305 | 0.0003998967 | 0.9999501 | 0.07229252 | 0.9999457 | 0.07872212 |  |  | 257346 | 0.9899135 | 0.9866385 | 0.001228437 | 0.9930161 | 0.006740949 | 0.9930112 | 0.004782308 |  |  | 152460 | 0.9528456 | 0.9670213 | 0.002705594 | 0.955131 | 0.01029868 | 0.9551301 | 0.006688873 |  |  | 299880 | 0.9615635 | 0.9150489 | 0.005621826 | 0.9703465 | 0.005083684 | 0.9703475 | 0.008419076 |  |  | 600660 | 0.9442752 | 0.8678712 | 0.01924192 | 0.9558232 | 0.00731367 | 0.9558261 | 0.008976965
|  |  | 79932 | 0.99865 | 0.9994305 | 0.0003998967 | 0.9999501 | 0.07229252 | 0.9999457 | 0.07872212 |  |  | 257646 | 0.990874 | 0.9866385 | 0.001228437 | 0.9930261 | 0.006739284 | 0.9930213 | 0.004781444 |  |  | 152760 | 0.9528456 | 0.9670213 | 0.002705594 | 0.9551992 | 0.01030118 | 0.9551983 | 0.00669055 |  |  | 300180 | 0.9615635 | 0.9150489 | 0.005621826 | 0.9703826 | 0.005081761 | 0.9703835 | 0.00841706 |  |  | 600960 | 0.9442752 | 0.8678712 | 0.01924192 | 0.9558605 | 0.007312114 | 0.9558634 | 0.008975441
|  |  | 80052 | 1.000442 | 0.9994305 | 0.0003998967 | 0.9999501 | 0.07229252 | 0.9999457 | 0.07872212 |  |  | 257946 | 0.9899135 | 0.9866385 | 0.001228437 | 0.9930361 | 0.006737622 | 0.9930313 | 0.004780581 |  |  | 153060 | 0.9517666 | 0.9670213 | 0.002705594 | 0.9552672 | 0.01030366 | 0.9552663 | 0.006692218 |  |  | 300480 | 0.9598821 | 0.9150489 | 0.005621826 | 0.9704186 | 0.005079844 | 0.9704195 | 0.00841505 |  |  | 601260 | 0.9465132 | 0.8678712 | 0.01924192 | 0.9558978 | 0.007310558 | 0.9559007 | 0.008973917
|  |  | 80172 | 0.99865 | 0.9994305 | 0.0003998967 | 0.9999501 | 0.07229252 | 0.9999457 | 0.07872212 |  |  | 258246 | 0.990874 | 0.9866385 | 0.001228437 | 0.993046 | 0.006735962 | 0.9930412 | 0.00477972 |  |  | 153360 | 0.9528456 | 0.9670213 | 0.002705594 | 0.9553352 | 0.01030612 | 0.9553343 | 0.006693877 |  |  | 300780 | 0.9598821 | 0.9150489 | 0.005621826 | 0.9704545 | 0.005077932 | 0.9704554 | 0.008413045 |  |  | 601560 | 0.9465132 | 0.8678712 | 0.01924192 | 0.955935 | 0.007309004 | 0.9559379 | 0.008972395
|  |  | 80292 | 0.9995459 | 0.9994305 | 0.0003998967 | 0.9999501 | 0.07229252 | 0.9999457 | 0.07872212 |  |  | 258546 | 0.9899135 | 0.9866385 | 0.001228437 | 0.993056 | 0.006734306 | 0.9930512 | 0.004778861 |  |  | 153660 | 0.9528456 | 0.9670213 | 0.002705594 | 0.955403 | 0.01030858 | 0.9554021 | 0.006695528 |  |  | 301080 | 0.963245 | 0.9150489 | 0.005621826 | 0.9704903 | 0.005076024 | 0.9704912 | 0.008411046 |  |  | 601860 | 0.9420373 | 0.8678712 | 0.01924192 | 0.9559722 | 0.007307451 | 0.955975 | 0.008970874
|  |  | 80412 | 0.9995459 | 0.9994305 | 0.0003998967 | 0.9999501 | 0.07229252 | 0.9999457 | 0.07872212 |  |  | 258846 | 0.990874 | 0.9866385 | 0.001228437 | 0.9930659 | 0.006732652 | 0.9930611 | 0.004778003 |  |  | 153960 | 0.9517666 | 0.9670213 | 0.002705594 | 0.9554707 | 0.01031102 | 0.9554698 | 0.006697169 |  |  | 301380 | 0.9615635 | 0.9150489 | 0.005621826 | 0.970526 | 0.005074121 | 0.9705269 | 0.008409052 |  |  | 602160 | 0.9397993 | 0.8678712 | 0.01924192 | 0.9560093 | 0.007305899 | 0.9560122 | 0.008969354
|  |  | 80532 | 0.9995459 | 0.9994305 | 0.0003998967 | 0.9999501 | 0.07229252 | 0.9999457 | 0.07872212 |  |  | 259146 | 0.9899135 | 0.9866385 | 0.001228437 | 0.9930758 | 0.006731002 | 0.993071 | 0.004777146 |  |  | 154260 | 0.9539246 | 0.9670213 | 0.002705594 | 0.9555383 | 0.01031344 | 0.9555374 | 0.006698801 |  |  | 301680 | 0.9615635 | 0.9150489 | 0.005621826 | 0.9705616 | 0.005072223 | 0.9705624 | 0.008407064 |  |  | 602460 | 0.9420373 | 0.8678712 | 0.01924192 | 0.9560464 | 0.007304349 | 0.9560492 | 0.008967835
|  |  | 80652 | 0.99865 | 0.9994305 | 0.0003998967 | 0.9999501 | 0.07229252 | 0.9999457 | 0.07872212 |  |  | 259446 | 0.9899135 | 0.9866385 | 0.001228437 | 0.9930856 | 0.006729354 | 0.9930808 | 0.004776291 |  |  | 154560 | 0.9539246 | 0.9670213 | 0.002705594 | 0.9556058 | 0.01031586 | 0.9556049 | 0.006700425 |  |  | 301980 | 0.9615635 | 0.9150489 | 0.005621826 | 0.9705971 | 0.005070331 | 0.9705979 | 0.008405081 |  |  | 602760 | 0.9420373 | 0.8678712 | 0.01924192 | 0.9560835 | 0.007302799 | 0.9560863 | 0.008966318
|  |  | 80772 | 0.9995459 | 0.9994305 | 0.0003998967 | 0.9999501 | 0.07229252 | 0.9999457 | 0.07872212 |  |  | 259746 | 0.9879926 | 0.9866385 | 0.001228437 | 0.9930954 | 0.006727709 | 0.9930907 | 0.004775438 |  |  | 154860 | 0.9528456 | 0.9670213 | 0.002705594 | 0.9556732 | 0.01031826 | 0.9556723 | 0.006702039 |  |  | 302280 | 0.9598821 | 0.9150489 | 0.005621826 | 0.9706325 | 0.005068443 | 0.9706333 | 0.008403104 |  |  | 603060 | 0.9420373 | 0.8678712 | 0.01924192 | 0.9561205 | 0.00730125 | 0.9561233 | 0.008964801
|  |  | 80892 | 1.000442 | 0.9994305 | 0.0003998967 | 0.9999501 | 0.07229252 | 0.9999457 | 0.07872212 |  |  | 260046 | 0.9889531 | 0.9866385 | 0.001228437 | 0.9931052 | 0.006726068 | 0.9931005 | 0.004774586 |  |  | 155160 | 0.9528456 | 0.9670213 | 0.002705594 | 0.9557405 | 0.01032065 | 0.9557396 | 0.006703645 |  |  | 302580 | 0.9615635 | 0.9150489 | 0.005621826 | 0.9706678 | 0.005066559 | 0.9706686 | 0.008401132 |  |  | 603360 | 0.9420373 | 0.8678712 | 0.01924192 | 0.9561574 | 0.007299702 | 0.9561602 | 0.008963285
|  |  | 81012 | 0.9995459 | 0.9994305 | 0.0003998967 | 0.9999501 | 0.07229252 | 0.9999457 | 0.07872212 |  |  | 260346 | 0.9899135 | 0.9866385 | 0.001228437 | 0.993115 | 0.006724429 | 0.9931103 | 0.004773735 |  |  | 155460 | 0.9528456 | 0.9670213 | 0.002705594 | 0.9558076 | 0.01032302 | 0.9558067 | 0.006705242 |  |  | 302880 | 0.963245 | 0.9150489 | 0.005621826 | 0.970703 | 0.005064681 | 0.9707038 | 0.008399165 |  |  | 603660 | 0.9397993 | 0.8678712 | 0.01924192 | 0.9561943 | 0.007298156 | 0.9561972 | 0.008961771
|  |  | 81132 | 0.9995459 | 0.9994305 | 0.0003998967 | 0.9999501 | 0.07229252 | 0.9999457 | 0.07872212 |  |  | 260646 | 0.9899135 | 0.9866385 | 0.001228437 | 0.9931247 | 0.006722793 | 0.99312 | 0.004772887 |  |  | 155760 | 0.9528456 | 0.9670213 | 0.002705594 | 0.9558747 | 0.01032539 | 0.9558738 | 0.006706831 |  |  | 303180 | 0.963245 | 0.9150489 | 0.005621826 | 0.9707381 | 0.005062808 | 0.9707389 | 0.008397204 |  |  | 603960 | 0.9442752 | 0.8678712 | 0.01924192 | 0.9562312 | 0.00729661 | 0.956234 | 0.008960257
|  |  | 81252 | 1.000442 | 0.9994305 | 0.0003998967 | 0.9999501 | 0.07229252 | 0.9999457 | 0.07872212 |  |  | 260946 | 0.9889531 | 0.9866385 | 0.001228437 | 0.9931344 | 0.006721161 | 0.9931297 | 0.00477204 |  |  | 156060 | 0.9517666 | 0.9670213 | 0.002705594 | 0.9559416 | 0.01032774 | 0.9559407 | 0.00670841 |  |  | 303480 | 0.963245 | 0.9150489 | 0.005621826 | 0.9707731 | 0.005060939 | 0.9707739 | 0.008395248 |  |  | 604260 | 0.9487511 | 0.8678712 | 0.01924192 | 0.9562681 | 0.007295066 | 0.9562709 | 0.008958745
|  |  | 81372 | 0.9995459 | 0.9994305 | 0.0003998967 | 0.9999501 | 0.07229252 | 0.9999457 | 0.07872212 |  |  | 261246 | 0.9899135 | 0.9866385 | 0.001228437 | 0.9931441 | 0.006719531 | 0.9931395 | 0.004771194 |  |  | 156360 | 0.9517666 | 0.9670213 | 0.002705594 | 0.9560085 | 0.01033007 | 0.9560076 | 0.006709981 |  |  | 303780 | 0.9615635 | 0.9150489 | 0.005621826 | 0.9708081 | 0.005059076 | 0.9708089 | 0.008393298 |  |  | 604560 | 0.9465132 | 0.8678712 | 0.01924192 | 0.9563049 | 0.007293523 | 0.9563076 | 0.008957234
|  |  | 81492 | 0.99865 | 0.9994305 | 0.0003998967 | 0.9999501 | 0.07229252 | 0.9999457 | 0.07872212 |  |  | 261546 | 0.9899135 | 0.9866385 | 0.001228437 | 0.9931538 | 0.006717904 | 0.9931491 | 0.00477035 |  |  | 156660 | 0.9517666 | 0.9670213 | 0.002705594 | 0.9560752 | 0.0103324 | 0.9560743 | 0.006711543 |  |  | 304080 | 0.9598821 | 0.9150489 | 0.005621826 | 0.9708429 | 0.005057217 | 0.9708437 | 0.008391353 |  |  | 604860 | 0.9442752 | 0.8678712 | 0.01924192 | 0.9563416 | 0.00729198 | 0.9563444 | 0.008955724
|  |  | 81612 | 0.9995459 | 0.9994305 | 0.0003998967 | 0.9999501 | 0.07229252 | 0.9999457 | 0.07872212 |  |  | 261846 | 0.9889531 | 0.9866385 | 0.001228437 | 0.9931634 | 0.006716281 | 0.9931588 | 0.004769507 |  |  | 156960 | 0.9539246 | 0.9670213 | 0.002705594 | 0.9561419 | 0.01033471 | 0.9561409 | 0.006713096 |  |  | 304380 | 0.963245 | 0.9150489 | 0.005621826 | 0.9708776 | 0.005055363 | 0.9708784 | 0.008389414 |  |  | 605160 | 0.9487511 | 0.8678712 | 0.01924192 | 0.9563783 | 0.007290439 | 0.9563811 | 0.008954215
|  |  | 81732 | 0.9995459 | 0.9994305 | 0.0003998967 | 0.9999501 | 0.07229252 | 0.9999457 | 0.07872212 |  |  | 262146 | 0.9899135 | 0.9866385 | 0.001228437 | 0.9931731 | 0.00671466 | 0.9931684 | 0.004768667 |  |  | 157260 | 0.9517666 | 0.9670213 | 0.002705594 | 0.9562084 | 0.01033701 | 0.9562074 | 0.006714641 |  |  | 304680 | 0.963245 | 0.9150489 | 0.005621826 | 0.9709123 | 0.005053514 | 0.970913 | 0.00838748 |  |  | 605460 | 0.9442752 | 0.8678712 | 0.01924192 | 0.956415 | 0.007288899 | 0.9564178 | 0.008952707
|  |  | 81852 | 1.000442 | 0.9994305 | 0.0003998967 | 0.9999501 | 0.07229252 | 0.9999457 | 0.07872212 |  |  | 262446 | 0.9899135 | 0.9866385 | 0.001228437 | 0.9931826 | 0.006713042 | 0.993178 | 0.004767827 |  |  | 157560 | 0.9539246 | 0.9670213 | 0.002705594 | 0.9562748 | 0.0103393 | 0.9562739 | 0.006716177 |  |  | 304980 | 0.9615635 | 0.9150489 | 0.005621826 | 0.9709468 | 0.00505167 | 0.9709476 | 0.008385551 |  |  | 605760 | 0.9442752 | 0.8678712 | 0.01924192 | 0.9564516 | 0.00728736 | 0.9564544 | 0.0089512
|  |  | 81972 | 0.9995459 | 0.9994305 | 0.0003998967 | 0.9999501 | 0.07229252 | 0.9999457 | 0.07872212 |  |  | 262746 | 0.9889531 | 0.9866385 | 0.001228437 | 0.9931922 | 0.006711428 | 0.9931876 | 0.00476699 |  |  | 157860 | 0.9539246 | 0.9670213 | 0.002705594 | 0.9563411 | 0.01034157 | 0.9563402 | 0.006717704 |  |  | 305280 | 0.9649265 | 0.9150489 | 0.005621826 | 0.9709813 | 0.005049831 | 0.970982 | 0.008383628 |  |  | 606060 | 0.9420373 | 0.8678712 | 0.01924192 | 0.9564882 | 0.007285822 | 0.9564909 | 0.008949695
|  |  | 82092 | 0.9995459 | 0.9994305 | 0.0003998967 | 0.9999501 | 0.07229252 | 0.9999457 | 0.07872212 |  |  | 263046 | 0.9889531 | 0.9866385 | 0.001228437 | 0.9932018 | 0.006709816 | 0.9931972 | 0.004766153 |  |  | 158160 | 0.9539246 | 0.9670213 | 0.002705594 | 0.9564073 | 0.01034383 | 0.9564064 | 0.006719223 |  |  | 305580 | 0.963245 | 0.9150489 | 0.005621826 | 0.9710156 | 0.005047996 | 0.9710163 | 0.00838171 |  |  | 606360 | 0.9442752 | 0.8678712 | 0.01924192 | 0.9565247 | 0.007284285 | 0.9565275 | 0.00894819
|  |  | 82212 | 1.000442 | 0.9994305 | 0.0003998967 | 0.9999501 | 0.07229252 | 0.9999457 | 0.07872212 |  |  | 263346 | 0.9899135 | 0.9866385 | 0.001228437 | 0.9932113 | 0.006708207 | 0.9932067 | 0.004765319 |  |  | 158460 | 0.9539246 | 0.9670213 | 0.002705594 | 0.9564734 | 0.01034608 | 0.9564724 | 0.006720733 |  |  | 305880 | 0.9615635 | 0.9150489 | 0.005621826 | 0.9710499 | 0.005046167 | 0.9710506 | 0.008379797 |  |  | 606660 | 0.9420373 | 0.8678712 | 0.01924192 | 0.9565613 | 0.00728275 | 0.956564 | 0.008946687
|  |  | 82332 | 0.9995459 | 0.9994305 | 0.0003998967 | 0.9999501 | 0.07229252 | 0.9999457 | 0.07872212 |  |  | 263646 | 0.9889531 | 0.9866385 | 0.001228437 | 0.9932208 | 0.006706602 | 0.9932162 | 0.004764486 |  |  | 158760 | 0.9539246 | 0.9670213 | 0.002705594 | 0.9565394 | 0.01034832 | 0.9565384 | 0.006722234 |  |  | 306180 | 0.963245 | 0.9150489 | 0.005621826 | 0.971084 | 0.005044342 | 0.9710848 | 0.00837789 |  |  | 606960 | 0.9465132 | 0.8678712 | 0.01924192 | 0.9565977 | 0.007281215 | 0.9566004 | 0.008945185
|  |  | 82452 | 1.001338 | 0.9994305 | 0.0003998967 | 0.9999501 | 0.07229252 | 0.9999457 | 0.07872212 |  |  | 263946 | 0.9889531 | 0.9866385 | 0.001228437 | 0.9932302 | 0.006704999 | 0.9932257 | 0.004763655 |  |  | 159060 | 0.9528456 | 0.9670213 | 0.002705594 | 0.9566052 | 0.01035054 | 0.9566043 | 0.006723727 |  |  | 306480 | 0.9615635 | 0.9150489 | 0.005621826 | 0.9711181 | 0.005042522 | 0.9711188 | 0.008375988 |  |  | 607260 | 0.9442752 | 0.8678712 | 0.01924192 | 0.9566341 | 0.007279681 | 0.9566368 | 0.008943683
|  |  | 82572 | 1.000442 | 0.9994305 | 0.0003998967 | 0.9999501 | 0.07229252 | 0.9999457 | 0.07872212 |  |  | 264246 | 0.9899135 | 0.9866385 | 0.001228437 | 0.9932397 | 0.0067034 | 0.9932351 | 0.004762825 |  |  | 159360 | 0.9528456 | 0.9670213 | 0.002705594 | 0.956671 | 0.01035275 | 0.9566701 | 0.006725211 |  |  | 306780 | 0.963245 | 0.9150489 | 0.005621826 | 0.9711521 | 0.005040707 | 0.9711528 | 0.008374092 |  |  | 607560 | 0.9442752 | 0.8678712 | 0.01924192 | 0.9566705 | 0.007278149 | 0.9566732 | 0.008942183
|  |  | 82692 | 1.000442 | 0.9994305 | 0.0003998967 | 0.9999501 | 0.07229252 | 0.9999457 | 0.07872212 |  |  | 264546 | 0.9899135 | 0.9866385 | 0.001228437 | 0.9932491 | 0.006701804 | 0.9932445 | 0.004761997 |  |  | 159660 | 0.9528456 | 0.9670213 | 0.002705594 | 0.9567367 | 0.01035495 | 0.9567357 | 0.006726687 |  |  | 307080 | 0.963245 | 0.9150489 | 0.005621826 | 0.971186 | 0.005038897 | 0.9711867 | 0.008372201 |  |  | 607860 | 0.9442752 | 0.8678712 | 0.01924192 | 0.9567068 | 0.007276617 | 0.9567095 | 0.008940684
|  |  | 82812 | 1.001338 | 0.9994305 | 0.0003998967 | 0.9999501 | 0.07229252 | 0.9999457 | 0.07872212 |  |  | 264846 | 0.9899135 | 0.9866385 | 0.001228437 | 0.9932585 | 0.00670021 | 0.9932539 | 0.00476117 |  |  | 159960 | 0.9528456 | 0.9670213 | 0.002705594 | 0.9568022 | 0.01035714 | 0.9568013 | 0.006728155 |  |  | 307380 | 0.9615635 | 0.9150489 | 0.005621826 | 0.9712198 | 0.005037091 | 0.9712205 | 0.008370315 |  |  | 608160 | 0.9442752 | 0.8678712 | 0.01924192 | 0.9567431 | 0.007275087 | 0.9567458 | 0.008939187
|  |  | 82932 | 0.9995459 | 0.9994305 | 0.0003998967 | 0.9999501 | 0.07229252 | 0.9999457 | 0.07872212 |  |  | 265146 | 0.9899135 | 0.9866385 | 0.001228437 | 0.9932678 | 0.00669862 | 0.9932633 | 0.004760346 |  |  | 160260 | 0.9539246 | 0.9670213 | 0.002705594 | 0.9568677 | 0.01035931 | 0.9568667 | 0.006729613 |  |  | 307680 | 0.9598821 | 0.9150489 | 0.005621826 | 0.9712535 | 0.005035291 | 0.9712541 | 0.008368435 |  |  | 608460 | 0.9420373 | 0.8678712 | 0.01924192 | 0.9567794 | 0.007273558 | 0.9567821 | 0.00893769
|  |  | 83052 | 0.9995459 | 0.9994305 | 0.0003998967 | 0.9999501 | 0.07229252 | 0.9999457 | 0.07872212 |  |  | 265446 | 0.9899135 | 0.9866385 | 0.001228437 | 0.9932772 | 0.006697033 | 0.9932727 | 0.004759522 |  |  | 160560 | 0.9528456 | 0.9670213 | 0.002705594 | 0.956933 | 0.01036147 | 0.9569321 | 0.006731064 |  |  | 307980 | 0.9598821 | 0.9150489 | 0.005621826 | 0.9712871 | 0.005033495 | 0.9712877 | 0.00836656 |  |  | 608760 | 0.9465132 | 0.8678712 | 0.01924192 | 0.9568156 | 0.00727203 | 0.9568183 | 0.008936194
|  |  | 83172 | 0.9995459 | 0.9994305 | 0.0003998967 | 0.9999501 | 0.07229252 | 0.9999457 | 0.07872212 |  |  | 265746 | 0.9899135 | 0.9866385 | 0.001228437 | 0.9932865 | 0.006695449 | 0.993282 | 0.004758701 |  |  | 160860 | 0.9528456 | 0.9670213 | 0.002705594 | 0.9569983 | 0.01036362 | 0.9569973 | 0.006732506 |  |  | 308280 | 0.9615635 | 0.9150489 | 0.005621826 | 0.9713206 | 0.005031704 | 0.9713213 | 0.00836469 |  |  | 609060 | 0.9465132 | 0.8678712 | 0.01924192 | 0.9568518 | 0.007270503 | 0.9568544 | 0.0089347
|  |  | 83292 | 0.9995459 | 0.9994305 | 0.0003998967 | 0.9999501 | 0.07229252 | 0.9999457 | 0.07872212 |  |  | 266046 | 0.9899135 | 0.9866385 | 0.001228437 | 0.9932958 | 0.006693868 | 0.9932913 | 0.004757881 |  |  | 161160 | 0.9528456 | 0.9670213 | 0.002705594 | 0.9570634 | 0.01036576 | 0.9570624 | 0.006733939 |  |  | 308580 | 0.9598821 | 0.9150489 | 0.005621826 | 0.9713541 | 0.005029917 | 0.9713547 | 0.008362826 |  |  | 609360 | 0.9465132 | 0.8678712 | 0.01924192 | 0.9568879 | 0.007268977 | 0.9568905 | 0.008933207
|  |  | 83412 | 0.9995459 | 0.9994305 | 0.0003998967 | 0.9999501 | 0.07229252 | 0.9999457 | 0.07872212 |  |  | 266346 | 0.9899135 | 0.9866385 | 0.001228437 | 0.993305 | 0.00669229 | 0.9933006 | 0.004757062 |  |  | 161460 | 0.9550036 | 0.9670213 | 0.002705594 | 0.9571284 | 0.01036788 | 0.9571275 | 0.006735365 |  |  | 308880 | 0.9582006 | 0.9150489 | 0.005621826 | 0.9713874 | 0.005028136 | 0.971388 | 0.008360967 |  |  | 609660 | 0.9465132 | 0.8678712 | 0.01924192 | 0.956924 | 0.007267452 | 0.9569266 | 0.008931714
|  |  | 83532 | 0.9995459 | 0.9994305 | 0.0003998967 | 0.9999501 | 0.07229252 | 0.9999457 | 0.07872212 |  |  | 266646 | 0.990874 | 0.9866385 | 0.001228437 | 0.9933143 | 0.006690715 | 0.9933098 | 0.004756246 |  |  | 161760 | 0.9517666 | 0.9670213 | 0.002705594 | 0.9571934 | 0.01037 | 0.9571924 | 0.006736781 |  |  | 309180 | 0.9615635 | 0.9150489 | 0.005621826 | 0.9714206 | 0.005026359 | 0.9714212 | 0.008359113 |  |  | 609960 | 0.9465132 | 0.8678712 | 0.01924192 | 0.95696 | 0.007265928 | 0.9569627 | 0.008930223
|  |  | 83652 | 0.9995459 | 0.9994305 | 0.0003998967 | 0.9999501 | 0.07229252 | 0.9999457 | 0.07872212 |  |  | 266946 | 0.9899135 | 0.9866385 | 0.001228437 | 0.9933235 | 0.006689143 | 0.9933191 | 0.00475543 |  |  | 162060 | 0.9528456 | 0.9670213 | 0.002705594 | 0.9572582 | 0.0103721 | 0.9572572 | 0.00673819 |  |  | 309480 | 0.963245 | 0.9150489 | 0.005621826 | 0.9714538 | 0.005024588 | 0.9714544 | 0.008357265 |  |  | 610260 | 0.9465132 | 0.8678712 | 0.01924192 | 0.956996 | 0.007264406 | 0.9569987 | 0.008928733
|  |  | 83772 | 0.9995459 | 0.9994305 | 0.0003998967 | 0.9999501 | 0.07229252 | 0.9999457 | 0.07872212 |  |  | 267246 | 0.9899135 | 0.9866385 | 0.001228437 | 0.9933327 | 0.006687575 | 0.9933283 | 0.004754617 |  |  | 162360 | 0.9539246 | 0.9670213 | 0.002705594 | 0.9573229 | 0.01037418 | 0.9573219 | 0.00673959 |  |  | 309780 | 0.963245 | 0.9150489 | 0.005621826 | 0.9714869 | 0.00502282 | 0.9714874 | 0.008355422 |  |  | 610560 | 0.9442752 | 0.8678712 | 0.01924192 | 0.957032 | 0.007262884 | 0.9570346 | 0.008927244
|  |  | 83892 | 1.000442 | 0.9994305 | 0.0003998967 | 0.9999501 | 0.07229252 | 0.9999457 | 0.07872212 |  |  | 267546 | 0.9889531 | 0.9866385 | 0.001228437 | 0.9933418 | 0.006686009 | 0.9933374 | 0.004753805 |  |  | 162660 | 0.9539246 | 0.9670213 | 0.002705594 | 0.9573875 | 0.01037626 | 0.9573865 | 0.006740982 |  |  | 310080 | 0.963245 | 0.9150489 | 0.005621826 | 0.9715198 | 0.005021058 | 0.9715204 | 0.008353584 |  |  | 610860 | 0.9465132 | 0.8678712 | 0.01924192 | 0.9570679 | 0.007261364 | 0.9570705 | 0.008925757
|  |  | 84012 | 1.000442 | 0.9994305 | 0.0003998967 | 0.9999501 | 0.07229252 | 0.9999457 | 0.07872212 |  |  | 267846 | 0.9889531 | 0.9866385 | 0.001228437 | 0.993351 | 0.006684447 | 0.9933466 | 0.004752995 |  |  | 162960 | 0.9528456 | 0.9670213 | 0.002705594 | 0.957452 | 0.01037832 | 0.957451 | 0.006742365 |  |  | 310380 | 0.9615635 | 0.9150489 | 0.005621826 | 0.9715527 | 0.005019301 | 0.9715533 | 0.008351751 |  |  | 611160 | 0.9487511 | 0.8678712 | 0.01924192 | 0.9571038 | 0.007259844 | 0.9571064 | 0.00892427
|  |  | 84132 | 0.9995459 | 0.9994305 | 0.0003998967 | 0.9999501 | 0.07229252 | 0.9999457 | 0.07872212 |  |  | 268146 | 0.9899135 | 0.9866385 | 0.001228437 | 0.9933601 | 0.006682887 | 0.9933557 | 0.004752186 |  |  | 163260 | 0.9539246 | 0.9670213 | 0.002705594 | 0.9575164 | 0.01038038 | 0.9575154 | 0.00674374 |  |  | 310680 | 0.9649265 | 0.9150489 | 0.005621826 | 0.9715855 | 0.005017548 | 0.9715861 | 0.008349924 |  |  | 611460 | 0.9442752 | 0.8678712 | 0.01924192 | 0.9571396 | 0.007258326 | 0.9571422 | 0.008922785
|  |  | 84252 | 1.000442 | 0.9994305 | 0.0003998967 | 0.9999501 | 0.07229252 | 0.9999457 | 0.07872212 |  |  | 268446 | 0.9899135 | 0.9866385 | 0.001228437 | 0.9933692 | 0.006681331 | 0.9933648 | 0.004751379 |  |  | 163560 | 0.9550036 | 0.9670213 | 0.002705594 | 0.9575807 | 0.01038242 | 0.9575797 | 0.006745107 |  |  | 310980 | 0.963245 | 0.9150489 | 0.005621826 | 0.9716182 | 0.0050158 | 0.9716188 | 0.008348102 |  |  | 611760 | 0.9487511 | 0.8678712 | 0.01924192 | 0.9571754 | 0.007256809 | 0.957178 | 0.0089213
|  |  | 84372 | 0.9995459 | 0.9994305 | 0.0003998967 | 0.9999501 | 0.07229252 | 0.9999457 | 0.07872212 |  |  | 268746 | 0.9899135 | 0.9866385 | 0.001228437 | 0.9933782 | 0.006679778 | 0.9933739 | 0.004750574 |  |  | 163860 | 0.9539246 | 0.9670213 | 0.002705594 | 0.9576449 | 0.01038444 | 0.9576439 | 0.006746466 |  |  | 311280 | 0.963245 | 0.9150489 | 0.005621826 | 0.9716508 | 0.005014056 | 0.9716514 | 0.008346285 |  |  | 612060 | 0.9465132 | 0.8678712 | 0.01924192 | 0.9572112 | 0.007255293 | 0.9572138 | 0.008919817
|  |  | 84492 | 1.000442 | 0.9994305 | 0.0003998967 | 0.9999501 | 0.07229252 | 0.9999457 | 0.07872212 |  |  | 269046 | 0.9899135 | 0.9866385 | 0.001228437 | 0.9933873 | 0.006678228 | 0.993383 | 0.00474977 |  |  | 164160 | 0.9528456 | 0.9670213 | 0.002705594 | 0.957709 | 0.01038646 | 0.957708 | 0.006747817 |  |  | 311580 | 0.9615635 | 0.9150489 | 0.005621826 | 0.9716834 | 0.005012318 | 0.9716839 | 0.008344473 |  |  | 612360 | 0.9375614 | 0.8678712 | 0.01924192 | 0.9572469 | 0.007253778 | 0.9572495 | 0.008918335
|  |  | 84612 | 1.000442 | 0.9994305 | 0.0003998967 | 0.9999501 | 0.07229252 | 0.9999457 | 0.07872212 |  |  | 269346 | 0.990874 | 0.9866385 | 0.001228437 | 0.9933963 | 0.006676681 | 0.993392 | 0.004748968 |  |  | 164460 | 0.9528456 | 0.9670213 | 0.002705594 | 0.957773 | 0.01038846 | 0.957772 | 0.006749159 |  |  | 311880 | 0.963245 | 0.9150489 | 0.005621826 | 0.9717158 | 0.005010584 | 0.9717163 | 0.008342667 |  |  | 612660 | 0.9420373 | 0.8678712 | 0.01924192 | 0.9572826 | 0.007252264 | 0.9572851 | 0.008916854
|  |  | 84732 | 1.000442 | 0.9994305 | 0.0003998967 | 0.9999501 | 0.07229252 | 0.9999457 | 0.07872212 |  |  | 269646 | 0.9899135 | 0.9866385 | 0.001228437 | 0.9934053 | 0.006675138 | 0.993401 | 0.004748168 |  |  | 164760 | 0.9550036 | 0.9670213 | 0.002705594 | 0.9578369 | 0.01039045 | 0.9578359 | 0.006750493 |  |  | 312180 | 0.9649265 | 0.9150489 | 0.005621826 | 0.9717482 | 0.005008855 | 0.9717486 | 0.008340866 |  |  | 612960 | 0.9487511 | 0.8678712 | 0.01924192 | 0.9573182 | 0.007250752 | 0.9573208 | 0.008915374
|  |  | 84852 | 0.9995459 | 0.9994305 | 0.0003998967 | 0.9999501 | 0.07229252 | 0.9999457 | 0.07872212 |  |  | 269946 | 0.9899135 | 0.9866385 | 0.001228437 | 0.9934143 | 0.006673597 | 0.99341 | 0.004747369 |  |  | 165060 | 0.9550036 | 0.9670213 | 0.002705594 | 0.9579006 | 0.01039243 | 0.9578996 | 0.006751819 |  |  | 312480 | 0.963245 | 0.9150489 | 0.005621826 | 0.9717804 | 0.005007131 | 0.9717809 | 0.00833907 |  |  | 613260 | 0.9465132 | 0.8678712 | 0.01924192 | 0.9573538 | 0.00724924 | 0.9573564 | 0.008913896
|  |  | 84972 | 0.9995459 | 0.9994305 | 0.0003998967 | 0.9999501 | 0.07229252 | 0.9999457 | 0.07872212 |  |  | 270246 | 0.9889531 | 0.9866385 | 0.001228437 | 0.9934232 | 0.00667206 | 0.993419 | 0.004746572 |  |  | 165360 | 0.9539246 | 0.9670213 | 0.002705594 | 0.9579643 | 0.0103944 | 0.9579633 | 0.006753137 |  |  | 312780 | 0.9598821 | 0.9150489 | 0.005621826 | 0.9718126 | 0.005005411 | 0.9718131 | 0.008337279 |  |  | 613560 | 0.9442752 | 0.8678712 | 0.01924192 | 0.9573894 | 0.00724773 | 0.9573919 | 0.008912418
|  |  | 85092 | 1.000442 | 0.9994305 | 0.0003998967 | 0.9999501 | 0.07229252 | 0.9999457 | 0.07872212 |  |  | 270546 | 0.9879926 | 0.9866385 | 0.001228437 | 0.9934322 | 0.006670526 | 0.9934279 | 0.004745777 |  |  | 165660 | 0.9550036 | 0.9670213 | 0.002705594 | 0.9580279 | 0.01039636 | 0.9580269 | 0.006754447 |  |  | 313080 | 0.9649265 | 0.9150489 | 0.005621826 | 0.9718447 | 0.005003696 | 0.9718451 | 0.008335494 |  |  | 613860 | 0.9509891 | 0.8678712 | 0.01924192 | 0.9574249 | 0.00724622 | 0.9574274 | 0.008910942
|  |  | 85212 | 1.000442 | 0.9994305 | 0.0003998967 | 0.9999501 | 0.07229252 | 0.9999457 | 0.07872212 |  |  | 270846 | 0.9889531 | 0.9866385 | 0.001228437 | 0.9934411 | 0.006668994 | 0.9934368 | 0.004744983 |  |  | 165960 | 0.9528456 | 0.9670213 | 0.002705594 | 0.9580914 | 0.0103983 | 0.9580903 | 0.006755749 |  |  | 313380 | 0.963245 | 0.9150489 | 0.005621826 | 0.9718767 | 0.005001986 | 0.9718771 | 0.008333714 |  |  | 614160 | 0.9465132 | 0.8678712 | 0.01924192 | 0.9574604 | 0.007244712 | 0.9574629 | 0.008909467
|  |  | 85332 | 1.000442 | 0.9994305 | 0.0003998967 | 0.9999501 | 0.07229252 | 0.9999457 | 0.07872212 |  |  | 271146 | 0.990874 | 0.9866385 | 0.001228437 | 0.9934499 | 0.006667466 | 0.9934457 | 0.004744191 |  |  | 166260 | 0.9517666 | 0.9670213 | 0.002705594 | 0.9581547 | 0.01040024 | 0.9581537 | 0.006757042 |  |  | 313680 | 0.963245 | 0.9150489 | 0.005621826 | 0.9719086 | 0.005000281 | 0.971909 | 0.008331939 |  |  | 614460 | 0.9487511 | 0.8678712 | 0.01924192 | 0.9574958 | 0.007243205 | 0.9574983 | 0.008907993
|  |  | 85452 | 1.001338 | 0.9994305 | 0.0003998967 | 0.9999501 | 0.07229252 | 0.9999457 | 0.07872212 |  |  | 271446 | 0.9899135 | 0.9866385 | 0.001228437 | 0.9934588 | 0.006665942 | 0.9934546 | 0.004743401 |  |  | 166560 | 0.9539246 | 0.9670213 | 0.002705594 | 0.958218 | 0.01040216 | 0.958217 | 0.006758328 |  |  | 313980 | 0.9649265 | 0.9150489 | 0.005621826 | 0.9719404 | 0.00499858 | 0.9719408 | 0.008330169 |  |  | 614760 | 0.9420373 | 0.8678712 | 0.01924192 | 0.9575312 | 0.007241699 | 0.9575337 | 0.00890652
|  |  | 85572 | 1.001338 | 0.9994305 | 0.0003998967 | 0.9999501 | 0.07229252 | 0.9999457 | 0.07872212 |  |  | 271746 | 0.9899135 | 0.9866385 | 0.001228437 | 0.9934676 | 0.00666442 | 0.9934634 | 0.004742612 |  |  | 166860 | 0.9528456 | 0.9670213 | 0.002705594 | 0.9582812 | 0.01040407 | 0.9582801 | 0.006759606 |  |  | 314280 | 0.9682895 | 0.9150489 | 0.005621826 | 0.9719722 | 0.004996884 | 0.9719726 | 0.008328404 |  |  | 615060 | 0.9442752 | 0.8678712 | 0.01924192 | 0.9575665 | 0.007240194 | 0.957569 | 0.008905048
|  |  | 85692 | 1.000442 | 0.9994305 | 0.0003998967 | 0.9999501 | 0.07229252 | 0.9999457 | 0.07872212 |  |  | 272046 | 0.9889531 | 0.9866385 | 0.001228437 | 0.9934764 | 0.006662901 | 0.9934722 | 0.004741825 |  |  | 167160 | 0.9539246 | 0.9670213 | 0.002705594 | 0.9583442 | 0.01040596 | 0.9583432 | 0.006760875 |  |  | 314580 | 0.9649265 | 0.9150489 | 0.005621826 | 0.9720038 | 0.004995193 | 0.9720042 | 0.008326645 |  |  | 615360 | 0.9509891 | 0.8678712 | 0.01924192 | 0.9576018 | 0.00723869 | 0.9576043 | 0.008903577
|  |  | 85812 | 0.9995459 | 0.9994305 | 0.0003998967 | 0.9999501 | 0.07229252 | 0.9999457 | 0.07872212 |  |  | 272346 | 0.990874 | 0.9866385 | 0.001228437 | 0.9934852 | 0.006661386 | 0.993481 | 0.00474104 |  |  | 167460 | 0.9550036 | 0.9670213 | 0.002705594 | 0.9584072 | 0.01040785 | 0.9584061 | 0.006762137 |  |  | 314880 | 0.9649265 | 0.9150489 | 0.005621826 | 0.9720354 | 0.004993506 | 0.9720358 | 0.00832489 |  |  | 615660 | 0.9487511 | 0.8678712 | 0.01924192 | 0.9576371 | 0.007237187 | 0.9576396 | 0.008902107
|  |  | 85932 | 0.9995459 | 0.9994305 | 0.0003998967 | 0.9999501 | 0.07229252 | 0.9999457 | 0.07872212 |  |  | 272646 | 0.9899135 | 0.9866385 | 0.001228437 | 0.993494 | 0.006659874 | 0.9934898 | 0.004740256 |  |  | 167760 | 0.9539246 | 0.9670213 | 0.002705594 | 0.95847 | 0.01040972 | 0.958469 | 0.00676339 |  |  | 315180 | 0.9649265 | 0.9150489 | 0.005621826 | 0.9720669 | 0.004991824 | 0.9720672 | 0.008323141 |  |  | 615960 | 0.9487511 | 0.8678712 | 0.01924192 | 0.9576723 | 0.007235686 | 0.9576748 | 0.008900639
|  |  | 86052 | 1.000442 | 0.9994305 | 0.0003998967 | 0.9999501 | 0.07229252 | 0.9999457 | 0.07872212 |  |  | 272946 | 0.9899135 | 0.9866385 | 0.001228437 | 0.9935027 | 0.006658365 | 0.9934986 | 0.004739474 |  |  | 168060 | 0.9550036 | 0.9670213 | 0.002705594 | 0.9585328 | 0.01041159 | 0.9585318 | 0.006764636 |  |  | 315480 | 0.9649265 | 0.9150489 | 0.005621826 | 0.9720982 | 0.004990147 | 0.9720986 | 0.008321397 |  |  | 616260 | 0.9509891 | 0.8678712 | 0.01924192 | 0.9577075 | 0.007234185 | 0.95771 | 0.008899172
|  |  | 86172 | 0.9995459 | 0.9994305 | 0.0003998967 | 0.9999501 | 0.07229252 | 0.9999457 | 0.07872212 |  |  | 273246 | 0.9899135 | 0.9866385 | 0.001228437 | 0.9935114 | 0.006656859 | 0.9935073 | 0.004738694 |  |  | 168360 | 0.9539246 | 0.9670213 | 0.002705594 | 0.9585954 | 0.01041344 | 0.9585944 | 0.006765874 |  |  | 315780 | 0.963245 | 0.9150489 | 0.005621826 | 0.9721296 | 0.004988474 | 0.9721299 | 0.008319658 |  |  | 616560 | 0.9465132 | 0.8678712 | 0.01924192 | 0.9577427 | 0.007232686 | 0.9577451 | 0.008897706
|  |  | 86292 | 1.000442 | 0.9994305 | 0.0003998967 | 0.9999501 | 0.07229252 | 0.9999457 | 0.07872212 |  |  | 273546 | 0.9899135 | 0.9866385 | 0.001228437 | 0.9935201 | 0.006655356 | 0.993516 | 0.004737915 |  |  | 168660 | 0.9539246 | 0.9670213 | 0.002705594 | 0.958658 | 0.01041528 | 0.958657 | 0.006767104 |  |  | 316080 | 0.9649265 | 0.9150489 | 0.005621826 | 0.9721608 | 0.004986806 | 0.9721611 | 0.008317925 |  |  | 616860 | 0.9487511 | 0.8678712 | 0.01924192 | 0.9577778 | 0.007231188 | 0.9577802 | 0.008896241
|  |  | 86412 | 1.000442 | 0.9994305 | 0.0003998967 | 0.9999501 | 0.07229252 | 0.9999457 | 0.07872212 |  |  | 273846 | 0.9889531 | 0.9866385 | 0.001228437 | 0.9935288 | 0.006653857 | 0.9935247 | 0.004737138 |  |  | 168960 | 0.9539246 | 0.9670213 | 0.002705594 | 0.9587204 | 0.0104171 | 0.9587194 | 0.006768326 |  |  | 316380 | 0.9682895 | 0.9150489 | 0.005621826 | 0.9721919 | 0.004985143 | 0.9721922 | 0.008316196 |  |  | 617160 | 0.953227 | 0.8678712 | 0.01924192 | 0.9578129 | 0.007229691 | 0.9578153 | 0.008894777
|  |  | 86532 | 1.000442 | 0.9994305 | 0.0003998967 | 0.9999501 | 0.07229252 | 0.9999457 | 0.07872212 |  |  | 274146 | 0.9889531 | 0.9866385 | 0.001228437 | 0.9935374 | 0.006652361 | 0.9935333 | 0.004736363 |  |  | 169260 | 0.9539246 | 0.9670213 | 0.002705594 | 0.9587828 | 0.01041892 | 0.9587817 | 0.00676954 |  |  | 316680 | 0.966608 | 0.9150489 | 0.005621826 | 0.972223 | 0.004983484 | 0.9722233 | 0.008314472 |  |  | 617460 | 0.9465132 | 0.8678712 | 0.01924192 | 0.9578479 | 0.007228195 | 0.9578503 | 0.008893314
|  |  | 86652 | 0.9995459 | 0.9994305 | 0.0003998967 | 0.9999501 | 0.07229252 | 0.9999457 | 0.07872212 |  |  | 274446 | 0.9899135 | 0.9866385 | 0.001228437 | 0.9935461 | 0.006650867 | 0.993542 | 0.004735589 |  |  | 169560 | 0.9528456 | 0.9670213 | 0.002705594 | 0.958845 | 0.01042073 | 0.958844 | 0.006770747 |  |  | 316980 | 0.966608 | 0.9150489 | 0.005621826 | 0.9722539 | 0.00498183 | 0.9722542 | 0.008312754 |  |  | 617760 | 0.9487511 | 0.8678712 | 0.01924192 | 0.9578829 | 0.0072267 | 0.9578853 | 0.008891853
|  |  | 86772 | 1.000442 | 0.9994305 | 0.0003998967 | 0.9999501 | 0.07229252 | 0.9999457 | 0.07872212 |  |  | 274746 | 0.9889531 | 0.9866385 | 0.001228437 | 0.9935547 | 0.006649378 | 0.9935506 | 0.004734817 |  |  | 169860 | 0.9528456 | 0.9670213 | 0.002705594 | 0.9589072 | 0.01042252 | 0.9589061 | 0.006771945 |  |  | 317280 | 0.9649265 | 0.9150489 | 0.005621826 | 0.9722848 | 0.004980181 | 0.9722851 | 0.008311041 |  |  | 618060 | 0.9509891 | 0.8678712 | 0.01924192 | 0.9579178 | 0.007225206 | 0.9579202 | 0.008890392
|  |  | 86892 | 1.000442 | 0.9994305 | 0.0003998967 | 0.9999501 | 0.07229252 | 0.9999457 | 0.07872212 |  |  | 275046 | 0.9899135 | 0.9866385 | 0.001228437 | 0.9935632 | 0.006647891 | 0.9935592 | 0.004734047 |  |  | 170160 | 0.9539246 | 0.9670213 | 0.002705594 | 0.9589692 | 0.0104243 | 0.9589682 | 0.006773136 |  |  | 317580 | 0.966608 | 0.9150489 | 0.005621826 | 0.9723156 | 0.004978536 | 0.9723159 | 0.008309332 |  |  | 618360 | 0.9465132 | 0.8678712 | 0.01924192 | 0.9579527 | 0.007223713 | 0.9579551 | 0.008888933
|  |  | 87012 | 1.000442 | 0.9994305 | 0.0003998967 | 0.9999501 | 0.07229252 | 0.9999457 | 0.07872212 |  |  | 275346 | 0.9889531 | 0.9866385 | 0.001228437 | 0.9935718 | 0.006646407 | 0.9935677 | 0.004733278 |  |  | 170460 | 0.9550036 | 0.9670213 | 0.002705594 | 0.9590312 | 0.01042607 | 0.9590301 | 0.006774319 |  |  | 317880 | 0.963245 | 0.9150489 | 0.005621826 | 0.9723463 | 0.004976896 | 0.9723466 | 0.008307629 |  |  | 618660 | 0.9487511 | 0.8678712 | 0.01924192 | 0.9579876 | 0.007222222 | 0.95799 | 0.008887475
|  |  | 87132 | 1.001338 | 0.9994305 | 0.0003998967 | 0.9999501 | 0.07229252 | 0.9999457 | 0.07872212 |  |  | 275646 | 0.9899135 | 0.9866385 | 0.001228437 | 0.9935803 | 0.006644927 | 0.9935763 | 0.004732511 |  |  | 170760 | 0.9560827 | 0.9670213 | 0.002705594 | 0.959093 | 0.01042783 | 0.959092 | 0.006775494 |  |  | 318180 | 0.966608 | 0.9150489 | 0.005621826 | 0.9723769 | 0.00497526 | 0.9723772 | 0.008305931 |  |  | 618960 | 0.9487511 | 0.8678712 | 0.01924192 | 0.9580224 | 0.007220731 | 0.9580248 | 0.008886018
|  |  | 87252 | 1.000442 | 0.9994305 | 0.0003998967 | 0.9999501 | 0.07229252 | 0.9999457 | 0.07872212 |  |  | 275946 | 0.9889531 | 0.9866385 | 0.001228437 | 0.9935888 | 0.00664345 | 0.9935848 | 0.004731746 |  |  | 171060 | 0.9560827 | 0.9670213 | 0.002705594 | 0.9591548 | 0.01042958 | 0.9591537 | 0.006776662 |  |  | 318480 | 0.9649265 | 0.9150489 | 0.005621826 | 0.9724075 | 0.004973629 | 0.9724077 | 0.008304238 |  |  | 619260 | 0.953227 | 0.8678712 | 0.01924192 | 0.9580572 | 0.007219242 | 0.9580596 | 0.008884562
|  |  | 87372 | 1.000442 | 0.9994305 | 0.0003998967 | 0.9999501 | 0.07229252 | 0.9999457 | 0.07872212 |  |  | 276246 | 0.9889531 | 0.9866385 | 0.001228437 | 0.9935973 | 0.006641976 | 0.9935933 | 0.004730983 |  |  | 171360 | 0.9571617 | 0.9670213 | 0.002705594 | 0.9592164 | 0.01043132 | 0.9592154 | 0.006777822 |  |  | 318780 | 0.963245 | 0.9150489 | 0.005621826 | 0.972438 | 0.004972003 | 0.9724382 | 0.00830255 |  |  | 619560 | 0.953227 | 0.8678712 | 0.01924192 | 0.958092 | 0.007217754 | 0.9580943 | 0.008883108
|  |  | 87492 | 1.000442 | 0.9994305 | 0.0003998967 | 0.9999501 | 0.07229252 | 0.9999457 | 0.07872212 |  |  | 276546 | 0.9879926 | 0.9866385 | 0.001228437 | 0.9936058 | 0.006640505 | 0.9936018 | 0.004730221 |  |  | 171660 | 0.9582407 | 0.9670213 | 0.002705594 | 0.959278 | 0.01043304 | 0.9592769 | 0.006778974 |  |  | 319080 | 0.963245 | 0.9150489 | 0.005621826 | 0.9724683 | 0.004970381 | 0.9724686 | 0.008300867 |  |  | 619860 | 0.9487511 | 0.8678712 | 0.01924192 | 0.9581267 | 0.007216267 | 0.958129 | 0.008881654
|  |  | 87612 | 1.001338 | 0.9994305 | 0.0003998967 | 0.9999501 | 0.07229252 | 0.9999457 | 0.07872212 |  |  | 276846 | 0.9899135 | 0.9866385 | 0.001228437 | 0.9936142 | 0.006639037 | 0.9936102 | 0.004729461 |  |  | 171960 | 0.9593197 | 0.9670213 | 0.002705594 | 0.9593394 | 0.01043476 | 0.9593384 | 0.006780118 |  |  | 319380 | 0.9649265 | 0.9150489 | 0.005621826 | 0.9724986 | 0.004968764 | 0.9724988 | 0.00829919 |  |  | 620160 | 0.9442752 | 0.8678712 | 0.01924192 | 0.9581614 | 0.007214781 | 0.9581637 | 0.008880202
|  |  | 87732 | 1.002234 | 0.9994305 | 0.0003998967 | 0.9999501 | 0.07229252 | 0.9999457 | 0.07872212 |  |  | 277146 | 0.9879926 | 0.9866385 | 0.001228437 | 0.9936226 | 0.006637573 | 0.9936187 | 0.004728702 |  |  | 172260 | 0.9571617 | 0.9670213 | 0.002705594 | 0.9594008 | 0.01043646 | 0.9593997 | 0.006781255 |  |  | 319680 | 0.966608 | 0.9150489 | 0.005621826 | 0.9725288 | 0.004967152 | 0.972529 | 0.008297517 |  |  | 620460 | 0.9465132 | 0.8678712 | 0.01924192 | 0.958196 | 0.007213296 | 0.9581983 | 0.008878751
|  |  | 87852 | 0.9995459 | 0.9994305 | 0.0003998967 | 0.9999501 | 0.07229252 | 0.9999457 | 0.07872212 |  |  | 277446 | 0.9889531 | 0.9866385 | 0.001228437 | 0.993631 | 0.006636112 | 0.9936271 | 0.004727945 |  |  | 172560 | 0.9560827 | 0.9670213 | 0.002705594 | 0.959462 | 0.01043815 | 0.959461 | 0.006782384 |  |  | 319980 | 0.963245 | 0.9150489 | 0.005621826 | 0.972559 | 0.004965544 | 0.9725592 | 0.008295849 |  |  | 620760 | 0.9465132 | 0.8678712 | 0.01924192 | 0.9582306 | 0.007211813 | 0.9582329 | 0.0088773
|  |  | 87972 | 1.000442 | 0.9994305 | 0.0003998967 | 0.9999501 | 0.07229252 | 0.9999457 | 0.07872212 |  |  | 277746 | 0.9889531 | 0.9866385 | 0.001228437 | 0.9936394 | 0.006634653 | 0.9936355 | 0.00472719 |  |  | 172860 | 0.9571617 | 0.9670213 | 0.002705594 | 0.9595232 | 0.01043983 | 0.9595221 | 0.006783506 |  |  | 320280 | 0.966608 | 0.9150489 | 0.005621826 | 0.972589 | 0.00496394 | 0.9725892 | 0.008294186 |  |  | 621060 | 0.9465132 | 0.8678712 | 0.01924192 | 0.9582651 | 0.00721033 | 0.9582674 | 0.008875852
|  |  | 88092 | 1.001338 | 0.9994305 | 0.0003998967 | 0.9999501 | 0.07229252 | 0.9999457 | 0.07872212 |  |  | 278046 | 0.9879926 | 0.9866385 | 0.001228437 | 0.9936477 | 0.006633199 | 0.9936438 | 0.004726437 |  |  | 173160 | 0.9571617 | 0.9670213 | 0.002705594 | 0.9595842 | 0.0104415 | 0.9595831 | 0.00678462 |  |  | 320580 | 0.9649265 | 0.9150489 | 0.005621826 | 0.972619 | 0.004962342 | 0.9726192 | 0.008292529 |  |  | 621360 | 0.9465132 | 0.8678712 | 0.01924192 | 0.9582996 | 0.007208849 | 0.9583019 | 0.008874404
|  |  | 88212 | 0.9995459 | 0.9994305 | 0.0003998967 | 0.9999501 | 0.07229252 | 0.9999457 | 0.07872212 |  |  | 278346 | 0.9879926 | 0.9866385 | 0.001228437 | 0.9936561 | 0.006631747 | 0.9936522 | 0.004725685 |  |  | 173460 | 0.9582407 | 0.9670213 | 0.002705594 | 0.9596452 | 0.01044316 | 0.9596441 | 0.006785727 |  |  | 320880 | 0.9682895 | 0.9150489 | 0.005621826 | 0.9726489 | 0.004960747 | 0.972649 | 0.008290876 |  |  | 621660 | 0.9487511 | 0.8678712 | 0.01924192 | 0.9583341 | 0.007207369 | 0.9583364 | 0.008872957
|  |  | 88332 | 1.000442 | 0.9994305 | 0.0003998967 | 0.9999501 | 0.07229252 | 0.9999457 | 0.07872212 |  |  | 278646 | 0.9899135 | 0.9866385 | 0.001228437 | 0.9936644 | 0.006630299 | 0.9936605 | 0.004724935 |  |  | 173760 | 0.9582407 | 0.9670213 | 0.002705594 | 0.959706 | 0.01044481 | 0.959705 | 0.006786826 |  |  | 321180 | 0.963245 | 0.9150489 | 0.005621826 | 0.9726787 | 0.004959158 | 0.9726788 | 0.008289228 |  |  | 621960 | 0.9487511 | 0.8678712 | 0.01924192 | 0.9583685 | 0.007205889 | 0.9583708 | 0.008871512
|  |  | 88452 | 1.000442 | 0.9994305 | 0.0003998967 | 0.9999501 | 0.07229252 | 0.9999457 | 0.07872212 |  |  | 278946 | 0.9889531 | 0.9866385 | 0.001228437 | 0.9936727 | 0.006628854 | 0.9936688 | 0.004724187 |  |  | 174060 | 0.9582407 | 0.9670213 | 0.002705594 | 0.9597668 | 0.01044645 | 0.9597657 | 0.006787917 |  |  | 321480 | 0.9649265 | 0.9150489 | 0.005621826 | 0.9727084 | 0.004957573 | 0.9727085 | 0.008287585 |  |  | 622260 | 0.9442752 | 0.8678712 | 0.01924192 | 0.9584029 | 0.007204411 | 0.9584052 | 0.008870068
|  |  | 88572 | 1.000442 | 0.9994305 | 0.0003998967 | 0.9999501 | 0.07229252 | 0.9999457 | 0.07872212 |  |  | 279246 | 0.9899135 | 0.9866385 | 0.001228437 | 0.9936809 | 0.006627412 | 0.9936771 | 0.004723441 |  |  | 174360 | 0.9582407 | 0.9670213 | 0.002705594 | 0.9598274 | 0.01044807 | 0.9598264 | 0.006789001 |  |  | 321780 | 0.9649265 | 0.9150489 | 0.005621826 | 0.972738 | 0.004955992 | 0.9727382 | 0.008285948 |  |  | 622560 | 0.9442752 | 0.8678712 | 0.01924192 | 0.9584373 | 0.007202935 | 0.9584396 | 0.008868625
|  |  | 88692 | 1.000442 | 0.9994305 | 0.0003998967 | 0.9999501 | 0.07229252 | 0.9999457 | 0.07872212 |  |  | 279546 | 0.9889531 | 0.9866385 | 0.001228437 | 0.9936892 | 0.006625973 | 0.9936853 | 0.004722696 |  |  | 174660 | 0.9593197 | 0.9670213 | 0.002705594 | 0.959888 | 0.01044969 | 0.9598869 | 0.006790078 |  |  | 322080 | 0.963245 | 0.9150489 | 0.005621826 | 0.9727676 | 0.004954416 | 0.9727677 | 0.008284315 |  |  | 622860 | 0.9465132 | 0.8678712 | 0.01924192 | 0.9584716 | 0.007201459 | 0.9584739 | 0.008867183
|  |  | 88812 | 0.9995459 | 0.9994305 | 0.0003998967 | 0.9999501 | 0.07229252 | 0.9999457 | 0.07872212 |  |  | 279846 | 0.9879926 | 0.9866385 | 0.001228437 | 0.9936974 | 0.006624537 | 0.9936936 | 0.004721953 |  |  | 174960 | 0.9582407 | 0.9670213 | 0.002705594 | 0.9599485 | 0.01045129 | 0.9599474 | 0.006791147 |  |  | 322380 | 0.963245 | 0.9150489 | 0.005621826 | 0.9727971 | 0.004952844 | 0.9727972 | 0.008282687 |  |  | 623160 | 0.9465132 | 0.8678712 | 0.01924192 | 0.9585059 | 0.007199984 | 0.9585081 | 0.008865742
|  |  | 88932 | 1.001338 | 0.9994305 | 0.0003998967 | 0.9999501 | 0.07229252 | 0.9999457 | 0.07872212 |  |  | 280146 | 0.9889531 | 0.9866385 | 0.001228437 | 0.9937056 | 0.006623105 | 0.9937018 | 0.004721211 |  |  | 175260 | 0.9603987 | 0.9670213 | 0.002705594 | 0.9600088 | 0.01045288 | 0.9600077 | 0.006792208 |  |  | 322680 | 0.9649265 | 0.9150489 | 0.005621826 | 0.9728265 | 0.004951277 | 0.9728266 | 0.008281064 |  |  | 623460 | 0.9554649 | 0.8678712 | 0.01924192 | 0.9585401 | 0.007198511 | 0.9585424 | 0.008864302
|  |  | 89052 | 1.000442 | 0.9994305 | 0.0003998967 | 0.9999501 | 0.07229252 | 0.9999457 | 0.07872212 |  |  | 280446 | 0.9889531 | 0.9866385 | 0.001228437 | 0.9937138 | 0.006621676 | 0.99371 | 0.004720471 |  |  | 175560 | 0.9603987 | 0.9670213 | 0.002705594 | 0.9600691 | 0.01045447 | 0.960068 | 0.006793262 |  |  | 322980 | 0.966608 | 0.9150489 | 0.005621826 | 0.9728558 | 0.004949715 | 0.9728559 | 0.008279446 |  |  | 623760 | 0.9509891 | 0.8678712 | 0.01924192 | 0.9585743 | 0.007197038 | 0.9585765 | 0.008862864
|  |  | 89172 | 1.000442 | 0.9994305 | 0.0003998967 | 0.9999501 | 0.07229252 | 0.9999457 | 0.07872212 |  |  | 280746 | 0.9899135 | 0.9866385 | 0.001228437 | 0.9937219 | 0.00662025 | 0.9937181 | 0.004719733 |  |  | 175860 | 0.9582407 | 0.9670213 | 0.002705594 | 0.9601293 | 0.01045604 | 0.9601282 | 0.006794309 |  |  | 323280 | 0.966608 | 0.9150489 | 0.005621826 | 0.972885 | 0.004948157 | 0.9728851 | 0.008277833 |  |  | 624060 | 0.9487511 | 0.8678712 | 0.01924192 | 0.9586085 | 0.007195567 | 0.9586107 | 0.008861427
|  |  | 89292 | 0.9995459 | 0.9994305 | 0.0003998967 | 0.9999501 | 0.07229252 | 0.9999457 | 0.07872212 |  |  | 281046 | 0.9899135 | 0.9866385 | 0.001228437 | 0.9937301 | 0.006618827 | 0.9937263 | 0.004718997 |  |  | 176160 | 0.9593197 | 0.9670213 | 0.002705594 | 0.9601893 | 0.0104576 | 0.9601882 | 0.006795349 |  |  | 323580 | 0.9649265 | 0.9150489 | 0.005621826 | 0.9729142 | 0.004946603 | 0.9729142 | 0.008276225 |  |  | 624360 | 0.9420373 | 0.8678712 | 0.01924192 | 0.9586426 | 0.007194097 | 0.9586448 | 0.008859991
|  |  | 89412 | 1.001338 | 0.9994305 | 0.0003998967 | 0.9999501 | 0.07229252 | 0.9999457 | 0.07872212 |  |  | 281346 | 0.990874 | 0.9866385 | 0.001228437 | 0.9937382 | 0.006617408 | 0.9937344 | 0.004718262 |  |  | 176460 | 0.9582407 | 0.9670213 | 0.002705594 | 0.9602493 | 0.01045915 | 0.9602482 | 0.006796381 |  |  | 323880 | 0.9682895 | 0.9150489 | 0.005621826 | 0.9729433 | 0.004945054 | 0.9729433 | 0.008274622 |  |  | 624660 | 0.9509891 | 0.8678712 | 0.01924192 | 0.9586767 | 0.007192628 | 0.9586789 | 0.008858556
|  |  | 89532 | 0.9995459 | 0.9994305 | 0.0003998967 | 0.9999501 | 0.07229252 | 0.9999457 | 0.07872212 |  |  | 281646 | 0.9889531 | 0.9866385 | 0.001228437 | 0.9937463 | 0.006615991 | 0.9937425 | 0.00471753 |  |  | 176760 | 0.9603987 | 0.9670213 | 0.002705594 | 0.9603092 | 0.01046069 | 0.9603081 | 0.006797405 |  |  | 324180 | 0.9682895 | 0.9150489 | 0.005621826 | 0.9729723 | 0.00494351 | 0.9729723 | 0.008273024 |  |  | 624960 | 0.953227 | 0.8678712 | 0.01924192 | 0.9587107 | 0.007191161 | 0.9587129 | 0.008857122
|  |  | 89652 | 1.000442 | 0.9994305 | 0.0003998967 | 0.9999501 | 0.07229252 | 0.9999457 | 0.07872212 |  |  | 281946 | 0.9899135 | 0.9866385 | 0.001228437 | 0.9937543 | 0.006614578 | 0.9937506 | 0.004716798 |  |  | 177060 | 0.9582407 | 0.9670213 | 0.002705594 | 0.960369 | 0.01046222 | 0.9603679 | 0.006798423 |  |  | 324480 | 0.966608 | 0.9150489 | 0.005621826 | 0.9730012 | 0.00494197 | 0.9730012 | 0.00827143 |  |  | 625260 | 0.9487511 | 0.8678712 | 0.01924192 | 0.9587447 | 0.007189694 | 0.9587469 | 0.008855689
|  |  | 89772 | 1.000442 | 0.9994305 | 0.0003998967 | 0.9999501 | 0.07229252 | 0.9999457 | 0.07872212 |  |  | 282246 | 0.9879926 | 0.9866385 | 0.001228437 | 0.9937624 | 0.006613169 | 0.9937586 | 0.004716069 |  |  | 177360 | 0.9603987 | 0.9670213 | 0.002705594 | 0.9604286 | 0.01046374 | 0.9604275 | 0.006799433 |  |  | 324780 | 0.9615635 | 0.9150489 | 0.005621826 | 0.97303 | 0.004940434 | 0.97303 | 0.008269842 |  |  | 625560 | 0.9554649 | 0.8678712 | 0.01924192 | 0.9587787 | 0.007188228 | 0.9587809 | 0.008854258
|  |  | 89892 | 1.000442 | 0.9994305 | 0.0003998967 | 0.9999501 | 0.07229252 | 0.9999457 | 0.07872212 |  |  | 282546 | 0.9889531 | 0.9866385 | 0.001228437 | 0.9937704 | 0.006611762 | 0.9937667 | 0.004715341 |  |  | 177660 | 0.9614777 | 0.9670213 | 0.002705594 | 0.9604882 | 0.01046524 | 0.9604871 | 0.006800436 |  |  | 325080 | 0.9682895 | 0.9150489 | 0.005621826 | 0.9730588 | 0.004938903 | 0.9730588 | 0.008268258 |  |  | 625860 | 0.953227 | 0.8678712 | 0.01924192 | 0.9588126 | 0.007186764 | 0.9588148 | 0.008852827
|  |  | 90012 | 1.000442 | 0.9994305 | 0.0003998967 | 0.9999501 | 0.07229252 | 0.9999457 | 0.07872212 |  |  | 282846 | 0.9889531 | 0.9866385 | 0.001228437 | 0.9937784 | 0.006610359 | 0.9937747 | 0.004714615 |  |  | 177960 | 0.9625568 | 0.9670213 | 0.002705594 | 0.9605477 | 0.01046674 | 0.9605466 | 0.006801432 |  |  | 325380 | 0.966608 | 0.9150489 | 0.005621826 | 0.9730875 | 0.004937377 | 0.9730875 | 0.008266679 |  |  | 626160 | 0.9509891 | 0.8678712 | 0.01924192 | 0.9588465 | 0.007185301 | 0.9588487 | 0.008851398
|  |  | 90132 | 0.9995459 | 0.9994305 | 0.0003998967 | 0.9999501 | 0.07229252 | 0.9999457 | 0.07872212 |  |  | 283146 | 0.9899135 | 0.9866385 | 0.001228437 | 0.9937864 | 0.006608958 | 0.9937827 | 0.004713891 |  |  | 178260 | 0.9614777 | 0.9670213 | 0.002705594 | 0.9606071 | 0.01046823 | 0.960606 | 0.00680242 |  |  | 325680 | 0.9682895 | 0.9150489 | 0.005621826 | 0.9731161 | 0.004935855 | 0.9731161 | 0.008265105 |  |  | 626460 | 0.9509891 | 0.8678712 | 0.01924192 | 0.9588803 | 0.007183839 | 0.9588825 | 0.00884997
|  |  | 90252 | 1.000442 | 0.9994305 | 0.0003998967 | 0.9999501 | 0.07229252 | 0.9999457 | 0.07872212 |  |  | 283446 | 0.9899135 | 0.9866385 | 0.001228437 | 0.9937943 | 0.006607562 | 0.9937907 | 0.004713168 |  |  | 178560 | 0.9603987 | 0.9670213 | 0.002705594 | 0.9606664 | 0.0104697 | 0.9606653 | 0.006803401 |  |  | 325980 | 0.9682895 | 0.9150489 | 0.005621826 | 0.9731446 | 0.004934337 | 0.9731446 | 0.008263536 |  |  | 626760 | 0.9465132 | 0.8678712 | 0.01924192 | 0.9589141 | 0.007182378 | 0.9589163 | 0.008848544
|  |  | 90372 | 1.000442 | 0.9994305 | 0.0003998967 | 0.9999501 | 0.07229252 | 0.9999457 | 0.07872212 |  |  | 283746 | 0.9889531 | 0.9866385 | 0.001228437 | 0.9938023 | 0.006606168 | 0.9937986 | 0.004712447 |  |  | 178860 | 0.9614777 | 0.9670213 | 0.002705594 | 0.9607256 | 0.01047117 | 0.9607245 | 0.006804375 |  |  | 326280 | 0.966608 | 0.9150489 | 0.005621826 | 0.9731731 | 0.004932824 | 0.973173 | 0.008261972 |  |  | 627060 | 0.9465132 | 0.8678712 | 0.01924192 | 0.9589479 | 0.007180918 | 0.9589501 | 0.008847118
|  |  | 90492 | 1.000442 | 0.9994305 | 0.0003998967 | 0.9999501 | 0.07229252 | 0.9999457 | 0.07872212 |  |  | 284046 | 0.9899135 | 0.9866385 | 0.001228437 | 0.9938102 | 0.006604777 | 0.9938066 | 0.004711728 |  |  | 179160 | 0.9614777 | 0.9670213 | 0.002705594 | 0.9607847 | 0.01047262 | 0.9607836 | 0.006805342 |  |  | 326580 | 0.9649265 | 0.9150489 | 0.005621826 | 0.9732014 | 0.004931315 | 0.9732014 | 0.008260413 |  |  | 627360 | 0.9487511 | 0.8678712 | 0.01924192 | 0.9589816 | 0.007179459 | 0.9589838 | 0.008845694
|  |  | 90612 | 1.000442 | 0.9994305 | 0.0003998967 | 0.9999501 | 0.07229252 | 0.9999457 | 0.07872212 |  |  | 284346 | 0.9899135 | 0.9866385 | 0.001228437 | 0.9938181 | 0.00660339 | 0.9938145 | 0.00471101 |  |  | 179460 | 0.9636358 | 0.9670213 | 0.002705594 | 0.9608437 | 0.01047407 | 0.9608426 | 0.006806302 |  |  | 326880 | 0.966608 | 0.9150489 | 0.005621826 | 0.9732297 | 0.00492981 | 0.9732297 | 0.008258858 |  |  | 627660 | 0.9487511 | 0.8678712 | 0.01924192 | 0.9590153 | 0.007178002 | 0.9590175 | 0.00884427
|  |  | 90732 | 0.9995459 | 0.9994305 | 0.0003998967 | 0.9999501 | 0.07229252 | 0.9999457 | 0.07872212 |  |  | 284646 | 0.9899135 | 0.9866385 | 0.001228437 | 0.993826 | 0.006602006 | 0.9938224 | 0.004710294 |  |  | 179760 | 0.9603987 | 0.9670213 | 0.002705594 | 0.9609027 | 0.0104755 | 0.9609015 | 0.006807255 |  |  | 327180 | 0.9682895 | 0.9150489 | 0.005621826 | 0.9732579 | 0.00492831 | 0.9732579 | 0.008257309 |  |  | 627960 | 0.9487511 | 0.8678712 | 0.01924192 | 0.959049 | 0.007176546 | 0.9590511 | 0.008842848
|  |  | 90852 | 1.000442 | 0.9994305 | 0.0003998967 | 0.9999501 | 0.07229252 | 0.9999457 | 0.07872212 |  |  | 284946 | 0.9889531 | 0.9866385 | 0.001228437 | 0.9938338 | 0.006600625 | 0.9938302 | 0.00470958 |  |  | 180060 | 0.9614777 | 0.9670213 | 0.002705594 | 0.9609615 | 0.01047692 | 0.9609604 | 0.0068082 |  |  | 327480 | 0.9682895 | 0.9150489 | 0.005621826 | 0.9732861 | 0.004926815 | 0.973286 | 0.008255764 |  |  | 628260 | 0.953227 | 0.8678712 | 0.01924192 | 0.9590826 | 0.00717509 | 0.9590847 | 0.008841427
|  |  | 90972 | 1.000442 | 0.9994305 | 0.0003998967 | 0.9999501 | 0.07229252 | 0.9999457 | 0.07872212 |  |  | 285246 | 0.9899135 | 0.9866385 | 0.001228437 | 0.9938417 | 0.006599248 | 0.9938381 | 0.004708868 |  |  | 180360 | 0.9593197 | 0.9670213 | 0.002705594 | 0.9610202 | 0.01047834 | 0.9610191 | 0.006809139 |  |  | 327780 | 0.963245 | 0.9150489 | 0.005621826 | 0.9733141 | 0.004925324 | 0.973314 | 0.008254224 |  |  | 628560 | 0.953227 | 0.8678712 | 0.01924192 | 0.9591162 | 0.007173636 | 0.9591183 | 0.008840008
|  |  | 91092 | 1.000442 | 0.9994305 | 0.0003998967 | 0.9999501 | 0.07229252 | 0.9999457 | 0.07872212 |  |  | 285546 | 0.9899135 | 0.9866385 | 0.001228437 | 0.9938495 | 0.006597873 | 0.9938459 | 0.004708157 |  |  | 180660 | 0.9603987 | 0.9670213 | 0.002705594 | 0.9610788 | 0.01047974 | 0.9610777 | 0.00681007 |  |  | 328080 | 0.963245 | 0.9150489 | 0.005621826 | 0.9733421 | 0.004923837 | 0.973342 | 0.008252689 |  |  | 628860 | 0.9509891 | 0.8678712 | 0.01924192 | 0.9591497 | 0.007172183 | 0.9591518 | 0.008838589
|  |  | 91212 | 1.000442 | 0.9994305 | 0.0003998967 | 0.9999501 | 0.07229252 | 0.9999457 | 0.07872212 |  |  | 285846 | 0.9889531 | 0.9866385 | 0.001228437 | 0.9938573 | 0.006596502 | 0.9938537 | 0.004707448 |  |  | 180960 | 0.9625568 | 0.9670213 | 0.002705594 | 0.9611374 | 0.01048113 | 0.9611362 | 0.006810995 |  |  | 328380 | 0.966608 | 0.9150489 | 0.005621826 | 0.97337 | 0.004922355 | 0.9733699 | 0.008251158 |  |  | 629160 | 0.9509891 | 0.8678712 | 0.01924192 | 0.9591832 | 0.007170732 | 0.9591853 | 0.008837172
|  |  | 91332 | 1.000442 | 0.9994305 | 0.0003998967 | 0.9999501 | 0.07229252 | 0.9999457 | 0.07872212 |  |  | 286146 | 0.9899135 | 0.9866385 | 0.001228437 | 0.993865 | 0.006595134 | 0.9938615 | 0.004706741 |  |  | 181260 | 0.9636358 | 0.9670213 | 0.002705594 | 0.9611958 | 0.01048251 | 0.9611947 | 0.006811912 |  |  | 328680 | 0.9682895 | 0.9150489 | 0.005621826 | 0.9733979 | 0.004920877 | 0.9733977 | 0.008249632 |  |  | 629460 | 0.9487511 | 0.8678712 | 0.01924192 | 0.9592167 | 0.007169281 | 0.9592188 | 0.008835755
|  |  | 91452 | 0.9995459 | 0.9994305 | 0.0003998967 | 0.9999501 | 0.07229252 | 0.9999457 | 0.07872212 |  |  | 286446 | 0.9899135 | 0.9866385 | 0.001228437 | 0.9938728 | 0.00659377 | 0.9938693 | 0.004706035 |  |  | 181560 | 0.9614777 | 0.9670213 | 0.002705594 | 0.9612542 | 0.01048388 | 0.961253 | 0.006812822 |  |  | 328980 | 0.966608 | 0.9150489 | 0.005621826 | 0.9734256 | 0.004919403 | 0.9734255 | 0.008248111 |  |  | 629760 | 0.9465132 | 0.8678712 | 0.01924192 | 0.9592501 | 0.007167831 | 0.9592522 | 0.00883434
|  |  | 91572 | 0.9995459 | 0.9994305 | 0.0003998967 | 0.9999501 | 0.07229252 | 0.9999457 | 0.07872212 |  |  | 286746 | 0.9889531 | 0.9866385 | 0.001228437 | 0.9938805 | 0.006592408 | 0.993877 | 0.004705331 |  |  | 181860 | 0.9625568 | 0.9670213 | 0.002705594 | 0.9613124 | 0.01048525 | 0.9613113 | 0.006813726 |  |  | 329280 | 0.966608 | 0.9150489 | 0.005621826 | 0.9734533 | 0.004917934 | 0.9734532 | 0.008246595 |  |  | 630060 | 0.9465132 | 0.8678712 | 0.01924192 | 0.9592835 | 0.007166383 | 0.9592855 | 0.008832927
|  |  | 91692 | 1.000442 | 0.9994305 | 0.0003998967 | 0.9999501 | 0.07229252 | 0.9999457 | 0.07872212 |  |  | 287046 | 0.9889531 | 0.9866385 | 0.001228437 | 0.9938882 | 0.00659105 | 0.9938847 | 0.004704629 |  |  | 182160 | 0.9625568 | 0.9670213 | 0.002705594 | 0.9613706 | 0.0104866 | 0.9613694 | 0.006814622 |  |  | 329580 | 0.9682895 | 0.9150489 | 0.005621826 | 0.9734809 | 0.004916469 | 0.9734808 | 0.008245084 |  |  | 630360 | 0.953227 | 0.8678712 | 0.01924192 | 0.9593168 | 0.007164936 | 0.9593189 | 0.008831514
|  |  | 91812 | 1.001338 | 0.9994305 | 0.0003998967 | 0.9999501 | 0.07229252 | 0.9999457 | 0.07872212 |  |  | 287346 | 0.9899135 | 0.9866385 | 0.001228437 | 0.9938959 | 0.006589695 | 0.9938924 | 0.004703929 |  |  | 182460 | 0.9636358 | 0.9670213 | 0.002705594 | 0.9614286 | 0.01048794 | 0.9614275 | 0.006815512 |  |  | 329880 | 0.966608 | 0.9150489 | 0.005621826 | 0.9735084 | 0.004915008 | 0.9735083 | 0.008243577 |  |  | 630660 | 0.9509891 | 0.8678712 | 0.01924192 | 0.9593501 | 0.00716349 | 0.9593522 | 0.008830102
|  |  | 91932 | 0.9995459 | 0.9994305 | 0.0003998967 | 0.9999501 | 0.07229252 | 0.9999457 | 0.07872212 |  |  | 287646 | 0.990874 | 0.9866385 | 0.001228437 | 0.9939036 | 0.006588343 | 0.9939001 | 0.00470323 |  |  | 182760 | 0.9636358 | 0.9670213 | 0.002705594 | 0.9614866 | 0.01048927 | 0.9614855 | 0.006816394 |  |  | 330180 | 0.966608 | 0.9150489 | 0.005621826 | 0.9735359 | 0.004913552 | 0.9735357 | 0.008242075 |  |  | 630960 | 0.9577029 | 0.8678712 | 0.01924192 | 0.9593834 | 0.007162045 | 0.9593854 | 0.008828692
|  |  | 92052 | 0.9995459 | 0.9994305 | 0.0003998967 | 0.9999501 | 0.07229252 | 0.9999457 | 0.07872212 |  |  | 287946 | 0.990874 | 0.9866385 | 0.001228437 | 0.9939112 | 0.006586994 | 0.9939078 | 0.004702533 |  |  | 183060 | 0.9636358 | 0.9670213 | 0.002705594 | 0.9615445 | 0.01049059 | 0.9615433 | 0.00681727 |  |  | 330480 | 0.966608 | 0.9150489 | 0.005621826 | 0.9735633 | 0.0049121 | 0.9735631 | 0.008240578 |  |  | 631260 | 0.953227 | 0.8678712 | 0.01924192 | 0.9594166 | 0.007160601 | 0.9594187 | 0.008827283
|  |  | 92172 | 1.000442 | 0.9994305 | 0.0003998967 | 0.9999501 | 0.07229252 | 0.9999457 | 0.07872212 |  |  | 288246 | 0.990874 | 0.9866385 | 0.001228437 | 0.9939189 | 0.006585649 | 0.9939154 | 0.004701838 |  |  | 183360 | 0.9636358 | 0.9670213 | 0.002705594 | 0.9616023 | 0.0104919 | 0.9616011 | 0.006818139 |  |  | 330780 | 0.966608 | 0.9150489 | 0.005621826 | 0.9735906 | 0.004910653 | 0.9735904 | 0.008239085 |  |  | 631560 | 0.9442752 | 0.8678712 | 0.01924192 | 0.9594498 | 0.007159159 | 0.9594519 | 0.008825875
|  |  | 92292 | 1.000442 | 0.9994305 | 0.0003998967 | 0.9999501 | 0.07229252 | 0.9999457 | 0.07872212 |  |  | 288546 | 0.9899135 | 0.9866385 | 0.001228437 | 0.9939265 | 0.006584307 | 0.993923 | 0.004701144 |  |  | 183660 | 0.9636358 | 0.9670213 | 0.002705594 | 0.9616599 | 0.0104932 | 0.9616588 | 0.006819001 |  |  | 331080 | 0.9699709 | 0.9150489 | 0.005621826 | 0.9736178 | 0.004909209 | 0.9736176 | 0.008237597 |  |  | 631860 | 0.9509891 | 0.8678712 | 0.01924192 | 0.959483 | 0.007157717 | 0.959485 | 0.008824468
|  |  | 92412 | 0.9995459 | 0.9994305 | 0.0003998967 | 0.9999501 | 0.07229252 | 0.9999457 | 0.07872212 |  |  | 288846 | 0.9899135 | 0.9866385 | 0.001228437 | 0.9939341 | 0.006582968 | 0.9939306 | 0.004700452 |  |  | 183960 | 0.9614777 | 0.9670213 | 0.002705594 | 0.9617175 | 0.01049449 | 0.9617164 | 0.006819856 |  |  | 331380 | 0.9682895 | 0.9150489 | 0.005621826 | 0.973645 | 0.00490777 | 0.9736447 | 0.008236114 |  |  | 632160 | 0.9577029 | 0.8678712 | 0.01924192 | 0.9595161 | 0.007156277 | 0.9595181 | 0.008823062
|  |  | 92532 | 0.9995459 | 0.9994305 | 0.0003998967 | 0.9999501 | 0.07229252 | 0.9999457 | 0.07872212 |  |  | 289146 | 0.9899135 | 0.9866385 | 0.001228437 | 0.9939416 | 0.006581632 | 0.9939382 | 0.004699762 |  |  | 184260 | 0.9647148 | 0.9670213 | 0.002705594 | 0.961775 | 0.01049578 | 0.9617739 | 0.006820704 |  |  | 331680 | 0.9682895 | 0.9150489 | 0.005621826 | 0.9736721 | 0.004906336 | 0.9736718 | 0.008234636 |  |  | 632460 | 0.9554649 | 0.8678712 | 0.01924192 | 0.9595492 | 0.007154838 | 0.9595512 | 0.008821658
|  |  | 92652 | 1.000442 | 0.9994305 | 0.0003998967 | 0.9999501 | 0.07229252 | 0.9999457 | 0.07872212 |  |  | 289446 | 0.990874 | 0.9866385 | 0.001228437 | 0.9939492 | 0.0065803 | 0.9939458 | 0.004699074 |  |  | 184560 | 0.9668728 | 0.9670213 | 0.002705594 | 0.9618325 | 0.01049705 | 0.9618313 | 0.006821546 |  |  | 331980 | 0.9699709 | 0.9150489 | 0.005621826 | 0.9736991 | 0.004904906 | 0.9736988 | 0.008233162 |  |  | 632760 | 0.9599408 | 0.8678712 | 0.01924192 | 0.9595822 | 0.0071534 | 0.9595842 | 0.008820255
|  |  | 92772 | 0.9995459 | 0.9994305 | 0.0003998967 | 0.9999501 | 0.07229252 | 0.9999457 | 0.07872212 |  |  | 289746 | 0.990874 | 0.9866385 | 0.001228437 | 0.9939567 | 0.006578971 | 0.9939533 | 0.004698387 |  |  | 184860 | 0.9647148 | 0.9670213 | 0.002705594 | 0.9618898 | 0.01049831 | 0.9618886 | 0.006822381 |  |  | 332280 | 0.9699709 | 0.9150489 | 0.005621826 | 0.973726 | 0.00490348 | 0.9737257 | 0.008231693 |  |  | 633060 | 0.9509891 | 0.8678712 | 0.01924192 | 0.9596153 | 0.007151963 | 0.9596172 | 0.008818853
|  |  | 92892 | 0.9995459 | 0.9994305 | 0.0003998967 | 0.9999501 | 0.07229252 | 0.9999457 | 0.07872212 |  |  | 290046 | 0.9918345 | 0.9866385 | 0.001228437 | 0.9939642 | 0.006577645 | 0.9939609 | 0.004697702 |  |  | 185160 | 0.9636358 | 0.9670213 | 0.002705594 | 0.961947 | 0.01049956 | 0.9619458 | 0.006823209 |  |  | 332580 | 0.966608 | 0.9150489 | 0.005621826 | 0.9737529 | 0.004902058 | 0.9737526 | 0.008230228 |  |  | 633360 | 0.9487511 | 0.8678712 | 0.01924192 | 0.9596482 | 0.007150527 | 0.9596502 | 0.008817452
|  |  | 93012 | 1.000442 | 0.9994305 | 0.0003998967 | 0.9999501 | 0.07229252 | 0.9999457 | 0.07872212 |  |  | 290346 | 0.990874 | 0.9866385 | 0.001228437 | 0.9939717 | 0.006576322 | 0.9939684 | 0.004697018 |  |  | 185460 | 0.9614777 | 0.9670213 | 0.002705594 | 0.9620041 | 0.0105008 | 0.962003 | 0.00682403 |  |  | 332880 | 0.9649265 | 0.9150489 | 0.005621826 | 0.9737797 | 0.004900641 | 0.9737794 | 0.008228768 |  |  | 633660 | 0.9577029 | 0.8678712 | 0.01924192 | 0.9596811 | 0.007149093 | 0.9596831 | 0.008816052
|  |  | 93132 | 1.000442 | 0.9994305 | 0.0003998967 | 0.9999501 | 0.07229252 | 0.9999457 | 0.07872212 |  |  | 290646 | 0.9918345 | 0.9866385 | 0.001228437 | 0.9939792 | 0.006575002 | 0.9939758 | 0.004696337 |  |  | 185760 | 0.9625568 | 0.9670213 | 0.002705594 | 0.9620612 | 0.01050203 | 0.96206 | 0.006824845 |  |  | 333180 | 0.966608 | 0.9150489 | 0.005621826 | 0.9738064 | 0.004899227 | 0.9738061 | 0.008227313 |  |  | 633960 | 0.9577029 | 0.8678712 | 0.01924192 | 0.959714 | 0.00714766 | 0.959716 | 0.008814653
|  |  | 93252 | 1.000442 | 0.9994305 | 0.0003998967 | 0.9999501 | 0.07229252 | 0.9999457 | 0.07872212 |  |  | 290946 | 0.9899135 | 0.9866385 | 0.001228437 | 0.9939866 | 0.006573686 | 0.9939833 | 0.004695657 |  |  | 186060 | 0.9647148 | 0.9670213 | 0.002705594 | 0.9621181 | 0.01050325 | 0.9621169 | 0.006825653 |  |  | 333480 | 0.9699709 | 0.9150489 | 0.005621826 | 0.973833 | 0.004897818 | 0.9738327 | 0.008225863 |  |  | 634260 | 0.9554649 | 0.8678712 | 0.01924192 | 0.9597469 | 0.007146227 | 0.9597488 | 0.008813256
|  |  | 93372 | 0.9995459 | 0.9994305 | 0.0003998967 | 0.9999501 | 0.07229252 | 0.9999457 | 0.07872212 |  |  | 291246 | 0.990874 | 0.9866385 | 0.001228437 | 0.9939941 | 0.006572373 | 0.9939907 | 0.004694979 |  |  | 186360 | 0.9647148 | 0.9670213 | 0.002705594 | 0.962175 | 0.01050447 | 0.9621738 | 0.006826454 |  |  | 333780 | 0.966608 | 0.9150489 | 0.005621826 | 0.9738596 | 0.004896414 | 0.9738593 | 0.008224417 |  |  | 634560 | 0.953227 | 0.8678712 | 0.01924192 | 0.9597797 | 0.007144796 | 0.9597816 | 0.00881186
|  |  | 93492 | 1.000442 | 0.9994305 | 0.0003998967 | 0.9999501 | 0.07229252 | 0.9999457 | 0.07872212 |  |  | 291546 | 0.990874 | 0.9866385 | 0.001228437 | 0.9940015 | 0.006571063 | 0.9939982 | 0.004694302 |  |  | 186660 | 0.9647148 | 0.9670213 | 0.002705594 | 0.9622317 | 0.01050567 | 0.9622306 | 0.006827249 |  |  | 334080 | 0.966608 | 0.9150489 | 0.005621826 | 0.9738861 | 0.004895013 | 0.9738858 | 0.008222975 |  |  | 634860 | 0.9509891 | 0.8678712 | 0.01924192 | 0.9598125 | 0.007143366 | 0.9598144 | 0.008810465
|  |  | 93612 | 1.000442 | 0.9994305 | 0.0003998967 | 0.9999501 | 0.07229252 | 0.9999457 | 0.07872212 |  |  | 291846 | 0.9899135 | 0.9866385 | 0.001228437 | 0.9940089 | 0.006569756 | 0.9940056 | 0.004693627 |  |  | 186960 | 0.9625568 | 0.9670213 | 0.002705594 | 0.9622884 | 0.01050686 | 0.9622872 | 0.006828037 |  |  | 334380 | 0.9682895 | 0.9150489 | 0.005621826 | 0.9739125 | 0.004893617 | 0.9739122 | 0.008221538 |  |  | 635160 | 0.9599408 | 0.8678712 | 0.01924192 | 0.9598452 | 0.007141938 | 0.9598471 | 0.008809071
|  |  | 93732 | 1.000442 | 0.9994305 | 0.0003998967 | 0.9999501 | 0.07229252 | 0.9999457 | 0.07872212 |  |  | 292146 | 0.990874 | 0.9866385 | 0.001228437 | 0.9940162 | 0.006568453 | 0.994013 | 0.004692954 |  |  | 187260 | 0.9603987 | 0.9670213 | 0.002705594 | 0.962345 | 0.01050805 | 0.9623438 | 0.006828818 |  |  | 334680 | 0.963245 | 0.9150489 | 0.005621826 | 0.9739389 | 0.004892225 | 0.9739385 | 0.008220106 |  |  | 635460 | 0.953227 | 0.8678712 | 0.01924192 | 0.9598779 | 0.00714051 | 0.9598798 | 0.008807679
|  |  | 93852 | 0.9995459 | 0.9994305 | 0.0003998967 | 0.9999501 | 0.07229252 | 0.9999457 | 0.07872212 |  |  | 292446 | 0.990874 | 0.9866385 | 0.001228437 | 0.9940236 | 0.006567152 | 0.9940203 | 0.004692283 |  |  | 187560 | 0.9636358 | 0.9670213 | 0.002705594 | 0.9624015 | 0.01050922 | 0.9624003 | 0.006829593 |  |  | 334980 | 0.9682895 | 0.9150489 | 0.005621826 | 0.9739651 | 0.004890838 | 0.9739648 | 0.008218679 |  |  | 635760 | 0.9509891 | 0.8678712 | 0.01924192 | 0.9599106 | 0.007139084 | 0.9599125 | 0.008806287
|  |  | 93972 | 1.000442 | 0.9994305 | 0.0003998967 | 0.9999501 | 0.07229252 | 0.9999457 | 0.07872212 |  |  | 292746 | 0.990874 | 0.9866385 | 0.001228437 | 0.9940309 | 0.006565855 | 0.9940277 | 0.004691613 |  |  | 187860 | 0.9636358 | 0.9670213 | 0.002705594 | 0.9624579 | 0.01051038 | 0.9624567 | 0.006830361 |  |  | 335280 | 0.966608 | 0.9150489 | 0.005621826 | 0.9739913 | 0.004889454 | 0.973991 | 0.008217256 |  |  | 636060 | 0.9554649 | 0.8678712 | 0.01924192 | 0.9599432 | 0.007137659 | 0.9599451 | 0.008804897
|  |  | 94092 | 0.9995459 | 0.9994305 | 0.0003998967 | 0.9999501 | 0.07229252 | 0.9999457 | 0.07872212 |  |  | 293046 | 0.9918345 | 0.9866385 | 0.001228437 | 0.9940382 | 0.006564561 | 0.994035 | 0.004690945 |  |  | 188160 | 0.9657938 | 0.9670213 | 0.002705594 | 0.9625142 | 0.01051154 | 0.962513 | 0.006831123 |  |  | 335580 | 0.9682895 | 0.9150489 | 0.005621826 | 0.9740175 | 0.004888075 | 0.9740171 | 0.008215837 |  |  | 636360 | 0.953227 | 0.8678712 | 0.01924192 | 0.9599758 | 0.007136234 | 0.9599777 | 0.008803508
|  |  | 94212 | 1.000442 | 0.9994305 | 0.0003998967 | 0.9999501 | 0.07229252 | 0.9999457 | 0.07872212 |  |  | 293346 | 0.990874 | 0.9866385 | 0.001228437 | 0.9940455 | 0.006563271 | 0.9940423 | 0.004690279 |  |  | 188460 | 0.9647148 | 0.9670213 | 0.002705594 | 0.9625704 | 0.01051268 | 0.9625692 | 0.006831878 |  |  | 335880 | 0.9649265 | 0.9150489 | 0.005621826 | 0.9740435 | 0.0048867 | 0.9740432 | 0.008214423 |  |  | 636660 | 0.9509891 | 0.8678712 | 0.01924192 | 0.9600084 | 0.007134812 | 0.9600103 | 0.00880212
|  |  | 94332 | 1.001338 | 0.9994305 | 0.0003998967 | 0.9999501 | 0.07229252 | 0.9999457 | 0.07872212 |  |  | 293646 | 0.9927949 | 0.9866385 | 0.001228437 | 0.9940528 | 0.006561983 | 0.9940496 | 0.004689614 |  |  | 188760 | 0.9636358 | 0.9670213 | 0.002705594 | 0.9626265 | 0.01051382 | 0.9626253 | 0.006832627 |  |  | 336180 | 0.966608 | 0.9150489 | 0.005621826 | 0.9740695 | 0.004885329 | 0.9740691 | 0.008213014 |  |  | 636960 | 0.9554649 | 0.8678712 | 0.01924192 | 0.9600409 | 0.00713339 | 0.9600428 | 0.008800733
|  |  | 94452 | 1.000442 | 0.9994305 | 0.0003998967 | 0.9999501 | 0.07229252 | 0.9999457 | 0.07872212 |  |  | 293946 | 0.9918345 | 0.9866385 | 0.001228437 | 0.9940601 | 0.006560699 | 0.9940568 | 0.004688951 |  |  | 189060 | 0.9636358 | 0.9670213 | 0.002705594 | 0.9626825 | 0.01051494 | 0.9626814 | 0.006833369 |  |  | 336480 | 0.966608 | 0.9150489 | 0.005621826 | 0.9740955 | 0.004883962 | 0.9740951 | 0.008211609 |  |  | 637260 | 0.9599408 | 0.8678712 | 0.01924192 | 0.9600734 | 0.007131969 | 0.9600752 | 0.008799348
|  |  | 94572 | 1.000442 | 0.9994305 | 0.0003998967 | 0.9999501 | 0.07229252 | 0.9999457 | 0.07872212 |  |  | 294246 | 0.9927949 | 0.9866385 | 0.001228437 | 0.9940673 | 0.006559418 | 0.9940641 | 0.00468829 |  |  | 189360 | 0.9636358 | 0.9670213 | 0.002705594 | 0.9627385 | 0.01051606 | 0.9627373 | 0.006834104 |  |  | 336780 | 0.9699709 | 0.9150489 | 0.005621826 | 0.9741213 | 0.0048826 | 0.9741209 | 0.008210209 |  |  | 637560 | 0.9577029 | 0.8678712 | 0.01924192 | 0.9601058 | 0.00713055 | 0.9601077 | 0.008797964
|  |  | 94692 | 1.000442 | 0.9994305 | 0.0003998967 | 0.9999501 | 0.07229252 | 0.9999457 | 0.07872212 |  |  | 294546 | 0.990874 | 0.9866385 | 0.001228437 | 0.9940745 | 0.00655814 | 0.9940713 | 0.004687631 |  |  | 189660 | 0.9668728 | 0.9670213 | 0.002705594 | 0.9627943 | 0.01051716 | 0.9627931 | 0.006834834 |  |  | 337080 | 0.9649265 | 0.9150489 | 0.005621826 | 0.9741471 | 0.004881242 | 0.9741467 | 0.008208813 |  |  | 637860 | 0.9509891 | 0.8678712 | 0.01924192 | 0.9601382 | 0.007129131 | 0.9601401 | 0.00879658
|  |  | 94812 | 1.000442 | 0.9994305 | 0.0003998967 | 0.9999501 | 0.07229252 | 0.9999457 | 0.07872212 |  |  | 294846 | 0.9899135 | 0.9866385 | 0.001228437 | 0.9940817 | 0.006556865 | 0.9940785 | 0.004686973 |  |  | 189960 | 0.9657938 | 0.9670213 | 0.002705594 | 0.9628501 | 0.01051826 | 0.9628489 | 0.006835557 |  |  | 337380 | 0.966608 | 0.9150489 | 0.005621826 | 0.9741728 | 0.004879887 | 0.9741724 | 0.008207422 |  |  | 638160 | 0.9509891 | 0.8678712 | 0.01924192 | 0.9601706 | 0.007127714 | 0.9601724 | 0.008795199
|  |  | 94932 | 0.9995459 | 0.9994305 | 0.0003998967 | 0.9999501 | 0.07229252 | 0.9999457 | 0.07872212 |  |  | 295146 | 0.990874 | 0.9866385 | 0.001228437 | 0.9940889 | 0.006555594 | 0.9940857 | 0.004686317 |  |  | 190260 | 0.9657938 | 0.9670213 | 0.002705594 | 0.9629058 | 0.01051935 | 0.9629046 | 0.006836273 |  |  | 337680 | 0.9699709 | 0.9150489 | 0.005621826 | 0.9741985 | 0.004878537 | 0.974198 | 0.008206035 |  |  | 638460 | 0.9577029 | 0.8678712 | 0.01924192 | 0.9602029 | 0.007126298 | 0.9602048 | 0.008793818
|  |  | 95052 | 0.9995459 | 0.9994305 | 0.0003998967 | 0.9999501 | 0.07229252 | 0.9999457 | 0.07872212 |  |  | 295446 | 0.9899135 | 0.9866385 | 0.001228437 | 0.994096 | 0.006554325 | 0.9940929 | 0.004685662 |  |  | 190560 | 0.9647148 | 0.9670213 | 0.002705594 | 0.9629613 | 0.01052043 | 0.9629602 | 0.006836983 |  |  | 337980 | 0.966608 | 0.9150489 | 0.005621826 | 0.974224 | 0.004877192 | 0.9742236 | 0.008204653 |  |  | 638760 | 0.9554649 | 0.8678712 | 0.01924192 | 0.9602352 | 0.007124884 | 0.960237 | 0.008792438
|  |  | 95172 | 1.001338 | 0.9994305 | 0.0003998967 | 0.9999501 | 0.07229252 | 0.9999457 | 0.07872212 |  |  | 295746 | 0.990874 | 0.9866385 | 0.001228437 | 0.9941032 | 0.00655306 | 0.9941 | 0.00468501 |  |  | 190860 | 0.9625568 | 0.9670213 | 0.002705594 | 0.9630168 | 0.0105215 | 0.9630156 | 0.006837687 |  |  | 338280 | 0.963245 | 0.9150489 | 0.005621826 | 0.9742495 | 0.00487585 | 0.9742491 | 0.008203275 |  |  | 639060 | 0.9599408 | 0.8678712 | 0.01924192 | 0.9602675 | 0.00712347 | 0.9602693 | 0.00879106
|  |  | 95292 | 1.000442 | 0.9994305 | 0.0003998967 | 0.9999501 | 0.07229252 | 0.9999457 | 0.07872212 |  |  | 296046 | 0.9918345 | 0.9866385 | 0.001228437 | 0.9941103 | 0.006551799 | 0.9941072 | 0.004684359 |  |  | 191160 | 0.9636358 | 0.9670213 | 0.002705594 | 0.9630722 | 0.01052256 | 0.963071 | 0.006838384 |  |  | 338580 | 0.966608 | 0.9150489 | 0.005621826 | 0.974275 | 0.004874512 | 0.9742745 | 0.008201901 |  |  | 639360 | 0.9599408 | 0.8678712 | 0.01924192 | 0.9602997 | 0.007122058 | 0.9603015 | 0.008789683
|  |  | 95412 | 0.9995459 | 0.9994305 | 0.0003998967 | 0.9999501 | 0.07229252 | 0.9999457 | 0.07872212 |  |  | 296346 | 0.9899135 | 0.9866385 | 0.001228437 | 0.9941174 | 0.00655054 | 0.9941143 | 0.00468371 |  |  | 191460 | 0.9647148 | 0.9670213 | 0.002705594 | 0.9631275 | 0.01052361 | 0.9631264 | 0.006839075 |  |  | 338880 | 0.966608 | 0.9150489 | 0.005621826 | 0.9743003 | 0.004873179 | 0.9742998 | 0.008200532 |  |  | 639660 | 0.9554649 | 0.8678712 | 0.01924192 | 0.9603319 | 0.007120646 | 0.9603337 | 0.008788307
|  |  | 95532 | 1.000442 | 0.9994305 | 0.0003998967 | 0.9999501 | 0.07229252 | 0.9999457 | 0.07872212 |  |  | 296646 | 0.9899135 | 0.9866385 | 0.001228437 | 0.9941245 | 0.006549284 | 0.9941214 | 0.004683062 |  |  | 191760 | 0.9636358 | 0.9670213 | 0.002705594 | 0.9631828 | 0.01052465 | 0.9631816 | 0.00683976 |  |  | 339180 | 0.9699709 | 0.9150489 | 0.005621826 | 0.9743256 | 0.00487185 | 0.9743251 | 0.008199168 |  |  | 639960 | 0.953227 | 0.8678712 | 0.01924192 | 0.960364 | 0.007119236 | 0.9603658 | 0.008786932
|  |  | 95652 | 0.9995459 | 0.9994305 | 0.0003998967 | 0.9999501 | 0.07229252 | 0.9999457 | 0.07872212 |  |  | 296946 | 0.9899135 | 0.9866385 | 0.001228437 | 0.9941315 | 0.006548032 | 0.9941285 | 0.004682416 |  |  | 192060 | 0.9647148 | 0.9670213 | 0.002705594 | 0.9632379 | 0.01052568 | 0.9632367 | 0.006840438 |  |  | 339480 | 0.966608 | 0.9150489 | 0.005621826 | 0.9743508 | 0.004870524 | 0.9743503 | 0.008197808 |  |  | 640260 | 0.9554649 | 0.8678712 | 0.01924192 | 0.9603962 | 0.007117827 | 0.9603979 | 0.008785559
|  |  | 95772 | 1.000442 | 0.9994305 | 0.0003998967 | 0.9999501 | 0.07229252 | 0.9999457 | 0.07872212 |  |  | 297246 | 0.9899135 | 0.9866385 | 0.001228437 | 0.9941386 | 0.006546783 | 0.9941355 | 0.004681772 |  |  | 192360 | 0.9668728 | 0.9670213 | 0.002705594 | 0.9632929 | 0.01052671 | 0.9632918 | 0.006841111 |  |  | 339780 | 0.966608 | 0.9150489 | 0.005621826 | 0.974376 | 0.004869203 | 0.9743755 | 0.008196452 |  |  | 640560 | 0.9554649 | 0.8678712 | 0.01924192 | 0.9604282 | 0.007116419 | 0.96043 | 0.008784186
|  |  | 95892 | 1.000442 | 0.9994305 | 0.0003998967 | 0.9999501 | 0.07229252 | 0.9999457 | 0.07872212 |  |  | 297546 | 0.990874 | 0.9866385 | 0.001228437 | 0.9941456 | 0.006545537 | 0.9941426 | 0.004681129 |  |  | 192660 | 0.9636358 | 0.9670213 | 0.002705594 | 0.9633479 | 0.01052772 | 0.9633467 | 0.006841777 |  |  | 340080 | 0.966608 | 0.9150489 | 0.005621826 | 0.9744011 | 0.004867886 | 0.9744006 | 0.008195101 |  |  | 640860 | 0.9599408 | 0.8678712 | 0.01924192 | 0.9604603 | 0.007115013 | 0.960462 | 0.008782815
|  |  | 96012 | 1.001338 | 0.9994305 | 0.0003998967 | 0.9999501 | 0.07229252 | 0.9999457 | 0.07872212 |  |  | 297846 | 0.9899135 | 0.9866385 | 0.001228437 | 0.9941526 | 0.006544294 | 0.9941496 | 0.004680488 |  |  | 192960 | 0.9636358 | 0.9670213 | 0.002705594 | 0.9634028 | 0.01052872 | 0.9634016 | 0.006842436 |  |  | 340380 | 0.966608 | 0.9150489 | 0.005621826 | 0.9744261 | 0.004866573 | 0.9744256 | 0.008193754 |  |  | 641160 | 0.9554649 | 0.8678712 | 0.01924192 | 0.9604923 | 0.007113607 | 0.960494 | 0.008781445
|  |  | 96132 | 1.000442 | 0.9994305 | 0.0003998967 | 0.9999501 | 0.07229252 | 0.9999457 | 0.07872212 |  |  | 298146 | 0.9889531 | 0.9866385 | 0.001228437 | 0.9941596 | 0.006543055 | 0.9941566 | 0.004679849 |  |  | 193260 | 0.9636358 | 0.9670213 | 0.002705594 | 0.9634575 | 0.01052972 | 0.9634563 | 0.00684309 |  |  | 340680 | 0.966608 | 0.9150489 | 0.005621826 | 0.9744511 | 0.004865264 | 0.9744505 | 0.008192412 |  |  | 641460 | 0.9577029 | 0.8678712 | 0.01924192 | 0.9605242 | 0.007112203 | 0.960526 | 0.008780076
|  |  | 96252 | 1.000442 | 0.9994305 | 0.0003998967 | 0.9999501 | 0.07229252 | 0.9999457 | 0.07872212 |  |  | 298446 | 0.9899135 | 0.9866385 | 0.001228437 | 0.9941666 | 0.006541818 | 0.9941636 | 0.004679212 |  |  | 193560 | 0.9647148 | 0.9670213 | 0.002705594 | 0.9635122 | 0.01053071 | 0.963511 | 0.006843737 |  |  | 340980 | 0.9649265 | 0.9150489 | 0.005621826 | 0.9744759 | 0.004863959 | 0.9744754 | 0.008191074 |  |  | 641760 | 0.9599408 | 0.8678712 | 0.01924192 | 0.9605562 | 0.0071108 | 0.9605579 | 0.008778709
|  |  | 96372 | 1.000442 | 0.9994305 | 0.0003998967 | 0.9999501 | 0.07229252 | 0.9999457 | 0.07872212 |  |  | 298746 | 0.9899135 | 0.9866385 | 0.001228437 | 0.9941735 | 0.006540585 | 0.9941705 | 0.004678576 |  |  | 193860 | 0.9657938 | 0.9670213 | 0.002705594 | 0.9635668 | 0.01053168 | 0.9635656 | 0.006844378 |  |  | 341280 | 0.966608 | 0.9150489 | 0.005621826 | 0.9745007 | 0.004862659 | 0.9745002 | 0.00818974 |  |  | 642060 | 0.9599408 | 0.8678712 | 0.01924192 | 0.9605881 | 0.007109398 | 0.9605898 | 0.008777342
|  |  | 96492 | 1.000442 | 0.9994305 | 0.0003998967 | 0.9999501 | 0.07229252 | 0.9999457 | 0.07872212 |  |  | 299046 | 0.990874 | 0.9866385 | 0.001228437 | 0.9941805 | 0.006539355 | 0.9941775 | 0.004677942 |  |  | 194160 | 0.9647148 | 0.9670213 | 0.002705594 | 0.9636213 | 0.01053265 | 0.9636201 | 0.006845014 |  |  | 341580 | 0.9682895 | 0.9150489 | 0.005621826 | 0.9745255 | 0.004861362 | 0.9745249 | 0.008188411 |  |  | 642360 | 0.9554649 | 0.8678712 | 0.01924192 | 0.9606199 | 0.007107997 | 0.9606216 | 0.008775977
|  |  | 96612 | 1.001338 | 0.9994305 | 0.0003998967 | 0.9999501 | 0.07229252 | 0.9999457 | 0.07872212 |  |  | 299346 | 0.9899135 | 0.9866385 | 0.001228437 | 0.9941874 | 0.006538128 | 0.9941844 | 0.00467731 |  |  | 194460 | 0.9668728 | 0.9670213 | 0.002705594 | 0.9636758 | 0.01053361 | 0.9636746 | 0.006845642 |  |  | 341880 | 0.9682895 | 0.9150489 | 0.005621826 | 0.9745502 | 0.004860069 | 0.9745496 | 0.008187086 |  |  | 642660 | 0.9577029 | 0.8678712 | 0.01924192 | 0.9606517 | 0.007106598 | 0.9606534 | 0.008774613
|  |  | 96732 | 1.000442 | 0.9994305 | 0.0003998967 | 0.9999501 | 0.07229252 | 0.9999457 | 0.07872212 |  |  | 299646 | 0.9918345 | 0.9866385 | 0.001228437 | 0.9941943 | 0.006536904 | 0.9941913 | 0.004676679 |  |  | 194760 | 0.9657938 | 0.9670213 | 0.002705594 | 0.9637301 | 0.01053456 | 0.9637289 | 0.006846265 |  |  | 342180 | 0.966608 | 0.9150489 | 0.005621826 | 0.9745748 | 0.004858781 | 0.9745742 | 0.008185766 |  |  | 642960 | 0.9554649 | 0.8678712 | 0.01924192 | 0.9606835 | 0.007105199 | 0.9606852 | 0.00877325
|  |  | 96852 | 0.9995459 | 0.9994305 | 0.0003998967 | 0.9999501 | 0.07229252 | 0.9999457 | 0.07872212 |  |  | 299946 | 0.990874 | 0.9866385 | 0.001228437 | 0.9942012 | 0.006535684 | 0.9941982 | 0.00467605 |  |  | 195060 | 0.9636358 | 0.9670213 | 0.002705594 | 0.9637844 | 0.01053551 | 0.9637831 | 0.006846882 |  |  | 342480 | 0.9682895 | 0.9150489 | 0.005621826 | 0.9745993 | 0.004857496 | 0.9745987 | 0.00818445 |  |  | 643260 | 0.9577029 | 0.8678712 | 0.01924192 | 0.9607153 | 0.007103802 | 0.9607169 | 0.008771889
|  |  | 96972 | 1.000442 | 0.9994305 | 0.0003998967 | 0.9999501 | 0.07229252 | 0.9999457 | 0.07872212 |  |  | 300246 | 0.990874 | 0.9866385 | 0.001228437 | 0.994208 | 0.006534467 | 0.9942051 | 0.004675423 |  |  | 195360 | 0.9657938 | 0.9670213 | 0.002705594 | 0.9638385 | 0.01053644 | 0.9638373 | 0.006847493 |  |  | 342780 | 0.9716524 | 0.9150489 | 0.005621826 | 0.9746238 | 0.004856216 | 0.9746232 | 0.008183138 |  |  | 643560 | 0.9599408 | 0.8678712 | 0.01924192 | 0.960747 | 0.007102406 | 0.9607486 | 0.008770528
|  |  | 97092 | 1.001338 | 0.9994305 | 0.0003998967 | 0.9999501 | 0.07229252 | 0.9999457 | 0.07872212 |  |  | 300546 | 0.9918345 | 0.9866385 | 0.001228437 | 0.9942149 | 0.006533252 | 0.9942119 | 0.004674797 |  |  | 195660 | 0.9647148 | 0.9670213 | 0.002705594 | 0.9638926 | 0.01053736 | 0.9638914 | 0.006848097 |  |  | 343080 | 0.966608 | 0.9150489 | 0.005621826 | 0.9746482 | 0.004854939 | 0.9746476 | 0.00818183 |  |  | 643860 | 0.953227 | 0.8678712 | 0.01924192 | 0.9607786 | 0.007101011 | 0.9607803 | 0.008769169
|  |  | 97212 | 1.001338 | 0.9994305 | 0.0003998967 | 0.9999501 | 0.07229252 | 0.9999457 | 0.07872212 |  |  | 300846 | 0.9918345 | 0.9866385 | 0.001228437 | 0.9942217 | 0.006532041 | 0.9942188 | 0.004674173 |  |  | 195960 | 0.9668728 | 0.9670213 | 0.002705594 | 0.9639466 | 0.01053828 | 0.9639454 | 0.006848696 |  |  | 343380 | 0.966608 | 0.9150489 | 0.005621826 | 0.9746726 | 0.004853667 | 0.9746719 | 0.008180527 |  |  | 644160 | 0.9554649 | 0.8678712 | 0.01924192 | 0.9608103 | 0.007099617 | 0.9608119 | 0.008767811
|  |  | 97332 | 1.000442 | 0.9994305 | 0.0003998967 | 0.9999501 | 0.07229252 | 0.9999457 | 0.07872212 |  |  | 301146 | 0.9918345 | 0.9866385 | 0.001228437 | 0.9942285 | 0.006530833 | 0.9942256 | 0.004673551 |  |  | 196260 | 0.9647148 | 0.9670213 | 0.002705594 | 0.9640005 | 0.01053918 | 0.9639992 | 0.006849289 |  |  | 343680 | 0.9649265 | 0.9150489 | 0.005621826 | 0.9746968 | 0.004852398 | 0.9746962 | 0.008179228 |  |  | 644460 | 0.9577029 | 0.8678712 | 0.01924192 | 0.9608419 | 0.007098224 | 0.9608435 | 0.008766454
|  |  | 97452 | 1.000442 | 0.9994305 | 0.0003998967 | 0.9999501 | 0.07229252 | 0.9999457 | 0.07872212 |  |  | 301446 | 0.9918345 | 0.9866385 | 0.001228437 | 0.9942353 | 0.006529629 | 0.9942324 | 0.00467293 |  |  | 196560 | 0.9647148 | 0.9670213 | 0.002705594 | 0.9640543 | 0.01054008 | 0.9640531 | 0.006849875 |  |  | 343980 | 0.966608 | 0.9150489 | 0.005621826 | 0.974721 | 0.004851133 | 0.9747204 | 0.008177934 |  |  | 644760 | 0.9599408 | 0.8678712 | 0.01924192 | 0.9608734 | 0.007096833 | 0.9608751 | 0.008765099
|  |  | 97572 | 1.001338 | 0.9994305 | 0.0003998967 | 0.9999501 | 0.07229252 | 0.9999457 | 0.07872212 |  |  | 301746 | 0.9918345 | 0.9866385 | 0.001228437 | 0.994242 | 0.006528427 | 0.9942392 | 0.004672311 |  |  | 196860 | 0.9657938 | 0.9670213 | 0.002705594 | 0.964108 | 0.01054097 | 0.9641068 | 0.006850456 |  |  | 344280 | 0.9649265 | 0.9150489 | 0.005621826 | 0.9747452 | 0.004849873 | 0.9747445 | 0.008176643 |  |  | 645060 | 0.9644167 | 0.8678712 | 0.01924192 | 0.960905 | 0.007095443 | 0.9609066 | 0.008763744
|  |  | 97692 | 0.99865 | 0.9994305 | 0.0003998967 | 0.9999501 | 0.07229252 | 0.9999457 | 0.07872212 |  |  | 302046 | 0.990874 | 0.9866385 | 0.001228437 | 0.9942488 | 0.006527229 | 0.9942459 | 0.004671694 |  |  | 197160 | 0.9657938 | 0.9670213 | 0.002705594 | 0.9641616 | 0.01054185 | 0.9641604 | 0.006851031 |  |  | 344580 | 0.9649265 | 0.9150489 | 0.005621826 | 0.9747693 | 0.004848616 | 0.9747686 | 0.008175357 |  |  | 645360 | 0.9599408 | 0.8678712 | 0.01924192 | 0.9609365 | 0.007094054 | 0.9609381 | 0.008762391
|  |  | 97812 | 1.000442 | 0.9994305 | 0.0003998967 | 0.9999501 | 0.07229252 | 0.9999457 | 0.07872212 |  |  | 302346 | 0.990874 | 0.9866385 | 0.001228437 | 0.9942555 | 0.006526033 | 0.9942527 | 0.004671078 |  |  | 197460 | 0.9647148 | 0.9670213 | 0.002705594 | 0.9642152 | 0.01054272 | 0.964214 | 0.006851599 |  |  | 344880 | 0.966608 | 0.9150489 | 0.005621826 | 0.9747933 | 0.004847364 | 0.9747926 | 0.008174075 |  |  | 645660 | 0.9599408 | 0.8678712 | 0.01924192 | 0.9609679 | 0.007092666 | 0.9609695 | 0.008761039
|  |  | 97932 | 1.000442 | 0.9994305 | 0.0003998967 | 0.9999501 | 0.07229252 | 0.9999457 | 0.07872212 |  |  | 302646 | 0.990874 | 0.9866385 | 0.001228437 | 0.9942622 | 0.006524841 | 0.9942594 | 0.004670464 |  |  | 197760 | 0.9647148 | 0.9670213 | 0.002705594 | 0.9642686 | 0.01054359 | 0.9642674 | 0.006852162 |  |  | 345180 | 0.9716524 | 0.9150489 | 0.005621826 | 0.9748172 | 0.004846115 | 0.9748165 | 0.008172798 |  |  | 645960 | 0.9577029 | 0.8678712 | 0.01924192 | 0.9609993 | 0.007091279 | 0.9610009 | 0.008759688
|  |  | 98052 | 1.000442 | 0.9994305 | 0.0003998967 | 0.9999501 | 0.07229252 | 0.9999457 | 0.07872212 |  |  | 302946 | 0.9918345 | 0.9866385 | 0.001228437 | 0.9942689 | 0.006523652 | 0.9942661 | 0.004669852 |  |  | 198060 | 0.9657938 | 0.9670213 | 0.002705594 | 0.964322 | 0.01054444 | 0.9643208 | 0.006852719 |  |  | 345480 | 0.9699709 | 0.9150489 | 0.005621826 | 0.9748411 | 0.00484487 | 0.9748404 | 0.008171525 |  |  | 646260 | 0.9577029 | 0.8678712 | 0.01924192 | 0.9610307 | 0.007089893 | 0.9610323 | 0.008758339
|  |  | 98172 | 1.001338 | 0.9994305 | 0.0003998967 | 0.9999501 | 0.07229252 | 0.9999457 | 0.07872212 |  |  | 303246 | 0.990874 | 0.9866385 | 0.001228437 | 0.9942756 | 0.006522466 | 0.9942728 | 0.004669241 |  |  | 198360 | 0.9668728 | 0.9670213 | 0.002705594 | 0.9643753 | 0.01054529 | 0.9643741 | 0.00685327 |  |  | 345780 | 0.9649265 | 0.9150489 | 0.005621826 | 0.9748649 | 0.004843629 | 0.9748642 | 0.008170255 |  |  | 646560 | 0.9577029 | 0.8678712 | 0.01924192 | 0.9610621 | 0.007088509 | 0.9610637 | 0.00875699
|  |  | 98292 | 1.001338 | 0.9994305 | 0.0003998967 | 0.9999501 | 0.07229252 | 0.9999457 | 0.07872212 |  |  | 303546 | 0.9918345 | 0.9866385 | 0.001228437 | 0.9942823 | 0.006521284 | 0.9942795 | 0.004668633 |  |  | 198660 | 0.9657938 | 0.9670213 | 0.002705594 | 0.9644285 | 0.01054612 | 0.9644273 | 0.006853816 |  |  | 346080 | 0.9649265 | 0.9150489 | 0.005621826 | 0.9748887 | 0.004842392 | 0.9748879 | 0.008168991 |  |  | 646860 | 0.9599408 | 0.8678712 | 0.01924192 | 0.9610934 | 0.007087126 | 0.961095 | 0.008755643
|  |  | 98412 | 0.9995459 | 0.9994305 | 0.0003998967 | 0.9999501 | 0.07229252 | 0.9999457 | 0.07872212 |  |  | 303846 | 0.9899135 | 0.9866385 | 0.001228437 | 0.9942889 | 0.006520104 | 0.9942862 | 0.004668025 |  |  | 198960 | 0.9668728 | 0.9670213 | 0.002705594 | 0.9644816 | 0.01054695 | 0.9644804 | 0.006854355 |  |  | 346380 | 0.966608 | 0.9150489 | 0.005621826 | 0.9749124 | 0.004841159 | 0.9749116 | 0.00816773 |  |  | 647160 | 0.9554649 | 0.8678712 | 0.01924192 | 0.9611247 | 0.007085744 | 0.9611262 | 0.008754297
|  |  | 98532 | 0.9995459 | 0.9994305 | 0.0003998967 | 0.9999501 | 0.07229252 | 0.9999457 | 0.07872212 |  |  | 304146 | 0.990874 | 0.9866385 | 0.001228437 | 0.9942955 | 0.006518928 | 0.9942928 | 0.00466742 |  |  | 199260 | 0.9647148 | 0.9670213 | 0.002705594 | 0.9645347 | 0.01054777 | 0.9645334 | 0.006854889 |  |  | 346680 | 0.966608 | 0.9150489 | 0.005621826 | 0.974936 | 0.00483993 | 0.9749352 | 0.008166474 |  |  | 647460 | 0.9577029 | 0.8678712 | 0.01924192 | 0.9611559 | 0.007084363 | 0.9611575 | 0.008752952
|  |  | 98652 | 1.000442 | 0.9994305 | 0.0003998967 | 0.9999501 | 0.07229252 | 0.9999457 | 0.07872212 |  |  | 304446 | 0.990874 | 0.9866385 | 0.001228437 | 0.9943022 | 0.006517754 | 0.9942994 | 0.004666816 |  |  | 199560 | 0.9657938 | 0.9670213 | 0.002705594 | 0.9645876 | 0.01054858 | 0.9645864 | 0.006855417 |  |  | 346980 | 0.9682895 | 0.9150489 | 0.005621826 | 0.9749595 | 0.004838705 | 0.9749588 | 0.008165221 |  |  | 647760 | 0.9599408 | 0.8678712 | 0.01924192 | 0.9611871 | 0.007082983 | 0.9611887 | 0.008751609
|  |  | 98772 | 1.001338 | 0.9994305 | 0.0003998967 | 0.9999501 | 0.07229252 | 0.9999457 | 0.07872212 |  |  | 304746 | 0.990874 | 0.9866385 | 0.001228437 | 0.9943088 | 0.006516584 | 0.994306 | 0.004666214 |  |  | 199860 | 0.9668728 | 0.9670213 | 0.002705594 | 0.9646405 | 0.01054939 | 0.9646392 | 0.006855939 |  |  | 347280 | 0.9649265 | 0.9150489 | 0.005621826 | 0.974983 | 0.004837484 | 0.9749823 | 0.008163973 |  |  | 648060 | 0.9577029 | 0.8678712 | 0.01924192 | 0.9612183 | 0.007081605 | 0.9612198 | 0.008750266
|  |  | 98892 | 1.001338 | 0.9994305 | 0.0003998967 | 0.9999501 | 0.07229252 | 0.9999457 | 0.07872212 |  |  | 305046 | 0.9918345 | 0.9866385 | 0.001228437 | 0.9943153 | 0.006515417 | 0.9943126 | 0.004665613 |  |  | 200160 | 0.9668728 | 0.9670213 | 0.002705594 | 0.9646933 | 0.01055018 | 0.964692 | 0.006856455 |  |  | 347580 | 0.9649265 | 0.9150489 | 0.005621826 | 0.9750065 | 0.004836267 | 0.9750057 | 0.008162729 |  |  | 648360 | 0.9621788 | 0.8678712 | 0.01924192 | 0.9612494 | 0.007080228 | 0.961251 | 0.008748925
|  |  | 99012 | 1.000442 | 0.9994305 | 0.0003998967 | 0.9999501 | 0.07229252 | 0.9999457 | 0.07872212 |  |  | 305346 | 0.990874 | 0.9866385 | 0.001228437 | 0.9943219 | 0.006514253 | 0.9943192 | 0.004665014 |  |  | 200460 | 0.9668728 | 0.9670213 | 0.002705594 | 0.9647459 | 0.01055097 | 0.9647447 | 0.006856966 |  |  | 347880 | 0.9649265 | 0.9150489 | 0.005621826 | 0.9750298 | 0.004835053 | 0.975029 | 0.00816149 |  |  | 648660 | 0.953227 | 0.8678712 | 0.01924192 | 0.9612805 | 0.007078851 | 0.961282 | 0.008747585
|  |  | 99132 | 0.9995459 | 0.9994305 | 0.0003998967 | 0.9999501 | 0.07229252 | 0.9999457 | 0.07872212 |  |  | 305646 | 0.9918345 | 0.9866385 | 0.001228437 | 0.9943284 | 0.006513092 | 0.9943257 | 0.004664417 |  |  | 200760 | 0.9657938 | 0.9670213 | 0.002705594 | 0.9647985 | 0.01055175 | 0.9647973 | 0.00685747 |  |  | 348180 | 0.9682895 | 0.9150489 | 0.005621826 | 0.9750531 | 0.004833844 | 0.9750523 | 0.008160254 |  |  | 648960 | 0.9577029 | 0.8678712 | 0.01924192 | 0.9613116 | 0.007077476 | 0.9613131 | 0.008746246
|  |  | 99252 | 0.9995459 | 0.9994305 | 0.0003998967 | 0.9999501 | 0.07229252 | 0.9999457 | 0.07872212 |  |  | 305946 | 0.9918345 | 0.9866385 | 0.001228437 | 0.9943349 | 0.006511935 | 0.9943323 | 0.004663821 |  |  | 201060 | 0.9690308 | 0.9670213 | 0.002705594 | 0.9648511 | 0.01055252 | 0.9648498 | 0.00685797 |  |  | 348480 | 0.9733339 | 0.9150489 | 0.005621826 | 0.9750764 | 0.004832638 | 0.9750756 | 0.008159023 |  |  | 649260 | 0.9554649 | 0.8678712 | 0.01924192 | 0.9613426 | 0.007076103 | 0.9613441 | 0.008744909
|  |  | 99372 | 1.000442 | 0.9994305 | 0.0003998967 | 0.9999501 | 0.07229252 | 0.9999457 | 0.07872212 |  |  | 306246 | 0.9918345 | 0.9866385 | 0.001228437 | 0.9943414 | 0.00651078 | 0.9943388 | 0.004663227 |  |  | 201360 | 0.9690308 | 0.9670213 | 0.002705594 | 0.9649035 | 0.01055328 | 0.9649023 | 0.006858463 |  |  | 348780 | 0.9682895 | 0.9150489 | 0.005621826 | 0.9750995 | 0.004831436 | 0.9750987 | 0.008157796 |  |  | 649560 | 0.9599408 | 0.8678712 | 0.01924192 | 0.9613736 | 0.00707473 | 0.9613751 | 0.008743572
|  |  | 99492 | 1.001338 | 0.9994305 | 0.0003998967 | 0.9999501 | 0.07229252 | 0.9999457 | 0.07872212 |  |  | 306546 | 0.990874 | 0.9866385 | 0.001228437 | 0.9943479 | 0.006509629 | 0.9943453 | 0.004662635 |  |  | 201660 | 0.9679518 | 0.9670213 | 0.002705594 | 0.9649559 | 0.01055403 | 0.9649546 | 0.006858951 |  |  | 349080 | 0.963245 | 0.9150489 | 0.005621826 | 0.9751227 | 0.004830238 | 0.9751218 | 0.008156572 |  |  | 649860 | 0.9577029 | 0.8678712 | 0.01924192 | 0.9614046 | 0.007073359 | 0.9614061 | 0.008742237
|  |  | 99612 | 1.001338 | 0.9994305 | 0.0003998967 | 0.9999501 | 0.07229252 | 0.9999457 | 0.07872212 |  |  | 306846 | 0.990874 | 0.9866385 | 0.001228437 | 0.9943544 | 0.00650848 | 0.9943518 | 0.004662044 |  |  | 201960 | 0.9657938 | 0.9670213 | 0.002705594 | 0.9650081 | 0.01055477 | 0.9650069 | 0.006859433 |  |  | 349380 | 0.9649265 | 0.9150489 | 0.005621826 | 0.9751457 | 0.004829044 | 0.9751449 | 0.008155353 |  |  | 650160 | 0.9621788 | 0.8678712 | 0.01924192 | 0.9614355 | 0.007071988 | 0.961437 | 0.008740903
|  |  | 99732 | 1.000442 | 0.9994305 | 0.0003998967 | 0.9999501 | 0.07229252 | 0.9999457 | 0.07872212 |  |  | 307146 | 0.990874 | 0.9866385 | 0.001228437 | 0.9943609 | 0.006507335 | 0.9943582 | 0.004661455 |  |  | 202260 | 0.9657938 | 0.9670213 | 0.002705594 | 0.9650603 | 0.01055551 | 0.9650591 | 0.00685991 |  |  | 349680 | 0.9699709 | 0.9150489 | 0.005621826 | 0.9751687 | 0.004827854 | 0.9751678 | 0.008154139 |  |  | 650460 | 0.9599408 | 0.8678712 | 0.01924192 | 0.9614664 | 0.007070619 | 0.9614678 | 0.00873957
|  |  | 99852 | 0.9995459 | 0.9994305 | 0.0003998967 | 0.9999501 | 0.07229252 | 0.9999457 | 0.07872212 |  |  | 307446 | 0.9918345 | 0.9866385 | 0.001228437 | 0.9943673 | 0.006506193 | 0.9943647 | 0.004660868 |  |  | 202560 | 0.9679518 | 0.9670213 | 0.002705594 | 0.9651124 | 0.01055624 | 0.9651111 | 0.006860381 |  |  | 349980 | 0.9682895 | 0.9150489 | 0.005621826 | 0.9751916 | 0.004826667 | 0.9751907 | 0.008152928 |  |  | 650760 | 0.9644167 | 0.8678712 | 0.01924192 | 0.9614972 | 0.007069251 | 0.9614987 | 0.008738239
|  |  | 99972 | 1.001338 | 0.9994305 | 0.0003998967 | 0.9999501 | 0.07229252 | 0.9999457 | 0.07872212 |  |  | 307746 | 0.990874 | 0.9866385 | 0.001228437 | 0.9943737 | 0.006505054 | 0.9943711 | 0.004660282 |  |  | 202860 | 0.9679518 | 0.9670213 | 0.002705594 | 0.9651644 | 0.01055696 | 0.9651632 | 0.006860846 |  |  | 350280 | 0.9699709 | 0.9150489 | 0.005621826 | 0.9752145 | 0.004825484 | 0.9752136 | 0.008151721 |  |  | 651060 | 0.9644167 | 0.8678712 | 0.01924192 | 0.961528 | 0.007067885 | 0.9615295 | 0.008736908
|  |  | 100092 | 1.001338 | 0.9994305 | 0.0003998967 | 0.9999501 | 0.07229252 | 0.9999457 | 0.07872212 |  |  | 308046 | 0.990874 | 0.9866385 | 0.001228437 | 0.9943801 | 0.006503918 | 0.9943775 | 0.004659698 |  |  | 203160 | 0.9668728 | 0.9670213 | 0.002705594 | 0.9652163 | 0.01055767 | 0.9652151 | 0.006861306 |  |  | 350580 | 0.9699709 | 0.9150489 | 0.005621826 | 0.9752373 | 0.004824306 | 0.9752364 | 0.008150518 |  |  | 651360 | 0.9577029 | 0.8678712 | 0.01924192 | 0.9615588 | 0.007066519 | 0.9615603 | 0.008735579
|  |  | 100212 | 1.000442 | 0.9994305 | 0.0003998967 | 0.9999501 | 0.07229252 | 0.9999457 | 0.07872212 |  |  | 308346 | 0.990874 | 0.9866385 | 0.001228437 | 0.9943865 | 0.006502785 | 0.9943839 | 0.004659115 |  |  | 203460 | 0.9679518 | 0.9670213 | 0.002705594 | 0.9652682 | 0.01055837 | 0.9652669 | 0.00686176 |  |  | 350880 | 0.9699709 | 0.9150489 | 0.005621826 | 0.97526 | 0.00482313 | 0.9752591 | 0.00814932 |  |  | 651660 | 0.9509891 | 0.8678712 | 0.01924192 | 0.9615896 | 0.007065155 | 0.961591 | 0.008734251
|  |  | 100332 | 0.9995459 | 0.9994305 | 0.0003998967 | 0.9999501 | 0.07229252 | 0.9999457 | 0.07872212 |  |  | 308646 | 0.990874 | 0.9866385 | 0.001228437 | 0.9943929 | 0.006501655 | 0.9943903 | 0.004658535 |  |  | 203760 | 0.9690308 | 0.9670213 | 0.002705594 | 0.9653199 | 0.01055907 | 0.9653187 | 0.006862209 |  |  | 351180 | 0.9649265 | 0.9150489 | 0.005621826 | 0.9752827 | 0.004821959 | 0.9752818 | 0.008148125 |  |  | 651960 | 0.9666547 | 0.8678712 | 0.01924192 | 0.9616203 | 0.007063792 | 0.9616217 | 0.008732925
|  |  | 100452 | 1.000442 | 0.9994305 | 0.0003998967 | 0.9999501 | 0.07229252 | 0.9999457 | 0.07872212 |  |  | 308946 | 0.9899135 | 0.9866385 | 0.001228437 | 0.9943992 | 0.006500529 | 0.9943967 | 0.004657955 |  |  | 204060 | 0.9690308 | 0.9670213 | 0.002705594 | 0.9653716 | 0.01055976 | 0.9653704 | 0.006862652 |  |  | 351480 | 0.9682895 | 0.9150489 | 0.005621826 | 0.9753053 | 0.004820792 | 0.9753044 | 0.008146935 |  |  | 652260 | 0.9621788 | 0.8678712 | 0.01924192 | 0.9616509 | 0.00706243 | 0.9616524 | 0.008731599
|  |  | 100572 | 1.000442 | 0.9994305 | 0.0003998967 | 0.9999501 | 0.07229252 | 0.9999457 | 0.07872212 |  |  | 309246 | 0.990874 | 0.9866385 | 0.001228437 | 0.9944056 | 0.006499405 | 0.994403 | 0.004657378 |  |  | 204360 | 0.9690308 | 0.9670213 | 0.002705594 | 0.9654232 | 0.01056044 | 0.965422 | 0.00686309 |  |  | 351780 | 0.966608 | 0.9150489 | 0.005621826 | 0.9753278 | 0.004819628 | 0.9753269 | 0.008145748 |  |  | 652560 | 0.9577029 | 0.8678712 | 0.01924192 | 0.9616816 | 0.007061069 | 0.961683 | 0.008730275
|  |  | 100692 | 0.9995459 | 0.9994305 | 0.0003998967 | 0.9999501 | 0.07229252 | 0.9999457 | 0.07872212 |  |  | 309546 | 0.990874 | 0.9866385 | 0.001228437 | 0.9944119 | 0.006498284 | 0.9944093 | 0.004656802 |  |  | 204660 | 0.9668728 | 0.9670213 | 0.002705594 | 0.9654747 | 0.01056111 | 0.9654735 | 0.006863523 |  |  | 352080 | 0.9649265 | 0.9150489 | 0.005621826 | 0.9753503 | 0.004818468 | 0.9753494 | 0.008144566 |  |  | 652860 | 0.9599408 | 0.8678712 | 0.01924192 | 0.9617122 | 0.007059709 | 0.9617136 | 0.008728952
|  |  | 100812 | 1.001338 | 0.9994305 | 0.0003998967 | 0.9999501 | 0.07229252 | 0.9999457 | 0.07872212 |  |  | 309846 | 0.9918345 | 0.9866385 | 0.001228437 | 0.9944182 | 0.006497167 | 0.9944157 | 0.004656228 |  |  | 204960 | 0.9690308 | 0.9670213 | 0.002705594 | 0.9655261 | 0.01056177 | 0.9655249 | 0.00686395 |  |  | 352380 | 0.9682895 | 0.9150489 | 0.005621826 | 0.9753728 | 0.004817312 | 0.9753718 | 0.008143388 |  |  | 653160 | 0.9554649 | 0.8678712 | 0.01924192 | 0.9617428 | 0.007058351 | 0.9617442 | 0.00872763
|  |  | 100932 | 0.9995459 | 0.9994305 | 0.0003998967 | 0.9999501 | 0.07229252 | 0.9999457 | 0.07872212 |  |  | 310146 | 0.990874 | 0.9866385 | 0.001228437 | 0.9944245 | 0.006496052 | 0.994422 | 0.004655655 |  |  | 205260 | 0.9679518 | 0.9670213 | 0.002705594 | 0.9655775 | 0.01056243 | 0.9655762 | 0.006864371 |  |  | 352680 | 0.966608 | 0.9150489 | 0.005621826 | 0.9753951 | 0.004816159 | 0.9753942 | 0.008142213 |  |  | 653460 | 0.9577029 | 0.8678712 | 0.01924192 | 0.9617733 | 0.007056993 | 0.9617747 | 0.008726309
|  |  | 101052 | 0.9995459 | 0.9994305 | 0.0003998967 | 0.9999501 | 0.07229252 | 0.9999457 | 0.07872212 |  |  | 310446 | 0.9918345 | 0.9866385 | 0.001228437 | 0.9944307 | 0.006494941 | 0.9944282 | 0.004655084 |  |  | 205560 | 0.9690308 | 0.9670213 | 0.002705594 | 0.9656287 | 0.01056308 | 0.9656275 | 0.006864787 |  |  | 352980 | 0.9682895 | 0.9150489 | 0.005621826 | 0.9754174 | 0.00481501 | 0.9754165 | 0.008141043 |  |  | 653760 | 0.9577029 | 0.8678712 | 0.01924192 | 0.9618038 | 0.007055637 | 0.9618052 | 0.00872499
|  |  | 101172 | 0.9995459 | 0.9994305 | 0.0003998967 | 0.9999501 | 0.07229252 | 0.9999457 | 0.07872212 |  |  | 310746 | 0.990874 | 0.9866385 | 0.001228437 | 0.994437 | 0.006493833 | 0.9944345 | 0.004654515 |  |  | 205860 | 0.9668728 | 0.9670213 | 0.002705594 | 0.9656799 | 0.01056372 | 0.9656787 | 0.006865198 |  |  | 353280 | 0.966608 | 0.9150489 | 0.005621826 | 0.9754397 | 0.004813866 | 0.9754387 | 0.008139877 |  |  | 654060 | 0.9621788 | 0.8678712 | 0.01924192 | 0.9618343 | 0.007054282 | 0.9618356 | 0.008723671
|  |  | 101292 | 1.001338 | 0.9994305 | 0.0003998967 | 0.9999501 | 0.07229252 | 0.9999457 | 0.07872212 |  |  | 311046 | 0.9918345 | 0.9866385 | 0.001228437 | 0.9944432 | 0.006492728 | 0.9944407 | 0.004653947 |  |  | 206160 | 0.9701099 | 0.9670213 | 0.002705594 | 0.965731 | 0.01056435 | 0.9657298 | 0.006865603 |  |  | 353580 | 0.9682895 | 0.9150489 | 0.005621826 | 0.9754618 | 0.004812724 | 0.9754609 | 0.008138714 |  |  | 654360 | 0.9599408 | 0.8678712 | 0.01924192 | 0.9618647 | 0.007052929 | 0.9618661 | 0.008722354
|  |  | 101412 | 1.000442 | 0.9994305 | 0.0003998967 | 0.9999501 | 0.07229252 | 0.9999457 | 0.07872212 |  |  | 311346 | 0.9918345 | 0.9866385 | 0.001228437 | 0.9944494 | 0.006491625 | 0.994447 | 0.004653381 |  |  | 206460 | 0.9701099 | 0.9670213 | 0.002705594 | 0.965782 | 0.01056497 | 0.9657808 | 0.006866003 |  |  | 353880 | 0.9716524 | 0.9150489 | 0.005621826 | 0.975484 | 0.004811587 | 0.975483 | 0.008137556 |  |  | 654660 | 0.9599408 | 0.8678712 | 0.01924192 | 0.9618951 | 0.007051576 | 0.9618964 | 0.008721038
|  |  | 101532 | 1.001338 | 0.9994305 | 0.0003998967 | 0.9999501 | 0.07229252 | 0.9999457 | 0.07872212 |  |  | 311646 | 0.9918345 | 0.9866385 | 0.001228437 | 0.9944556 | 0.006490526 | 0.9944532 | 0.004652816 |  |  | 206760 | 0.9668728 | 0.9670213 | 0.002705594 | 0.965833 | 0.01056559 | 0.9658317 | 0.006866398 |  |  | 354180 | 0.9716524 | 0.9150489 | 0.005621826 | 0.975506 | 0.004810453 | 0.975505 | 0.008136401 |  |  | 654960 | 0.9599408 | 0.8678712 | 0.01924192 | 0.9619254 | 0.007050225 | 0.9619268 | 0.008719724
|  |  | 101652 | 1.000442 | 0.9994305 | 0.0003998967 | 0.9999501 | 0.07229252 | 0.9999457 | 0.07872212 |  |  | 311946 | 0.990874 | 0.9866385 | 0.001228437 | 0.9944618 | 0.00648943 | 0.9944594 | 0.004652253 |  |  | 207060 | 0.9690308 | 0.9670213 | 0.002705594 | 0.9658838 | 0.0105662 | 0.9658825 | 0.006866787 |  |  | 354480 | 0.9699709 | 0.9150489 | 0.005621826 | 0.975528 | 0.004809323 | 0.975527 | 0.008135251 |  |  | 655260 | 0.9599408 | 0.8678712 | 0.01924192 | 0.9619558 | 0.007048875 | 0.9619571 | 0.00871841
|  |  | 101772 | 1.000442 | 0.9994305 | 0.0003998967 | 0.9999501 | 0.07229252 | 0.9999457 | 0.07872212 |  |  | 312246 | 0.9899135 | 0.9866385 | 0.001228437 | 0.994468 | 0.006488337 | 0.9944656 | 0.004651692 |  |  | 207360 | 0.9668728 | 0.9670213 | 0.002705594 | 0.9659346 | 0.0105668 | 0.9659333 | 0.006867171 |  |  | 354780 | 0.9682895 | 0.9150489 | 0.005621826 | 0.97555 | 0.004808196 | 0.975549 | 0.008134104 |  |  | 655560 | 0.9577029 | 0.8678712 | 0.01924192 | 0.9619861 | 0.007047526 | 0.9619874 | 0.008717098
|  |  | 101892 | 1.000442 | 0.9994305 | 0.0003998967 | 0.9999501 | 0.07229252 | 0.9999457 | 0.07872212 |  |  | 312546 | 0.9918345 | 0.9866385 | 0.001228437 | 0.9944741 | 0.006487247 | 0.9944717 | 0.004651132 |  |  | 207660 | 0.9701099 | 0.9670213 | 0.002705594 | 0.9659852 | 0.01056739 | 0.965984 | 0.00686755 |  |  | 355080 | 0.9682895 | 0.9150489 | 0.005621826 | 0.9755719 | 0.004807073 | 0.9755708 | 0.008132962 |  |  | 655860 | 0.9599408 | 0.8678712 | 0.01924192 | 0.9620163 | 0.007046178 | 0.9620176 | 0.008715787
|  |  | 102012 | 1.000442 | 0.9994305 | 0.0003998967 | 0.9999501 | 0.07229252 | 0.9999457 | 0.07872212 |  |  | 312846 | 0.9918345 | 0.9866385 | 0.001228437 | 0.9944803 | 0.00648616 | 0.9944779 | 0.004650574 |  |  | 207960 | 0.9679518 | 0.9670213 | 0.002705594 | 0.9660358 | 0.01056798 | 0.9660346 | 0.006867923 |  |  | 355380 | 0.9682895 | 0.9150489 | 0.005621826 | 0.9755937 | 0.004805954 | 0.9755926 | 0.008131823 |  |  | 656160 | 0.9644167 | 0.8678712 | 0.01924192 | 0.9620465 | 0.007044831 | 0.9620479 | 0.008714477
|  |  | 102132 | 1.000442 | 0.9994305 | 0.0003998967 | 0.9999501 | 0.07229252 | 0.9999457 | 0.07872212 |  |  | 313146 | 0.990874 | 0.9866385 | 0.001228437 | 0.9944864 | 0.006485077 | 0.994484 | 0.004650018 |  |  | 208260 | 0.9690308 | 0.9670213 | 0.002705594 | 0.9660864 | 0.01056855 | 0.9660851 | 0.006868291 |  |  | 355680 | 0.9699709 | 0.9150489 | 0.005621826 | 0.9756154 | 0.004804839 | 0.9756144 | 0.008130688 |  |  | 656460 | 0.9666547 | 0.8678712 | 0.01924192 | 0.9620767 | 0.007043486 | 0.962078 | 0.008713169
|  |  | 102252 | 0.99865 | 0.9994305 | 0.0003998967 | 0.9999501 | 0.07229252 | 0.9999457 | 0.07872212 |  |  | 313446 | 0.9918345 | 0.9866385 | 0.001228437 | 0.9944925 | 0.006483996 | 0.9944901 | 0.004649463 |  |  | 208560 | 0.9679518 | 0.9670213 | 0.002705594 | 0.9661368 | 0.01056912 | 0.9661355 | 0.006868654 |  |  | 355980 | 0.9682895 | 0.9150489 | 0.005621826 | 0.9756371 | 0.004803727 | 0.9756360788 | 0.008129557 |  |  | 656760 | 0.9621788 | 0.8678712 | 0.01924192 | 0.9621069 | 0.007042142 | 0.9621082 | 0.008711861
|  |  | 102372 | 1.000442 | 0.9994305 | 0.0003998967 | 0.9999501 | 0.07229252 | 0.9999457 | 0.07872212 |  |  | 313746 | 0.9918345 | 0.9866385 | 0.001228437 | 0.9944986 | 0.006482918 | 0.9944962 | 0.00464891 |  |  | 208860 | 0.9690308 | 0.9670213 | 0.002705594 | 0.9661872 | 0.01056969 | 0.9661859 | 0.006869012 |  |  | 356280 | 0.9682895 | 0.9150489 | 0.005621826 | 0.9756588 | 0.004802619 | 0.9756577 | 0.00812843 |  |  | 657060 | 0.9644167 | 0.8678712 | 0.01924192 | 0.962137 | 0.007040799 | 0.9621383 | 0.008710555
|  |  | 102492 | 1.000442 | 0.9994305 | 0.0003998967 | 0.9999501 | 0.07229252 | 0.9999457 | 0.07872212 |  |  | 314046 | 0.990874 | 0.9866385 | 0.001228437 | 0.9945046 | 0.006481843 | 0.9945023 | 0.004648358 |  |  | 209160 | 0.9679518 | 0.9670213 | 0.002705594 | 0.9662374 | 0.01057024 | 0.9662362 | 0.006869365 |  |  | 356580 | 0.9682895 | 0.9150489 | 0.005621826 | 0.9756804 | 0.004801515 | 0.9756793 | 0.008127307 |  |  | 657360 | 0.9599408 | 0.8678712 | 0.01924192 | 0.9621671 | 0.007039457 | 0.9621684 | 0.00870925
|  |  | 102612 | 1.000442 | 0.9994305 | 0.0003998967 | 0.9999501 | 0.07229252 | 0.9999457 | 0.07872212 |  |  | 314346 | 0.990874 | 0.9866385 | 0.001228437 | 0.9945107 | 0.006480771 | 0.9945084 | 0.004647808 |  |  | 209460 | 0.9679518 | 0.9670213 | 0.002705594 | 0.9662876 | 0.01057079 | 0.9662864 | 0.006869712 |  |  | 356880 | 0.9682895 | 0.9150489 | 0.005621826 | 0.9757019 | 0.004800414 | 0.9757008 | 0.008126188 |  |  | 657660 | 0.9599408 | 0.8678712 | 0.01924192 | 0.9621971 | 0.007038116 | 0.9621984 | 0.008707947
|  |  | 102732 | 0.9995459 | 0.9994305 | 0.0003998967 | 0.9999501 | 0.07229252 | 0.9999457 | 0.07872212 |  |  | 314646 | 0.990874 | 0.9866385 | 0.001228437 | 0.9945167 | 0.006479702 | 0.9945144 | 0.00464726 |  |  | 209760 | 0.9701099 | 0.9670213 | 0.002705594 | 0.9663377 | 0.01057133 | 0.9663365 | 0.006870054 |  |  | 357180 | 0.9682895 | 0.9150489 | 0.005621826 | 0.9757234 | 0.004799317 | 0.9757223 | 0.008125073 |  |  | 657960 | 0.9577029 | 0.8678712 | 0.01924192 | 0.9622271 | 0.007036776 | 0.9622284 | 0.008706644
|  |  | 102852 | 1.000442 | 0.9994305 | 0.0003998967 | 0.9999501 | 0.07229252 | 0.9999457 | 0.07872212 |  |  | 314946 | 0.990874 | 0.9866385 | 0.001228437 | 0.9945228 | 0.006478637 | 0.9945205 | 0.004646713 |  |  | 210060 | 0.9711889 | 0.9670213 | 0.002705594 | 0.9663878 | 0.01057186 | 0.9663865 | 0.006870391 |  |  | 357480 | 0.966608 | 0.9150489 | 0.005621826 | 0.9757448 | 0.004798223 | 0.9757437 | 0.008123961 |  |  | 658260 | 0.9577029 | 0.8678712 | 0.01924192 | 0.9622571 | 0.007035438 | 0.9622584 | 0.008705343
|  |  | 102972 | 1.000442 | 0.9994305 | 0.0003998967 | 0.9999501 | 0.07229252 | 0.9999457 | 0.07872212 |  |  | 315246 | 0.9918345 | 0.9866385 | 0.001228437 | 0.9945288 | 0.006477574 | 0.9945265 | 0.004646168 |  |  | 210360 | 0.9690308 | 0.9670213 | 0.002705594 | 0.9664377 | 0.01057238 | 0.9664364 | 0.006870724 |  |  | 357780 | 0.9699709 | 0.9150489 | 0.005621826 | 0.9757661 | 0.004797133 | 0.975765 | 0.008122854 |  |  | 658560 | 0.9666547 | 0.8678712 | 0.01924192 | 0.9622871 | 0.007034101 | 0.9622883 | 0.008704043
|  |  | 103092 | 1.000442 | 0.9994305 | 0.0003998967 | 0.9999501 | 0.07229252 | 0.9999457 | 0.07872212 |  |  | 315546 | 0.9918345 | 0.9866385 | 0.001228437 | 0.9945347 | 0.006476514 | 0.9945325 | 0.004645624 |  |  | 210660 | 0.9701099 | 0.9670213 | 0.002705594 | 0.9664876 | 0.0105729 | 0.9664863 | 0.00687105 |  |  | 358080 | 0.9682895 | 0.9150489 | 0.005621826 | 0.9757874 | 0.004796046 | 0.9757863 | 0.00812175 |  |  | 658860 | 0.9599408 | 0.8678712 | 0.01924192 | 0.962317 | 0.007032765 | 0.9623182 | 0.008702744
|  |  | 103212 | 1.000442 | 0.9994305 | 0.0003998967 | 0.9999501 | 0.07229252 | 0.9999457 | 0.07872212 |  |  | 315846 | 0.9889531 | 0.9866385 | 0.001228437 | 0.9945407 | 0.006475457 | 0.9945385 | 0.004645082 |  |  | 210960 | 0.9679518 | 0.9670213 | 0.002705594 | 0.9665374 | 0.01057341 | 0.9665361 | 0.006871372 |  |  | 358380 | 0.9649265 | 0.9150489 | 0.005621826 | 0.9758086 | 0.004794964 | 0.9758075 | 0.00812065 |  |  | 659160 | 0.9644167 | 0.8678712 | 0.01924192 | 0.9623469 | 0.00703143 | 0.9623481 | 0.008701446
|  |  | 103332 | 1.001338 | 0.9994305 | 0.0003998967 | 0.9999501 | 0.07229252 | 0.9999457 | 0.07872212 |  |  | 316146 | 0.990874 | 0.9866385 | 0.001228437 | 0.9945467 | 0.006474404 | 0.9945444 | 0.004644542 |  |  | 211260 | 0.9679518 | 0.9670213 | 0.002705594 | 0.9665871 | 0.01057391 | 0.9665858 | 0.006871689 |  |  | 358680 | 0.9649265 | 0.9150489 | 0.005621826 | 0.9758298 | 0.004793884 | 0.9758287 | 0.008119553 |  |  | 659460 | 0.9577029 | 0.8678712 | 0.01924192 | 0.9623767 | 0.007030097 | 0.9623779 | 0.008700149
|  |  | 103452 | 1.001338 | 0.9994305 | 0.0003998967 | 0.9999501 | 0.07229252 | 0.9999457 | 0.07872212 |  |  | 316446 | 0.9927949 | 0.9866385 | 0.001228437 | 0.9945526 | 0.006473353 | 0.9945504 | 0.004644003 |  |  | 211560 | 0.9690308 | 0.9670213 | 0.002705594 | 0.9666367 | 0.01057441 | 0.9666354 | 0.006872001 |  |  | 358980 | 0.966608 | 0.9150489 | 0.005621826 | 0.9758509 | 0.004792809 | 0.9758498 | 0.008118461 |  |  | 659760 | 0.9621788 | 0.8678712 | 0.01924192 | 0.9624065 | 0.007028764 | 0.9624077 | 0.008698854
|  |  | 103572 | 1.000442 | 0.9994305 | 0.0003998967 | 0.9999501 | 0.07229252 | 0.9999457 | 0.07872212 |  |  | 316746 | 0.990874 | 0.9866385 | 0.001228437 | 0.9945586 | 0.006472305 | 0.9945563 | 0.004643465 |  |  | 211860 | 0.9679518 | 0.9670213 | 0.002705594 | 0.9666863 | 0.01057489 | 0.966685 | 0.006872308 |  |  | 359280 | 0.9699709 | 0.9150489 | 0.005621826 | 0.975872 | 0.004791737 | 0.9758708 | 0.008117372 |  |  | 660060 | 0.9621788 | 0.8678712 | 0.01924192 | 0.9624363 | 0.007027433 | 0.9624375 | 0.00869756
|  |  | 103692 | 1.000442 | 0.9994305 | 0.0003998967 | 0.9999501 | 0.07229252 | 0.9999457 | 0.07872212 |  |  | 317046 | 0.990874 | 0.9866385 | 0.001228437 | 0.9945645 | 0.00647126 | 0.9945623 | 0.00464293 |  |  | 212160 | 0.9690308 | 0.9670213 | 0.002705594 | 0.9667357 | 0.01057537 | 0.9667344 | 0.006872609 |  |  | 359580 | 0.9682895 | 0.9150489 | 0.005621826 | 0.975893 | 0.004790668 | 0.9758918 | 0.008116288 |  |  | 660360 | 0.9577029 | 0.8678712 | 0.01924192 | 0.962466 | 0.007026103 | 0.9624672 | 0.008696267
|  |  | 103812 | 1.000442 | 0.9994305 | 0.0003998967 | 0.9999501 | 0.07229252 | 0.9999457 | 0.07872212 |  |  | 317346 | 0.9918345 | 0.9866385 | 0.001228437 | 0.9945704 | 0.006470219 | 0.9945682 | 0.004642396 |  |  | 212460 | 0.9690308 | 0.9670213 | 0.002705594 | 0.9667851 | 0.01057585 | 0.9667838 | 0.006872906 |  |  | 359880 | 0.9716524 | 0.9150489 | 0.005621826 | 0.9759139 | 0.004789603 | 0.9759128 | 0.008115207 |  |  | 660660 | 0.9621788 | 0.8678712 | 0.01924192 | 0.9624957 | 0.007024774 | 0.9624969 | 0.008694976
|  |  | 103932 | 1.001338 | 0.9994305 | 0.0003998967 | 0.9999501 | 0.07229252 | 0.9999457 | 0.07872212 |  |  | 317646 | 0.9918345 | 0.9866385 | 0.001228437 | 0.9945762 | 0.00646918 | 0.9945741 | 0.004641863 |  |  | 212760 | 0.9690308 | 0.9670213 | 0.002705594 | 0.9668344 | 0.01057631 | 0.9668331 | 0.006873198 |  |  | 360180 | 0.9682895 | 0.9150489 | 0.005621826 | 0.9759348 | 0.004788542 | 0.9759336 | 0.008114129 |  |  | 660960 | 0.9666547 | 0.8678712 | 0.01924192 | 0.9625254 | 0.007023447 | 0.9625266 | 0.008693685
|  |  | 104052 | 1.001338 | 0.9994305 | 0.0003998967 | 0.9999501 | 0.07229252 | 0.9999457 | 0.07872212 |  |  | 317946 | 0.9918345 | 0.9866385 | 0.001228437 | 0.9945821 | 0.006468144 | 0.9945799 | 0.004641332 |  |  | 213060 | 0.9690308 | 0.9670213 | 0.002705594 | 0.9668836 | 0.01057677 | 0.9668824 | 0.006873485 |  |  | 360480 | 0.9699709 | 0.9150489 | 0.005621826 | 0.9759557 | 0.004787484 | 0.9759544 | 0.008113056 |  |  | 661260 | 0.9711305 | 0.8678712 | 0.01924192 | 0.962555 | 0.00702212 | 0.9625562 | 0.008692396
|  |  | 104172 | 1.000442 | 0.9994305 | 0.0003998967 | 0.9999501 | 0.07229252 | 0.9999457 | 0.07872212 |  |  | 318246 | 0.9927949 | 0.9866385 | 0.001228437 | 0.9945879 | 0.006467111 | 0.9945858 | 0.004640803 |  |  | 213360 | 0.9690308 | 0.9670213 | 0.002705594 | 0.9669328 | 0.01057722 | 0.9669315 | 0.006873767 |  |  | 360780 | 0.966608 | 0.9150489 | 0.005621826 | 0.9759764 | 0.004786429 | 0.9759752 | 0.008111986 |  |  | 661560 | 0.9644167 | 0.8678712 | 0.01924192 | 0.9625847 | 0.007020795 | 0.9625858 | 0.008691108
|  |  | 104292 | 1.000442 | 0.9994305 | 0.0003998967 | 0.9999501 | 0.07229252 | 0.9999457 | 0.07872212 |  |  | 318546 | 0.9918345 | 0.9866385 | 0.001228437 | 0.9945938 | 0.006466081 | 0.9945916 | 0.004640275 |  |  | 213660 | 0.9701099 | 0.9670213 | 0.002705594 | 0.9669819 | 0.01057767 | 0.9669806 | 0.006874044 |  |  | 361080 | 0.9699709 | 0.9150489 | 0.005621826 | 0.9759971 | 0.004785379 | 0.9759959 | 0.00811092 |  |  | 661860 | 0.9577029 | 0.8678712 | 0.01924192 | 0.9626142 | 0.007019471 | 0.9626154 | 0.008689821
|  |  | 104412 | 0.9995459 | 0.9994305 | 0.0003998967 | 0.9999501 | 0.07229252 | 0.9999457 | 0.07872212 |  |  | 318846 | 0.990874 | 0.9866385 | 0.001228437 | 0.9945996 | 0.006465054 | 0.9945975 | 0.004639749 |  |  | 213960 | 0.9701099 | 0.9670213 | 0.002705594 | 0.9670308 | 0.0105781 | 0.9670296 | 0.006874316 |  |  | 361380 | 0.9682895 | 0.9150489 | 0.005621826 | 0.9760178 | 0.004784331 | 0.9760166 | 0.008109858 |  |  | 662160 | 0.9554649 | 0.8678712 | 0.01924192 | 0.9626438 | 0.007018148 | 0.9626449 | 0.008688536
|  |  | 104532 | 1.000442 | 0.9994305 | 0.0003998967 | 0.9999501 | 0.07229252 | 0.9999457 | 0.07872212 |  |  | 319146 | 0.9918345 | 0.9866385 | 0.001228437 | 0.9946054 | 0.00646403 | 0.9946033 | 0.004639224 |  |  | 214260 | 0.9679518 | 0.9670213 | 0.002705594 | 0.9670798 | 0.01057853 | 0.9670785 | 0.006874583 |  |  | 361680 | 0.966608 | 0.9150489 | 0.005621826 | 0.9760384 | 0.004783287 | 0.9760372 | 0.008108799 |  |  | 662460 | 0.9577029 | 0.8678712 | 0.01924192 | 0.9626733 | 0.007016826 | 0.9626744 | 0.008687251
|  |  | 104652 | 0.9995459 | 0.9994305 | 0.0003998967 | 0.9999501 | 0.07229252 | 0.9999457 | 0.07872212 |  |  | 319446 | 0.9918345 | 0.9866385 | 0.001228437 | 0.9946112 | 0.006463009 | 0.9946091 | 0.004638701 |  |  | 214560 | 0.9701099 | 0.9670213 | 0.002705594 | 0.9671286 | 0.01057895 | 0.9671273 | 0.006874845 |  |  | 361980 | 0.9682895 | 0.9150489 | 0.005621826 | 0.976059 | 0.004782247 | 0.9760577 | 0.008107744 |  |  | 662760 | 0.9599408 | 0.8678712 | 0.01924192 | 0.9627027 | 0.007015506 | 0.9627039 | 0.008685968
|  |  | 104772 | 1.000442 | 0.9994305 | 0.0003998967 | 0.9999501 | 0.07229252 | 0.9999457 | 0.07872212 |  |  | 319746 | 0.9927949 | 0.9866385 | 0.001228437 | 0.994617 | 0.006461991 | 0.9946149 | 0.00463818 |  |  | 214860 | 0.9690308 | 0.9670213 | 0.002705594 | 0.9671773 | 0.01057937 | 0.9671761 | 0.006875103 |  |  | 362280 | 0.9682895 | 0.9150489 | 0.005621826 | 0.9760794 | 0.00478121 | 0.9760782 | 0.008106693 |  |  | 663060 | 0.9666547 | 0.8678712 | 0.01924192 | 0.9627322 | 0.007014186 | 0.9627333 | 0.008684686
|  |  | 104892 | 0.9995459 | 0.9994305 | 0.0003998967 | 0.9999501 | 0.07229252 | 0.9999457 | 0.07872212 |  |  | 320046 | 0.9918345 | 0.9866385 | 0.001228437 | 0.9946227 | 0.006460976 | 0.9946206 | 0.00463766 |  |  | 215160 | 0.9690308 | 0.9670213 | 0.002705594 | 0.967226 | 0.01057978 | 0.9672247 | 0.006875356 |  |  | 362580 | 0.9682895 | 0.9150489 | 0.005621826 | 0.9760999 | 0.004780177 | 0.9760986 | 0.008105646 |  |  | 663360 | 0.9666547 | 0.8678712 | 0.01924192 | 0.9627616 | 0.007012868 | 0.9627627 | 0.008683406
|  |  | 105012 | 1.000442 | 0.9994305 | 0.0003998967 | 0.9999501 | 0.07229252 | 0.9999457 | 0.07872212 |  |  | 320346 | 0.990874 | 0.9866385 | 0.001228437 | 0.9946285 | 0.006459964 | 0.9946264 | 0.004637141 |  |  | 215460 | 0.9711889 | 0.9670213 | 0.002705594 | 0.9672746 | 0.01058018 | 0.9672733 | 0.006875603 |  |  | 362880 | 0.9682895 | 0.9150489 | 0.005621826 | 0.9761203 | 0.004779147 | 0.976119 | 0.008104602 |  |  | 663660 | 0.9599408 | 0.8678712 | 0.01924192 | 0.9627909 | 0.007011551 | 0.9627921 | 0.008682126
|  |  | 105132 | 1.000442 | 0.9994305 | 0.0003998967 | 0.9999501 | 0.07229252 | 0.9999457 | 0.07872212 |  |  | 320646 | 0.990874 | 0.9866385 | 0.001228437 | 0.9946342 | 0.006458954 | 0.9946321 | 0.004636624 |  |  | 215760 | 0.9711889 | 0.9670213 | 0.002705594 | 0.9673231 | 0.01058057 | 0.9673218 | 0.006875847 |  |  | 363180 | 0.9682895 | 0.9150489 | 0.005621826 | 0.9761406 | 0.00477812 | 0.9761393 | 0.008103562 |  |  | 663960 | 0.9711305 | 0.8678712 | 0.01924192 | 0.9628203 | 0.007010235 | 0.9628214 | 0.008680848
|  |  | 105252 | 1.001338 | 0.9994305 | 0.0003998967 | 0.9999501 | 0.07229252 | 0.9999457 | 0.07872212 |  |  | 320946 | 0.9918345 | 0.9866385 | 0.001228437 | 0.9946399 | 0.006457948 | 0.9946378 | 0.004636109 |  |  | 216060 | 0.9690308 | 0.9670213 | 0.002705594 | 0.9673716 | 0.01058096 | 0.9673703 | 0.006876085 |  |  | 363480 | 0.9699709 | 0.9150489 | 0.005621826 | 0.9761609 | 0.004777097 | 0.9761596 | 0.008102525 |  |  | 664260 | 0.9666547 | 0.8678712 | 0.01924192 | 0.9628496 | 0.007008921 | 0.9628507 | 0.008679571
|  |  | 105372 | 0.9995459 | 0.9994305 | 0.0003998967 | 0.9999501 | 0.07229252 | 0.9999457 | 0.07872212 |  |  | 321246 | 0.990874 | 0.9866385 | 0.001228437 | 0.9946456 | 0.006456945 | 0.9946436 | 0.004635595 |  |  | 216360 | 0.9679518 | 0.9670213 | 0.002705594 | 0.9674199 | 0.01058134 | 0.9674186 | 0.006876318 |  |  | 363780 | 0.9699709 | 0.9150489 | 0.005621826 | 0.9761811 | 0.004776078 | 0.9761798 | 0.008101492 |  |  | 664560 | 0.9621788 | 0.8678712 | 0.01924192 | 0.9628789 | 0.007007608 | 0.9628799 | 0.008678295
|  |  | 105492 | 1.001338 | 0.9994305 | 0.0003998967 | 0.9999501 | 0.07229252 | 0.9999457 | 0.07872212 |  |  | 321546 | 0.990874 | 0.9866385 | 0.001228437 | 0.9946513 | 0.006455944 | 0.9946492 | 0.004635083 |  |  | 216660 | 0.9701099 | 0.9670213 | 0.002705594 | 0.9674682 | 0.01058171 | 0.9674669 | 0.006876547 |  |  | 364080 | 0.966608 | 0.9150489 | 0.005621826 | 0.9762012 | 0.004775061 | 0.9761999 | 0.008100463 |  |  | 664860 | 0.9621788 | 0.8678712 | 0.01924192 | 0.9629081 | 0.007006295 | 0.9629092 | 0.00867702
|  |  | 105612 | 1.000442 | 0.9994305 | 0.0003998967 | 0.9999501 | 0.07229252 | 0.9999457 | 0.07872212 |  |  | 321846 | 0.990874 | 0.9866385 | 0.001228437 | 0.9946569 | 0.006454947 | 0.9946549 | 0.004634572 |  |  | 216960 | 0.9690308 | 0.9670213 | 0.002705594 | 0.9675164 | 0.01058208 | 0.9675151 | 0.006876771 |  |  | 364380 | 0.9682895 | 0.9150489 | 0.005621826 | 0.9762213 | 0.004774049 | 0.97622 | 0.008099438 |  |  | 665160 | 0.9599408 | 0.8678712 | 0.01924192 | 0.9629373 | 0.007004984 | 0.9629384 | 0.008675747
|  |  | 105732 | 0.9995459 | 0.9994305 | 0.0003998967 | 0.9999501 | 0.07229252 | 0.9999457 | 0.07872212 |  |  | 322146 | 0.990874 | 0.9866385 | 0.001228437 | 0.9946626 | 0.006453952 | 0.9946606 | 0.004634063 |  |  | 217260 | 0.9701099 | 0.9670213 | 0.002705594 | 0.9675645 | 0.01058244 | 0.9675632 | 0.006876991 |  |  | 364680 | 0.9682895 | 0.9150489 | 0.005621826 | 0.9762414 | 0.004773039 | 0.97624 | 0.008098416 |  |  | 665460 | 0.9599408 | 0.8678712 | 0.01924192 | 0.9629665 | 0.007003674 | 0.9629675 | 0.008674475
|  |  | 105852 | 1.000442 | 0.9994305 | 0.0003998967 | 0.9999501 | 0.07229252 | 0.9999457 | 0.07872212 |  |  | 322446 | 0.9899135 | 0.9866385 | 0.001228437 | 0.9946682 | 0.00645296 | 0.9946662 | 0.004633556 |  |  | 217560 | 0.9701099 | 0.9670213 | 0.002705594 | 0.9676126 | 0.01058279 | 0.9676113 | 0.006877206 |  |  | 364980 | 0.9682895 | 0.9150489 | 0.005621826 | 0.9762614 | 0.004772033 | 0.97626 | 0.008097397 |  |  | 665760 | 0.9644167 | 0.8678712 | 0.01924192 | 0.9629956 | 0.007002366 | 0.9629966 | 0.008673204
|  |  | 105972 | 1.000442 | 0.9994305 | 0.0003998967 | 0.9999501 | 0.07229252 | 0.9999457 | 0.07872212 |  |  | 322746 | 0.9918345 | 0.9866385 | 0.001228437 | 0.9946738 | 0.006451971 | 0.9946719 | 0.00463305 |  |  | 217860 | 0.9701099 | 0.9670213 | 0.002705594 | 0.9676605 | 0.01058314 | 0.9676592 | 0.006877416 |  |  | 365280 | 0.9649265 | 0.9150489 | 0.005621826 | 0.9762813 | 0.004771031 | 0.97628 | 0.008096383 |  |  | 666060 | 0.9577029 | 0.8678712 | 0.01924192 | 0.9630247 | 0.007001058 | 0.9630257 | 0.008671934
|  |  | 106092 | 1.000442 | 0.9994305 | 0.0003998967 | 0.9999501 | 0.07229252 | 0.9999457 | 0.07872212 |  |  | 323046 | 0.9918345 | 0.9866385 | 0.001228437 | 0.9946794 | 0.006450985 | 0.9946775 | 0.004632545 |  |  | 218160 | 0.9722679 | 0.9670213 | 0.002705594 | 0.9677084 | 0.01058347 | 0.9677071 | 0.006877621 |  |  | 365580 | 0.9699709 | 0.9150489 | 0.005621826 | 0.9763012 | 0.004770032 | 0.9762998 | 0.008095372 |  |  | 666360 | 0.9644167 | 0.8678712 | 0.01924192 | 0.9630538 | 0.006999752 | 0.9630548 | 0.008670665
|  |  | 106212 | 1.001338 | 0.9994305 | 0.0003998967 | 0.9999501 | 0.07229252 | 0.9999457 | 0.07872212 |  |  | 323346 | 0.9918345 | 0.9866385 | 0.001228437 | 0.994685 | 0.006450002 | 0.9946831 | 0.004632042 |  |  | 218460 | 0.9722679 | 0.9670213 | 0.002705594 | 0.9677562 | 0.01058381 | 0.9677549 | 0.006877822 |  |  | 365880 | 0.9716524 | 0.9150489 | 0.005621826 | 0.976321 | 0.004769036 | 0.9763196 | 0.008094364 |  |  | 666660 | 0.9621788 | 0.8678712 | 0.01924192 | 0.9630828 | 0.006998447 | 0.9630838 | 0.008669398
|  |  | 106332 | 1.000442 | 0.9994305 | 0.0003998967 | 0.9999501 | 0.07229252 | 0.9999457 | 0.07872212 |  |  | 323646 | 0.9918345 | 0.9866385 | 0.001228437 | 0.9946906 | 0.006449022 | 0.9946887 | 0.004631541 |  |  | 218760 | 0.9711889 | 0.9670213 | 0.002705594 | 0.967804 | 0.01058413 | 0.9678027 | 0.006878018 |  |  | 366180 | 0.9716524 | 0.9150489 | 0.005621826 | 0.9763408 | 0.004768043 | 0.9763394 | 0.00809336 |  |  | 666960 | 0.9599408 | 0.8678712 | 0.01924192 | 0.9631118 | 0.006997143 | 0.9631128 | 0.008668132
|  |  | 106452 | 0.9995459 | 0.9994305 | 0.0003998967 | 0.9999501 | 0.07229252 | 0.9999457 | 0.07872212 |  |  | 323946 | 0.9918345 | 0.9866385 | 0.001228437 | 0.9946962 | 0.006448045 | 0.9946942 | 0.004631041 |  |  | 219060 | 0.9701099 | 0.9670213 | 0.002705594 | 0.9678516 | 0.01058445 | 0.9678503 | 0.00687821 |  |  | 366480 | 0.9716524 | 0.9150489 | 0.005621826 | 0.9763605 | 0.004767054 | 0.9763591 | 0.00809236 |  |  | 667260 | 0.9554649 | 0.8678712 | 0.01924192 | 0.9631408 | 0.006995841 | 0.9631418 | 0.008666867
|  |  | 106572 | 0.9995459 | 0.9994305 | 0.0003998967 | 0.9999501 | 0.07229252 | 0.9999457 | 0.07872212 |  |  | 324246 | 0.9918345 | 0.9866385 | 0.001228437 | 0.9947017 | 0.00644707 | 0.9946998 | 0.004630543 |  |  | 219360 | 0.9711889 | 0.9670213 | 0.002705594 | 0.9678992 | 0.01058476 | 0.9678979 | 0.006878397 |  |  | 366780 | 0.9682895 | 0.9150489 | 0.005621826 | 0.9763802 | 0.004766069 | 0.9763788 | 0.008091363 |  |  | 667560 | 0.9599408 | 0.8678712 | 0.01924192 | 0.9631697 | 0.006994539 | 0.9631707 | 0.008665603
|  |  | 106692 | 0.9995459 | 0.9994305 | 0.0003998967 | 0.9999501 | 0.07229252 | 0.9999457 | 0.07872212 |  |  | 324546 | 0.9918345 | 0.9866385 | 0.001228437 | 0.9947072 | 0.006446099 | 0.9947053 | 0.004630046 |  |  | 219660 | 0.9690308 | 0.9670213 | 0.002705594 | 0.9679467 | 0.01058507 | 0.9679454 | 0.006878579 |  |  | 367080 | 0.9699709 | 0.9150489 | 0.005621826 | 0.9763998 | 0.004765086 | 0.9763984 | 0.00809037 |  |  | 667860 | 0.9621788 | 0.8678712 | 0.01924192 | 0.9631986 | 0.006993239 | 0.9631996 | 0.008664341
|  |  | 106812 | 0.9995459 | 0.9994305 | 0.0003998967 | 0.9999501 | 0.07229252 | 0.9999457 | 0.07872212 |  |  | 324846 | 0.9918345 | 0.9866385 | 0.001228437 | 0.9947128 | 0.00644513 | 0.9947109 | 0.004629551 |  |  | 219960 | 0.9690308 | 0.9670213 | 0.002705594 | 0.9679941 | 0.01058536 | 0.9679928 | 0.006878757 |  |  | 367380 | 0.9699709 | 0.9150489 | 0.005621826 | 0.9764194 | 0.004764107 | 0.9764179 | 0.00808938 |  |  | 668160 | 0.9644167 | 0.8678712 | 0.01924192 | 0.9632275 | 0.00699194 | 0.9632285 | 0.008663079
|  |  | 106932 | 1.000442 | 0.9994305 | 0.0003998967 | 0.9999501 | 0.07229252 | 0.9999457 | 0.07872212 |  |  | 325146 | 0.9918345 | 0.9866385 | 0.001228437 | 0.9947183 | 0.006444164 | 0.9947164 | 0.004629057 |  |  | 220260 | 0.9722679 | 0.9670213 | 0.002705594 | 0.9680415 | 0.01058566 | 0.9680402 | 0.00687893 |  |  | 367680 | 0.9682895 | 0.9150489 | 0.005621826 | 0.9764389 | 0.004763132 | 0.9764374 | 0.008088394 |  |  | 668460 | 0.9599408 | 0.8678712 | 0.01924192 | 0.9632563 | 0.006990642 | 0.9632573 | 0.008661819
|  |  | 107052 | 1.001338 | 0.9994305 | 0.0003998967 | 0.9999501 | 0.07229252 | 0.9999457 | 0.07872212 |  |  | 325446 | 0.9918345 | 0.9866385 | 0.001228437 | 0.9947237 | 0.006443201 | 0.9947219 | 0.004628565 |  |  | 220560 | 0.9711889 | 0.9670213 | 0.002705594 | 0.9680888 | 0.01058594 | 0.9680875 | 0.006879099 |  |  | 367980 | 0.9682895 | 0.9150489 | 0.005621826 | 0.9764583 | 0.004762159 | 0.9764569 | 0.008087411 |  |  | 668760 | 0.9599408 | 0.8678712 | 0.01924192 | 0.9632851 | 0.006989345 | 0.9632861 | 0.008660561
|  |  | 107172 | 1.001338 | 0.9994305 | 0.0003998967 | 0.9999501 | 0.07229252 | 0.9999457 | 0.07872212 |  |  | 325746 | 0.990874 | 0.9866385 | 0.001228437 | 0.9947292 | 0.006442241 | 0.9947274 | 0.004628074 |  |  | 220860 | 0.9711889 | 0.9670213 | 0.002705594 | 0.968136 | 0.01058622 | 0.9681347 | 0.006879263 |  |  | 368280 | 0.9699709 | 0.9150489 | 0.005621826 | 0.9764777 | 0.00476119 | 0.9764763 | 0.008086432 |  |  | 669060 | 0.9554649 | 0.8678712 | 0.01924192 | 0.9633139 | 0.00698805 | 0.9633148 | 0.008659303
|  |  | 107292 | 1.000442 | 0.9994305 | 0.0003998967 | 0.9999501 | 0.07229252 | 0.9999457 | 0.07872212 |  |  | 326046 | 0.9927949 | 0.9866385 | 0.001228437 | 0.9947347 | 0.006441284 | 0.9947328 | 0.004627585 |  |  | 221160 | 0.9711889 | 0.9670213 | 0.002705594 | 0.9681831 | 0.01058649 | 0.9681818 | 0.006879423 |  |  | 368580 | 0.9649265 | 0.9150489 | 0.005621826 | 0.9764971 | 0.004760225 | 0.9764956 | 0.008085456 |  |  | 669360 | 0.9688926 | 0.8678712 | 0.01924192 | 0.9633426 | 0.006986755 | 0.9633436 | 0.008658047
|  |  | 107412 | 1.000442 | 0.9994305 | 0.0003998967 | 0.9999501 | 0.07229252 | 0.9999457 | 0.07872212 |  |  | 326346 | 0.9918345 | 0.9866385 | 0.001228437 | 0.9947401 | 0.00644033 | 0.9947383 | 0.004627097 |  |  | 221460 | 0.9722679 | 0.9670213 | 0.002705594 | 0.9682301 | 0.01058676 | 0.9682288 | 0.006879579 |  |  | 368880 | 0.9682895 | 0.9150489 | 0.005621826 | 0.9765164 | 0.004759262 | 0.9765149 | 0.008084484 |  |  | 669660 | 0.9621788 | 0.8678712 | 0.01924192 | 0.9633713 | 0.006985462 | 0.9633723 | 0.008656791
|  |  | 107532 | 1.000442 | 0.9994305 | 0.0003998967 | 0.9999501 | 0.07229252 | 0.9999457 | 0.07872212 |  |  | 326646 | 0.9937554 | 0.9866385 | 0.001228437 | 0.9947455 | 0.006439378 | 0.9947437 | 0.004626611 |  |  | 221760 | 0.9711889 | 0.9670213 | 0.002705594 | 0.9682771 | 0.01058702 | 0.9682758 | 0.00687973 |  |  | 369180 | 0.9716524 | 0.9150489 | 0.005621826 | 0.9765356 | 0.004758303 | 0.9765341 | 0.008083515 |  |  | 669960 | 0.9644167 | 0.8678712 | 0.01924192 | 0.9634 | 0.00698417 | 0.9634009 | 0.008655537
|  |  | 107652 | 1.000442 | 0.9994305 | 0.0003998967 | 0.9999501 | 0.07229252 | 0.9999457 | 0.07872212 |  |  | 326946 | 0.9918345 | 0.9866385 | 0.001228437 | 0.994751 | 0.00643843 | 0.9947492 | 0.004626126 |  |  | 222060 | 0.9701099 | 0.9670213 | 0.002705594 | 0.968324 | 0.01058727 | 0.9683227 | 0.006879876 |  |  | 369480 | 0.9716524 | 0.9150489 | 0.005621826 | 0.9765548 | 0.004757347 | 0.9765533 | 0.00808255 |  |  | 670260 | 0.9554649 | 0.8678712 | 0.01924192 | 0.9634286 | 0.006982879 | 0.9634296 | 0.008654285
|  |  | 107772 | 1.001338 | 0.9994305 | 0.0003998967 | 0.9999501 | 0.07229252 | 0.9999457 | 0.07872212 |  |  | 327246 | 0.9918345 | 0.9866385 | 0.001228437 | 0.9947564 | 0.006437484 | 0.9947546 | 0.004625643 |  |  | 222360 | 0.9711889 | 0.9670213 | 0.002705594 | 0.9683708 | 0.01058751 | 0.9683695 | 0.006880018 |  |  | 369780 | 0.9716524 | 0.9150489 | 0.005621826 | 0.9765739 | 0.004756395 | 0.9765724 | 0.008081588 |  |  | 670560 | 0.9577029 | 0.8678712 | 0.01924192 | 0.9634572 | 0.00698159 | 0.9634582 | 0.008653033
|  |  | 107892 | 0.9995459 | 0.9994305 | 0.0003998967 | 0.9999501 | 0.07229252 | 0.9999457 | 0.07872212 |  |  | 327546 | 0.9918345 | 0.9866385 | 0.001228437 | 0.9947618 | 0.006436541 | 0.99476 | 0.004625161 |  |  | 222660 | 0.9733469 | 0.9670213 | 0.002705594 | 0.9684176 | 0.01058775 | 0.9684163 | 0.006880156 |  |  | 370080 | 0.9716524 | 0.9150489 | 0.005621826 | 0.976593 | 0.004755445 | 0.9765915 | 0.008080629 |  |  | 670860 | 0.9644167 | 0.8678712 | 0.01924192 | 0.9634858 | 0.006980301 | 0.9634867 | 0.008651783
|  |  | 108012 | 0.9995459 | 0.9994305 | 0.0003998967 | 0.9999501 | 0.07229252 | 0.9999457 | 0.07872212 |  |  | 327846 | 0.9918345 | 0.9866385 | 0.001228437 | 0.9947671 | 0.006435601 | 0.9947654 | 0.004624681 |  |  | 222960 | 0.9722679 | 0.9670213 | 0.002705594 | 0.9684642 | 0.01058799 | 0.9684629 | 0.006880289 |  |  | 370380 | 0.9699709 | 0.9150489 | 0.005621826 | 0.9766121 | 0.004754499 | 0.9766105 | 0.008079675 |  |  | 671160 | 0.9577029 | 0.8678712 | 0.01924192 | 0.9635144 | 0.006979014 | 0.9635153 | 0.008650534
|  |  | 108132 | 1.001338 | 0.9994305 | 0.0003998967 | 0.9999501 | 0.07229252 | 0.9999457 | 0.07872212 |  |  | 328146 | 0.990874 | 0.9866385 | 0.001228437 | 0.9947725 | 0.006434663 | 0.9947707 | 0.004624202 |  |  | 223260 | 0.9722679 | 0.9670213 | 0.002705594 | 0.9685108 | 0.01058821 | 0.9685095 | 0.006880418 |  |  | 370680 | 0.9682895 | 0.9150489 | 0.005621826 | 0.976631 | 0.004753556 | 0.9766295 | 0.008078723 |  |  | 671460 | 0.9621788 | 0.8678712 | 0.01924192 | 0.9635429 | 0.006977728 | 0.9635438 | 0.008649286
|  |  | 108252 | 1.001338 | 0.9994305 | 0.0003998967 | 0.9999501 | 0.07229252 | 0.9999457 | 0.07872212 |  |  | 328446 | 0.9918345 | 0.9866385 | 0.001228437 | 0.9947778 | 0.006433729 | 0.9947761 | 0.004623725 |  |  | 223560 | 0.9711889 | 0.9670213 | 0.002705594 | 0.9685573 | 0.01058843 | 0.968556 | 0.006880543 |  |  | 370980 | 0.9682895 | 0.9150489 | 0.005621826 | 0.97665 | 0.004752617 | 0.9766484 | 0.008077775 |  |  | 671760 | 0.9599408 | 0.8678712 | 0.01924192 | 0.9635713 | 0.006976443 | 0.9635722 | 0.008648039
|  |  | 108372 | 1.001338 | 0.9994305 | 0.0003998967 | 0.9999501 | 0.07229252 | 0.9999457 | 0.07872212 |  |  | 328746 | 0.9918345 | 0.9866385 | 0.001228437 | 0.9947832 | 0.006432797 | 0.9947814 | 0.004623249 |  |  | 223860 | 0.9711889 | 0.9670213 | 0.002705594 | 0.9686038 | 0.01058865 | 0.9686025 | 0.006880664 |  |  | 371280 | 0.9682895 | 0.9150489 | 0.005621826 | 0.9766688 | 0.004751681 | 0.9766673 | 0.00807683 |  |  | 672060 | 0.9599408 | 0.8678712 | 0.01924192 | 0.9635998 | 0.00697516 | 0.9636007 | 0.008646793
|  |  | 108492 | 1.000442 | 0.9994305 | 0.0003998967 | 0.9999501 | 0.07229252 | 0.9999457 | 0.07872212 |  |  | 329046 | 0.9918345 | 0.9866385 | 0.001228437 | 0.9947885 | 0.006431868 | 0.9947867 | 0.004622775 |  |  | 224160 | 0.9701099 | 0.9670213 | 0.002705594 | 0.9686501 | 0.01058886 | 0.9686488 | 0.00688078 |  |  | 371580 | 0.9716524 | 0.9150489 | 0.005621826 | 0.9766877 | 0.004750747 | 0.9766861 | 0.008075889 |  |  | 672360 | 0.9666547 | 0.8678712 | 0.01924192 | 0.9636282 | 0.006973877 | 0.9636291 | 0.008645549
|  |  | 108612 | 1.001338 | 0.9994305 | 0.0003998967 | 0.9999501 | 0.07229252 | 0.9999457 | 0.07872212 |  |  | 329346 | 0.9927949 | 0.9866385 | 0.001228437 | 0.9947938 | 0.006430942 | 0.9947921 | 0.004622302 |  |  | 224460 | 0.9711889 | 0.9670213 | 0.002705594 | 0.9686964 | 0.01058906 | 0.9686951 | 0.006880891 |  |  | 371880 | 0.9716524 | 0.9150489 | 0.005621826 | 0.9767064 | 0.004749818 | 0.9767049 | 0.008074951 |  |  | 672660 | 0.9599408 | 0.8678712 | 0.01924192 | 0.9636566 | 0.006972596 | 0.9636574 | 0.008644306
|  |  | 108732 | 1.000442 | 0.9994305 | 0.0003998967 | 0.9999501 | 0.07229252 | 0.9999457 | 0.07872212 |  |  | 329646 | 0.9918345 | 0.9866385 | 0.001228437 | 0.9947991 | 0.006430019 | 0.9947974 | 0.004621831 |  |  | 224760 | 0.9722679 | 0.9670213 | 0.002705594 | 0.9687426 | 0.01058925 | 0.9687413 | 0.006880999 |  |  | 372180 | 0.9682895 | 0.9150489 | 0.005621826 | 0.9767252 | 0.004748891 | 0.9767236 | 0.008074017 |  |  | 672960 | 0.9644167 | 0.8678712 | 0.01924192 | 0.9636849 | 0.006971316 | 0.9636858 | 0.008643064
|  |  | 108852 | 1.000442 | 0.9994305 | 0.0003998967 | 0.9999501 | 0.07229252 | 0.9999457 | 0.07872212 |  |  | 329946 | 0.990874 | 0.9866385 | 0.001228437 | 0.9948043 | 0.006429098 | 0.9948026 | 0.004621361 |  |  | 225060 | 0.9711889 | 0.9670213 | 0.002705594 | 0.9687888 | 0.01058944 | 0.9687875 | 0.006881102 |  |  | 372480 | 0.9716524 | 0.9150489 | 0.005621826 | 0.9767438 | 0.004747967 | 0.9767423 | 0.008073085 |  |  | 673260 | 0.9621788 | 0.8678712 | 0.01924192 | 0.9637132 | 0.006970037 | 0.9637141 | 0.008641824
|  |  | 108972 | 1.001338 | 0.9994305 | 0.0003998967 | 0.9999501 | 0.07229252 | 0.9999457 | 0.07872212 |  |  | 330246 | 0.9918345 | 0.9866385 | 0.001228437 | 0.9948096 | 0.00642818 | 0.9948079 | 0.004620893 |  |  | 225360 | 0.9690308 | 0.9670213 | 0.002705594 | 0.9688349 | 0.01058962 | 0.9688335 | 0.006881201 |  |  | 372780 | 0.9716524 | 0.9150489 | 0.005621826 | 0.9767625 | 0.004747047 | 0.9767609 | 0.008072158 |  |  | 673560 | 0.9599408 | 0.8678712 | 0.01924192 | 0.9637415 | 0.006968759 | 0.9637424 | 0.008640584
|  |  | 109092 | 1.002234 | 0.9994305 | 0.0003998967 | 0.9999501 | 0.07229252 | 0.9999457 | 0.07872212 |  |  | 330546 | 0.9937554 | 0.9866385 | 0.001228437 | 0.9948148 | 0.006427265 | 0.9948132 | 0.004620426 |  |  | 225660 | 0.9722679 | 0.9670213 | 0.002705594 | 0.9688808 | 0.0105898 | 0.9688795 | 0.006881296 |  |  | 373080 | 0.9699709 | 0.9150489 | 0.005621826 | 0.976781 | 0.00474613 | 0.9767794 | 0.008071233 |  |  | 673860 | 0.9599408 | 0.8678712 | 0.01924192 | 0.9637698 | 0.006967483 | 0.9637706 | 0.008639346
|  |  | 109212 | 0.9995459 | 0.9994305 | 0.0003998967 | 0.9999501 | 0.07229252 | 0.9999457 | 0.07872212 |  |  | 330846 | 0.9918345 | 0.9866385 | 0.001228437 | 0.9948201 | 0.006426353 | 0.9948184 | 0.00461996 |  |  | 225960 | 0.9722679 | 0.9670213 | 0.002705594 | 0.9689268 | 0.01058997 | 0.9689255 | 0.006881386 |  |  | 373380 | 0.9699709 | 0.9150489 | 0.005621826 | 0.9767995 | 0.004745216 | 0.9767979 | 0.008070312 |  |  | 674160 | 0.9577029 | 0.8678712 | 0.01924192 | 0.963798 | 0.006966208 | 0.9637988 | 0.008638109
|  |  | 109332 | 1.000442 | 0.9994305 | 0.0003998967 | 0.9999501 | 0.07229252 | 0.9999457 | 0.07872212 |  |  | 331146 | 0.9927949 | 0.9866385 | 0.001228437 | 0.9948253 | 0.006425444 | 0.9948236 | 0.004619497 |  |  | 226260 | 0.9744259 | 0.9670213 | 0.002705594 | 0.9689726 | 0.01059013 | 0.9689713 | 0.006881473 |  |  | 373680 | 0.9699709 | 0.9150489 | 0.005621826 | 0.976818 | 0.004744305 | 0.9768164 | 0.008069395 |  |  | 674460 | 0.9577029 | 0.8678712 | 0.01924192 | 0.9638262 | 0.006964934 | 0.963827 | 0.008636873
|  |  | 109452 | 0.9995459 | 0.9994305 | 0.0003998967 | 0.9999501 | 0.07229252 | 0.9999457 | 0.07872212 |  |  | 331446 | 0.9927949 | 0.9866385 | 0.001228437 | 0.9948305 | 0.006424537 | 0.9948289 | 0.004619034 |  |  | 226560 | 0.9711889 | 0.9670213 | 0.002705594 | 0.9690184 | 0.01059029 | 0.9690171 | 0.006881555 |  |  | 373980 | 0.9716524 | 0.9150489 | 0.005621826 | 0.9768364 | 0.004743397 | 0.9768348 | 0.00806848 |  |  | 674760 | 0.9599408 | 0.8678712 | 0.01924192 | 0.9638543 | 0.006963661 | 0.9638551 | 0.008635639
|  |  | 109572 | 1.000442 | 0.9994305 | 0.0003998967 | 0.9999501 | 0.07229252 | 0.9999457 | 0.07872212 |  |  | 331746 | 0.9927949 | 0.9866385 | 0.001228437 | 0.9948357 | 0.006423633 | 0.9948341 | 0.004618573 |  |  | 226860 | 0.9733469 | 0.9670213 | 0.002705594 | 0.9690641 | 0.01059044 | 0.9690628 | 0.006881633 |  |  | 374280 | 0.9716524 | 0.9150489 | 0.005621826 | 0.9768548 | 0.004742493 | 0.9768532 | 0.008067569 |  |  | 675060 | 0.9599408 | 0.8678712 | 0.01924192 | 0.9638824 | 0.006962389 | 0.9638832 | 0.008634406
|  |  | 109692 | 1.000442 | 0.9994305 | 0.0003998967 | 0.9999501 | 0.07229252 | 0.9999457 | 0.07872212 |  |  | 332046 | 0.9927949 | 0.9866385 | 0.001228437 | 0.9948408 | 0.006422732 | 0.9948392 | 0.004618114 |  |  | 227160 | 0.9711889 | 0.9670213 | 0.002705594 | 0.9691097 | 0.01059059 | 0.9691084 | 0.006881707 |  |  | 374580 | 0.9716524 | 0.9150489 | 0.005621826 | 0.9768731 | 0.004741592 | 0.9768715 | 0.008066661 |  |  | 675360 | 0.9599408 | 0.8678712 | 0.01924192 | 0.9639105 | 0.006961119 | 0.9639113 | 0.008633173
|  |  | 109812 | 1.001338 | 0.9994305 | 0.0003998967 | 0.9999501 | 0.07229252 | 0.9999457 | 0.07872212 |  |  | 332346 | 0.9937554 | 0.9866385 | 0.001228437 | 0.994846 | 0.006421834 | 0.9948444 | 0.004617656 |  |  | 227460 | 0.9722679 | 0.9670213 | 0.002705594 | 0.9691552 | 0.01059073 | 0.9691539 | 0.006881777 |  |  | 374880 | 0.9699709 | 0.9150489 | 0.005621826 | 0.9768914 | 0.004740693 | 0.9768897 | 0.008065757 |  |  | 675660 | 0.9577029 | 0.8678712 | 0.01924192 | 0.9639386 | 0.006959849 | 0.9639394 | 0.008631943
|  |  | 109932 | 1.000442 | 0.9994305 | 0.0003998967 | 0.9999501 | 0.07229252 | 0.9999457 | 0.07872212 |  |  | 332646 | 0.9918345 | 0.9866385 | 0.001228437 | 0.9948512 | 0.006420938 | 0.9948496 | 0.004617199 |  |  | 227760 | 0.9733469 | 0.9670213 | 0.002705594 | 0.9692007 | 0.01059086 | 0.9691994 | 0.006881842 |  |  | 375180 | 0.9716524 | 0.9150489 | 0.005621826 | 0.9769096 | 0.004739798 | 0.976908 | 0.008064856 |  |  | 675960 | 0.9599408 | 0.8678712 | 0.01924192 | 0.9639666 | 0.006958581 | 0.9639674 | 0.008630713
|  |  | 110052 | 1.000442 | 0.9994305 | 0.0003998967 | 0.9999501 | 0.07229252 | 0.9999457 | 0.07872212 |  |  | 332946 | 0.9927949 | 0.9866385 | 0.001228437 | 0.9948563 | 0.006420045 | 0.9948547 | 0.004616744 |  |  | 228060 | 0.9722679 | 0.9670213 | 0.002705594 | 0.9692461 | 0.01059099 | 0.9692448 | 0.006881904 |  |  | 375480 | 0.9699709 | 0.9150489 | 0.005621826 | 0.9769278 | 0.004738906 | 0.9769261 | 0.008063958 |  |  | 676260 | 0.9621788 | 0.8678712 | 0.01924192 | 0.9639946 | 0.006957314 | 0.9639954 | 0.008629484
|  |  | 110172 | 1.000442 | 0.9994305 | 0.0003998967 | 0.9999501 | 0.07229252 | 0.9999457 | 0.07872212 |  |  | 333246 | 0.9927949 | 0.9866385 | 0.001228437 | 0.9948614 | 0.006419155 | 0.9948599 | 0.00461629 |  |  | 228360 | 0.9722679 | 0.9670213 | 0.002705594 | 0.9692914 | 0.01059111 | 0.9692901 | 0.006881961 |  |  | 375780 | 0.9699709 | 0.9150489 | 0.005621826 | 0.9769459 | 0.004738017 | 0.9769442 | 0.008063063 |  |  | 676560 | 0.9599408 | 0.8678712 | 0.01924192 | 0.9640226 | 0.006956048 | 0.9640233 | 0.008628257
|  |  | 110292 | 1.000442 | 0.9994305 | 0.0003998967 | 0.9999501 | 0.07229252 | 0.9999457 | 0.07872212 |  |  | 333546 | 0.9937554 | 0.9866385 | 0.001228437 | 0.9948665 | 0.006418268 | 0.994865 | 0.004615838 |  |  | 228660 | 0.9722679 | 0.9670213 | 0.002705594 | 0.9693367 | 0.01059123 | 0.9693354 | 0.006882015 |  |  | 376080 | 0.9716524 | 0.9150489 | 0.005621826 | 0.976964 | 0.004737132 | 0.9769623 | 0.008062172 |  |  | 676860 | 0.9621788 | 0.8678712 | 0.01924192 | 0.9640505 | 0.006954784 | 0.9640512 | 0.008627031
|  |  | 110412 | 1.000442 | 0.9994305 | 0.0003998967 | 0.9999501 | 0.07229252 | 0.9999457 | 0.07872212 |  |  | 333846 | 0.9927949 | 0.9866385 | 0.001228437 | 0.9948716 | 0.006417383 | 0.9948701 | 0.004615387 |  |  | 228960 | 0.9733469 | 0.9670213 | 0.002705594 | 0.9693819 | 0.01059134 | 0.9693806 | 0.006882064 |  |  | 376380 | 0.9733339 | 0.9150489 | 0.005621826 | 0.976982 | 0.004736249 | 0.9769803 | 0.008061284 |  |  | 677160 | 0.9577029 | 0.8678712 | 0.01924192 | 0.9640784 | 0.00695352 | 0.9640791 | 0.008625806
|  |  | 110532 | 1.000442 | 0.9994305 | 0.0003998967 | 0.9999501 | 0.07229252 | 0.9999457 | 0.07872212 |  |  | 334146 | 0.9937554 | 0.9866385 | 0.001228437 | 0.9948767 | 0.006416501 | 0.9948752 | 0.004614938 |  |  | 229260 | 0.9701099 | 0.9670213 | 0.002705594 | 0.969427 | 0.01059144 | 0.9694257 | 0.006882109 |  |  | 376680 | 0.9733339 | 0.9150489 | 0.005621826 | 0.977 | 0.004735369 | 0.9769983 | 0.008060399 |  |  | 677460 | 0.9644167 | 0.8678712 | 0.01924192 | 0.9641062 | 0.006952258 | 0.964107 | 0.008624583
|  |  | 110652 | 1.000442 | 0.9994305 | 0.0003998967 | 0.9999501 | 0.07229252 | 0.9999457 | 0.07872212 |  |  | 334446 | 0.9927949 | 0.9866385 | 0.001228437 | 0.9948818 | 0.006415622 | 0.9948802 | 0.00461449 |  |  | 229560 | 0.9711889 | 0.9670213 | 0.002705594 | 0.969472 | 0.01059154 | 0.9694707 | 0.006882151 |  |  | 376980 | 0.9699709 | 0.9150489 | 0.005621826 | 0.9770179 | 0.004734493 | 0.9770162 | 0.008059517 |  |  | 677760 | 0.9621788 | 0.8678712 | 0.01924192 | 0.9641341 | 0.006950997 | 0.9641348 | 0.00862336
|  |  | 110772 | 0.9995459 | 0.9994305 | 0.0003998967 | 0.9999501 | 0.07229252 | 0.9999457 | 0.07872212 |  |  | 334746 | 0.9937554 | 0.9866385 | 0.001228437 | 0.9948868 | 0.006414745 | 0.9948853 | 0.004614043 |  |  | 229860 | 0.9722679 | 0.9670213 | 0.002705594 | 0.969517 | 0.01059163 | 0.9695157 | 0.006882188 |  |  | 377280 | 0.9716524 | 0.9150489 | 0.005621826 | 0.9770358 | 0.004733619 | 0.977034 | 0.008058639 |  |  | 678060 | 0.9554649 | 0.8678712 | 0.01924192 | 0.9641619 | 0.006949738 | 0.9641626 | 0.008622139
|  |  | 110892 | 1.001338 | 0.9994305 | 0.0003998967 | 0.9999501 | 0.07229252 | 0.9999457 | 0.07872212 |  |  | 335046 | 0.9927949 | 0.9866385 | 0.001228437 | 0.9948918 | 0.006413871 | 0.9948904 | 0.004613598 |  |  | 230160 | 0.9722679 | 0.9670213 | 0.002705594 | 0.9695619 | 0.01059172 | 0.9695605 | 0.006882222 |  |  | 377580 | 0.9699709 | 0.9150489 | 0.005621826 | 0.9770536 | 0.004732749 | 0.9770519 | 0.008057764 |  |  | 678360 | 0.9599408 | 0.8678712 | 0.01924192 | 0.9641896 | 0.006948479 | 0.9641903 | 0.008620919
|  |  | 111192 | 1.001338 | 0.9994305 | 0.0003998967 | 0.9999501 | 0.07229252 | 0.9999457 | 0.07872212 |  |  | 335346 | 0.9927949 | 0.9866385 | 0.001228437 | 0.9948969 | 0.006413 | 0.9948954 | 0.004613155 |  |  | 230460 | 0.9690308 | 0.9670213 | 0.002705594 | 0.9696067 | 0.0105918 | 0.9696054 | 0.006882251 |  |  | 377880 | 0.9733339 | 0.9150489 | 0.005621826 | 0.9770714 | 0.004731882 | 0.9770696 | 0.008056892 |  |  | 678660 | 0.9554649 | 0.8678712 | 0.01924192 | 0.9642174 | 0.006947222 | 0.9642181 | 0.0086197
|  |  | 111492 | 1.000442 | 0.9994305 | 0.0003998967 | 0.9999501 | 0.07229252 | 0.9999457 | 0.07872212 |  |  | 335646 | 0.9927949 | 0.9866385 | 0.001228437 | 0.9949019 | 0.006412132 | 0.9949004 | 0.004612712 |  |  | 230760 | 0.9733469 | 0.9670213 | 0.002705594 | 0.9696514 | 0.01059187 | 0.9696501 | 0.006882276 |  |  | 378180 | 0.9699709 | 0.9150489 | 0.005621826 | 0.9770891 | 0.004731017 | 0.9770873 | 0.008056023 |  |  | 678960 | 0.953227 | 0.8678712 | 0.01924192 | 0.9642451 | 0.006945965 | 0.9642458 | 0.008618483
|  |  | 111792 | 1.000442 | 0.9994305 | 0.0003998967 | 0.9999501 | 0.07229252 | 0.9999457 | 0.07872212 |  |  | 335946 | 0.9927949 | 0.9866385 | 0.001228437 | 0.9949069 | 0.006411266 | 0.9949054 | 0.004612272 |  |  | 231060 | 0.9722679 | 0.9670213 | 0.002705594 | 0.9696961 | 0.01059194 | 0.9696948 | 0.006882298 |  |  | 378480 | 0.9733339 | 0.9150489 | 0.005621826 | 0.9771068 | 0.004730156 | 0.977105 | 0.008055157 |  |  | 679260 | 0.9621788 | 0.8678712 | 0.01924192 | 0.9642728 | 0.00694471 | 0.9642734 | 0.008617267
|  |  | 112092 | 1.000442 | 0.9994305 | 0.0003998967 | 0.9999501 | 0.07229252 | 0.9999457 | 0.07872212 |  |  | 336246 | 0.9927949 | 0.9866385 | 0.001228437 | 0.9949119 | 0.006410403 | 0.9949104 | 0.004611832 |  |  | 231360 | 0.9722679 | 0.9670213 | 0.002705594 | 0.9697407 | 0.010592 | 0.9697394 | 0.006882316 |  |  | 378780 | 0.9733339 | 0.9150489 | 0.005621826 | 0.9771244 | 0.004729298 | 0.9771226 | 0.008054295 |  |  | 679560 | 0.9621788 | 0.8678712 | 0.01924192 | 0.9643004 | 0.006943456 | 0.9643011 | 0.008616052
|  |  | 112392 | 1.000442 | 0.9994305 | 0.0003998967 | 0.9999501 | 0.07229252 | 0.9999457 | 0.07872212 |  |  | 336546 | 0.9937554 | 0.9866385 | 0.001228437 | 0.9949168 | 0.006409543 | 0.9949154 | 0.004611394 |  |  | 231660 | 0.9711889 | 0.9670213 | 0.002705594 | 0.9697852 | 0.01059206 | 0.9697839 | 0.006882329 |  |  | 379080 | 0.9716524 | 0.9150489 | 0.005621826 | 0.977142 | 0.004728442 | 0.9771402 | 0.008053435 |  |  | 679860 | 0.9577029 | 0.8678712 | 0.01924192 | 0.964328 | 0.006942204 | 0.9643287 | 0.008614838
|  |  | 112692 | 1.000442 | 0.9994305 | 0.0003998967 | 0.9999501 | 0.07229252 | 0.9999457 | 0.07872212 |  |  | 336846 | 0.9937554 | 0.9866385 | 0.001228437 | 0.9949218 | 0.006408685 | 0.9949204 | 0.004610958 |  |  | 231960 | 0.9711889 | 0.9670213 | 0.002705594 | 0.9698297 | 0.01059211 | 0.9698284 | 0.006882339 |  |  | 379380 | 0.9716524 | 0.9150489 | 0.005621826 | 0.9771595 | 0.00472759 | 0.9771577 | 0.008052579 |  |  | 680160 | 0.9599408 | 0.8678712 | 0.01924192 | 0.9643556 | 0.006940952 | 0.9643562 | 0.008613625
|  |  | 112992 | 1.000442 | 0.9994305 | 0.0003998967 | 0.9999501 | 0.07229252 | 0.9999457 | 0.07872212 |  |  | 337146 | 0.9937554 | 0.9866385 | 0.001228437 | 0.9949267 | 0.00640783 | 0.9949254 | 0.004610523 |  |  | 232260 | 0.9668728 | 0.9670213 | 0.002705594 | 0.9698741 | 0.01059216 | 0.9698727 | 0.006882345 |  |  | 379680 | 0.9716524 | 0.9150489 | 0.005621826 | 0.977177 | 0.004726741 | 0.9771752 | 0.008051726 |  |  | 680460 | 0.9599408 | 0.8678712 | 0.01924192 | 0.9643831 | 0.006939702 | 0.9643838 | 0.008612414
|  |  | 113292 | 1.000442 | 0.9994305 | 0.0003998967 | 0.9999501 | 0.07229252 | 0.9999457 | 0.07872212 |  |  | 337446 | 0.9927949 | 0.9866385 | 0.001228437 | 0.9949317 | 0.006406978 | 0.9949303 | 0.004610089 |  |  | 232560 | 0.9733469 | 0.9670213 | 0.002705594 | 0.9699184 | 0.0105922 | 0.969917 | 0.006882347 |  |  | 379980 | 0.9699709 | 0.9150489 | 0.005621826 | 0.9771944 | 0.004725895 | 0.9771926 | 0.008050877 |  |  | 680760 | 0.9599408 | 0.8678712 | 0.01924192 | 0.9644106 | 0.006938453 | 0.9644113 | 0.008611203
|  |  | 113592 | 0.9995459 | 0.9994305 | 0.0003998967 | 0.9999501 | 0.07229252 | 0.9999457 | 0.07872212 |  |  | 337746 | 0.9937554 | 0.9866385 | 0.001228437 | 0.9949366 | 0.006406128 | 0.9949352 | 0.004609657 |  |  | 232860 | 0.9722679 | 0.9670213 | 0.002705594 | 0.9699626 | 0.01059223 | 0.9699613 | 0.006882345 |  |  | 380280 | 0.9733339 | 0.9150489 | 0.005621826 | 0.9772118 | 0.004725051 | 0.97721 | 0.00805003 |  |  | 681060 | 0.9644167 | 0.8678712 | 0.01924192 | 0.9644381 | 0.006937205 | 0.9644388 | 0.008609994
|  |  | 113892 | 1.000442 | 0.9994305 | 0.0003998967 | 0.9999501 | 0.07229252 | 0.9999457 | 0.07872212 |  |  | 338046 | 0.9927949 | 0.9866385 | 0.001228437 | 0.9949415 | 0.006405281 | 0.9949401 | 0.004609226 |  |  | 233160 | 0.9722679 | 0.9670213 | 0.002705594 | 0.9700068 | 0.01059226 | 0.9700055 | 0.00688234 |  |  | 380580 | 0.9750154 | 0.9150489 | 0.005621826 | 0.9772292 | 0.004724211 | 0.9772274 | 0.008049186 |  |  | 681360 | 0.9621788 | 0.8678712 | 0.01924192 | 0.9644656 | 0.006935959 | 0.9644662 | 0.008608786
|  |  | 114192 | 0.9995459 | 0.9994305 | 0.0003998967 | 0.9999501 | 0.07229252 | 0.9999457 | 0.07872212 |  |  | 338346 | 0.9947158 | 0.9866385 | 0.001228437 | 0.9949464 | 0.006404437 | 0.9949451 | 0.004608796 |  |  | 233460 | 0.9755049 | 0.9670213 | 0.002705594 | 0.9700509 | 0.01059229 | 0.9700495 | 0.006882331 |  |  | 380880 | 0.9766969 | 0.9150489 | 0.005621826 | 0.9772465 | 0.004723374 | 0.9772446 | 0.008048346 |  |  | 681660 | 0.9599408 | 0.8678712 | 0.01924192 | 0.964493 | 0.006934713 | 0.9644936 | 0.00860758
|  |  | 114492 | 1.000442 | 0.9994305 | 0.0003998967 | 0.9999501 | 0.07229252 | 0.9999457 | 0.07872212 |  |  | 338646 | 0.9937554 | 0.9866385 | 0.001228437 | 0.9949513 | 0.006403595 | 0.9949499 | 0.004608368 |  |  | 233760 | 0.9722679 | 0.9670213 | 0.002705594 | 0.9700949 | 0.0105923 | 0.9700936 | 0.006882317 |  |  | 381180 | 0.9733339 | 0.9150489 | 0.005621826 | 0.9772637 | 0.004722539 | 0.9772619 | 0.008047509 |  |  | 681960 | 0.9621788 | 0.8678712 | 0.01924192 | 0.9645204 | 0.006933469 | 0.964521 | 0.008606374
|  |  | 114792 | 0.9995459 | 0.9994305 | 0.0003998967 | 0.9999501 | 0.07229252 | 0.9999457 | 0.07872212 |  |  | 338946 | 0.9947158 | 0.9866385 | 0.001228437 | 0.9949562 | 0.006402756 | 0.9949548 | 0.004607942 |  |  | 234060 | 0.9711889 | 0.9670213 | 0.002705594 | 0.9701388 | 0.01059232 | 0.9701375 | 0.006882301 |  |  | 381480 | 0.9733339 | 0.9150489 | 0.005621826 | 0.9772809 | 0.004721708 | 0.9772791 | 0.008046674 |  |  | 682260 | 0.9554649 | 0.8678712 | 0.01924192 | 0.9645478 | 0.006932226 | 0.9645483 | 0.00860517
|  |  | 115092 | 1.000442 | 0.9994305 | 0.0003998967 | 0.9999501 | 0.07229252 | 0.9999457 | 0.07872212 |  |  | 339246 | 0.9927949 | 0.9866385 | 0.001228437 | 0.994961 | 0.00640192 | 0.9949597 | 0.004607516 |  |  | 234360 | 0.9722679 | 0.9670213 | 0.002705594 | 0.9701827 | 0.01059232 | 0.9701814 | 0.00688228 |  |  | 381780 | 0.9733339 | 0.9150489 | 0.005621826 | 0.9772981 | 0.00472088 | 0.9772962 | 0.008045843 |  |  | 682560 | 0.9599408 | 0.8678712 | 0.01924192 | 0.9645751 | 0.006930984 | 0.9645757 | 0.008603967
|  |  | 115392 | 1.000442 | 0.9994305 | 0.0003998967 | 0.9999501 | 0.07229252 | 0.9999457 | 0.07872212 |  |  | 339546 | 0.9937554 | 0.9866385 | 0.001228437 | 0.9949659 | 0.006401086 | 0.9949645 | 0.004607092 |  |  | 234660 | 0.9711889 | 0.9670213 | 0.002705594 | 0.9702265 | 0.01059232 | 0.9702252 | 0.006882255 |  |  | 382080 | 0.9699709 | 0.9150489 | 0.005621826 | 0.9773152 | 0.004720054 | 0.9773133 | 0.008045015 |  |  | 682860 | 0.9621788 | 0.8678712 | 0.01924192 | 0.9646024 | 0.006929743 | 0.964603 | 0.008602766
|  |  | 115692 | 1.000442 | 0.9994305 | 0.0003998967 | 0.9999501 | 0.07229252 | 0.9999457 | 0.07872212 |  |  | 339846 | 0.9927949 | 0.9866385 | 0.001228437 | 0.9949707 | 0.006400255 | 0.9949694 | 0.00460667 |  |  | 234960 | 0.9711889 | 0.9670213 | 0.002705594 | 0.9702703 | 0.01059232 | 0.970269 | 0.006882227 |  |  | 382380 | 0.9716524 | 0.9150489 | 0.005621826 | 0.9773322 | 0.004719231 | 0.9773304 | 0.00804419 |  |  | 683160 | 0.9644167 | 0.8678712 | 0.01924192 | 0.9646296 | 0.006928503 | 0.9646302 | 0.008601565
|  |  | 115992 | 0.9995459 | 0.9994305 | 0.0003998967 | 0.9999501 | 0.07229252 | 0.9999457 | 0.07872212 |  |  | 340146 | 0.9918345 | 0.9866385 | 0.001228437 | 0.9949755 | 0.006399426 | 0.9949742 | 0.004606249 |  |  | 235260 | 0.9722679 | 0.9670213 | 0.002705594 | 0.9703139 | 0.01059231 | 0.9703126 | 0.006882196 |  |  | 382680 | 0.9733339 | 0.9150489 | 0.005621826 | 0.9773492 | 0.004718412 | 0.9773474 | 0.008043368 |  |  | 683460 | 0.9599408 | 0.8678712 | 0.01924192 | 0.9646569 | 0.006927265 | 0.9646574 | 0.008600366
|  |  | 116292 | 1.000442 | 0.9994305 | 0.0003998967 | 0.9999501 | 0.07229252 | 0.9999457 | 0.07872212 |  |  | 340446 | 0.9927949 | 0.9866385 | 0.001228437 | 0.9949803 | 0.0063986 | 0.994979 | 0.004605829 |  |  | 235560 | 0.9733469 | 0.9670213 | 0.002705594 | 0.9703575 | 0.0105923 | 0.9703562 | 0.00688216 |  |  | 382980 | 0.9750154 | 0.9150489 | 0.005621826 | 0.9773662 | 0.004717595 | 0.9773643 | 0.008042549 |  |  | 683760 | 0.9577029 | 0.8678712 | 0.01924192 | 0.9646841 | 0.006926028 | 0.9646846 | 0.008599168
|  |  | 116592 | 1.000442 | 0.9994305 | 0.0003998967 | 0.9999501 | 0.07229252 | 0.9999457 | 0.07872212 |  |  | 340746 | 0.9937554 | 0.9866385 | 0.001228437 | 0.9949851 | 0.006397777 | 0.9949838 | 0.004605411 |  |  | 235860 | 0.9733469 | 0.9670213 | 0.002705594 | 0.9704011 | 0.01059228 | 0.9703998 | 0.006882121 |  |  | 383280 | 0.9733339 | 0.9150489 | 0.005621826 | 0.9773831 | 0.004716781 | 0.9773812 | 0.008041734 |  |  | 684060 | 0.9621788 | 0.8678712 | 0.01924192 | 0.9647112 | 0.006924792 | 0.9647118 | 0.008597971
|  |  | 116892 | 1.000442 | 0.9994305 | 0.0003998967 | 0.9999501 | 0.07229252 | 0.9999457 | 0.07872212 |  |  | 341046 | 0.9927949 | 0.9866385 | 0.001228437 | 0.9949899 | 0.006396956 | 0.9949886 | 0.004604994 |  |  | 236160 | 0.9722679 | 0.9670213 | 0.002705594 | 0.9704445 | 0.01059225 | 0.9704432 | 0.006882078 |  |  | 383580 | 0.9733339 | 0.9150489 | 0.005621826 | 0.9774 | 0.00471597 | 0.9773981 | 0.008040921 |  |  | 684360 | 0.9621788 | 0.8678712 | 0.01924192 | 0.9647384 | 0.006923557 | 0.9647389 | 0.008596775
|  |  | 117192 | 0.9995459 | 0.9994305 | 0.0003998967 | 0.9999501 | 0.07229252 | 0.9999457 | 0.07872212 |  |  | 341346 | 0.9937554 | 0.9866385 | 0.001228437 | 0.9949946 | 0.006396138 | 0.9949934 | 0.004604578 |  |  | 236460 | 0.9733469 | 0.9670213 | 0.002705594 | 0.9704879 | 0.01059222 | 0.9704866 | 0.006882031 |  |  | 383880 | 0.9716524 | 0.9150489 | 0.005621826 | 0.9774168 | 0.004715162 | 0.9774149 | 0.008040111 |  |  | 684660 | 0.9599408 | 0.8678712 | 0.01924192 | 0.9647655 | 0.006922324 | 0.964766 | 0.008595581
|  |  | 117492 | 1.000442 | 0.9994305 | 0.0003998967 | 0.9999501 | 0.07229252 | 0.9999457 | 0.07872212 |  |  | 341646 | 0.9937554 | 0.9866385 | 0.001228437 | 0.9949994 | 0.006395322 | 0.9949982 | 0.004604164 |  |  | 236760 | 0.9755049 | 0.9670213 | 0.002705594 | 0.9705312 | 0.01059218 | 0.9705299 | 0.006881981 |  |  | 384180 | 0.9733339 | 0.9150489 | 0.005621826 | 0.9774336 | 0.004714357 | 0.9774317 | 0.008039304 |  |  | 684960 | 0.9599408 | 0.8678712 | 0.01924192 | 0.9647926 | 0.006921091 | 0.9647931 | 0.008594387
|  |  | 117792 | 1.001338 | 0.9994305 | 0.0003998967 | 0.9999501 | 0.07229252 | 0.9999457 | 0.07872212 |  |  | 341946 | 0.9937554 | 0.9866385 | 0.001228437 | 0.9950041 | 0.00639451 | 0.9950029 | 0.004603751 |  |  | 237060 | 0.9733469 | 0.9670213 | 0.002705594 | 0.9705745 | 0.01059214 | 0.9705732 | 0.006881927 |  |  | 384480 | 0.9733339 | 0.9150489 | 0.005621826 | 0.9774504 | 0.004713554 | 0.9774484 | 0.008038501 |  |  | 685260 | 0.9621788 | 0.8678712 | 0.01924192 | 0.9648196 | 0.00691986 | 0.9648201 | 0.008593195
|  |  | 118092 | 0.9995459 | 0.9994305 | 0.0003998967 | 0.9999501 | 0.07229252 | 0.9999457 | 0.07872212 |  |  | 342246 | 0.9937554 | 0.9866385 | 0.001228437 | 0.9950089 | 0.006393699 | 0.9950077 | 0.004603339 |  |  | 237360 | 0.9755049 | 0.9670213 | 0.002705594 | 0.9706177 | 0.01059209 | 0.9706163 | 0.00688187 |  |  | 384780 | 0.9716524 | 0.9150489 | 0.005621826 | 0.9774671 | 0.004712755 | 0.9774651 | 0.0080377 |  |  | 685560 | 0.9554649 | 0.8678712 | 0.01924192 | 0.9648466 | 0.00691863 | 0.9648471 | 0.008592004
|  |  | 118392 | 1.001338 | 0.9994305 | 0.0003998967 | 0.9999501 | 0.07229252 | 0.9999457 | 0.07872212 |  |  | 342546 | 0.9937554 | 0.9866385 | 0.001228437 | 0.9950136 | 0.006392891 | 0.9950124 | 0.004602929 |  |  | 237660 | 0.9733469 | 0.9670213 | 0.002705594 | 0.9706608 | 0.01059204 | 0.9706595 | 0.006881809 |  |  | 385080 | 0.9750154 | 0.9150489 | 0.005621826 | 0.9774837 | 0.004711958 | 0.9774818 | 0.008036902 |  |  | 685860 | 0.9621788 | 0.8678712 | 0.01924192 | 0.9648736 | 0.006917401 | 0.9648741 | 0.008590815
|  |  | 118692 | 0.9995459 | 0.9994305 | 0.0003998967 | 0.9999501 | 0.07229252 | 0.9999457 | 0.07872212 |  |  | 342846 | 0.9937554 | 0.9866385 | 0.001228437 | 0.9950183 | 0.006392086 | 0.9950171 | 0.004602521 |  |  | 237960 | 0.9733469 | 0.9670213 | 0.002705594 | 0.9707038 | 0.01059198 | 0.9707025 | 0.006881745 |  |  | 385380 | 0.9733339 | 0.9150489 | 0.005621826 | 0.9775003 | 0.004711165 | 0.9774984 | 0.008036107 |  |  | 686160 | 0.953227 | 0.8678712 | 0.01924192 | 0.9649006 | 0.006916174 | 0.9649011 | 0.008589626
|  |  | 118992 | 1.001338 | 0.9994305 | 0.0003998967 | 0.9999501 | 0.07229252 | 0.9999457 | 0.07872212 |  |  | 343146 | 0.9947158 | 0.9866385 | 0.001228437 | 0.995023 | 0.006391284 | 0.9950218 | 0.004602113 |  |  | 238260 | 0.9733469 | 0.9670213 | 0.002705594 | 0.9707468 | 0.01059192 | 0.9707455 | 0.006881676 |  |  | 385680 | 0.9699709 | 0.9150489 | 0.005621826 | 0.9775169 | 0.004710374 | 0.9775149 | 0.008035315 |  |  | 686460 | 0.9644167 | 0.8678712 | 0.01924192 | 0.9649275 | 0.006914947 | 0.964928 | 0.008588439
|  |  | 119292 | 1.000442 | 0.9994305 | 0.0003998967 | 0.9999501 | 0.07229252 | 0.9999457 | 0.07872212 |  |  | 343446 | 0.9918345 | 0.9866385 | 0.001228437 | 0.9950276 | 0.006390484 | 0.9950265 | 0.004601707 |  |  | 238560 | 0.9744259 | 0.9670213 | 0.002705594 | 0.9707897 | 0.01059185 | 0.9707884 | 0.006881605 |  |  | 385980 | 0.9766969 | 0.9150489 | 0.005621826 | 0.9775334 | 0.004709586 | 0.9775314 | 0.008034527 |  |  | 686760 | 0.9599408 | 0.8678712 | 0.01924192 | 0.9649544 | 0.006913722 | 0.9649549 | 0.008587253
|  |  | 119592 | 0.9995459 | 0.9994305 | 0.0003998967 | 0.9999501 | 0.07229252 | 0.9999457 | 0.07872212 |  |  | 343746 | 0.9937554 | 0.9866385 | 0.001228437 | 0.9950323 | 0.006389686 | 0.9950312 | 0.004601302 |  |  | 238860 | 0.9733469 | 0.9670213 | 0.002705594 | 0.9708325 | 0.01059178 | 0.9708312 | 0.00688153 |  |  | 386280 | 0.9750154 | 0.9150489 | 0.005621826 | 0.9775498 | 0.0047088 | 0.9775479 | 0.008033741 |  |  | 687060 | 0.9599408 | 0.8678712 | 0.01924192 | 0.9649812 | 0.006912498 | 0.9649817 | 0.008586068
|  |  | 119892 | 1.001338 | 0.9994305 | 0.0003998967 | 0.9999501 | 0.07229252 | 0.9999457 | 0.07872212 |  |  | 344046 | 0.9918345 | 0.9866385 | 0.001228437 | 0.995037 | 0.006388891 | 0.9950358 | 0.004600899 |  |  | 239160 | 0.9733469 | 0.9670213 | 0.002705594 | 0.9708753 | 0.0105917 | 0.970874 | 0.006881451 |  |  | 386580 | 0.9750154 | 0.9150489 | 0.005621826 | 0.9775663 | 0.004708018 | 0.9775643 | 0.008032958 |  |  | 687360 | 0.9599408 | 0.8678712 | 0.01924192 | 0.9650081 | 0.006911275 | 0.9650085 | 0.008584885
|  |  | 120192 | 1.000442 | 0.9994305 | 0.0003998967 | 0.9999501 | 0.07229252 | 0.9999457 | 0.07872212 |  |  | 344346 | 0.9927949 | 0.9866385 | 0.001228437 | 0.9950416 | 0.006388099 | 0.9950405 | 0.004600497 |  |  | 239460 | 0.9722679 | 0.9670213 | 0.002705594 | 0.970918 | 0.01059162 | 0.9709166 | 0.006881369 |  |  | 386880 | 0.9750154 | 0.9150489 | 0.005621826 | 0.9775826 | 0.004707238 | 0.9775806 | 0.008032178 |  |  | 687660 | 0.9621788 | 0.8678712 | 0.01924192 | 0.9650349 | 0.006910053 | 0.9650353 | 0.008583702
|  |  | 120492 | 1.002234 | 0.9994305 | 0.0003998967 | 0.9999501 | 0.07229252 | 0.9999457 | 0.07872212 |  |  | 344646 | 0.9927949 | 0.9866385 | 0.001228437 | 0.9950462 | 0.006387309 | 0.9950451 | 0.004600096 |  |  | 239760 | 0.9722679 | 0.9670213 | 0.002705594 | 0.9709606 | 0.01059153 | 0.9709593 | 0.006881283 |  |  | 387180 | 0.9733339 | 0.9150489 | 0.005621826 | 0.977599 | 0.004706461 | 0.977597 | 0.008031401 |  |  | 687960 | 0.9577029 | 0.8678712 | 0.01924192 | 0.9650617 | 0.006908833 | 0.9650621 | 0.008582521
|  |  | 120792 | 0.9995459 | 0.9994305 | 0.0003998967 | 0.9999501 | 0.07229252 | 0.9999457 | 0.07872212 |  |  | 344946 | 0.9927949 | 0.9866385 | 0.001228437 | 0.9950508 | 0.006386521 | 0.9950498 | 0.004599697 |  |  | 240060 | 0.9733469 | 0.9670213 | 0.002705594 | 0.9710031 | 0.01059143 | 0.9710018 | 0.006881194 |  |  | 387480 | 0.9733339 | 0.9150489 | 0.005621826 | 0.9776152 | 0.004705687 | 0.9776132 | 0.008030626 |  |  | 688260 | 0.9577029 | 0.8678712 | 0.01924192 | 0.9650884 | 0.006907613 | 0.9650888 | 0.008581341
|  |  | 121092 | 1.001338 | 0.9994305 | 0.0003998967 | 0.9999501 | 0.07229252 | 0.9999457 | 0.07872212 |  |  | 345246 | 0.9937554 | 0.9866385 | 0.001228437 | 0.9950555 | 0.006385737 | 0.9950544 | 0.004599299 |  |  | 240360 | 0.9722679 | 0.9670213 | 0.002705594 | 0.9710456 | 0.01059134 | 0.9710443 | 0.006881101 |  |  | 387780 | 0.9766969 | 0.9150489 | 0.005621826 | 0.9776315 | 0.004704916 | 0.9776295 | 0.008029855 |  |  | 688560 | 0.9554649 | 0.8678712 | 0.01924192 | 0.9651151 | 0.006906395 | 0.9651155 | 0.008580163
|  |  | 121392 | 1.000442 | 0.9994305 | 0.0003998967 | 0.9999501 | 0.07229252 | 0.9999457 | 0.07872212 |  |  | 345546 | 0.9918345 | 0.9866385 | 0.001228437 | 0.99506 | 0.006384954 | 0.995059 | 0.004598902 |  |  | 240660 | 0.9733469 | 0.9670213 | 0.002705594 | 0.971088 | 0.01059123 | 0.9710867 | 0.006881005 |  |  | 388080 | 0.9750154 | 0.9150489 | 0.005621826 | 0.9776477 | 0.004704147 | 0.9776457 | 0.008029087 |  |  | 688860 | 0.9621788 | 0.8678712 | 0.01924192 | 0.9651418 | 0.006905178 | 0.9651422 | 0.008578985
|  |  | 121692 | 1.001338 | 0.9994305 | 0.0003998967 | 0.9999501 | 0.07229252 | 0.9999457 | 0.07872212 |  |  | 345846 | 0.9927949 | 0.9866385 | 0.001228437 | 0.9950646 | 0.006384175 | 0.9950636 | 0.004598507 |  |  | 240960 | 0.9733469 | 0.9670213 | 0.002705594 | 0.9711304 | 0.01059112 | 0.9711291 | 0.006880906 |  |  | 388380 | 0.9750154 | 0.9150489 | 0.005621826 | 0.9776638 | 0.004703382 | 0.9776618 | 0.008028321 |  |  | 689160 | 0.9577029 | 0.8678712 | 0.01924192 | 0.9651684 | 0.006903963 | 0.9651688 | 0.008577809
|  |  | 121992 | 1.000442 | 0.9994305 | 0.0003998967 | 0.9999501 | 0.07229252 | 0.9999457 | 0.07872212 |  |  | 346146 | 0.9937554 | 0.9866385 | 0.001228437 | 0.9950692 | 0.006383397 | 0.9950681 | 0.004598113 |  |  | 241260 | 0.9744259 | 0.9670213 | 0.002705594 | 0.9711727 | 0.01059101 | 0.9711713 | 0.006880803 |  |  | 388680 | 0.9766969 | 0.9150489 | 0.005621826 | 0.9776799 | 0.004702619 | 0.9776779 | 0.008027559 |  |  | 689460 | 0.9577029 | 0.8678712 | 0.01924192 | 0.965195 | 0.006902748 | 0.9651954 | 0.008576634
|  |  | 122292 | 1.001338 | 0.9994305 | 0.0003998967 | 0.9999501 | 0.07229252 | 0.9999457 | 0.07872212 |  |  | 346446 | 0.9927949 | 0.9866385 | 0.001228437 | 0.9950737 | 0.006382623 | 0.9950727 | 0.00459772 |  |  | 241560 | 0.9733469 | 0.9670213 | 0.002705594 | 0.9712149 | 0.01059089 | 0.9712136 | 0.006880697 |  |  | 388980 | 0.9750154 | 0.9150489 | 0.005621826 | 0.977696 | 0.004701858 | 0.977694 | 0.008026799 |  |  | 689760 | 0.953227 | 0.8678712 | 0.01924192 | 0.9652216 | 0.006901535 | 0.965222 | 0.00857546
|  |  | 122592 | 1.001338 | 0.9994305 | 0.0003998967 | 0.9999501 | 0.07229252 | 0.9999457 | 0.07872212 |  |  | 346746 | 0.9937554 | 0.9866385 | 0.001228437 | 0.9950783 | 0.00638185 | 0.9950773 | 0.004597329 |  |  | 241860 | 0.9733469 | 0.9670213 | 0.002705594 | 0.971257 | 0.01059077 | 0.9712557 | 0.006880587 |  |  | 389280 | 0.9733339 | 0.9150489 | 0.005621826 | 0.977712 | 0.004701101 | 0.97771 | 0.008026042 |  |  | 690060 | 0.953227 | 0.8678712 | 0.01924192 | 0.9652482 | 0.006900323 | 0.9652486 | 0.008574287
|  |  | 122892 | 0.9995459 | 0.9994305 | 0.0003998967 | 0.9999501 | 0.07229252 | 0.9999457 | 0.07872212 |  |  | 347046 | 0.9937554 | 0.9866385 | 0.001228437 | 0.9950828 | 0.006381081 | 0.9950818 | 0.004596939 |  |  | 242160 | 0.9722679 | 0.9670213 | 0.002705594 | 0.9712991 | 0.01059064 | 0.9712978 | 0.006880474 |  |  | 389580 | 0.9750154 | 0.9150489 | 0.005621826 | 0.977728 | 0.004700346 | 0.9777259 | 0.008025288 |  |  | 690360 | 0.9577029 | 0.8678712 | 0.01924192 | 0.9652747 | 0.006899112 | 0.9652751 | 0.008573116
|  |  | 123192 | 1.000442 | 0.9994305 | 0.0003998967 | 0.9999501 | 0.07229252 | 0.9999457 | 0.07872212 |  |  | 347346 | 0.9937554 | 0.9866385 | 0.001228437 | 0.9950873 | 0.006380314 | 0.9950863 | 0.00459655 |  |  | 242460 | 0.9744259 | 0.9670213 | 0.002705594 | 0.9713411 | 0.0105905 | 0.9713398 | 0.006880358 |  |  | 389880 | 0.9733339 | 0.9150489 | 0.005621826 | 0.9777439 | 0.004699594 | 0.9777419 | 0.008024537 |  |  | 690660 | 0.9599408 | 0.8678712 | 0.01924192 | 0.9653012 | 0.006897902 | 0.9653016 | 0.008571945
|  |  | 123492 | 1.002234 | 0.9994305 | 0.0003998967 | 0.9999501 | 0.07229252 | 0.9999457 | 0.07872212 |  |  | 347646 | 0.9937554 | 0.9866385 | 0.001228437 | 0.9950918 | 0.006379549 | 0.9950909 | 0.004596163 |  |  | 242760 | 0.9733469 | 0.9670213 | 0.002705594 | 0.971383 | 0.01059037 | 0.9713817 | 0.006880238 |  |  | 390180 | 0.9750154 | 0.9150489 | 0.005621826 | 0.9777598 | 0.004698845 | 0.9777578 | 0.008023789 |  |  | 690960 | 0.9644167 | 0.8678712 | 0.01924192 | 0.9653277 | 0.006896693 | 0.965328 | 0.008570776
|  |  | 123792 | 1.000442 | 0.9994305 | 0.0003998967 | 0.9999501 | 0.07229252 | 0.9999457 | 0.07872212 |  |  | 347946 | 0.9937554 | 0.9866385 | 0.001228437 | 0.9950963 | 0.006378787 | 0.9950954 | 0.004595777 |  |  | 243060 | 0.9733469 | 0.9670213 | 0.002705594 | 0.9714249 | 0.01059022 | 0.9714236 | 0.006880115 |  |  | 390480 | 0.9733339 | 0.9150489 | 0.005621826 | 0.9777757 | 0.004698098 | 0.9777736 | 0.008023043 |  |  | 691260 | 0.9599408 | 0.8678712 | 0.01924192 | 0.9653541 | 0.006895486 | 0.9653545 | 0.008569608
|  |  | 124092 | 0.9995459 | 0.9994305 | 0.0003998967 | 0.9999501 | 0.07229252 | 0.9999457 | 0.07872212 |  |  | 348246 | 0.9927949 | 0.9866385 | 0.001228437 | 0.9951008 | 0.006378027 | 0.9950999 | 0.004595392 |  |  | 243360 | 0.9744259 | 0.9670213 | 0.002705594 | 0.9714667 | 0.01059007 | 0.9714654 | 0.006879989 |  |  | 390780 | 0.9750154 | 0.9150489 | 0.005621826 | 0.9777915 | 0.004697354 | 0.9777894 | 0.0080223 |  |  | 691560 | 0.9577029 | 0.8678712 | 0.01924192 | 0.9653805 | 0.00689428 | 0.9653809 | 0.008568442
|  |  | 124392 | 1.000442 | 0.9994305 | 0.0003998967 | 0.9999501 | 0.07229252 | 0.9999457 | 0.07872212 |  |  | 348546 | 0.9918345 | 0.9866385 | 0.001228437 | 0.9951053 | 0.006377269 | 0.9951043 | 0.004595008 |  |  | 243660 | 0.9744259 | 0.9670213 | 0.002705594 | 0.9715084 | 0.01058992 | 0.9715071 | 0.006879859 |  |  | 391080 | 0.9766969 | 0.9150489 | 0.005621826 | 0.9778072 | 0.004696613 | 0.9778051 | 0.008021561 |  |  | 691860 | 0.9621788 | 0.8678712 | 0.01924192 | 0.9654069 | 0.006893075 | 0.9654072 | 0.008567276
|  |  | 124692 | 1.000442 | 0.9994305 | 0.0003998967 | 0.9999501 | 0.07229252 | 0.9999457 | 0.07872212 |  |  | 348846 | 0.990874 | 0.9866385 | 0.001228437 | 0.9951098 | 0.006376515 | 0.9951088 | 0.004594626 |  |  | 243960 | 0.9744259 | 0.9670213 | 0.002705594 | 0.9715501 | 0.01058976 | 0.9715488 | 0.006879726 |  |  | 391380 | 0.9750154 | 0.9150489 | 0.005621826 | 0.977823 | 0.004695875 | 0.9778208 | 0.008020824 |  |  | 692160 | 0.9599408 | 0.8678712 | 0.01924192 | 0.9654332 | 0.006891871 | 0.9654336 | 0.008566112
|  |  | 124992 | 0.9995459 | 0.9994305 | 0.0003998967 | 0.9999501 | 0.07229252 | 0.9999457 | 0.07872212 |  |  | 349146 | 0.9918345 | 0.9866385 | 0.001228437 | 0.9951142 | 0.006375762 | 0.9951133 | 0.004594245 |  |  | 244260 | 0.9744259 | 0.9670213 | 0.002705594 | 0.9715917 | 0.0105896 | 0.9715904 | 0.00687959 |  |  | 391680 | 0.9750154 | 0.9150489 | 0.005621826 | 0.9778386 | 0.004695139 | 0.9778365 | 0.008020089 |  |  | 692460 | 0.9554649 | 0.8678712 | 0.01924192 | 0.9654595 | 0.006890668 | 0.9654599 | 0.008564949
|  |  | 125292 | 1.001338 | 0.9994305 | 0.0003998967 | 0.9999501 | 0.07229252 | 0.9999457 | 0.07872212 |  |  | 349446 | 0.9918345 | 0.9866385 | 0.001228437 | 0.9951186 | 0.006375012 | 0.9951177 | 0.004593866 |  |  | 244560 | 0.9711889 | 0.9670213 | 0.002705594 | 0.9716333 | 0.01058943 | 0.9716319 | 0.006879451 |  |  | 391980 | 0.9783783 | 0.9150489 | 0.005621826 | 0.9778543 | 0.004694406 | 0.9778521 | 0.008019358 |  |  | 692760 | 0.9554649 | 0.8678712 | 0.01924192 | 0.9654858 | 0.006889467 | 0.9654861 | 0.008563787
|  |  | 125592 | 0.9995459 | 0.9994305 | 0.0003998967 | 0.9999501 | 0.07229252 | 0.9999457 | 0.07872212 |  |  | 349746 | 0.9918345 | 0.9866385 | 0.001228437 | 0.9951231 | 0.006374265 | 0.9951221 | 0.004593487 |  |  | 244860 | 0.9722679 | 0.9670213 | 0.002705594 | 0.9716747 | 0.01058926 | 0.9716734 | 0.006879308 |  |  | 392280 | 0.9783783 | 0.9150489 | 0.005621826 | 0.9778699 | 0.004693675 | 0.9778677 | 0.008018629 |  |  | 693060 | 0.9509891 | 0.8678712 | 0.01924192 | 0.9655121 | 0.006888266 | 0.9655124 | 0.008562627
|  |  | 125892 | 1.001338 | 0.9994305 | 0.0003998967 | 0.9999501 | 0.07229252 | 0.9999457 | 0.07872212 |  |  | 350046 | 0.9918345 | 0.9866385 | 0.001228437 | 0.9951275 | 0.00637352 | 0.9951266 | 0.00459311 |  |  | 245160 | 0.9722679 | 0.9670213 | 0.002705594 | 0.9717161 | 0.01058908 | 0.9717148 | 0.006879162 |  |  | 392580 | 0.9766969 | 0.9150489 | 0.005621826 | 0.9778854 | 0.004692947 | 0.9778833 | 0.008017903 |  |  | 693360 | 0.9554649 | 0.8678712 | 0.01924192 | 0.9655383 | 0.006887067 | 0.9655386 | 0.008561467
|  |  | 126192 | 1.000442 | 0.9994305 | 0.0003998967 | 0.9999501 | 0.07229252 | 0.9999457 | 0.07872212 |  |  | 350346 | 0.9927949 | 0.9866385 | 0.001228437 | 0.9951319 | 0.006372777 | 0.995131 | 0.004592735 |  |  | 245460 | 0.9744259 | 0.9670213 | 0.002705594 | 0.9717574 | 0.0105889 | 0.9717561 | 0.006879013 |  |  | 392880 | 0.9766969 | 0.9150489 | 0.005621826 | 0.9779009 | 0.004692222 | 0.9778988 | 0.00801718 |  |  | 693660 | 0.9577029 | 0.8678712 | 0.01924192 | 0.9655645 | 0.006885869 | 0.9655648 | 0.008560309
|  |  | 126492 | 1.000442 | 0.9994305 | 0.0003998967 | 0.9999501 | 0.07229252 | 0.9999457 | 0.07872212 |  |  | 350646 | 0.9927949 | 0.9866385 | 0.001228437 | 0.9951363 | 0.006372037 | 0.9951354 | 0.00459236 |  |  | 245760 | 0.9733469 | 0.9670213 | 0.002705594 | 0.9717987 | 0.01058871 | 0.9717974 | 0.006878861 |  |  | 393180 | 0.9733339 | 0.9150489 | 0.005621826 | 0.9779164 | 0.0046915 | 0.9779142 | 0.00801646 |  |  | 693960 | 0.9644167 | 0.8678712 | 0.01924192 | 0.9655907 | 0.006884672 | 0.9655909 | 0.008559152
|  |  | 126792 | 1.000442 | 0.9994305 | 0.0003998967 | 0.9999501 | 0.07229252 | 0.9999457 | 0.07872212 |  |  | 350946 | 0.9937554 | 0.9866385 | 0.001228437 | 0.9951406 | 0.006371299 | 0.9951398 | 0.004591987 |  |  | 246060 | 0.9733469 | 0.9670213 | 0.002705594 | 0.9718399 | 0.01058852 | 0.9718386 | 0.006878706 |  |  | 393480 | 0.9733339 | 0.9150489 | 0.005621826 | 0.9779318 | 0.00469078 | 0.9779296 | 0.008015742 |  |  | 694260 | 0.9621788 | 0.8678712 | 0.01924192 | 0.9656168 | 0.006883477 | 0.9656171 | 0.008557996
|  |  | 127092 | 1.000442 | 0.9994305 | 0.0003998967 | 0.9999501 | 0.07229252 | 0.9999457 | 0.07872212 |  |  | 351246 | 0.9927949 | 0.9866385 | 0.001228437 | 0.995145 | 0.006370564 | 0.9951441 | 0.004591615 |  |  | 246360 | 0.9701099 | 0.9670213 | 0.002705594 | 0.971881 | 0.01058833 | 0.9718797 | 0.006878547 |  |  | 393780 | 0.9766969 | 0.9150489 | 0.005621826 | 0.9779472 | 0.004690062 | 0.977945 | 0.008015027 |  |  | 694560 | 0.9554649 | 0.8678712 | 0.01924192 | 0.9656429 | 0.006882283 | 0.9656432 | 0.008556842
|  |  | 127392 | 1.000442 | 0.9994305 | 0.0003998967 | 0.9999501 | 0.07229252 | 0.9999457 | 0.07872212 |  |  | 351546 | 0.9927949 | 0.9866385 | 0.001228437 | 0.9951494 | 0.006369831 | 0.9951485 | 0.004591245 |  |  | 246660 | 0.9701099 | 0.9670213 | 0.002705594 | 0.9719221 | 0.01058813 | 0.9719208 | 0.006878386 |  |  | 394080 | 0.9783783 | 0.9150489 | 0.005621826 | 0.9779625 | 0.004689348 | 0.9779603 | 0.008014315 |  |  | 694860 | 0.9599408 | 0.8678712 | 0.01924192 | 0.965669 | 0.006881089 | 0.9656692 | 0.008555688
|  |  | 127692 | 1.000442 | 0.9994305 | 0.0003998967 | 0.9999501 | 0.07229252 | 0.9999457 | 0.07872212 |  |  | 351846 | 0.9927949 | 0.9866385 | 0.001228437 | 0.9951537 | 0.006369101 | 0.9951529 | 0.004590875 |  |  | 246960 | 0.9711889 | 0.9670213 | 0.002705594 | 0.9719631 | 0.01058792 | 0.9719618 | 0.006878221 |  |  | 394380 | 0.9783783 | 0.9150489 | 0.005621826 | 0.9779778 | 0.004688636 | 0.9779756 | 0.008013606 |  |  | 695160 | 0.9644167 | 0.8678712 | 0.01924192 | 0.965695 | 0.006879897 | 0.9656953 | 0.008554536
|  |  | 127992 | 0.9995459 | 0.9994305 | 0.0003998967 | 0.9999501 | 0.07229252 | 0.9999457 | 0.07872212 |  |  | 352146 | 0.9937554 | 0.9866385 | 0.001228437 | 0.995158 | 0.006368373 | 0.9951572 | 0.004590507 |  |  | 247260 | 0.9711889 | 0.9670213 | 0.002705594 | 0.972004 | 0.01058771 | 0.9720027 | 0.006878053 |  |  | 394680 | 0.9750154 | 0.9150489 | 0.005621826 | 0.977993 | 0.004687926 | 0.9779908 | 0.008012899 |  |  | 695460 | 0.9599408 | 0.8678712 | 0.01924192 | 0.965721 | 0.006878707 | 0.9657213 | 0.008553385
|  |  | 128292 | 1.001338 | 0.9994305 | 0.0003998967 | 0.9999501 | 0.07229252 | 0.9999457 | 0.07872212 |  |  | 352446 | 0.9918345 | 0.9866385 | 0.001228437 | 0.9951624 | 0.006367647 | 0.9951615 | 0.00459014 |  |  | 247560 | 0.9701099 | 0.9670213 | 0.002705594 | 0.9720449 | 0.0105875 | 0.9720436 | 0.006877882 |  |  | 394980 | 0.9733339 | 0.9150489 | 0.005621826 | 0.9780083 | 0.004687219 | 0.978006 | 0.008012195 |  |  | 695760 | 0.9621788 | 0.8678712 | 0.01924192 | 0.965747 | 0.006877517 | 0.9657472 | 0.008552236
|  |  | 128592 | 1.000442 | 0.9994305 | 0.0003998967 | 0.9999501 | 0.07229252 | 0.9999457 | 0.07872212 |  |  | 352746 | 0.9927949 | 0.9866385 | 0.001228437 | 0.9951667 | 0.006366924 | 0.9951659 | 0.004589775 |  |  | 247860 | 0.9679518 | 0.9670213 | 0.002705594 | 0.9720857 | 0.01058728 | 0.9720844 | 0.006877707 |  |  | 395280 | 0.9766969 | 0.9150489 | 0.005621826 | 0.9780234 | 0.004686515 | 0.9780212 | 0.008011493 |  |  | 696060 | 0.9599408 | 0.8678712 | 0.01924192 | 0.965773 | 0.006876329 | 0.9657732 | 0.008551087
|  |  | 128892 | 1.000442 | 0.9994305 | 0.0003998967 | 0.9999501 | 0.07229252 | 0.9999457 | 0.07872212 |  |  | 353046 | 0.9927949 | 0.9866385 | 0.001228437 | 0.995171 | 0.006366203 | 0.9951702 | 0.004589411 |  |  | 248160 | 0.9668728 | 0.9670213 | 0.002705594 | 0.9721264 | 0.01058706 | 0.9721251 | 0.00687753 |  |  | 395580 | 0.9800598 | 0.9150489 | 0.005621826 | 0.9780386 | 0.004685813 | 0.9780363 | 0.008010795 |  |  | 696360 | 0.9554649 | 0.8678712 | 0.01924192 | 0.9657989 | 0.006875141 | 0.9657991 | 0.00854994
|  |  | 129192 | 1.000442 | 0.9994305 | 0.0003998967 | 0.9999501 | 0.07229252 | 0.9999457 | 0.07872212 |  |  | 353346 | 0.9937554 | 0.9866385 | 0.001228437 | 0.9951752 | 0.006365484 | 0.9951745 | 0.004589048 |  |  | 248460 | 0.9690308 | 0.9670213 | 0.002705594 | 0.9721671 | 0.01058683 | 0.9721658 | 0.00687735 |  |  | 395880 | 0.9766969 | 0.9150489 | 0.005621826 | 0.9780536 | 0.004685114 | 0.9780514 | 0.008010099 |  |  | 696660 | 0.953227 | 0.8678712 | 0.01924192 | 0.9658248 | 0.006873955 | 0.965825 | 0.008548794
|  |  | 129492 | 1.000442 | 0.9994305 | 0.0003998967 | 0.9999501 | 0.07229252 | 0.9999457 | 0.07872212 |  |  | 353646 | 0.9927949 | 0.9866385 | 0.001228437 | 0.9951795 | 0.006364768 | 0.9951787 | 0.004588686 |  |  | 248760 | 0.9701099 | 0.9670213 | 0.002705594 | 0.9722077 | 0.0105866 | 0.9722064 | 0.006877167 |  |  | 396180 | 0.9750154 | 0.9150489 | 0.005621826 | 0.9780687 | 0.004684418 | 0.9780664 | 0.008009405 |  |  | 696960 | 0.9599408 | 0.8678712 | 0.01924192 | 0.9658507 | 0.00687277 | 0.9658509 | 0.008547649
|  |  | 129792 | 1.001338 | 0.9994305 | 0.0003998967 | 0.9999501 | 0.07229252 | 0.9999457 | 0.07872212 |  |  | 353946 | 0.9918345 | 0.9866385 | 0.001228437 | 0.9951838 | 0.006364055 | 0.995183 | 0.004588325 |  |  | 249060 | 0.9711889 | 0.9670213 | 0.002705594 | 0.9722482 | 0.01058636 | 0.9722469 | 0.00687698 |  |  | 396480 | 0.9750154 | 0.9150489 | 0.005621826 | 0.9780837 | 0.004683724 | 0.9780814 | 0.008008715 |  |  | 697260 | 0.9621788 | 0.8678712 | 0.01924192 | 0.9658765 | 0.006871587 | 0.9658767 | 0.008546505
|  |  | 130092 | 1.001338 | 0.9994305 | 0.0003998967 | 0.9999501 | 0.07229252 | 0.9999457 | 0.07872212 |  |  | 354246 | 0.9927949 | 0.9866385 | 0.001228437 | 0.995188 | 0.006363343 | 0.9951873 | 0.004587966 |  |  | 249360 | 0.9690308 | 0.9670213 | 0.002705594 | 0.9722887 | 0.01058612 | 0.9722874 | 0.006876791 |  |  | 396780 | 0.9733339 | 0.9150489 | 0.005621826 | 0.9780986 | 0.004683032 | 0.9780964 | 0.008008027 |  |  | 697560 | 0.9577029 | 0.8678712 | 0.01924192 | 0.9659023 | 0.006870404 | 0.9659025 | 0.008545362
|  |  | 130392 | 1.001338 | 0.9994305 | 0.0003998967 | 0.9999501 | 0.07229252 | 0.9999457 | 0.07872212 |  |  | 354546 | 0.9937554 | 0.9866385 | 0.001228437 | 0.9951923 | 0.006362634 | 0.9951915 | 0.004587608 |  |  | 249660 | 0.9679518 | 0.9670213 | 0.002705594 | 0.9723291 | 0.01058587 | 0.9723278 | 0.006876598 |  |  | 397080 | 0.9783783 | 0.9150489 | 0.005621826 | 0.9781136 | 0.004682344 | 0.9781113 | 0.008007341 |  |  | 697860 | 0.9554649 | 0.8678712 | 0.01924192 | 0.9659281 | 0.006869223 | 0.9659283 | 0.008544221
|  |  | 130692 | 1.000442 | 0.9994305 | 0.0003998967 | 0.9999501 | 0.07229252 | 0.9999457 | 0.07872212 |  |  | 354846 | 0.9927949 | 0.9866385 | 0.001228437 | 0.9951965 | 0.006361928 | 0.9951958 | 0.004587251 |  |  | 249960 | 0.9679518 | 0.9670213 | 0.002705594 | 0.9723695 | 0.01058562 | 0.9723681 | 0.006876403 |  |  | 397380 | 0.9766969 | 0.9150489 | 0.005621826 | 0.9781285 | 0.004681657 | 0.9781262 | 0.008006659 |  |  | 698160 | 0.9599408 | 0.8678712 | 0.01924192 | 0.9659538 | 0.006868043 | 0.965954 | 0.008543081
|  |  | 130992 | 1.000442 | 0.9994305 | 0.0003998967 | 0.9999501 | 0.07229252 | 0.9999457 | 0.07872212 |  |  | 355146 | 0.9918345 | 0.9866385 | 0.001228437 | 0.9952007 | 0.006361223 | 0.9952 | 0.004586896 |  |  | 250260 | 0.9679518 | 0.9670213 | 0.002705594 | 0.9724097 | 0.01058537 | 0.9724084 | 0.006876205 |  |  | 397680 | 0.9766969 | 0.9150489 | 0.005621826 | 0.9781433 | 0.004680973 | 0.978141 | 0.008005979 |  |  | 698460 | 0.9666547 | 0.8678712 | 0.01924192 | 0.9659795 | 0.006866864 | 0.9659797 | 0.008541942
|  |  | 131292 | 1.001338 | 0.9994305 | 0.0003998967 | 0.9999501 | 0.07229252 | 0.9999457 | 0.07872212 |  |  | 355446 | 0.9918345 | 0.9866385 | 0.001228437 | 0.9952049 | 0.006360521 | 0.9952042 | 0.004586541 |  |  | 250560 | 0.9668728 | 0.9670213 | 0.002705594 | 0.9724499 | 0.01058511 | 0.9724486 | 0.006876003 |  |  | 397980 | 0.9766969 | 0.9150489 | 0.005621826 | 0.9781581 | 0.004680292 | 0.9781558 | 0.008005301 |  |  | 698760 | 0.9577029 | 0.8678712 | 0.01924192 | 0.9660052 | 0.006865686 | 0.9660054 | 0.008540804
|  |  | 131592 | 1.000442 | 0.9994305 | 0.0003998967 | 0.9999501 | 0.07229252 | 0.9999457 | 0.07872212 |  |  | 355746 | 0.9918345 | 0.9866385 | 0.001228437 | 0.9952091 | 0.006359822 | 0.9952084 | 0.004586188 |  |  | 250860 | 0.9679518 | 0.9670213 | 0.002705594 | 0.9724901 | 0.01058485 | 0.9724888 | 0.006875799 |  |  | 398280 | 0.9800598 | 0.9150489 | 0.005621826 | 0.9781729 | 0.004679613 | 0.9781706 | 0.008004626 |  |  | 699060 | 0.9577029 | 0.8678712 | 0.01924192 | 0.9660309 | 0.006864509 | 0.966031 | 0.008539668
|  |  | 131892 | 1.000442 | 0.9994305 | 0.0003998967 | 0.9999501 | 0.07229252 | 0.9999457 | 0.07872212 |  |  | 356046 | 0.9927949 | 0.9866385 | 0.001228437 | 0.9952133 | 0.006359125 | 0.9952126 | 0.004585837 |  |  | 251160 | 0.9657938 | 0.9670213 | 0.002705594 | 0.9725302 | 0.01058458 | 0.9725288 | 0.006875592 |  |  | 398580 | 0.9783783 | 0.9150489 | 0.005621826 | 0.9781876 | 0.004678937 | 0.9781853 | 0.008003954 |  |  | 699360 | 0.9554649 | 0.8678712 | 0.01924192 | 0.9660565 | 0.006863334 | 0.9660567 | 0.008538533
|  |  | 132192 | 1.000442 | 0.9994305 | 0.0003998967 | 0.9999501 | 0.07229252 | 0.9999457 | 0.07872212 |  |  | 356346 | 0.9918345 | 0.9866385 | 0.001228437 | 0.9952175 | 0.00635843 | 0.9952168 | 0.004585486 |  |  | 251460 | 0.9679518 | 0.9670213 | 0.002705594 | 0.9725702 | 0.01058431 | 0.9725689 | 0.006875382 |  |  | 398880 | 0.9766969 | 0.9150489 | 0.005621826 | 0.9782022 | 0.004678263 | 0.9781999 | 0.008003284 |  |  | 699660 | 0.953227 | 0.8678712 | 0.01924192 | 0.9660821 | 0.00686216 | 0.9660823 | 0.008537398
|  |  | 132492 | 1.001338 | 0.9994305 | 0.0003998967 | 0.9999501 | 0.07229252 | 0.9999457 | 0.07872212 |  |  | 356646 | 0.9927949 | 0.9866385 | 0.001228437 | 0.9952216 | 0.006357737 | 0.995221 | 0.004585137 |  |  | 251760 | 0.9679518 | 0.9670213 | 0.002705594 | 0.9726101 | 0.01058403 | 0.9726088 | 0.006875168 |  |  | 399180 | 0.9766969 | 0.9150489 | 0.005621826 | 0.9782169 | 0.004677592 | 0.9782146 | 0.008002617 |  |  | 699960 | 0.9621788 | 0.8678712 | 0.01924192 | 0.9661077 | 0.006860987 | 0.9661078 | 0.008536266
|  |  | 132792 | 1.000442 | 0.9994305 | 0.0003998967 | 0.9999501 | 0.07229252 | 0.9999457 | 0.07872212 |  |  | 356946 | 0.9918345 | 0.9866385 | 0.001228437 | 0.9952258 | 0.006357047 | 0.9952251 | 0.004584788 |  |  | 252060 | 0.9668728 | 0.9670213 | 0.002705594 | 0.97265 | 0.01058375 | 0.9726487 | 0.006874952 |  |  | 399480 | 0.9766969 | 0.9150489 | 0.005621826 | 0.9782315 | 0.004676923 | 0.9782292 | 0.008001953 |  |  | 700260 | 0.9621788 | 0.8678712 | 0.01924192 | 0.9661332 | 0.006859815 | 0.9661334 | 0.008535134
|  |  | 133092 | 1.000442 | 0.9994305 | 0.0003998967 | 0.9999501 | 0.07229252 | 0.9999457 | 0.07872212 |  |  | 357246 | 0.9918345 | 0.9866385 | 0.001228437 | 0.9952299 | 0.006356359 | 0.9952293 | 0.004584442 |  |  | 252360 | 0.9668728 | 0.9670213 | 0.002705594 | 0.9726898 | 0.01058347 | 0.9726885 | 0.006874734 |  |  | 399780 | 0.9766969 | 0.9150489 | 0.005621826 | 0.978246 | 0.004676257 | 0.9782437 | 0.008001291 |  |  | 700560 | 0.9577029 | 0.8678712 | 0.01924192 | 0.9661588 | 0.006858644 | 0.9661589 | 0.008534003
|  |  | 133392 | 1.001338 | 0.9994305 | 0.0003998967 | 0.9999501 | 0.07229252 | 0.9999457 | 0.07872212 |  |  | 357546 | 0.9918345 | 0.9866385 | 0.001228437 | 0.9952341 | 0.006355673 | 0.9952334 | 0.004584096 |  |  | 252660 | 0.9668728 | 0.9670213 | 0.002705594 | 0.9727296 | 0.01058318 | 0.9727283 | 0.006874512 |  |  | 400080 | 0.9766969 | 0.9150489 | 0.005621826 | 0.9782606 | 0.004675593 | 0.9782582 | 0.008000631 |  |  | 700860 | 0.9577029 | 0.8678712 | 0.01924192 | 0.9661842 | 0.006857475 | 0.9661843 | 0.008532874
|  |  | 133692 | 1.002234 | 0.9994305 | 0.0003998967 | 0.9999501 | 0.07229252 | 0.9999457 | 0.07872212 |  |  | 357846 | 0.9927949 | 0.9866385 | 0.001228437 | 0.9952382 | 0.00635499 | 0.9952376 | 0.004583751 |  |  | 252960 | 0.9668728 | 0.9670213 | 0.002705594 | 0.9727693 | 0.01058289 | 0.972768 | 0.006874287 |  |  | 400380 | 0.9783783 | 0.9150489 | 0.005621826 | 0.978275 | 0.004674932 | 0.9782727 | 0.007999974 |  |  | 701160 | 0.9577029 | 0.8678712 | 0.01924192 | 0.9662097 | 0.006856306 | 0.9662098 | 0.008531746
|  |  | 133992 | 1.001338 | 0.9994305 | 0.0003998967 | 0.9999501 | 0.07229252 | 0.9999457 | 0.07872212 |  |  | 358146 | 0.9918345 | 0.9866385 | 0.001228437 | 0.9952423 | 0.006354309 | 0.9952417 | 0.004583408 |  |  | 253260 | 0.9690308 | 0.9670213 | 0.002705594 | 0.9728089 | 0.01058259 | 0.9728076 | 0.00687406 |  |  | 400680 | 0.9783783 | 0.9150489 | 0.005621826 | 0.9782895 | 0.004674273 | 0.9782871 | 0.00799932 |  |  | 701460 | 0.9577029 | 0.8678712 | 0.01924192 | 0.9662351 | 0.006855139 | 0.9662352 | 0.008530619
|  |  | 134292 | 1.000442 | 0.9994305 | 0.0003998967 | 0.9999501 | 0.07229252 | 0.9999457 | 0.07872212 |  |  | 358446 | 0.9927949 | 0.9866385 | 0.001228437 | 0.9952464 | 0.00635363 | 0.9952458 | 0.004583066 |  |  | 253560 | 0.9657938 | 0.9670213 | 0.002705594 | 0.9728485 | 0.01058229 | 0.9728472 | 0.00687383 |  |  | 400980 | 0.9800598 | 0.9150489 | 0.005621826 | 0.9783039 | 0.004673616 | 0.9783015 | 0.007998668 |  |  | 701760 | 0.9577029 | 0.8678712 | 0.01924192 | 0.9662605 | 0.006853973 | 0.9662606 | 0.008529493
|  |  | 134592 | 1.000442 | 0.9994305 | 0.0003998967 | 0.9999501 | 0.07229252 | 0.9999457 | 0.07872212 |  |  | 358746 | 0.9927949 | 0.9866385 | 0.001228437 | 0.9952505 | 0.006352953 | 0.9952499 | 0.004582725 |  |  | 253860 | 0.9668728 | 0.9670213 | 0.002705594 | 0.972888 | 0.01058198 | 0.9728867 | 0.006873596 |  |  | 401280 | 0.9800598 | 0.9150489 | 0.005621826 | 0.9783182 | 0.004672962 | 0.9783159 | 0.007998019 |  |  | 702060 | 0.9554649 | 0.8678712 | 0.01924192 | 0.9662859 | 0.006852808 | 0.9662859 | 0.008528369
|  |  | 134892 | 1.001338 | 0.9994305 | 0.0003998967 | 0.9999501 | 0.07229252 | 0.9999457 | 0.07872212 |  |  | 359046 | 0.9927949 | 0.9866385 | 0.001228437 | 0.9952545 | 0.006352279 | 0.995254 | 0.004582385 |  |  | 254160 | 0.9657938 | 0.9670213 | 0.002705594 | 0.9729274 | 0.01058167 | 0.9729261 | 0.006873361 |  |  | 401580 | 0.9783783 | 0.9150489 | 0.005621826 | 0.9783326 | 0.00467231 | 0.9783302 | 0.007997372 |  |  | 702360 | 0.9577029 | 0.8678712 | 0.01924192 | 0.9663112 | 0.006851645 | 0.9663113 | 0.008527245
|  |  | 135192 | 1.001338 | 0.9994305 | 0.0003998967 | 0.9999501 | 0.07229252 | 0.9999457 | 0.07872212 |  |  | 359346 | 0.9927949 | 0.9866385 | 0.001228437 | 0.9952586 | 0.006351607 | 0.995258 | 0.004582047 |  |  | 254460 | 0.9636358 | 0.9670213 | 0.002705594 | 0.9729668 | 0.01058136 | 0.9729655 | 0.006873122 |  |  | 401880 | 0.9750154 | 0.9150489 | 0.005621826 | 0.9783469 | 0.004671661 | 0.9783445 | 0.007996728 |  |  | 702660 | 0.953227 | 0.8678712 | 0.01924192 | 0.9663365 | 0.006850482 | 0.9663366 | 0.008526123
|  |  | 135492 | 1.001338 | 0.9994305 | 0.0003998967 | 0.9999501 | 0.07229252 | 0.9999457 | 0.07872212 |  |  | 359646 | 0.9937554 | 0.9866385 | 0.001228437 | 0.9952626 | 0.006350938 | 0.9952621 | 0.00458171 |  |  | 254760 | 0.9657938 | 0.9670213 | 0.002705594 | 0.9730061 | 0.01058104 | 0.9730048 | 0.00687288 |  |  | 402180 | 0.9750154 | 0.9150489 | 0.005621826 | 0.9783611 | 0.004671014 | 0.9783587 | 0.007996087 |  |  | 702960 | 0.9554649 | 0.8678712 | 0.01924192 | 0.9663618 | 0.006849321 | 0.9663619 | 0.008525002
|  |  | 135792 | 1.000442 | 0.9994305 | 0.0003998967 | 0.9999501 | 0.07229252 | 0.9999457 | 0.07872212 |  |  | 359946 | 0.9918345 | 0.9866385 | 0.001228437 | 0.9952667 | 0.00635027 | 0.9952661 | 0.004581373 |  |  | 255060 | 0.9668728 | 0.9670213 | 0.002705594 | 0.9730453 | 0.01058072 | 0.973044 | 0.006872636 |  |  | 402480 | 0.9750154 | 0.9150489 | 0.005621826 | 0.9783753 | 0.00467037 | 0.9783729 | 0.007995447 |  |  | 703260 | 0.9644167 | 0.8678712 | 0.01924192 | 0.9663871 | 0.006848161 | 0.9663871 | 0.008523883
|  |  | 136092 | 1.001338 | 0.9994305 | 0.0003998967 | 0.9999501 | 0.07229252 | 0.9999457 | 0.07872212 |  |  | 360246 | 0.9927949 | 0.9866385 | 0.001228437 | 0.9952707 | 0.006349605 | 0.9952702 | 0.004581039 |  |  | 255360 | 0.9657938 | 0.9670213 | 0.002705594 | 0.9730845 | 0.01058039 | 0.9730832 | 0.006872389 |  |  | 402780 | 0.9750154 | 0.9150489 | 0.005621826 | 0.9783895 | 0.004669728 | 0.9783871 | 0.007994811 |  |  | 703560 | 0.9621788 | 0.8678712 | 0.01924192 | 0.9664123 | 0.006847002 | 0.9664123 | 0.008522764
|  |  | 136392 | 1.001338 | 0.9994305 | 0.0003998967 | 0.9999501 | 0.07229252 | 0.9999457 | 0.07872212 |  |  | 360546 | 0.9918345 | 0.9866385 | 0.001228437 | 0.9952747 | 0.006348942 | 0.9952742 | 0.004580705 |  |  | 255660 | 0.9668728 | 0.9670213 | 0.002705594 | 0.9731236 | 0.01058006 | 0.9731223 | 0.00687214 |  |  | 403080 | 0.9766969 | 0.9150489 | 0.005621826 | 0.9784036 | 0.004669088 | 0.9784012 | 0.007994177 |  |  | 703860 | 0.953227 | 0.8678712 | 0.01924192 | 0.9664375 | 0.006845844 | 0.9664375 | 0.008521647
|  |  | 136692 | 0.9995459 | 0.9994305 | 0.0003998967 | 0.9999501 | 0.07229252 | 0.9999457 | 0.07872212 |  |  | 360846 | 0.990874 | 0.9866385 | 0.001228437 | 0.9952787 | 0.006348282 | 0.9952782 | 0.004580372 |  |  | 255960 | 0.9668728 | 0.9670213 | 0.002705594 | 0.9731627 | 0.01057973 | 0.9731614 | 0.006871887 |  |  | 403380 | 0.9783783 | 0.9150489 | 0.005621826 | 0.9784177 | 0.004668451 | 0.9784153 | 0.007993545 |  |  | 704160 | 0.9577029 | 0.8678712 | 0.01924192 | 0.9664627 | 0.006844688 | 0.9664627 | 0.008520531
|  |  | 136992 | 1.002234 | 0.9994305 | 0.0003998967 | 0.9999501 | 0.07229252 | 0.9999457 | 0.07872212 |  |  | 361146 | 0.9927949 | 0.9866385 | 0.001228437 | 0.9952827 | 0.006347623 | 0.9952822 | 0.004580041 |  |  | 256260 | 0.9668728 | 0.9670213 | 0.002705594 | 0.9732017 | 0.01057939 | 0.9732004 | 0.006871632 |  |  | 403680 | 0.9817413 | 0.9150489 | 0.005621826 | 0.9784317 | 0.004667816 | 0.9784293 | 0.007992916 |  |  | 704460 | 0.9621788 | 0.8678712 | 0.01924192 | 0.9664878 | 0.006843533 | 0.9664878 | 0.008519416
|  |  | 137292 | 1.00313 | 0.9994305 | 0.0003998967 | 0.9999501 | 0.07229252 | 0.9999457 | 0.07872212 |  |  | 361446 | 0.9918345 | 0.9866385 | 0.001228437 | 0.9952867 | 0.006346967 | 0.9952862 | 0.004579711 |  |  | 256560 | 0.9647148 | 0.9670213 | 0.002705594 | 0.9732406 | 0.01057905 | 0.9732393 | 0.006871374 |  |  | 403980 | 0.9750154 | 0.9150489 | 0.005621826 | 0.9784457 | 0.004667184 | 0.9784433 | 0.007992289 |  |  | 704760 | 0.9577029 | 0.8678712 | 0.01924192 | 0.9665129 | 0.006842378 | 0.9665129 | 0.008518302
|  |  | 137592 | 1.001338 | 0.9994305 | 0.0003998967 | 0.9999501 | 0.07229252 | 0.9999457 | 0.07872212 |  |  | 361746 | 0.9927949 | 0.9866385 | 0.001228437 | 0.9952907 | 0.006346313 | 0.9952902 | 0.004579382 |  |  | 256860 | 0.9657938 | 0.9670213 | 0.002705594 | 0.9732795 | 0.0105787 | 0.9732782 | 0.006871114 |  |  | 404280 | 0.9766969 | 0.9150489 | 0.005621826 | 0.9784597 | 0.004666554 | 0.9784573 | 0.007991664 |  |  | 705060 | 0.9577029 | 0.8678712 | 0.01924192 | 0.966538 | 0.006841225 | 0.966538 | 0.00851719
|  |  | 137892 | 1.000442 | 0.9994305 | 0.0003998967 | 0.9999501 | 0.07229252 | 0.9999457 | 0.07872212 |  |  | 362046 | 0.9927949 | 0.9866385 | 0.001228437 | 0.9952947 | 0.006345662 | 0.9952942 | 0.004579054 |  |  | 257160 | 0.9657938 | 0.9670213 | 0.002705594 | 0.9733183 | 0.01057835 | 0.973317 | 0.00687085 |  |  | 404580 | 0.9783783 | 0.9150489 | 0.005621826 | 0.9784737 | 0.004665926 | 0.9784712 | 0.007991042 |  |  | 705360 | 0.9599408 | 0.8678712 | 0.01924192 | 0.966563 | 0.006840074 | 0.966563 | 0.008516078
|  |  | 138192 | 1.002234 | 0.9994305 | 0.0003998967 | 0.9999501 | 0.07229252 | 0.9999457 | 0.07872212 |  |  | 362346 | 0.9927949 | 0.9866385 | 0.001228437 | 0.9952986 | 0.006345012 | 0.9952982 | 0.004578727 |  |  | 257460 | 0.9668728 | 0.9670213 | 0.002705594 | 0.973357 | 0.010578 | 0.9733557 | 0.006870584 |  |  | 404880 | 0.9783783 | 0.9150489 | 0.005621826 | 0.9784876 | 0.004665301 | 0.9784851 | 0.007990423 |  |  | 705660 | 0.9599408 | 0.8678712 | 0.01924192 | 0.9665881 | 0.006838923 | 0.966588 | 0.008514968
|  |  | 138492 | 1.000442 | 0.9994305 | 0.0003998967 | 0.9999501 | 0.07229252 | 0.9999457 | 0.07872212 |  |  | 362646 | 0.9918345 | 0.9866385 | 0.001228437 | 0.9953026 | 0.006344365 | 0.9953021 | 0.004578402 |  |  | 257760 | 0.9657938 | 0.9670213 | 0.002705594 | 0.9733957 | 0.01057764 | 0.9733944 | 0.006870316 |  |  | 405180 | 0.9766969 | 0.9150489 | 0.005621826 | 0.9785014 | 0.004664678 | 0.9784989 | 0.007989806 |  |  | 705960 | 0.9644167 | 0.8678712 | 0.01924192 | 0.966613 | 0.006837774 | 0.966613 | 0.008513859
|  |  | 138792 | 1.002234 | 0.9994305 | 0.0003998967 | 0.9999501 | 0.07229252 | 0.9999457 | 0.07872212 |  |  | 362946 | 0.9937554 | 0.9866385 | 0.001228437 | 0.9953065 | 0.00634372 | 0.9953061 | 0.004578077 |  |  | 258060 | 0.9657938 | 0.9670213 | 0.002705594 | 0.9734343 | 0.01057728 | 0.973433 | 0.006870045 |  |  | 405480 | 0.9783783 | 0.9150489 | 0.005621826 | 0.9785152 | 0.004664057 | 0.9785128 | 0.007989191 |  |  | 706260 | 0.9621788 | 0.8678712 | 0.01924192 | 0.966638 | 0.006836625 | 0.966638 | 0.008512751
|  |  | 139092 | 1.002234 | 0.9994305 | 0.0003998967 | 0.9999501 | 0.07229252 | 0.9999457 | 0.07872212 |  |  | 363246 | 0.9918345 | 0.9866385 | 0.001228437 | 0.9953104 | 0.006343077 | 0.99531 | 0.004577754 |  |  | 258360 | 0.9647148 | 0.9670213 | 0.002705594 | 0.9734729 | 0.01057692 | 0.9734716 | 0.006869771 |  |  | 405780 | 0.9783783 | 0.9150489 | 0.005621826 | 0.978529 | 0.004663439 | 0.9785265 | 0.007988579 |  |  | 706560 | 0.9554649 | 0.8678712 | 0.01924192 | 0.9666629 | 0.006835478 | 0.9666629 | 0.008511645
|  |  | 139392 | 1.000442 | 0.9994305 | 0.0003998967 | 0.9999501 | 0.07229252 | 0.9999457 | 0.07872212 |  |  | 363546 | 0.9927949 | 0.9866385 | 0.001228437 | 0.9953144 | 0.006342436 | 0.9953139 | 0.004577432 |  |  | 258660 | 0.9657938 | 0.9670213 | 0.002705594 | 0.9735114 | 0.01057655 | 0.97351 | 0.006869495 |  |  | 406080 | 0.9800598 | 0.9150489 | 0.005621826 | 0.9785428 | 0.004662823 | 0.9785403 | 0.007987969 |  |  | 706860 | 0.9554649 | 0.8678712 | 0.01924192 | 0.9666879 | 0.006834332 | 0.9666878 | 0.008510539
|  |  | 139692 | 1.001338 | 0.9994305 | 0.0003998967 | 0.9999501 | 0.07229252 | 0.9999457 | 0.07872212 |  |  | 363846 | 0.9927949 | 0.9866385 | 0.001228437 | 0.9953183 | 0.006341798 | 0.9953179 | 0.004577111 |  |  | 258960 | 0.9647148 | 0.9670213 | 0.002705594 | 0.9735498 | 0.01057618 | 0.9735485 | 0.006869216 |  |  | 406380 | 0.9783783 | 0.9150489 | 0.005621826 | 0.9785565 | 0.004662209 | 0.978554 | 0.007987362 |  |  | 707160 | 0.9577029 | 0.8678712 | 0.01924192 | 0.9667127 | 0.006833188 | 0.9667127 | 0.008509435
|  |  | 139992 | 1.002234 | 0.9994305 | 0.0003998967 | 0.9999501 | 0.07229252 | 0.9999457 | 0.07872212 |  |  | 364146 | 0.9899135 | 0.9866385 | 0.001228437 | 0.9953222 | 0.006341162 | 0.9953218 | 0.004576792 |  |  | 259260 | 0.9647148 | 0.9670213 | 0.002705594 | 0.9735882 | 0.0105758 | 0.9735868 | 0.006868934 |  |  | 406680 | 0.9800598 | 0.9150489 | 0.005621826 | 0.9785701 | 0.004661597 | 0.9785676 | 0.007986757 |  |  | 707460 | 0.9599408 | 0.8678712 | 0.01924192 | 0.9667376 | 0.006832044 | 0.9667375 | 0.008508332
|  |  | 140292 | 1.001338 | 0.9994305 | 0.0003998967 | 0.9999501 | 0.07229252 | 0.9999457 | 0.07872212 |  |  | 364446 | 0.9918345 | 0.9866385 | 0.001228437 | 0.995326 | 0.006340528 | 0.9953257 | 0.004576473 |  |  | 259560 | 0.9636358 | 0.9670213 | 0.002705594 | 0.9736265 | 0.01057542 | 0.9736251 | 0.00686865 |  |  | 406980 | 0.9766969 | 0.9150489 | 0.005621826 | 0.9785838 | 0.004660988 | 0.9785813 | 0.007986154 |  |  | 707760 | 0.9554649 | 0.8678712 | 0.01924192 | 0.9667624 | 0.006830902 | 0.9667623 | 0.00850723
|  |  | 140592 | 1.001338 | 0.9994305 | 0.0003998967 | 0.9999501 | 0.07229252 | 0.9999457 | 0.07872212 |  |  | 364746 | 0.9918345 | 0.9866385 | 0.001228437 | 0.9953299 | 0.006339896 | 0.9953295 | 0.004576156 |  |  | 259860 | 0.9625568 | 0.9670213 | 0.002705594 | 0.9736647 | 0.01057503 | 0.9736634 | 0.006868363 |  |  | 407280 | 0.9750154 | 0.9150489 | 0.005621826 | 0.9785974 | 0.004660381 | 0.9785948 | 0.007985554 |  |  | 708060 | 0.9644167 | 0.8678712 | 0.01924192 | 0.9667872 | 0.00682976 | 0.9667871 | 0.00850613
|  |  | 140892 | 1.002234 | 0.9994305 | 0.0003998967 | 0.9999501 | 0.07229252 | 0.9999457 | 0.07872212 |  |  | 365046 | 0.9927949 | 0.9866385 | 0.001228437 | 0.9953338 | 0.006339266 | 0.9953334 | 0.004575839 |  |  | 260160 | 0.9647148 | 0.9670213 | 0.002705594 | 0.9737029 | 0.01057465 | 0.9737016 | 0.006868074 |  |  | 407580 | 0.9766969 | 0.9150489 | 0.005621826 | 0.9786109 | 0.004659777 | 0.9786084 | 0.007984956 |  |  | 708360 | 0.9577029 | 0.8678712 | 0.01924192 | 0.966812 | 0.00682862 | 0.9668119 | 0.00850503
|  |  | 141192 | 1.001338 | 0.9994305 | 0.0003998967 | 0.9999501 | 0.07229252 | 0.9999457 | 0.07872212 |  |  | 365346 | 0.9927949 | 0.9866385 | 0.001228437 | 0.9953376 | 0.006338639 | 0.9953373 | 0.004575524 |  |  | 260460 | 0.9668728 | 0.9670213 | 0.002705594 | 0.973741 | 0.01057425 | 0.9737397 | 0.006867782 |  |  | 407880 | 0.9750154 | 0.9150489 | 0.005621826 | 0.9786245 | 0.004659175 | 0.9786219 | 0.00798436 |  |  | 708660 | 0.9621788 | 0.8678712 | 0.01924192 | 0.9668367 | 0.006827481 | 0.9668366 | 0.008503932
|  |  | 141492 | 1.001338 | 0.9994305 | 0.0003998967 | 0.9999501 | 0.07229252 | 0.9999457 | 0.07872212 |  |  | 365646 | 0.9937554 | 0.9866385 | 0.001228437 | 0.9953415 | 0.006338013 | 0.9953411 | 0.00457521 |  |  | 260760 | 0.9657938 | 0.9670213 | 0.002705594 | 0.9737791 | 0.01057386 | 0.9737777 | 0.006867488 |  |  | 408180 | 0.9766969 | 0.9150489 | 0.005621826 | 0.9786379 | 0.004658575 | 0.9786354 | 0.007983767 |  |  | 708960 | 0.9599408 | 0.8678712 | 0.01924192 | 0.9668614 | 0.006826344 | 0.9668613 | 0.008502835
|  |  | 141792 | 1.001338 | 0.9994305 | 0.0003998967 | 0.9999501 | 0.07229252 | 0.9999457 | 0.07872212 |  |  | 365946 | 0.9927949 | 0.9866385 | 0.001228437 | 0.9953453 | 0.00633739 | 0.995345 | 0.004574897 |  |  | 261060 | 0.9647148 | 0.9670213 | 0.002705594 | 0.9738171 | 0.01057346 | 0.9738157 | 0.006867191 |  |  | 408480 | 0.9766969 | 0.9150489 | 0.005621826 | 0.9786514 | 0.004657977 | 0.9786488 | 0.007983176 |  |  | 709260 | 0.9599408 | 0.8678712 | 0.01924192 | 0.9668861 | 0.006825207 | 0.966886 | 0.008501739
|  |  | 142092 | 1.002234 | 0.9994305 | 0.0003998967 | 0.9999501 | 0.07229252 | 0.9999457 | 0.07872212 |  |  | 366246 | 0.9918345 | 0.9866385 | 0.001228437 | 0.9953491 | 0.006336769 | 0.9953488 | 0.004574586 |  |  | 261360 | 0.9647148 | 0.9670213 | 0.002705594 | 0.973855 | 0.01057306 | 0.9738537 | 0.006866892 |  |  | 408780 | 0.9817413 | 0.9150489 | 0.005621826 | 0.9786648 | 0.004657381 | 0.9786622 | 0.007982587 |  |  | 709560 | 0.9621788 | 0.8678712 | 0.01924192 | 0.9669107 | 0.006824072 | 0.9669106 | 0.008500645
|  |  | 142392 | 1.002234 | 0.9994305 | 0.0003998967 | 0.9999501 | 0.07229252 | 0.9999457 | 0.07872212 |  |  | 366546 | 0.9927949 | 0.9866385 | 0.001228437 | 0.9953529 | 0.00633615 | 0.9953526 | 0.004574275 |  |  | 261660 | 0.9657938 | 0.9670213 | 0.002705594 | 0.9738929 | 0.01057265 | 0.9738915 | 0.00686659 |  |  | 409080 | 0.9800598 | 0.9150489 | 0.005621826 | 0.9786782 | 0.004656788 | 0.9786756 | 0.007982001 |  |  | 709860 | 0.9577029 | 0.8678712 | 0.01924192 | 0.9669354 | 0.006822938 | 0.9669352 | 0.008499551
|  |  | 142692 | 1.001338 | 0.9994305 | 0.0003998967 | 0.9999501 | 0.07229252 | 0.9999457 | 0.07872212 |  |  | 366846 | 0.9927949 | 0.9866385 | 0.001228437 | 0.9953567 | 0.006335533 | 0.9953564 | 0.004573966 |  |  | 261960 | 0.9636358 | 0.9670213 | 0.002705594 | 0.9739307 | 0.01057224 | 0.9739294 | 0.006866286 |  |  | 409380 | 0.9783783 | 0.9150489 | 0.005621826 | 0.9786915 | 0.004656197 | 0.9786889 | 0.007981417 |  |  | 710160 | 0.9599408 | 0.8678712 | 0.01924192 | 0.96696 | 0.006821805 | 0.9669598 | 0.008498459
|  |  | 142992 | 1.002234 | 0.9994305 | 0.0003998967 | 0.9999501 | 0.07229252 | 0.9999457 | 0.07872212 |  |  | 367146 | 0.9947158 | 0.9866385 | 0.001228437 | 0.9953605 | 0.006334919 | 0.9953602 | 0.004573657 |  |  | 262260 | 0.9647148 | 0.9670213 | 0.002705594 | 0.9739684 | 0.01057183 | 0.9739671 | 0.006865979 |  |  | 409680 | 0.9733339 | 0.9150489 | 0.005621826 | 0.9787048 | 0.004655609 | 0.9787022 | 0.007980835 |  |  | 710460 | 0.9599408 | 0.8678712 | 0.01924192 | 0.9669845 | 0.006820673 | 0.9669844 | 0.008497368
|  |  | 143292 | 0.9995459 | 0.9994305 | 0.0003998967 | 0.9999501 | 0.07229252 | 0.9999457 | 0.07872212 |  |  | 367446 | 0.9918345 | 0.9866385 | 0.001228437 | 0.9953643 | 0.006334306 | 0.995364 | 0.00457335 |  |  | 262560 | 0.9636358 | 0.9670213 | 0.002705594 | 0.9740061 | 0.01057141 | 0.9740048 | 0.00686567 |  |  | 409980 | 0.9750154 | 0.9150489 | 0.005621826 | 0.9787181 | 0.004655022 | 0.9787155 | 0.007980256 |  |  | 710760 | 0.9599408 | 0.8678712 | 0.01924192 | 0.9670091 | 0.006819542 | 0.9670089 | 0.008496278
|  |  | 143592 | 1.001338 | 0.9994305 | 0.0003998967 | 0.9999501 | 0.07229252 | 0.9999457 | 0.07872212 |  |  | 367746 | 0.9927949 | 0.9866385 | 0.001228437 | 0.9953681 | 0.006333696 | 0.9953678 | 0.004573044 |  |  | 262860 | 0.9647148 | 0.9670213 | 0.002705594 | 0.9740437 | 0.01057099 | 0.9740424 | 0.006865359 |  |  | 410280 | 0.9783783 | 0.9150489 | 0.005621826 | 0.9787313 | 0.004654438 | 0.9787287 | 0.007979679 |  |  | 711060 | 0.9577029 | 0.8678712 | 0.01924192 | 0.9670336 | 0.006818413 | 0.9670334 | 0.008495189
|  |  | 143892 | 1.002234 | 0.9994305 | 0.0003998967 | 0.9999501 | 0.07229252 | 0.9999457 | 0.07872212 |  |  | 368046 | 0.9937554 | 0.9866385 | 0.001228437 | 0.9953718 | 0.006333088 | 0.9953716 | 0.004572739 |  |  | 263160 | 0.9636358 | 0.9670213 | 0.002705594 | 0.9740813 | 0.01057056 | 0.97408 | 0.006865045 |  |  | 410580 | 0.9783783 | 0.9150489 | 0.005621826 | 0.9787445 | 0.004653856 | 0.9787419 | 0.007979104 |  |  | 711360 | 0.9577029 | 0.8678712 | 0.01924192 | 0.9670581 | 0.006817284 | 0.9670579 | 0.008494102
|  |  | 144192 | 1.000442 | 0.9994305 | 0.0003998967 | 0.9999501 | 0.07229252 | 0.9999457 | 0.07872212 |  |  | 368346 | 0.9937554 | 0.9866385 | 0.001228437 | 0.9953756 | 0.006332481 | 0.9953754 | 0.004572435 |  |  | 263460 | 0.9625568 | 0.9670213 | 0.002705594 | 0.9741188 | 0.01057014 | 0.9741175 | 0.006864728 |  |  | 410880 | 0.9800598 | 0.9150489 | 0.005621826 | 0.9787577 | 0.004653276 | 0.9787551 | 0.007978532 |  |  | 711660 | 0.9599408 | 0.8678712 | 0.01924192 | 0.9670825 | 0.006816157 | 0.9670823 | 0.008493016
|  |  | 144492 | 1.002234 | 0.9994305 | 0.0003998967 | 0.9999501 | 0.07229252 | 0.9999457 | 0.07872212 |  |  | 368646 | 0.9927949 | 0.9866385 | 0.001228437 | 0.9953793 | 0.006331877 | 0.9953791 | 0.004572132 |  |  | 263760 | 0.9657938 | 0.9670213 | 0.002705594 | 0.9741563 | 0.01056971 | 0.9741549 | 0.006864409 |  |  | 411180 | 0.9783783 | 0.9150489 | 0.005621826 | 0.9787708 | 0.004652698 | 0.9787682 | 0.007977962 |  |  | 711960 | 0.953227 | 0.8678712 | 0.01924192 | 0.967107 | 0.006815031 | 0.9671068 | 0.00849193
|  |  | 144792 | 1.001338 | 0.9994305 | 0.0003998967 | 0.9999501 | 0.07229252 | 0.9999457 | 0.07872212 |  |  | 368946 | 0.9918345 | 0.9866385 | 0.001228437 | 0.9953831 | 0.006331275 | 0.9953828 | 0.00457183 |  |  | 264060 | 0.9636358 | 0.9670213 | 0.002705594 | 0.9741937 | 0.01056927 | 0.9741923 | 0.006864088 |  |  | 411480 | 0.9800598 | 0.9150489 | 0.005621826 | 0.9787839 | 0.004652123 | 0.9787813 | 0.007977394 |  |  | 712260 | 0.9621788 | 0.8678712 | 0.01924192 | 0.9671314 | 0.006813906 | 0.9671311 | 0.008490846
|  |  | 145092 | 1.001338 | 0.9994305 | 0.0003998967 | 0.9999501 | 0.07229252 | 0.9999457 | 0.07872212 |  |  | 369246 | 0.9918345 | 0.9866385 | 0.001228437 | 0.9953868 | 0.006330676 | 0.9953866 | 0.00457153 |  |  | 264360 | 0.9657938 | 0.9670213 | 0.002705594 | 0.974231 | 0.01056883 | 0.9742297 | 0.006863765 |  |  | 411780 | 0.9800598 | 0.9150489 | 0.005621826 | 0.9787969 | 0.004651549 | 0.9787943 | 0.007976828 |  |  | 712560 | 0.9644167 | 0.8678712 | 0.01924192 | 0.9671557 | 0.006812783 | 0.9671555 | 0.008489764
|  |  | 145392 | 1.000442 | 0.9994305 | 0.0003998967 | 0.9999501 | 0.07229252 | 0.9999457 | 0.07872212 |  |  | 369546 | 0.9918345 | 0.9866385 | 0.001228437 | 0.9953905 | 0.006330078 | 0.9953903 | 0.00457123 |  |  | 264660 | 0.9647148 | 0.9670213 | 0.002705594 | 0.9742682 | 0.01056839 | 0.9742669 | 0.006863439 |  |  | 412080 | 0.9783783 | 0.9150489 | 0.005621826 | 0.9788099 | 0.004650978 | 0.9788073 | 0.007976265 |  |  | 712860 | 0.9666547 | 0.8678712 | 0.01924192 | 0.9671801 | 0.00681166 | 0.9671798 | 0.008488682
|  |  | 145692 | 1.001338 | 0.9994305 | 0.0003998967 | 0.9999501 | 0.07229252 | 0.9999457 | 0.07872212 |  |  | 369846 | 0.9927949 | 0.9866385 | 0.001228437 | 0.9953942 | 0.006329482 | 0.995394 | 0.004570932 |  |  | 264960 | 0.9647148 | 0.9670213 | 0.002705594 | 0.9743054 | 0.01056794 | 0.9743041 | 0.00686311 |  |  | 412380 | 0.9766969 | 0.9150489 | 0.005621826 | 0.9788229 | 0.004650409 | 0.9788203 | 0.007975703 |  |  | 713160 | 0.9621788 | 0.8678712 | 0.01924192 | 0.9672044 | 0.006810539 | 0.9672042 | 0.008487602
|  |  | 145992 | 1.002234 | 0.9994305 | 0.0003998967 | 0.9999501 | 0.07229252 | 0.9999457 | 0.07872212 |  |  | 370146 | 0.9918345 | 0.9866385 | 0.001228437 | 0.9953979 | 0.006328889 | 0.9953977 | 0.004570635 |  |  | 265260 | 0.9657938 | 0.9670213 | 0.002705594 | 0.9743426 | 0.0105675 | 0.9743413 | 0.00686278 |  |  | 412680 | 0.9750154 | 0.9150489 | 0.005621826 | 0.9788359 | 0.004649843 | 0.9788332 | 0.007975145 |  |  | 713460 | 0.9644167 | 0.8678712 | 0.01924192 | 0.9672287 | 0.006809419 | 0.9672284 | 0.008486522
|  |  | 146292 | 1.002234 | 0.9994305 | 0.0003998967 | 0.9999501 | 0.07229252 | 0.9999457 | 0.07872212 |  |  | 370446 | 0.9918345 | 0.9866385 | 0.001228437 | 0.9954016 | 0.006328297 | 0.9954014 | 0.004570338 |  |  | 265560 | 0.9647148 | 0.9670213 | 0.002705594 | 0.9743797 | 0.01056704 | 0.9743784 | 0.006862447 |  |  | 412980 | 0.9783783 | 0.9150489 | 0.005621826 | 0.9788488 | 0.004649278 | 0.9788461 | 0.007974588 |  |  | 713760 | 0.9644167 | 0.8678712 | 0.01924192 | 0.9672529 | 0.0068083 | 0.9672527 | 0.008485444
|  |  | 146592 | 1.001338 | 0.9994305 | 0.0003998967 | 0.9999501 | 0.07229252 | 0.9999457 | 0.07872212 |  |  | 370746 | 0.9918345 | 0.9866385 | 0.001228437 | 0.9954053 | 0.006327708 | 0.9954051 | 0.004570043 |  |  | 265860 | 0.9657938 | 0.9670213 | 0.002705594 | 0.9744167 | 0.01056659 | 0.9744154 | 0.006862112 |  |  | 413280 | 0.9800598 | 0.9150489 | 0.005621826 | 0.9788617 | 0.004648716 | 0.978859 | 0.007974033 |  |  | 714060 | 0.9599408 | 0.8678712 | 0.01924192 | 0.9672772 | 0.006807182 | 0.9672769 | 0.008484368
|  |  | 146892 | 1.001338 | 0.9994305 | 0.0003998967 | 0.9999501 | 0.07229252 | 0.9999457 | 0.07872212 |  |  | 371046 | 0.9918345 | 0.9866385 | 0.001228437 | 0.9954089 | 0.00632712 | 0.9954088 | 0.004569749 |  |  | 266160 | 0.9657938 | 0.9670213 | 0.002705594 | 0.9744537 | 0.01056613 | 0.9744523 | 0.006861774 |  |  | 413580 | 0.9783783 | 0.9150489 | 0.005621826 | 0.9788745 | 0.004648155 | 0.9788718 | 0.007973481 |  |  | 714360 | 0.9621788 | 0.8678712 | 0.01924192 | 0.9673014 | 0.006806066 | 0.9673011 | 0.008483292
|  |  | 147192 | 1.000442 | 0.9994305 | 0.0003998967 | 0.9999501 | 0.07229252 | 0.9999457 | 0.07872212 |  |  | 371346 | 0.9918345 | 0.9866385 | 0.001228437 | 0.9954126 | 0.006326535 | 0.9954124 | 0.004569456 |  |  | 266460 | 0.9657938 | 0.9670213 | 0.002705594 | 0.9744906 | 0.01056567 | 0.9744892 | 0.006861434 |  |  | 413880 | 0.9783783 | 0.9150489 | 0.005621826 | 0.9788873 | 0.004647597 | 0.9788846 | 0.007972931 |  |  | 714660 | 0.9621788 | 0.8678712 | 0.01924192 | 0.9673255 | 0.00680495 | 0.9673253 | 0.008482218
|  |  | 147492 | 1.002234 | 0.9994305 | 0.0003998967 | 0.9999501 | 0.07229252 | 0.9999457 | 0.07872212 |  |  | 371646 | 0.9927949 | 0.9866385 | 0.001228437 | 0.9954162 | 0.006325952 | 0.9954161 | 0.004569164 |  |  | 266760 | 0.9679518 | 0.9670213 | 0.002705594 | 0.9745274 | 0.0105652 | 0.9745261 | 0.006861092 |  |  | 414180 | 0.9800598 | 0.9150489 | 0.005621826 | 0.9789001 | 0.004647041 | 0.9788974 | 0.007972383 |  |  | 714960 | 0.9621788 | 0.8678712 | 0.01924192 | 0.9673497 | 0.006803836 | 0.9673494 | 0.008481144
|  |  | 147792 | 1.000442 | 0.9994305 | 0.0003998967 | 0.9999501 | 0.07229252 | 0.9999457 | 0.07872212 |  |  | 371946 | 0.9927949 | 0.9866385 | 0.001228437 | 0.9954199 | 0.00632537 | 0.9954197 | 0.004568873 |  |  | 267060 | 0.9668728 | 0.9670213 | 0.002705594 | 0.9745642 | 0.01056473 | 0.9745629 | 0.006860748 |  |  | 414480 | 0.9783783 | 0.9150489 | 0.005621826 | 0.9789128 | 0.004646487 | 0.9789101 | 0.007971837 |  |  | 715260 | 0.9666547 | 0.8678712 | 0.01924192 | 0.9673738 | 0.006802723 | 0.9673735 | 0.008480072
|  |  | 148092 | 1.002234 | 0.9994305 | 0.0003998967 | 0.9999501 | 0.07229252 | 0.9999457 | 0.07872212 |  |  | 372246 | 0.9927949 | 0.9866385 | 0.001228437 | 0.9954235 | 0.006324791 | 0.9954234 | 0.004568584 |  |  | 267360 | 0.9668728 | 0.9670213 | 0.002705594 | 0.9746009 | 0.01056426 | 0.9745996 | 0.006860401 |  |  | 414780 | 0.9783783 | 0.9150489 | 0.005621826 | 0.9789255 | 0.004645935 | 0.9789228 | 0.007971294 |  |  | 715560 | 0.9621788 | 0.8678712 | 0.01924192 | 0.9673979 | 0.006801611 | 0.9673976 | 0.008479001
|  |  | 148392 | 1.001338 | 0.9994305 | 0.0003998967 | 0.9999501 | 0.07229252 | 0.9999457 | 0.07872212 |  |  | 372546 | 0.9927949 | 0.9866385 | 0.001228437 | 0.9954271 | 0.006324214 | 0.995427 | 0.004568295 |  |  | 267660 | 0.9679518 | 0.9670213 | 0.002705594 | 0.9746376 | 0.01056378 | 0.9746363 | 0.006860052 |  |  | 415080 | 0.9783783 | 0.9150489 | 0.005621826 | 0.9789382 | 0.004645386 | 0.9789354 | 0.007970752 |  |  | 715860 | 0.9599408 | 0.8678712 | 0.01924192 | 0.967422 | 0.0068005 | 0.9674217 | 0.008477931
|  |  | 148692 | 1.002234 | 0.9994305 | 0.0003998967 | 0.9999501 | 0.07229252 | 0.9999457 | 0.07872212 |  |  | 372846 | 0.9918345 | 0.9866385 | 0.001228437 | 0.9954307 | 0.006323639 | 0.9954306 | 0.004568007 |  |  | 267960 | 0.9690308 | 0.9670213 | 0.002705594 | 0.9746742 | 0.0105633 | 0.9746729 | 0.006859701 |  |  | 415380 | 0.9800598 | 0.9150489 | 0.005621826 | 0.9789508 | 0.004644838 | 0.9789481 | 0.007970213 |  |  | 716160 | 0.9599408 | 0.8678712 | 0.01924192 | 0.967446 | 0.00679939 | 0.9674457 | 0.008476863
|  |  | 148992 | 1.001338 | 0.9994305 | 0.0003998967 | 0.9999501 | 0.07229252 | 0.9999457 | 0.07872212 |  |  | 373146 | 0.9927949 | 0.9866385 | 0.001228437 | 0.9954343 | 0.006323066 | 0.9954342 | 0.004567721 |  |  | 268260 | 0.9690308 | 0.9670213 | 0.002705594 | 0.9747107 | 0.01056282 | 0.9747094 | 0.006859348 |  |  | 415680 | 0.9783783 | 0.9150489 | 0.005621826 | 0.9789634 | 0.004644293 | 0.9789607 | 0.007969676 |  |  | 716460 | 0.9599408 | 0.8678712 | 0.01924192 | 0.96747 | 0.006798282 | 0.9674697 | 0.008475796
|  |  | 149292 | 1.001338 | 0.9994305 | 0.0003998967 | 0.9999501 | 0.07229252 | 0.9999457 | 0.07872212 |  |  | 373446 | 0.9918345 | 0.9866385 | 0.001228437 | 0.9954379 | 0.006322495 | 0.9954378 | 0.004567435 |  |  | 268560 | 0.9668728 | 0.9670213 | 0.002705594 | 0.9747472 | 0.01056234 | 0.9747459 | 0.006858993 |  |  | 415980 | 0.9800598 | 0.9150489 | 0.005621826 | 0.9789759 | 0.004643749 | 0.9789732 | 0.007969141 |  |  | 716760 | 0.9621788 | 0.8678712 | 0.01924192 | 0.967494 | 0.006797175 | 0.9674937 | 0.008474729
|  |  | 149592 | 1.00313 | 0.9994305 | 0.0003998967 | 0.9999501 | 0.07229252 | 0.9999457 | 0.07872212 |  |  | 373746 | 0.9927949 | 0.9866385 | 0.001228437 | 0.9954415 | 0.006321926 | 0.9954414 | 0.004567151 |  |  | 268860 | 0.9701099 | 0.9670213 | 0.002705594 | 0.9747837 | 0.01056185 | 0.9747823 | 0.006858635 |  |  | 416280 | 0.9817413 | 0.9150489 | 0.005621826 | 0.9789885 | 0.004643208 | 0.9789857 | 0.007968609 |  |  | 717060 | 0.9621788 | 0.8678712 | 0.01924192 | 0.967518 | 0.006796069 | 0.9675176 | 0.008473664
|  |  | 149892 | 1.001338 | 0.9994305 | 0.0003998967 | 0.9999501 | 0.07229252 | 0.9999457 | 0.07872212 |  |  | 374046 | 0.9918345 | 0.9866385 | 0.001228437 | 0.995445 | 0.006321359 | 0.995445 | 0.004566868 |  |  | 269160 | 0.9690308 | 0.9670213 | 0.002705594 | 0.97482 | 0.01056136 | 0.9748187 | 0.006858275 |  |  | 416580 | 0.9783783 | 0.9150489 | 0.005621826 | 0.979001 | 0.004642669 | 0.9789982 | 0.007968078 |  |  | 717360 | 0.9644167 | 0.8678712 | 0.01924192 | 0.9675419 | 0.006794964 | 0.9675416 | 0.0084726
|  |  | 150192 | 1.002234 | 0.9994305 | 0.0003998967 | 0.9999501 | 0.07229252 | 0.9999457 | 0.07872212 |  |  | 374346 | 0.9937554 | 0.9866385 | 0.001228437 | 0.9954486 | 0.006320794 | 0.9954485 | 0.004566585 |  |  | 269460 | 0.9690308 | 0.9670213 | 0.002705594 | 0.9748563 | 0.01056086 | 0.974855 | 0.006857913 |  |  | 416880 | 0.9817413 | 0.9150489 | 0.005621826 | 0.9790134 | 0.004642132 | 0.9790107 | 0.00796755 |  |  | 717660 | 0.9621788 | 0.8678712 | 0.01924192 | 0.9675658 | 0.00679386 | 0.9675655 | 0.008471538
|  |  | 150492 | 1.000442 | 0.9994305 | 0.0003998967 | 0.9999501 | 0.07229252 | 0.9999457 | 0.07872212 |  |  | 374646 | 0.9927949 | 0.9866385 | 0.001228437 | 0.9954521 | 0.006320231 | 0.9954521 | 0.004566304 |  |  | 269760 | 0.9679518 | 0.9670213 | 0.002705594 | 0.9748926 | 0.01056036 | 0.9748913 | 0.006857549 |  |  | 417180 | 0.9800598 | 0.9150489 | 0.005621826 | 0.9790258 | 0.004641597 | 0.9790231 | 0.007967023 |  |  | 717960 | 0.9599408 | 0.8678712 | 0.01924192 | 0.9675897 | 0.006792757 | 0.9675893 | 0.008470476
|  |  | 150792 | 1.001338 | 0.9994305 | 0.0003998967 | 0.9999501 | 0.07229252 | 0.9999457 | 0.07872212 |  |  | 374946 | 0.9927949 | 0.9866385 | 0.001228437 | 0.9954557 | 0.00631967 | 0.9954556 | 0.004566024 |  |  | 270060 | 0.9690308 | 0.9670213 | 0.002705594 | 0.9749288 | 0.01055986 | 0.9749275 | 0.006857182 |  |  | 417480 | 0.9800598 | 0.9150489 | 0.005621826 | 0.9790382 | 0.004641063 | 0.9790355 | 0.007966499 |  |  | 718260 | 0.9621788 | 0.8678712 | 0.01924192 | 0.9676135 | 0.006791656 | 0.9676132 | 0.008469416
|  |  | 151092 | 1.001338 | 0.9994305 | 0.0003998967 | 0.9999501 | 0.07229252 | 0.9999457 | 0.07872212 |  |  | 375246 | 0.9927949 | 0.9866385 | 0.001228437 | 0.9954592 | 0.006319111 | 0.9954592 | 0.004565744 |  |  | 270360 | 0.9690308 | 0.9670213 | 0.002705594 | 0.9749649 | 0.01055936 | 0.9749636 | 0.006856814 |  |  | 417780 | 0.9783783 | 0.9150489 | 0.005621826 | 0.9790506 | 0.004640533 | 0.9790478 | 0.007965977 |  |  | 718560 | 0.9621788 | 0.8678712 | 0.01924192 | 0.9676374 | 0.006790555 | 0.967637 | 0.008468357
|  |  | 151392 | 1.001338 | 0.9994305 | 0.0003998967 | 0.9999501 | 0.07229252 | 0.9999457 | 0.07872212 |  |  | 375546 | 0.9937554 | 0.9866385 | 0.001228437 | 0.9954627 | 0.006318554 | 0.9954627 | 0.004565466 |  |  | 270660 | 0.9701099 | 0.9670213 | 0.002705594 | 0.975001 | 0.01055885 | 0.9749997 | 0.006856443 |  |  | 418080 | 0.9800598 | 0.9150489 | 0.005621826 | 0.9790629 | 0.004640004 | 0.9790601 | 0.007965457 |  |  | 718860 | 0.9554649 | 0.8678712 | 0.01924192 | 0.9676611 | 0.006789456 | 0.9676608 | 0.008467299
|  |  | 151692 | 1.00313 | 0.9994305 | 0.0003998967 | 0.9999501 | 0.07229252 | 0.9999457 | 0.07872212 |  |  | 375846 | 0.9918345 | 0.9866385 | 0.001228437 | 0.9954662 | 0.006317999 | 0.9954662 | 0.004565189 |  |  | 270960 | 0.9690308 | 0.9670213 | 0.002705594 | 0.975037 | 0.01055834 | 0.9750357 | 0.006856071 |  |  | 418380 | 0.9783783 | 0.9150489 | 0.005621826 | 0.9790752 | 0.004639477 | 0.9790724 | 0.007964939 |  |  | 719160 | 0.9621788 | 0.8678712 | 0.01924192 | 0.9676849 | 0.006788358 | 0.9676845 | 0.008466242
|  |  | 151992 | 1.002234 | 0.9994305 | 0.0003998967 | 0.9999501 | 0.07229252 | 0.9999457 | 0.07872212 |  |  | 376146 | 0.9937554 | 0.9866385 | 0.001228437 | 0.9954697 | 0.006317445 | 0.9954697 | 0.004564913 |  |  | 271260 | 0.9701099 | 0.9670213 | 0.002705594 | 0.975073 | 0.01055782 | 0.9750717 | 0.006855696 |  |  | 418680 | 0.9800598 | 0.9150489 | 0.005621826 | 0.9790875 | 0.004638952 | 0.9790847 | 0.007964423 |  |  | 719460 | 0.9644167 | 0.8678712 | 0.01924192 | 0.9677087 | 0.006787261 | 0.9677083 | 0.008465187
|  |  | 152292 | 1.002234 | 0.9994305 | 0.0003998967 | 0.9999501 | 0.07229252 | 0.9999457 | 0.07872212 |  |  | 376446 | 0.9937554 | 0.9866385 | 0.001228437 | 0.9954732 | 0.006316894 | 0.9954732 | 0.004564638 |  |  | 271560 | 0.9711889 | 0.9670213 | 0.002705594 | 0.9751089 | 0.01055731 | 0.9751076 | 0.006855319 |  |  | 418980 | 0.9800598 | 0.9150489 | 0.005621826 | 0.9790997 | 0.004638429 | 0.9790969 | 0.007963909 |  |  | 719760 | 0.9621788 | 0.8678712 | 0.01924192 | 0.9677324 | 0.006786166 | 0.967732 | 0.008464132
|  |  | 152592 | 1.002234 | 0.9994305 | 0.0003998967 | 0.9999501 | 0.07229252 | 0.9999457 | 0.07872212 |  |  | 376746 | 0.9927949 | 0.9866385 | 0.001228437 | 0.9954767 | 0.006316345 | 0.9954767 | 0.004564364 |  |  | 271860 | 0.9701099 | 0.9670213 | 0.002705594 | 0.9751447 | 0.01055679 | 0.9751434 | 0.00685494 |  |  | 419280 | 0.9800598 | 0.9150489 | 0.005621826 | 0.9791119 | 0.004637908 | 0.979109 | 0.007963398 |  |  | 720060 | 0.9688926 | 0.8678712 | 0.01924192 | 0.967756 | 0.006785071 | 0.9677556 | 0.008463079
|  |  | 152892 | 1.000442 | 0.9994305 | 0.0003998967 | 0.9999501 | 0.07229252 | 0.9999457 | 0.07872212 |  |  | 377046 | 0.9937554 | 0.9866385 | 0.001228437 | 0.9954802 | 0.006315798 | 0.9954802 | 0.004564091 |  |  | 272160 | 0.9711889 | 0.9670213 | 0.002705594 | 0.9751805 | 0.01055626 | 0.9751792 | 0.006854559 |  |  | 419580 | 0.9783783 | 0.9150489 | 0.005621826 | 0.979124 | 0.004637389 | 0.9791212 | 0.007962888 |  |  | 720360 | 0.9599408 | 0.8678712 | 0.01924192 | 0.9677797 | 0.006783978 | 0.9677793 | 0.008462027
|  |  | 153192 | 1.001338 | 0.9994305 | 0.0003998967 | 0.9999501 | 0.07229252 | 0.9999457 | 0.07872212 |  |  | 377346 | 0.9918345 | 0.9866385 | 0.001228437 | 0.9954836 | 0.006315253 | 0.9954837 | 0.004563819 |  |  | 272460 | 0.9711889 | 0.9670213 | 0.002705594 | 0.9752162 | 0.01055574 | 0.9752149 | 0.006854176 |  |  | 419880 | 0.9800598 | 0.9150489 | 0.005621826 | 0.9791361 | 0.004636873 | 0.9791333 | 0.007962381 |  |  | 720660 | 0.9621788 | 0.8678712 | 0.01924192 | 0.9678033 | 0.006782886 | 0.9678029 | 0.008460976
|  |  | 153492 | 1.001338 | 0.9994305 | 0.0003998967 | 0.9999501 | 0.07229252 | 0.9999457 | 0.07872212 |  |  | 377646 | 0.9918345 | 0.9866385 | 0.001228437 | 0.9954871 | 0.006314709 | 0.9954872 | 0.004563548 |  |  | 272760 | 0.9690308 | 0.9670213 | 0.002705594 | 0.9752519 | 0.01055521 | 0.9752506 | 0.006853791 |  |  | 420180 | 0.9817413 | 0.9150489 | 0.005621826 | 0.9791482 | 0.004636358 | 0.9791454 | 0.007961875 |  |  | 720960 | 0.9666547 | 0.8678712 | 0.01924192 | 0.9678269 | 0.006781795 | 0.9678265 | 0.008459926
|  |  | 153792 | 1.001338 | 0.9994305 | 0.0003998967 | 0.9999501 | 0.07229252 | 0.9999457 | 0.07872212 |  |  | 377946 | 0.9927949 | 0.9866385 | 0.001228437 | 0.9954905 | 0.006314168 | 0.9954906 | 0.004563278 |  |  | 273060 | 0.9711889 | 0.9670213 | 0.002705594 | 0.9752875 | 0.01055468 | 0.9752862 | 0.006853404 |  |  | 420480 | 0.9783783 | 0.9150489 | 0.005621826 | 0.9791603 | 0.004635845 | 0.9791574 | 0.007961372 |  |  | 721260 | 0.9644167 | 0.8678712 | 0.01924192 | 0.9678505 | 0.006780705 | 0.9678501 | 0.008458878
|  |  | 154092 | 1.002234 | 0.9994305 | 0.0003998967 | 0.9999501 | 0.07229252 | 0.9999457 | 0.07872212 |  |  | 378246 | 0.9918345 | 0.9866385 | 0.001228437 | 0.995494 | 0.006313628 | 0.9954941 | 0.004563009 |  |  | 273360 | 0.9701099 | 0.9670213 | 0.002705594 | 0.9753231 | 0.01055414 | 0.9753218 | 0.006853014 |  |  | 420780 | 0.9817413 | 0.9150489 | 0.005621826 | 0.9791723 | 0.004635334 | 0.9791695 | 0.00796087 |  |  | 721560 | 0.9599408 | 0.8678712 | 0.01924192 | 0.9678741 | 0.006779616 | 0.9678736 | 0.00845783
|  |  | 154392 | 1.001338 | 0.9994305 | 0.0003998967 | 0.9999501 | 0.07229252 | 0.9999457 | 0.07872212 |  |  | 378546 | 0.9937554 | 0.9866385 | 0.001228437 | 0.9954974 | 0.006313091 | 0.9954975 | 0.004562741 |  |  | 273660 | 0.9690308 | 0.9670213 | 0.002705594 | 0.9753586 | 0.0105536 | 0.9753573 | 0.006852623 |  |  | 421080 | 0.9800598 | 0.9150489 | 0.005621826 | 0.9791843 | 0.004634825 | 0.9791814 | 0.007960371 |  |  | 721860 | 0.9621788 | 0.8678712 | 0.01924192 | 0.9678976 | 0.006778529 | 0.9678971 | 0.008456784
|  |  | 154692 | 1.00313 | 0.9994305 | 0.0003998967 | 0.9999501 | 0.07229252 | 0.9999457 | 0.07872212 |  |  | 378846 | 0.9927949 | 0.9866385 | 0.001228437 | 0.9955008 | 0.006312555 | 0.9955009 | 0.004562474 |  |  | 273960 | 0.9711889 | 0.9670213 | 0.002705594 | 0.975394 | 0.01055306 | 0.9753927 | 0.00685223 |  |  | 421380 | 0.9800598 | 0.9150489 | 0.005621826 | 0.9791963 | 0.004634319 | 0.9791934 | 0.007959873 |  |  | 722160 | 0.9621788 | 0.8678712 | 0.01924192 | 0.9679211 | 0.006777442 | 0.9679206 | 0.008455739
|  |  | 154992 | 1.001338 | 0.9994305 | 0.0003998967 | 0.9999501 | 0.07229252 | 0.9999457 | 0.07872212 |  |  | 379146 | 0.9927949 | 0.9866385 | 0.001228437 | 0.9955042 | 0.006312022 | 0.9955043 | 0.004562208 |  |  | 274260 | 0.9701099 | 0.9670213 | 0.002705594 | 0.9754294 | 0.01055252 | 0.9754281 | 0.006851835 |  |  | 421680 | 0.9800598 | 0.9150489 | 0.005621826 | 0.9792082 | 0.004633814 | 0.9792053 | 0.007959378 |  |  | 722460 | 0.9666547 | 0.8678712 | 0.01924192 | 0.9679446 | 0.006776357 | 0.9679441 | 0.008454695
|  |  | 155292 | 1.002234 | 0.9994305 | 0.0003998967 | 0.9999501 | 0.07229252 | 0.9999457 | 0.07872212 |  |  | 379446 | 0.9918345 | 0.9866385 | 0.001228437 | 0.9955076 | 0.00631149 | 0.9955078 | 0.004561944 |  |  | 274560 | 0.9733469 | 0.9670213 | 0.002705594 | 0.9754647 | 0.01055197 | 0.9754634 | 0.006851438 |  |  | 421980 | 0.9783783 | 0.9150489 | 0.005621826 | 0.9792201 | 0.004633311 | 0.9792172 | 0.007958885 |  |  | 722760 | 0.9621788 | 0.8678712 | 0.01924192 | 0.967968 | 0.006775273 | 0.9679675 | 0.008453653
|  |  | 155592 | 1.001338 | 0.9994305 | 0.0003998967 | 0.9999501 | 0.07229252 | 0.9999457 | 0.07872212 |  |  | 379746 | 0.9927949 | 0.9866385 | 0.001228437 | 0.995511 | 0.00631096 | 0.9955112 | 0.00456168 |  |  | 274860 | 0.9701099 | 0.9670213 | 0.002705594 | 0.9755 | 0.01055142 | 0.9754987 | 0.006851039 |  |  | 422280 | 0.9834228 | 0.9150489 | 0.005621826 | 0.9792319 | 0.00463281 | 0.979229 | 0.007958393 |  |  | 723060 | 0.9577029 | 0.8678712 | 0.01924192 | 0.9679914 | 0.00677419 | 0.9679909 | 0.008452611
|  |  | 155892 | 1.001338 | 0.9994305 | 0.0003998967 | 0.9999501 | 0.07229252 | 0.9999457 | 0.07872212 |  |  | 380046 | 0.9927949 | 0.9866385 | 0.001228437 | 0.9955144 | 0.006310432 | 0.9955145 | 0.004561417 |  |  | 275160 | 0.9701099 | 0.9670213 | 0.002705594 | 0.9755352 | 0.01055087 | 0.9755339 | 0.006850637 |  |  | 422580 | 0.9800598 | 0.9150489 | 0.005621826 | 0.9792438 | 0.004632311 | 0.9792409 | 0.007957904 |  |  | 723360 | 0.9688926 | 0.8678712 | 0.01924192 | 0.9680148 | 0.006773109 | 0.9680143 | 0.008451571
|  |  | 156192 | 1.001338 | 0.9994305 | 0.0003998967 | 0.9999501 | 0.07229252 | 0.9999457 | 0.07872212 |  |  | 380346 | 0.9927949 | 0.9866385 | 0.001228437 | 0.9955178 | 0.006309906 | 0.9955179 | 0.004561155 |  |  | 275460 | 0.9722679 | 0.9670213 | 0.002705594 | 0.9755704 | 0.01055031 | 0.9755691 | 0.006850234 |  |  | 422880 | 0.9750154 | 0.9150489 | 0.005621826 | 0.9792556 | 0.004631814 | 0.9792527 | 0.007957417 |  |  | 723660 | 0.9621788 | 0.8678712 | 0.01924192 | 0.9680382 | 0.006772028 | 0.9680377 | 0.008450532
|  |  | 156492 | 1.000442 | 0.9994305 | 0.0003998967 | 0.9999501 | 0.07229252 | 0.9999457 | 0.07872212 |  |  | 380646 | 0.9937554 | 0.9866385 | 0.001228437 | 0.9955211 | 0.006309382 | 0.9955213 | 0.004560894 |  |  | 275760 | 0.9690308 | 0.9670213 | 0.002705594 | 0.9756055 | 0.01054975 | 0.9756042 | 0.006849829 |  |  | 423180 | 0.9817413 | 0.9150489 | 0.005621826 | 0.9792673 | 0.004631318 | 0.9792644 | 0.007956931 |  |  | 723960 | 0.9644167 | 0.8678712 | 0.01924192 | 0.9680615 | 0.006770948 | 0.968061 | 0.008449494
|  |  | 156792 | 1.00313 | 0.9994305 | 0.0003998967 | 0.9999501 | 0.07229252 | 0.9999457 | 0.07872212 |  |  | 380946 | 0.9937554 | 0.9866385 | 0.001228437 | 0.9955245 | 0.00630886 | 0.9955247 | 0.004560634 |  |  | 276060 | 0.9722679 | 0.9670213 | 0.002705594 | 0.9756405 | 0.01054919 | 0.9756392 | 0.006849423 |  |  | 423480 | 0.9800598 | 0.9150489 | 0.005621826 | 0.979279 | 0.004630825 | 0.9792761 | 0.007956448 |  |  | 724260 | 0.9644167 | 0.8678712 | 0.01924192 | 0.9680848 | 0.00676987 | 0.9680843 | 0.008448457
|  |  | 157092 | 1.001338 | 0.9994305 | 0.0003998967 | 0.9999501 | 0.07229252 | 0.9999457 | 0.07872212 |  |  | 381246 | 0.9937554 | 0.9866385 | 0.001228437 | 0.9955278 | 0.006308339 | 0.995528 | 0.004560375 |  |  | 276360 | 0.9701099 | 0.9670213 | 0.002705594 | 0.9756755 | 0.01054863 | 0.9756742 | 0.006849014 |  |  | 423780 | 0.9817413 | 0.9150489 | 0.005621826 | 0.9792907 | 0.004630334 | 0.9792878 | 0.007955967 |  |  | 724560 | 0.9599408 | 0.8678712 | 0.01924192 | 0.9681081 | 0.006768793 | 0.9681076 | 0.008447421
|  |  | 157392 | 1.000442 | 0.9994305 | 0.0003998967 | 0.9999501 | 0.07229252 | 0.9999457 | 0.07872212 |  |  | 381546 | 0.9947158 | 0.9866385 | 0.001228437 | 0.9955312 | 0.006307821 | 0.9955314 | 0.004560117 |  |  | 276660 | 0.9722679 | 0.9670213 | 0.002705594 | 0.9757104 | 0.01054806 | 0.9757091 | 0.006848603 |  |  | 424080 | 0.9800598 | 0.9150489 | 0.005621826 | 0.9793024 | 0.004629845 | 0.9792995 | 0.007955487 |  |  | 724860 | 0.9666547 | 0.8678712 | 0.01924192 | 0.9681313 | 0.006767717 | 0.9681308 | 0.008446387
|  |  | 157692 | 1.002234 | 0.9994305 | 0.0003998967 | 0.9999501 | 0.07229252 | 0.9999457 | 0.07872212 |  |  | 381846 | 0.9927949 | 0.9866385 | 0.001228437 | 0.9955345 | 0.006307304 | 0.9955347 | 0.00455986 |  |  | 276960 | 0.9701099 | 0.9670213 | 0.002705594 | 0.9757453 | 0.01054749 | 0.975744 | 0.006848191 |  |  | 424380 | 0.9817413 | 0.9150489 | 0.005621826 | 0.979314 | 0.004629357 | 0.9793111 | 0.00795501 |  |  | 725160 | 0.9666547 | 0.8678712 | 0.01924192 | 0.9681546 | 0.006766642 | 0.968154 | 0.008445353
|  |  | 157992 | 1.002234 | 0.9994305 | 0.0003998967 | 0.9999501 | 0.07229252 | 0.9999457 | 0.07872212 |  |  | 382146 | 0.9937554 | 0.9866385 | 0.001228437 | 0.9955378 | 0.00630679 | 0.995538 | 0.004559604 |  |  | 277260 | 0.9722679 | 0.9670213 | 0.002705594 | 0.9757801 | 0.01054692 | 0.9757788 | 0.006847776 |  |  | 424680 | 0.9800598 | 0.9150489 | 0.005621826 | 0.9793256 | 0.004628872 | 0.9793227 | 0.007954534 |  |  | 725460 | 0.9666547 | 0.8678712 | 0.01924192 | 0.9681778 | 0.006765569 | 0.9681772 | 0.008444321
|  |  | 158292 | 1.001338 | 0.9994305 | 0.0003998967 | 0.9999501 | 0.07229252 | 0.9999457 | 0.07872212 |  |  | 382446 | 0.9937554 | 0.9866385 | 0.001228437 | 0.9955411 | 0.006306277 | 0.9955414 | 0.004559349 |  |  | 277560 | 0.9711889 | 0.9670213 | 0.002705594 | 0.9758149 | 0.01054634 | 0.9758136 | 0.00684736 |  |  | 424980 | 0.9783783 | 0.9150489 | 0.005621826 | 0.9793372 | 0.004628388 | 0.9793343 | 0.007954061 |  |  | 725760 | 0.9644167 | 0.8678712 | 0.01924192 | 0.9682009 | 0.006764496 | 0.9682004 | 0.00844329
|  |  | 158592 | 1.001338 | 0.9994305 | 0.0003998967 | 0.9999501 | 0.07229252 | 0.9999457 | 0.07872212 |  |  | 382746 | 0.9927949 | 0.9866385 | 0.001228437 | 0.9955444 | 0.006305766 | 0.9955447 | 0.004559095 |  |  | 277860 | 0.9701099 | 0.9670213 | 0.002705594 | 0.9758496 | 0.01054577 | 0.9758483 | 0.006846942 |  |  | 425280 | 0.9817413 | 0.9150489 | 0.005621826 | 0.9793488 | 0.004627906 | 0.9793458 | 0.007953589 |  |  | 726060 | 0.9644167 | 0.8678712 | 0.01924192 | 0.9682241 | 0.006763425 | 0.9682235 | 0.00844226
|  |  | 158892 | 1.002234 | 0.9994305 | 0.0003998967 | 0.9999501 | 0.07229252 | 0.9999457 | 0.07872212 |  |  | 383046 | 0.9927949 | 0.9866385 | 0.001228437 | 0.9955477 | 0.006305257 | 0.995548 | 0.004558842 |  |  | 278160 | 0.9711889 | 0.9670213 | 0.002705594 | 0.9758842 | 0.01054519 | 0.9758829 | 0.006846522 |  |  | 425580 | 0.9817413 | 0.9150489 | 0.005621826 | 0.9793603 | 0.004627426 | 0.9793573 | 0.007953119 |  |  | 726360 | 0.9644167 | 0.8678712 | 0.01924192 | 0.9682472 | 0.006762355 | 0.9682466 | 0.008441232
|  |  | 159192 | 1.001338 | 0.9994305 | 0.0003998967 | 0.9999501 | 0.07229252 | 0.9999457 | 0.07872212 |  |  | 383346 | 0.9927949 | 0.9866385 | 0.001228437 | 0.995551 | 0.006304749 | 0.9955513 | 0.00455859 |  |  | 278460 | 0.9722679 | 0.9670213 | 0.002705594 | 0.9759188 | 0.0105446 | 0.9759175 | 0.0068461 |  |  | 425880 | 0.9817413 | 0.9150489 | 0.005621826 | 0.9793717 | 0.004626948 | 0.9793688 | 0.007952651 |  |  | 726660 | 0.9621788 | 0.8678712 | 0.01924192 | 0.9682703 | 0.006761286 | 0.9682697 | 0.008440204
|  |  | 159492 | 1.002234 | 0.9994305 | 0.0003998967 | 0.9999501 | 0.07229252 | 0.9999457 | 0.07872212 |  |  | 383646 | 0.9918345 | 0.9866385 | 0.001228437 | 0.9955543 | 0.006304244 | 0.9955546 | 0.004558339 |  |  | 278760 | 0.9733469 | 0.9670213 | 0.002705594 | 0.9759533 | 0.01054402 | 0.975952 | 0.006845676 |  |  | 426180 | 0.9783783 | 0.9150489 | 0.005621826 | 0.9793832 | 0.004626472 | 0.9793802 | 0.007952186 |  |  | 726960 | 0.9644167 | 0.8678712 | 0.01924192 | 0.9682934 | 0.006760218 | 0.9682928 | 0.008439178
|  |  | 159792 | 1.001338 | 0.9994305 | 0.0003998967 | 0.9999501 | 0.07229252 | 0.9999457 | 0.07872212 |  |  | 383946 | 0.9937554 | 0.9866385 | 0.001228437 | 0.9955576 | 0.00630374 | 0.9955578 | 0.004558088 |  |  | 279060 | 0.9722679 | 0.9670213 | 0.002705594 | 0.9759878 | 0.01054343 | 0.9759865 | 0.00684525 |  |  | 426480 | 0.9783783 | 0.9150489 | 0.005621826 | 0.9793946 | 0.004625998 | 0.9793916 | 0.007951722 |  |  | 727260 | 0.9644167 | 0.8678712 | 0.01924192 | 0.9683164 | 0.006759151 | 0.9683158 | 0.008438153
|  |  | 160092 | 1.00313 | 0.9994305 | 0.0003998967 | 0.9999501 | 0.07229252 | 0.9999457 | 0.07872212 |  |  | 384246 | 0.9927949 | 0.9866385 | 0.001228437 | 0.9955608 | 0.006303238 | 0.9955611 | 0.004557839 |  |  | 279360 | 0.9722679 | 0.9670213 | 0.002705594 | 0.9760222 | 0.01054284 | 0.9760209 | 0.006844823 |  |  | 426780 | 0.9817413 | 0.9150489 | 0.005621826 | 0.979406 | 0.004625525 | 0.979403 | 0.007951259 |  |  | 727560 | 0.9599408 | 0.8678712 | 0.01924192 | 0.9683394 | 0.006758085 | 0.9683388 | 0.008437129
|  |  | 160392 | 1.00313 | 0.9994305 | 0.0003998967 | 0.9999501 | 0.07229252 | 0.9999457 | 0.07872212 |  |  | 384546 | 0.9918345 | 0.9866385 | 0.001228437 | 0.9955641 | 0.006302738 | 0.9955644 | 0.004557591 |  |  | 279660 | 0.9711889 | 0.9670213 | 0.002705594 | 0.9760566 | 0.01054224 | 0.9760553 | 0.006844394 |  |  | 427080 | 0.9800598 | 0.9150489 | 0.005621826 | 0.9794173 | 0.004625055 | 0.9794143 | 0.007950799 |  |  | 727860 | 0.9666547 | 0.8678712 | 0.01924192 | 0.9683624 | 0.006757021 | 0.9683618 | 0.008436106
|  |  | 160692 | 1.001338 | 0.9994305 | 0.0003998967 | 0.9999501 | 0.07229252 | 0.9999457 | 0.07872212 |  |  | 384846 | 0.9927949 | 0.9866385 | 0.001228437 | 0.9955673 | 0.00630224 | 0.9955676 | 0.004557344 |  |  | 279960 | 0.9722679 | 0.9670213 | 0.002705594 | 0.9760909 | 0.01054165 | 0.9760896 | 0.006843963 |  |  | 427380 | 0.9817413 | 0.9150489 | 0.005621826 | 0.9794287 | 0.004624586 | 0.9794257 | 0.007950341 |  |  | 728160 | 0.9621788 | 0.8678712 | 0.01924192 | 0.9683854 | 0.006755958 | 0.9683848 | 0.008435084
|  |  | 160992 | 1.001338 | 0.9994305 | 0.0003998967 | 0.9999501 | 0.07229252 | 0.9999457 | 0.07872212 |  |  | 385146 | 0.9937554 | 0.9866385 | 0.001228437 | 0.9955705 | 0.006301744 | 0.9955709 | 0.004557097 |  |  | 280260 | 0.9733469 | 0.9670213 | 0.002705594 | 0.9761252 | 0.01054105 | 0.9761239 | 0.006843531 |  |  | 427680 | 0.9800598 | 0.9150489 | 0.005621826 | 0.97944 | 0.004624119 | 0.9794369 | 0.007949885 |  |  | 728460 | 0.9644167 | 0.8678712 | 0.01924192 | 0.9684083 | 0.006754896 | 0.9684077 | 0.008434064
|  |  | 161292 | 1.000442 | 0.9994305 | 0.0003998967 | 0.9999501 | 0.07229252 | 0.9999457 | 0.07872212 |  |  | 385446 | 0.9927949 | 0.9866385 | 0.001228437 | 0.9955738 | 0.006301249 | 0.9955741 | 0.004556852 |  |  | 280560 | 0.9733469 | 0.9670213 | 0.002705594 | 0.9761594 | 0.01054044 | 0.9761581 | 0.006843096 |  |  | 427980 | 0.9817413 | 0.9150489 | 0.005621826 | 0.9794512 | 0.004623654 | 0.9794482 | 0.00794943 |  |  | 728760 | 0.9688926 | 0.8678712 | 0.01924192 | 0.9684312 | 0.006753835 | 0.9684306 | 0.008433044
|  |  | 161592 | 1.001338 | 0.9994305 | 0.0003998967 | 0.9999501 | 0.07229252 | 0.9999457 | 0.07872212 |  |  | 385746 | 0.9927949 | 0.9866385 | 0.001228437 | 0.995577 | 0.006300757 | 0.9955773 | 0.004556607 |  |  | 280860 | 0.9711889 | 0.9670213 | 0.002705594 | 0.9761935 | 0.01053984 | 0.9761922 | 0.00684266 |  |  | 428280 | 0.9783783 | 0.9150489 | 0.005621826 | 0.9794624 | 0.004623191 | 0.9794594 | 0.007948977 |  |  | 729060 | 0.9644167 | 0.8678712 | 0.01924192 | 0.9684541 | 0.006752775 | 0.9684535 | 0.008432026
|  |  | 161892 | 1.001338 | 0.9994305 | 0.0003998967 | 0.9999501 | 0.07229252 | 0.9999457 | 0.07872212 |  |  | 386046 | 0.9927949 | 0.9866385 | 0.001228437 | 0.9955802 | 0.006300266 | 0.9955805 | 0.004556364 |  |  | 281160 | 0.9722679 | 0.9670213 | 0.002705594 | 0.9762276 | 0.01053923 | 0.9762263 | 0.006842222 |  |  | 428580 | 0.9800598 | 0.9150489 | 0.005621826 | 0.9794736 | 0.004622729 | 0.9794706 | 0.007948526 |  |  | 729360 | 0.9644167 | 0.8678712 | 0.01924192 | 0.968477 | 0.006751716 | 0.9684763 | 0.008431009
|  |  | 162192 | 1.002234 | 0.9994305 | 0.0003998967 | 0.9999501 | 0.07229252 | 0.9999457 | 0.07872212 |  |  | 386346 | 0.9927949 | 0.9866385 | 0.001228437 | 0.9955834 | 0.006299777 | 0.9955837 | 0.004556121 |  |  | 281460 | 0.9722679 | 0.9670213 | 0.002705594 | 0.9762616 | 0.01053862 | 0.9762604 | 0.006841782 |  |  | 428880 | 0.9834228 | 0.9150489 | 0.005621826 | 0.9794848 | 0.00462227 | 0.9794818 | 0.007948078 |  |  | 729660 | 0.9621788 | 0.8678712 | 0.01924192 | 0.9684998 | 0.006750658 | 0.9684992 | 0.008429993
|  |  | 162492 | 1.001338 | 0.9994305 | 0.0003998967 | 0.9999501 | 0.07229252 | 0.9999457 | 0.07872212 |  |  | 386646 | 0.9927949 | 0.9866385 | 0.001228437 | 0.9955866 | 0.006299289 | 0.9955869 | 0.004555879 |  |  | 281760 | 0.9733469 | 0.9670213 | 0.002705594 | 0.9762956 | 0.01053801 | 0.9762943 | 0.006841341 |  |  | 429180 | 0.9750154 | 0.9150489 | 0.005621826 | 0.9794959 | 0.004621812 | 0.9794929 | 0.00794763 |  |  | 729960 | 0.9599408 | 0.8678712 | 0.01924192 | 0.9685226 | 0.006749602 | 0.968522 | 0.008428978
|  |  | 162792 | 1.002234 | 0.9994305 | 0.0003998967 | 0.9999501 | 0.07229252 | 0.9999457 | 0.07872212 |  |  | 386946 | 0.9927949 | 0.9866385 | 0.001228437 | 0.9955898 | 0.006298804 | 0.9955901 | 0.004555639 |  |  | 282060 | 0.9733469 | 0.9670213 | 0.002705594 | 0.9763296 | 0.0105374 | 0.9763283 | 0.006840898 |  |  | 429480 | 0.9800598 | 0.9150489 | 0.005621826 | 0.979507 | 0.004621356 | 0.979504 | 0.007947185 |  |  | 730260 | 0.9599408 | 0.8678712 | 0.01924192 | 0.9685454 | 0.006748547 | 0.9685447 | 0.008427965
|  |  | 163092 | 1.00313 | 0.9994305 | 0.0003998967 | 0.9999501 | 0.07229252 | 0.9999457 | 0.07872212 |  |  | 387246 | 0.9937554 | 0.9866385 | 0.001228437 | 0.9955929 | 0.00629832 | 0.9955933 | 0.004555399 |  |  | 282360 | 0.9722679 | 0.9670213 | 0.002705594 | 0.9763634 | 0.01053678 | 0.9763621 | 0.006840453 |  |  | 429780 | 0.9800598 | 0.9150489 | 0.005621826 | 0.9795181 | 0.004620902 | 0.9795151 | 0.007946742 |  |  | 730560 | 0.9644167 | 0.8678712 | 0.01924192 | 0.9685682 | 0.006747493 | 0.9685675 | 0.008426953
|  |  | 163392 | 1.002234 | 0.9994305 | 0.0003998967 | 0.9999501 | 0.07229252 | 0.9999457 | 0.07872212 |  |  | 387546 | 0.9927949 | 0.9866385 | 0.001228437 | 0.9955961 | 0.006297838 | 0.9955965 | 0.00455516 |  |  | 282660 | 0.9722679 | 0.9670213 | 0.002705594 | 0.9763972 | 0.01053616 | 0.9763959 | 0.006840007 |  |  | 430080 | 0.9817413 | 0.9150489 | 0.005621826 | 0.9795292 | 0.004620449 | 0.9795261 | 0.0079463 |  |  | 730860 | 0.9621788 | 0.8678712 | 0.01924192 | 0.9685909 | 0.00674644 | 0.9685902 | 0.008425941
|  |  | 163692 | 1.000442 | 0.9994305 | 0.0003998967 | 0.9999501 | 0.07229252 | 0.9999457 | 0.07872212 |  |  | 387846 | 0.9918345 | 0.9866385 | 0.001228437 | 0.9955993 | 0.006297358 | 0.9955997 | 0.004554922 |  |  | 282960 | 0.9722679 | 0.9670213 | 0.002705594 | 0.976431 | 0.01053554 | 0.9764297 | 0.006839559 |  |  | 430380 | 0.9817413 | 0.9150489 | 0.005621826 | 0.9795402 | 0.004619999 | 0.9795371 | 0.00794586 |  |  | 731160 | 0.9666547 | 0.8678712 | 0.01924192 | 0.9686136 | 0.006745388 | 0.9686129 | 0.008424931
|  |  | 163992 | 1.002234 | 0.9994305 | 0.0003998967 | 0.9999501 | 0.07229252 | 0.9999457 | 0.07872212 |  |  | 388146 | 0.9947158 | 0.9866385 | 0.001228437 | 0.9956024 | 0.006296879 | 0.9956028 | 0.004554685 |  |  | 283260 | 0.9722679 | 0.9670213 | 0.002705594 | 0.9764647 | 0.01053491 | 0.9764634 | 0.006839109 |  |  | 430680 | 0.9851043 | 0.9150489 | 0.005621826 | 0.9795512 | 0.00461955 | 0.9795481 | 0.007945422 |  |  | 731460 | 0.9666547 | 0.8678712 | 0.01924192 | 0.9686363 | 0.006744337 | 0.9686356 | 0.008423922
|  |  | 164292 | 1.001338 | 0.9994305 | 0.0003998967 | 0.9999501 | 0.07229252 | 0.9999457 | 0.07872212 |  |  | 388446 | 0.9937554 | 0.9866385 | 0.001228437 | 0.9956055 | 0.006296402 | 0.995606 | 0.004554449 |  |  | 283560 | 0.9744259 | 0.9670213 | 0.002705594 | 0.9764984 | 0.01053429 | 0.9764971 | 0.006838657 |  |  | 430980 | 0.9884672 | 0.9150489 | 0.005621826 | 0.9795621 | 0.004619103 | 0.979559 | 0.007944986 |  |  | 731760 | 0.9666547 | 0.8678712 | 0.01924192 | 0.9686589 | 0.006743288 | 0.9686582 | 0.008422915
|  |  | 164592 | 1.001338 | 0.9994305 | 0.0003998967 | 0.9999501 | 0.07229252 | 0.9999457 | 0.07872212 |  |  | 388746 | 0.9937554 | 0.9866385 | 0.001228437 | 0.9956087 | 0.006295928 | 0.9956091 | 0.004554214 |  |  | 283860 | 0.9722679 | 0.9670213 | 0.002705594 | 0.976532 | 0.01053366 | 0.9765307 | 0.006838204 |  |  | 431280 | 0.9817413 | 0.9150489 | 0.005621826 | 0.979573 | 0.004618658 | 0.97957 | 0.007944552 |  |  | 732060 | 0.9644167 | 0.8678712 | 0.01924192 | 0.9686816 | 0.006742239 | 0.9686808 | 0.008421908
|  |  | 164892 | 1.002234 | 0.9994305 | 0.0003998967 | 0.9999501 | 0.07229252 | 0.9999457 | 0.07872212 |  |  | 389046 | 0.9927949 | 0.9866385 | 0.001228437 | 0.9956118 | 0.006295454 | 0.9956122 | 0.004553979 |  |  | 284160 | 0.9744259 | 0.9670213 | 0.002705594 | 0.9765655 | 0.01053303 | 0.9765642 | 0.006837749 |  |  | 431580 | 0.9783783 | 0.9150489 | 0.005621826 | 0.9795839 | 0.004618214 | 0.9795808 | 0.007944119 |  |  | 732360 | 0.9666547 | 0.8678712 | 0.01924192 | 0.9687042 | 0.006741192 | 0.9687034 | 0.008420902
|  |  | 165192 | 1.00313 | 0.9994305 | 0.0003998967 | 0.9999501 | 0.07229252 | 0.9999457 | 0.07872212 |  |  | 389346 | 0.9937554 | 0.9866385 | 0.001228437 | 0.9956149 | 0.006294983 | 0.9956154 | 0.004553746 |  |  | 284460 | 0.9744259 | 0.9670213 | 0.002705594 | 0.976599 | 0.01053239 | 0.9765977 | 0.006837293 |  |  | 431880 | 0.9817413 | 0.9150489 | 0.005621826 | 0.9795948 | 0.004617772 | 0.9795917 | 0.007943689 |  |  | 732660 | 0.9688926 | 0.8678712 | 0.01924192 | 0.9687267 | 0.006740146 | 0.968726 | 0.008419898
|  |  | 165492 | 1.002234 | 0.9994305 | 0.0003998967 | 0.9999501 | 0.07229252 | 0.9999457 | 0.07872212 |  |  | 389646 | 0.9937554 | 0.9866385 | 0.001228437 | 0.995618 | 0.006294513 | 0.9956185 | 0.004553513 |  |  | 284760 | 0.9733469 | 0.9670213 | 0.002705594 | 0.9766324 | 0.01053175 | 0.9766311 | 0.006836835 |  |  | 432180 | 0.9867858 | 0.9150489 | 0.005621826 | 0.9796056 | 0.004617332 | 0.9796025 | 0.00794326 |  |  | 732960 | 0.9599408 | 0.8678712 | 0.01924192 | 0.9687493 | 0.006739101 | 0.9687485 | 0.008418895
|  |  | 165792 | 1.001338 | 0.9994305 | 0.0003998967 | 0.9999501 | 0.07229252 | 0.9999457 | 0.07872212 |  |  | 389946 | 0.9937554 | 0.9866385 | 0.001228437 | 0.9956211 | 0.006294045 | 0.9956216 | 0.004553282 |  |  | 285060 | 0.9744259 | 0.9670213 | 0.002705594 | 0.9766658 | 0.01053112 | 0.9766645 | 0.006836375 |  |  | 432480 | 0.9867858 | 0.9150489 | 0.005621826 | 0.9796165 | 0.004616894 | 0.9796133 | 0.007942832 |  |  | 733260 | 0.9621788 | 0.8678712 | 0.01924192 | 0.9687718 | 0.006738057 | 0.968771 | 0.008417893
|  |  | 166092 | 1.002234 | 0.9994305 | 0.0003998967 | 0.9999501 | 0.07229252 | 0.9999457 | 0.07872212 |  |  | 390246 | 0.9937554 | 0.9866385 | 0.001228437 | 0.9956242 | 0.006293579 | 0.9956247 | 0.004553051 |  |  | 285360 | 0.9711889 | 0.9670213 | 0.002705594 | 0.9766991 | 0.01053047 | 0.9766978 | 0.006835914 |  |  | 432780 | 0.9851043 | 0.9150489 | 0.005621826 | 0.9796272 | 0.004616457 | 0.9796241 | 0.007942407 |  |  | 733560 | 0.9621788 | 0.8678712 | 0.01924192 | 0.9687943 | 0.006737015 | 0.9687935 | 0.008416892
|  |  | 166392 | 1.004026 | 0.9994305 | 0.0003998967 | 0.9999501 | 0.07229252 | 0.9999457 | 0.07872212 |  |  | 390546 | 0.9937554 | 0.9866385 | 0.001228437 | 0.9956273 | 0.006293114 | 0.9956278 | 0.004552821 |  |  | 285660 | 0.9733469 | 0.9670213 | 0.002705594 | 0.9767324 | 0.01052983 | 0.9767311 | 0.006835452 |  |  | 433080 | 0.9817413 | 0.9150489 | 0.005621826 | 0.979638 | 0.004616023 | 0.9796348 | 0.007941983 |  |  | 733860 | 0.9666547 | 0.8678712 | 0.01924192 | 0.9688168 | 0.006735973 | 0.968816 | 0.008415892
|  |  | 166692 | 1.00313 | 0.9994305 | 0.0003998967 | 0.9999501 | 0.07229252 | 0.9999457 | 0.07872212 |  |  | 390846 | 0.9927949 | 0.9866385 | 0.001228437 | 0.9956304 | 0.006292652 | 0.9956309 | 0.004552592 |  |  | 285960 | 0.9733469 | 0.9670213 | 0.002705594 | 0.9767656 | 0.01052918 | 0.9767643 | 0.006834987 |  |  | 433380 | 0.9834228 | 0.9150489 | 0.005621826 | 0.9796487 | 0.00461559 | 0.9796456 | 0.007941562 |  |  | 734160 | 0.9666547 | 0.8678712 | 0.01924192 | 0.9688392 | 0.006734933 | 0.9688384 | 0.008414894
|  |  | 166992 | 1.001338 | 0.9994305 | 0.0003998967 | 0.9999501 | 0.07229252 | 0.9999457 | 0.07872212 |  |  | 391146 | 0.9927949 | 0.9866385 | 0.001228437 | 0.9956334 | 0.006292191 | 0.9956339 | 0.004552364 |  |  | 286260 | 0.9722679 | 0.9670213 | 0.002705594 | 0.9767988 | 0.01052854 | 0.9767975 | 0.006834521 |  |  | 433680 | 0.9800598 | 0.9150489 | 0.005621826 | 0.9796594 | 0.004615158 | 0.9796562 | 0.007941141 |  |  | 734460 | 0.9666547 | 0.8678712 | 0.01924192 | 0.9688616 | 0.006733894 | 0.9688608 | 0.008413897
|  |  | 167292 | 1.001338 | 0.9994305 | 0.0003998967 | 0.9999501 | 0.07229252 | 0.9999457 | 0.07872212 |  |  | 391446 | 0.9927949 | 0.9866385 | 0.001228437 | 0.9956365 | 0.006291731 | 0.995637 | 0.004552137 |  |  | 286560 | 0.9755049 | 0.9670213 | 0.002705594 | 0.9768319 | 0.01052789 | 0.9768306 | 0.006834054 |  |  | 433980 | 0.9834228 | 0.9150489 | 0.005621826 | 0.97967 | 0.004614729 | 0.9796669 | 0.007940723 |  |  | 734760 | 0.9688926 | 0.8678712 | 0.01924192 | 0.968884 | 0.006732855 | 0.9688832 | 0.0084129
|  |  | 167592 | 1.002234 | 0.9994305 | 0.0003998967 | 0.9999501 | 0.07229252 | 0.9999457 | 0.07872212 |  |  | 391746 | 0.9918345 | 0.9866385 | 0.001228437 | 0.9956395 | 0.006291273 | 0.9956401 | 0.004551911 |  |  | 286860 | 0.9733469 | 0.9670213 | 0.002705594 | 0.976865 | 0.01052723 | 0.9768637 | 0.006833585 |  |  | 434280 | 0.9867858 | 0.9150489 | 0.005621826 | 0.9796807 | 0.004614301 | 0.9796775 | 0.007940306 |  |  | 735060 | 0.9666547 | 0.8678712 | 0.01924192 | 0.9689064 | 0.006731819 | 0.9689056 | 0.008411905
|  |  | 167892 | 1.002234 | 0.9994305 | 0.0003998967 | 0.9999501 | 0.07229252 | 0.9999457 | 0.07872212 |  |  | 392046 | 0.9927949 | 0.9866385 | 0.001228437 | 0.9956426 | 0.006290818 | 0.9956431 | 0.004551686 |  |  | 287160 | 0.9722679 | 0.9670213 | 0.002705594 | 0.976898 | 0.01052658 | 0.9768967 | 0.006833114 |  |  | 434580 | 0.9834228 | 0.9150489 | 0.005621826 | 0.9796913 | 0.004613874 | 0.9796881 | 0.007939891 |  |  | 735360 | 0.9621788 | 0.8678712 | 0.01924192 | 0.9689287 | 0.006730783 | 0.9689279 | 0.008410911
|  |  | 168192 | 1.001338 | 0.9994305 | 0.0003998967 | 0.9999501 | 0.07229252 | 0.9999457 | 0.07872212 |  |  | 392346 | 0.9937554 | 0.9866385 | 0.001228437 | 0.9956456 | 0.006290363 | 0.9956461 | 0.004551461 |  |  | 287460 | 0.9722679 | 0.9670213 | 0.002705594 | 0.9769309 | 0.01052592 | 0.9769296 | 0.006832642 |  |  | 434880 | 0.9834228 | 0.9150489 | 0.005621826 | 0.9797019 | 0.00461345 | 0.9796987 | 0.007939478 |  |  | 735660 | 0.9621788 | 0.8678712 | 0.01924192 | 0.968951 | 0.006729748 | 0.9689502 | 0.008409919
|  |  | 168492 | 1.002234 | 0.9994305 | 0.0003998967 | 0.9999501 | 0.07229252 | 0.9999457 | 0.07872212 |  |  | 392646 | 0.9947158 | 0.9866385 | 0.001228437 | 0.9956486 | 0.006289911 | 0.9956492 | 0.004551238 |  |  | 287760 | 0.9733469 | 0.9670213 | 0.002705594 | 0.9769638 | 0.01052526 | 0.9769625 | 0.006832168 |  |  | 435180 | 0.9834228 | 0.9150489 | 0.005621826 | 0.9797124 | 0.004613027 | 0.9797092 | 0.007939067 |  |  | 735960 | 0.9644167 | 0.8678712 | 0.01924192 | 0.9689733 | 0.006728714 | 0.9689725 | 0.008408927
|  |  | 168792 | 0.9995459 | 0.9994305 | 0.0003998967 | 0.9999501 | 0.07229252 | 0.9999457 | 0.07872212 |  |  | 392946 | 0.9947158 | 0.9866385 | 0.001228437 | 0.9956516 | 0.00628946 | 0.9956522 | 0.004551015 |  |  | 288060 | 0.9722679 | 0.9670213 | 0.002705594 | 0.9769967 | 0.0105246 | 0.9769954 | 0.006831693 |  |  | 435480 | 0.9834228 | 0.9150489 | 0.005621826 | 0.9797229 | 0.004612606 | 0.9797197 | 0.007938657 |  |  | 736260 | 0.9644167 | 0.8678712 | 0.01924192 | 0.9689956 | 0.006727682 | 0.9689948 | 0.008407936
|  |  | 169092 | 1.00313 | 0.9994305 | 0.0003998967 | 0.9999501 | 0.07229252 | 0.9999457 | 0.07872212 |  |  | 393246 | 0.9937554 | 0.9866385 | 0.001228437 | 0.9956547 | 0.006289011 | 0.9956552 | 0.004550793 |  |  | 288360 | 0.9722679 | 0.9670213 | 0.002705594 | 0.9770294 | 0.01052393 | 0.9770282 | 0.006831217 |  |  | 435780 | 0.9851043 | 0.9150489 | 0.005621826 | 0.9797334 | 0.004612186 | 0.9797302 | 0.007938249 |  |  | 736560 | 0.9666547 | 0.8678712 | 0.01924192 | 0.9690178 | 0.006726651 | 0.969017 | 0.008406947
|  |  | 169392 | 1.00313 | 0.9994305 | 0.0003998967 | 0.9999501 | 0.07229252 | 0.9999457 | 0.07872212 |  |  | 393546 | 0.9927949 | 0.9866385 | 0.001228437 | 0.9956577 | 0.006288563 | 0.9956582 | 0.004550572 |  |  | 288660 | 0.9733469 | 0.9670213 | 0.002705594 | 0.9770622 | 0.01052327 | 0.9770609 | 0.006830738 |  |  | 436080 | 0.9800598 | 0.9150489 | 0.005621826 | 0.9797439 | 0.004611769 | 0.9797407 | 0.007937843 |  |  | 736860 | 0.9599408 | 0.8678712 | 0.01924192 | 0.9690401 | 0.006725621 | 0.9690392 | 0.008405959
|  |  | 169692 | 1.001338 | 0.9994305 | 0.0003998967 | 0.9999501 | 0.07229252 | 0.9999457 | 0.07872212 |  |  | 393846 | 0.9937554 | 0.9866385 | 0.001228437 | 0.9956606 | 0.006288117 | 0.9956612 | 0.004550352 |  |  | 288960 | 0.9733469 | 0.9670213 | 0.002705594 | 0.9770949 | 0.0105226 | 0.9770936 | 0.006830259 |  |  | 436380 | 0.9851043 | 0.9150489 | 0.005621826 | 0.9797543 | 0.004611352 | 0.9797511 | 0.007937438 |  |  | 737160 | 0.9644167 | 0.8678712 | 0.01924192 | 0.9690622 | 0.006724592 | 0.9690614 | 0.008404972
|  |  | 169992 | 1.00313 | 0.9994305 | 0.0003998967 | 0.9999501 | 0.07229252 | 0.9999457 | 0.07872212 |  |  | 394146 | 0.9927949 | 0.9866385 | 0.001228437 | 0.9956636 | 0.006287673 | 0.9956642 | 0.004550133 |  |  | 289260 | 0.9744259 | 0.9670213 | 0.002705594 | 0.9771275 | 0.01052193 | 0.9771262 | 0.006829778 |  |  | 436680 | 0.9884672 | 0.9150489 | 0.005621826 | 0.9797647 | 0.004610938 | 0.9797615 | 0.007937035 |  |  | 737460 | 0.9688926 | 0.8678712 | 0.01924192 | 0.9690844 | 0.006723564 | 0.9690835 | 0.008403986
|  |  | 170292 | 1.00313 | 0.9994305 | 0.0003998967 | 0.9999501 | 0.07229252 | 0.9999457 | 0.07872212 |  |  | 394446 | 0.9937554 | 0.9866385 | 0.001228437 | 0.9956666 | 0.00628723 | 0.9956672 | 0.004549915 |  |  | 289560 | 0.9733469 | 0.9670213 | 0.002705594 | 0.9771601 | 0.01052126 | 0.9771588 | 0.006829295 |  |  | 436980 | 0.9834228 | 0.9150489 | 0.005621826 | 0.9797751 | 0.004610525 | 0.9797718 | 0.007936634 |  |  | 737760 | 0.9711305 | 0.8678712 | 0.01924192 | 0.9691065 | 0.006722537 | 0.9691057 | 0.008403001
|  |  | 170592 | 1.002234 | 0.9994305 | 0.0003998967 | 0.9999501 | 0.07229252 | 0.9999457 | 0.07872212 |  |  | 394746 | 0.9937554 | 0.9866385 | 0.001228437 | 0.9956696 | 0.006286789 | 0.9956702 | 0.004549697 |  |  | 289860 | 0.9733469 | 0.9670213 | 0.002705594 | 0.9771926 | 0.01052058 | 0.9771913 | 0.006828811 |  |  | 437280 | 0.9851043 | 0.9150489 | 0.005621826 | 0.9797854 | 0.004610114 | 0.9797822 | 0.007936234 |  |  | 738060 | 0.9644167 | 0.8678712 | 0.01924192 | 0.9691287 | 0.006721511 | 0.9691278 | 0.008402018
|  |  | 170892 | 1.00313 | 0.9994305 | 0.0003998967 | 0.9999501 | 0.07229252 | 0.9999457 | 0.07872212 |  |  | 395046 | 0.9927949 | 0.9866385 | 0.001228437 | 0.9956725 | 0.00628635 | 0.9956732 | 0.004549481 |  |  | 290160 | 0.9755049 | 0.9670213 | 0.002705594 | 0.9772251 | 0.0105199 | 0.9772238 | 0.006828326 |  |  | 437580 | 0.9834228 | 0.9150489 | 0.005621826 | 0.9797957 | 0.004609704 | 0.9797925 | 0.007935836 |  |  | 738360 | 0.9688926 | 0.8678712 | 0.01924192 | 0.9691507 | 0.006720487 | 0.9691499 | 0.008401035
|  |  | 171192 | 1.002234 | 0.9994305 | 0.0003998967 | 0.9999501 | 0.07229252 | 0.9999457 | 0.07872212 |  |  | 395346 | 0.9937554 | 0.9866385 | 0.001228437 | 0.9956755 | 0.006285913 | 0.9956761 | 0.004549265 |  |  | 290460 | 0.9755049 | 0.9670213 | 0.002705594 | 0.9772575 | 0.01051922 | 0.9772562 | 0.006827839 |  |  | 437880 | 0.9851043 | 0.9150489 | 0.005621826 | 0.979806 | 0.004609296 | 0.9798028 | 0.00793544 |  |  | 738660 | 0.9666547 | 0.8678712 | 0.01924192 | 0.9691728 | 0.006719464 | 0.9691719 | 0.008400054
|  |  | 171492 | 1.002234 | 0.9994305 | 0.0003998967 | 0.9999501 | 0.07229252 | 0.9999457 | 0.07872212 |  |  | 395646 | 0.9927949 | 0.9866385 | 0.001228437 | 0.9956784 | 0.006285477 | 0.9956791 | 0.00454905 |  |  | 290760 | 0.9733469 | 0.9670213 | 0.002705594 | 0.9772899 | 0.01051854 | 0.9772886 | 0.00682735 |  |  | 438180 | 0.9851043 | 0.9150489 | 0.005621826 | 0.9798163 | 0.00460889 | 0.979813 | 0.007935046 |  |  | 738960 | 0.9666547 | 0.8678712 | 0.01924192 | 0.9691948 | 0.006718441 | 0.9691939 | 0.008399074
|  |  | 171792 | 1.002234 | 0.9994305 | 0.0003998967 | 0.9999501 | 0.07229252 | 0.9999457 | 0.07872212 |  |  | 395946 | 0.9937554 | 0.9866385 | 0.001228437 | 0.9956814 | 0.006285042 | 0.995682 | 0.004548836 |  |  | 291060 | 0.9744259 | 0.9670213 | 0.002705594 | 0.9773222 | 0.01051786 | 0.9773209 | 0.006826861 |  |  | 438480 | 0.9834228 | 0.9150489 | 0.005621826 | 0.9798265 | 0.004608486 | 0.9798233 | 0.007934653 |  |  | 739260 | 0.9688926 | 0.8678712 | 0.01924192 | 0.9692169 | 0.00671742 | 0.9692159 | 0.008398094
|  |  | 172092 | 1.002234 | 0.9994305 | 0.0003998967 | 0.9999501 | 0.07229252 | 0.9999457 | 0.07872212 |  |  | 396246 | 0.9927949 | 0.9866385 | 0.001228437 | 0.9956843 | 0.00628461 | 0.995685 | 0.004548623 |  |  | 291360 | 0.9722679 | 0.9670213 | 0.002705594 | 0.9773545 | 0.01051717 | 0.9773532 | 0.00682637 |  |  | 438780 | 0.9834228 | 0.9150489 | 0.005621826 | 0.9798367 | 0.004608083 | 0.9798334 | 0.007934261 |  |  | 739560 | 0.9688926 | 0.8678712 | 0.01924192 | 0.9692388 | 0.0067164 | 0.9692379 | 0.008397117
|  |  | 172392 | 1.001338 | 0.9994305 | 0.0003998967 | 0.9999501 | 0.07229252 | 0.9999457 | 0.07872212 |  |  | 396546 | 0.9937554 | 0.9866385 | 0.001228437 | 0.9956872 | 0.006284179 | 0.9956879 | 0.004548411 |  |  | 291660 | 0.9733469 | 0.9670213 | 0.002705594 | 0.9773867 | 0.01051649 | 0.9773854 | 0.006825877 |  |  | 439080 | 0.9834228 | 0.9150489 | 0.005621826 | 0.9798469 | 0.004607681 | 0.9798436 | 0.007933872 |  |  | 739860 | 0.9688926 | 0.8678712 | 0.01924192 | 0.9692608 | 0.006715382 | 0.9692599 | 0.00839614
|  |  | 172692 | 1.002234 | 0.9994305 | 0.0003998967 | 0.9999501 | 0.07229252 | 0.9999457 | 0.07872212 |  |  | 396846 | 0.9927949 | 0.9866385 | 0.001228437 | 0.9956901 | 0.006283749 | 0.9956908 | 0.004548199 |  |  | 291960 | 0.9744259 | 0.9670213 | 0.002705594 | 0.9774188 | 0.0105158 | 0.9774176 | 0.006825383 |  |  | 439380 | 0.9851043 | 0.9150489 | 0.005621826 | 0.979857 | 0.004607281 | 0.9798538 | 0.007933484 |  |  | 740160 | 0.9688926 | 0.8678712 | 0.01924192 | 0.9692827 | 0.006714364 | 0.9692818 | 0.008395164
|  |  | 172992 | 1.004026 | 0.9994305 | 0.0003998967 | 0.9999501 | 0.07229252 | 0.9999457 | 0.07872212 |  |  | 397146 | 0.9927949 | 0.9866385 | 0.001228437 | 0.9956931 | 0.006283321 | 0.9956937 | 0.004547988 |  |  | 292260 | 0.9733469 | 0.9670213 | 0.002705594 | 0.9774509 | 0.0105151 | 0.9774497 | 0.006824888 |  |  | 439680 | 0.9817413 | 0.9150489 | 0.005621826 | 0.9798671 | 0.004606883 | 0.9798639 | 0.007933097 |  |  | 740460 | 0.9688926 | 0.8678712 | 0.01924192 | 0.9693047 | 0.006713347 | 0.9693037 | 0.00839419
|  |  | 173292 | 1.000442 | 0.9994305 | 0.0003998967 | 0.9999501 | 0.07229252 | 0.9999457 | 0.07872212 |  |  | 397446 | 0.9947158 | 0.9866385 | 0.001228437 | 0.995696 | 0.006282895 | 0.9956966 | 0.004547779 |  |  | 292560 | 0.9744259 | 0.9670213 | 0.002705594 | 0.977483 | 0.01051441 | 0.9774817 | 0.006824391 |  |  | 439980 | 0.9834228 | 0.9150489 | 0.005621826 | 0.9798772 | 0.004606487 | 0.979874 | 0.007932713 |  |  | 740760 | 0.9644167 | 0.8678712 | 0.01924192 | 0.9693265 | 0.006712332 | 0.9693256 | 0.008393216
|  |  | 173592 | 1.002234 | 0.9994305 | 0.0003998967 | 0.9999501 | 0.07229252 | 0.9999457 | 0.07872212 |  |  | 397746 | 0.9937554 | 0.9866385 | 0.001228437 | 0.9956988 | 0.00628247 | 0.9956995 | 0.00454757 |  |  | 292860 | 0.9733469 | 0.9670213 | 0.002705594 | 0.977515 | 0.01051371 | 0.9775137 | 0.006823893 |  |  | 440280 | 0.9834228 | 0.9150489 | 0.005621826 | 0.9798873 | 0.004606092 | 0.979884 | 0.00793233 |  |  | 741060 | 0.9644167 | 0.8678712 | 0.01924192 | 0.9693484 | 0.006711318 | 0.9693474 | 0.008392244
|  |  | 173892 | 1.002234 | 0.9994305 | 0.0003998967 | 0.9999501 | 0.07229252 | 0.9999457 | 0.07872212 |  |  | 398046 | 0.9927949 | 0.9866385 | 0.001228437 | 0.9957017 | 0.006282047 | 0.9957024 | 0.004547361 |  |  | 293160 | 0.9733469 | 0.9670213 | 0.002705594 | 0.977547 | 0.01051302 | 0.9775457 | 0.006823394 |  |  | 440580 | 0.9884672 | 0.9150489 | 0.005621826 | 0.9798973 | 0.004605698 | 0.979894 | 0.007931948 |  |  | 741360 | 0.9621788 | 0.8678712 | 0.01924192 | 0.9693702 | 0.006710305 | 0.9693693 | 0.008391273
|  |  | 174192 | 1.002234 | 0.9994305 | 0.0003998967 | 0.9999501 | 0.07229252 | 0.9999457 | 0.07872212 |  |  | 398346 | 0.9937554 | 0.9866385 | 0.001228437 | 0.9957046 | 0.006281626 | 0.9957053 | 0.004547154 |  |  | 293460 | 0.9733469 | 0.9670213 | 0.002705594 | 0.9775789 | 0.01051232 | 0.9775776 | 0.006822893 |  |  | 440880 | 0.9867858 | 0.9150489 | 0.005621826 | 0.9799073 | 0.004605306 | 0.9799041 | 0.007931568 |  |  | 741660 | 0.9666547 | 0.8678712 | 0.01924192 | 0.9693921 | 0.006709293 | 0.9693911 | 0.008390303
|  |  | 174492 | 1.001338 | 0.9994305 | 0.0003998967 | 0.9999501 | 0.07229252 | 0.9999457 | 0.07872212 |  |  | 398646 | 0.9947158 | 0.9866385 | 0.001228437 | 0.9957075 | 0.006281206 | 0.9957082 | 0.004546948 |  |  | 293760 | 0.9733469 | 0.9670213 | 0.002705594 | 0.9776107 | 0.01051162 | 0.9776094 | 0.006822391 |  |  | 441180 | 0.9851043 | 0.9150489 | 0.005621826 | 0.9799173 | 0.004604916 | 0.979914 | 0.00793119 |  |  | 741960 | 0.9711305 | 0.8678712 | 0.01924192 | 0.9694138 | 0.006708282 | 0.9694129 | 0.008389334
|  |  | 174792 | 1.001338 | 0.9994305 | 0.0003998967 | 0.9999501 | 0.07229252 | 0.9999457 | 0.07872212 |  |  | 398946 | 0.9927949 | 0.9866385 | 0.001228437 | 0.9957103 | 0.006280788 | 0.9957111 | 0.004546742 |  |  | 294060 | 0.9755049 | 0.9670213 | 0.002705594 | 0.9776425 | 0.01051091 | 0.9776412 | 0.006821888 |  |  | 441480 | 0.9834228 | 0.9150489 | 0.005621826 | 0.9799273 | 0.004604528 | 0.979924 | 0.007930813 |  |  | 742260 | 0.9688926 | 0.8678712 | 0.01924192 | 0.9694356 | 0.006707272 | 0.9694346 | 0.008388367
|  |  | 175092 | 1.002234 | 0.9994305 | 0.0003998967 | 0.9999501 | 0.07229252 | 0.9999457 | 0.07872212 |  |  | 399246 | 0.9937554 | 0.9866385 | 0.001228437 | 0.9957132 | 0.006280371 | 0.9957139 | 0.004546537 |  |  | 294360 | 0.9755049 | 0.9670213 | 0.002705594 | 0.9776742 | 0.01051021 | 0.977673 | 0.006821383 |  |  | 441780 | 0.9851043 | 0.9150489 | 0.005621826 | 0.9799372 | 0.00460414 | 0.9799339 | 0.007930438 |  |  | 742560 | 0.9666547 | 0.8678712 | 0.01924192 | 0.9694573 | 0.006706263 | 0.9694563 | 0.0083874
|  |  | 175392 | 1.002234 | 0.9994305 | 0.0003998967 | 0.9999501 | 0.07229252 | 0.9999457 | 0.07872212 |  |  | 399546 | 0.9947158 | 0.9866385 | 0.001228437 | 0.995716 | 0.006279956 | 0.9957168 | 0.004546333 |  |  | 294660 | 0.9755049 | 0.9670213 | 0.002705594 | 0.9777059 | 0.0105095 | 0.9777047 | 0.006820877 |  |  | 442080 | 0.9834228 | 0.9150489 | 0.005621826 | 0.9799471 | 0.004603755 | 0.9799438 | 0.007930065 |  |  | 742860 | 0.9644167 | 0.8678712 | 0.01924192 | 0.9694791 | 0.006705256 | 0.969478 | 0.008386435
|  |  | 175692 | 1.002234 | 0.9994305 | 0.0003998967 | 0.9999501 | 0.07229252 | 0.9999457 | 0.07872212 |  |  | 399846 | 0.9937554 | 0.9866385 | 0.001228437 | 0.9957189 | 0.006279543 | 0.9957196 | 0.00454613 |  |  | 294960 | 0.9755049 | 0.9670213 | 0.002705594 | 0.9777376 | 0.01050879 | 0.9777363 | 0.00682037 |  |  | 442380 | 0.9867858 | 0.9150489 | 0.005621826 | 0.979957 | 0.004603371 | 0.9799537 | 0.007929693 |  |  | 743160 | 0.9666547 | 0.8678712 | 0.01924192 | 0.9695007 | 0.006704249 | 0.9694997278 | 0.008385471
|  |  | 175992 | 1.001338 | 0.9994305 | 0.0003998967 | 0.9999501 | 0.07229252 | 0.9999457 | 0.07872212 |  |  | 400146 | 0.9937554 | 0.9866385 | 0.001228437 | 0.9957217 | 0.006279131 | 0.9957225 | 0.004545927 |  |  | 295260 | 0.976584 | 0.9670213 | 0.002705594 | 0.9777692 | 0.01050808 | 0.9777679 | 0.006819861 |  |  | 442680 | 0.9867858 | 0.9150489 | 0.005621826 | 0.9799668 | 0.004602989 | 0.9799635 | 0.007929322 |  |  | 743460 | 0.9599408 | 0.8678712 | 0.01924192 | 0.9695224 | 0.006703244 | 0.9695214 | 0.008384507
|  |  | 176292 | 1.001338 | 0.9994305 | 0.0003998967 | 0.9999501 | 0.07229252 | 0.9999457 | 0.07872212 |  |  | 400446 | 0.9927949 | 0.9866385 | 0.001228437 | 0.9957245 | 0.00627872 | 0.9957253 | 0.004545726 |  |  | 295560 | 0.9744259 | 0.9670213 | 0.002705594 | 0.9778007 | 0.01050736 | 0.9777995 | 0.006819352 |  |  | 442980 | 0.9851043 | 0.9150489 | 0.005621826 | 0.9799767 | 0.004602608 | 0.9799733 | 0.007928954 |  |  | 743760 | 0.9621788 | 0.8678712 | 0.01924192 | 0.969544 | 0.00670224 | 0.969543 | 0.008383545
|  |  | 176592 | 1.002234 | 0.9994305 | 0.0003998967 | 0.9999501 | 0.07229252 | 0.9999457 | 0.07872212 |  |  | 400746 | 0.9937554 | 0.9866385 | 0.001228437 | 0.9957273 | 0.006278312 | 0.9957281 | 0.004545525 |  |  | 295860 | 0.9744259 | 0.9670213 | 0.002705594 | 0.9778322 | 0.01050665 | 0.977831 | 0.00681884 |  |  | 443280 | 0.9851043 | 0.9150489 | 0.005621826 | 0.9799865 | 0.004602228 | 0.9799831 | 0.007928586 |  |  | 744060 | 0.9644167 | 0.8678712 | 0.01924192 | 0.9695657 | 0.006701237 | 0.9695646 | 0.008382585
|  |  | 176892 | 1.001338 | 0.9994305 | 0.0003998967 | 0.9999501 | 0.07229252 | 0.9999457 | 0.07872212 |  |  | 401046 | 0.9937554 | 0.9866385 | 0.001228437 | 0.9957301 | 0.006277904 | 0.9957309 | 0.004545325 |  |  | 296160 | 0.9733469 | 0.9670213 | 0.002705594 | 0.9778637 | 0.01050593 | 0.9778624 | 0.006818328 |  |  | 443580 | 0.9851043 | 0.9150489 | 0.005621826 | 0.9799962 | 0.00460185 | 0.9799929 | 0.007928221 |  |  | 744360 | 0.9688926 | 0.8678712 | 0.01924192 | 0.9695872 | 0.006700235 | 0.9695862 | 0.008381625
|  |  | 177192 | 1.002234 | 0.9994305 | 0.0003998967 | 0.9999501 | 0.07229252 | 0.9999457 | 0.07872212 |  |  | 401346 | 0.9927949 | 0.9866385 | 0.001228437 | 0.9957329 | 0.006277499 | 0.9957338 | 0.004545126 |  |  | 296460 | 0.9744259 | 0.9670213 | 0.002705594 | 0.977895 | 0.01050521 | 0.9778938 | 0.006817814 |  |  | 443880 | 0.9851043 | 0.9150489 | 0.005621826 | 0.980006 | 0.004601474 | 0.9800026 | 0.007927857 |  |  | 744660 | 0.9599408 | 0.8678712 | 0.01924192 | 0.9696088 | 0.006699234 | 0.9696078 | 0.008380666
|  |  | 177492 | 1.00313 | 0.9994305 | 0.0003998967 | 0.9999501 | 0.07229252 | 0.9999457 | 0.07872212 |  |  | 401646 | 0.9937554 | 0.9866385 | 0.001228437 | 0.9957357 | 0.006277094 | 0.9957366 | 0.004544928 |  |  | 296760 | 0.9755049 | 0.9670213 | 0.002705594 | 0.9779264 | 0.01050449 | 0.9779251 | 0.0068173 |  |  | 444180 | 0.9884672 | 0.9150489 | 0.005621826 | 0.9800157 | 0.004601099 | 0.9800123 | 0.007927494 |  |  | 744960 | 0.9644167 | 0.8678712 | 0.01924192 | 0.9696303 | 0.006698235 | 0.9696293 | 0.008379709
|  |  | 177792 | 1.00313 | 0.9994305 | 0.0003998967 | 0.9999501 | 0.07229252 | 0.9999457 | 0.07872212 |  |  | 401946 | 0.9937554 | 0.9866385 | 0.001228437 | 0.9957385 | 0.006276692 | 0.9957393 | 0.00454473 |  |  | 297060 | 0.9755049 | 0.9670213 | 0.002705594 | 0.9779577 | 0.01050377 | 0.9779564 | 0.006816784 |  |  | 444480 | 0.9867858 | 0.9150489 | 0.005621826 | 0.9800254 | 0.004600726 | 0.980022 | 0.007927133 |  |  | 745260 | 0.9599408 | 0.8678712 | 0.01924192 | 0.9696519 | 0.006697236 | 0.9696508 | 0.008378753
|  |  | 178092 | 1.002234 | 0.9994305 | 0.0003998967 | 0.9999501 | 0.07229252 | 0.9999457 | 0.07872212 |  |  | 402246 | 0.9937554 | 0.9866385 | 0.001228437 | 0.9957413 | 0.006276291 | 0.9957421 | 0.004544533 |  |  | 297360 | 0.9722679 | 0.9670213 | 0.002705594 | 0.9779889 | 0.01050305 | 0.9779876 | 0.006816266 |  |  | 444780 | 0.9867858 | 0.9150489 | 0.005621826 | 0.980035 | 0.004600354 | 0.9800316 | 0.007926773 |  |  | 745560 | 0.9644167 | 0.8678712 | 0.01924192 | 0.9696733 | 0.006696239 | 0.9696723 | 0.008377797
|  |  | 178392 | 1.002234 | 0.9994305 | 0.0003998967 | 0.9999501 | 0.07229252 | 0.9999457 | 0.07872212 |  |  | 402546 | 0.9927949 | 0.9866385 | 0.001228437 | 0.9957441 | 0.006275891 | 0.9957449 | 0.004544337 |  |  | 297660 | 0.9755049 | 0.9670213 | 0.002705594 | 0.9780201 | 0.01050232 | 0.9780188 | 0.006815748 |  |  | 445080 | 0.9851043 | 0.9150489 | 0.005621826 | 0.9800447 | 0.004599984 | 0.9800413 | 0.007926416 |  |  | 745860 | 0.9733685 | 0.8678712 | 0.01924192 | 0.9696948 | 0.006695242 | 0.9696937 | 0.008376843
|  |  | 178692 | 1.002234 | 0.9994305 | 0.0003998967 | 0.9999501 | 0.07229252 | 0.9999457 | 0.07872212 |  |  | 402846 | 0.9947158 | 0.9866385 | 0.001228437 | 0.9957468 | 0.006275493 | 0.9957477 | 0.004544142 |  |  | 297960 | 0.9722679 | 0.9670213 | 0.002705594 | 0.9780512 | 0.01050159 | 0.97805 | 0.006815228 |  |  | 445380 | 0.9867858 | 0.9150489 | 0.005621826 | 0.9800543 | 0.004599616 | 0.9800509 | 0.007926059 |  |  | 746160 | 0.9711305 | 0.8678712 | 0.01924192 | 0.9697163 | 0.006694247 | 0.9697152 | 0.00837589
|  |  | 178992 | 1.001338 | 0.9994305 | 0.0003998967 | 0.9999501 | 0.07229252 | 0.9999457 | 0.07872212 |  |  | 403146 | 0.9937554 | 0.9866385 | 0.001228437 | 0.9957496 | 0.006275097 | 0.9957505 | 0.004543948 |  |  | 298260 | 0.9722679 | 0.9670213 | 0.002705594 | 0.9780823 | 0.01050086 | 0.9780811 | 0.006814707 |  |  | 445680 | 0.9817413 | 0.9150489 | 0.005621826 | 0.9800638 | 0.004599248 | 0.9800605 | 0.007925704 |  |  | 746460 | 0.9621788 | 0.8678712 | 0.01924192 | 0.9697377 | 0.006693253 | 0.9697366 | 0.008374939
|  |  | 179292 | 1.004026 | 0.9994305 | 0.0003998967 | 0.9999501 | 0.07229252 | 0.9999457 | 0.07872212 |  |  | 403446 | 0.9927949 | 0.9866385 | 0.001228437 | 0.9957523 | 0.006274702 | 0.9957532 | 0.004543754 |  |  | 298560 | 0.9755049 | 0.9670213 | 0.002705594 | 0.9781134 | 0.01050013 | 0.9781121 | 0.006814185 |  |  | 445980 | 0.9800598 | 0.9150489 | 0.005621826 | 0.9800734 | 0.004598883 | 0.98007 | 0.007925351 |  |  | 746760 | 0.9711305 | 0.8678712 | 0.01924192 | 0.9697591 | 0.00669226 | 0.969758 | 0.008373988
|  |  | 179592 | 1.00313 | 0.9994305 | 0.0003998967 | 0.9999501 | 0.07229252 | 0.9999457 | 0.07872212 |  |  | 403746 | 0.9947158 | 0.9866385 | 0.001228437 | 0.9957551 | 0.006274308 | 0.995756 | 0.004543561 |  |  | 298860 | 0.9755049 | 0.9670213 | 0.002705594 | 0.9781443 | 0.0104994 | 0.9781431 | 0.006813662 |  |  | 446280 | 0.9834228 | 0.9150489 | 0.005621826 | 0.9800829 | 0.004598518 | 0.9800795 | 0.007924999 |  |  | 747060 | 0.9688926 | 0.8678712 | 0.01924192 | 0.9697804 | 0.006691269 | 0.9697793 | 0.008373038
|  |  | 179892 | 1.001338 | 0.9994305 | 0.0003998967 | 0.9999501 | 0.07229252 | 0.9999457 | 0.07872212 |  |  | 404046 | 0.9937554 | 0.9866385 | 0.001228437 | 0.9957578 | 0.006273916 | 0.9957587 | 0.004543369 |  |  | 299160 | 0.9744259 | 0.9670213 | 0.002705594 | 0.9781753 | 0.01049866 | 0.978174 | 0.006813137 |  |  | 446580 | 0.9851043 | 0.9150489 | 0.005621826 | 0.9800924 | 0.004598156 | 0.980089 | 0.007924648 |  |  | 747360 | 0.9711305 | 0.8678712 | 0.01924192 | 0.9698018 | 0.006690278 | 0.9698007 | 0.00837209
|  |  | 180192 | 1.00313 | 0.9994305 | 0.0003998967 | 0.9999501 | 0.07229252 | 0.9999457 | 0.07872212 |  |  | 404346 | 0.9956763 | 0.9866385 | 0.001228437 | 0.9957605 | 0.006273526 | 0.9957614 | 0.004543178 |  |  | 299460 | 0.9744259 | 0.9670213 | 0.002705594 | 0.9782062 | 0.01049793 | 0.9782049 | 0.006812612 |  |  | 446880 | 0.9851043 | 0.9150489 | 0.005621826 | 0.9801019 | 0.004597794 | 0.9800985 | 0.007924299 |  |  | 747660 | 0.9666547 | 0.8678712 | 0.01924192 | 0.9698231 | 0.006689288 | 0.969822 | 0.008371143
|  |  | 180492 | 1.001338 | 0.9994305 | 0.0003998967 | 0.9999501 | 0.07229252 | 0.9999457 | 0.07872212 |  |  | 404646 | 0.9947158 | 0.9866385 | 0.001228437 | 0.9957633 | 0.006273137 | 0.9957642 | 0.004542988 |  |  | 299760 | 0.976584 | 0.9670213 | 0.002705594 | 0.978237 | 0.01049719 | 0.9782357 | 0.006812085 |  |  | 447180 | 0.9851043 | 0.9150489 | 0.005621826 | 0.9801114 | 0.004597434 | 0.9801079 | 0.007923952 |  |  | 747960 | 0.9711305 | 0.8678712 | 0.01924192 | 0.9698444 | 0.0066883 | 0.9698432 | 0.008370196
|  |  | 180792 | 1.002234 | 0.9994305 | 0.0003998967 | 0.9999501 | 0.07229252 | 0.9999457 | 0.07872212 |  |  | 404946 | 0.9937554 | 0.9866385 | 0.001228437 | 0.995766 | 0.006272749 | 0.9957669 | 0.004542798 |  |  | 300060 | 0.9755049 | 0.9670213 | 0.002705594 | 0.9782678 | 0.01049645 | 0.9782665 | 0.006811557 |  |  | 447480 | 0.9867858 | 0.9150489 | 0.005621826 | 0.9801208 | 0.004597076 | 0.9801174 | 0.007923606 |  |  | 748260 | 0.9711305 | 0.8678712 | 0.01924192 | 0.9698656 | 0.006687312 | 0.9698645 | 0.008369251
|  |  | 181092 | 1.002234 | 0.9994305 | 0.0003998967 | 0.9999501 | 0.07229252 | 0.9999457 | 0.07872212 |  |  | 405246 | 0.9937554 | 0.9866385 | 0.001228437 | 0.9957687 | 0.006272363 | 0.9957696 | 0.004542609 |  |  | 300360 | 0.9755049 | 0.9670213 | 0.002705594 | 0.9782985 | 0.01049571 | 0.9782973 | 0.006811028 |  |  | 447780 | 0.9867858 | 0.9150489 | 0.005621826 | 0.9801302 | 0.004596719 | 0.9801268 | 0.007923262 |  |  | 748560 | 0.9666547 | 0.8678712 | 0.01924192 | 0.9698869 | 0.006686326 | 0.9698857 | 0.008368307
|  |  | 181392 | 1.002234 | 0.9994305 | 0.0003998967 | 0.9999501 | 0.07229252 | 0.9999457 | 0.07872212 |  |  | 405546 | 0.9937554 | 0.9866385 | 0.001228437 | 0.9957714 | 0.006271979 | 0.9957723 | 0.004542421 |  |  | 300660 | 0.976584 | 0.9670213 | 0.002705594 | 0.9783292 | 0.01049496 | 0.978328 | 0.006810498 |  |  | 448080 | 0.9851043 | 0.9150489 | 0.005621826 | 0.9801396 | 0.004596364 | 0.9801361 | 0.007922919 |  |  | 748860 | 0.9733685 | 0.8678712 | 0.01924192 | 0.9699081 | 0.006685341 | 0.969907 | 0.008367365
|  |  | 181692 | 1.002234 | 0.9994305 | 0.0003998967 | 0.9999501 | 0.07229252 | 0.9999457 | 0.07872212 |  |  | 405846 | 0.9927949 | 0.9866385 | 0.001228437 | 0.9957741 | 0.006271596 | 0.995775 | 0.004542233 |  |  | 300960 | 0.9733469 | 0.9670213 | 0.002705594 | 0.9783598 | 0.01049422 | 0.9783586 | 0.006809966 |  |  | 448380 | 0.9851043 | 0.9150489 | 0.005621826 | 0.9801489 | 0.00459601 | 0.9801455 | 0.007922577 |  |  | 749160 | 0.9644167 | 0.8678712 | 0.01924192 | 0.9699293 | 0.006684357 | 0.9699281 | 0.008366423
|  |  | 181992 | 1.002234 | 0.9994305 | 0.0003998967 | 0.9999501 | 0.07229252 | 0.9999457 | 0.07872212 |  |  | 406146 | 0.9937554 | 0.9866385 | 0.001228437 | 0.9957768 | 0.006271214 | 0.9957777 | 0.004542047 |  |  | 301260 | 0.9733469 | 0.9670213 | 0.002705594 | 0.9783904 | 0.01049347 | 0.9783892 | 0.006809434 |  |  | 448680 | 0.9851043 | 0.9150489 | 0.005621826 | 0.9801582 | 0.004595657 | 0.9801548 | 0.007922237 |  |  | 749460 | 0.9688926 | 0.8678712 | 0.01924192 | 0.9699505 | 0.006683374 | 0.9699493 | 0.008365482
|  |  | 182292 | 1.001338 | 0.9994305 | 0.0003998967 | 0.9999501 | 0.07229252 | 0.9999457 | 0.07872212 |  |  | 406446 | 0.9918345 | 0.9866385 | 0.001228437 | 0.9957794 | 0.006270834 | 0.9957804 | 0.004541861 |  |  | 301560 | 0.9722679 | 0.9670213 | 0.002705594 | 0.978421 | 0.01049272 | 0.9784197 | 0.0068089 |  |  | 448980 | 0.9851043 | 0.9150489 | 0.005621826 | 0.9801675 | 0.004595306 | 0.9801641 | 0.007921898 |  |  | 749760 | 0.9621788 | 0.8678712 | 0.01924192 | 0.9699716 | 0.006682392 | 0.9699705 | 0.008364543
|  |  | 182592 | 1.001338 | 0.9994305 | 0.0003998967 | 0.9999501 | 0.07229252 | 0.9999457 | 0.07872212 |  |  | 406746 | 0.9927949 | 0.9866385 | 0.001228437 | 0.9957821 | 0.006270455 | 0.9957831 | 0.004541676 |  |  | 301860 | 0.9744259 | 0.9670213 | 0.002705594 | 0.9784514 | 0.01049197 | 0.9784502 | 0.006808366 |  |  | 449280 | 0.9851043 | 0.9150489 | 0.005621826 | 0.9801768 | 0.004594956 | 0.9801733 | 0.007921561 |  |  | 750060 | 0.9688926 | 0.8678712 | 0.01924192 | 0.9699928 | 0.006681412 | 0.9699916 | 0.008363605
|  |  | 182892 | 1.002234 | 0.9994305 | 0.0003998967 | 0.9999501 | 0.07229252 | 0.9999457 | 0.07872212 |  |  | 407046 | 0.9937554 | 0.9866385 | 0.001228437 | 0.9957848 | 0.006270078 | 0.9957857 | 0.004541492 |  |  | 302160 | 0.9755049 | 0.9670213 | 0.002705594 | 0.9784819 | 0.01049122 | 0.9784806 | 0.00680783 |  |  | 449580 | 0.9867858 | 0.9150489 | 0.005621826 | 0.9801861 | 0.004594608 | 0.9801826 | 0.007921226 |  |  | 750360 | 0.9666547 | 0.8678712 | 0.01924192 | 0.9700139 | 0.006680432 | 0.9700127 | 0.008362667
|  |  | 183192 | 1.002234 | 0.9994305 | 0.0003998967 | 0.9999501 | 0.07229252 | 0.9999457 | 0.07872212 |  |  | 407346 | 0.9937554 | 0.9866385 | 0.001228437 | 0.9957874 | 0.006269702 | 0.9957884 | 0.004541308 |  |  | 302460 | 0.9755049 | 0.9670213 | 0.002705594 | 0.9785123 | 0.01049047 | 0.978511 | 0.006807293 |  |  | 449880 | 0.9867858 | 0.9150489 | 0.005621826 | 0.9801953 | 0.004594261 | 0.9801918 | 0.007920891 |  |  | 750660 | 0.9666547 | 0.8678712 | 0.01924192 | 0.9700349 | 0.006679454 | 0.9700337 | 0.008361731
|  |  | 183492 | 1.002234 | 0.9994305 | 0.0003998967 | 0.9999501 | 0.07229252 | 0.9999457 | 0.07872212 |  |  | 407646 | 0.9927949 | 0.9866385 | 0.001228437 | 0.9957901 | 0.006269328 | 0.9957911 | 0.004541125 |  |  | 302760 | 0.9744259 | 0.9670213 | 0.002705594 | 0.9785426 | 0.01048971 | 0.9785414 | 0.006806755 |  |  | 450180 | 0.9851043 | 0.9150489 | 0.005621826 | 0.9802045 | 0.004593916 | 0.980201 | 0.007920558 |  |  | 750960 | 0.9733685 | 0.8678712 | 0.01924192 | 0.970056 | 0.006678477 | 0.9700548 | 0.008360796
|  |  | 183792 | 1.002234 | 0.9994305 | 0.0003998967 | 0.9999501 | 0.07229252 | 0.9999457 | 0.07872212 |  |  | 407946 | 0.9927949 | 0.9866385 | 0.001228437 | 0.9957927 | 0.006268955 | 0.9957937 | 0.004540943 |  |  | 303060 | 0.976584 | 0.9670213 | 0.002705594 | 0.9785729 | 0.01048896 | 0.9785717 | 0.006806216 |  |  | 450480 | 0.9867858 | 0.9150489 | 0.005621826 | 0.9802136 | 0.004593572 | 0.9802102 | 0.007920227 |  |  | 751260 | 0.9711305 | 0.8678712 | 0.01924192 | 0.970077 | 0.0066775 | 0.9700758 | 0.008359862
|  |  | 184092 | 1.002234 | 0.9994305 | 0.0003998967 | 0.9999501 | 0.07229252 | 0.9999457 | 0.07872212 |  |  | 408246 | 0.9937554 | 0.9866385 | 0.001228437 | 0.9957953 | 0.006268584 | 0.9957964 | 0.004540762 |  |  | 303360 | 0.9755049 | 0.9670213 | 0.002705594 | 0.9786031 | 0.0104882 | 0.9786019 | 0.006805676 |  |  | 450780 | 0.9884672 | 0.9150489 | 0.005621826 | 0.9802228 | 0.004593229 | 0.9802193 | 0.007919897 |  |  | 751560 | 0.9711305 | 0.8678712 | 0.01924192 | 0.970098 | 0.006676525 | 0.9700968 | 0.00835893
|  |  | 184392 | 1.002234 | 0.9994305 | 0.0003998967 | 0.9999501 | 0.07229252 | 0.9999457 | 0.07872212 |  |  | 408546 | 0.9937554 | 0.9866385 | 0.001228437 | 0.995798 | 0.006268214 | 0.995799 | 0.004540581 |  |  | 303660 | 0.9755049 | 0.9670213 | 0.002705594 | 0.9786333 | 0.01048744 | 0.9786321 | 0.006805135 |  |  | 451080 | 0.9884672 | 0.9150489 | 0.005621826 | 0.9802319 | 0.004592888 | 0.9802284 | 0.007919568 |  |  | 751860 | 0.9666547 | 0.8678712 | 0.01924192 | 0.970119 | 0.006675551 | 0.9701178 | 0.008357998
|  |  | 184692 | 1.00313 | 0.9994305 | 0.0003998967 | 0.9999501 | 0.07229252 | 0.9999457 | 0.07872212 |  |  | 408846 | 0.9947158 | 0.9866385 | 0.001228437 | 0.9958006 | 0.006267846 | 0.9958016 | 0.004540401 |  |  | 303960 | 0.9755049 | 0.9670213 | 0.002705594 | 0.9786635 | 0.01048668 | 0.9786622 | 0.006804593 |  |  | 451380 | 0.9851043 | 0.9150489 | 0.005621826 | 0.980241 | 0.004592548 | 0.9802375 | 0.007919241 |  |  | 752160 | 0.9688926 | 0.8678712 | 0.01924192 | 0.9701399 | 0.006674578 | 0.9701387 | 0.008357068
|  |  | 184992 | 1.002234 | 0.9994305 | 0.0003998967 | 0.9999501 | 0.07229252 | 0.9999457 | 0.07872212 |  |  | 409146 | 0.9947158 | 0.9866385 | 0.001228437 | 0.9958032 | 0.006267479 | 0.9958042 | 0.004540222 |  |  | 304260 | 0.9755049 | 0.9670213 | 0.002705594 | 0.9786936 | 0.01048592 | 0.9786923 | 0.00680405 |  |  | 451680 | 0.9851043 | 0.9150489 | 0.005621826 | 0.9802501 | 0.00459221 | 0.9802466 | 0.007918916 |  |  | 752460 | 0.9688926 | 0.8678712 | 0.01924192 | 0.9701609 | 0.006673607 | 0.9701596 | 0.008356138
|  |  | 185292 | 1.00313 | 0.9994305 | 0.0003998967 | 0.9999501 | 0.07229252 | 0.9999457 | 0.07872212 |  |  | 409446 | 0.9947158 | 0.9866385 | 0.001228437 | 0.9958058 | 0.006267113 | 0.9958069 | 0.004540044 |  |  | 304560 | 0.9755049 | 0.9670213 | 0.002705594 | 0.9787236 | 0.01048515 | 0.9787224 | 0.006803506 |  |  | 451980 | 0.9851043 | 0.9150489 | 0.005621826 | 0.9802591 | 0.004591873 | 0.9802556 | 0.007918591 |  |  | 752760 | 0.9644167 | 0.8678712 | 0.01924192 | 0.9701818 | 0.006672636 | 0.9701805 | 0.00835521
|  |  | 185592 | 1.00313 | 0.9994305 | 0.0003998967 | 0.9999501 | 0.07229252 | 0.9999457 | 0.07872212 |  |  | 409746 | 0.9947158 | 0.9866385 | 0.001228437 | 0.9958084 | 0.006266749 | 0.9958095 | 0.004539866 |  |  | 304860 | 0.976584 | 0.9670213 | 0.002705594 | 0.9787536 | 0.01048439 | 0.9787524 | 0.006802961 |  |  | 452280 | 0.9834228 | 0.9150489 | 0.005621826 | 0.9802681 | 0.004591538 | 0.9802646 | 0.007918268 |  |  | 753060 | 0.9756064 | 0.8678712 | 0.01924192 | 0.9702027 | 0.006671666 | 0.9702014 | 0.008354283
|  |  | 185892 | 1.002234 | 0.9994305 | 0.0003998967 | 0.9999501 | 0.07229252 | 0.9999457 | 0.07872212 |  |  | 410046 | 0.9937554 | 0.9866385 | 0.001228437 | 0.995811 | 0.006266386 | 0.9958121 | 0.004539689 |  |  | 305160 | 0.976584 | 0.9670213 | 0.002705594 | 0.9787836 | 0.01048362 | 0.9787823 | 0.006802415 |  |  | 452580 | 0.9851043 | 0.9150489 | 0.005621826 | 0.9802771 | 0.004591203 | 0.9802736 | 0.007917947 |  |  | 753360 | 0.9666547 | 0.8678712 | 0.01924192 | 0.9702235 | 0.006670698 | 0.9702223 | 0.008353357
|  |  | 186192 | 1.002234 | 0.9994305 | 0.0003998967 | 0.9999501 | 0.07229252 | 0.9999457 | 0.07872212 |  |  | 410346 | 0.9947158 | 0.9866385 | 0.001228437 | 0.9958136 | 0.006266024 | 0.9958147 | 0.004539513 |  |  | 305460 | 0.976584 | 0.9670213 | 0.002705594 | 0.9788135 | 0.01048285 | 0.9788122 | 0.006801868 |  |  | 452880 | 0.9884672 | 0.9150489 | 0.005621826 | 0.9802861 | 0.00459087 | 0.9802826 | 0.007917627 |  |  | 753660 | 0.9644167 | 0.8678712 | 0.01924192 | 0.9702444 | 0.006669731 | 0.9702431 | 0.008352432
|  |  | 186492 | 1.001338 | 0.9994305 | 0.0003998967 | 0.9999501 | 0.07229252 | 0.9999457 | 0.07872212 |  |  | 410646 | 0.9927949 | 0.9866385 | 0.001228437 | 0.9958162 | 0.006265664 | 0.9958172 | 0.004539338 |  |  | 305760 | 0.9744259 | 0.9670213 | 0.002705594 | 0.9788433 | 0.01048208 | 0.9788421 | 0.00680132 |  |  | 453180 | 0.9851043 | 0.9150489 | 0.005621826 | 0.9802951 | 0.004590539 | 0.9802915 | 0.007917308 |  |  | 753960 | 0.9666547 | 0.8678712 | 0.01924192 | 0.9702652 | 0.006668764 | 0.9702639 | 0.008351508
|  |  | 186792 | 1.00313 | 0.9994305 | 0.0003998967 | 0.9999501 | 0.07229252 | 0.9999457 | 0.07872212 |  |  | 410946 | 0.9937554 | 0.9866385 | 0.001228437 | 0.9958187 | 0.006265306 | 0.9958198 | 0.004539163 |  |  | 306060 | 0.9755049 | 0.9670213 | 0.002705594 | 0.9788731 | 0.01048131 | 0.9788719 | 0.00680077 |  |  | 453480 | 0.9867858 | 0.9150489 | 0.005621826 | 0.980304 | 0.004590209 | 0.9803004 | 0.00791699 |  |  | 754260 | 0.9711305 | 0.8678712 | 0.01924192 | 0.970286 | 0.006667799 | 0.9702847 | 0.008350585
|  |  | 187092 | 1.001338 | 0.9994305 | 0.0003998967 | 0.9999501 | 0.07229252 | 0.9999457 | 0.07872212 |  |  | 411246 | 0.9918345 | 0.9866385 | 0.001228437 | 0.9958213 | 0.006264949 | 0.9958224 | 0.004538989 |  |  | 306360 | 0.9744259 | 0.9670213 | 0.002705594 | 0.9789029 | 0.01048054 | 0.9789017 | 0.00680022 |  |  | 453780 | 0.9867858 | 0.9150489 | 0.005621826 | 0.9803129 | 0.00458988 | 0.9803093 | 0.007916674 |  |  | 754560 | 0.9688926 | 0.8678712 | 0.01924192 | 0.9703067 | 0.006666835 | 0.9703054 | 0.008349664
|  |  | 187392 | 1.002234 | 0.9994305 | 0.0003998967 | 0.9999501 | 0.07229252 | 0.9999457 | 0.07872212 |  |  | 411546 | 0.9918345 | 0.9866385 | 0.001228437 | 0.9958239 | 0.006264593 | 0.995825 | 0.004538816 |  |  | 306660 | 0.976584 | 0.9670213 | 0.002705594 | 0.9789326 | 0.01047976 | 0.9789314 | 0.006799669 |  |  | 454080 | 0.9867858 | 0.9150489 | 0.005621826 | 0.9803218 | 0.004589553 | 0.9803182 | 0.00791636 |  |  | 754860 | 0.9666547 | 0.8678712 | 0.01924192 | 0.9703275 | 0.006665872 | 0.9703262 | 0.008348743
|  |  | 187692 | 1.002234 | 0.9994305 | 0.0003998967 | 0.9999501 | 0.07229252 | 0.9999457 | 0.07872212 |  |  | 411846 | 0.9927949 | 0.9866385 | 0.001228437 | 0.9958264 | 0.006264238 | 0.9958275 | 0.004538643 |  |  | 306960 | 0.977663 | 0.9670213 | 0.002705594 | 0.9789623 | 0.01047899 | 0.978961 | 0.006799117 |  |  | 454380 | 0.9867858 | 0.9150489 | 0.005621826 | 0.9803306 | 0.004589227 | 0.9803271 | 0.007916046 |  |  | 755160 | 0.9688926 | 0.8678712 | 0.01924192 | 0.9703482 | 0.00666491 | 0.9703469 | 0.008347824
|  |  | 187992 | 1.002234 | 0.9994305 | 0.0003998967 | 0.9999501 | 0.07229252 | 0.9999457 | 0.07872212 |  |  | 412146 | 0.9937554 | 0.9866385 | 0.001228437 | 0.995829 | 0.006263885 | 0.9958301 | 0.004538471 |  |  | 307260 | 0.976584 | 0.9670213 | 0.002705594 | 0.9789919 | 0.01047821 | 0.9789906 | 0.006798564 |  |  | 454680 | 0.9867858 | 0.9150489 | 0.005621826 | 0.9803394 | 0.004588902 | 0.9803359 | 0.007915734 |  |  | 755460 | 0.9644167 | 0.8678712 | 0.01924192 | 0.9703689 | 0.00666395 | 0.9703676 | 0.008346905
|  |  | 188292 | 1.002234 | 0.9994305 | 0.0003998967 | 0.9999501 | 0.07229252 | 0.9999457 | 0.07872212 |  |  | 412446 | 0.9937554 | 0.9866385 | 0.001228437 | 0.9958315 | 0.006263534 | 0.9958326 | 0.0045383 |  |  | 307560 | 0.9744259 | 0.9670213 | 0.002705594 | 0.9790214 | 0.01047743 | 0.9790202 | 0.006798011 |  |  | 454980 | 0.9867858 | 0.9150489 | 0.005621826 | 0.9803482 | 0.004588578 | 0.9803447 | 0.007915424 |  |  | 755760 | 0.9666547 | 0.8678712 | 0.01924192 | 0.9703895 | 0.00666299 | 0.9703882 | 0.008345988
|  |  | 188592 | 1.001338 | 0.9994305 | 0.0003998967 | 0.9999501 | 0.07229252 | 0.9999457 | 0.07872212 |  |  | 412746 | 0.9937554 | 0.9866385 | 0.001228437 | 0.995834 | 0.006263183 | 0.9958352 | 0.00453813 |  |  | 307860 | 0.976584 | 0.9670213 | 0.002705594 | 0.979051 | 0.01047665 | 0.9790497 | 0.006797456 |  |  | 455280 | 0.9867858 | 0.9150489 | 0.005621826 | 0.980357 | 0.004588256 | 0.9803534 | 0.007915115 |  |  | 756060 | 0.9688926 | 0.8678712 | 0.01924192 | 0.9704102 | 0.006662032 | 0.9704089 | 0.008345072
|  |  | 188892 | 1.002234 | 0.9994305 | 0.0003998967 | 0.9999501 | 0.07229252 | 0.9999457 | 0.07872212 |  |  | 413046 | 0.9947158 | 0.9866385 | 0.001228437 | 0.9958365 | 0.006262835 | 0.9958377 | 0.00453796 |  |  | 308160 | 0.9733469 | 0.9670213 | 0.002705594 | 0.9790804 | 0.01047587 | 0.9790792 | 0.0067969 |  |  | 455580 | 0.9867858 | 0.9150489 | 0.005621826 | 0.9803658 | 0.004587936 | 0.9803622 | 0.007914807 |  |  | 756360 | 0.9733685 | 0.8678712 | 0.01924192 | 0.9704308 | 0.006661074 | 0.9704295 | 0.008344157
|  |  | 189192 | 1.002234 | 0.9994305 | 0.0003998967 | 0.9999501 | 0.07229252 | 0.9999457 | 0.07872212 |  |  | 413346 | 0.9937554 | 0.9866385 | 0.001228437 | 0.9958391 | 0.006262487 | 0.9958402 | 0.004537791 |  |  | 308460 | 0.976584 | 0.9670213 | 0.002705594 | 0.9791098 | 0.01047509 | 0.9791086 | 0.006796343 |  |  | 455880 | 0.9851043 | 0.9150489 | 0.005621826 | 0.9803745 | 0.004587616 | 0.9803709 | 0.0079145 |  |  | 756660 | 0.9666547 | 0.8678712 | 0.01924192 | 0.9704514 | 0.006660118 | 0.9704501 | 0.008343243
|  |  | 189492 | 1.002234 | 0.9994305 | 0.0003998967 | 0.9999501 | 0.07229252 | 0.9999457 | 0.07872212 |  |  | 413646 | 0.9947158 | 0.9866385 | 0.001228437 | 0.9958416 | 0.006262141 | 0.9958427 | 0.004537623 |  |  | 308760 | 0.976584 | 0.9670213 | 0.002705594 | 0.9791392 | 0.0104743 | 0.979138 | 0.006795786 |  |  | 456180 | 0.9867858 | 0.9150489 | 0.005621826 | 0.9803832 | 0.004587298 | 0.9803796 | 0.007914195 |  |  | 756960 | 0.9621788 | 0.8678712 | 0.01924192 | 0.970472 | 0.006659163 | 0.9704706 | 0.008342331
|  |  | 189792 | 1.00313 | 0.9994305 | 0.0003998967 | 0.9999501 | 0.07229252 | 0.9999457 | 0.07872212 |  |  | 413946 | 0.9947158 | 0.9866385 | 0.001228437 | 0.9958441 | 0.006261796 | 0.9958453 | 0.004537455 |  |  | 309060 | 0.9744259 | 0.9670213 | 0.002705594 | 0.9791685 | 0.01047352 | 0.9791673 | 0.006795227 |  |  | 456480 | 0.9867858 | 0.9150489 | 0.005621826 | 0.9803919 | 0.004586981 | 0.9803883 | 0.007913891 |  |  | 757260 | 0.9621788 | 0.8678712 | 0.01924192 | 0.9704925 | 0.006658208 | 0.9704912 | 0.008341419
|  |  | 190092 | 1.001338 | 0.9994305 | 0.0003998967 | 0.9999501 | 0.07229252 | 0.9999457 | 0.07872212 |  |  | 414246 | 0.9937554 | 0.9866385 | 0.001228437 | 0.9958466 | 0.006261453 | 0.9958478 | 0.004537288 |  |  | 309360 | 0.9755049 | 0.9670213 | 0.002705594 | 0.9791978 | 0.01047273 | 0.9791966 | 0.006794668 |  |  | 456780 | 0.9884672 | 0.9150489 | 0.005621826 | 0.9804006 | 0.004586666 | 0.980397 | 0.007913588 |  |  | 757560 | 0.9666547 | 0.8678712 | 0.01924192 | 0.9705131 | 0.006657255 | 0.9705117 | 0.008340508
|  |  | 190392 | 1.00313 | 0.9994305 | 0.0003998967 | 0.9999501 | 0.07229252 | 0.9999457 | 0.07872212 |  |  | 414546 | 0.9937554 | 0.9866385 | 0.001228437 | 0.9958491 | 0.00626111 | 0.9958503 | 0.004537122 |  |  | 309660 | 0.976584 | 0.9670213 | 0.002705594 | 0.9792271 | 0.01047194 | 0.9792258 | 0.006794108 |  |  | 457080 | 0.9834228 | 0.9150489 | 0.005621826 | 0.9804092 | 0.004586352 | 0.9804056 | 0.007913287 |  |  | 757860 | 0.9688926 | 0.8678712 | 0.01924192 | 0.9705336 | 0.006656303 | 0.9705322 | 0.008339599
|  |  | 190692 | 1.004026 | 0.9994305 | 0.0003998967 | 0.9999501 | 0.07229252 | 0.9999457 | 0.07872212 |  |  | 414846 | 0.9937554 | 0.9866385 | 0.001228437 | 0.9958516 | 0.00626077 | 0.9958528 | 0.004536957 |  |  | 309960 | 0.9744259 | 0.9670213 | 0.002705594 | 0.9792562 | 0.01047115 | 0.979255 | 0.006793547 |  |  | 457380 | 0.9884672 | 0.9150489 | 0.005621826 | 0.9804178 | 0.004586039 | 0.9804142 | 0.007912987 |  |  | 758160 | 0.9644167 | 0.8678712 | 0.01924192 | 0.9705541 | 0.006655353 | 0.9705527 | 0.008338691
|  |  | 190992 | 1.00313 | 0.9994305 | 0.0003998967 | 0.9999501 | 0.07229252 | 0.9999457 | 0.07872212 |  |  | 415146 | 0.9937554 | 0.9866385 | 0.001228437 | 0.995854 | 0.00626043 | 0.9958552 | 0.004536792 |  |  | 310260 | 0.9755049 | 0.9670213 | 0.002705594 | 0.9792854 | 0.01047036 | 0.9792842 | 0.006792985 |  |  | 457680 | 0.9884672 | 0.9150489 | 0.005621826 | 0.9804264 | 0.004585728 | 0.9804228 | 0.007912688 |  |  | 758460 | 0.9599408 | 0.8678712 | 0.01924192 | 0.9705745 | 0.006654403 | 0.9705731 | 0.008337783
|  |  | 191292 | 1.002234 | 0.9994305 | 0.0003998967 | 0.9999501 | 0.07229252 | 0.9999457 | 0.07872212 |  |  | 415446 | 0.9937554 | 0.9866385 | 0.001228437 | 0.9958565 | 0.006260092 | 0.9958577 | 0.004536628 |  |  | 310560 | 0.9755049 | 0.9670213 | 0.002705594 | 0.9793145 | 0.01046957 | 0.9793132 | 0.006792422 |  |  | 457980 | 0.9867858 | 0.9150489 | 0.005621826 | 0.980435 | 0.004585417 | 0.9804313 | 0.007912391 |  |  | 758760 | 0.9666547 | 0.8678712 | 0.01924192 | 0.9705949 | 0.006653454 | 0.9705935 | 0.008336877
|  |  | 191592 | 1.001338 | 0.9994305 | 0.0003998967 | 0.9999501 | 0.07229252 | 0.9999457 | 0.07872212 |  |  | 415746 | 0.9937554 | 0.9866385 | 0.001228437 | 0.995859 | 0.006259755 | 0.9958602 | 0.004536464 |  |  | 310860 | 0.976584 | 0.9670213 | 0.002705594 | 0.9793435 | 0.01046878 | 0.9793423 | 0.006791858 |  |  | 458280 | 0.9901487 | 0.9150489 | 0.005621826 | 0.9804435 | 0.004585108 | 0.9804399 | 0.007912095 |  |  | 759060 | 0.9644167 | 0.8678712 | 0.01924192 | 0.9706154 | 0.006652507 | 0.9706139 | 0.008335972
|  |  | 191892 | 1.002234 | 0.9994305 | 0.0003998967 | 0.9999501 | 0.07229252 | 0.9999457 | 0.07872212 |  |  | 416046 | 0.9937554 | 0.9866385 | 0.001228437 | 0.9958614 | 0.00625942 | 0.9958627 | 0.004536302 |  |  | 311160 | 0.976584 | 0.9670213 | 0.002705594 | 0.9793725 | 0.01046798 | 0.9793713 | 0.006791293 |  |  | 458580 | 0.9884672 | 0.9150489 | 0.005621826 | 0.980452 | 0.004584801 | 0.9804484 | 0.0079118 |  |  | 759360 | 0.9644167 | 0.8678712 | 0.01924192 | 0.9706357 | 0.00665156 | 0.9706343 | 0.008335068
|  |  | 192192 | 1.002234 | 0.9994305 | 0.0003998967 | 0.9999501 | 0.07229252 | 0.9999457 | 0.07872212 |  |  | 416346 | 0.9927949 | 0.9866385 | 0.001228437 | 0.9958639 | 0.006259086 | 0.9958651 | 0.004536139 |  |  | 311460 | 0.976584 | 0.9670213 | 0.002705594 | 0.9794015 | 0.01046719 | 0.9794002 | 0.006790728 |  |  | 458880 | 0.9867858 | 0.9150489 | 0.005621826 | 0.9804605 | 0.004584494 | 0.9804569 | 0.007911507 |  |  | 759660 | 0.9666547 | 0.8678712 | 0.01924192 | 0.9706561 | 0.006650615 | 0.9706547 | 0.008334165
|  |  | 192492 | 1.002234 | 0.9994305 | 0.0003998967 | 0.9999501 | 0.07229252 | 0.9999457 | 0.07872212 |  |  | 416646 | 0.9927949 | 0.9866385 | 0.001228437 | 0.9958663 | 0.006258753 | 0.9958676 | 0.004535978 |  |  | 311760 | 0.976584 | 0.9670213 | 0.002705594 | 0.9794304 | 0.01046639 | 0.9794291 | 0.006790162 |  |  | 459180 | 0.9867858 | 0.9150489 | 0.005621826 | 0.980469 | 0.004584189 | 0.9804653 | 0.007911215 |  |  | 759960 | 0.9688926 | 0.8678712 | 0.01924192 | 0.9706765 | 0.006649671 | 0.970675 | 0.008333264
|  |  | 192792 | 1.002234 | 0.9994305 | 0.0003998967 | 0.9999501 | 0.07229252 | 0.9999457 | 0.07872212 |  |  | 416946 | 0.9937554 | 0.9866385 | 0.001228437 | 0.9958688 | 0.006258421 | 0.99587 | 0.004535817 |  |  | 312060 | 0.977663 | 0.9670213 | 0.002705594 | 0.9794592 | 0.01046559 | 0.979458 | 0.006789595 |  |  | 459480 | 0.9834228 | 0.9150489 | 0.005621826 | 0.9804774 | 0.004583885 | 0.9804738 | 0.007910924 |  |  | 760260 | 0.9688926 | 0.8678712 | 0.01924192 | 0.9706968 | 0.006648727 | 0.9706953 | 0.008332363
|  |  | 193092 | 1.001338 | 0.9994305 | 0.0003998967 | 0.9999501 | 0.07229252 | 0.9999457 | 0.07872212 |  |  | 417246 | 0.9937554 | 0.9866385 | 0.001228437 | 0.9958712 | 0.006258091 | 0.9958725 | 0.004535657 |  |  | 312360 | 0.976584 | 0.9670213 | 0.002705594 | 0.979488 | 0.01046479 | 0.9794868 | 0.006789027 |  |  | 459780 | 0.9851043 | 0.9150489 | 0.005621826 | 0.9804859 | 0.004583583 | 0.9804822 | 0.007910634 |  |  | 760560 | 0.9666547 | 0.8678712 | 0.01924192 | 0.9707171 | 0.006647785 | 0.9707156 | 0.008331464
|  |  | 193392 | 1.002234 | 0.9994305 | 0.0003998967 | 0.9999501 | 0.07229252 | 0.9999457 | 0.07872212 |  |  | 417546 | 0.9937554 | 0.9866385 | 0.001228437 | 0.9958736 | 0.006257762 | 0.9958749 | 0.004535498 |  |  | 312660 | 0.9755049 | 0.9670213 | 0.002705594 | 0.9795168 | 0.01046399 | 0.9795156 | 0.006788458 |  |  | 460080 | 0.9867858 | 0.9150489 | 0.005621826 | 0.9804943 | 0.004583281 | 0.9804906 | 0.007910346 |  |  | 760860 | 0.9666547 | 0.8678712 | 0.01924192 | 0.9707373 | 0.006646844 | 0.9707359 | 0.008330565
|  |  | 193692 | 1.001338 | 0.9994305 | 0.0003998967 | 0.9999501 | 0.07229252 | 0.9999457 | 0.07872212 |  |  | 417846 | 0.9937554 | 0.9866385 | 0.001228437 | 0.995876 | 0.006257435 | 0.9958773 | 0.004535339 |  |  | 312960 | 0.9744259 | 0.9670213 | 0.002705594 | 0.9795455 | 0.01046319 | 0.9795443 | 0.006787889 |  |  | 460380 | 0.9867858 | 0.9150489 | 0.005621826 | 0.9805027 | 0.004582981 | 0.980499 | 0.007910058 |  |  | 761160 | 0.9666547 | 0.8678712 | 0.01924192 | 0.9707576 | 0.006645905 | 0.9707561 | 0.008329668
|  |  | 193992 | 1.002234 | 0.9994305 | 0.0003998967 | 0.9999501 | 0.07229252 | 0.9999457 | 0.07872212 |  |  | 418146 | 0.9947158 | 0.9866385 | 0.001228437 | 0.9958785 | 0.006257109 | 0.9958797 | 0.004535181 |  |  | 313260 | 0.9755049 | 0.9670213 | 0.002705594 | 0.9795742 | 0.01046239 | 0.979573 | 0.006787318 |  |  | 460680 | 0.9884672 | 0.9150489 | 0.005621826 | 0.980511 | 0.004582682 | 0.9805073 | 0.007909773 |  |  | 761460 | 0.9688926 | 0.8678712 | 0.01924192 | 0.9707778 | 0.006644966 | 0.9707763 | 0.008328772
|  |  | 194292 | 1.002234 | 0.9994305 | 0.0003998967 | 0.9999501 | 0.07229252 | 0.9999457 | 0.07872212 |  |  | 418446 | 0.9937554 | 0.9866385 | 0.001228437 | 0.9958809 | 0.006256784 | 0.9958822 | 0.004535024 |  |  | 313560 | 0.9755049 | 0.9670213 | 0.002705594 | 0.9796028 | 0.01046158 | 0.9796016 | 0.006786747 |  |  | 460980 | 0.9884672 | 0.9150489 | 0.005621826 | 0.9805193 | 0.004582385 | 0.9805157 | 0.007909488 |  |  | 761760 | 0.9666547 | 0.8678712 | 0.01924192 | 0.970798 | 0.006644028 | 0.9707965 | 0.008327876
|  |  | 194592 | 1.002234 | 0.9994305 | 0.0003998967 | 0.9999501 | 0.07229252 | 0.9999457 | 0.07872212 |  |  | 418746 | 0.9937554 | 0.9866385 | 0.001228437 | 0.9958833 | 0.00625646 | 0.9958846 | 0.004534867 |  |  | 313860 | 0.976584 | 0.9670213 | 0.002705594 | 0.9796314 | 0.01046078 | 0.9796302 | 0.006786175 |  |  | 461280 | 0.9884672 | 0.9150489 | 0.005621826 | 0.9805277 | 0.004582088 | 0.980524 | 0.007909205 |  |  | 762060 | 0.9666547 | 0.8678712 | 0.01924192 | 0.9708182 | 0.006643091 | 0.9708167 | 0.008326982
|  |  | 194892 | 1.001338 | 0.9994305 | 0.0003998967 | 0.9999501 | 0.07229252 | 0.9999457 | 0.07872212 |  |  | 419046 | 0.9937554 | 0.9866385 | 0.001228437 | 0.9958857 | 0.006256138 | 0.995887 | 0.004534711 |  |  | 314160 | 0.9755049 | 0.9670213 | 0.002705594 | 0.9796599 | 0.01045997 | 0.9796587 | 0.006785603 |  |  | 461580 | 0.9867858 | 0.9150489 | 0.005621826 | 0.9805359 | 0.004581793 | 0.9805322 | 0.007908922 |  |  | 762360 | 0.9666547 | 0.8678712 | 0.01924192 | 0.9708383 | 0.006642156 | 0.9708369 | 0.008326089
|  |  | 195192 | 1.002234 | 0.9994305 | 0.0003998967 | 0.9999501 | 0.07229252 | 0.9999457 | 0.07872212 |  |  | 419346 | 0.9947158 | 0.9866385 | 0.001228437 | 0.995888 | 0.006255816 | 0.9958894 | 0.004534556 |  |  | 314460 | 0.9755049 | 0.9670213 | 0.002705594 | 0.9796884 | 0.01045916 | 0.9796872 | 0.006785029 |  |  | 461880 | 0.9867858 | 0.9150489 | 0.005621826 | 0.9805442 | 0.004581499 | 0.9805405 | 0.007908642 |  |  | 762660 | 0.9666547 | 0.8678712 | 0.01924192 | 0.9708585 | 0.006641221 | 0.970857 | 0.008325197
|  |  | 195492 | 1.001338 | 0.9994305 | 0.0003998967 | 0.9999501 | 0.07229252 | 0.9999457 | 0.07872212 |  |  | 419646 | 0.9937554 | 0.9866385 | 0.001228437 | 0.9958904 | 0.006255497 | 0.9958918 | 0.004534401 |  |  | 314760 | 0.9744259 | 0.9670213 | 0.002705594 | 0.9797168 | 0.01045836 | 0.9797156 | 0.006784455 |  |  | 462180 | 0.9901487 | 0.9150489 | 0.005621826 | 0.9805525 | 0.004581207 | 0.9805487 | 0.007908362 |  |  | 762960 | 0.9644167 | 0.8678712 | 0.01924192 | 0.9708786 | 0.006640288 | 0.9708771 | 0.008324307
|  |  | 195792 | 1.00313 | 0.9994305 | 0.0003998967 | 0.9999501 | 0.07229252 | 0.9999457 | 0.07872212 |  |  | 419946 | 0.9937554 | 0.9866385 | 0.001228437 | 0.9958928 | 0.006255178 | 0.9958941 | 0.004534247 |  |  | 315060 | 0.9755049 | 0.9670213 | 0.002705594 | 0.9797452 | 0.01045755 | 0.979744 | 0.00678388 |  |  | 462480 | 0.9884672 | 0.9150489 | 0.005621826 | 0.9805607 | 0.004580915 | 0.980557 | 0.007908084 |  |  | 763260 | 0.9666547 | 0.8678712 | 0.01924192 | 0.9708987 | 0.006639356 | 0.9708972 | 0.008323417
|  |  | 196092 | 1.00313 | 0.9994305 | 0.0003998967 | 0.9999501 | 0.07229252 | 0.9999457 | 0.07872212 |  |  | 420246 | 0.9937554 | 0.9866385 | 0.001228437 | 0.9958952 | 0.006254861 | 0.9958965 | 0.004534094 |  |  | 315360 | 0.977663 | 0.9670213 | 0.002705594 | 0.9797736 | 0.01045673 | 0.9797724 | 0.006783304 |  |  | 462780 | 0.9867858 | 0.9150489 | 0.005621826 | 0.9805689 | 0.004580625 | 0.9805652 | 0.007907806 |  |  | 763560 | 0.9666547 | 0.8678712 | 0.01924192 | 0.9709187 | 0.006638425 | 0.9709172 | 0.008322528
|  |  | 196392 | 1.002234 | 0.9994305 | 0.0003998967 | 0.9999501 | 0.07229252 | 0.9999457 | 0.07872212 |  |  | 420546 | 0.9937554 | 0.9866385 | 0.001228437 | 0.9958975 | 0.006254545 | 0.9958989 | 0.004533941 |  |  | 315660 | 0.976584 | 0.9670213 | 0.002705594 | 0.9798019 | 0.01045592 | 0.9798007 | 0.006782728 |  |  | 463080 | 0.9884672 | 0.9150489 | 0.005621826 | 0.9805771 | 0.004580336 | 0.9805733 | 0.00790753 |  |  | 763860 | 0.9666547 | 0.8678712 | 0.01924192 | 0.9709388 | 0.006637494 | 0.9709373 | 0.008321641
|  |  | 196692 | 1.001338 | 0.9994305 | 0.0003998967 | 0.9999501 | 0.07229252 | 0.9999457 | 0.07872212 |  |  | 420846 | 0.9927949 | 0.9866385 | 0.001228437 | 0.9958999 | 0.00625423 | 0.9959012 | 0.004533789 |  |  | 315960 | 0.9755049 | 0.9670213 | 0.002705594 | 0.9798301 | 0.01045511 | 0.9798289 | 0.006782151 |  |  | 463380 | 0.9901487 | 0.9150489 | 0.005621826 | 0.9805852 | 0.004580048 | 0.9805815 | 0.007907256 |  |  | 764160 | 0.9666547 | 0.8678712 | 0.01924192 | 0.9709588 | 0.006636565 | 0.9709573 | 0.008320754
|  |  | 196992 | 1.001338 | 0.9994305 | 0.0003998967 | 0.9999501 | 0.07229252 | 0.9999457 | 0.07872212 |  |  | 421146 | 0.9947158 | 0.9866385 | 0.001228437 | 0.9959022 | 0.006253916 | 0.9959036 | 0.004533638 |  |  | 316260 | 0.977663 | 0.9670213 | 0.002705594 | 0.9798583 | 0.0104543 | 0.9798571 | 0.006781573 |  |  | 463680 | 0.9884672 | 0.9150489 | 0.005621826 | 0.9805933 | 0.004579762 | 0.9805896 | 0.007906982 |  |  | 764460 | 0.9644167 | 0.8678712 | 0.01924192 | 0.9709788 | 0.006635637 | 0.9709772 | 0.008319869
|  |  | 197292 | 1.00313 | 0.9994305 | 0.0003998967 | 0.9999501 | 0.07229252 | 0.9999457 | 0.07872212 |  |  | 421446 | 0.9937554 | 0.9866385 | 0.001228437 | 0.9959046 | 0.006253604 | 0.995906 | 0.004533487 |  |  | 316560 | 0.9744259 | 0.9670213 | 0.002705594 | 0.9798865 | 0.01045348 | 0.9798853 | 0.006780994 |  |  | 463980 | 0.9834228 | 0.9150489 | 0.005621826 | 0.9806014 | 0.004579476 | 0.9805977 | 0.00790671 |  |  | 764760 | 0.9711305 | 0.8678712 | 0.01924192 | 0.9709988 | 0.006634711 | 0.9709972 | 0.008318985
|  |  | 197592 | 1.001338 | 0.9994305 | 0.0003998967 | 0.9999501 | 0.07229252 | 0.9999457 | 0.07872212 |  |  | 421746 | 0.9937554 | 0.9866385 | 0.001228437 | 0.9959069 | 0.006253293 | 0.9959083 | 0.004533337 |  |  | 316860 | 0.9755049 | 0.9670213 | 0.002705594 | 0.9799146 | 0.01045266 | 0.9799134 | 0.006780415 |  |  | 464280 | 0.9867858 | 0.9150489 | 0.005621826 | 0.9806095 | 0.004579192 | 0.9806058 | 0.007906438 |  |  | 765060 | 0.9666547 | 0.8678712 | 0.01924192 | 0.9710187 | 0.006633785 | 0.9710172 | 0.008318102
|  |  | 197892 | 1.001338 | 0.9994305 | 0.0003998967 | 0.9999501 | 0.07229252 | 0.9999457 | 0.07872212 |  |  | 422046 | 0.9947158 | 0.9866385 | 0.001228437 | 0.9959092 | 0.006252983 | 0.9959106 | 0.004533187 |  |  | 317160 | 0.976584 | 0.9670213 | 0.002705594 | 0.9799427 | 0.01045185 | 0.9799415 | 0.006779835 |  |  | 464580 | 0.9851043 | 0.9150489 | 0.005621826 | 0.9806176 | 0.004578909 | 0.9806138 | 0.007906169 |  |  | 765360 | 0.9666547 | 0.8678712 | 0.01924192 | 0.9710386 | 0.00663286 | 0.9710371 | 0.008317219
|  |  | 198192 | 1.00313 | 0.9994305 | 0.0003998967 | 0.9999501 | 0.07229252 | 0.9999457 | 0.07872212 |  |  | 422346 | 0.9927949 | 0.9866385 | 0.001228437 | 0.9959116 | 0.006252675 | 0.995913 | 0.004533039 |  |  | 317460 | 0.976584 | 0.9670213 | 0.002705594 | 0.9799707 | 0.01045103 | 0.9799695 | 0.006779254 |  |  | 464880 | 0.9884672 | 0.9150489 | 0.005621826 | 0.9806256 | 0.004578627 | 0.9806219 | 0.0079059 |  |  | 765660 | 0.9711305 | 0.8678712 | 0.01924192 | 0.9710585 | 0.006631937 | 0.971057 | 0.008316338
|  |  | 198492 | 1.002234 | 0.9994305 | 0.0003998967 | 0.9999501 | 0.07229252 | 0.9999457 | 0.07872212 |  |  | 422646 | 0.9937554 | 0.9866385 | 0.001228437 | 0.9959139 | 0.006252367 | 0.9959153 | 0.00453289 |  |  | 317760 | 0.976584 | 0.9670213 | 0.002705594 | 0.9799987 | 0.01045021 | 0.9799975 | 0.006778673 |  |  | 465180 | 0.9867858 | 0.9150489 | 0.005621826 | 0.9806337 | 0.004578347 | 0.9806299 | 0.007905632 |  |  | 765960 | 0.9711305 | 0.8678712 | 0.01924192 | 0.9710784 | 0.006631014 | 0.9710768 | 0.008315459
|  |  | 198792 | 1.002234 | 0.9994305 | 0.0003998967 | 0.9999501 | 0.07229252 | 0.9999457 | 0.07872212 |  |  | 422946 | 0.9937554 | 0.9866385 | 0.001228437 | 0.9959162 | 0.006252061 | 0.9959176 | 0.004532743 |  |  | 318060 | 0.976584 | 0.9670213 | 0.002705594 | 0.9800266 | 0.01044939 | 0.9800254 | 0.006778091 |  |  | 465480 | 0.9901487 | 0.9150489 | 0.005621826 | 0.9806417 | 0.004578067 | 0.9806379 | 0.007905366 |  |  | 766260 | 0.9688926 | 0.8678712 | 0.01924192 | 0.9710983 | 0.006630093 | 0.9710967 | 0.00831458
|  |  | 199092 | 1.00313 | 0.9994305 | 0.0003998967 | 0.9999501 | 0.07229252 | 0.9999457 | 0.07872212 |  |  | 423246 | 0.9947158 | 0.9866385 | 0.001228437 | 0.9959185 | 0.006251756 | 0.9959199 | 0.004532596 |  |  | 318360 | 0.976584 | 0.9670213 | 0.002705594 | 0.9800545 | 0.01044857 | 0.9800533 | 0.006777508 |  |  | 465780 | 0.9867858 | 0.9150489 | 0.005621826 | 0.9806496 | 0.004577789 | 0.9806459 | 0.007905101 |  |  | 766560 | 0.9644167 | 0.8678712 | 0.01924192 | 0.9711181 | 0.006629172 | 0.9711165 | 0.008313702
|  |  | 199392 | 1.002234 | 0.9994305 | 0.0003998967 | 0.9999501 | 0.07229252 | 0.9999457 | 0.07872212 |  |  | 423546 | 0.9947158 | 0.9866385 | 0.001228437 | 0.9959208 | 0.006251453 | 0.9959222 | 0.004532449 |  |  | 318660 | 0.9755049 | 0.9670213 | 0.002705594 | 0.9800824 | 0.01044774 | 0.9800812 | 0.006776925 |  |  | 466080 | 0.9851043 | 0.9150489 | 0.005621826 | 0.9806576 | 0.004577512 | 0.9806538 | 0.007904837 |  |  | 766860 | 0.9621788 | 0.8678712 | 0.01924192 | 0.9711379 | 0.006628253 | 0.9711363 | 0.008312825
|  |  | 199692 | 1.00313 | 0.9994305 | 0.0003998967 | 0.9999501 | 0.07229252 | 0.9999457 | 0.07872212 |  |  | 423846 | 0.9937554 | 0.9866385 | 0.001228437 | 0.9959231 | 0.00625115 | 0.9959245 | 0.004532304 |  |  | 318960 | 0.977663 | 0.9670213 | 0.002705594 | 0.9801102 | 0.01044692 | 0.980109 | 0.006776341 |  |  | 466380 | 0.9851043 | 0.9150489 | 0.005621826 | 0.9806655 | 0.004577236 | 0.9806617 | 0.007904574 |  |  | 767160 | 0.9666547 | 0.8678712 | 0.01924192 | 0.9711577 | 0.006627335 | 0.9711561 | 0.00831195
|  |  | 199992 | 1.002234 | 0.9994305 | 0.0003998967 | 0.9999501 | 0.07229252 | 0.9999457 | 0.07872212 |  |  | 424146 | 0.9927949 | 0.9866385 | 0.001228437 | 0.9959254 | 0.006250849 | 0.9959268 | 0.004532159 |  |  | 319260 | 0.976584 | 0.9670213 | 0.002705594 | 0.9801379 | 0.0104461 | 0.9801367 | 0.006775756 |  |  | 466680 | 0.9851043 | 0.9150489 | 0.005621826 | 0.9806734 | 0.004576961 | 0.9806697 | 0.007904312 |  |  | 767460 | 0.9666547 | 0.8678712 | 0.01924192 | 0.9711775 | 0.006626417 | 0.9711759 | 0.008311075
|  |  | 200292 | 1.00313 | 0.9994305 | 0.0003998967 | 0.9999501 | 0.07229252 | 0.9999457 | 0.07872212 |  |  | 424446 | 0.9927949 | 0.9866385 | 0.001228437 | 0.9959277 | 0.006250549 | 0.9959291 | 0.004532014 |  |  | 319560 | 0.976584 | 0.9670213 | 0.002705594 | 0.9801656 | 0.01044527 | 0.9801644 | 0.006775171 |  |  | 466980 | 0.9851043 | 0.9150489 | 0.005621826 | 0.9806813 | 0.004576687 | 0.9806775 | 0.007904051 |  |  | 767760 | 0.9688926 | 0.8678712 | 0.01924192 | 0.9711972 | 0.006625501 | 0.9711956 | 0.008310202
|  |  | 200592 | 1.00313 | 0.9994305 | 0.0003998967 | 0.9999501 | 0.07229252 | 0.9999457 | 0.07872212 |  |  | 424746 | 0.9927949 | 0.9866385 | 0.001228437 | 0.99593 | 0.00625025 | 0.9959314 | 0.00453187 |  |  | 319860 | 0.976584 | 0.9670213 | 0.002705594 | 0.9801933 | 0.01044444 | 0.9801921 | 0.006774585 |  |  | 467280 | 0.9834228 | 0.9150489 | 0.005621826 | 0.9806892 | 0.004576415 | 0.9806854 | 0.007903792 |  |  | 768060 | 0.9666547 | 0.8678712 | 0.01924192 | 0.971217 | 0.006624586 | 0.9712153 | 0.008309329
|  |  | 200892 | 1.002234 | 0.9994305 | 0.0003998967 | 0.9999501 | 0.07229252 | 0.9999457 | 0.07872212 |  |  | 425046 | 0.9937554 | 0.9866385 | 0.001228437 | 0.9959322 | 0.006249953 | 0.9959337 | 0.004531727 |  |  | 320160 | 0.977663 | 0.9670213 | 0.002705594 | 0.9802209 | 0.01044362 | 0.9802197 | 0.006773998 |  |  | 467580 | 0.9884672 | 0.9150489 | 0.005621826 | 0.9806971 | 0.004576144 | 0.9806932 | 0.007903534 |  |  | 768360 | 0.9621788 | 0.8678712 | 0.01924192 | 0.9712367 | 0.006623673 | 0.971235 | 0.008308458
|  |  | 201192 | 1.002234 | 0.9994305 | 0.0003998967 | 0.9999501 | 0.07229252 | 0.9999457 | 0.07872212 |  |  | 425346 | 0.9956763 | 0.9866385 | 0.001228437 | 0.9959345 | 0.006249656 | 0.995936 | 0.004531585 |  |  | 320460 | 0.977663 | 0.9670213 | 0.002705594 | 0.9802485 | 0.01044279 | 0.9802473 | 0.006773411 |  |  | 467880 | 0.9867858 | 0.9150489 | 0.005621826 | 0.9807049 | 0.004575873 | 0.9807011 | 0.007903277 |  |  | 768660 | 0.9666547 | 0.8678712 | 0.01924192 | 0.9712563 | 0.00662276 | 0.9712547 | 0.008307588
|  |  | 201492 | 1.000442 | 0.9994305 | 0.0003998967 | 0.9999501 | 0.07229252 | 0.9999457 | 0.07872212 |  |  | 425646 | 0.9937554 | 0.9866385 | 0.001228437 | 0.9959367 | 0.006249361 | 0.9959382 | 0.004531443 |  |  | 320760 | 0.978742 | 0.9670213 | 0.002705594 | 0.980276 | 0.01044196 | 0.9802748 | 0.006772823 |  |  | 468180 | 0.9884672 | 0.9150489 | 0.005621826 | 0.9807127 | 0.004575604 | 0.9807089 | 0.007903021 |  |  | 768960 | 0.9666547 | 0.8678712 | 0.01924192 | 0.971276 | 0.006621848 | 0.9712743 | 0.008306719
|  |  | 201792 | 1.002234 | 0.9994305 | 0.0003998967 | 0.9999501 | 0.07229252 | 0.9999457 | 0.07872212 |  |  | 425946 | 0.9937554 | 0.9866385 | 0.001228437 | 0.995939 | 0.006249067 | 0.9959405 | 0.004531301 |  |  | 321060 | 0.977663 | 0.9670213 | 0.002705594 | 0.9803035 | 0.01044113 | 0.9803023 | 0.006772234 |  |  | 468480 | 0.9867858 | 0.9150489 | 0.005621826 | 0.9807205 | 0.004575336 | 0.9807166 | 0.007902766 |  |  | 769260 | 0.9733685 | 0.8678712 | 0.01924192 | 0.9712956 | 0.006620937 | 0.971294 | 0.008305851
|  |  | 202092 | 1.002234 | 0.9994305 | 0.0003998967 | 0.9999501 | 0.07229252 | 0.9999457 | 0.07872212 |  |  | 426246 | 0.9927949 | 0.9866385 | 0.001228437 | 0.9959412 | 0.006248774 | 0.9959427 | 0.004531161 |  |  | 321360 | 0.977663 | 0.9670213 | 0.002705594 | 0.9803309 | 0.0104403 | 0.9803298 | 0.006771645 |  |  | 468780 | 0.9884672 | 0.9150489 | 0.005621826 | 0.9807282 | 0.00457507 | 0.9807244 | 0.007902512 |  |  | 769560 | 0.9666547 | 0.8678712 | 0.01924192 | 0.9713152 | 0.006620028 | 0.9713136 | 0.008304984
|  |  | 202392 | 1.001338 | 0.9994305 | 0.0003998967 | 0.9999501 | 0.07229252 | 0.9999457 | 0.07872212 |  |  | 426546 | 0.9937554 | 0.9866385 | 0.001228437 | 0.9959435 | 0.006248483 | 0.995945 | 0.00453102 |  |  | 321660 | 0.976584 | 0.9670213 | 0.002705594 | 0.9803583 | 0.01043947 | 0.9803572 | 0.006771055 |  |  | 469080 | 0.9901487 | 0.9150489 | 0.005621826 | 0.980736 | 0.004574804 | 0.9807321 | 0.00790226 |  |  | 769860 | 0.9621788 | 0.8678712 | 0.01924192 | 0.9713348 | 0.006619119 | 0.9713331 | 0.008304118
|  |  | 202692 | 1.00313 | 0.9994305 | 0.0003998967 | 0.9999501 | 0.07229252 | 0.9999457 | 0.07872212 |  |  | 426846 | 0.9927949 | 0.9866385 | 0.001228437 | 0.9959457 | 0.006248192 | 0.9959472 | 0.004530881 |  |  | 321960 | 0.9755049 | 0.9670213 | 0.002705594 | 0.9803857 | 0.01043863 | 0.9803845 | 0.006770465 |  |  | 469380 | 0.9867858 | 0.9150489 | 0.005621826 | 0.9807437 | 0.004574539 | 0.9807399 | 0.007902008 |  |  | 770160 | 0.9644167 | 0.8678712 | 0.01924192 | 0.9713544 | 0.006618212 | 0.9713527 | 0.008303253
|  |  | 202992 | 1.000442 | 0.9994305 | 0.0003998967 | 0.9999501 | 0.07229252 | 0.9999457 | 0.07872212 |  |  | 427146 | 0.9937554 | 0.9866385 | 0.001228437 | 0.9959479 | 0.006247903 | 0.9959495 | 0.004530742 |  |  | 322260 | 0.976584 | 0.9670213 | 0.002705594 | 0.980413 | 0.0104378 | 0.9804118 | 0.006769874 |  |  | 469680 | 0.9867858 | 0.9150489 | 0.005621826 | 0.9807514 | 0.004574276 | 0.9807475 | 0.007901758 |  |  | 770460 | 0.9644167 | 0.8678712 | 0.01924192 | 0.9713739 | 0.006617305 | 0.9713722 | 0.008302389
|  |  | 203292 | 1.002234 | 0.9994305 | 0.0003998967 | 0.9999501 | 0.07229252 | 0.9999457 | 0.07872212 |  |  | 427446 | 0.9937554 | 0.9866385 | 0.001228437 | 0.9959502 | 0.006247615 | 0.9959517 | 0.004530604 |  |  | 322560 | 0.976584 | 0.9670213 | 0.002705594 | 0.9804403 | 0.01043696 | 0.9804391 | 0.006769283 |  |  | 469980 | 0.9851043 | 0.9150489 | 0.005621826 | 0.9807591 | 0.004574014 | 0.9807552 | 0.007901509 |  |  | 770760 | 0.9688926 | 0.8678712 | 0.01924192 | 0.9713934 | 0.0066164 | 0.9713917 | 0.008301527
|  |  | 203592 | 1.002234 | 0.9994305 | 0.0003998967 | 0.9999501 | 0.07229252 | 0.9999457 | 0.07872212 |  |  | 427746 | 0.9937554 | 0.9866385 | 0.001228437 | 0.9959524 | 0.006247328 | 0.9959539 | 0.004530466 |  |  | 322860 | 0.976584 | 0.9670213 | 0.002705594 | 0.9804675 | 0.01043613 | 0.9804663 | 0.006768691 |  |  | 470280 | 0.9867858 | 0.9150489 | 0.005621826 | 0.9807667 | 0.004573753 | 0.9807629 | 0.007901261 |  |  | 771060 | 0.9666547 | 0.8678712 | 0.01924192 | 0.9714129 | 0.006615496 | 0.9714112 | 0.008300665
|  |  | 203892 | 1.002234 | 0.9994305 | 0.0003998967 | 0.9999501 | 0.07229252 | 0.9999457 | 0.07872212 |  |  | 428046 | 0.9937554 | 0.9866385 | 0.001228437 | 0.9959546 | 0.006247042 | 0.9959561 | 0.004530329 |  |  | 323160 | 0.976584 | 0.9670213 | 0.002705594 | 0.9804947 | 0.01043529 | 0.9804935 | 0.006768098 |  |  | 470580 | 0.9884672 | 0.9150489 | 0.005621826 | 0.9807744 | 0.004573492 | 0.9807705 | 0.007901014 |  |  | 771360 | 0.9666547 | 0.8678712 | 0.01924192 | 0.9714324 | 0.006614592 | 0.9714307 | 0.008299805
|  |  | 204192 | 1.002234 | 0.9994305 | 0.0003998967 | 0.9999501 | 0.07229252 | 0.9999457 | 0.07872212 |  |  | 428346 | 0.9947158 | 0.9866385 | 0.001228437 | 0.9959568 | 0.006246758 | 0.9959584 | 0.004530192 |  |  | 323460 | 0.976584 | 0.9670213 | 0.002705594 | 0.9805218 | 0.01043445 | 0.9805206 | 0.006767505 |  |  | 470880 | 0.9867858 | 0.9150489 | 0.005621826 | 0.980782 | 0.004573233 | 0.9807781 | 0.007900768 |  |  | 771660 | 0.9666547 | 0.8678712 | 0.01924192 | 0.9714519 | 0.00661369 | 0.9714501 | 0.008298945
|  |  | 204492 | 1.001338 | 0.9994305 | 0.0003998967 | 0.9999501 | 0.07229252 | 0.9999457 | 0.07872212 |  |  | 428646 | 0.9937554 | 0.9866385 | 0.001228437 | 0.995959 | 0.006246474 | 0.9959606 | 0.004530056 |  |  | 323760 | 0.977663 | 0.9670213 | 0.002705594 | 0.9805489 | 0.01043362 | 0.9805477 | 0.006766911 |  |  | 471180 | 0.9867858 | 0.9150489 | 0.005621826 | 0.9807896 | 0.004572976 | 0.9807857 | 0.007900523 |  |  | 771960 | 0.9621788 | 0.8678712 | 0.01924192 | 0.9714713 | 0.006612789 | 0.9714696 | 0.008298087
|  |  | 204792 | 1.00313 | 0.9994305 | 0.0003998967 | 0.9999501 | 0.07229252 | 0.9999457 | 0.07872212 |  |  | 428946 | 0.9918345 | 0.9866385 | 0.001228437 | 0.9959612 | 0.006246192 | 0.9959628 | 0.004529921 |  |  | 324060 | 0.977663 | 0.9670213 | 0.002705594 | 0.9805759 | 0.01043278 | 0.9805748 | 0.006766317 |  |  | 471480 | 0.9867858 | 0.9150489 | 0.005621826 | 0.9807971 | 0.004572719 | 0.9807933 | 0.007900279 |  |  | 772260 | 0.9599408 | 0.8678712 | 0.01924192 | 0.9714907 | 0.006611889 | 0.971489 | 0.008297229
|  |  | 205092 | 1.002234 | 0.9994305 | 0.0003998967 | 0.9999501 | 0.07229252 | 0.9999457 | 0.07872212 |  |  | 429246 | 0.9927949 | 0.9866385 | 0.001228437 | 0.9959634 | 0.006245911 | 0.995965 | 0.004529786 |  |  | 324360 | 0.976584 | 0.9670213 | 0.002705594 | 0.980603 | 0.01043194 | 0.9806018 | 0.006765722 |  |  | 471780 | 0.9867858 | 0.9150489 | 0.005621826 | 0.9808047 | 0.004572463 | 0.9808008 | 0.007900037 |  |  | 772560 | 0.9644167 | 0.8678712 | 0.01924192 | 0.9715101 | 0.00661099 | 0.9715084 | 0.008296373
|  |  | 205392 | 1.002234 | 0.9994305 | 0.0003998967 | 0.9999501 | 0.07229252 | 0.9999457 | 0.07872212 |  |  | 429546 | 0.9937554 | 0.9866385 | 0.001228437 | 0.9959656 | 0.006245631 | 0.9959671 | 0.004529652 |  |  | 324660 | 0.978742 | 0.9670213 | 0.002705594 | 0.9806299 | 0.0104311 | 0.9806287 | 0.006765126 |  |  | 472080 | 0.9884672 | 0.9150489 | 0.005621826 | 0.9808122 | 0.004572208 | 0.9808083 | 0.007899795 |  |  | 772860 | 0.9688926 | 0.8678712 | 0.01924192 | 0.9715295 | 0.006610092 | 0.9715277 | 0.008295518
|  |  | 205692 | 1.001338 | 0.9994305 | 0.0003998967 | 0.9999501 | 0.07229252 | 0.9999457 | 0.07872212 |  |  | 429846 | 0.9937554 | 0.9866385 | 0.001228437 | 0.9959677 | 0.006245352 | 0.9959693 | 0.004529518 |  |  | 324960 | 0.977663 | 0.9670213 | 0.002705594 | 0.9806568 | 0.01043026 | 0.9806557 | 0.006764531 |  |  | 472380 | 0.9867858 | 0.9150489 | 0.005621826 | 0.9808197 | 0.004571955 | 0.9808159 | 0.007899555 |  |  | 773160 | 0.9688926 | 0.8678712 | 0.01924192 | 0.9715488 | 0.006609196 | 0.971547 | 0.008294664
|  |  | 205992 | 1.001338 | 0.9994305 | 0.0003998967 | 0.9999501 | 0.07229252 | 0.9999457 | 0.07872212 |  |  | 430146 | 0.9927949 | 0.9866385 | 0.001228437 | 0.9959699 | 0.006245074 | 0.9959715 | 0.004529385 |  |  | 325260 | 0.976584 | 0.9670213 | 0.002705594 | 0.9806837 | 0.01042941 | 0.9806825 | 0.006763934 |  |  | 472680 | 0.9867858 | 0.9150489 | 0.005621826 | 0.9808272 | 0.004571702 | 0.9808233 | 0.007899315 |  |  | 773460 | 0.9688926 | 0.8678712 | 0.01924192 | 0.9715681 | 0.0066083 | 0.9715664 | 0.008293811
|  |  | 206292 | 1.002234 | 0.9994305 | 0.0003998967 | 0.9999501 | 0.07229252 | 0.9999457 | 0.07872212 |  |  | 430446 | 0.9937554 | 0.9866385 | 0.001228437 | 0.9959721 | 0.006244797 | 0.9959737 | 0.004529253 |  |  | 325560 | 0.978742 | 0.9670213 | 0.002705594 | 0.9807105 | 0.01042857 | 0.9807094 | 0.006763337 |  |  | 472980 | 0.9867858 | 0.9150489 | 0.005621826 | 0.9808347 | 0.004571451 | 0.9808308 | 0.007899077 |  |  | 773760 | 0.9599408 | 0.8678712 | 0.01924192 | 0.9715874 | 0.006607405 | 0.9715856 | 0.008292959
|  |  | 206592 | 1.001338 | 0.9994305 | 0.0003998967 | 0.9999501 | 0.07229252 | 0.9999457 | 0.07872212 |  |  | 430746 | 0.9927949 | 0.9866385 | 0.001228437 | 0.9959742 | 0.006244522 | 0.9959758 | 0.004529121 |  |  | 325860 | 0.977663 | 0.9670213 | 0.002705594 | 0.9807373 | 0.01042773 | 0.9807361 | 0.00676274 |  |  | 473280 | 0.9851043 | 0.9150489 | 0.005621826 | 0.9808422 | 0.004571201 | 0.9808382 | 0.00789884 |  |  | 774060 | 0.9621788 | 0.8678712 | 0.01924192 | 0.9716067 | 0.006606512 | 0.9716049 | 0.008292108
|  |  | 206892 | 1.002234 | 0.9994305 | 0.0003998967 | 0.9999501 | 0.07229252 | 0.9999457 | 0.07872212 |  |  | 431046 | 0.9937554 | 0.9866385 | 0.001228437 | 0.9959764 | 0.006244248 | 0.995978 | 0.00452899 |  |  | 326160 | 0.977663 | 0.9670213 | 0.002705594 | 0.9807641 | 0.01042688 | 0.9807629 | 0.006762142 |  |  | 473580 | 0.9867858 | 0.9150489 | 0.005621826 | 0.9808496 | 0.004570951 | 0.9808457 | 0.007898604 |  |  | 774360 | 0.9666547 | 0.8678712 | 0.01924192 | 0.971626 | 0.006605619 | 0.9716242 | 0.008291258
|  |  | 207192 | 1.001338 | 0.9994305 | 0.0003998967 | 0.9999501 | 0.07229252 | 0.9999457 | 0.07872212 |  |  | 431346 | 0.9937554 | 0.9866385 | 0.001228437 | 0.9959785 | 0.006243974 | 0.9959802 | 0.004528859 |  |  | 326460 | 0.978742 | 0.9670213 | 0.002705594 | 0.9807907 | 0.01042604 | 0.9807896 | 0.006761543 |  |  | 473880 | 0.9884672 | 0.9150489 | 0.005621826 | 0.980857 | 0.004570703 | 0.9808531 | 0.007898369 |  |  | 774660 | 0.9688926 | 0.8678712 | 0.01924192 | 0.9716452 | 0.006604728 | 0.9716434 | 0.008290409
|  |  | 207492 | 1.002234 | 0.9994305 | 0.0003998967 | 0.9999501 | 0.07229252 | 0.9999457 | 0.07872212 |  |  | 431646 | 0.9937554 | 0.9866385 | 0.001228437 | 0.9959807 | 0.006243702 | 0.9959823 | 0.004528729 |  |  | 326760 | 0.977663 | 0.9670213 | 0.002705594 | 0.9808174 | 0.01042519 | 0.9808162 | 0.006760944 |  |  | 474180 | 0.9884672 | 0.9150489 | 0.005621826 | 0.9808644 | 0.004570456 | 0.9808605 | 0.007898135 |  |  | 774960 | 0.9621788 | 0.8678712 | 0.01924192 | 0.9716644 | 0.006603837 | 0.9716626 | 0.008289561
|  |  | 207792 | 1.000442 | 0.9994305 | 0.0003998967 | 0.9999501 | 0.07229252 | 0.9999457 | 0.07872212 |  |  | 431946 | 0.9937554 | 0.9866385 | 0.001228437 | 0.9959828 | 0.006243431 | 0.9959844 | 0.0045286 |  |  | 327060 | 0.978742 | 0.9670213 | 0.002705594 | 0.980844 | 0.01042435 | 0.9808429 | 0.006760345 |  |  | 474480 | 0.9867858 | 0.9150489 | 0.005621826 | 0.9808718 | 0.00457021 | 0.9808678 | 0.007897902 |  |  | 775260 | 0.9621788 | 0.8678712 | 0.01924192 | 0.9716836 | 0.006602948 | 0.9716818 | 0.008288715
|  |  | 208092 | 1.001338 | 0.9994305 | 0.0003998967 | 0.9999501 | 0.07229252 | 0.9999457 | 0.07872212 |  |  | 432246 | 0.9937554 | 0.9866385 | 0.001228437 | 0.9959849 | 0.006243161 | 0.9959866 | 0.004528471 |  |  | 327360 | 0.979821 | 0.9670213 | 0.002705594 | 0.9808706 | 0.0104235 | 0.9808694 | 0.006759745 |  |  | 474780 | 0.9884672 | 0.9150489 | 0.005621826 | 0.9808791 | 0.004569965 | 0.9808752 | 0.00789767 |  |  | 775560 | 0.9621788 | 0.8678712 | 0.01924192 | 0.9717027 | 0.006602059 | 0.9717009 | 0.008287869
|  |  | 208392 | 1.002234 | 0.9994305 | 0.0003998967 | 0.9999501 | 0.07229252 | 0.9999457 | 0.07872212 |  |  | 432546 | 0.9947158 | 0.9866385 | 0.001228437 | 0.9959871 | 0.006242892 | 0.9959887 | 0.004528342 |  |  | 327660 | 0.978742 | 0.9670213 | 0.002705594 | 0.9808971 | 0.01042265 | 0.9808959 | 0.006759145 |  |  | 475080 | 0.9884672 | 0.9150489 | 0.005621826 | 0.9808864 | 0.004569721 | 0.9808825 | 0.007897439 |  |  | 775860 | 0.9644167 | 0.8678712 | 0.01924192 | 0.9717219 | 0.006601172 | 0.9717201 | 0.008287025
|  |  | 208692 | 1.002234 | 0.9994305 | 0.0003998967 | 0.9999501 | 0.07229252 | 0.9999457 | 0.07872212 |  |  | 432846 | 0.9937554 | 0.9866385 | 0.001228437 | 0.9959892 | 0.006242625 | 0.9959908 | 0.004528214 |  |  | 327960 | 0.977663 | 0.9670213 | 0.002705594 | 0.9809236 | 0.0104218 | 0.9809224 | 0.006758544 |  |  | 475380 | 0.9884672 | 0.9150489 | 0.005621826 | 0.9808937 | 0.004569478 | 0.9808898 | 0.007897209 |  |  | 776160 | 0.9644167 | 0.8678712 | 0.01924192 | 0.971741 | 0.006600286 | 0.9717392 | 0.008286181
|  |  | 208992 | 1.002234 | 0.9994305 | 0.0003998967 | 0.9999501 | 0.07229252 | 0.9999457 | 0.07872212 |  |  | 433146 | 0.9937554 | 0.9866385 | 0.001228437 | 0.9959913 | 0.006242358 | 0.995993 | 0.004528087 |  |  | 328260 | 0.976584 | 0.9670213 | 0.002705594 | 0.98095 | 0.01042095 | 0.9809489 | 0.006757943 |  |  | 475680 | 0.9884672 | 0.9150489 | 0.005621826 | 0.980901 | 0.004569236 | 0.9808971 | 0.00789698 |  |  | 776460 | 0.9621788 | 0.8678712 | 0.01924192 | 0.9717601 | 0.006599401 | 0.9717583 | 0.008285339
|  |  | 209292 | 1.002234 | 0.9994305 | 0.0003998967 | 0.9999501 | 0.07229252 | 0.9999457 | 0.07872212 |  |  | 433446 | 0.9937554 | 0.9866385 | 0.001228437 | 0.9959934 | 0.006242093 | 0.9959951 | 0.00452796 |  |  | 328560 | 0.977663 | 0.9670213 | 0.002705594 | 0.9809764 | 0.0104201 | 0.9809753 | 0.006757341 |  |  | 475980 | 0.9884672 | 0.9150489 | 0.005621826 | 0.9809083 | 0.004568995 | 0.9809043 | 0.007896752 |  |  | 776760 | 0.9599408 | 0.8678712 | 0.01924192 | 0.9717792 | 0.006598517 | 0.9717773 | 0.008284497
|  |  | 209592 | 1.002234 | 0.9994305 | 0.0003998967 | 0.9999501 | 0.07229252 | 0.9999457 | 0.07872212 |  |  | 433746 | 0.9937554 | 0.9866385 | 0.001228437 | 0.9959955 | 0.006241828 | 0.9959972 | 0.004527834 |  |  | 328860 | 0.976584 | 0.9670213 | 0.002705594 | 0.9810028 | 0.01041925 | 0.9810016 | 0.006756739 |  |  | 476280 | 0.9867858 | 0.9150489 | 0.005621826 | 0.9809156 | 0.004568755 | 0.9809116 | 0.007896526 |  |  | 777060 | 0.9599408 | 0.8678712 | 0.01924192 | 0.9717982 | 0.006597634 | 0.9717964 | 0.008283657
|  |  | 209892 | 1.001338 | 0.9994305 | 0.0003998967 | 0.9999501 | 0.07229252 | 0.9999457 | 0.07872212 |  |  | 434046 | 0.9937554 | 0.9866385 | 0.001228437 | 0.9959976 | 0.006241565 | 0.9959993 | 0.004527709 |  |  | 329160 | 0.976584 | 0.9670213 | 0.002705594 | 0.9810291 | 0.0104184 | 0.9810279 | 0.006756136 |  |  | 476580 | 0.9851043 | 0.9150489 | 0.005621826 | 0.9809228 | 0.004568516 | 0.9809188 | 0.0078963 |  |  | 777360 | 0.9644167 | 0.8678712 | 0.01924192 | 0.9718173 | 0.006596752 | 0.9718154 | 0.008282818
|  |  | 210192 | 1.001338 | 0.9994305 | 0.0003998967 | 0.9999501 | 0.07229252 | 0.9999457 | 0.07872212 |  |  | 434346 | 0.9937554 | 0.9866385 | 0.001228437 | 0.9959997 | 0.006241303 | 0.9960014 | 0.004527583 |  |  | 329460 | 0.978742 | 0.9670213 | 0.002705594 | 0.9810554 | 0.01041755 | 0.9810542 | 0.006755533 |  |  | 476880 | 0.9884672 | 0.9150489 | 0.005621826 | 0.98093 | 0.004568279 | 0.980926 | 0.007896075 |  |  | 777660 | 0.9644167 | 0.8678712 | 0.01924192 | 0.9718363 | 0.006595871 | 0.9718344 | 0.008281979
|  |  | 210492 | 1.001338 | 0.9994305 | 0.0003998967 | 0.9999501 | 0.07229252 | 0.9999457 | 0.07872212 |  |  | 434646 | 0.9937554 | 0.9866385 | 0.001228437 | 0.9960018 | 0.006241041 | 0.9960035 | 0.004527459 |  |  | 329760 | 0.977663 | 0.9670213 | 0.002705594 | 0.9810816 | 0.0104167 | 0.9810804 | 0.006754929 |  |  | 477180 | 0.9867858 | 0.9150489 | 0.005621826 | 0.9809372 | 0.004568042 | 0.9809332 | 0.007895852 |  |  | 777960 | 0.9644167 | 0.8678712 | 0.01924192 | 0.9718553 | 0.006594991 | 0.9718534 | 0.008281142
|  |  | 210792 | 1.002234 | 0.9994305 | 0.0003998967 | 0.9999501 | 0.07229252 | 0.9999457 | 0.07872212 |  |  | 434946 | 0.9927949 | 0.9866385 | 0.001228437 | 0.9960038 | 0.006240781 | 0.9960056 | 0.004527335 |  |  | 330060 | 0.977663 | 0.9670213 | 0.002705594 | 0.9811078 | 0.01041584 | 0.9811066 | 0.006754326 |  |  | 477480 | 0.9884672 | 0.9150489 | 0.005621826 | 0.9809444 | 0.004567806 | 0.9809404 | 0.007895629 |  |  | 778260 | 0.9711305 | 0.8678712 | 0.01924192 | 0.9718743 | 0.006594112 | 0.9718724 | 0.008280306
|  |  | 211092 | 1.002234 | 0.9994305 | 0.0003998967 | 0.9999501 | 0.07229252 | 0.9999457 | 0.07872212 |  |  | 435246 | 0.9937554 | 0.9866385 | 0.001228437 | 0.9960059 | 0.006240522 | 0.9960076 | 0.004527212 |  |  | 330360 | 0.976584 | 0.9670213 | 0.002705594 | 0.9811339 | 0.01041499 | 0.9811328 | 0.006753721 |  |  | 477780 | 0.9867858 | 0.9150489 | 0.005621826 | 0.9809515 | 0.004567571 | 0.9809475 | 0.007895407 |  |  | 778560 | 0.9644167 | 0.8678712 | 0.01924192 | 0.9718932 | 0.006593234 | 0.9718913 | 0.008279471
|  |  | 211392 | 1.001338 | 0.9994305 | 0.0003998967 | 0.9999501 | 0.07229252 | 0.9999457 | 0.07872212 |  |  | 435546 | 0.9927949 | 0.9866385 | 0.001228437 | 0.996008 | 0.006240264 | 0.9960097 | 0.004527089 |  |  | 330660 | 0.976584 | 0.9670213 | 0.002705594 | 0.98116 | 0.01041413 | 0.9811589 | 0.006753116 |  |  | 478080 | 0.9867858 | 0.9150489 | 0.005621826 | 0.9809586 | 0.004567337 | 0.9809546 | 0.007895187 |  |  | 778860 | 0.9644167 | 0.8678712 | 0.01924192 | 0.9719121 | 0.006592358 | 0.9719102 | 0.008278637
|  |  | 211692 | 1.001338 | 0.9994305 | 0.0003998967 | 0.9999501 | 0.07229252 | 0.9999457 | 0.07872212 |  |  | 435846 | 0.9937554 | 0.9866385 | 0.001228437 | 0.99601 | 0.006240007 | 0.9960118 | 0.004526967 |  |  | 330960 | 0.976584 | 0.9670213 | 0.002705594 | 0.9811861 | 0.01041328 | 0.9811849 | 0.006752511 |  |  | 478380 | 0.9884672 | 0.9150489 | 0.005621826 | 0.9809657 | 0.004567105 | 0.9809618 | 0.007894967 |  |  | 779160 | 0.9621788 | 0.8678712 | 0.01924192 | 0.971931 | 0.006591482 | 0.9719291 | 0.008277804
|  |  | 211992 | 1.001338 | 0.9994305 | 0.0003998967 | 0.9999501 | 0.07229252 | 0.9999457 | 0.07872212 |  |  | 436146 | 0.9947158 | 0.9866385 | 0.001228437 | 0.9960121 | 0.006239752 | 0.9960139 | 0.004526845 |  |  | 331260 | 0.977663 | 0.9670213 | 0.002705594 | 0.9812121 | 0.01041242 | 0.9812109 | 0.006751906 |  |  | 478680 | 0.9884672 | 0.9150489 | 0.005621826 | 0.9809728 | 0.004566873 | 0.9809688 | 0.007894748 |  |  | 779460 | 0.9688926 | 0.8678712 | 0.01924192 | 0.9719499 | 0.006590607 | 0.971948 | 0.008276972
|  |  | 212292 | 1.001338 | 0.9994305 | 0.0003998967 | 0.9999501 | 0.07229252 | 0.9999457 | 0.07872212 |  |  | 436446 | 0.9956763 | 0.9866385 | 0.001228437 | 0.9960142 | 0.006239497 | 0.9960159 | 0.004526724 |  |  | 331560 | 0.978742 | 0.9670213 | 0.002705594 | 0.9812381 | 0.01041157 | 0.9812369 | 0.0067513 |  |  | 478980 | 0.9884672 | 0.9150489 | 0.005621826 | 0.9809799 | 0.004566642 | 0.9809759 | 0.00789453 |  |  | 779760 | 0.9621788 | 0.8678712 | 0.01924192 | 0.9719688 | 0.006589734 | 0.9719669 | 0.008276141
|  |  | 212592 | 1.002234 | 0.9994305 | 0.0003998967 | 0.9999501 | 0.07229252 | 0.9999457 | 0.07872212 |  |  | 436746 | 0.9937554 | 0.9866385 | 0.001228437 | 0.9960162 | 0.006239243 | 0.996018 | 0.004526603 |  |  | 331860 | 0.976584 | 0.9670213 | 0.002705594 | 0.981264 | 0.01041071 | 0.9812629 | 0.006750693 |  |  | 479280 | 0.9867858 | 0.9150489 | 0.005621826 | 0.980987 | 0.004566412 | 0.980983 | 0.007894314 |  |  | 780060 | 0.9644167 | 0.8678712 | 0.01924192 | 0.9719876 | 0.006588861 | 0.9719857 | 0.008275312
|  |  | 212892 | 1.002234 | 0.9994305 | 0.0003998967 | 0.9999501 | 0.07229252 | 0.9999457 | 0.07872212 |  |  | 437046 | 0.9927949 | 0.9866385 | 0.001228437 | 0.9960182 | 0.00623899 | 0.99602 | 0.004526483 |  |  | 332160 | 0.977663 | 0.9670213 | 0.002705594 | 0.9812899 | 0.01040985 | 0.9812887 | 0.006750087 |  |  | 479580 | 0.9867858 | 0.9150489 | 0.005621826 | 0.980994 | 0.004566184 | 0.98099 | 0.007894098 |  |  | 780360 | 0.9688926 | 0.8678712 | 0.01924192 | 0.9720064 | 0.00658799 | 0.9720045 | 0.008274483
|  |  | 213192 | 1.002234 | 0.9994305 | 0.0003998967 | 0.9999501 | 0.07229252 | 0.9999457 | 0.07872212 |  |  | 437346 | 0.9927949 | 0.9866385 | 0.001228437 | 0.9960203 | 0.006238739 | 0.9960221 | 0.004526363 |  |  | 332460 | 0.978742 | 0.9670213 | 0.002705594 | 0.9813157 | 0.01040899 | 0.9813146 | 0.00674948 |  |  | 479880 | 0.9884672 | 0.9150489 | 0.005621826 | 0.981001 | 0.004565956 | 0.980997 | 0.007893883 |  |  | 780660 | 0.9688926 | 0.8678712 | 0.01924192 | 0.9720252 | 0.00658712 | 0.9720233 | 0.008273655
|  |  | 213492 | 1.002234 | 0.9994305 | 0.0003998967 | 0.9999501 | 0.07229252 | 0.9999457 | 0.07872212 |  |  | 437646 | 0.9937554 | 0.9866385 | 0.001228437 | 0.9960223 | 0.006238488 | 0.9960241 | 0.004526244 |  |  | 332760 | 0.977663 | 0.9670213 | 0.002705594 | 0.9813415 | 0.01040814 | 0.9813404 | 0.006748872 |  |  | 480180 | 0.9884672 | 0.9150489 | 0.005621826 | 0.981008 | 0.004565729 | 0.981004 | 0.00789367 |  |  | 780960 | 0.9666547 | 0.8678712 | 0.01924192 | 0.972044 | 0.00658625 | 0.9720421 | 0.008272829
|  |  | 213792 | 1.002234 | 0.9994305 | 0.0003998967 | 0.9999501 | 0.07229252 | 0.9999457 | 0.07872212 |  |  | 437946 | 0.9937554 | 0.9866385 | 0.001228437 | 0.9960243 | 0.006238239 | 0.9960261 | 0.004526126 |  |  | 333060 | 0.976584 | 0.9670213 | 0.002705594 | 0.9813673 | 0.01040728 | 0.9813662 | 0.006748264 |  |  | 480480 | 0.9851043 | 0.9150489 | 0.005621826 | 0.981015 | 0.004565503 | 0.981011 | 0.007893457 |  |  | 781260 | 0.9621788 | 0.8678712 | 0.01924192 | 0.9720628 | 0.006585382 | 0.9720608 | 0.008272003
|  |  | 214092 | 1.002234 | 0.9994305 | 0.0003998967 | 0.9999501 | 0.07229252 | 0.9999457 | 0.07872212 |  |  | 438246 | 0.9937554 | 0.9866385 | 0.001228437 | 0.9960264 | 0.00623799 | 0.9960282 | 0.004526007 |  |  | 333360 | 0.976584 | 0.9670213 | 0.002705594 | 0.981393 | 0.01040642 | 0.9813919 | 0.006747656 |  |  | 480780 | 0.9901487 | 0.9150489 | 0.005621826 | 0.9810219 | 0.004565278 | 0.9810179 | 0.007893245 |  |  | 781560 | 0.9599408 | 0.8678712 | 0.01924192 | 0.9720815 | 0.006584515 | 0.9720795 | 0.008271178
|  |  | 214392 | 1.001338 | 0.9994305 | 0.0003998967 | 0.9999501 | 0.07229252 | 0.9999457 | 0.07872212 |  |  | 438546 | 0.9927949 | 0.9866385 | 0.001228437 | 0.9960284 | 0.006237743 | 0.9960302 | 0.00452589 |  |  | 333660 | 0.978742 | 0.9670213 | 0.002705594 | 0.9814187 | 0.01040556 | 0.9814176 | 0.006747048 |  |  | 481080 | 0.9918302 | 0.9150489 | 0.005621826 | 0.9810289 | 0.004565054 | 0.9810249 | 0.007893034 |  |  | 781860 | 0.9644167 | 0.8678712 | 0.01924192 | 0.9721002 | 0.006583648 | 0.9720982 | 0.008270355
|  |  | 214692 | 1.002234 | 0.9994305 | 0.0003998967 | 0.9999501 | 0.07229252 | 0.9999457 | 0.07872212 |  |  | 438846 | 0.9937554 | 0.9866385 | 0.001228437 | 0.9960304 | 0.006237496 | 0.9960322 | 0.004525773 |  |  | 333960 | 0.978742 | 0.9670213 | 0.002705594 | 0.9814444 | 0.01040469 | 0.9814432 | 0.006746439 |  |  | 481380 | 0.9901487 | 0.9150489 | 0.005621826 | 0.9810358 | 0.004564831 | 0.9810318 | 0.007892824 |  |  | 782160 | 0.9666547 | 0.8678712 | 0.01924192 | 0.9721189 | 0.006582783 | 0.9721169 | 0.008269532
|  |  | 214992 | 1.00313 | 0.9994305 | 0.0003998967 | 0.9999501 | 0.07229252 | 0.9999457 | 0.07872212 |  |  | 439146 | 0.9937554 | 0.9866385 | 0.001228437 | 0.9960324 | 0.006237251 | 0.9960342 | 0.004525657 |  |  | 334260 | 0.977663 | 0.9670213 | 0.002705594 | 0.98147 | 0.01040383 | 0.9814688 | 0.006745829 |  |  | 481680 | 0.9851043 | 0.9150489 | 0.005621826 | 0.9810427 | 0.004564609 | 0.9810387 | 0.007892615 |  |  | 782460 | 0.9621788 | 0.8678712 | 0.01924192 | 0.9721376 | 0.006581919 | 0.9721356 | 0.008268711
|  |  | 215292 | 1.00313 | 0.9994305 | 0.0003998967 | 0.9999501 | 0.07229252 | 0.9999457 | 0.07872212 |  |  | 439446 | 0.9927949 | 0.9866385 | 0.001228437 | 0.9960344 | 0.006237006 | 0.9960362 | 0.004525541 |  |  | 334560 | 0.977663 | 0.9670213 | 0.002705594 | 0.9814955 | 0.01040297 | 0.9814944 | 0.00674522 |  |  | 481980 | 0.9884672 | 0.9150489 | 0.005621826 | 0.9810496 | 0.004564388 | 0.9810455 | 0.007892407 |  |  | 782760 | 0.953227 | 0.8678712 | 0.01924192 | 0.9721562 | 0.006581056 | 0.9721542 | 0.008267891
|  |  | 215592 | 1.002234 | 0.9994305 | 0.0003998967 | 0.9999501 | 0.07229252 | 0.9999457 | 0.07872212 |  |  | 439746 | 0.9937554 | 0.9866385 | 0.001228437 | 0.9960364 | 0.006236763 | 0.9960382 | 0.004525425 |  |  | 334860 | 0.977663 | 0.9670213 | 0.002705594 | 0.981521 | 0.01040211 | 0.9815199 | 0.00674461 |  |  | 482280 | 0.9901487 | 0.9150489 | 0.005621826 | 0.9810565 | 0.004564168 | 0.9810524 | 0.0078922 |  |  | 783060 | 0.9621788 | 0.8678712 | 0.01924192 | 0.9721748 | 0.006580194 | 0.9721728 | 0.008267071
|  |  | 215892 | 1.002234 | 0.9994305 | 0.0003998967 | 0.9999501 | 0.07229252 | 0.9999457 | 0.07872212 |  |  | 440046 | 0.9947158 | 0.9866385 | 0.001228437 | 0.9960384 | 0.00623652 | 0.9960402 | 0.00452531 |  |  | 335160 | 0.978742 | 0.9670213 | 0.002705594 | 0.9815465 | 0.01040125 | 0.9815454 | 0.006744 |  |  | 482580 | 0.9901487 | 0.9150489 | 0.005621826 | 0.9810633 | 0.004563949 | 0.9810592 | 0.007891994 |  |  | 783360 | 0.9621788 | 0.8678712 | 0.01924192 | 0.9721934 | 0.006579333 | 0.9721914 | 0.008266253
|  |  | 216192 | 1.002234 | 0.9994305 | 0.0003998967 | 0.9999501 | 0.07229252 | 0.9999457 | 0.07872212 |  |  | 440346 | 0.9937554 | 0.9866385 | 0.001228437 | 0.9960403 | 0.006236279 | 0.9960422 | 0.004525196 |  |  | 335460 | 0.978742 | 0.9670213 | 0.002705594 | 0.9815719 | 0.01040038 | 0.9815708 | 0.006743389 |  |  | 482880 | 0.9867858 | 0.9150489 | 0.005621826 | 0.9810701 | 0.004563731 | 0.9810661 | 0.007891789 |  |  | 783660 | 0.9666547 | 0.8678712 | 0.01924192 | 0.972212 | 0.006578473 | 0.97221 | 0.008265436
|  |  | 216492 | 1.000442 | 0.9994305 | 0.0003998967 | 0.9999501 | 0.07229252 | 0.9999457 | 0.07872212 |  |  | 440646 | 0.9927949 | 0.9866385 | 0.001228437 | 0.9960423 | 0.006236039 | 0.9960442 | 0.004525082 |  |  | 335760 | 0.977663 | 0.9670213 | 0.002705594 | 0.9815973 | 0.01039952 | 0.9815962 | 0.006742778 |  |  | 483180 | 0.9884672 | 0.9150489 | 0.005621826 | 0.9810769 | 0.004563513 | 0.9810729 | 0.007891585 |  |  | 783960 | 0.9666547 | 0.8678712 | 0.01924192 | 0.9722306 | 0.006577614 | 0.9722286 | 0.008264619
|  |  | 216792 | 1.002234 | 0.9994305 | 0.0003998967 | 0.9999501 | 0.07229252 | 0.9999457 | 0.07872212 |  |  | 440946 | 0.9937554 | 0.9866385 | 0.001228437 | 0.9960443 | 0.006235799 | 0.9960462 | 0.004524969 |  |  | 336060 | 0.977663 | 0.9670213 | 0.002705594 | 0.9816227 | 0.01039865 | 0.9816215 | 0.006742167 |  |  | 483480 | 0.9918302 | 0.9150489 | 0.005621826 | 0.9810837 | 0.004563297 | 0.9810796 | 0.007891381 |  |  | 784260 | 0.9644167 | 0.8678712 | 0.01924192 | 0.9722491 | 0.006576756 | 0.9722471 | 0.008263804
|  |  | 217092 | 1.002234 | 0.9994305 | 0.0003998967 | 0.9999501 | 0.07229252 | 0.9999457 | 0.07872212 |  |  | 441246 | 0.9947158 | 0.9866385 | 0.001228437 | 0.9960463 | 0.006235561 | 0.9960481 | 0.004524856 |  |  | 336360 | 0.977663 | 0.9670213 | 0.002705594 | 0.981648 | 0.01039779 | 0.9816469 | 0.006741556 |  |  | 483780 | 0.9901487 | 0.9150489 | 0.005621826 | 0.9810905 | 0.004563082 | 0.9810864 | 0.007891179 |  |  | 784560 | 0.9577029 | 0.8678712 | 0.01924192 | 0.9722676 | 0.006575899 | 0.9722656 | 0.00826299
|  |  | 217392 | 1.002234 | 0.9994305 | 0.0003998967 | 0.9999501 | 0.07229252 | 0.9999457 | 0.07872212 |  |  | 441546 | 0.9947158 | 0.9866385 | 0.001228437 | 0.9960482 | 0.006235324 | 0.9960501 | 0.004524744 |  |  | 336660 | 0.978742 | 0.9670213 | 0.002705594 | 0.9816733 | 0.01039692 | 0.9816721 | 0.006740944 |  |  | 484080 | 0.9884672 | 0.9150489 | 0.005621826 | 0.9810972 | 0.004562867 | 0.9810932 | 0.007890978 |  |  | 784860 | 0.9577029 | 0.8678712 | 0.01924192 | 0.9722861 | 0.006575043 | 0.9722841 | 0.008262177
|  |  | 217692 | 1.002234 | 0.9994305 | 0.0003998967 | 0.9999501 | 0.07229252 | 0.9999457 | 0.07872212 |  |  | 441846 | 0.9947158 | 0.9866385 | 0.001228437 | 0.9960502 | 0.006235087 | 0.9960521 | 0.004524632 |  |  | 336960 | 0.978742 | 0.9670213 | 0.002705594 | 0.9816985 | 0.01039606 | 0.9816974 | 0.006740332 |  |  | 484380 | 0.9935117 | 0.9150489 | 0.005621826 | 0.981104 | 0.004562654 | 0.9810999 | 0.007890777 |  |  | 785160 | 0.9666547 | 0.8678712 | 0.01924192 | 0.9723046 | 0.006574189 | 0.9723026 | 0.008261365
|  |  | 217992 | 1.004026 | 0.9994305 | 0.0003998967 | 0.9999501 | 0.07229252 | 0.9999457 | 0.07872212 |  |  | 442146 | 0.9956763 | 0.9866385 | 0.001228437 | 0.9960521 | 0.006234852 | 0.996054 | 0.004524521 |  |  | 337260 | 0.978742 | 0.9670213 | 0.002705594 | 0.9817237 | 0.01039519 | 0.9817225 | 0.00673972 |  |  | 484680 | 0.9935117 | 0.9150489 | 0.005621826 | 0.9811107 | 0.004562441 | 0.9811066 | 0.007890578 |  |  | 785460 | 0.9666547 | 0.8678712 | 0.01924192 | 0.9723231 | 0.006573335 | 0.972321 | 0.008260554
|  |  | 218292 | 1.002234 | 0.9994305 | 0.0003998967 | 0.9999501 | 0.07229252 | 0.9999457 | 0.07872212 |  |  | 442446 | 0.9937554 | 0.9866385 | 0.001228437 | 0.9960541 | 0.006234617 | 0.996056 | 0.00452441 |  |  | 337560 | 0.979821 | 0.9670213 | 0.002705594 | 0.9817488 | 0.01039433 | 0.9817477 | 0.006739107 |  |  | 484980 | 0.9884672 | 0.9150489 | 0.005621826 | 0.9811174 | 0.004562229 | 0.9811133 | 0.007890379 |  |  | 785760 | 0.9688926 | 0.8678712 | 0.01924192 | 0.9723415 | 0.006572482 | 0.9723395 | 0.008259744
|  |  | 218592 | 1.002234 | 0.9994305 | 0.0003998967 | 0.9999501 | 0.07229252 | 0.9999457 | 0.07872212 |  |  | 442746 | 0.9937554 | 0.9866385 | 0.001228437 | 0.996056 | 0.006234384 | 0.9960579 | 0.0045243 |  |  | 337860 | 0.977663 | 0.9670213 | 0.002705594 | 0.9817739 | 0.01039346 | 0.9817728 | 0.006738494 |  |  | 485280 | 0.9918302 | 0.9150489 | 0.005621826 | 0.9811241 | 0.004562019 | 0.98112 | 0.007890181 |  |  | 786060 | 0.9599408 | 0.8678712 | 0.01924192 | 0.9723599 | 0.006571631 | 0.9723579 | 0.008258935
|  |  | 218892 | 1.001338 | 0.9994305 | 0.0003998967 | 0.9999501 | 0.07229252 | 0.9999457 | 0.07872212 |  |  | 443046 | 0.9947158 | 0.9866385 | 0.001228437 | 0.9960579 | 0.006234151 | 0.9960599 | 0.00452419 |  |  | 338160 | 0.978742 | 0.9670213 | 0.002705594 | 0.981799 | 0.01039259 | 0.9817979 | 0.006737881 |  |  | 485580 | 0.9918302 | 0.9150489 | 0.005621826 | 0.9811307 | 0.004561809 | 0.9811266 | 0.007889984 |  |  | 786360 | 0.9621788 | 0.8678712 | 0.01924192 | 0.9723783 | 0.00657078 | 0.9723762 | 0.008258127
|  |  | 219192 | 1.00313 | 0.9994305 | 0.0003998967 | 0.9999501 | 0.07229252 | 0.9999457 | 0.07872212 |  |  | 443346 | 0.9927949 | 0.9866385 | 0.001228437 | 0.9960599 | 0.00623392 | 0.9960618 | 0.004524081 |  |  | 338460 | 0.977663 | 0.9670213 | 0.002705594 | 0.981824 | 0.01039172 | 0.9818229 | 0.006737268 |  |  | 485880 | 0.9935117 | 0.9150489 | 0.005621826 | 0.9811374 | 0.0045616 | 0.9811333 | 0.007889788 |  |  | 786660 | 0.9621788 | 0.8678712 | 0.01924192 | 0.9723967 | 0.00656993 | 0.9723946 | 0.00825732
|  |  | 219492 | 1.002234 | 0.9994305 | 0.0003998967 | 0.9999501 | 0.07229252 | 0.9999457 | 0.07872212 |  |  | 443646 | 0.9927949 | 0.9866385 | 0.001228437 | 0.9960618 | 0.006233689 | 0.9960637 | 0.004523972 |  |  | 338760 | 0.979821 | 0.9670213 | 0.002705594 | 0.981849 | 0.01039085 | 0.9818479 | 0.006736654 |  |  | 486180 | 0.9918302 | 0.9150489 | 0.005621826 | 0.981144 | 0.004561392 | 0.9811399 | 0.007889593 |  |  | 786960 | 0.9644167 | 0.8678712 | 0.01924192 | 0.972415 | 0.006569082 | 0.972413 | 0.008256514
|  |  | 219792 | 1.001338 | 0.9994305 | 0.0003998967 | 0.9999501 | 0.07229252 | 0.9999457 | 0.07872212 |  |  | 443946 | 0.9937554 | 0.9866385 | 0.001228437 | 0.9960637 | 0.00623346 | 0.9960657 | 0.004523863 |  |  | 339060 | 0.979821 | 0.9670213 | 0.002705594 | 0.9818739 | 0.01038999 | 0.9818728 | 0.00673604 |  |  | 486480 | 0.9918302 | 0.9150489 | 0.005621826 | 0.9811506 | 0.004561185 | 0.9811465 | 0.007889399 |  |  | 787260 | 0.9644167 | 0.8678712 | 0.01924192 | 0.9724334 | 0.006568234 | 0.9724313 | 0.008255709
|  |  | 220092 | 1.001338 | 0.9994305 | 0.0003998967 | 0.9999501 | 0.07229252 | 0.9999457 | 0.07872212 |  |  | 444246 | 0.9937554 | 0.9866385 | 0.001228437 | 0.9960656 | 0.006233231 | 0.9960676 | 0.004523756 |  |  | 339360 | 0.978742 | 0.9670213 | 0.002705594 | 0.9818988 | 0.01038912 | 0.9818977 | 0.006735426 |  |  | 486780 | 0.9918302 | 0.9150489 | 0.005621826 | 0.9811572 | 0.004560979 | 0.9811531 | 0.007889206 |  |  | 787560 | 0.9621788 | 0.8678712 | 0.01924192 | 0.9724517 | 0.006567388 | 0.9724496 | 0.008254906
|  |  | 220392 | 1.001338 | 0.9994305 | 0.0003998967 | 0.9999501 | 0.07229252 | 0.9999457 | 0.07872212 |  |  | 444546 | 0.9937554 | 0.9866385 | 0.001228437 | 0.9960675 | 0.006233004 | 0.9960695 | 0.004523648 |  |  | 339660 | 0.977663 | 0.9670213 | 0.002705594 | 0.9819237 | 0.01038825 | 0.9819226 | 0.006734811 |  |  | 487080 | 0.9935117 | 0.9150489 | 0.005621826 | 0.9811638 | 0.004560773 | 0.9811596 | 0.007889014 |  |  | 787860 | 0.9644167 | 0.8678712 | 0.01924192 | 0.97247 | 0.006566542 | 0.9724679 | 0.008254103
|  |  | 220692 | 1.002234 | 0.9994305 | 0.0003998967 | 0.9999501 | 0.07229252 | 0.9999457 | 0.07872212 |  |  | 444846 | 0.9927949 | 0.9866385 | 0.001228437 | 0.9960694 | 0.006232777 | 0.9960714 | 0.004523541 |  |  | 339960 | 0.978742 | 0.9670213 | 0.002705594 | 0.9819485 | 0.01038738 | 0.9819474 | 0.006734197 |  |  | 487380 | 0.9935117 | 0.9150489 | 0.005621826 | 0.9811703 | 0.004560569 | 0.9811662 | 0.007888822 |  |  | 788160 | 0.9621788 | 0.8678712 | 0.01924192 | 0.9724882 | 0.006565698 | 0.9724861 | 0.008253301
|  |  | 220992 | 1.00313 | 0.9994305 | 0.0003998967 | 0.9999501 | 0.07229252 | 0.9999457 | 0.07872212 |  |  | 445146 | 0.9937554 | 0.9866385 | 0.001228437 | 0.9960713 | 0.006232551 | 0.9960733 | 0.004523435 |  |  | 340260 | 0.978742 | 0.9670213 | 0.002705594 | 0.9819733 | 0.01038651 | 0.9819722 | 0.006733582 |  |  | 487680 | 0.9918302 | 0.9150489 | 0.005621826 | 0.9811768 | 0.004560365 | 0.9811727 | 0.007888631 |  |  | 788460 | 0.9621788 | 0.8678712 | 0.01924192 | 0.9725065 | 0.006564854 | 0.9725044 | 0.0082525
|  |  | 221292 | 1.002234 | 0.9994305 | 0.0003998967 | 0.9999501 | 0.07229252 | 0.9999457 | 0.07872212 |  |  | 445446 | 0.9937554 | 0.9866385 | 0.001228437 | 0.9960732 | 0.006232327 | 0.9960752 | 0.004523329 |  |  | 340560 | 0.977663 | 0.9670213 | 0.002705594 | 0.9819981 | 0.01038564 | 0.9819969 | 0.006732967 |  |  | 487980 | 0.9918302 | 0.9150489 | 0.005621826 | 0.9811834 | 0.004560163 | 0.9811792 | 0.007888442 |  |  | 788760 | 0.9599408 | 0.8678712 | 0.01924192 | 0.9725247 | 0.006564012 | 0.9725226 | 0.008251701
|  |  | 221592 | 1.001338 | 0.9994305 | 0.0003998967 | 0.9999501 | 0.07229252 | 0.9999457 | 0.07872212 |  |  | 445746 | 0.9927949 | 0.9866385 | 0.001228437 | 0.9960751 | 0.006232103 | 0.9960771 | 0.004523224 |  |  | 340860 | 0.977663 | 0.9670213 | 0.002705594 | 0.9820228 | 0.01038477 | 0.9820216 | 0.006732351 |  |  | 488280 | 0.9918302 | 0.9150489 | 0.005621826 | 0.9811899 | 0.004559961 | 0.9811857 | 0.007888253 |  |  | 789060 | 0.9621788 | 0.8678712 | 0.01924192 | 0.9725429 | 0.006563171 | 0.9725408 | 0.008250902
|  |  | 221892 | 1.00313 | 0.9994305 | 0.0003998967 | 0.9999501 | 0.07229252 | 0.9999457 | 0.07872212 |  |  | 446046 | 0.9927949 | 0.9866385 | 0.001228437 | 0.996077 | 0.00623188 | 0.996079 | 0.004523119 |  |  | 341160 | 0.978742 | 0.9670213 | 0.002705594 | 0.9820474 | 0.0103839 | 0.9820463 | 0.006731736 |  |  | 488580 | 0.9918302 | 0.9150489 | 0.005621826 | 0.9811963 | 0.00455976 | 0.9811922 | 0.007888065 |  |  | 789360 | 0.9644167 | 0.8678712 | 0.01924192 | 0.9725611 | 0.00656233 | 0.9725589 | 0.008250104
|  |  | 222192 | 1.002234 | 0.9994305 | 0.0003998967 | 0.9999501 | 0.07229252 | 0.9999457 | 0.07872212 |  |  | 446346 | 0.9937554 | 0.9866385 | 0.001228437 | 0.9960789 | 0.006231658 | 0.9960809 | 0.004523015 |  |  | 341460 | 0.978742 | 0.9670213 | 0.002705594 | 0.982072 | 0.01038302 | 0.9820709 | 0.00673112 |  |  | 488880 | 0.9918302 | 0.9150489 | 0.005621826 | 0.9812028 | 0.00455956 | 0.9811986 | 0.007887878 |  |  | 789660 | 0.9644167 | 0.8678712 | 0.01924192 | 0.9725793 | 0.006561491 | 0.9725771 | 0.008249308
|  |  | 222492 | 1.00313 | 0.9994305 | 0.0003998967 | 0.9999501 | 0.07229252 | 0.9999457 | 0.07872212 |  |  | 446646 | 0.9937554 | 0.9866385 | 0.001228437 | 0.9960808 | 0.006231437 | 0.9960828 | 0.004522911 |  |  | 341760 | 0.978742 | 0.9670213 | 0.002705594 | 0.9820966 | 0.01038215 | 0.9820955 | 0.006730504 |  |  | 489180 | 0.9918302 | 0.9150489 | 0.005621826 | 0.9812093 | 0.004559361 | 0.9812051 | 0.007887692 |  |  | 789960 | 0.9599408 | 0.8678712 | 0.01924192 | 0.9725974 | 0.006560653 | 0.9725952 | 0.008248512
|  |  | 222792 | 1.00313 | 0.9994305 | 0.0003998967 | 0.9999501 | 0.07229252 | 0.9999457 | 0.07872212 |  |  | 446946 | 0.9947158 | 0.9866385 | 0.001228437 | 0.9960826 | 0.006231217 | 0.9960847 | 0.004522807 |  |  | 342060 | 0.979821 | 0.9670213 | 0.002705594 | 0.9821212 | 0.01038128 | 0.9821201 | 0.006729888 |  |  | 489480 | 0.9918302 | 0.9150489 | 0.005621826 | 0.9812157 | 0.004559162 | 0.9812115 | 0.007887506 |  |  | 790260 | 0.9621788 | 0.8678712 | 0.01924192 | 0.9726155 | 0.006559815 | 0.9726133 | 0.008247717
|  |  | 223092 | 1.00313 | 0.9994305 | 0.0003998967 | 0.9999501 | 0.07229252 | 0.9999457 | 0.07872212 |  |  | 447246 | 0.9937554 | 0.9866385 | 0.001228437 | 0.9960845 | 0.006230998 | 0.9960865 | 0.004522704 |  |  | 342360 | 0.977663 | 0.9670213 | 0.002705594 | 0.9821457 | 0.01038041 | 0.9821446 | 0.006729271 |  |  | 489780 | 0.9884672 | 0.9150489 | 0.005621826 | 0.9812221 | 0.004558965 | 0.9812179 | 0.007887322 |  |  | 790560 | 0.9577029 | 0.8678712 | 0.01924192 | 0.9726336 | 0.006558979 | 0.9726314 | 0.008246924
|  |  | 223392 | 1.002234 | 0.9994305 | 0.0003998967 | 0.9999501 | 0.07229252 | 0.9999457 | 0.07872212 |  |  | 447546 | 0.9947158 | 0.9866385 | 0.001228437 | 0.9960864 | 0.00623078 | 0.9960884 | 0.004522602 |  |  | 342660 | 0.979821 | 0.9670213 | 0.002705594 | 0.9821701 | 0.01037953 | 0.982169 | 0.006728655 |  |  | 490080 | 0.9935117 | 0.9150489 | 0.005621826 | 0.9812285 | 0.004558768 | 0.9812243 | 0.007887138 |  |  | 790860 | 0.9644167 | 0.8678712 | 0.01924192 | 0.9726517 | 0.006558144 | 0.9726495 | 0.008246131
|  |  | 223692 | 1.00313 | 0.9994305 | 0.0003998967 | 0.9999501 | 0.07229252 | 0.9999457 | 0.07872212 |  |  | 447846 | 0.9937554 | 0.9866385 | 0.001228437 | 0.9960882 | 0.006230562 | 0.9960903 | 0.0045225 |  |  | 342960 | 0.978742 | 0.9670213 | 0.002705594 | 0.9821946 | 0.01037866 | 0.9821935 | 0.006728038 |  |  | 490380 | 0.9935117 | 0.9150489 | 0.005621826 | 0.9812349 | 0.004558573 | 0.9812307 | 0.007886955 |  |  | 791160 | 0.9666547 | 0.8678712 | 0.01924192 | 0.9726698 | 0.00655731 | 0.9726676 | 0.00824534
|  |  | 223992 | 1.00313 | 0.9994305 | 0.0003998967 | 0.9999501 | 0.07229252 | 0.9999457 | 0.07872212 |  |  | 448146 | 0.9937554 | 0.9866385 | 0.001228437 | 0.9960901 | 0.006230346 | 0.9960921 | 0.004522398 |  |  | 343260 | 0.977663 | 0.9670213 | 0.002705594 | 0.9822189 | 0.01037779 | 0.9822178 | 0.006727421 |  |  | 490680 | 0.9935117 | 0.9150489 | 0.005621826 | 0.9812412 | 0.004558378 | 0.981237 | 0.007886773 |  |  | 791460 | 0.9666547 | 0.8678712 | 0.01924192 | 0.9726878 | 0.006556477 | 0.9726856 | 0.008244549
|  |  | 224292 | 1.002234 | 0.9994305 | 0.0003998967 | 0.9999501 | 0.07229252 | 0.9999457 | 0.07872212 |  |  | 448446 | 0.9947158 | 0.9866385 | 0.001228437 | 0.9960919 | 0.006230131 | 0.996094 | 0.004522297 |  |  | 343560 | 0.979821 | 0.9670213 | 0.002705594 | 0.9822433 | 0.01037691 | 0.9822422 | 0.006726804 |  |  | 490980 | 0.9935117 | 0.9150489 | 0.005621826 | 0.9812476 | 0.004558184 | 0.9812434 | 0.007886592 |  |  | 791760 | 0.9621788 | 0.8678712 | 0.01924192 | 0.9727058 | 0.006555644 | 0.9727036 | 0.00824376
|  |  | 224592 | 1.002234 | 0.9994305 | 0.0003998967 | 0.9999501 | 0.07229252 | 0.9999457 | 0.07872212 |  |  | 448746 | 0.9947158 | 0.9866385 | 0.001228437 | 0.9960938 | 0.006229916 | 0.9960958 | 0.004522196 |  |  | 343860 | 0.979821 | 0.9670213 | 0.002705594 | 0.9822676 | 0.01037604 | 0.9822665 | 0.006726187 |  |  | 491280 | 0.9918302 | 0.9150489 | 0.005621826 | 0.9812539 | 0.004557991 | 0.9812497 | 0.007886412 |  |  | 792060 | 0.9644167 | 0.8678712 | 0.01924192 | 0.9727238 | 0.006554813 | 0.9727216 | 0.008242971
|  |  | 224892 | 1.002234 | 0.9994305 | 0.0003998967 | 0.9999501 | 0.07229252 | 0.9999457 | 0.07872212 |  |  | 449046 | 0.9947158 | 0.9866385 | 0.001228437 | 0.9960956 | 0.006229702 | 0.9960977 | 0.004522096 |  |  | 344160 | 0.976584 | 0.9670213 | 0.002705594 | 0.9822919 | 0.01037517 | 0.9822908 | 0.006725569 |  |  | 491580 | 0.9935117 | 0.9150489 | 0.005621826 | 0.9812602 | 0.004557798 | 0.981256 | 0.007886232 |  |  | 792360 | 0.9599408 | 0.8678712 | 0.01924192 | 0.9727418 | 0.006553983 | 0.9727396 | 0.008242184
|  |  | 225192 | 1.002234 | 0.9994305 | 0.0003998967 | 0.9999501 | 0.07229252 | 0.9999457 | 0.07872212 |  |  | 449346 | 0.9947158 | 0.9866385 | 0.001228437 | 0.9960974 | 0.00622949 | 0.9960995 | 0.004521996 |  |  | 344460 | 0.978742 | 0.9670213 | 0.002705594 | 0.9823161 | 0.01037429 | 0.982315 | 0.006724952 |  |  | 491880 | 0.9935117 | 0.9150489 | 0.005621826 | 0.9812665 | 0.004557607 | 0.9812623 | 0.007886054 |  |  | 792660 | 0.9644167 | 0.8678712 | 0.01924192 | 0.9727597 | 0.006553154 | 0.9727575 | 0.008241398
|  |  | 225492 | 1.00313 | 0.9994305 | 0.0003998967 | 0.9999501 | 0.07229252 | 0.9999457 | 0.07872212 |  |  | 449646 | 0.9937554 | 0.9866385 | 0.001228437 | 0.9960992 | 0.006229278 | 0.9961013 | 0.004521897 |  |  | 344760 | 0.978742 | 0.9670213 | 0.002705594 | 0.9823403 | 0.01037342 | 0.9823392 | 0.006724334 |  |  | 492180 | 0.9918302 | 0.9150489 | 0.005621826 | 0.9812727 | 0.004557416 | 0.9812685 | 0.007885876 |  |  | 792960 | 0.9577029 | 0.8678712 | 0.01924192 | 0.9727777 | 0.006552326 | 0.9727754 | 0.008240612
|  |  | 225792 | 1.00313 | 0.9994305 | 0.0003998967 | 0.9999501 | 0.07229252 | 0.9999457 | 0.07872212 |  |  | 449946 | 0.9937554 | 0.9866385 | 0.001228437 | 0.9961011 | 0.006229067 | 0.9961031 | 0.004521798 |  |  | 345060 | 0.978742 | 0.9670213 | 0.002705594 | 0.9823644 | 0.01037254 | 0.9823633 | 0.006723716 |  |  | 492480 | 0.9918302 | 0.9150489 | 0.005621826 | 0.981279 | 0.004557226 | 0.9812748 | 0.007885699 |  |  | 793260 | 0.9666547 | 0.8678712 | 0.01924192 | 0.9727956 | 0.006551499 | 0.9727934 | 0.008239828
|  |  | 226092 | 1.002234 | 0.9994305 | 0.0003998967 | 0.9999501 | 0.07229252 | 0.9999457 | 0.07872212 |  |  | 450246 | 0.9956763 | 0.9866385 | 0.001228437 | 0.9961029 | 0.006228857 | 0.996105 | 0.0045217 |  |  | 345360 | 0.9809 | 0.9670213 | 0.002705594 | 0.9823885 | 0.01037167 | 0.9823874 | 0.006723098 |  |  | 492780 | 0.9935117 | 0.9150489 | 0.005621826 | 0.9812852 | 0.004557037 | 0.981281 | 0.007885523 |  |  | 793560 | 0.9688926 | 0.8678712 | 0.01924192 | 0.9728135 | 0.006550673 | 0.9728112 | 0.008239044
|  |  | 226392 | 1.002234 | 0.9994305 | 0.0003998967 | 0.9999501 | 0.07229252 | 0.9999457 | 0.07872212 |  |  | 450546 | 0.9937554 | 0.9866385 | 0.001228437 | 0.9961047 | 0.006228648 | 0.9961068 | 0.004521602 |  |  | 345660 | 0.977663 | 0.9670213 | 0.002705594 | 0.9824126 | 0.01037079 | 0.9824115 | 0.00672248 |  |  | 493080 | 0.9951932 | 0.9150489 | 0.005621826 | 0.9812915 | 0.004556849 | 0.9812872 | 0.007885347 |  |  | 793860 | 0.9688926 | 0.8678712 | 0.01924192 | 0.9728314 | 0.006549848 | 0.9728291 | 0.008238262
|  |  | 226692 | 1.00313 | 0.9994305 | 0.0003998967 | 0.9999501 | 0.07229252 | 0.9999457 | 0.07872212 |  |  | 450846 | 0.9937554 | 0.9866385 | 0.001228437 | 0.9961065 | 0.00622844 | 0.9961086 | 0.004521505 |  |  | 345960 | 0.978742 | 0.9670213 | 0.002705594 | 0.9824366 | 0.01036992 | 0.9824355 | 0.006721862 |  |  | 493380 | 0.9935117 | 0.9150489 | 0.005621826 | 0.9812977 | 0.004556662 | 0.9812934 | 0.007885173 |  |  | 794160 | 0.9644167 | 0.8678712 | 0.01924192 | 0.9728492 | 0.006549024 | 0.972847 | 0.008237481
|  |  | 226992 | 1.001338 | 0.9994305 | 0.0003998967 | 0.9999501 | 0.07229252 | 0.9999457 | 0.07872212 |  |  | 451146 | 0.9937554 | 0.9866385 | 0.001228437 | 0.9961083 | 0.006228232 | 0.9961104 | 0.004521408 |  |  | 346260 | 0.979821 | 0.9670213 | 0.002705594 | 0.9824606 | 0.01036904 | 0.9824595 | 0.006721243 |  |  | 493680 | 0.9935117 | 0.9150489 | 0.005621826 | 0.9813038 | 0.004556475 | 0.9812996 | 0.007884999 |  |  | 794460 | 0.9644167 | 0.8678712 | 0.01924192 | 0.972867 | 0.006548201 | 0.9728648 | 0.0082367
|  |  | 227292 | 1.00313 | 0.9994305 | 0.0003998967 | 0.9999501 | 0.07229252 | 0.9999457 | 0.07872212 |  |  | 451446 | 0.9947158 | 0.9866385 | 0.001228437 | 0.9961101 | 0.006228026 | 0.9961122 | 0.004521311 |  |  | 346560 | 0.979821 | 0.9670213 | 0.002705594 | 0.9824846 | 0.01036816 | 0.9824835 | 0.006720625 |  |  | 493980 | 0.9918302 | 0.9150489 | 0.005621826 | 0.98131 | 0.00455629 | 0.9813058 | 0.007884826 |  |  | 794760 | 0.9688926 | 0.8678712 | 0.01924192 | 0.9728849 | 0.006547379 | 0.9728826 | 0.008235921
|  |  | 227592 | 1.00313 | 0.9994305 | 0.0003998967 | 0.9999501 | 0.07229252 | 0.9999457 | 0.07872212 |  |  | 451746 | 0.9927949 | 0.9866385 | 0.001228437 | 0.9961119 | 0.00622782 | 0.996114 | 0.004521215 |  |  | 346860 | 0.978742 | 0.9670213 | 0.002705594 | 0.9825085 | 0.01036729 | 0.9825074 | 0.006720006 |  |  | 494280 | 0.9935117 | 0.9150489 | 0.005621826 | 0.9813162 | 0.004556105 | 0.9813119 | 0.007884654 |  |  | 795060 | 0.9688926 | 0.8678712 | 0.01924192 | 0.9729026 | 0.006546558 | 0.9729004 | 0.008235143
|  |  | 227892 | 1.00313 | 0.9994305 | 0.0003998967 | 0.9999501 | 0.07229252 | 0.9999457 | 0.07872212 |  |  | 452046 | 0.9947158 | 0.9866385 | 0.001228437 | 0.9961137 | 0.006227616 | 0.9961158 | 0.004521119 |  |  | 347160 | 0.979821 | 0.9670213 | 0.002705594 | 0.9825324 | 0.01036641 | 0.9825313 | 0.006719387 |  |  | 494580 | 0.9935117 | 0.9150489 | 0.005621826 | 0.9813223 | 0.004555921 | 0.9813181 | 0.007884483 |  |  | 795360 | 0.9666547 | 0.8678712 | 0.01924192 | 0.9729204 | 0.006545738 | 0.9729181 | 0.008234365
|  |  | 228192 | 1.002234 | 0.9994305 | 0.0003998967 | 0.9999501 | 0.07229252 | 0.9999457 | 0.07872212 |  |  | 452346 | 0.9937554 | 0.9866385 | 0.001228437 | 0.9961155 | 0.006227412 | 0.9961176 | 0.004521024 |  |  | 347460 | 0.977663 | 0.9670213 | 0.002705594 | 0.9825562 | 0.01036554 | 0.9825551 | 0.006718768 |  |  | 494880 | 0.9935117 | 0.9150489 | 0.005621826 | 0.9813284 | 0.004555738 | 0.9813242 | 0.007884313 |  |  | 795660 | 0.9644167 | 0.8678712 | 0.01924192 | 0.9729382 | 0.006544919 | 0.9729359 | 0.008233589
|  |  | 228492 | 1.002234 | 0.9994305 | 0.0003998967 | 0.9999501 | 0.07229252 | 0.9999457 | 0.07872212 |  |  | 452646 | 0.9927949 | 0.9866385 | 0.001228437 | 0.9961172 | 0.006227209 | 0.9961194 | 0.004520929 |  |  | 347760 | 0.978742 | 0.9670213 | 0.002705594 | 0.98258 | 0.01036466 | 0.9825789 | 0.006718149 |  |  | 495180 | 0.9935117 | 0.9150489 | 0.005621826 | 0.9813345 | 0.004555555 | 0.9813303 | 0.007884143 |  |  | 795960 | 0.9666547 | 0.8678712 | 0.01924192 | 0.9729559 | 0.006544101 | 0.9729536 | 0.008232814
|  |  | 228792 | 1.002234 | 0.9994305 | 0.0003998967 | 0.9999501 | 0.07229252 | 0.9999457 | 0.07872212 |  |  | 452946 | 0.9937554 | 0.9866385 | 0.001228437 | 0.996119 | 0.006227007 | 0.9961212 | 0.004520835 |  |  | 348060 | 0.977663 | 0.9670213 | 0.002705594 | 0.9826038 | 0.01036378 | 0.9826027 | 0.00671753 |  |  | 495480 | 0.9951932 | 0.9150489 | 0.005621826 | 0.9813406 | 0.004555374 | 0.9813364 | 0.007883974 |  |  | 796260 | 0.9644167 | 0.8678712 | 0.01924192 | 0.9729736 | 0.006543284 | 0.9729713 | 0.008232039
|  |  | 229092 | 1.00313 | 0.9994305 | 0.0003998967 | 0.9999501 | 0.07229252 | 0.9999457 | 0.07872212 |  |  | 453246 | 0.9937554 | 0.9866385 | 0.001228437 | 0.9961208 | 0.006226806 | 0.9961229 | 0.004520741 |  |  | 348360 | 0.977663 | 0.9670213 | 0.002705594 | 0.9826275 | 0.0103629 | 0.9826264 | 0.006716911 |  |  | 495780 | 0.9935117 | 0.9150489 | 0.005621826 | 0.9813467 | 0.004555193 | 0.9813424 | 0.007883806 |  |  | 796560 | 0.9688926 | 0.8678712 | 0.01924192 | 0.9729913 | 0.006542468 | 0.972989 | 0.008231266
|  |  | 229392 | 1.00313 | 0.9994305 | 0.0003998967 | 0.9999501 | 0.07229252 | 0.9999457 | 0.07872212 |  |  | 453546 | 0.9947158 | 0.9866385 | 0.001228437 | 0.9961225 | 0.006226605 | 0.9961247 | 0.004520648 |  |  | 348660 | 0.978742 | 0.9670213 | 0.002705594 | 0.9826512 | 0.01036203 | 0.9826501 | 0.006716291 |  |  | 496080 | 0.9918302 | 0.9150489 | 0.005621826 | 0.9813527 | 0.004555013 | 0.9813485 | 0.007883639 |  |  | 796860 | 0.9666547 | 0.8678712 | 0.01924192 | 0.973009 | 0.006541653 | 0.9730067 | 0.008230494
|  |  | 229692 | 1.002234 | 0.9994305 | 0.0003998967 | 0.9999501 | 0.07229252 | 0.9999457 | 0.07872212 |  |  | 453846 | 0.9947158 | 0.9866385 | 0.001228437 | 0.9961243 | 0.006226406 | 0.9961265 | 0.004520555 |  |  | 348960 | 0.978742 | 0.9670213 | 0.002705594 | 0.9826748 | 0.01036115 | 0.9826737 | 0.006715672 |  |  | 496380 | 0.9951932 | 0.9150489 | 0.005621826 | 0.9813588 | 0.004554833 | 0.9813545 | 0.007883472 |  |  | 797160 | 0.9666547 | 0.8678712 | 0.01924192 | 0.9730266 | 0.006540839 | 0.9730243 | 0.008229723
|  |  | 229992 | 1.002234 | 0.9994305 | 0.0003998967 | 0.9999501 | 0.07229252 | 0.9999457 | 0.07872212 |  |  | 454146 | 0.9927949 | 0.9866385 | 0.001228437 | 0.996126 | 0.006226207 | 0.9961282 | 0.004520462 |  |  | 349260 | 0.979821 | 0.9670213 | 0.002705594 | 0.9826984 | 0.01036027 | 0.9826974 | 0.006715052 |  |  | 496680 | 0.9918302 | 0.9150489 | 0.005621826 | 0.9813648 | 0.004554655 | 0.9813605 | 0.007883306 |  |  | 797460 | 0.9644167 | 0.8678712 | 0.01924192 | 0.9730443 | 0.006540026 | 0.9730419 | 0.008228952
|  |  | 230292 | 1.002234 | 0.9994305 | 0.0003998967 | 0.9999501 | 0.07229252 | 0.9999457 | 0.07872212 |  |  | 454446 | 0.9947158 | 0.9866385 | 0.001228437 | 0.9961278 | 0.00622601 | 0.99613 | 0.00452037 |  |  | 349560 | 0.977663 | 0.9670213 | 0.002705594 | 0.982722 | 0.01035939 | 0.9827209 | 0.006714433 |  |  | 496980 | 0.9918302 | 0.9150489 | 0.005621826 | 0.9813708 | 0.004554477 | 0.9813665 | 0.007883141 |  |  | 797760 | 0.9644167 | 0.8678712 | 0.01924192 | 0.9730619 | 0.006539215 | 0.9730595 | 0.008228183
|  |  | 230592 | 1.004026 | 0.9994305 | 0.0003998967 | 0.9999501 | 0.07229252 | 0.9999457 | 0.07872212 |  |  | 454746 | 0.9947158 | 0.9866385 | 0.001228437 | 0.9961295 | 0.006225813 | 0.9961317 | 0.004520279 |  |  | 349860 | 0.977663 | 0.9670213 | 0.002705594 | 0.9827455 | 0.01035852 | 0.9827445 | 0.006713813 |  |  | 497280 | 0.9935117 | 0.9150489 | 0.005621826 | 0.9813768 | 0.0045543 | 0.9813725 | 0.007882977 |  |  | 798060 | 0.9666547 | 0.8678712 | 0.01924192 | 0.9730795 | 0.006538404 | 0.9730771 | 0.008227415
|  |  | 230892 | 1.00313 | 0.9994305 | 0.0003998967 | 0.9999501 | 0.07229252 | 0.9999457 | 0.07872212 |  |  | 455046 | 0.9937554 | 0.9866385 | 0.001228437 | 0.9961313 | 0.006225617 | 0.9961335 | 0.004520187 |  |  | 350160 | 0.977663 | 0.9670213 | 0.002705594 | 0.982769 | 0.01035764 | 0.982768 | 0.006713193 |  |  | 497580 | 0.9951932 | 0.9150489 | 0.005621826 | 0.9813828 | 0.004554124 | 0.9813785 | 0.007882814 |  |  | 798360 | 0.9688926 | 0.8678712 | 0.01924192 | 0.973097 | 0.006537594 | 0.9730947 | 0.008226648
|  |  | 231192 | 1.00313 | 0.9994305 | 0.0003998967 | 0.9999501 | 0.07229252 | 0.9999457 | 0.07872212 |  |  | 455346 | 0.9947158 | 0.9866385 | 0.001228437 | 0.996133 | 0.006225421 | 0.9961352 | 0.004520096 |  |  | 350460 | 0.977663 | 0.9670213 | 0.002705594 | 0.9827925 | 0.01035676 | 0.9827914 | 0.006712574 |  |  | 497880 | 0.9935117 | 0.9150489 | 0.005621826 | 0.9813887 | 0.004553949 | 0.9813844 | 0.007882651 |  |  | 798660 | 0.9644167 | 0.8678712 | 0.01924192 | 0.9731146 | 0.006536785 | 0.9731122 | 0.008225881
|  |  | 231492 | 1.002234 | 0.9994305 | 0.0003998967 | 0.9999501 | 0.07229252 | 0.9999457 | 0.07872212 |  |  | 455646 | 0.9937554 | 0.9866385 | 0.001228437 | 0.9961347 | 0.006225227 | 0.996137 | 0.004520006 |  |  | 350760 | 0.979821 | 0.9670213 | 0.002705594 | 0.9828159 | 0.01035588 | 0.9828148 | 0.006711954 |  |  | 498180 | 0.9935117 | 0.9150489 | 0.005621826 | 0.9813946 | 0.004553774 | 0.9813903 | 0.007882489 |  |  | 798960 | 0.9621788 | 0.8678712 | 0.01924192 | 0.9731321 | 0.006535977 | 0.9731297 | 0.008225116
|  |  | 231792 | 1.00313 | 0.9994305 | 0.0003998967 | 0.9999501 | 0.07229252 | 0.9999457 | 0.07872212 |  |  | 455946 | 0.9947158 | 0.9866385 | 0.001228437 | 0.9961365 | 0.006225033 | 0.9961387 | 0.004519916 |  |  | 351060 | 0.9809 | 0.9670213 | 0.002705594 | 0.9828393 | 0.010355 | 0.9828382 | 0.006711334 |  |  | 498480 | 0.9935117 | 0.9150489 | 0.005621826 | 0.9814006 | 0.004553601 | 0.9813963 | 0.007882328 |  |  | 799260 | 0.9733685 | 0.8678712 | 0.01924192 | 0.9731496 | 0.00653517 | 0.9731472 | 0.008224352
|  |  | 232092 | 1.002234 | 0.9994305 | 0.0003998967 | 0.9999501 | 0.07229252 | 0.9999457 | 0.07872212 |  |  | 456246 | 0.9937554 | 0.9866385 | 0.001228437 | 0.9961382 | 0.006224841 | 0.9961404 | 0.004519826 |  |  | 351360 | 0.979821 | 0.9670213 | 0.002705594 | 0.9828626 | 0.01035413 | 0.9828616 | 0.006710714 |  |  | 498780 | 0.9951932 | 0.9150489 | 0.005621826 | 0.9814065 | 0.004553428 | 0.9814022 | 0.007882168 |  |  | 799560 | 0.9644167 | 0.8678712 | 0.01924192 | 0.9731671 | 0.006534364 | 0.9731647 | 0.008223588
|  |  | 232392 | 1.00313 | 0.9994305 | 0.0003998967 | 0.9999501 | 0.07229252 | 0.9999457 | 0.07872212 |  |  | 456546 | 0.9937554 | 0.9866385 | 0.001228437 | 0.9961399 | 0.006224649 | 0.9961421 | 0.004519737 |  |  | 351660 | 0.9809 | 0.9670213 | 0.002705594 | 0.9828859 | 0.01035325 | 0.9828849 | 0.006710094 |  |  | 499080 | 0.9985561 | 0.9150489 | 0.005621826 | 0.9814124 | 0.004553255 | 0.981408 | 0.007882008 |  |  | 799860 | 0.9621788 | 0.8678712 | 0.01924192 | 0.9731846 | 0.006533559 | 0.9731822 | 0.008222826
|  |  | 232692 | 1.00313 | 0.9994305 | 0.0003998967 | 0.9999501 | 0.07229252 | 0.9999457 | 0.07872212 |  |  | 456846 | 0.9937554 | 0.9866385 | 0.001228437 | 0.9961416 | 0.006224458 | 0.9961439 | 0.004519649 |  |  | 351960 | 0.979821 | 0.9670213 | 0.002705594 | 0.9829092 | 0.01035237 | 0.9829081 | 0.006709474 |  |  | 499380 | 0.9985561 | 0.9150489 | 0.005621826 | 0.9814182 | 0.004553084 | 0.9814139 | 0.007881849 |  |  | 800160 | 0.9644167 | 0.8678712 | 0.01924192 | 0.973202 | 0.006532756 | 0.9731996 | 0.008222065
|  |  | 232992 | 1.00313 | 0.9994305 | 0.0003998967 | 0.9999501 | 0.07229252 | 0.9999457 | 0.07872212 |  |  | 457146 | 0.9927949 | 0.9866385 | 0.001228437 | 0.9961433 | 0.006224267 | 0.9961456 | 0.00451956 |  |  | 352260 | 0.979821 | 0.9670213 | 0.002705594 | 0.9829324 | 0.01035149 | 0.9829314 | 0.006708854 |  |  | 499680 | 0.9951932 | 0.9150489 | 0.005621826 | 0.9814241 | 0.004552913 | 0.9814198 | 0.007881691 |  |  | 800460 | 0.9711305 | 0.8678712 | 0.01924192 | 0.9732195 | 0.006531953 | 0.973217 | 0.008221305
|  |  | 233292 | 1.004026 | 0.9994305 | 0.0003998967 | 0.9999501 | 0.07229252 | 0.9999457 | 0.07872212 |  |  | 457446 | 0.9937554 | 0.9866385 | 0.001228437 | 0.996145 | 0.006224078 | 0.9961473 | 0.004519472 |  |  | 352560 | 0.978742 | 0.9670213 | 0.002705594 | 0.9829556 | 0.01035061 | 0.9829546 | 0.006708234 |  |  | 499980 | 0.9918302 | 0.9150489 | 0.005621826 | 0.9814299 | 0.004552743 | 0.9814256 | 0.007881534 |  |  | 800760 | 0.9688926 | 0.8678712 | 0.01924192 | 0.9732369 | 0.006531151 | 0.9732344 | 0.008220545
|  |  | 233592 | 1.002234 | 0.9994305 | 0.0003998967 | 0.9999501 | 0.07229252 | 0.9999457 | 0.07872212 |  |  | 457746 | 0.9927949 | 0.9866385 | 0.001228437 | 0.9961467 | 0.006223889 | 0.996149 | 0.004519385 |  |  | 352860 | 0.977663 | 0.9670213 | 0.002705594 | 0.9829788 | 0.01034973 | 0.9829777 | 0.006707614 |  |  | 500280 | 0.9918302 | 0.9150489 | 0.005621826 | 0.9814358 | 0.004552574 | 0.9814314 | 0.007881377 |  |  | 801060 | 0.9666547 | 0.8678712 | 0.01924192 | 0.9732542 | 0.00653035 | 0.9732518 | 0.008219787
|  |  | 233892 | 1.00313 | 0.9994305 | 0.0003998967 | 0.9999501 | 0.07229252 | 0.9999457 | 0.07872212 |  |  | 458046 | 0.9937554 | 0.9866385 | 0.001228437 | 0.9961484 | 0.006223702 | 0.9961507 | 0.004519298 |  |  | 353160 | 0.979821 | 0.9670213 | 0.002705594 | 0.9830019 | 0.01034885 | 0.9830008 | 0.006706993 |  |  | 500580 | 0.9901487 | 0.9150489 | 0.005621826 | 0.9814416 | 0.004552406 | 0.9814372 | 0.007881221 |  |  | 801360 | 0.9666547 | 0.8678712 | 0.01924192 | 0.9732716 | 0.00652955 | 0.9732692 | 0.00821903
|  |  | 234192 | 1.002234 | 0.9994305 | 0.0003998967 | 0.9999501 | 0.07229252 | 0.9999457 | 0.07872212 |  |  | 458346 | 0.9947158 | 0.9866385 | 0.001228437 | 0.9961501 | 0.006223515 | 0.9961524 | 0.004519211 |  |  | 353460 | 0.978742 | 0.9670213 | 0.002705594 | 0.983025 | 0.01034798 | 0.9830239 | 0.006706373 |  |  | 500880 | 0.9951932 | 0.9150489 | 0.005621826 | 0.9814474 | 0.004552238 | 0.981443 | 0.007881066 |  |  | 801660 | 0.9711305 | 0.8678712 | 0.01924192 | 0.973289 | 0.006528751 | 0.9732865 | 0.008218273
|  |  | 234492 | 1.00313 | 0.9994305 | 0.0003998967 | 0.9999501 | 0.07229252 | 0.9999457 | 0.07872212 |  |  | 458646 | 0.9937554 | 0.9866385 | 0.001228437 | 0.9961518 | 0.006223329 | 0.9961541 | 0.004519125 |  |  | 353760 | 0.979821 | 0.9670213 | 0.002705594 | 0.983048 | 0.0103471 | 0.9830469 | 0.006705753 |  |  | 501180 | 0.9951932 | 0.9150489 | 0.005621826 | 0.9814531 | 0.004552071 | 0.9814488 | 0.007880912 |  |  | 801960 | 0.9711305 | 0.8678712 | 0.01924192 | 0.9733063 | 0.006527953 | 0.9733039 | 0.008217518
|  |  | 234792 | 1.002234 | 0.9994305 | 0.0003998967 | 0.9999501 | 0.07229252 | 0.9999457 | 0.07872212 |  |  | 458946 | 0.9927949 | 0.9866385 | 0.001228437 | 0.9961535 | 0.006223143 | 0.9961558 | 0.004519039 |  |  | 354060 | 0.978742 | 0.9670213 | 0.002705594 | 0.983071 | 0.01034622 | 0.98307 | 0.006705133 |  |  | 501480 | 0.9935117 | 0.9150489 | 0.005621826 | 0.9814589 | 0.004551905 | 0.9814545 | 0.007880758 |  |  | 802260 | 0.9599408 | 0.8678712 | 0.01924192 | 0.9733236 | 0.006527156 | 0.9733212 | 0.008216764
|  |  | 235092 | 1.00313 | 0.9994305 | 0.0003998967 | 0.9999501 | 0.07229252 | 0.9999457 | 0.07872212 |  |  | 459246 | 0.9947158 | 0.9866385 | 0.001228437 | 0.9961552 | 0.006222959 | 0.9961575 | 0.004518954 |  |  | 354360 | 0.977663 | 0.9670213 | 0.002705594 | 0.983094 | 0.01034534 | 0.9830929 | 0.006704513 |  |  | 501780 | 0.9918302 | 0.9150489 | 0.005621826 | 0.9814646 | 0.004551739 | 0.9814603 | 0.007880605 |  |  | 802560 | 0.9688926 | 0.8678712 | 0.01924192 | 0.9733409 | 0.006526361 | 0.9733384 | 0.008216011
|  |  | 235392 | 1.00313 | 0.9994305 | 0.0003998967 | 0.9999501 | 0.07229252 | 0.9999457 | 0.07872212 |  |  | 459546 | 0.9947158 | 0.9866385 | 0.001228437 | 0.9961568 | 0.006222775 | 0.9961591 | 0.004518869 |  |  | 354660 | 0.977663 | 0.9670213 | 0.002705594 | 0.9831169 | 0.01034446 | 0.9831159 | 0.006703892 |  |  | 502080 | 0.9935117 | 0.9150489 | 0.005621826 | 0.9814704 | 0.004551574 | 0.981466 | 0.007880453 |  |  | 802860 | 0.9666547 | 0.8678712 | 0.01924192 | 0.9733582 | 0.006525566 | 0.9733557 | 0.008215258
|  |  | 235692 | 1.004026 | 0.9994305 | 0.0003998967 | 0.9999501 | 0.07229252 | 0.9999457 | 0.07872212 |  |  | 459846 | 0.9937554 | 0.9866385 | 0.001228437 | 0.9961585 | 0.006222592 | 0.9961608 | 0.004518784 |  |  | 354960 | 0.978742 | 0.9670213 | 0.002705594 | 0.9831398 | 0.01034358 | 0.9831387 | 0.006703272 |  |  | 502380 | 0.9935117 | 0.9150489 | 0.005621826 | 0.9814761 | 0.00455141 | 0.9814717 | 0.007880302 |  |  | 803160 | 0.9644167 | 0.8678712 | 0.01924192 | 0.9733754 | 0.006524772 | 0.973373 | 0.008214507
|  |  | 235992 | 1.002234 | 0.9994305 | 0.0003998967 | 0.9999501 | 0.07229252 | 0.9999457 | 0.07872212 |  |  | 460146 | 0.9947158 | 0.9866385 | 0.001228437 | 0.9961602 | 0.00622241 | 0.9961625 | 0.0045187 |  |  | 355260 | 0.979821 | 0.9670213 | 0.002705594 | 0.9831627 | 0.0103427 | 0.9831616 | 0.006702652 |  |  | 502680 | 0.9951932 | 0.9150489 | 0.005621826 | 0.9814818 | 0.004551247 | 0.9814774 | 0.007880151 |  |  | 803460 | 0.9688926 | 0.8678712 | 0.01924192 | 0.9733927 | 0.006523979 | 0.9733902 | 0.008213756
|  |  | 236292 | 1.002234 | 0.9994305 | 0.0003998967 | 0.9999501 | 0.07229252 | 0.9999457 | 0.07872212 |  |  | 460446 | 0.9937554 | 0.9866385 | 0.001228437 | 0.9961618 | 0.006222229 | 0.9961641 | 0.004518616 |  |  | 355560 | 0.978742 | 0.9670213 | 0.002705594 | 0.9831855 | 0.01034182 | 0.9831844 | 0.006702032 |  |  | 502980 | 0.9918302 | 0.9150489 | 0.005621826 | 0.9814875 | 0.004551085 | 0.9814831 | 0.007880001 |  |  | 803760 | 0.9666547 | 0.8678712 | 0.01924192 | 0.9734099 | 0.006523187 | 0.9734074 | 0.008213007
|  |  | 236592 | 1.002234 | 0.9994305 | 0.0003998967 | 0.9999501 | 0.07229252 | 0.9999457 | 0.07872212 |  |  | 460746 | 0.9927949 | 0.9866385 | 0.001228437 | 0.9961635 | 0.006222048 | 0.9961658 | 0.004518533 |  |  | 355860 | 0.978742 | 0.9670213 | 0.002705594 | 0.9832083 | 0.01034094 | 0.9832072 | 0.006701412 |  |  | 503280 | 0.9935117 | 0.9150489 | 0.005621826 | 0.9814931 | 0.004550923 | 0.9814888 | 0.007879851 |  |  | 804060 | 0.9621788 | 0.8678712 | 0.01924192 | 0.9734271 | 0.006522396 | 0.9734246 | 0.008212259
|  |  | 236892 | 1.002234 | 0.9994305 | 0.0003998967 | 0.9999501 | 0.07229252 | 0.9999457 | 0.07872212 |  |  | 461046 | 0.9937554 | 0.9866385 | 0.001228437 | 0.9961651 | 0.006221868 | 0.9961675 | 0.00451845 |  |  | 356160 | 0.978742 | 0.9670213 | 0.002705594 | 0.983231 | 0.01034006 | 0.98323 | 0.006700791 |  |  | 503580 | 0.9918302 | 0.9150489 | 0.005621826 | 0.9814988 | 0.004550762 | 0.9814944 | 0.007879703 |  |  | 804360 | 0.9711305 | 0.8678712 | 0.01924192 | 0.9734442 | 0.006521606 | 0.9734417 | 0.008211511
|  |  | 237192 | 1.00313 | 0.9994305 | 0.0003998967 | 0.9999501 | 0.07229252 | 0.9999457 | 0.07872212 |  |  | 461346 | 0.9937554 | 0.9866385 | 0.001228437 | 0.9961668 | 0.006221689 | 0.9961691 | 0.004518367 |  |  | 356460 | 0.978742 | 0.9670213 | 0.002705594 | 0.9832537 | 0.01033919 | 0.9832527 | 0.006700171 |  |  | 503880 | 0.9951932 | 0.9150489 | 0.005621826 | 0.9815044 | 0.004550601 | 0.9815 | 0.007879555 |  |  | 804660 | 0.9733685 | 0.8678712 | 0.01924192 | 0.9734614 | 0.006520817 | 0.9734589 | 0.008210765
|  |  | 237492 | 1.002234 | 0.9994305 | 0.0003998967 | 0.9999501 | 0.07229252 | 0.9999457 | 0.07872212 |  |  | 461646 | 0.9927949 | 0.9866385 | 0.001228437 | 0.9961684 | 0.006221511 | 0.9961708 | 0.004518285 |  |  | 356760 | 0.978742 | 0.9670213 | 0.002705594 | 0.9832764 | 0.01033831 | 0.9832753 | 0.006699551 |  |  | 504180 | 0.9935117 | 0.9150489 | 0.005621826 | 0.9815101 | 0.004550441 | 0.9815057 | 0.007879408 |  |  | 804960 | 0.9688926 | 0.8678712 | 0.01924192 | 0.9734785 | 0.006520029 | 0.973476 | 0.008210019
|  |  | 237792 | 1.004026 | 0.9994305 | 0.0003998967 | 0.9999501 | 0.07229252 | 0.9999457 | 0.07872212 |  |  | 461946 | 0.9956763 | 0.9866385 | 0.001228437 | 0.9961701 | 0.006221334 | 0.9961724 | 0.004518203 |  |  | 357060 | 0.976584 | 0.9670213 | 0.002705594 | 0.983299 | 0.01033743 | 0.983298 | 0.006698931 |  |  | 504480 | 0.9901487 | 0.9150489 | 0.005621826 | 0.9815157 | 0.004550282 | 0.9815113 | 0.007879261 |  |  | 805260 | 0.9666547 | 0.8678712 | 0.01924192 | 0.9734956 | 0.006519242 | 0.9734931 | 0.008209275
|  |  | 238092 | 1.002234 | 0.9994305 | 0.0003998967 | 0.9999501 | 0.07229252 | 0.9999457 | 0.07872212 |  |  | 462246 | 0.9927949 | 0.9866385 | 0.001228437 | 0.9961717 | 0.006221157 | 0.996174 | 0.004518122 |  |  | 357360 | 0.977663 | 0.9670213 | 0.002705594 | 0.9833216 | 0.01033655 | 0.9833206 | 0.006698311 |  |  | 504780 | 0.9901487 | 0.9150489 | 0.005621826 | 0.9815213 | 0.004550124 | 0.9815169 | 0.007879115 |  |  | 805560 | 0.9666547 | 0.8678712 | 0.01924192 | 0.9735127 | 0.006518456 | 0.9735102 | 0.008208531
|  |  | 238392 | 1.00313 | 0.9994305 | 0.0003998967 | 0.9999501 | 0.07229252 | 0.9999457 | 0.07872212 |  |  | 462546 | 0.9927949 | 0.9866385 | 0.001228437 | 0.9961733 | 0.006220981 | 0.9961757 | 0.004518041 |  |  | 357660 | 0.979821 | 0.9670213 | 0.002705594 | 0.9833442 | 0.01033567 | 0.9833431 | 0.006697691 |  |  | 505080 | 0.9935117 | 0.9150489 | 0.005621826 | 0.9815268 | 0.004549967 | 0.9815224 | 0.00787897 |  |  | 805860 | 0.9688926 | 0.8678712 | 0.01924192 | 0.9735298 | 0.006517671 | 0.9735273 | 0.008207789
|  |  | 238692 | 1.002234 | 0.9994305 | 0.0003998967 | 0.9999501 | 0.07229252 | 0.9999457 | 0.07872212 |  |  | 462846 | 0.9918345 | 0.9866385 | 0.001228437 | 0.9961749 | 0.006220806 | 0.9961773 | 0.00451796 |  |  | 357960 | 0.979821 | 0.9670213 | 0.002705594 | 0.9833667 | 0.01033479 | 0.9833657 | 0.006697071 |  |  | 505380 | 0.9935117 | 0.9150489 | 0.005621826 | 0.9815324 | 0.00454981 | 0.981528 | 0.007878826 |  |  | 806160 | 0.9666547 | 0.8678712 | 0.01924192 | 0.9735468 | 0.006516887 | 0.9735443 | 0.008207047
|  |  | 238992 | 1.00313 | 0.9994305 | 0.0003998967 | 0.9999501 | 0.07229252 | 0.9999457 | 0.07872212 |  |  | 463146 | 0.9918345 | 0.9866385 | 0.001228437 | 0.9961766 | 0.006220632 | 0.9961789 | 0.00451788 |  |  | 358260 | 0.978742 | 0.9670213 | 0.002705594 | 0.9833892 | 0.01033391 | 0.9833882 | 0.006696451 |  |  | 505680 | 0.9918302 | 0.9150489 | 0.005621826 | 0.9815379 | 0.004549654 | 0.9815335 | 0.007878682 |  |  | 806460 | 0.9733685 | 0.8678712 | 0.01924192 | 0.9735639 | 0.006516104 | 0.9735613 | 0.008206307
|  |  | 239292 | 1.002234 | 0.9994305 | 0.0003998967 | 0.9999501 | 0.07229252 | 0.9999457 | 0.07872212 |  |  | 463446 | 0.9927949 | 0.9866385 | 0.001228437 | 0.9961782 | 0.006220458 | 0.9961806 | 0.0045178 |  |  | 358560 | 0.979821 | 0.9670213 | 0.002705594 | 0.9834116 | 0.01033303 | 0.9834106 | 0.006695831 |  |  | 505980 | 0.9935117 | 0.9150489 | 0.005621826 | 0.9815435 | 0.004549498 | 0.981539 | 0.007878539 |  |  | 806760 | 0.9778444 | 0.8678712 | 0.01924192 | 0.9735809 | 0.006515322 | 0.9735783 | 0.008205567
|  |  | 239592 | 1.002234 | 0.9994305 | 0.0003998967 | 0.9999501 | 0.07229252 | 0.9999457 | 0.07872212 |  |  | 463746 | 0.9937554 | 0.9866385 | 0.001228437 | 0.9961798 | 0.006220285 | 0.9961822 | 0.004517721 |  |  | 358860 | 0.978742 | 0.9670213 | 0.002705594 | 0.9834341 | 0.01033215 | 0.983433 | 0.006695211 |  |  | 506280 | 0.9935117 | 0.9150489 | 0.005621826 | 0.981549 | 0.004549343 | 0.9815446 | 0.007878396 |  |  | 807060 | 0.9688926 | 0.8678712 | 0.01924192 | 0.9735979 | 0.006514541 | 0.9735953 | 0.008204829
|  |  | 239892 | 1.00313 | 0.9994305 | 0.0003998967 | 0.9999501 | 0.07229252 | 0.9999457 | 0.07872212 |  |  | 464046 | 0.9927949 | 0.9866385 | 0.001228437 | 0.9961814 | 0.006220113 | 0.9961838 | 0.004517641 |  |  | 359160 | 0.978742 | 0.9670213 | 0.002705594 | 0.9834564 | 0.01033128 | 0.9834554 | 0.006694592 |  |  | 506580 | 0.9935117 | 0.9150489 | 0.005621826 | 0.9815545 | 0.004549189 | 0.9815501 | 0.007878255 |  |  | 807360 | 0.9711305 | 0.8678712 | 0.01924192 | 0.9736149 | 0.006513761 | 0.9736123 | 0.008204091
|  |  | 240192 | 1.002234 | 0.9994305 | 0.0003998967 | 0.9999501 | 0.07229252 | 0.9999457 | 0.07872212 |  |  | 464346 | 0.9927949 | 0.9866385 | 0.001228437 | 0.996183 | 0.006219942 | 0.9961854 | 0.004517563 |  |  | 359460 | 0.977663 | 0.9670213 | 0.002705594 | 0.9834788 | 0.0103304 | 0.9834778 | 0.006693972 |  |  | 506880 | 0.9951932 | 0.9150489 | 0.005621826 | 0.98156 | 0.004549036 | 0.9815555 | 0.007878114 |  |  | 807660 | 0.9688926 | 0.8678712 | 0.01924192 | 0.9736318 | 0.006512982 | 0.9736293 | 0.008203355
|  |  | 240492 | 1.00313 | 0.9994305 | 0.0003998967 | 0.9999501 | 0.07229252 | 0.9999457 | 0.07872212 |  |  | 464646 | 0.9937554 | 0.9866385 | 0.001228437 | 0.9961846 | 0.006219771 | 0.996187 | 0.004517484 |  |  | 359760 | 0.978742 | 0.9670213 | 0.002705594 | 0.9835011 | 0.01032952 | 0.9835001 | 0.006693352 |  |  | 507180 | 0.9935117 | 0.9150489 | 0.005621826 | 0.9815654 | 0.004548883 | 0.981561 | 0.007877973 |  |  | 807960 | 0.9644167 | 0.8678712 | 0.01924192 | 0.9736488 | 0.006512204 | 0.9736462 | 0.008202619
|  |  | 240792 | 1.00313 | 0.9994305 | 0.0003998967 | 0.9999501 | 0.07229252 | 0.9999457 | 0.07872212 |  |  | 464946 | 0.9937554 | 0.9866385 | 0.001228437 | 0.9961862 | 0.006219601 | 0.9961886 | 0.004517406 |  |  | 360060 | 0.978742 | 0.9670213 | 0.002705594 | 0.9835234 | 0.01032864 | 0.9835223 | 0.006692733 |  |  | 507480 | 0.9918302 | 0.9150489 | 0.005621826 | 0.9815709 | 0.004548731 | 0.9815665 | 0.007877834 |  |  | 808260 | 0.9644167 | 0.8678712 | 0.01924192 | 0.9736657 | 0.006511426 | 0.9736631 | 0.008201884
|  |  | 241092 | 1.00313 | 0.9994305 | 0.0003998967 | 0.9999501 | 0.07229252 | 0.9999457 | 0.07872212 |  |  | 465246 | 0.9937554 | 0.9866385 | 0.001228437 | 0.9961878 | 0.006219432 | 0.9961902 | 0.004517329 |  |  | 360360 | 0.977663 | 0.9670213 | 0.002705594 | 0.9835456 | 0.01032776 | 0.9835446 | 0.006692113 |  |  | 507780 | 0.9918302 | 0.9150489 | 0.005621826 | 0.9815763 | 0.00454858 | 0.9815719 | 0.007877695 |  |  | 808560 | 0.9666547 | 0.8678712 | 0.01924192 | 0.9736826 | 0.00651065 | 0.97368 | 0.00820115
|  |  | 241392 | 1.004026 | 0.9994305 | 0.0003998967 | 0.9999501 | 0.07229252 | 0.9999457 | 0.07872212 |  |  | 465546 | 0.9937554 | 0.9866385 | 0.001228437 | 0.9961894 | 0.006219264 | 0.9961918 | 0.004517252 |  |  | 360660 | 0.978742 | 0.9670213 | 0.002705594 | 0.9835678 | 0.01032688 | 0.9835668 | 0.006691494 |  |  | 508080 | 0.9918302 | 0.9150489 | 0.005621826 | 0.9815818 | 0.004548429 | 0.9815773 | 0.007877556 |  |  | 808860 | 0.9733685 | 0.8678712 | 0.01924192 | 0.9736995 | 0.006509875 | 0.9736969 | 0.008200418
|  |  | 241692 | 1.002234 | 0.9994305 | 0.0003998967 | 0.9999501 | 0.07229252 | 0.9999457 | 0.07872212 |  |  | 465846 | 0.9947158 | 0.9866385 | 0.001228437 | 0.9961909 | 0.006219096 | 0.9961934 | 0.004517175 |  |  | 360960 | 0.978742 | 0.9670213 | 0.002705594 | 0.98359 | 0.01032601 | 0.9835889 | 0.006690875 |  |  | 508380 | 0.9918302 | 0.9150489 | 0.005621826 | 0.9815872 | 0.004548279 | 0.9815827 | 0.007877419 |  |  | 809160 | 0.9688926 | 0.8678712 | 0.01924192 | 0.9737163 | 0.006509101 | 0.9737137 | 0.008199686
|  |  | 241992 | 1.00313 | 0.9994305 | 0.0003998967 | 0.9999501 | 0.07229252 | 0.9999457 | 0.07872212 |  |  | 466146 | 0.9927949 | 0.9866385 | 0.001228437 | 0.9961925 | 0.00621893 | 0.996195 | 0.004517098 |  |  | 361260 | 0.977663 | 0.9670213 | 0.002705594 | 0.9836121 | 0.01032513 | 0.9836111 | 0.006690255 |  |  | 508680 | 0.9935117 | 0.9150489 | 0.005621826 | 0.9815926 | 0.00454813 | 0.9815881 | 0.007877282 |  |  | 809460 | 0.9733685 | 0.8678712 | 0.01924192 | 0.9737332 | 0.006508328 | 0.9737306 | 0.008198955
|  |  | 242292 | 1.00313 | 0.9994305 | 0.0003998967 | 0.9999501 | 0.07229252 | 0.9999457 | 0.07872212 |  |  | 466446 | 0.9927949 | 0.9866385 | 0.001228437 | 0.9961941 | 0.006218764 | 0.9961965 | 0.004517022 |  |  | 361560 | 0.978742 | 0.9670213 | 0.002705594 | 0.9836342 | 0.01032425 | 0.9836332 | 0.006689636 |  |  | 508980 | 0.9935117 | 0.9150489 | 0.005621826 | 0.9815979 | 0.004547981 | 0.9815935 | 0.007877145 |  |  | 809760 | 0.9644167 | 0.8678712 | 0.01924192 | 0.97375 | 0.006507555 | 0.9737474 | 0.008198225
|  |  | 242592 | 1.00313 | 0.9994305 | 0.0003998967 | 0.9999501 | 0.07229252 | 0.9999457 | 0.07872212 |  |  | 466746 | 0.9937554 | 0.9866385 | 0.001228437 | 0.9961957 | 0.006218598 | 0.9961981 | 0.004516947 |  |  | 361860 | 0.978742 | 0.9670213 | 0.002705594 | 0.9836562 | 0.01032337 | 0.9836552 | 0.006689017 |  |  | 509280 | 0.9935117 | 0.9150489 | 0.005621826 | 0.9816033 | 0.004547833 | 0.9815988 | 0.00787701 |  |  | 810060 | 0.9577029 | 0.8678712 | 0.01924192 | 0.9737668 | 0.006506784 | 0.9737642 | 0.008197496
|  |  | 242892 | 1.002234 | 0.9994305 | 0.0003998967 | 0.9999501 | 0.07229252 | 0.9999457 | 0.07872212 |  |  | 467046 | 0.9947158 | 0.9866385 | 0.001228437 | 0.9961972 | 0.006218434 | 0.9961997 | 0.004516871 |  |  | 362160 | 0.978742 | 0.9670213 | 0.002705594 | 0.9836783 | 0.01032249 | 0.9836772 | 0.006688398 |  |  | 509580 | 0.9918302 | 0.9150489 | 0.005621826 | 0.9816087 | 0.004547686 | 0.9816042 | 0.007876875 |  |  | 810360 | 0.9577029 | 0.8678712 | 0.01924192 | 0.9737836 | 0.006506014 | 0.9737809 | 0.008196769
|  |  | 243192 | 1.002234 | 0.9994305 | 0.0003998967 | 0.9999501 | 0.07229252 | 0.9999457 | 0.07872212 |  |  | 467346 | 0.9947158 | 0.9866385 | 0.001228437 | 0.9961988 | 0.00621827 | 0.9962012 | 0.004516796 |  |  | 362460 | 0.977663 | 0.9670213 | 0.002705594 | 0.9837003 | 0.01032162 | 0.9836992 | 0.006687779 |  |  | 509880 | 0.9935117 | 0.9150489 | 0.005621826 | 0.981614 | 0.004547539 | 0.9816095 | 0.00787674 |  |  | 810660 | 0.9666547 | 0.8678712 | 0.01924192 | 0.9738003 | 0.006505244 | 0.9737977 | 0.008196042
|  |  | 243492 | 1.00313 | 0.9994305 | 0.0003998967 | 0.9999501 | 0.07229252 | 0.9999457 | 0.07872212 |  |  | 467646 | 0.9947158 | 0.9866385 | 0.001228437 | 0.9962003 | 0.006218106 | 0.9962028 | 0.004516722 |  |  | 362760 | 0.979821 | 0.9670213 | 0.002705594 | 0.9837222 | 0.01032074 | 0.9837212 | 0.006687161 |  |  | 510180 | 0.9935117 | 0.9150489 | 0.005621826 | 0.9816193 | 0.004547393 | 0.9816148 | 0.007876606 |  |  | 810960 | 0.9733685 | 0.8678712 | 0.01924192 | 0.9738171 | 0.006504476 | 0.9738144 | 0.008195316
|  |  | 243792 | 1.002234 | 0.9994305 | 0.0003998967 | 0.9999501 | 0.07229252 | 0.9999457 | 0.07872212 |  |  | 467946 | 0.9947158 | 0.9866385 | 0.001228437 | 0.9962019 | 0.006217944 | 0.9962044 | 0.004516647 |  |  | 363060 | 0.977663 | 0.9670213 | 0.002705594 | 0.9837441 | 0.01031986 | 0.9837431 | 0.006686542 |  |  | 510480 | 0.9935117 | 0.9150489 | 0.005621826 | 0.9816246 | 0.004547248 | 0.9816202 | 0.007876473 |  |  | 811260 | 0.9733685 | 0.8678712 | 0.01924192 | 0.9738338 | 0.006503709 | 0.9738312 | 0.008194591
|  |  | 244092 | 1.004026 | 0.9994305 | 0.0003998967 | 0.9999501 | 0.07229252 | 0.9999457 | 0.07872212 |  |  | 468246 | 0.9956763 | 0.9866385 | 0.001228437 | 0.9962034 | 0.006217782 | 0.9962059 | 0.004516574 |  |  | 363360 | 0.978742 | 0.9670213 | 0.002705594 | 0.983766 | 0.01031898 | 0.983765 | 0.006685924 |  |  | 510780 | 0.9918302 | 0.9150489 | 0.005621826 | 0.9816299 | 0.004547103 | 0.9816254 | 0.007876341 |  |  | 811560 | 0.9666547 | 0.8678712 | 0.01924192 | 0.9738505 | 0.006502942 | 0.9738479 | 0.008193867
|  |  | 244392 | 1.00313 | 0.9994305 | 0.0003998967 | 0.9999501 | 0.07229252 | 0.9999457 | 0.07872212 |  |  | 468546 | 0.9947158 | 0.9866385 | 0.001228437 | 0.996205 | 0.006217621 | 0.9962075 | 0.0045165 |  |  | 363660 | 0.978742 | 0.9670213 | 0.002705594 | 0.9837878 | 0.01031811 | 0.9837868 | 0.006685305 |  |  | 511080 | 0.9918302 | 0.9150489 | 0.005621826 | 0.9816352 | 0.004546959 | 0.9816307 | 0.007876209 |  |  | 811860 | 0.9688926 | 0.8678712 | 0.01924192 | 0.9738672 | 0.006502177 | 0.9738645 | 0.008193144
|  |  | 244692 | 1.00313 | 0.9994305 | 0.0003998967 | 0.9999501 | 0.07229252 | 0.9999457 | 0.07872212 |  |  | 468846 | 0.9956763 | 0.9866385 | 0.001228437 | 0.9962065 | 0.006217461 | 0.996209 | 0.004516427 |  |  | 363960 | 0.9809 | 0.9670213 | 0.002705594 | 0.9838096 | 0.01031723 | 0.9838086 | 0.006684687 |  |  | 511380 | 0.9951932 | 0.9150489 | 0.005621826 | 0.9816405 | 0.004546816 | 0.981636 | 0.007876078 |  |  | 812160 | 0.9666547 | 0.8678712 | 0.01924192 | 0.9738839 | 0.006501412 | 0.9738812 | 0.008192422
|  |  | 244992 | 1.002234 | 0.9994305 | 0.0003998967 | 0.9999501 | 0.07229252 | 0.9999457 | 0.07872212 |  |  | 469146 | 0.9956763 | 0.9866385 | 0.001228437 | 0.9962081 | 0.006217301 | 0.9962106 | 0.004516354 |  |  | 364260 | 0.978742 | 0.9670213 | 0.002705594 | 0.9838314 | 0.01031635 | 0.9838304 | 0.006684069 |  |  | 511680 | 0.9968746 | 0.9150489 | 0.005621826 | 0.9816457 | 0.004546673 | 0.9816412 | 0.007875947 |  |  | 812460 | 0.9688926 | 0.8678712 | 0.01924192 | 0.9739005 | 0.006500649 | 0.9738978 | 0.0081917
|  |  | 245292 | 1.004026 | 0.9994305 | 0.0003998967 | 0.9999501 | 0.07229252 | 0.9999457 | 0.07872212 |  |  | 469446 | 0.9937554 | 0.9866385 | 0.001228437 | 0.9962096 | 0.006217142 | 0.9962121 | 0.004516282 |  |  | 364560 | 0.978742 | 0.9670213 | 0.002705594 | 0.9838532 | 0.01031548 | 0.9838521 | 0.006683451 |  |  | 511980 | 0.9935117 | 0.9150489 | 0.005621826 | 0.981651 | 0.004546531 | 0.9816465 | 0.007875817 |  |  | 812760 | 0.9733685 | 0.8678712 | 0.01924192 | 0.9739172 | 0.006499886 | 0.9739145 | 0.00819098
|  |  | 245592 | 1.002234 | 0.9994305 | 0.0003998967 | 0.9999501 | 0.07229252 | 0.9999457 | 0.07872212 |  |  | 469746 | 0.9947158 | 0.9866385 | 0.001228437 | 0.9962111 | 0.006216984 | 0.9962136 | 0.004516209 |  |  | 364860 | 0.978742 | 0.9670213 | 0.002705594 | 0.9838749 | 0.0103146 | 0.9838738 | 0.006682833 |  |  | 512280 | 0.9951932 | 0.9150489 | 0.005621826 | 0.9816562 | 0.00454639 | 0.9816517 | 0.007875688 |  |  | 813060 | 0.9688926 | 0.8678712 | 0.01924192 | 0.9739338 | 0.006499125 | 0.9739311 | 0.008190261
|  |  | 245892 | 1.002234 | 0.9994305 | 0.0003998967 | 0.9999501 | 0.07229252 | 0.9999457 | 0.07872212 |  |  | 470046 | 0.9947158 | 0.9866385 | 0.001228437 | 0.9962126 | 0.006216827 | 0.9962152 | 0.004516138 |  |  | 365160 | 0.977663 | 0.9670213 | 0.002705594 | 0.9838965 | 0.01031373 | 0.9838955 | 0.006682215 |  |  | 512580 | 0.9935117 | 0.9150489 | 0.005621826 | 0.9816614 | 0.004546249 | 0.9816569 | 0.007875559 |  |  | 813360 | 0.9733685 | 0.8678712 | 0.01924192 | 0.9739504 | 0.006498364 | 0.9739477 | 0.008189543
|  |  | 246192 | 1.00313 | 0.9994305 | 0.0003998967 | 0.9999501 | 0.07229252 | 0.9999457 | 0.07872212 |  |  | 470346 | 0.9947158 | 0.9866385 | 0.001228437 | 0.9962142 | 0.00621667 | 0.9962167 | 0.004516066 |  |  | 365460 | 0.979821 | 0.9670213 | 0.002705594 | 0.9839182 | 0.01031285 | 0.9839171 | 0.006681598 |  |  | 512880 | 0.9951932 | 0.9150489 | 0.005621826 | 0.9816666 | 0.004546109 | 0.9816621 | 0.007875431 |  |  | 813660 | 0.9711305 | 0.8678712 | 0.01924192 | 0.9739669 | 0.006497604 | 0.9739642 | 0.008188826
|  |  | 246492 | 1.00313 | 0.9994305 | 0.0003998967 | 0.9999501 | 0.07229252 | 0.9999457 | 0.07872212 |  |  | 470646 | 0.9956763 | 0.9866385 | 0.001228437 | 0.9962157 | 0.006216514 | 0.9962182 | 0.004515995 |  |  | 365760 | 0.978742 | 0.9670213 | 0.002705594 | 0.9839398 | 0.01031197 | 0.9839387 | 0.00668098 |  |  | 513180 | 0.9935117 | 0.9150489 | 0.005621826 | 0.9816718 | 0.004545969 | 0.9816672 | 0.007875304 |  |  | 813960 | 0.9711305 | 0.8678712 | 0.01924192 | 0.9739835 | 0.006496846 | 0.9739808 | 0.008188109
|  |  | 246792 | 1.002234 | 0.9994305 | 0.0003998967 | 0.9999501 | 0.07229252 | 0.9999457 | 0.07872212 |  |  | 470946 | 0.9947158 | 0.9866385 | 0.001228437 | 0.9962172 | 0.006216358 | 0.9962197 | 0.004515925 |  |  | 366060 | 0.981979 | 0.9670213 | 0.002705594 | 0.9839613 | 0.0103111 | 0.9839603 | 0.006680363 |  |  | 513480 | 0.9918302 | 0.9150489 | 0.005621826 | 0.9816769 | 0.00454583 | 0.9816724 | 0.007875177 |  |  | 814260 | 0.9711305 | 0.8678712 | 0.01924192 | 0.974 | 0.006496088 | 0.9739973 | 0.008187394
|  |  | 247092 | 1.004026 | 0.9994305 | 0.0003998967 | 0.9999501 | 0.07229252 | 0.9999457 | 0.07872212 |  |  | 471246 | 0.9937554 | 0.9866385 | 0.001228437 | 0.9962187 | 0.006216204 | 0.9962212 | 0.004515854 |  |  | 366360 | 0.9809 | 0.9670213 | 0.002705594 | 0.9839828 | 0.01031022 | 0.9839818 | 0.006679746 |  |  | 513780 | 0.9918302 | 0.9150489 | 0.005621826 | 0.9816821 | 0.004545692 | 0.9816775 | 0.007875051 |  |  | 814560 | 0.9688926 | 0.8678712 | 0.01924192 | 0.9740165 | 0.006495331 | 0.9740138 | 0.008186679
|  |  | 247392 | 1.00313 | 0.9994305 | 0.0003998967 | 0.9999501 | 0.07229252 | 0.9999457 | 0.07872212 |  |  | 471546 | 0.9937554 | 0.9866385 | 0.001228437 | 0.9962202 | 0.00621605 | 0.9962227 | 0.004515784 |  |  | 366660 | 0.977663 | 0.9670213 | 0.002705594 | 0.9840043 | 0.01030935 | 0.9840033 | 0.006679129 |  |  | 514080 | 0.9901487 | 0.9150489 | 0.005621826 | 0.9816872 | 0.004545555 | 0.9816827 | 0.007874925 |  |  | 814860 | 0.9644167 | 0.8678712 | 0.01924192 | 0.974033 | 0.006494575 | 0.9740303 | 0.008185966
|  |  | 247692 | 1.001338 | 0.9994305 | 0.0003998967 | 0.9999501 | 0.07229252 | 0.9999457 | 0.07872212 |  |  | 471846 | 0.9937554 | 0.9866385 | 0.001228437 | 0.9962217 | 0.006215896 | 0.9962243 | 0.004515715 |  |  | 366960 | 0.978742 | 0.9670213 | 0.002705594 | 0.9840258 | 0.01030847 | 0.9840248 | 0.006678512 |  |  | 514380 | 0.9918302 | 0.9150489 | 0.005621826 | 0.9816923 | 0.004545418 | 0.9816878 | 0.0078748 |  |  | 815160 | 0.9778444 | 0.8678712 | 0.01924192 | 0.9740495 | 0.00649382 | 0.9740468 | 0.008185253
|  |  | 247992 | 1.002234 | 0.9994305 | 0.0003998967 | 0.9999501 | 0.07229252 | 0.9999457 | 0.07872212 |  |  | 472146 | 0.9947158 | 0.9866385 | 0.001228437 | 0.9962232 | 0.006215744 | 0.9962258 | 0.004515645 |  |  | 367260 | 0.979821 | 0.9670213 | 0.002705594 | 0.9840472 | 0.0103076 | 0.9840462 | 0.006677895 |  |  | 514680 | 0.9935117 | 0.9150489 | 0.005621826 | 0.9816974 | 0.004545281 | 0.9816929 | 0.007874676 |  |  | 815460 | 0.9711305 | 0.8678712 | 0.01924192 | 0.974066 | 0.006493067 | 0.9740632 | 0.008184542
|  |  | 248292 | 1.00313 | 0.9994305 | 0.0003998967 | 0.9999501 | 0.07229252 | 0.9999457 | 0.07872212 |  |  | 472446 | 0.9947158 | 0.9866385 | 0.001228437 | 0.9962247 | 0.006215592 | 0.9962273 | 0.004515576 |  |  | 367560 | 0.978742 | 0.9670213 | 0.002705594 | 0.9840686 | 0.01030672 | 0.9840676 | 0.006677279 |  |  | 514980 | 0.9935117 | 0.9150489 | 0.005621826 | 0.9817025 | 0.004545145 | 0.981698 | 0.007874552 |  |  | 815760 | 0.9756064 | 0.8678712 | 0.01924192 | 0.9740824 | 0.006492314 | 0.9740797 | 0.008183831
|  |  | 248592 | 1.002234 | 0.9994305 | 0.0003998967 | 0.9999501 | 0.07229252 | 0.9999457 | 0.07872212 |  |  | 472746 | 0.9947158 | 0.9866385 | 0.001228437 | 0.9962262 | 0.006215441 | 0.9962287 | 0.004515508 |  |  | 367860 | 0.978742 | 0.9670213 | 0.002705594 | 0.98409 | 0.01030585 | 0.984089 | 0.006676662 |  |  | 515280 | 0.9951932 | 0.9150489 | 0.005621826 | 0.9817076 | 0.00454501 | 0.9817031 | 0.007874429 |  |  | 816060 | 0.9733685 | 0.8678712 | 0.01924192 | 0.9740988 | 0.006491562 | 0.9740961 | 0.008183122
|  |  | 248892 | 1.004922 | 0.9994305 | 0.0003998967 | 0.9999501 | 0.07229252 | 0.9999457 | 0.07872212 |  |  | 473046 | 0.9947158 | 0.9866385 | 0.001228437 | 0.9962277 | 0.00621529 | 0.9962302 | 0.004515439 |  |  | 368160 | 0.978742 | 0.9670213 | 0.002705594 | 0.9841113 | 0.01030497 | 0.9841103 | 0.006676046 |  |  | 515580 | 0.9901487 | 0.9150489 | 0.005621826 | 0.9817127 | 0.004544876 | 0.9817081 | 0.007874306 |  |  | 816360 | 0.9711305 | 0.8678712 | 0.01924192 | 0.9741152 | 0.006490811 | 0.9741125 | 0.008182413
|  |  | 249192 | 1.002234 | 0.9994305 | 0.0003998967 | 0.9999501 | 0.07229252 | 0.9999457 | 0.07872212 |  |  | 473346 | 0.9947158 | 0.9866385 | 0.001228437 | 0.9962291 | 0.00621514 | 0.9962317 | 0.004515371 |  |  | 368460 | 0.979821 | 0.9670213 | 0.002705594 | 0.9841326 | 0.0103041 | 0.9841316 | 0.00667543 |  |  | 515880 | 0.9901487 | 0.9150489 | 0.005621826 | 0.9817177 | 0.004544742 | 0.9817132 | 0.007874184 |  |  | 816660 | 0.9711305 | 0.8678712 | 0.01924192 | 0.9741316 | 0.006490061 | 0.9741289 | 0.008181705
|  |  | 249492 | 1.00313 | 0.9994305 | 0.0003998967 | 0.9999501 | 0.07229252 | 0.9999457 | 0.07872212 |  |  | 473646 | 0.9947158 | 0.9866385 | 0.001228437 | 0.9962306 | 0.006214991 | 0.9962332 | 0.004515304 |  |  | 368760 | 0.9809 | 0.9670213 | 0.002705594 | 0.9841538 | 0.01030323 | 0.9841528 | 0.006674814 |  |  | 516180 | 0.9918302 | 0.9150489 | 0.005621826 | 0.9817228 | 0.004544608 | 0.9817182 | 0.007874063 |  |  | 816960 | 0.9711305 | 0.8678712 | 0.01924192 | 0.974148 | 0.006489312 | 0.9741452 | 0.008180998
|  |  | 249792 | 1.00313 | 0.9994305 | 0.0003998967 | 0.9999501 | 0.07229252 | 0.9999457 | 0.07872212 |  |  | 473946 | 0.9947158 | 0.9866385 | 0.001228437 | 0.9962321 | 0.006214842 | 0.9962347 | 0.004515237 |  |  | 369060 | 0.981979 | 0.9670213 | 0.002705594 | 0.984175 | 0.01030235 | 0.984174 | 0.006674199 |  |  | 516480 | 0.9918302 | 0.9150489 | 0.005621826 | 0.9817278 | 0.004544476 | 0.9817232 | 0.007873942 |  |  | 817260 | 0.9756064 | 0.8678712 | 0.01924192 | 0.9741643 | 0.006488563 | 0.9741616 | 0.008180293
|  |  | 250092 | 1.00313 | 0.9994305 | 0.0003998967 | 0.9999501 | 0.07229252 | 0.9999457 | 0.07872212 |  |  | 474246 | 0.9947158 | 0.9866385 | 0.001228437 | 0.9962335 | 0.006214694 | 0.9962362 | 0.00451517 |  |  | 369360 | 0.977663 | 0.9670213 | 0.002705594 | 0.9841962 | 0.01030148 | 0.9841952 | 0.006673583 |  |  | 516780 | 0.9951932 | 0.9150489 | 0.005621826 | 0.9817328 | 0.004544343 | 0.9817283 | 0.007873822 |  |  | 817560 | 0.9756064 | 0.8678712 | 0.01924192 | 0.9741807 | 0.006487816 | 0.9741779 | 0.008179588
|  |  | 250392 | 1.002234 | 0.9994305 | 0.0003998967 | 0.9999501 | 0.07229252 | 0.9999457 | 0.07872212 |  |  | 474546 | 0.9947158 | 0.9866385 | 0.001228437 | 0.996235 | 0.006214547 | 0.9962376 | 0.004515103 |  |  | 369660 | 0.978742 | 0.9670213 | 0.002705594 | 0.9842174 | 0.01030061 | 0.9842164 | 0.006672968 |  |  | 517080 | 0.9935117 | 0.9150489 | 0.005621826 | 0.9817378 | 0.004544212 | 0.9817332 | 0.007873702 |  |  | 817860 | 0.9688926 | 0.8678712 | 0.01924192 | 0.974197 | 0.00648707 | 0.9741942 | 0.008178884
|  |  | 250692 | 1.00313 | 0.9994305 | 0.0003998967 | 0.9999501 | 0.07229252 | 0.9999457 | 0.07872212 |  |  | 474846 | 0.9956763 | 0.9866385 | 0.001228437 | 0.9962365 | 0.0062144 | 0.9962391 | 0.004515037 |  |  | 369960 | 0.978742 | 0.9670213 | 0.002705594 | 0.9842385 | 0.01029974 | 0.9842375 | 0.006672353 |  |  | 517380 | 0.9935117 | 0.9150489 | 0.005621826 | 0.9817428 | 0.004544081 | 0.9817382 | 0.007873583 |  |  | 818160 | 0.9711305 | 0.8678712 | 0.01924192 | 0.9742133 | 0.006486325 | 0.9742105 | 0.008178181
|  |  | 250992 | 1.00313 | 0.9994305 | 0.0003998967 | 0.9999501 | 0.07229252 | 0.9999457 | 0.07872212 |  |  | 475146 | 0.9956763 | 0.9866385 | 0.001228437 | 0.9962379 | 0.006214254 | 0.9962406 | 0.004514971 |  |  | 370260 | 0.978742 | 0.9670213 | 0.002705594 | 0.9842596 | 0.01029886 | 0.9842586 | 0.006671738 |  |  | 517680 | 0.9918302 | 0.9150489 | 0.005621826 | 0.9817478 | 0.004543951 | 0.9817432 | 0.007873465 |  |  | 818460 | 0.9666547 | 0.8678712 | 0.01924192 | 0.9742295 | 0.00648558 | 0.9742267 | 0.008177479
|  |  | 251292 | 1.00313 | 0.9994305 | 0.0003998967 | 0.9999501 | 0.07229252 | 0.9999457 | 0.07872212 |  |  | 475446 | 0.9947158 | 0.9866385 | 0.001228437 | 0.9962394 | 0.006214109 | 0.996242 | 0.004514905 |  |  | 370560 | 0.979821 | 0.9670213 | 0.002705594 | 0.9842806 | 0.01029799 | 0.9842796 | 0.006671124 |  |  | 517980 | 0.9935117 | 0.9150489 | 0.005621826 | 0.9817527 | 0.004543821 | 0.9817481 | 0.007873347 |  |  | 818760 | 0.9733685 | 0.8678712 | 0.01924192 | 0.9742458 | 0.006484837 | 0.974243 | 0.008176778
|  |  | 251592 | 1.00313 | 0.9994305 | 0.0003998967 | 0.9999501 | 0.07229252 | 0.9999457 | 0.07872212 |  |  | 475746 | 0.9947158 | 0.9866385 | 0.001228437 | 0.9962408 | 0.006213965 | 0.9962435 | 0.00451484 |  |  | 370860 | 0.979821 | 0.9670213 | 0.002705594 | 0.9843016 | 0.01029712 | 0.9843006 | 0.006670509 |  |  | 518280 | 0.9901487 | 0.9150489 | 0.005621826 | 0.9817577 | 0.004543692 | 0.9817531 | 0.00787323 |  |  | 819060 | 0.9644167 | 0.8678712 | 0.01924192 | 0.974262 | 0.006484095 | 0.9742592 | 0.008176077
|  |  | 251892 | 1.00313 | 0.9994305 | 0.0003998967 | 0.9999501 | 0.07229252 | 0.9999457 | 0.07872212 |  |  | 476046 | 0.9947158 | 0.9866385 | 0.001228437 | 0.9962423 | 0.006213821 | 0.9962449 | 0.004514775 |  |  | 371160 | 0.981979 | 0.9670213 | 0.002705594 | 0.9843226 | 0.01029625 | 0.9843216 | 0.006669895 |  |  | 518580 | 0.9918302 | 0.9150489 | 0.005621826 | 0.9817626 | 0.004543563 | 0.981758 | 0.007873113 |  |  | 819360 | 0.9756064 | 0.8678712 | 0.01924192 | 0.9742783 | 0.006483353 | 0.9742754 | 0.008175378
|  |  | 252192 | 1.00313 | 0.9994305 | 0.0003998967 | 0.9999501 | 0.07229252 | 0.9999457 | 0.07872212 |  |  | 476346 | 0.9937554 | 0.9866385 | 0.001228437 | 0.9962437 | 0.006213677 | 0.9962464 | 0.00451471 |  |  | 371460 | 0.981979 | 0.9670213 | 0.002705594 | 0.9843435 | 0.01029538 | 0.9843425 | 0.006669281 |  |  | 518880 | 0.9935117 | 0.9150489 | 0.005621826 | 0.9817675 | 0.004543435 | 0.9817629 | 0.007872997 |  |  | 819660 | 0.9666547 | 0.8678712 | 0.01924192 | 0.9742945 | 0.006482613 | 0.9742916 | 0.00817468
|  |  | 252492 | 1.00313 | 0.9994305 | 0.0003998967 | 0.9999501 | 0.07229252 | 0.9999457 | 0.07872212 |  |  | 476646 | 0.9937554 | 0.9866385 | 0.001228437 | 0.9962451 | 0.006213535 | 0.9962478 | 0.004514646 |  |  | 371760 | 0.979821 | 0.9670213 | 0.002705594 | 0.9843644 | 0.01029451 | 0.9843635 | 0.006668667 |  |  | 519180 | 0.9935117 | 0.9150489 | 0.005621826 | 0.9817724 | 0.004543308 | 0.9817678 | 0.007872881 |  |  | 819960 | 0.9688926 | 0.8678712 | 0.01924192 | 0.9743106 | 0.006481873 | 0.9743078 | 0.008173983
|  |  | 252792 | 1.004026 | 0.9994305 | 0.0003998967 | 0.9999501 | 0.07229252 | 0.9999457 | 0.07872212 |  |  | 476946 | 0.9956763 | 0.9866385 | 0.001228437 | 0.9962466 | 0.006213393 | 0.9962492 | 0.004514582 |  |  | 372060 | 0.979821 | 0.9670213 | 0.002705594 | 0.9843853 | 0.01029363 | 0.9843843 | 0.006668053 |  |  | 519480 | 0.9918302 | 0.9150489 | 0.005621826 | 0.9817773 | 0.004543181 | 0.9817727 | 0.007872766 |  |  | 820260 | 0.9688926 | 0.8678712 | 0.01924192 | 0.9743268 | 0.006481135 | 0.9743239 | 0.008173286
|  |  | 253092 | 1.004026 | 0.9994305 | 0.0003998967 | 0.9999501 | 0.07229252 | 0.9999457 | 0.07872212 |  |  | 477246 | 0.9937554 | 0.9866385 | 0.001228437 | 0.996248 | 0.006213251 | 0.9962507 | 0.004514518 |  |  | 372360 | 0.978742 | 0.9670213 | 0.002705594 | 0.9844062 | 0.01029276 | 0.9844052 | 0.00666744 |  |  | 519780 | 0.9918302 | 0.9150489 | 0.005621826 | 0.9817822 | 0.004543055 | 0.9817776 | 0.007872652 |  |  | 820560 | 0.9666547 | 0.8678712 | 0.01924192 | 0.9743429 | 0.006480397 | 0.9743401 | 0.008172591
|  |  | 253392 | 1.00313 | 0.9994305 | 0.0003998967 | 0.9999501 | 0.07229252 | 0.9999457 | 0.07872212 |  |  | 477546 | 0.9937554 | 0.9866385 | 0.001228437 | 0.9962494 | 0.00621311 | 0.9962521 | 0.004514455 |  |  | 372660 | 0.979821 | 0.9670213 | 0.002705594 | 0.984427 | 0.01029189 | 0.984426 | 0.006666827 |  |  | 520080 | 0.9951932 | 0.9150489 | 0.005621826 | 0.981787 | 0.004542929 | 0.9817824 | 0.007872538 |  |  | 820860 | 0.9711305 | 0.8678712 | 0.01924192 | 0.9743591 | 0.00647966 | 0.9743562 | 0.008171896
|  |  | 253692 | 1.002234 | 0.9994305 | 0.0003998967 | 0.9999501 | 0.07229252 | 0.9999457 | 0.07872212 |  |  | 477846 | 0.9937554 | 0.9866385 | 0.001228437 | 0.9962509 | 0.00621297 | 0.9962535 | 0.004514392 |  |  | 372960 | 0.979821 | 0.9670213 | 0.002705594 | 0.9844477 | 0.01029102 | 0.9844468 | 0.006666214 |  |  | 520380 | 0.9918302 | 0.9150489 | 0.005621826 | 0.9817919 | 0.004542804 | 0.9817873 | 0.007872425 |  |  | 821160 | 0.9733685 | 0.8678712 | 0.01924192 | 0.9743752 | 0.006478924 | 0.9743723 | 0.008171203
|  |  | 253992 | 1.004026 | 0.9994305 | 0.0003998967 | 0.9999501 | 0.07229252 | 0.9999457 | 0.07872212 |  |  | 478146 | 0.9947158 | 0.9866385 | 0.001228437 | 0.9962523 | 0.006212831 | 0.996255 | 0.004514329 |  |  | 373260 | 0.9809 | 0.9670213 | 0.002705594 | 0.9844685 | 0.01029016 | 0.9844675 | 0.006665601 |  |  | 520680 | 0.9918302 | 0.9150489 | 0.005621826 | 0.9817967 | 0.00454268 | 0.9817921 | 0.007872312 |  |  | 821460 | 0.9733685 | 0.8678712 | 0.01924192 | 0.9743913 | 0.00647819 | 0.9743884 | 0.00817051
|  |  | 254292 | 1.002234 | 0.9994305 | 0.0003998967 | 0.9999501 | 0.07229252 | 0.9999457 | 0.07872212 |  |  | 478446 | 0.9937554 | 0.9866385 | 0.001228437 | 0.9962537 | 0.006212692 | 0.9962564 | 0.004514267 |  |  | 373560 | 0.979821 | 0.9670213 | 0.002705594 | 0.9844892 | 0.01028929 | 0.9844882 | 0.006664989 |  |  | 520980 | 0.9935117 | 0.9150489 | 0.005621826 | 0.9818016 | 0.004542556 | 0.9817969 | 0.0078722 |  |  | 821760 | 0.9733685 | 0.8678712 | 0.01924192 | 0.9744073 | 0.006477456 | 0.9744044 | 0.008169818
|  |  | 254592 | 1.002234 | 0.9994305 | 0.0003998967 | 0.9999501 | 0.07229252 | 0.9999457 | 0.07872212 |  |  | 478746 | 0.9947158 | 0.9866385 | 0.001228437 | 0.9962551 | 0.006212554 | 0.9962578 | 0.004514205 |  |  | 373860 | 0.9809 | 0.9670213 | 0.002705594 | 0.9845099 | 0.01028842 | 0.9845089 | 0.006664377 |  |  | 521280 | 0.9935117 | 0.9150489 | 0.005621826 | 0.9818064 | 0.004542432 | 0.9818017 | 0.007872088 |  |  | 822060 | 0.9733685 | 0.8678712 | 0.01924192 | 0.9744234 | 0.006476723 | 0.9744205 | 0.008169127
|  |  | 254892 | 1.002234 | 0.9994305 | 0.0003998967 | 0.9999501 | 0.07229252 | 0.9999457 | 0.07872212 |  |  | 479046 | 0.9927949 | 0.9866385 | 0.001228437 | 0.9962565 | 0.006212416 | 0.9962592 | 0.004514143 |  |  | 374160 | 0.978742 | 0.9670213 | 0.002705594 | 0.9845305 | 0.01028755 | 0.9845295 | 0.006663765 |  |  | 521580 | 0.9935117 | 0.9150489 | 0.005621826 | 0.9818112 | 0.004542309 | 0.9818065 | 0.007871977 |  |  | 822360 | 0.9711305 | 0.8678712 | 0.01924192 | 0.9744394 | 0.006475991 | 0.9744365 | 0.008168438
|  |  | 255192 | 1.004026 | 0.9994305 | 0.0003998967 | 0.9999501 | 0.07229252 | 0.9999457 | 0.07872212 |  |  | 479346 | 0.9947158 | 0.9866385 | 0.001228437 | 0.9962579 | 0.006212279 | 0.9962606 | 0.004514082 |  |  | 374460 | 0.979821 | 0.9670213 | 0.002705594 | 0.9845511 | 0.01028668 | 0.9845501 | 0.006663153 |  |  | 521880 | 0.9951932 | 0.9150489 | 0.005621826 | 0.9818159 | 0.004542187 | 0.9818113 | 0.007871867 |  |  | 822660 | 0.9733685 | 0.8678712 | 0.01924192 | 0.9744554 | 0.00647526 | 0.9744525 | 0.008167749
|  |  | 255492 | 1.004922 | 0.9994305 | 0.0003998967 | 0.9999501 | 0.07229252 | 0.9999457 | 0.07872212 |  |  | 479646 | 0.9937554 | 0.9866385 | 0.001228437 | 0.9962593 | 0.006212143 | 0.996262 | 0.004514021 |  |  | 374760 | 0.979821 | 0.9670213 | 0.002705594 | 0.9845717 | 0.01028581 | 0.9845707 | 0.006662541 |  |  | 522180 | 0.9951932 | 0.9150489 | 0.005621826 | 0.9818207 | 0.004542066 | 0.9818161 | 0.007871757 |  |  | 822960 | 0.9733685 | 0.8678712 | 0.01924192 | 0.9744714 | 0.00647453 | 0.9744685 | 0.008167061
|  |  | 255792 | 1.004026 | 0.9994305 | 0.0003998967 | 0.9999501 | 0.07229252 | 0.9999457 | 0.07872212 |  |  | 479946 | 0.9947158 | 0.9866385 | 0.001228437 | 0.9962607 | 0.006212007 | 0.9962634 | 0.00451396 |  |  | 375060 | 0.979821 | 0.9670213 | 0.002705594 | 0.9845922 | 0.01028495 | 0.9845912 | 0.00666193 |  |  | 522480 | 0.9918302 | 0.9150489 | 0.005621826 | 0.9818255 | 0.004541944 | 0.9818208 | 0.007871647 |  |  | 823260 | 0.9733685 | 0.8678712 | 0.01924192 | 0.9744874 | 0.0064738 | 0.9744845 | 0.008166374
|  |  | 256092 | 1.00313 | 0.9994305 | 0.0003998967 | 0.9999501 | 0.07229252 | 0.9999457 | 0.07872212 |  |  | 480246 | 0.9966367 | 0.9866385 | 0.001228437 | 0.9962621 | 0.006211872 | 0.9962648 | 0.004513899 |  |  | 375360 | 0.9809 | 0.9670213 | 0.002705594 | 0.9846127 | 0.01028408 | 0.9846118 | 0.006661319 |  |  | 522780 | 0.9935117 | 0.9150489 | 0.005621826 | 0.9818302 | 0.004541824 | 0.9818256 | 0.007871538 |  |  | 823560 | 0.9733685 | 0.8678712 | 0.01924192 | 0.9745034 | 0.006473072 | 0.9745004 | 0.008165688
|  |  | 256392 | 1.00313 | 0.9994305 | 0.0003998967 | 0.9999501 | 0.07229252 | 0.9999457 | 0.07872212 |  |  | 480546 | 0.9937554 | 0.9866385 | 0.001228437 | 0.9962635 | 0.006211738 | 0.9962662 | 0.004513839 |  |  | 375660 | 0.981979 | 0.9670213 | 0.002705594 | 0.9846332 | 0.01028321 | 0.9846322 | 0.006660708 |  |  | 523080 | 0.9935117 | 0.9150489 | 0.005621826 | 0.981835 | 0.004541704 | 0.9818303 | 0.00787143 |  |  | 823860 | 0.9688926 | 0.8678712 | 0.01924192 | 0.9745193 | 0.006472345 | 0.9745164 | 0.008165002
|  |  | 256692 | 1.002234 | 0.9994305 | 0.0003998967 | 0.9999501 | 0.07229252 | 0.9999457 | 0.07872212 |  |  | 480846 | 0.9956763 | 0.9866385 | 0.001228437 | 0.9962649 | 0.006211604 | 0.9962676 | 0.004513779 |  |  | 375960 | 0.9809 | 0.9670213 | 0.002705594 | 0.9846536 | 0.01028235 | 0.9846527 | 0.006660098 |  |  | 523380 | 0.9918302 | 0.9150489 | 0.005621826 | 0.9818397 | 0.004541584 | 0.981835 | 0.007871322 |  |  | 824160 | 0.9688926 | 0.8678712 | 0.01924192 | 0.9745352 | 0.006471619 | 0.9745323 | 0.008164318
|  |  | 256992 | 1.004026 | 0.9994305 | 0.0003998967 | 0.9999501 | 0.07229252 | 0.9999457 | 0.07872212 |  |  | 481146 | 0.9947158 | 0.9866385 | 0.001228437 | 0.9962663 | 0.00621147 | 0.996269 | 0.00451372 |  |  | 376260 | 0.979821 | 0.9670213 | 0.002705594 | 0.984674 | 0.01028148 | 0.9846731 | 0.006659488 |  |  | 523680 | 0.9918302 | 0.9150489 | 0.005621826 | 0.9818444 | 0.004541465 | 0.9818397 | 0.007871215 |  |  | 824460 | 0.9733685 | 0.8678712 | 0.01924192 | 0.9745511 | 0.006470893 | 0.9745482 | 0.008163635
|  |  | 257292 | 1.00313 | 0.9994305 | 0.0003998967 | 0.9999501 | 0.07229252 | 0.9999457 | 0.07872212 |  |  | 481446 | 0.9937554 | 0.9866385 | 0.001228437 | 0.9962676 | 0.006211338 | 0.9962704 | 0.00451366 |  |  | 376560 | 0.979821 | 0.9670213 | 0.002705594 | 0.9846944 | 0.01028061 | 0.9846935 | 0.006658878 |  |  | 523980 | 0.9918302 | 0.9150489 | 0.005621826 | 0.9818491 | 0.004541347 | 0.9818444 | 0.007871108 |  |  | 824760 | 0.9756064 | 0.8678712 | 0.01924192 | 0.974567 | 0.006470169 | 0.9745641 | 0.008162952
|  |  | 257592 | 1.002234 | 0.9994305 | 0.0003998967 | 0.9999501 | 0.07229252 | 0.9999457 | 0.07872212 |  |  | 481746 | 0.9937554 | 0.9866385 | 0.001228437 | 0.996269 | 0.006211206 | 0.9962718 | 0.004513601 |  |  | 376860 | 0.979821 | 0.9670213 | 0.002705594 | 0.9847148 | 0.01027975 | 0.9847138 | 0.006658268 |  |  | 524280 | 0.9951932 | 0.9150489 | 0.005621826 | 0.9818538 | 0.004541229 | 0.9818491 | 0.007871002 |  |  | 825060 | 0.9733685 | 0.8678712 | 0.01924192 | 0.9745829 | 0.006469445 | 0.9745799 | 0.008162271
|  |  | 257892 | 1.001338 | 0.9994305 | 0.0003998967 | 0.9999501 | 0.07229252 | 0.9999457 | 0.07872212 |  |  | 482046 | 0.9937554 | 0.9866385 | 0.001228437 | 0.9962704 | 0.006211074 | 0.9962731 | 0.004513543 |  |  | 377160 | 0.9809 | 0.9670213 | 0.002705594 | 0.9847351 | 0.01027888 | 0.9847341 | 0.006657659 |  |  | 524580 | 0.9918302 | 0.9150489 | 0.005621826 | 0.9818584 | 0.004541112 | 0.9818538 | 0.007870896 |  |  | 825360 | 0.9778444 | 0.8678712 | 0.01924192 | 0.9745987 | 0.006468722 | 0.9745958 | 0.00816159
|  |  | 258192 | 1.00313 | 0.9994305 | 0.0003998967 | 0.9999501 | 0.07229252 | 0.9999457 | 0.07872212 |  |  | 482346 | 0.9947158 | 0.9866385 | 0.001228437 | 0.9962717 | 0.006210943 | 0.9962745 | 0.004513484 |  |  | 377460 | 0.979821 | 0.9670213 | 0.002705594 | 0.9847553 | 0.01027802 | 0.9847544 | 0.00665705 |  |  | 524880 | 0.9951932 | 0.9150489 | 0.005621826 | 0.9818631 | 0.004540995 | 0.9818584 | 0.007870791 |  |  | 825660 | 0.9733685 | 0.8678712 | 0.01924192 | 0.9746146 | 0.006468001 | 0.9746116 | 0.008160911
|  |  | 258492 | 1.004026 | 0.9994305 | 0.0003998967 | 0.9999501 | 0.07229252 | 0.9999457 | 0.07872212 |  |  | 482646 | 0.9937554 | 0.9866385 | 0.001228437 | 0.9962731 | 0.006210813 | 0.9962759 | 0.004513426 |  |  | 377760 | 0.978742 | 0.9670213 | 0.002705594 | 0.9847756 | 0.01027716 | 0.9847746 | 0.006656441 |  |  | 525180 | 0.9918302 | 0.9150489 | 0.005621826 | 0.9818677 | 0.004540879 | 0.9818631 | 0.007870686 |  |  | 825960 | 0.9756064 | 0.8678712 | 0.01924192 | 0.9746304 | 0.00646728 | 0.9746274 | 0.008160232
|  |  | 258792 | 1.002234 | 0.9994305 | 0.0003998967 | 0.9999501 | 0.07229252 | 0.9999457 | 0.07872212 |  |  | 482946 | 0.9947158 | 0.9866385 | 0.001228437 | 0.9962745 | 0.006210683 | 0.9962772 | 0.004513368 |  |  | 378060 | 0.977663 | 0.9670213 | 0.002705594 | 0.9847958 | 0.01027629 | 0.9847948 | 0.006655832 |  |  | 525480 | 0.9935117 | 0.9150489 | 0.005621826 | 0.9818724 | 0.004540763 | 0.9818677 | 0.007870582 |  |  | 826260 | 0.9733685 | 0.8678712 | 0.01924192 | 0.9746462 | 0.00646656 | 0.9746432 | 0.008159554
|  |  | 259092 | 1.00313 | 0.9994305 | 0.0003998967 | 0.9999501 | 0.07229252 | 0.9999457 | 0.07872212 |  |  | 483246 | 0.9937554 | 0.9866385 | 0.001228437 | 0.9962758 | 0.006210554 | 0.9962786 | 0.004513311 |  |  | 378360 | 0.979821 | 0.9670213 | 0.002705594 | 0.984816 | 0.01027543 | 0.984815 | 0.006655224 |  |  | 525780 | 0.9935117 | 0.9150489 | 0.005621826 | 0.981877 | 0.004540648 | 0.9818723 | 0.007870478 |  |  | 826560 | 0.9733685 | 0.8678712 | 0.01924192 | 0.974662 | 0.006465841 | 0.974659 | 0.008158878
|  |  | 259392 | 1.00313 | 0.9994305 | 0.0003998967 | 0.9999501 | 0.07229252 | 0.9999457 | 0.07872212 |  |  | 483546 | 0.9947158 | 0.9866385 | 0.001228437 | 0.9962772 | 0.006210426 | 0.99628 | 0.004513254 |  |  | 378660 | 0.9809 | 0.9670213 | 0.002705594 | 0.9848361 | 0.01027457 | 0.9848352 | 0.006654616 |  |  | 526080 | 0.9935117 | 0.9150489 | 0.005621826 | 0.9818816 | 0.004540534 | 0.9818769 | 0.007870375 |  |  | 826860 | 0.9778444 | 0.8678712 | 0.01924192 | 0.9746777 | 0.006465123 | 0.9746747 | 0.008158202
|  |  | 259692 | 1.004922 | 0.9994305 | 0.0003998967 | 0.9999501 | 0.07229252 | 0.9999457 | 0.07872212 |  |  | 483846 | 0.9947158 | 0.9866385 | 0.001228437 | 0.9962785 | 0.006210298 | 0.9962813 | 0.004513197 |  |  | 378960 | 0.9809 | 0.9670213 | 0.002705594 | 0.9848562 | 0.0102737 | 0.9848553 | 0.006654008 |  |  | 526380 | 0.9935117 | 0.9150489 | 0.005621826 | 0.9818862 | 0.004540419 | 0.9818815 | 0.007870273 |  |  | 827160 | 0.9711305 | 0.8678712 | 0.01924192 | 0.9746935 | 0.006464406 | 0.9746904 | 0.008157527
|  |  | 259992 | 1.004026 | 0.9994305 | 0.0003998967 | 0.9999501 | 0.07229252 | 0.9999457 | 0.07872212 |  |  | 484146 | 0.9937554 | 0.9866385 | 0.001228437 | 0.9962799 | 0.006210171 | 0.9962827 | 0.00451314 |  |  | 379260 | 0.979821 | 0.9670213 | 0.002705594 | 0.9848763 | 0.01027284 | 0.9848754 | 0.006653401 |  |  | 526680 | 0.9935117 | 0.9150489 | 0.005621826 | 0.9818907 | 0.004540306 | 0.9818861 | 0.00787017 |  |  | 827460 | 0.9778444 | 0.8678712 | 0.01924192 | 0.9747092 | 0.00646369 | 0.9747062 | 0.008156853
|  |  | 260292 | 1.00313 | 0.9994305 | 0.0003998967 | 0.9999501 | 0.07229252 | 0.9999457 | 0.07872212 |  |  | 484446 | 0.9937554 | 0.9866385 | 0.001228437 | 0.9962812 | 0.006210044 | 0.996284 | 0.004513084 |  |  | 379560 | 0.979821 | 0.9670213 | 0.002705594 | 0.9848964 | 0.01027198 | 0.9848954 | 0.006652794 |  |  | 526980 | 0.9918302 | 0.9150489 | 0.005621826 | 0.9818953 | 0.004540193 | 0.9818906 | 0.007870069 |  |  | 827760 | 0.9733685 | 0.8678712 | 0.01924192 | 0.9747249 | 0.006462975 | 0.9747219 | 0.008156179
|  |  | 260592 | 1.004026 | 0.9994305 | 0.0003998967 | 0.9999501 | 0.07229252 | 0.9999457 | 0.07872212 |  |  | 484746 | 0.9927949 | 0.9866385 | 0.001228437 | 0.9962825 | 0.006209918 | 0.9962853 | 0.004513028 |  |  | 379860 | 0.979821 | 0.9670213 | 0.002705594 | 0.9849164 | 0.01027112 | 0.9849154 | 0.006652187 |  |  | 527280 | 0.9918302 | 0.9150489 | 0.005621826 | 0.9818999 | 0.00454008 | 0.9818952 | 0.007869968 |  |  | 828060 | 0.9756064 | 0.8678712 | 0.01924192 | 0.9747406 | 0.006462261 | 0.9747375 | 0.008155507
|  |  | 260892 | 1.002234 | 0.9994305 | 0.0003998967 | 0.9999501 | 0.07229252 | 0.9999457 | 0.07872212 |  |  | 485046 | 0.9937554 | 0.9866385 | 0.001228437 | 0.9962839 | 0.006209792 | 0.9962867 | 0.004512972 |  |  | 380160 | 0.981979 | 0.9670213 | 0.002705594 | 0.9849364 | 0.01027026 | 0.9849354 | 0.00665158 |  |  | 527580 | 0.9935117 | 0.9150489 | 0.005621826 | 0.9819044 | 0.004539968 | 0.9818997 | 0.007869867 |  |  | 828360 | 0.9778444 | 0.8678712 | 0.01924192 | 0.9747562 | 0.006461548 | 0.9747532 | 0.008154836
|  |  | 261192 | 1.002234 | 0.9994305 | 0.0003998967 | 0.9999501 | 0.07229252 | 0.9999457 | 0.07872212 |  |  | 485346 | 0.9947158 | 0.9866385 | 0.001228437 | 0.9962852 | 0.006209667 | 0.996288 | 0.004512917 |  |  | 380460 | 0.979821 | 0.9670213 | 0.002705594 | 0.9849563 | 0.0102694 | 0.9849554 | 0.006650974 |  |  | 527880 | 0.9935117 | 0.9150489 | 0.005621826 | 0.9819089 | 0.004539857 | 0.9819042 | 0.007869767 |  |  | 828660 | 0.9756064 | 0.8678712 | 0.01924192 | 0.9747719 | 0.006460835 | 0.9747689 | 0.008154165
|  |  | 261492 | 1.002234 | 0.9994305 | 0.0003998967 | 0.9999501 | 0.07229252 | 0.9999457 | 0.07872212 |  |  | 485646 | 0.9937554 | 0.9866385 | 0.001228437 | 0.9962865 | 0.006209543 | 0.9962894 | 0.004512861 |  |  | 380760 | 0.9809 | 0.9670213 | 0.002705594 | 0.9849762 | 0.01026854 | 0.9849753 | 0.006650368 |  |  | 528180 | 0.9918302 | 0.9150489 | 0.005621826 | 0.9819135 | 0.004539746 | 0.9819088 | 0.007869668 |  |  | 828960 | 0.9756064 | 0.8678712 | 0.01924192 | 0.9747875 | 0.006460124 | 0.9747845 | 0.008153496
|  |  | 261792 | 1.004026 | 0.9994305 | 0.0003998967 | 0.9999501 | 0.07229252 | 0.9999457 | 0.07872212 |  |  | 485946 | 0.9937554 | 0.9866385 | 0.001228437 | 0.9962879 | 0.006209419 | 0.9962907 | 0.004512807 |  |  | 381060 | 0.9809 | 0.9670213 | 0.002705594 | 0.9849961 | 0.01026768 | 0.9849952 | 0.006649762 |  |  | 528480 | 0.9918302 | 0.9150489 | 0.005621826 | 0.981918 | 0.004539635 | 0.9819133 | 0.007869569 |  |  | 829260 | 0.9733685 | 0.8678712 | 0.01924192 | 0.9748031 | 0.006459413 | 0.9748001 | 0.008152827
|  |  | 262092 | 1.00313 | 0.9994305 | 0.0003998967 | 0.9999501 | 0.07229252 | 0.9999457 | 0.07872212 |  |  | 486246 | 0.9937554 | 0.9866385 | 0.001228437 | 0.9962892 | 0.006209296 | 0.996292 | 0.004512752 |  |  | 381360 | 0.979821 | 0.9670213 | 0.002705594 | 0.985016 | 0.01026682 | 0.985015 | 0.006649157 |  |  | 528780 | 0.9935117 | 0.9150489 | 0.005621826 | 0.9819225 | 0.004539525 | 0.9819177 | 0.00786947 |  |  | 829560 | 0.9800823 | 0.8678712 | 0.01924192 | 0.9748187 | 0.006458704 | 0.9748157 | 0.00815216
|  |  | 262392 | 1.002234 | 0.9994305 | 0.0003998967 | 0.9999501 | 0.07229252 | 0.9999457 | 0.07872212 |  |  | 486546 | 0.9937554 | 0.9866385 | 0.001228437 | 0.9962905 | 0.006209173 | 0.9962933 | 0.004512698 |  |  | 381660 | 0.9809 | 0.9670213 | 0.002705594 | 0.9850358 | 0.01026596 | 0.9850349 | 0.006648552 |  |  | 529080 | 0.9935117 | 0.9150489 | 0.005621826 | 0.9819269 | 0.004539416 | 0.9819222 | 0.007869372 |  |  | 829860 | 0.9845582 | 0.8678712 | 0.01924192 | 0.9748343 | 0.006457995 | 0.9748313 | 0.008151493
|  |  | 262692 | 1.00313 | 0.9994305 | 0.0003998967 | 0.9999501 | 0.07229252 | 0.9999457 | 0.07872212 |  |  | 486846 | 0.9956763 | 0.9866385 | 0.001228437 | 0.9962918 | 0.006209051 | 0.9962946 | 0.004512644 |  |  | 381960 | 0.9809 | 0.9670213 | 0.002705594 | 0.9850556 | 0.0102651 | 0.9850546 | 0.006647947 |  |  | 529380 | 0.9918302 | 0.9150489 | 0.005621826 | 0.9819314 | 0.004539307 | 0.9819267 | 0.007869274 |  |  | 830160 | 0.9778444 | 0.8678712 | 0.01924192 | 0.9748499 | 0.006457287 | 0.9748468 | 0.008150827
|  |  | 262992 | 1.002234 | 0.9994305 | 0.0003998967 | 0.9999501 | 0.07229252 | 0.9999457 | 0.07872212 |  |  | 487146 | 0.9956763 | 0.9866385 | 0.001228437 | 0.9962931 | 0.006208929 | 0.996296 | 0.00451259 |  |  | 382260 | 0.981979 | 0.9670213 | 0.002705594 | 0.9850753 | 0.01026424 | 0.9850744 | 0.006647343 |  |  | 529680 | 0.9918302 | 0.9150489 | 0.005621826 | 0.9819359 | 0.004539199 | 0.9819311 | 0.007869177 |  |  | 830460 | 0.9778444 | 0.8678712 | 0.01924192 | 0.9748654 | 0.00645658 | 0.9748623 | 0.008150162
|  |  | 263292 | 1.00313 | 0.9994305 | 0.0003998967 | 0.9999501 | 0.07229252 | 0.9999457 | 0.07872212 |  |  | 487446 | 0.9947158 | 0.9866385 | 0.001228437 | 0.9962944 | 0.006208808 | 0.9962973 | 0.004512536 |  |  | 382560 | 0.9809 | 0.9670213 | 0.002705594 | 0.9850951 | 0.01026339 | 0.9850941 | 0.006646739 |  |  | 529980 | 0.9918302 | 0.9150489 | 0.005621826 | 0.9819403 | 0.004539091 | 0.9819356 | 0.007869081 |  |  | 830760 | 0.9823203 | 0.8678712 | 0.01924192 | 0.974881 | 0.006455874 | 0.9748779 | 0.008149498
|  |  | 263592 | 1.002234 | 0.9994305 | 0.0003998967 | 0.9999501 | 0.07229252 | 0.9999457 | 0.07872212 |  |  | 487746 | 0.9927949 | 0.9866385 | 0.001228437 | 0.9962957 | 0.006208688 | 0.9962986 | 0.004512483 |  |  | 382860 | 0.9809 | 0.9670213 | 0.002705594 | 0.9851148 | 0.01026253 | 0.9851138 | 0.006646135 |  |  | 530280 | 0.9935117 | 0.9150489 | 0.005621826 | 0.9819447 | 0.004538983 | 0.98194 | 0.007868984 |  |  | 831060 | 0.9733685 | 0.8678712 | 0.01924192 | 0.9748965 | 0.006455169 | 0.9748934 | 0.008148835
|  |  | 263892 | 1.002234 | 0.9994305 | 0.0003998967 | 0.9999501 | 0.07229252 | 0.9999457 | 0.07872212 |  |  | 488046 | 0.9937554 | 0.9866385 | 0.001228437 | 0.996297 | 0.006208568 | 0.9962999 | 0.00451243 |  |  | 383160 | 0.981979 | 0.9670213 | 0.002705594 | 0.9851344 | 0.01026167 | 0.9851335 | 0.006645532 |  |  | 530580 | 0.9935117 | 0.9150489 | 0.005621826 | 0.9819492 | 0.004538876 | 0.9819444 | 0.007868889 |  |  | 831360 | 0.9756064 | 0.8678712 | 0.01924192 | 0.974912 | 0.006454465 | 0.9749089 | 0.008148173
|  |  | 264192 | 1.00313 | 0.9994305 | 0.0003998967 | 0.9999501 | 0.07229252 | 0.9999457 | 0.07872212 |  |  | 488346 | 0.9937554 | 0.9866385 | 0.001228437 | 0.9962983 | 0.006208449 | 0.9963012 | 0.004512378 |  |  | 383460 | 0.9809 | 0.9670213 | 0.002705594 | 0.985154 | 0.01026082 | 0.9851531 | 0.006644929 |  |  | 530880 | 0.9935117 | 0.9150489 | 0.005621826 | 0.9819536 | 0.00453877 | 0.9819488 | 0.007868794 |  |  | 831660 | 0.9733685 | 0.8678712 | 0.01924192 | 0.9749274 | 0.006453762 | 0.9749243 | 0.008147512
|  |  | 264492 | 1.00313 | 0.9994305 | 0.0003998967 | 0.9999501 | 0.07229252 | 0.9999457 | 0.07872212 |  |  | 488646 | 0.9937554 | 0.9866385 | 0.001228437 | 0.9962996 | 0.00620833 | 0.9963025 | 0.004512325 |  |  | 383760 | 0.9809 | 0.9670213 | 0.002705594 | 0.9851736 | 0.01025996 | 0.9851727 | 0.006644326 |  |  | 531180 | 0.9918302 | 0.9150489 | 0.005621826 | 0.981958 | 0.004538664 | 0.9819532 | 0.007868699 |  |  | 831960 | 0.9778444 | 0.8678712 | 0.01924192 | 0.9749429 | 0.00645306 | 0.9749398 | 0.008146851
|  |  | 264792 | 1.004026 | 0.9994305 | 0.0003998967 | 0.9999501 | 0.07229252 | 0.9999457 | 0.07872212 |  |  | 488946 | 0.9947158 | 0.9866385 | 0.001228437 | 0.9963009 | 0.006208212 | 0.9963038 | 0.004512273 |  |  | 384060 | 0.978742 | 0.9670213 | 0.002705594 | 0.9851932 | 0.0102591 | 0.9851923 | 0.006643724 |  |  | 531480 | 0.9935117 | 0.9150489 | 0.005621826 | 0.9819623 | 0.004538559 | 0.9819576 | 0.007868605 |  |  | 832260 | 0.9800823 | 0.8678712 | 0.01924192 | 0.9749583 | 0.006452359 | 0.9749552 | 0.008146192
|  |  | 265092 | 1.004026 | 0.9994305 | 0.0003998967 | 0.9999501 | 0.07229252 | 0.9999457 | 0.07872212 |  |  | 489246 | 0.9947158 | 0.9866385 | 0.001228437 | 0.9963022 | 0.006208094 | 0.9963051 | 0.004512221 |  |  | 384360 | 0.977663 | 0.9670213 | 0.002705594 | 0.9852127 | 0.01025825 | 0.9852118 | 0.006643122 |  |  | 531780 | 0.9951932 | 0.9150489 | 0.005621826 | 0.9819667 | 0.004538454 | 0.981962 | 0.007868511 |  |  | 832560 | 0.9711305 | 0.8678712 | 0.01924192 | 0.9749738 | 0.006451658 | 0.9749706 | 0.008145533
|  |  | 265392 | 1.004026 | 0.9994305 | 0.0003998967 | 0.9999501 | 0.07229252 | 0.9999457 | 0.07872212 |  |  | 489546 | 0.9956763 | 0.9866385 | 0.001228437 | 0.9963035 | 0.006207977 | 0.9963064 | 0.00451217 |  |  | 384660 | 0.9809 | 0.9670213 | 0.002705594 | 0.9852323 | 0.0102574 | 0.9852313 | 0.00664252 |  |  | 532080 | 0.9918302 | 0.9150489 | 0.005621826 | 0.9819711 | 0.004538349 | 0.9819663 | 0.007868418 |  |  | 832860 | 0.9800823 | 0.8678712 | 0.01924192 | 0.9749892 | 0.006450959 | 0.974986 | 0.008144876
|  |  | 265692 | 1.004026 | 0.9994305 | 0.0003998967 | 0.9999501 | 0.07229252 | 0.9999457 | 0.07872212 |  |  | 489846 | 0.9966367 | 0.9866385 | 0.001228437 | 0.9963047 | 0.00620786 | 0.9963076 | 0.004512119 |  |  | 384960 | 0.978742 | 0.9670213 | 0.002705594 | 0.9852517 | 0.01025654 | 0.9852508 | 0.006641919 |  |  | 532380 | 0.9935117 | 0.9150489 | 0.005621826 | 0.9819754 | 0.004538245 | 0.9819707 | 0.007868325 |  |  | 833160 | 0.9733685 | 0.8678712 | 0.01924192 | 0.9750045 | 0.00645026 | 0.9750014 | 0.008144219
|  |  | 265992 | 1.00313 | 0.9994305 | 0.0003998967 | 0.9999501 | 0.07229252 | 0.9999457 | 0.07872212 |  |  | 490146 | 0.9947158 | 0.9866385 | 0.001228437 | 0.996306 | 0.006207744 | 0.9963089 | 0.004512068 |  |  | 385260 | 0.9809 | 0.9670213 | 0.002705594 | 0.9852712 | 0.01025569 | 0.9852702 | 0.006641318 |  |  | 532680 | 0.9935117 | 0.9150489 | 0.005621826 | 0.9819798 | 0.004538142 | 0.981975 | 0.007868233 |  |  | 833460 | 0.9733685 | 0.8678712 | 0.01924192 | 0.9750199 | 0.006449562 | 0.9750168 | 0.008143563
|  |  | 266292 | 1.002234 | 0.9994305 | 0.0003998967 | 0.9999501 | 0.07229252 | 0.9999457 | 0.07872212 |  |  | 490446 | 0.9947158 | 0.9866385 | 0.001228437 | 0.9963073 | 0.006207629 | 0.9963102 | 0.004512017 |  |  | 385560 | 0.981979 | 0.9670213 | 0.002705594 | 0.9852906 | 0.01025484 | 0.9852897 | 0.006640717 |  |  | 532980 | 0.9951932 | 0.9150489 | 0.005621826 | 0.9819841 | 0.004538039 | 0.9819793 | 0.007868141 |  |  | 833760 | 0.9800823 | 0.8678712 | 0.01924192 | 0.9750353 | 0.006448866 | 0.9750321 | 0.008142908
|  |  | 266592 | 1.00313 | 0.9994305 | 0.0003998967 | 0.9999501 | 0.07229252 | 0.9999457 | 0.07872212 |  |  | 490746 | 0.9947158 | 0.9866385 | 0.001228437 | 0.9963086 | 0.006207514 | 0.9963115 | 0.004511966 |  |  | 385860 | 0.9809 | 0.9670213 | 0.002705594 | 0.98531 | 0.01025398 | 0.985309 | 0.006640117 |  |  | 533280 | 0.9935117 | 0.9150489 | 0.005621826 | 0.9819884 | 0.004537936 | 0.9819836 | 0.007868049 |  |  | 834060 | 0.9778444 | 0.8678712 | 0.01924192 | 0.9750506 | 0.00644817 | 0.9750474 | 0.008142254
|  |  | 266892 | 1.002234 | 0.9994305 | 0.0003998967 | 0.9999501 | 0.07229252 | 0.9999457 | 0.07872212 |  |  | 491046 | 0.9927949 | 0.9866385 | 0.001228437 | 0.9963098 | 0.006207399 | 0.9963127 | 0.004511916 |  |  | 386160 | 0.9809 | 0.9670213 | 0.002705594 | 0.9853293 | 0.01025313 | 0.9853284 | 0.006639517 |  |  | 533580 | 0.9901487 | 0.9150489 | 0.005621826 | 0.9819927 | 0.004537834 | 0.9819879 | 0.007867958 |  |  | 834360 | 0.9756064 | 0.8678712 | 0.01924192 | 0.9750659 | 0.006447475 | 0.9750627 | 0.008141601
|  |  | 267192 | 1.00313 | 0.9994305 | 0.0003998967 | 0.9999501 | 0.07229252 | 0.9999457 | 0.07872212 |  |  | 491346 | 0.9947158 | 0.9866385 | 0.001228437 | 0.9963111 | 0.006207285 | 0.996314 | 0.004511866 |  |  | 386460 | 0.981979 | 0.9670213 | 0.002705594 | 0.9853486 | 0.01025228 | 0.9853477 | 0.006638917 |  |  | 533880 | 0.9935117 | 0.9150489 | 0.005621826 | 0.981997 | 0.004537733 | 0.9819922 | 0.007867868 |  |  | 834660 | 0.9733685 | 0.8678712 | 0.01924192 | 0.9750812 | 0.006446781 | 0.975078 | 0.008140949
|  |  | 267492 | 1.004026 | 0.9994305 | 0.0003998967 | 0.9999501 | 0.07229252 | 0.9999457 | 0.07872212 |  |  | 491646 | 0.9956763 | 0.9866385 | 0.001228437 | 0.9963123 | 0.006207172 | 0.9963153 | 0.004511817 |  |  | 386760 | 0.981979 | 0.9670213 | 0.002705594 | 0.9853679 | 0.01025143 | 0.985367 | 0.006638318 |  |  | 534180 | 0.9901487 | 0.9150489 | 0.005621826 | 0.9820013 | 0.004537632 | 0.9819965 | 0.007867778 |  |  | 834960 | 0.9800823 | 0.8678712 | 0.01924192 | 0.9750965 | 0.006446088 | 0.9750933 | 0.008140297
|  |  | 267792 | 1.004026 | 0.9994305 | 0.0003998967 | 0.9999501 | 0.07229252 | 0.9999457 | 0.07872212 |  |  | 491946 | 0.9947158 | 0.9866385 | 0.001228437 | 0.9963136 | 0.006207059 | 0.9963165 | 0.004511767 |  |  | 387060 | 0.9830581 | 0.9670213 | 0.002705594 | 0.9853871 | 0.01025058 | 0.9853862 | 0.006637719 |  |  | 534480 | 0.9935117 | 0.9150489 | 0.005621826 | 0.9820055 | 0.004537531 | 0.9820007 | 0.007867688 |  |  | 835260 | 0.9800823 | 0.8678712 | 0.01924192 | 0.9751117 | 0.006445395 | 0.9751086 | 0.008139647
|  |  | 268092 | 1.004026 | 0.9994305 | 0.0003998967 | 0.9999501 | 0.07229252 | 0.9999457 | 0.07872212 |  |  | 492246 | 0.9966367 | 0.9866385 | 0.001228437 | 0.9963148 | 0.006206947 | 0.9963178 | 0.004511718 |  |  | 387360 | 0.9830581 | 0.9670213 | 0.002705594 | 0.9854064 | 0.01024973 | 0.9854055 | 0.006637121 |  |  | 534780 | 0.9935117 | 0.9150489 | 0.005621826 | 0.9820098 | 0.004537431 | 0.982005 | 0.007867599 |  |  | 835560 | 0.9778444 | 0.8678712 | 0.01924192 | 0.975127 | 0.006444704 | 0.9751238 | 0.008138997
|  |  | 268392 | 1.002234 | 0.9994305 | 0.0003998967 | 0.9999501 | 0.07229252 | 0.9999457 | 0.07872212 |  |  | 492546 | 0.9956763 | 0.9866385 | 0.001228437 | 0.9963161 | 0.006206835 | 0.996319 | 0.004511669 |  |  | 387660 | 0.981979 | 0.9670213 | 0.002705594 | 0.9854256 | 0.01024888 | 0.9854246 | 0.006636523 |  |  | 535080 | 0.9951932 | 0.9150489 | 0.005621826 | 0.982014 | 0.004537331 | 0.9820092 | 0.007867511 |  |  | 835860 | 0.9756064 | 0.8678712 | 0.01924192 | 0.9751422 | 0.006444014 | 0.975139 | 0.008138349
|  |  | 268692 | 1.00313 | 0.9994305 | 0.0003998967 | 0.9999501 | 0.07229252 | 0.9999457 | 0.07872212 |  |  | 492846 | 0.9937554 | 0.9866385 | 0.001228437 | 0.9963173 | 0.006206724 | 0.9963203 | 0.00451162 |  |  | 387960 | 0.981979 | 0.9670213 | 0.002705594 | 0.9854447 | 0.01024803 | 0.9854438 | 0.006635925 |  |  | 535380 | 0.9918302 | 0.9150489 | 0.005621826 | 0.9820182 | 0.004537232 | 0.9820135 | 0.007867423 |  |  | 836160 | 0.9778444 | 0.8678712 | 0.01924192 | 0.9751574 | 0.006443324 | 0.9751542 | 0.008137701
|  |  | 268992 | 1.004026 | 0.9994305 | 0.0003998967 | 0.9999501 | 0.07229252 | 0.9999457 | 0.07872212 |  |  | 493146 | 0.9947158 | 0.9866385 | 0.001228437 | 0.9963186 | 0.006206613 | 0.9963215 | 0.004511572 |  |  | 388260 | 0.981979 | 0.9670213 | 0.002705594 | 0.9854638 | 0.01024718 | 0.9854629 | 0.006635328 |  |  | 535680 | 0.9951932 | 0.9150489 | 0.005621826 | 0.9820225 | 0.004537133 | 0.9820177 | 0.007867335 |  |  | 836460 | 0.9756064 | 0.8678712 | 0.01924192 | 0.9751726 | 0.006442636 | 0.9751694 | 0.008137054
|  |  | 269292 | 1.002234 | 0.9994305 | 0.0003998967 | 0.9999501 | 0.07229252 | 0.9999457 | 0.07872212 |  |  | 493446 | 0.9947158 | 0.9866385 | 0.001228437 | 0.9963198 | 0.006206503 | 0.9963228 | 0.004511524 |  |  | 388560 | 0.981979 | 0.9670213 | 0.002705594 | 0.9854829 | 0.01024634 | 0.985482 | 0.006634731 |  |  | 535980 | 0.9968746 | 0.9150489 | 0.005621826 | 0.9820267 | 0.004537035 | 0.9820219 | 0.007867247 |  |  | 836760 | 0.9823203 | 0.8678712 | 0.01924192 | 0.9751878 | 0.006441948 | 0.9751846 | 0.008136408
|  |  | 269592 | 1.00313 | 0.9994305 | 0.0003998967 | 0.9999501 | 0.07229252 | 0.9999457 | 0.07872212 |  |  | 493746 | 0.9937554 | 0.9866385 | 0.001228437 | 0.996321 | 0.006206393 | 0.996324 | 0.004511476 |  |  | 388860 | 0.9809 | 0.9670213 | 0.002705594 | 0.985502 | 0.01024549 | 0.9855011 | 0.006634134 |  |  | 536280 | 0.9951932 | 0.9150489 | 0.005621826 | 0.9820309 | 0.004536937 | 0.9820261 | 0.007867161 |  |  | 837060 | 0.9823203 | 0.8678712 | 0.01924192 | 0.975203 | 0.006441261 | 0.9751997 | 0.008135763
|  |  | 269892 | 1.00313 | 0.9994305 | 0.0003998967 | 0.9999501 | 0.07229252 | 0.9999457 | 0.07872212 |  |  | 494046 | 0.9947158 | 0.9866385 | 0.001228437 | 0.9963223 | 0.006206284 | 0.9963253 | 0.004511429 |  |  | 389160 | 0.981979 | 0.9670213 | 0.002705594 | 0.985521 | 0.01024464 | 0.9855201 | 0.006633538 |  |  | 536580 | 0.9935117 | 0.9150489 | 0.005621826 | 0.9820351 | 0.00453684 | 0.9820302 | 0.007867074 |  |  | 837360 | 0.9823203 | 0.8678712 | 0.01924192 | 0.9752181 | 0.006440575 | 0.9752149 | 0.008135119
|  |  | 270192 | 1.00313 | 0.9994305 | 0.0003998967 | 0.9999501 | 0.07229252 | 0.9999457 | 0.07872212 |  |  | 494346 | 0.9956763 | 0.9866385 | 0.001228437 | 0.9963235 | 0.006206175 | 0.9963265 | 0.004511381 |  |  | 389460 | 0.9830581 | 0.9670213 | 0.002705594 | 0.9855401 | 0.0102438 | 0.9855391 | 0.006632942 |  |  | 536880 | 0.9951932 | 0.9150489 | 0.005621826 | 0.9820392 | 0.004536743 | 0.9820344 | 0.007866988 |  |  | 837660 | 0.9733685 | 0.8678712 | 0.01924192 | 0.9752332 | 0.00643989 | 0.97523 | 0.008134475
|  |  | 270492 | 1.004922 | 0.9994305 | 0.0003998967 | 0.9999501 | 0.07229252 | 0.9999457 | 0.07872212 |  |  | 494646 | 0.9947158 | 0.9866385 | 0.001228437 | 0.9963247 | 0.006206067 | 0.9963277 | 0.004511334 |  |  | 389760 | 0.979821 | 0.9670213 | 0.002705594 | 0.985559 | 0.01024295 | 0.9855581 | 0.006632347 |  |  | 537180 | 0.9951932 | 0.9150489 | 0.005621826 | 0.9820434 | 0.004536646 | 0.9820386 | 0.007866903 |  |  | 837960 | 0.9756064 | 0.8678712 | 0.01924192 | 0.9752483 | 0.006439206 | 0.9752451 | 0.008133833
|  |  | 270792 | 1.004026 | 0.9994305 | 0.0003998967 | 0.9999501 | 0.07229252 | 0.9999457 | 0.07872212 |  |  | 494946 | 0.9947158 | 0.9866385 | 0.001228437 | 0.996326 | 0.006205959 | 0.9963289 | 0.004511287 |  |  | 390060 | 0.977663 | 0.9670213 | 0.002705594 | 0.985578 | 0.01024211 | 0.9855771 | 0.006631752 |  |  | 537480 | 0.9935117 | 0.9150489 | 0.005621826 | 0.9820475 | 0.00453655 | 0.9820427 | 0.007866818 |  |  | 838260 | 0.9778444 | 0.8678712 | 0.01924192 | 0.9752634 | 0.006438523 | 0.9752602 | 0.008133191
|  |  | 271092 | 1.00313 | 0.9994305 | 0.0003998967 | 0.9999501 | 0.07229252 | 0.9999457 | 0.07872212 |  |  | 495246 | 0.9956763 | 0.9866385 | 0.001228437 | 0.9963272 | 0.006205852 | 0.9963302 | 0.004511241 |  |  | 390360 | 0.979821 | 0.9670213 | 0.002705594 | 0.9855969 | 0.01024126 | 0.985596 | 0.006631157 |  |  | 537780 | 0.9935117 | 0.9150489 | 0.005621826 | 0.9820517 | 0.004536455 | 0.9820469 | 0.007866733 |  |  | 838560 | 0.9867961 | 0.8678712 | 0.01924192 | 0.9752785 | 0.006437841 | 0.9752752 | 0.008132551
|  |  | 271392 | 1.00313 | 0.9994305 | 0.0003998967 | 0.9999501 | 0.07229252 | 0.9999457 | 0.07872212 |  |  | 495546 | 0.9956763 | 0.9866385 | 0.001228437 | 0.9963284 | 0.006205746 | 0.9963314 | 0.004511194 |  |  | 390660 | 0.981979 | 0.9670213 | 0.002705594 | 0.9856158 | 0.01024042 | 0.9856149 | 0.006630563 |  |  | 538080 | 0.9968746 | 0.9150489 | 0.005621826 | 0.9820558 | 0.00453636 | 0.982051 | 0.007866649 |  |  | 838860 | 0.9845582 | 0.8678712 | 0.01924192 | 0.9752935 | 0.006437159 | 0.9752903 | 0.008131911
|  |  | 271692 | 1.004026 | 0.9994305 | 0.0003998967 | 0.9999501 | 0.07229252 | 0.9999457 | 0.07872212 |  |  | 495846 | 0.9947158 | 0.9866385 | 0.001228437 | 0.9963296 | 0.006205639 | 0.9963326 | 0.004511148 |  |  | 390960 | 0.9809 | 0.9670213 | 0.002705594 | 0.9856346 | 0.01023958 | 0.9856337 | 0.006629969 |  |  | 538380 | 0.9951932 | 0.9150489 | 0.005621826 | 0.9820599 | 0.004536265 | 0.9820551 | 0.007866565 |  |  | 839160 | 0.9756064 | 0.8678712 | 0.01924192 | 0.9753086 | 0.006436479 | 0.9753053 | 0.008131272
|  |  | 271992 | 1.00313 | 0.9994305 | 0.0003998967 | 0.9999501 | 0.07229252 | 0.9999457 | 0.07872212 |  |  | 496146 | 0.9947158 | 0.9866385 | 0.001228437 | 0.9963308 | 0.006205534 | 0.9963338 | 0.004511102 |  |  | 391260 | 0.981979 | 0.9670213 | 0.002705594 | 0.9856534 | 0.01023873 | 0.9856525 | 0.006629375 |  |  | 538680 | 0.9935117 | 0.9150489 | 0.005621826 | 0.982064 | 0.004536171 | 0.9820592 | 0.007866482 |  |  | 839460 | 0.9800823 | 0.8678712 | 0.01924192 | 0.9753236 | 0.006435799 | 0.9753203 | 0.008130634
|  |  | 272292 | 1.001338 | 0.9994305 | 0.0003998967 | 0.9999501 | 0.07229252 | 0.9999457 | 0.07872212 |  |  | 496446 | 0.9947158 | 0.9866385 | 0.001228437 | 0.996332 | 0.006205429 | 0.996335 | 0.004511057 |  |  | 391560 | 0.981979 | 0.9670213 | 0.002705594 | 0.9856722 | 0.01023789 | 0.9856713 | 0.006628782 |  |  | 538980 | 0.9918302 | 0.9150489 | 0.005621826 | 0.9820681 | 0.004536077 | 0.9820633 | 0.007866399 |  |  | 839760 | 0.9800823 | 0.8678712 | 0.01924192 | 0.9753386 | 0.006435121 | 0.9753353 | 0.008129997
|  |  | 272592 | 1.004026 | 0.9994305 | 0.0003998967 | 0.9999501 | 0.07229252 | 0.9999457 | 0.07872212 |  |  | 496746 | 0.9947158 | 0.9866385 | 0.001228437 | 0.9963332 | 0.006205324 | 0.9963362 | 0.004511011 |  |  | 391860 | 0.9841371 | 0.9670213 | 0.002705594 | 0.985691 | 0.01023705 | 0.9856901 | 0.006628189 |  |  | 539280 | 0.9918302 | 0.9150489 | 0.005621826 | 0.9820722 | 0.004535984 | 0.9820674 | 0.007866316 |  |  | 840060 | 0.9800823 | 0.8678712 | 0.01924192 | 0.9753536 | 0.006434443 | 0.9753503 | 0.008129361
|  |  | 272892 | 1.00313 | 0.9994305 | 0.0003998967 | 0.9999501 | 0.07229252 | 0.9999457 | 0.07872212 |  |  | 497046 | 0.9947158 | 0.9866385 | 0.001228437 | 0.9963344 | 0.00620522 | 0.9963374 | 0.004510966 |  |  | 392160 | 0.9830581 | 0.9670213 | 0.002705594 | 0.9857097 | 0.01023621 | 0.9857088 | 0.006627597 |  |  | 539580 | 0.9951932 | 0.9150489 | 0.005621826 | 0.9820763 | 0.004535891 | 0.9820714 | 0.007866234 |  |  | 840360 | 0.9800823 | 0.8678712 | 0.01924192 | 0.9753686 | 0.006433766 | 0.9753653 | 0.008128726
|  |  | 273192 | 1.004026 | 0.9994305 | 0.0003998967 | 0.9999501 | 0.07229252 | 0.9999457 | 0.07872212 |  |  | 497346 | 0.9956763 | 0.9866385 | 0.001228437 | 0.9963356 | 0.006205116 | 0.9963386 | 0.004510921 |  |  | 392460 | 0.981979 | 0.9670213 | 0.002705594 | 0.9857284 | 0.01023537 | 0.9857275 | 0.006627005 |  |  | 539880 | 0.9985561 | 0.9150489 | 0.005621826 | 0.9820803 | 0.004535798 | 0.9820755 | 0.007866152 |  |  | 840660 | 0.9823203 | 0.8678712 | 0.01924192 | 0.9753835 | 0.00643309 | 0.9753802 | 0.008128091
|  |  | 273492 | 1.002234 | 0.9994305 | 0.0003998967 | 0.9999501 | 0.07229252 | 0.9999457 | 0.07872212 |  |  | 497646 | 0.9966367 | 0.9866385 | 0.001228437 | 0.9963368 | 0.006205013 | 0.9963398 | 0.004510877 |  |  | 392760 | 0.9841371 | 0.9670213 | 0.002705594 | 0.9857471 | 0.01023453 | 0.9857462 | 0.006626414 |  |  | 540180 | 0.9951932 | 0.9150489 | 0.005621826 | 0.9820844 | 0.004535706 | 0.9820795 | 0.007866071 |  |  | 840960 | 0.9823203 | 0.8678712 | 0.01924192 | 0.9753984 | 0.006432415 | 0.9753951 | 0.008127458
|  |  | 273792 | 1.00313 | 0.9994305 | 0.0003998967 | 0.9999501 | 0.07229252 | 0.9999457 | 0.07872212 |  |  | 497946 | 0.9956763 | 0.9866385 | 0.001228437 | 0.996338 | 0.00620491 | 0.996341 | 0.004510832 |  |  | 393060 | 0.9809 | 0.9670213 | 0.002705594 | 0.9857657 | 0.01023369 | 0.9857648 | 0.006625823 |  |  | 540480 | 0.9968746 | 0.9150489 | 0.005621826 | 0.9820884 | 0.004535615 | 0.9820836 | 0.00786599 |  |  | 841260 | 0.9778444 | 0.8678712 | 0.01924192 | 0.9754134 | 0.00643174 | 0.97541 | 0.008126825
|  |  | 274092 | 1.00313 | 0.9994305 | 0.0003998967 | 0.9999501 | 0.07229252 | 0.9999457 | 0.07872212 |  |  | 498246 | 0.9947158 | 0.9866385 | 0.001228437 | 0.9963392 | 0.006204808 | 0.9963422 | 0.004510788 |  |  | 393360 | 0.9809 | 0.9670213 | 0.002705594 | 0.9857843 | 0.01023285 | 0.9857834 | 0.006625232 |  |  | 540780 | 0.9968746 | 0.9150489 | 0.005621826 | 0.9820924 | 0.004535523 | 0.9820876 | 0.00786591 |  |  | 841560 | 0.9778444 | 0.8678712 | 0.01924192 | 0.9754283 | 0.006431067 | 0.9754249 | 0.008126193
|  |  | 274392 | 1.004922 | 0.9994305 | 0.0003998967 | 0.9999501 | 0.07229252 | 0.9999457 | 0.07872212 |  |  | 498546 | 0.9947158 | 0.9866385 | 0.001228437 | 0.9963404 | 0.006204706 | 0.9963434 | 0.004510744 |  |  | 393660 | 0.9809 | 0.9670213 | 0.002705594 | 0.9858029 | 0.01023201 | 0.985802 | 0.006624642 |  |  | 541080 | 0.9951932 | 0.9150489 | 0.005621826 | 0.9820965 | 0.004535433 | 0.9820916 | 0.00786583 |  |  | 841860 | 0.9800823 | 0.8678712 | 0.01924192 | 0.9754432 | 0.006430395 | 0.9754398 | 0.008125562
|  |  | 274692 | 1.00313 | 0.9994305 | 0.0003998967 | 0.9999501 | 0.07229252 | 0.9999457 | 0.07872212 |  |  | 498846 | 0.9956763 | 0.9866385 | 0.001228437 | 0.9963415 | 0.006204605 | 0.9963446 | 0.004510701 |  |  | 393960 | 0.9809 | 0.9670213 | 0.002705594 | 0.9858215 | 0.01023117 | 0.9858206 | 0.006624052 |  |  | 541380 | 0.9951932 | 0.9150489 | 0.005621826 | 0.9821005 | 0.004535342 | 0.9820956 | 0.00786575 |  |  | 842160 | 0.9845582 | 0.8678712 | 0.01924192 | 0.975458 | 0.006429723 | 0.9754547 | 0.008124932
|  |  | 274992 | 1.001338 | 0.9994305 | 0.0003998967 | 0.9999501 | 0.07229252 | 0.9999457 | 0.07872212 |  |  | 499146 | 0.9966367 | 0.9866385 | 0.001228437 | 0.9963427 | 0.006204504 | 0.9963458 | 0.004510657 |  |  | 394260 | 0.9809 | 0.9670213 | 0.002705594 | 0.98584 | 0.01023034 | 0.9858391 | 0.006623463 |  |  | 541680 | 0.9935117 | 0.9150489 | 0.005621826 | 0.9821045 | 0.004535252 | 0.9820996 | 0.007865671 |  |  | 842460 | 0.9800823 | 0.8678712 | 0.01924192 | 0.9754729 | 0.006429052 | 0.9754695 | 0.008124303
|  |  | 275292 | 1.004026 | 0.9994305 | 0.0003998967 | 0.9999501 | 0.07229252 | 0.9999457 | 0.07872212 |  |  | 499446 | 0.9947158 | 0.9866385 | 0.001228437 | 0.9963439 | 0.006204404 | 0.996347 | 0.004510614 |  |  | 394560 | 0.9809 | 0.9670213 | 0.002705594 | 0.9858585 | 0.0102295 | 0.9858576 | 0.006622874 |  |  | 541980 | 0.9918302 | 0.9150489 | 0.005621826 | 0.9821084 | 0.004535163 | 0.9821036 | 0.007865592 |  |  | 842760 | 0.9823203 | 0.8678712 | 0.01924192 | 0.9754877 | 0.006428383 | 0.9754843 | 0.008123675
|  |  | 275592 | 1.00313 | 0.9994305 | 0.0003998967 | 0.9999501 | 0.07229252 | 0.9999457 | 0.07872212 |  |  | 499746 | 0.9956763 | 0.9866385 | 0.001228437 | 0.9963451 | 0.006204304 | 0.9963481 | 0.004510571 |  |  | 394860 | 0.979821 | 0.9670213 | 0.002705594 | 0.9858769 | 0.01022867 | 0.985876 | 0.006622285 |  |  | 542280 | 0.9935117 | 0.9150489 | 0.005621826 | 0.9821124 | 0.004535074 | 0.9821076 | 0.007865514 |  |  | 843060 | 0.9823203 | 0.8678712 | 0.01924192 | 0.9755025 | 0.006427714 | 0.9754992 | 0.008123047
|  |  | 275892 | 1.002234 | 0.9994305 | 0.0003998967 | 0.9999501 | 0.07229252 | 0.9999457 | 0.07872212 |  |  | 500046 | 0.9956763 | 0.9866385 | 0.001228437 | 0.9963462 | 0.006204205 | 0.9963493 | 0.004510528 |  |  | 395160 | 0.981979 | 0.9670213 | 0.002705594 | 0.9858954 | 0.01022783 | 0.9858945 | 0.006621697 |  |  | 542580 | 0.9951932 | 0.9150489 | 0.005621826 | 0.9821164 | 0.004534985 | 0.9821115 | 0.007865436 |  |  | 843360 | 0.9867961 | 0.8678712 | 0.01924192 | 0.9755173 | 0.006427046 | 0.9755139 | 0.008122421
|  |  | 276192 | 1.00313 | 0.9994305 | 0.0003998967 | 0.9999501 | 0.07229252 | 0.9999457 | 0.07872212 |  |  | 500346 | 0.9937554 | 0.9866385 | 0.001228437 | 0.9963474 | 0.006204106 | 0.9963505 | 0.004510486 |  |  | 395460 | 0.9830581 | 0.9670213 | 0.002705594 | 0.9859138 | 0.010227 | 0.9859129 | 0.006621109 |  |  | 542880 | 0.9951932 | 0.9150489 | 0.005621826 | 0.9821203 | 0.004534897 | 0.9821155 | 0.007865358 |  |  | 843660 | 0.9800823 | 0.8678712 | 0.01924192 | 0.9755321 | 0.006426379 | 0.9755287 | 0.008121795
|  |  | 276492 | 1.00313 | 0.9994305 | 0.0003998967 | 0.9999501 | 0.07229252 | 0.9999457 | 0.07872212 |  |  | 500646 | 0.9947158 | 0.9866385 | 0.001228437 | 0.9963486 | 0.006204008 | 0.9963517 | 0.004510444 |  |  | 395760 | 0.981979 | 0.9670213 | 0.002705594 | 0.9859321 | 0.01022616 | 0.9859313 | 0.006620522 |  |  | 543180 | 0.9968746 | 0.9150489 | 0.005621826 | 0.9821243 | 0.004534809 | 0.9821194 | 0.007865281 |  |  | 843960 | 0.9867961 | 0.8678712 | 0.01924192 | 0.9755469 | 0.006425712 | 0.9755435 | 0.00812117
|  |  | 276792 | 1.002234 | 0.9994305 | 0.0003998967 | 0.9999501 | 0.07229252 | 0.9999457 | 0.07872212 |  |  | 500946 | 0.9947158 | 0.9866385 | 0.001228437 | 0.9963497 | 0.00620391 | 0.9963528 | 0.004510402 |  |  | 396060 | 0.981979 | 0.9670213 | 0.002705594 | 0.9859505 | 0.01022533 | 0.9859496 | 0.006619935 |  |  | 543480 | 0.9951932 | 0.9150489 | 0.005621826 | 0.9821282 | 0.004534722 | 0.9821233 | 0.007865204 |  |  | 844260 | 0.9867961 | 0.8678712 | 0.01924192 | 0.9755616 | 0.006425047 | 0.9755582 | 0.008120547
|  |  | 277092 | 1.004026 | 0.9994305 | 0.0003998967 | 0.9999501 | 0.07229252 | 0.9999457 | 0.07872212 |  |  | 501246 | 0.9937554 | 0.9866385 | 0.001228437 | 0.9963509 | 0.006203812 | 0.996354 | 0.00451036 |  |  | 396360 | 0.9809 | 0.9670213 | 0.002705594 | 0.9859688 | 0.0102245 | 0.9859679 | 0.006619349 |  |  | 543780 | 0.9935117 | 0.9150489 | 0.005621826 | 0.9821321 | 0.004534635 | 0.9821272 | 0.007865128 |  |  | 844560 | 0.9778444 | 0.8678712 | 0.01924192 | 0.9755763 | 0.006424383 | 0.9755729 | 0.008119924
|  |  | 277392 | 1.00313 | 0.9994305 | 0.0003998967 | 0.9999501 | 0.07229252 | 0.9999457 | 0.07872212 |  |  | 501546 | 0.9956763 | 0.9866385 | 0.001228437 | 0.996352 | 0.006203715 | 0.9963551 | 0.004510318 |  |  | 396660 | 0.981979 | 0.9670213 | 0.002705594 | 0.9859871 | 0.01022366 | 0.9859862 | 0.006618763 |  |  | 544080 | 0.9951932 | 0.9150489 | 0.005621826 | 0.982136 | 0.004534549 | 0.9821311 | 0.007865052 |  |  | 844860 | 0.9778444 | 0.8678712 | 0.01924192 | 0.9755911 | 0.006423719 | 0.9755877 | 0.008119301
|  |  | 277692 | 1.002234 | 0.9994305 | 0.0003998967 | 0.9999501 | 0.07229252 | 0.9999457 | 0.07872212 |  |  | 501846 | 0.9956763 | 0.9866385 | 0.001228437 | 0.9963532 | 0.006203619 | 0.9963563 | 0.004510277 |  |  | 396960 | 0.981979 | 0.9670213 | 0.002705594 | 0.9860053 | 0.01022283 | 0.9860044 | 0.006618177 |  |  | 544380 | 0.9951932 | 0.9150489 | 0.005621826 | 0.9821399 | 0.004534462 | 0.982135 | 0.007864977 |  |  | 845160 | 0.9756064 | 0.8678712 | 0.01924192 | 0.9756058 | 0.006423056 | 0.9756023 | 0.00811868
|  |  | 277992 | 1.00313 | 0.9994305 | 0.0003998967 | 0.9999501 | 0.07229252 | 0.9999457 | 0.07872212 |  |  | 502146 | 0.9966367 | 0.9866385 | 0.001228437 | 0.9963543 | 0.006203523 | 0.9963574 | 0.004510236 |  |  | 397260 | 0.981979 | 0.9670213 | 0.002705594 | 0.9860235 | 0.010222 | 0.9860227 | 0.006617592 |  |  | 544680 | 0.9968746 | 0.9150489 | 0.005621826 | 0.9821438 | 0.004534377 | 0.9821389 | 0.007864901 |  |  | 845460 | 0.9800823 | 0.8678712 | 0.01924192 | 0.9756204 | 0.006422395 | 0.975617 | 0.00811806
|  |  | 278292 | 1.004026 | 0.9994305 | 0.0003998967 | 0.9999501 | 0.07229252 | 0.9999457 | 0.07872212 |  |  | 502446 | 0.9956763 | 0.9866385 | 0.001228437 | 0.9963555 | 0.006203427 | 0.9963586 | 0.004510195 |  |  | 397560 | 0.979821 | 0.9670213 | 0.002705594 | 0.9860417 | 0.01022117 | 0.9860409 | 0.006617008 |  |  | 544980 | 0.9968746 | 0.9150489 | 0.005621826 | 0.9821477 | 0.004534291 | 0.9821428 | 0.007864827 |  |  | 845760 | 0.9800823 | 0.8678712 | 0.01924192 | 0.9756351 | 0.006421734 | 0.9756317 | 0.00811744
|  |  | 278592 | 1.002234 | 0.9994305 | 0.0003998967 | 0.9999501 | 0.07229252 | 0.9999457 | 0.07872212 |  |  | 502746 | 0.9947158 | 0.9866385 | 0.001228437 | 0.9963566 | 0.006203332 | 0.9963597 | 0.004510154 |  |  | 397860 | 0.9809 | 0.9670213 | 0.002705594 | 0.9860599 | 0.01022034 | 0.986059 | 0.006616424 |  |  | 545280 | 0.9951932 | 0.9150489 | 0.005621826 | 0.9821515 | 0.004534206 | 0.9821467 | 0.007864752 |  |  | 846060 | 0.9800823 | 0.8678712 | 0.01924192 | 0.9756497 | 0.006421074 | 0.9756463 | 0.008116821
|  |  | 278892 | 1.002234 | 0.9994305 | 0.0003998967 | 0.9999501 | 0.07229252 | 0.9999457 | 0.07872212 |  |  | 503046 | 0.9966367 | 0.9866385 | 0.001228437 | 0.9963577 | 0.006203237 | 0.9963609 | 0.004510114 |  |  | 398160 | 0.9809 | 0.9670213 | 0.002705594 | 0.986078 | 0.01021951 | 0.9860772 | 0.00661584 |  |  | 545580 | 0.9951932 | 0.9150489 | 0.005621826 | 0.9821554 | 0.004534122 | 0.9821505 | 0.007864678 |  |  | 846360 | 0.9867961 | 0.8678712 | 0.01924192 | 0.9756644 | 0.006420414 | 0.9756609 | 0.008116204
|  |  | 279192 | 1.004026 | 0.9994305 | 0.0003998967 | 0.9999501 | 0.07229252 | 0.9999457 | 0.07872212 |  |  | 503346 | 0.9956763 | 0.9866385 | 0.001228437 | 0.9963588778 | 0.006203143 | 0.996362 | 0.004510074 |  |  | 398460 | 0.9809 | 0.9670213 | 0.002705594 | 0.9860961 | 0.01021868 | 0.9860953 | 0.006615257 |  |  | 545880 | 0.9968746 | 0.9150489 | 0.005621826 | 0.9821592 | 0.004534038 | 0.9821543 | 0.007864605 |  |  | 846660 | 0.9800823 | 0.8678712 | 0.01924192 | 0.975679 | 0.006419756 | 0.9756755 | 0.008115587
|  |  | 279492 | 1.004026 | 0.9994305 | 0.0003998967 | 0.9999501 | 0.07229252 | 0.9999457 | 0.07872212 |  |  | 503646 | 0.9947158 | 0.9866385 | 0.001228437 | 0.99636 | 0.006203049 | 0.9963632 | 0.004510034 |  |  | 398760 | 0.981979 | 0.9670213 | 0.002705594 | 0.9861142 | 0.01021786 | 0.9861133 | 0.006614674 |  |  | 546180 | 0.9935117 | 0.9150489 | 0.005621826 | 0.9821631 | 0.004533954 | 0.9821582 | 0.007864531 |  |  | 846960 | 0.9756064 | 0.8678712 | 0.01924192 | 0.9756936 | 0.006419099 | 0.9756901 | 0.00811497
|  |  | 279792 | 1.002234 | 0.9994305 | 0.0003998967 | 0.9999501 | 0.07229252 | 0.9999457 | 0.07872212 |  |  | 503946 | 0.9966367 | 0.9866385 | 0.001228437 | 0.9963611 | 0.006202956 | 0.9963643 | 0.004509994 |  |  | 399060 | 0.9830581 | 0.9670213 | 0.002705594 | 0.9861322 | 0.01021703 | 0.9861314 | 0.006614091 |  |  | 546480 | 0.9951932 | 0.9150489 | 0.005621826 | 0.9821669 | 0.004533871 | 0.982162 | 0.007864458 |  |  | 847260 | 0.9778444 | 0.8678712 | 0.01924192 | 0.9757082 | 0.006418442 | 0.9757047 | 0.008114355
|  |  | 280092 | 1.002234 | 0.9994305 | 0.0003998967 | 0.9999501 | 0.07229252 | 0.9999457 | 0.07872212 |  |  | 504246 | 0.9956763 | 0.9866385 | 0.001228437 | 0.9963623 | 0.006202863 | 0.9963654 | 0.004509954 |  |  | 399360 | 0.9830581 | 0.9670213 | 0.002705594 | 0.9861503 | 0.0102162 | 0.9861494 | 0.00661351 |  |  | 546780 | 0.9951932 | 0.9150489 | 0.005621826 | 0.9821707 | 0.004533788 | 0.9821658 | 0.007864386 |  |  | 847560 | 0.9733685 | 0.8678712 | 0.01924192 | 0.9757227 | 0.006417786 | 0.9757193 | 0.008113741
|  |  | 280392 | 1.002234 | 0.9994305 | 0.0003998967 | 0.9999501 | 0.07229252 | 0.9999457 | 0.07872212 |  |  | 504546 | 0.9937554 | 0.9866385 | 0.001228437 | 0.9963634 | 0.006202771 | 0.9963665 | 0.004509915 |  |  | 399660 | 0.9809 | 0.9670213 | 0.002705594 | 0.9861682 | 0.01021538 | 0.9861674 | 0.006612928 |  |  | 547080 | 0.9968746 | 0.9150489 | 0.005621826 | 0.9821745 | 0.004533705 | 0.9821696 | 0.007864314 |  |  | 847860 | 0.9800823 | 0.8678712 | 0.01924192 | 0.9757373 | 0.006417132 | 0.9757338 | 0.008113127
|  |  | 280692 | 1.00313 | 0.9994305 | 0.0003998967 | 0.9999501 | 0.07229252 | 0.9999457 | 0.07872212 |  |  | 504846 | 0.9947158 | 0.9866385 | 0.001228437 | 0.9963645 | 0.006202679 | 0.9963677 | 0.004509876 |  |  | 399960 | 0.9830581 | 0.9670213 | 0.002705594 | 0.9861862 | 0.01021455 | 0.9861853 | 0.006612347 |  |  | 547380 | 0.9968746 | 0.9150489 | 0.005621826 | 0.9821783 | 0.004533623 | 0.9821734 | 0.007864242 |  |  | 848160 | 0.9867961 | 0.8678712 | 0.01924192 | 0.9757518 | 0.006416478 | 0.9757483 | 0.008112515
|  |  | 280992 | 1.00313 | 0.9994305 | 0.0003998967 | 0.9999501 | 0.07229252 | 0.9999457 | 0.07872212 |  |  | 505146 | 0.9956763 | 0.9866385 | 0.001228437 | 0.9963656 | 0.006202587 | 0.9963688 | 0.004509837 |  |  | 400260 | 0.9809 | 0.9670213 | 0.002705594 | 0.9862041 | 0.01021373 | 0.9862033 | 0.006611767 |  |  | 547680 | 0.9968746 | 0.9150489 | 0.005621826 | 0.9821821 | 0.004533542 | 0.9821772 | 0.007864171 |  |  | 848460 | 0.9823203 | 0.8678712 | 0.01924192 | 0.9757663 | 0.006415825 | 0.9757628 | 0.008111903
|  |  | 281292 | 1.004026 | 0.9994305 | 0.0003998967 | 0.9999501 | 0.07229252 | 0.9999457 | 0.07872212 |  |  | 505446 | 0.9966367 | 0.9866385 | 0.001228437 | 0.9963667 | 0.006202496 | 0.9963699 | 0.004509798 |  |  | 400560 | 0.9830581 | 0.9670213 | 0.002705594 | 0.986222 | 0.0102129 | 0.9862212 | 0.006611187 |  |  | 547980 | 0.9951932 | 0.9150489 | 0.005621826 | 0.9821859 | 0.00453346 | 0.9821809 | 0.0078641 |  |  | 848760 | 0.9867961 | 0.8678712 | 0.01924192 | 0.9757808 | 0.006415172 | 0.9757773 | 0.008111292
|  |  | 281592 | 1.002234 | 0.9994305 | 0.0003998967 | 0.9999501 | 0.07229252 | 0.9999457 | 0.07872212 |  |  | 505746 | 0.9956763 | 0.9866385 | 0.001228437 | 0.9963678 | 0.006202406 | 0.996371 | 0.00450976 |  |  | 400860 | 0.9809 | 0.9670213 | 0.002705594 | 0.9862399 | 0.01021208 | 0.9862391 | 0.006610607 |  |  | 548280 | 0.9985561 | 0.9150489 | 0.005621826 | 0.9821896 | 0.004533379 | 0.9821847 | 0.007864029 |  |  | 849060 | 0.9867961 | 0.8678712 | 0.01924192 | 0.9757953 | 0.006414521 | 0.9757918 | 0.008110682
|  |  | 281892 | 1.00313 | 0.9994305 | 0.0003998967 | 0.9999501 | 0.07229252 | 0.9999457 | 0.07872212 |  |  | 506046 | 0.9956763 | 0.9866385 | 0.001228437 | 0.996369 | 0.006202315 | 0.9963721 | 0.004509722 |  |  | 401160 | 0.9830581 | 0.9670213 | 0.002705594 | 0.9862577 | 0.01021126 | 0.9862569 | 0.006610028 |  |  | 548580 | 0.9968746 | 0.9150489 | 0.005621826 | 0.9821934 | 0.004533299 | 0.9821884 | 0.007863959 |  |  | 849360 | 0.9756064 | 0.8678712 | 0.01924192 | 0.9758098 | 0.006413871 | 0.9758063 | 0.008110073
|  |  | 282192 | 1.002234 | 0.9994305 | 0.0003998967 | 0.9999501 | 0.07229252 | 0.9999457 | 0.07872212 |  |  | 506346 | 0.9956763 | 0.9866385 | 0.001228437 | 0.9963701 | 0.006202226 | 0.9963732 | 0.004509684 |  |  | 401460 | 0.9809 | 0.9670213 | 0.002705594 | 0.9862756 | 0.01021044 | 0.9862747 | 0.006609449 |  |  | 548880 | 0.9935117 | 0.9150489 | 0.005621826 | 0.9821971 | 0.004533219 | 0.9821922 | 0.007863889 |  |  | 849660 | 0.9823203 | 0.8678712 | 0.01924192 | 0.9758242 | 0.006413221 | 0.9758207 | 0.008109464
|  |  | 282492 | 1.001338 | 0.9994305 | 0.0003998967 | 0.9999501 | 0.07229252 | 0.9999457 | 0.07872212 |  |  | 506646 | 0.9956763 | 0.9866385 | 0.001228437 | 0.9963712 | 0.006202136 | 0.9963744 | 0.004509646 |  |  | 401760 | 0.981979 | 0.9670213 | 0.002705594 | 0.9862933 | 0.01020962 | 0.9862925 | 0.006608871 |  |  | 549180 | 0.9918302 | 0.9150489 | 0.005621826 | 0.9822008 | 0.004533139 | 0.9821959 | 0.00786382 |  |  | 849960 | 0.9778444 | 0.8678712 | 0.01924192 | 0.9758386 | 0.006412572 | 0.9758351 | 0.008108857
|  |  | 282792 | 1.00313 | 0.9994305 | 0.0003998967 | 0.9999501 | 0.07229252 | 0.9999457 | 0.07872212 |  |  | 506946 | 0.9956763 | 0.9866385 | 0.001228437 | 0.9963723 | 0.006202047 | 0.9963755 | 0.004509608 |  |  | 402060 | 0.9830581 | 0.9670213 | 0.002705594 | 0.9863111 | 0.0102088 | 0.9863103 | 0.006608293 |  |  | 549480 | 0.9951932 | 0.9150489 | 0.005621826 | 0.9822046 | 0.004533059 | 0.9821996 | 0.00786375 |  |  | 850260 | 0.9867961 | 0.8678712 | 0.01924192 | 0.975853 | 0.006411924 | 0.9758495 | 0.00810825
|  |  | 283092 | 1.00313 | 0.9994305 | 0.0003998967 | 0.9999501 | 0.07229252 | 0.9999457 | 0.07872212 |  |  | 507246 | 0.9947158 | 0.9866385 | 0.001228437 | 0.9963734 | 0.006201959 | 0.9963766 | 0.004509571 |  |  | 402360 | 0.981979 | 0.9670213 | 0.002705594 | 0.9863288 | 0.01020798 | 0.986328 | 0.006607716 |  |  | 549780 | 0.9951932 | 0.9150489 | 0.005621826 | 0.9822083 | 0.00453298 | 0.9822033 | 0.007863682 |  |  | 850560 | 0.9823203 | 0.8678712 | 0.01924192 | 0.9758674 | 0.006411277 | 0.9758639 | 0.008107644
|  |  | 283392 | 1.00313 | 0.9994305 | 0.0003998967 | 0.9999501 | 0.07229252 | 0.9999457 | 0.07872212 |  |  | 507546 | 0.9947158 | 0.9866385 | 0.001228437 | 0.9963744 | 0.006201871 | 0.9963777 | 0.004509534 |  |  | 402660 | 0.981979 | 0.9670213 | 0.002705594 | 0.9863465 | 0.01020716 | 0.9863457 | 0.006607139 |  |  | 550080 | 0.9951932 | 0.9150489 | 0.005621826 | 0.982212 | 0.004532902 | 0.982207 | 0.007863613 |  |  | 850860 | 0.9823203 | 0.8678712 | 0.01924192 | 0.9758818 | 0.006410631 | 0.9758783 | 0.00810704
|  |  | 283692 | 1.00313 | 0.9994305 | 0.0003998967 | 0.9999501 | 0.07229252 | 0.9999457 | 0.07872212 |  |  | 507846 | 0.9937554 | 0.9866385 | 0.001228437 | 0.9963755 | 0.006201783 | 0.9963787 | 0.004509497 |  |  | 402960 | 0.9809 | 0.9670213 | 0.002705594 | 0.9863642 | 0.01020634 | 0.9863634 | 0.006606563 |  |  | 550380 | 0.9968746 | 0.9150489 | 0.005621826 | 0.9822157 | 0.004532823 | 0.9822107 | 0.007863545 |  |  | 851160 | 0.9867961 | 0.8678712 | 0.01924192 | 0.9758962 | 0.006409986 | 0.9758927 | 0.008106435
|  |  | 283992 | 1.00313 | 0.9994305 | 0.0003998967 | 0.9999501 | 0.07229252 | 0.9999457 | 0.07872212 |  |  | 508146 | 0.9956763 | 0.9866385 | 0.001228437 | 0.9963766 | 0.006201696 | 0.9963798 | 0.00450946 |  |  | 403260 | 0.981979 | 0.9670213 | 0.002705594 | 0.9863818 | 0.01020552 | 0.986381 | 0.006605987 |  |  | 550680 | 0.9968746 | 0.9150489 | 0.005621826 | 0.9822193 | 0.004532745 | 0.9822144 | 0.007863478 |  |  | 851460 | 0.9823203 | 0.8678712 | 0.01924192 | 0.9759105 | 0.006409342 | 0.975907 | 0.008105832
|  |  | 284292 | 1.004026 | 0.9994305 | 0.0003998967 | 0.9999501 | 0.07229252 | 0.9999457 | 0.07872212 |  |  | 508446 | 0.9956763 | 0.9866385 | 0.001228437 | 0.9963777 | 0.006201609 | 0.9963809 | 0.004509423 |  |  | 403560 | 0.981979 | 0.9670213 | 0.002705594 | 0.9863994 | 0.0102047 | 0.9863986 | 0.006605412 |  |  | 550980 | 0.9951932 | 0.9150489 | 0.005621826 | 0.982223 | 0.004532668 | 0.9822181 | 0.00786341 |  |  | 851760 | 0.9845582 | 0.8678712 | 0.01924192 | 0.9759249 | 0.006408698 | 0.9759213 | 0.00810523
|  |  | 284592 | 1.00313 | 0.9994305 | 0.0003998967 | 0.9999501 | 0.07229252 | 0.9999457 | 0.07872212 |  |  | 508746 | 0.9956763 | 0.9866385 | 0.001228437 | 0.9963788 | 0.006201523 | 0.996382 | 0.004509387 |  |  | 403860 | 0.981979 | 0.9670213 | 0.002705594 | 0.986417 | 0.01020389 | 0.9864162 | 0.006604837 |  |  | 551280 | 0.9951932 | 0.9150489 | 0.005621826 | 0.9822267 | 0.004532591 | 0.9822217 | 0.007863343 |  |  | 852060 | 0.9845582 | 0.8678712 | 0.01924192 | 0.9759392 | 0.006408056 | 0.9759356 | 0.008104628
|  |  | 284892 | 1.002234 | 0.9994305 | 0.0003998967 | 0.9999501 | 0.07229252 | 0.9999457 | 0.07872212 |  |  | 509046 | 0.9975972 | 0.9866385 | 0.001228437 | 0.9963799 | 0.006201437 | 0.9963831 | 0.004509351 |  |  | 404160 | 0.9830581 | 0.9670213 | 0.002705594 | 0.9864346 | 0.01020307 | 0.9864338 | 0.006604263 |  |  | 551580 | 0.9968746 | 0.9150489 | 0.005621826 | 0.9822303 | 0.004532514 | 0.9822254 | 0.007863277 |  |  | 852360 | 0.9845582 | 0.8678712 | 0.01924192 | 0.9759535 | 0.006407414 | 0.9759499 | 0.008104028
|  |  | 285192 | 1.00313 | 0.9994305 | 0.0003998967 | 0.9999501 | 0.07229252 | 0.9999457 | 0.07872212 |  |  | 509346 | 0.9956763 | 0.9866385 | 0.001228437 | 0.9963809 | 0.006201351 | 0.9963842 | 0.004509315 |  |  | 404460 | 0.9830581 | 0.9670213 | 0.002705594 | 0.9864521 | 0.01020226 | 0.9864513 | 0.006603689 |  |  | 551880 | 0.9968746 | 0.9150489 | 0.005621826 | 0.982234 | 0.004532438 | 0.982229 | 0.00786321 |  |  | 852660 | 0.9845582 | 0.8678712 | 0.01924192 | 0.9759678 | 0.006406773 | 0.9759642 | 0.008103428
|  |  | 285492 | 1.002234 | 0.9994305 | 0.0003998967 | 0.9999501 | 0.07229252 | 0.9999457 | 0.07872212 |  |  | 509646 | 0.9966367 | 0.9866385 | 0.001228437 | 0.996382 | 0.006201266 | 0.9963853 | 0.004509279 |  |  | 404760 | 0.9830581 | 0.9670213 | 0.002705594 | 0.9864696 | 0.01020144 | 0.9864688 | 0.006603116 |  |  | 552180 | 0.9951932 | 0.9150489 | 0.005621826 | 0.9822376 | 0.004532361 | 0.9822326 | 0.007863144 |  |  | 852960 | 0.9823203 | 0.8678712 | 0.01924192 | 0.975982 | 0.006406133 | 0.9759785 | 0.008102829
|  |  | 285792 | 1.00313 | 0.9994305 | 0.0003998967 | 0.9999501 | 0.07229252 | 0.9999457 | 0.07872212 |  |  | 509946 | 0.9966367 | 0.9866385 | 0.001228437 | 0.9963831 | 0.006201182 | 0.9963863 | 0.004509244 |  |  | 405060 | 0.981979 | 0.9670213 | 0.002705594 | 0.9864871 | 0.01020063 | 0.9864863 | 0.006602543 |  |  | 552480 | 0.9951932 | 0.9150489 | 0.005621826 | 0.9822412 | 0.004532286 | 0.9822362 | 0.007863079 |  |  | 853260 | 0.9845582 | 0.8678712 | 0.01924192 | 0.9759963 | 0.006405494 | 0.9759927 | 0.008102231
|  |  | 286092 | 1.00313 | 0.9994305 | 0.0003998967 | 0.9999501 | 0.07229252 | 0.9999457 | 0.07872212 |  |  | 510246 | 0.9966367 | 0.9866385 | 0.001228437 | 0.9963841 | 0.006201097 | 0.9963874 | 0.004509208 |  |  | 405360 | 0.9830581 | 0.9670213 | 0.002705594 | 0.9865045 | 0.01019982 | 0.9865037 | 0.00660197 |  |  | 552780 | 0.9935117 | 0.9150489 | 0.005621826 | 0.9822448 | 0.00453221 | 0.9822398 | 0.007863014 |  |  | 853560 | 0.9800823 | 0.8678712 | 0.01924192 | 0.9760105 | 0.006404855 | 0.9760069 | 0.008101633
|  |  | 286392 | 1.002234 | 0.9994305 | 0.0003998967 | 0.9999501 | 0.07229252 | 0.9999457 | 0.07872212 |  |  | 510546 | 0.9966367 | 0.9866385 | 0.001228437 | 0.9963852 | 0.006201013 | 0.9963885 | 0.004509173 |  |  | 405660 | 0.9841371 | 0.9670213 | 0.002705594 | 0.9865219 | 0.010199 | 0.9865211 | 0.006601399 |  |  | 553080 | 0.9951932 | 0.9150489 | 0.005621826 | 0.9822484 | 0.004532135 | 0.9822434 | 0.007862949 |  |  | 853860 | 0.9823203 | 0.8678712 | 0.01924192 | 0.9760247 | 0.006404218 | 0.9760211 | 0.008101037
|  |  | 286692 | 1.002234 | 0.9994305 | 0.0003998967 | 0.9999501 | 0.07229252 | 0.9999457 | 0.07872212 |  |  | 510846 | 0.9966367 | 0.9866385 | 0.001228437 | 0.9963863 | 0.00620093 | 0.9963895 | 0.004509138 |  |  | 405960 | 0.9830581 | 0.9670213 | 0.002705594 | 0.9865393 | 0.01019819 | 0.9865385 | 0.006600827 |  |  | 553380 | 0.9935117 | 0.9150489 | 0.005621826 | 0.982252 | 0.004532061 | 0.982247 | 0.007862884 |  |  | 854160 | 0.9823203 | 0.8678712 | 0.01924192 | 0.9760389 | 0.006403581 | 0.9760353 | 0.008100441
|  |  | 286992 | 1.002234 | 0.9994305 | 0.0003998967 | 0.9999501 | 0.07229252 | 0.9999457 | 0.07872212 |  |  | 511146 | 0.9966367 | 0.9866385 | 0.001228437 | 0.9963873 | 0.006200847 | 0.9963906 | 0.004509103 |  |  | 406260 | 0.981979 | 0.9670213 | 0.002705594 | 0.9865567 | 0.01019738 | 0.9865559 | 0.006600256 |  |  | 553680 | 0.9968746 | 0.9150489 | 0.005621826 | 0.9822556 | 0.004531987 | 0.9822506 | 0.00786282 |  |  | 854460 | 0.9867961 | 0.8678712 | 0.01924192 | 0.9760531 | 0.006402945 | 0.9760495 | 0.008099847
|  |  | 287292 | 1.00313 | 0.9994305 | 0.0003998967 | 0.9999501 | 0.07229252 | 0.9999457 | 0.07872212 |  |  | 511446 | 0.9956763 | 0.9866385 | 0.001228437 | 0.9963884 | 0.006200764 | 0.9963917 | 0.004509069 |  |  | 406560 | 0.9830581 | 0.9670213 | 0.002705594 | 0.986574 | 0.01019657 | 0.9865732 | 0.006599686 |  |  | 553980 | 0.9951932 | 0.9150489 | 0.005621826 | 0.9822592 | 0.004531913 | 0.9822542 | 0.007862756 |  |  | 854760 | 0.9867961 | 0.8678712 | 0.01924192 | 0.9760673 | 0.00640231 | 0.9760637 | 0.008099253
|  |  | 287592 | 1.004026 | 0.9994305 | 0.0003998967 | 0.9999501 | 0.07229252 | 0.9999457 | 0.07872212 |  |  | 511746 | 0.9956763 | 0.9866385 | 0.001228437 | 0.9963894 | 0.006200682 | 0.9963927 | 0.004509035 |  |  | 406860 | 0.9841371 | 0.9670213 | 0.002705594 | 0.9865913 | 0.01019576 | 0.9865905 | 0.006599116 |  |  | 554280 | 0.9968746 | 0.9150489 | 0.005621826 | 0.9822627 | 0.004531839 | 0.9822577 | 0.007862693 |  |  | 855060 | 0.9823203 | 0.8678712 | 0.01924192 | 0.9760814 | 0.006401676 | 0.9760778 | 0.00809866
|  |  | 287892 | 1.001338 | 0.9994305 | 0.0003998967 | 0.9999501 | 0.07229252 | 0.9999457 | 0.07872212 |  |  | 512046 | 0.9956763 | 0.9866385 | 0.001228437 | 0.9963905 | 0.0062006 | 0.9963938 | 0.004509 |  |  | 407160 | 0.9841371 | 0.9670213 | 0.002705594 | 0.9866086 | 0.01019495 | 0.9866078 | 0.006598547 |  |  | 554580 | 0.9968746 | 0.9150489 | 0.005621826 | 0.9822663 | 0.004531766 | 0.9822613 | 0.007862629 |  |  | 855360 | 0.9800823 | 0.8678712 | 0.01924192 | 0.9760956 | 0.006401043 | 0.976092 | 0.008098067
|  |  | 288192 | 1.002234 | 0.9994305 | 0.0003998967 | 0.9999501 | 0.07229252 | 0.9999457 | 0.07872212 |  |  | 512346 | 0.9956763 | 0.9866385 | 0.001228437 | 0.9963915 | 0.006200519 | 0.9963948 | 0.004508967 |  |  | 407460 | 0.9852161 | 0.9670213 | 0.002705594 | 0.9866258 | 0.01019415 | 0.986625 | 0.006597978 |  |  | 554880 | 0.9985561 | 0.9150489 | 0.005621826 | 0.9822698 | 0.004531693 | 0.9822648 | 0.007862567 |  |  | 855660 | 0.9845582 | 0.8678712 | 0.01924192 | 0.9761097 | 0.006400411 | 0.9761061 | 0.008097476
|  |  | 288492 | 1.00313 | 0.9994305 | 0.0003998967 | 0.9999501 | 0.07229252 | 0.9999457 | 0.07872212 |  |  | 512646 | 0.9956763 | 0.9866385 | 0.001228437 | 0.9963926 | 0.006200438 | 0.9963959 | 0.004508933 |  |  | 407760 | 0.9841371 | 0.9670213 | 0.002705594 | 0.9866431 | 0.01019334 | 0.9866422 | 0.00659741 |  |  | 555180 | 1.000238 | 0.9150489 | 0.005621826 | 0.9822734 | 0.004531621 | 0.9822684 | 0.007862504 |  |  | 855960 | 0.9845582 | 0.8678712 | 0.01924192 | 0.9761238 | 0.006399779 | 0.9761202 | 0.008096885
|  |  | 288792 | 1.002234 | 0.9994305 | 0.0003998967 | 0.9999501 | 0.07229252 | 0.9999457 | 0.07872212 |  |  | 512946 | 0.9956763 | 0.9866385 | 0.001228437 | 0.9963936 | 0.006200357 | 0.9963969 | 0.004508899 |  |  | 408060 | 0.9830581 | 0.9670213 | 0.002705594 | 0.9866602 | 0.01019253 | 0.9866594 | 0.006596842 |  |  | 555480 | 0.9951932 | 0.9150489 | 0.005621826 | 0.9822769 | 0.004531549 | 0.9822719 | 0.007862442 |  |  | 856260 | 0.9845582 | 0.8678712 | 0.01924192 | 0.9761379 | 0.006399148 | 0.9761343 | 0.008096296
|  |  | 289092 | 1.00313 | 0.9994305 | 0.0003998967 | 0.9999501 | 0.07229252 | 0.9999457 | 0.07872212 |  |  | 513246 | 0.9956763 | 0.9866385 | 0.001228437 | 0.9963947 | 0.006200277 | 0.996398 | 0.004508866 |  |  | 408360 | 0.981979 | 0.9670213 | 0.002705594 | 0.9866774 | 0.01019173 | 0.9866766 | 0.006596275 |  |  | 555780 | 0.9968746 | 0.9150489 | 0.005621826 | 0.9822804 | 0.004531477 | 0.9822754 | 0.00786238 |  |  | 856560 | 0.9845582 | 0.8678712 | 0.01924192 | 0.976152 | 0.006398519 | 0.9761483 | 0.008095707
|  |  | 289392 | 1.001338 | 0.9994305 | 0.0003998967 | 0.9999501 | 0.07229252 | 0.9999457 | 0.07872212 |  |  | 513546 | 0.9956763 | 0.9866385 | 0.001228437 | 0.9963957 | 0.006200197 | 0.996399 | 0.004508833 |  |  | 408660 | 0.9830581 | 0.9670213 | 0.002705594 | 0.9866945 | 0.01019092 | 0.9866937 | 0.006595708 |  |  | 556080 | 0.9968746 | 0.9150489 | 0.005621826 | 0.9822839 | 0.004531405 | 0.9822789 | 0.007862319 |  |  | 856860 | 0.9867961 | 0.8678712 | 0.01924192 | 0.976166 | 0.00639789 | 0.9761624 | 0.008095119
|  |  | 289692 | 1.001338 | 0.9994305 | 0.0003998967 | 0.9999501 | 0.07229252 | 0.9999457 | 0.07872212 |  |  | 513846 | 0.9956763 | 0.9866385 | 0.001228437 | 0.9963967 | 0.006200118 | 0.9964 | 0.0045088 |  |  | 408960 | 0.9862951 | 0.9670213 | 0.002705594 | 0.9867116 | 0.01019012 | 0.9867108 | 0.006595141 |  |  | 556380 | 0.9985561 | 0.9150489 | 0.005621826 | 0.9822874 | 0.004531334 | 0.9822824 | 0.007862257 |  |  | 857160 | 0.9823203 | 0.8678712 | 0.01924192 | 0.9761801 | 0.006397262 | 0.9761764 | 0.008094531
|  |  | 289992 | 1.002234 | 0.9994305 | 0.0003998967 | 0.9999501 | 0.07229252 | 0.9999457 | 0.07872212 |  |  | 514146 | 0.9956763 | 0.9866385 | 0.001228437 | 0.9963978 | 0.006200039 | 0.9964011 | 0.004508767 |  |  | 409260 | 0.9852161 | 0.9670213 | 0.002705594 | 0.9867287 | 0.01018931 | 0.9867279 | 0.006594576 |  |  | 556680 | 0.9985561 | 0.9150489 | 0.005621826 | 0.9822909 | 0.004531264 | 0.9822859 | 0.007862197 |  |  | 857460 | 0.9823203 | 0.8678712 | 0.01924192 | 0.9761941 | 0.006396634 | 0.9761904 | 0.008093945
|  |  | 290292 | 1.00313 | 0.9994305 | 0.0003998967 | 0.9999501 | 0.07229252 | 0.9999457 | 0.07872212 |  |  | 514446 | 0.9956763 | 0.9866385 | 0.001228437 | 0.9963988 | 0.00619996 | 0.9964021 | 0.004508734 |  |  | 409560 | 0.9809 | 0.9670213 | 0.002705594 | 0.9867458 | 0.01018851 | 0.986745 | 0.00659401 |  |  | 556980 | 0.9985561 | 0.9150489 | 0.005621826 | 0.9822943 | 0.004531193 | 0.9822893 | 0.007862136 |  |  | 857760 | 0.9867961 | 0.8678712 | 0.01924192 | 0.9762081 | 0.006396008 | 0.9762044 | 0.00809336
|  |  | 290592 | 1.00313 | 0.9994305 | 0.0003998967 | 0.9999501 | 0.07229252 | 0.9999457 | 0.07872212 |  |  | 514746 | 0.9956763 | 0.9866385 | 0.001228437 | 0.9963998 | 0.006199882 | 0.9964031 | 0.004508702 |  |  | 409860 | 0.981979 | 0.9670213 | 0.002705594 | 0.9867628 | 0.01018771 | 0.986762 | 0.006593446 |  |  | 557280 | 0.9968746 | 0.9150489 | 0.005621826 | 0.9822978 | 0.004531123 | 0.9822928 | 0.007862076 |  |  | 858060 | 0.9823203 | 0.8678712 | 0.01924192 | 0.9762221 | 0.006395382 | 0.9762184 | 0.008092775
|  |  | 290892 | 1.00313 | 0.9994305 | 0.0003998967 | 0.9999501 | 0.07229252 | 0.9999457 | 0.07872212 |  |  | 515046 | 0.9947158 | 0.9866385 | 0.001228437 | 0.9964008 | 0.006199804 | 0.9964042 | 0.00450867 |  |  | 410160 | 0.9841371 | 0.9670213 | 0.002705594 | 0.9867798 | 0.01018691 | 0.986779 | 0.006592882 |  |  | 557580 | 0.9985561 | 0.9150489 | 0.005621826 | 0.9823013 | 0.004531053 | 0.9822962 | 0.007862016 |  |  | 858360 | 0.9823203 | 0.8678712 | 0.01924192 | 0.9762361 | 0.006394758 | 0.9762324 | 0.008092191
|  |  | 291192 | 1.004026 | 0.9994305 | 0.0003998967 | 0.9999501 | 0.07229252 | 0.9999457 | 0.07872212 |  |  | 515346 | 0.9956763 | 0.9866385 | 0.001228437 | 0.9964019 | 0.006199726 | 0.9964052 | 0.004508638 |  |  | 410460 | 0.9841371 | 0.9670213 | 0.002705594 | 0.9867968 | 0.01018611 | 0.986796 | 0.006592318 |  |  | 557880 | 0.9985561 | 0.9150489 | 0.005621826 | 0.9823047 | 0.004530984 | 0.9822997 | 0.007861956 |  |  | 858660 | 0.9823203 | 0.8678712 | 0.01924192 | 0.97625 | 0.006394134 | 0.9762463 | 0.008091608
|  |  | 291492 | 1.00313 | 0.9994305 | 0.0003998967 | 0.9999501 | 0.07229252 | 0.9999457 | 0.07872212 |  |  | 515646 | 0.9966367 | 0.9866385 | 0.001228437 | 0.9964029 | 0.006199649 | 0.9964062 | 0.004508606 |  |  | 410760 | 0.9852161 | 0.9670213 | 0.002705594 | 0.9868137 | 0.01018531 | 0.9868129 | 0.006591755 |  |  | 558180 | 0.9968746 | 0.9150489 | 0.005621826 | 0.9823081 | 0.004530915 | 0.9823031 | 0.007861897 |  |  | 858960 | 0.9711305 | 0.8678712 | 0.01924192 | 0.976264 | 0.006393511 | 0.9762603 | 0.008091026
|  |  | 291792 | 1.00313 | 0.9994305 | 0.0003998967 | 0.9999501 | 0.07229252 | 0.9999457 | 0.07872212 |  |  | 515946 | 0.9956763 | 0.9866385 | 0.001228437 | 0.9964039 | 0.006199572 | 0.9964072 | 0.004508574 |  |  | 411060 | 0.981979 | 0.9670213 | 0.002705594 | 0.9868306 | 0.01018451 | 0.9868298 | 0.006591192 |  |  | 558480 | 0.9985561 | 0.9150489 | 0.005621826 | 0.9823116 | 0.004530846 | 0.9823065 | 0.007861838 |  |  | 859260 | 0.9823203 | 0.8678712 | 0.01924192 | 0.9762779 | 0.006392888 | 0.9762742 | 0.008090444
|  |  | 292092 | 1.002234 | 0.9994305 | 0.0003998967 | 0.9999501 | 0.07229252 | 0.9999457 | 0.07872212 |  |  | 516246 | 0.9956763 | 0.9866385 | 0.001228437 | 0.9964049 | 0.006199496 | 0.9964082 | 0.004508543 |  |  | 411360 | 0.9830581 | 0.9670213 | 0.002705594 | 0.9868475 | 0.01018371 | 0.9868467 | 0.00659063 |  |  | 558780 | 0.9935117 | 0.9150489 | 0.005621826 | 0.982315 | 0.004530778 | 0.98231 | 0.00786178 |  |  | 859560 | 0.9845582 | 0.8678712 | 0.01924192 | 0.9762918 | 0.006392267 | 0.9762881 | 0.008089864
|  |  | 292392 | 1.00313 | 0.9994305 | 0.0003998967 | 0.9999501 | 0.07229252 | 0.9999457 | 0.07872212 |  |  | 516546 | 0.9956763 | 0.9866385 | 0.001228437 | 0.9964059 | 0.00619942 | 0.9964093 | 0.004508511 |  |  | 411660 | 0.9830581 | 0.9670213 | 0.002705594 | 0.9868644 | 0.01018291 | 0.9868636 | 0.006590068 |  |  | 559080 | 0.9951932 | 0.9150489 | 0.005621826 | 0.9823184 | 0.00453071 | 0.9823134 | 0.007861721 |  |  | 859860 | 0.9845582 | 0.8678712 | 0.01924192 | 0.9763057 | 0.006391647 | 0.976302 | 0.008089284
|  |  | 292692 | 1.002234 | 0.9994305 | 0.0003998967 | 0.9999501 | 0.07229252 | 0.9999457 | 0.07872212 |  |  | 516846 | 0.9956763 | 0.9866385 | 0.001228437 | 0.9964069 | 0.006199344 | 0.9964103 | 0.00450848 |  |  | 411960 | 0.9841371 | 0.9670213 | 0.002705594 | 0.9868812 | 0.01018212 | 0.9868804 | 0.006589507 |  |  | 559380 | 0.9951932 | 0.9150489 | 0.005621826 | 0.9823218 | 0.004530642 | 0.9823168 | 0.007861663 |  |  | 860160 | 0.9867961 | 0.8678712 | 0.01924192 | 0.9763196 | 0.006391027 | 0.9763159 | 0.008088705
|  |  | 292992 | 1.00313 | 0.9994305 | 0.0003998967 | 0.9999501 | 0.07229252 | 0.9999457 | 0.07872212 |  |  | 517146 | 0.9956763 | 0.9866385 | 0.001228437 | 0.9964079 | 0.006199269 | 0.9964113 | 0.004508449 |  |  | 412260 | 0.9841371 | 0.9670213 | 0.002705594 | 0.986898 | 0.01018132 | 0.9868972 | 0.006588947 |  |  | 559680 | 1.000238 | 0.9150489 | 0.005621826 | 0.9823252 | 0.004530575 | 0.9823201 | 0.007861606 |  |  | 860460 | 0.9823203 | 0.8678712 | 0.01924192 | 0.9763334 | 0.006390408 | 0.9763297 | 0.008088127
|  |  | 293292 | 1.002234 | 0.9994305 | 0.0003998967 | 0.9999501 | 0.07229252 | 0.9999457 | 0.07872212 |  |  | 517446 | 0.9956763 | 0.9866385 | 0.001228437 | 0.9964089 | 0.006199194 | 0.9964123 | 0.004508419 |  |  | 412560 | 0.9841371 | 0.9670213 | 0.002705594 | 0.9869148 | 0.01018052 | 0.986914 | 0.006588387 |  |  | 559980 | 1.000238 | 0.9150489 | 0.005621826 | 0.9823286 | 0.004530508 | 0.9823235 | 0.007861548 |  |  | 860760 | 0.9867961 | 0.8678712 | 0.01924192 | 0.9763473 | 0.00638979 | 0.9763436 | 0.00808755
|  |  | 293592 | 1.00313 | 0.9994305 | 0.0003998967 | 0.9999501 | 0.07229252 | 0.9999457 | 0.07872212 |  |  | 517746 | 0.9956763 | 0.9866385 | 0.001228437 | 0.9964099 | 0.00619912 | 0.9964133 | 0.004508388 |  |  | 412860 | 0.9852161 | 0.9670213 | 0.002705594 | 0.9869315 | 0.01017973 | 0.9869307 | 0.006587827 |  |  | 560280 | 0.9985561 | 0.9150489 | 0.005621826 | 0.9823319 | 0.004530441 | 0.9823269 | 0.007861491 |  |  | 861060 | 0.9867961 | 0.8678712 | 0.01924192 | 0.9763611 | 0.006389173 | 0.9763574 | 0.008086973
|  |  | 293892 | 1.002234 | 0.9994305 | 0.0003998967 | 0.9999501 | 0.07229252 | 0.9999457 | 0.07872212 |  |  | 518046 | 0.9956763 | 0.9866385 | 0.001228437 | 0.9964109 | 0.006199046 | 0.9964143 | 0.004508358 |  |  | 413160 | 0.9841371 | 0.9670213 | 0.002705594 | 0.9869483 | 0.01017894 | 0.9869475 | 0.006587269 |  |  | 560580 | 0.9951932 | 0.9150489 | 0.005621826 | 0.9823353 | 0.004530375 | 0.9823302 | 0.007861435 |  |  | 861360 | 0.9845582 | 0.8678712 | 0.01924192 | 0.9763749 | 0.006388557 | 0.9763712 | 0.008086398
|  |  | 294192 | 1.004026 | 0.9994305 | 0.0003998967 | 0.9999501 | 0.07229252 | 0.9999457 | 0.07872212 |  |  | 518346 | 0.9956763 | 0.9866385 | 0.001228437 | 0.9964119 | 0.006198972 | 0.9964153 | 0.004508328 |  |  | 413460 | 0.9830581 | 0.9670213 | 0.002705594 | 0.986965 | 0.01017814 | 0.9869642 | 0.00658671 |  |  | 560880 | 0.9968746 | 0.9150489 | 0.005621826 | 0.9823387 | 0.004530308 | 0.9823336 | 0.007861378 |  |  | 861660 | 0.9867961 | 0.8678712 | 0.01924192 | 0.9763887 | 0.006387941 | 0.976385 | 0.008085823
|  |  | 294492 | 1.00313 | 0.9994305 | 0.0003998967 | 0.9999501 | 0.07229252 | 0.9999457 | 0.07872212 |  |  | 518646 | 0.9956763 | 0.9866385 | 0.001228437 | 0.9964129 | 0.006198899 | 0.9964163 | 0.004508298 |  |  | 413760 | 0.9841371 | 0.9670213 | 0.002705594 | 0.9869816 | 0.01017735 | 0.9869808 | 0.006586152 |  |  | 561180 | 1.000238 | 0.9150489 | 0.005621826 | 0.982342 | 0.004530243 | 0.9823369 | 0.007861322 |  |  | 861960 | 0.9823203 | 0.8678712 | 0.01924192 | 0.9764025 | 0.006387326 | 0.9763988 | 0.008085249
|  |  | 294792 | 1.001338 | 0.9994305 | 0.0003998967 | 0.9999501 | 0.07229252 | 0.9999457 | 0.07872212 |  |  | 518946 | 0.9956763 | 0.9866385 | 0.001228437 | 0.9964139 | 0.006198825 | 0.9964173 | 0.004508268 |  |  | 414060 | 0.9862951 | 0.9670213 | 0.002705594 | 0.9869983 | 0.01017656 | 0.9869975 | 0.006585595 |  |  | 561480 | 0.9968746 | 0.9150489 | 0.005621826 | 0.9823453 | 0.004530177 | 0.9823403 | 0.007861266 |  |  | 862260 | 0.9867961 | 0.8678712 | 0.01924192 | 0.9764163 | 0.006386713 | 0.9764125 | 0.008084676
|  |  | 295092 | 1.002234 | 0.9994305 | 0.0003998967 | 0.9999501 | 0.07229252 | 0.9999457 | 0.07872212 |  |  | 519246 | 0.9947158 | 0.9866385 | 0.001228437 | 0.9964149 | 0.006198753 | 0.9964183 | 0.004508238 |  |  | 414360 | 0.9852161 | 0.9670213 | 0.002705594 | 0.9870149 | 0.01017577 | 0.9870141 | 0.006585038 |  |  | 561780 | 0.9968746 | 0.9150489 | 0.005621826 | 0.9823487 | 0.004530112 | 0.9823436 | 0.007861211 |  |  | 862560 | 0.9890341 | 0.8678712 | 0.01924192 | 0.9764301 | 0.0063861 | 0.9764263 | 0.008084103
|  |  | 295392 | 1.002234 | 0.9994305 | 0.0003998967 | 0.9999501 | 0.07229252 | 0.9999457 | 0.07872212 |  |  | 519546 | 0.9947158 | 0.9866385 | 0.001228437 | 0.9964159 | 0.006198681 | 0.9964193 | 0.004508209 |  |  | 414660 | 0.9852161 | 0.9670213 | 0.002705594 | 0.9870315 | 0.01017498 | 0.9870307 | 0.006584482 |  |  | 562080 | 1.000238 | 0.9150489 | 0.005621826 | 0.982352 | 0.004530047 | 0.9823469 | 0.007861156 |  |  | 862860 | 0.9867961 | 0.8678712 | 0.01924192 | 0.9764438 | 0.006385487 | 0.97644 | 0.008083532
|  |  | 295692 | 1.002234 | 0.9994305 | 0.0003998967 | 0.9999501 | 0.07229252 | 0.9999457 | 0.07872212 |  |  | 519846 | 0.9947158 | 0.9866385 | 0.001228437 | 0.9964168 | 0.006198609 | 0.9964202 | 0.004508179 |  |  | 414960 | 0.9841371 | 0.9670213 | 0.002705594 | 0.987048 | 0.01017419 | 0.9870472 | 0.006583927 |  |  | 562380 | 0.9985561 | 0.9150489 | 0.005621826 | 0.9823553 | 0.004529983 | 0.9823502 | 0.007861101 |  |  | 863160 | 0.9845582 | 0.8678712 | 0.01924192 | 0.9764575 | 0.006384876 | 0.9764537 | 0.008082961
|  |  | 295992 | 1.002234 | 0.9994305 | 0.0003998967 | 0.9999501 | 0.07229252 | 0.9999457 | 0.07872212 |  |  | 520146 | 0.9947158 | 0.9866385 | 0.001228437 | 0.9964178 | 0.006198537 | 0.9964212 | 0.00450815 |  |  | 415260 | 0.9841371 | 0.9670213 | 0.002705594 | 0.9870646 | 0.0101734 | 0.9870638 | 0.006583372 |  |  | 562680 | 0.9968746 | 0.9150489 | 0.005621826 | 0.9823586 | 0.004529919 | 0.9823535 | 0.007861046 |  |  | 863460 | 0.9823203 | 0.8678712 | 0.01924192 | 0.9764712 | 0.006384266 | 0.9764674 | 0.008082391
|  |  | 296292 | 1.00313 | 0.9994305 | 0.0003998967 | 0.9999501 | 0.07229252 | 0.9999457 | 0.07872212 |  |  | 520446 | 0.9937554 | 0.9866385 | 0.001228437 | 0.9964188 | 0.006198466 | 0.9964222 | 0.004508121 |  |  | 415560 | 0.9841371 | 0.9670213 | 0.002705594 | 0.9870811 | 0.01017261 | 0.9870803 | 0.006582817 |  |  | 562980 | 0.9968746 | 0.9150489 | 0.005621826 | 0.9823619 | 0.004529855 | 0.9823568 | 0.007860992 |  |  | 863760 | 0.9823203 | 0.8678712 | 0.01924192 | 0.9764849 | 0.006383656 | 0.9764811 | 0.008081822
|  |  | 296592 | 1.00313 | 0.9994305 | 0.0003998967 | 0.9999501 | 0.07229252 | 0.9999457 | 0.07872212 |  |  | 520746 | 0.9956763 | 0.9866385 | 0.001228437 | 0.9964198 | 0.006198395 | 0.9964232 | 0.004508092 |  |  | 415860 | 0.9809 | 0.9670213 | 0.002705594 | 0.9870976 | 0.01017183 | 0.9870968 | 0.006582263 |  |  | 563280 | 0.9985561 | 0.9150489 | 0.005621826 | 0.9823652 | 0.004529791 | 0.9823601 | 0.007860938 |  |  | 864060 | 0.9800823 | 0.8678712 | 0.01924192 | 0.9764986 | 0.006383047 | 0.9764948 | 0.008081254
|  |  | 296892 | 1.001338 | 0.9994305 | 0.0003998967 | 0.9999501 | 0.07229252 | 0.9999457 | 0.07872212 |  |  | 521046 | 0.9956763 | 0.9866385 | 0.001228437 | 0.9964207 | 0.006198325 | 0.9964241 | 0.004508064 |  |  | 416160 | 0.9830581 | 0.9670213 | 0.002705594 | 0.987114 | 0.01017104 | 0.9871132 | 0.00658171 |  |  | 563580 | 1.000238 | 0.9150489 | 0.005621826 | 0.9823684 | 0.004529728 | 0.9823633 | 0.007860884 |  |  | 864360 | 0.9845582 | 0.8678712 | 0.01924192 | 0.9765122 | 0.006382439 | 0.9765084 | 0.008080687
|  |  | 297192 | 1.00313 | 0.9994305 | 0.0003998967 | 0.9999501 | 0.07229252 | 0.9999457 | 0.07872212 |  |  | 521346 | 0.9956763 | 0.9866385 | 0.001228437 | 0.9964217 | 0.006198254 | 0.9964251 | 0.004508035 |  |  | 416460 | 0.9862951 | 0.9670213 | 0.002705594 | 0.9871304 | 0.01017025 | 0.9871297 | 0.006581157 |  |  | 563880 | 1.000238 | 0.9150489 | 0.005621826 | 0.9823717 | 0.004529665 | 0.9823666 | 0.007860831 |  |  | 864660 | 0.9890341 | 0.8678712 | 0.01924192 | 0.9765259 | 0.006381832 | 0.9765221 | 0.00808012
|  |  | 297492 | 1.00313 | 0.9994305 | 0.0003998967 | 0.9999501 | 0.07229252 | 0.9999457 | 0.07872212 |  |  | 521646 | 0.9956763 | 0.9866385 | 0.001228437 | 0.9964227 | 0.006198185 | 0.9964261 | 0.004508007 |  |  | 416760 | 0.9852161 | 0.9670213 | 0.002705594 | 0.9871468 | 0.01016947 | 0.9871461 | 0.006580604 |  |  | 564180 | 0.9985561 | 0.9150489 | 0.005621826 | 0.9823749 | 0.004529602 | 0.9823698 | 0.007860777 |  |  | 864960 | 0.9845582 | 0.8678712 | 0.01924192 | 0.9765395 | 0.006381226 | 0.9765357 | 0.008079554
|  |  | 297792 | 1.00313 | 0.9994305 | 0.0003998967 | 0.9999501 | 0.07229252 | 0.9999457 | 0.07872212 |  |  | 521946 | 0.9985577 | 0.9866385 | 0.001228437 | 0.9964236 | 0.006198115 | 0.9964271 | 0.004507979 |  |  | 417060 | 0.9841371 | 0.9670213 | 0.002705594 | 0.9871632 | 0.01016869 | 0.9871624 | 0.006580053 |  |  | 564480 | 1.000238 | 0.9150489 | 0.005621826 | 0.9823782 | 0.00452954 | 0.9823731 | 0.007860725 |  |  | 865260 | 0.9890341 | 0.8678712 | 0.01924192 | 0.9765531 | 0.00638062 | 0.9765493 | 0.008078989
|  |  | 298092 | 1.001338 | 0.9994305 | 0.0003998967 | 0.9999501 | 0.07229252 | 0.9999457 | 0.07872212 |  |  | 522246 | 0.9966367 | 0.9866385 | 0.001228437 | 0.9964246 | 0.006198046 | 0.996428 | 0.004507951 |  |  | 417360 | 0.9830581 | 0.9670213 | 0.002705594 | 0.9871796 | 0.0101679 | 0.9871788 | 0.006579501 |  |  | 564780 | 0.9985561 | 0.9150489 | 0.005621826 | 0.9823814 | 0.004529478 | 0.9823763 | 0.007860672 |  |  | 865560 | 0.9800823 | 0.8678712 | 0.01924192 | 0.9765667 | 0.006380015 | 0.9765629 | 0.008078425
|  |  | 298392 | 1.00313 | 0.9994305 | 0.0003998967 | 0.9999501 | 0.07229252 | 0.9999457 | 0.07872212 |  |  | 522546 | 0.9975972 | 0.9866385 | 0.001228437 | 0.9964255 | 0.006197977 | 0.996429 | 0.004507923 |  |  | 417660 | 0.9852161 | 0.9670213 | 0.002705594 | 0.9871959 | 0.01016712 | 0.9871951 | 0.006578951 |  |  | 565080 | 0.9985561 | 0.9150489 | 0.005621826 | 0.9823846 | 0.004529416 | 0.9823795 | 0.00786062 |  |  | 865860 | 0.9778444 | 0.8678712 | 0.01924192 | 0.9765803 | 0.006379412 | 0.9765765 | 0.008077862
|  |  | 298692 | 1.00313 | 0.9994305 | 0.0003998967 | 0.9999501 | 0.07229252 | 0.9999457 | 0.07872212 |  |  | 522846 | 0.9966367 | 0.9866385 | 0.001228437 | 0.9964265 | 0.006197909 | 0.9964299 | 0.004507896 |  |  | 417960 | 0.9852161 | 0.9670213 | 0.002705594 | 0.9872122 | 0.01016634 | 0.9872114 | 0.006578401 |  |  | 565380 | 0.9968746 | 0.9150489 | 0.005621826 | 0.9823879 | 0.004529355 | 0.9823828 | 0.007860568 |  |  | 866160 | 0.9778444 | 0.8678712 | 0.01924192 | 0.9765939 | 0.006378809 | 0.97659 | 0.008077299
|  |  | 298992 | 1.00313 | 0.9994305 | 0.0003998967 | 0.9999501 | 0.07229252 | 0.9999457 | 0.07872212 |  |  | 523146 | 0.9956763 | 0.9866385 | 0.001228437 | 0.9964274 | 0.006197841 | 0.9964309 | 0.004507868 |  |  | 418260 | 0.9830581 | 0.9670213 | 0.002705594 | 0.9872285 | 0.01016556 | 0.9872277 | 0.006577851 |  |  | 565680 | 0.9968746 | 0.9150489 | 0.005621826 | 0.9823911 | 0.004529294 | 0.982386 | 0.007860516 |  |  | 866460 | 0.9867961 | 0.8678712 | 0.01924192 | 0.9766074 | 0.006378206 | 0.9766036 | 0.008076737
|  |  | 299292 | 1.00313 | 0.9994305 | 0.0003998967 | 0.9999501 | 0.07229252 | 0.9999457 | 0.07872212 |  |  | 523446 | 0.9947158 | 0.9866385 | 0.001228437 | 0.9964284 | 0.006197773 | 0.9964318 | 0.004507841 |  |  | 418560 | 0.981979 | 0.9670213 | 0.002705594 | 0.9872447 | 0.01016478 | 0.9872439 | 0.006577302 |  |  | 565980 | 0.9985561 | 0.9150489 | 0.005621826 | 0.9823943 | 0.004529233 | 0.9823892 | 0.007860465 |  |  | 866760 | 0.991272 | 0.8678712 | 0.01924192 | 0.976621 | 0.006377605 | 0.9766171 | 0.008076176
|  |  | 299592 | 1.00313 | 0.9994305 | 0.0003998967 | 0.9999501 | 0.07229252 | 0.9999457 | 0.07872212 |  |  | 523746 | 0.9956763 | 0.9866385 | 0.001228437 | 0.9964293 | 0.006197706 | 0.9964328 | 0.004507814 |  |  | 418860 | 0.9830581 | 0.9670213 | 0.002705594 | 0.9872609 | 0.010164 | 0.9872601 | 0.006576754 |  |  | 566280 | 1.001919 | 0.9150489 | 0.005621826 | 0.9823975 | 0.004529173 | 0.9823924 | 0.007860414 |  |  | 867060 | 0.9845582 | 0.8678712 | 0.01924192 | 0.9766345 | 0.006377004 | 0.9766306 | 0.008075616
|  |  | 299892 | 1.00313 | 0.9994305 | 0.0003998967 | 0.9999501 | 0.07229252 | 0.9999457 | 0.07872212 |  |  | 524046 | 0.9947158 | 0.9866385 | 0.001228437 | 0.9964303 | 0.006197639 | 0.9964337 | 0.004507787 |  |  | 419160 | 0.9841371 | 0.9670213 | 0.002705594 | 0.9872771 | 0.01016322 | 0.9872763 | 0.006576206 |  |  | 566580 | 0.9985561 | 0.9150489 | 0.005621826 | 0.9824007 | 0.004529112 | 0.9823955 | 0.007860363 |  |  | 867360 | 0.9845582 | 0.8678712 | 0.01924192 | 0.976648 | 0.006376405 | 0.9766441 | 0.008075057
|  |  | 300192 | 1.00313 | 0.9994305 | 0.0003998967 | 0.9999501 | 0.07229252 | 0.9999457 | 0.07872212 |  |  | 524346 | 0.9947158 | 0.9866385 | 0.001228437 | 0.9964312 | 0.006197572 | 0.9964347 | 0.00450776 |  |  | 419460 | 0.9852161 | 0.9670213 | 0.002705594 | 0.9872933 | 0.01016245 | 0.9872925 | 0.006575659 |  |  | 566880 | 1.000238 | 0.9150489 | 0.005621826 | 0.9824038 | 0.004529052 | 0.9823987 | 0.007860312 |  |  | 867660 | 0.9845582 | 0.8678712 | 0.01924192 | 0.9766615 | 0.006375806 | 0.9766576 | 0.008074498
|  |  | 300492 | 1.00313 | 0.9994305 | 0.0003998967 | 0.9999501 | 0.07229252 | 0.9999457 | 0.07872212 |  |  | 524646 | 0.9956763 | 0.9866385 | 0.001228437 | 0.9964322 | 0.006197506 | 0.9964356 | 0.004507733 |  |  | 419760 | 0.981979 | 0.9670213 | 0.002705594 | 0.9873094 | 0.01016167 | 0.9873086 | 0.006575112 |  |  | 567180 | 0.9968746 | 0.9150489 | 0.005621826 | 0.982407 | 0.004528993 | 0.9824019 | 0.007860262 |  |  | 867960 | 0.9800823 | 0.8678712 | 0.01924192 | 0.9766749 | 0.006375208 | 0.9766711 | 0.008073941
|  |  | 300792 | 1.00313 | 0.9994305 | 0.0003998967 | 0.9999501 | 0.07229252 | 0.9999457 | 0.07872212 |  |  | 524946 | 0.9956763 | 0.9866385 | 0.001228437 | 0.9964331 | 0.00619744 | 0.9964366 | 0.004507707 |  |  | 420060 | 0.981979 | 0.9670213 | 0.002705594 | 0.9873255 | 0.01016089 | 0.9873248 | 0.006574566 |  |  | 567480 | 0.9951932 | 0.9150489 | 0.005621826 | 0.9824101 | 0.004528933 | 0.982405 | 0.007860212 |  |  | 868260 | 0.9845582 | 0.8678712 | 0.01924192 | 0.9766884 | 0.00637461 | 0.9766845 | 0.008073384
|  |  | 301092 | 1.00313 | 0.9994305 | 0.0003998967 | 0.9999501 | 0.07229252 | 0.9999457 | 0.07872212 |  |  | 525246 | 0.9956763 | 0.9866385 | 0.001228437 | 0.996434 | 0.006197374 | 0.9964375 | 0.004507681 |  |  | 420360 | 0.979821 | 0.9670213 | 0.002705594 | 0.9873416 | 0.01016012 | 0.9873408 | 0.00657402 |  |  | 567780 | 0.9985561 | 0.9150489 | 0.005621826 | 0.9824133 | 0.004528874 | 0.9824082 | 0.007860162 |  |  | 868560 | 0.9845582 | 0.8678712 | 0.01924192 | 0.9767018 | 0.006374014 | 0.9766979 | 0.008072828
|  |  | 301392 | 1.00313 | 0.9994305 | 0.0003998967 | 0.9999501 | 0.07229252 | 0.9999457 | 0.07872212 |  |  | 525546 | 0.9947158 | 0.9866385 | 0.001228437 | 0.996435 | 0.006197309 | 0.9964385 | 0.004507655 |  |  | 420660 | 0.9841371 | 0.9670213 | 0.002705594 | 0.9873577 | 0.01015934 | 0.9873569 | 0.006573475 |  |  | 568080 | 1.000238 | 0.9150489 | 0.005621826 | 0.9824164 | 0.004528816 | 0.9824113 | 0.007860113 |  |  | 868860 | 0.9823203 | 0.8678712 | 0.01924192 | 0.9767153 | 0.006373418 | 0.9767114 | 0.008072272
|  |  | 301692 | 1.002234 | 0.9994305 | 0.0003998967 | 0.9999501 | 0.07229252 | 0.9999457 | 0.07872212 |  |  | 525846 | 0.9947158 | 0.9866385 | 0.001228437 | 0.9964359 | 0.006197244 | 0.9964394 | 0.004507629 |  |  | 420960 | 0.9895322 | 0.9670213 | 0.002705594 | 0.9873737 | 0.01015857 | 0.9873729 | 0.006572931 |  |  | 568380 | 0.9968746 | 0.9150489 | 0.005621826 | 0.9824196 | 0.004528757 | 0.9824144 | 0.007860063 |  |  | 869160 | 0.9867961 | 0.8678712 | 0.01924192 | 0.9767287 | 0.006372823 | 0.9767248 | 0.008071718
|  |  | 301992 | 1.00313 | 0.9994305 | 0.0003998967 | 0.9999501 | 0.07229252 | 0.9999457 | 0.07872212 |  |  | 526146 | 0.9966367 | 0.9866385 | 0.001228437 | 0.9964368 | 0.006197179 | 0.9964403 | 0.004507603 |  |  | 421260 | 0.9916902 | 0.9670213 | 0.002705594 | 0.9873897 | 0.0101578 | 0.987389 | 0.006572387 |  |  | 568680 | 0.9951932 | 0.9150489 | 0.005621826 | 0.9824227 | 0.004528699 | 0.9824176 | 0.007860014 |  |  | 869460 | 0.9890341 | 0.8678712 | 0.01924192 | 0.9767421 | 0.006372229 | 0.9767382 | 0.008071164
|  |  | 302292 | 1.00313 | 0.9994305 | 0.0003998967 | 0.9999501 | 0.07229252 | 0.9999457 | 0.07872212 |  |  | 526446 | 0.9956763 | 0.9866385 | 0.001228437 | 0.9964377 | 0.006197115 | 0.9964412 | 0.004507577 |  |  | 421560 | 0.9873741 | 0.9670213 | 0.002705594 | 0.9874057 | 0.01015703 | 0.9874049 | 0.006571844 |  |  | 568980 | 0.9951932 | 0.9150489 | 0.005621826 | 0.9824258 | 0.004528641 | 0.9824207 | 0.007859966 |  |  | 869760 | 0.991272 | 0.8678712 | 0.01924192 | 0.9767555 | 0.006371636 | 0.9767515 | 0.008070611
|  |  | 302592 | 1.00313 | 0.9994305 | 0.0003998967 | 0.9999501 | 0.07229252 | 0.9999457 | 0.07872212 |  |  | 526746 | 0.9956763 | 0.9866385 | 0.001228437 | 0.9964387 | 0.006197051 | 0.9964422 | 0.004507552 |  |  | 421860 | 0.9841371 | 0.9670213 | 0.002705594 | 0.9874217 | 0.01015626 | 0.9874209 | 0.006571301 |  |  | 569280 | 0.9985561 | 0.9150489 | 0.005621826 | 0.9824289 | 0.004528584 | 0.9824238 | 0.007859917 |  |  | 870060 | 0.9845582 | 0.8678712 | 0.01924192 | 0.9767688 | 0.006371044 | 0.9767649 | 0.008070059
|  |  | 302892 | 1.00313 | 0.9994305 | 0.0003998967 | 0.9999501 | 0.07229252 | 0.9999457 | 0.07872212 |  |  | 527046 | 0.9956763 | 0.9866385 | 0.001228437 | 0.9964396 | 0.006196987 | 0.9964431 | 0.004507526 |  |  | 422160 | 0.9830581 | 0.9670213 | 0.002705594 | 0.9874376 | 0.01015549 | 0.9874368 | 0.006570759 |  |  | 569580 | 0.9968746 | 0.9150489 | 0.005621826 | 0.982432 | 0.004528526 | 0.9824269 | 0.007859869 |  |  | 870360 | 0.9823203 | 0.8678712 | 0.01924192 | 0.9767822 | 0.006370452 | 0.9767782 | 0.008069508
|  |  | 303192 | 1.00313 | 0.9994305 | 0.0003998967 | 0.9999501 | 0.07229252 | 0.9999457 | 0.07872212 |  |  | 527346 | 0.9947158 | 0.9866385 | 0.001228437 | 0.9964405 | 0.006196924 | 0.996444 | 0.004507501 |  |  | 422460 | 0.9841371 | 0.9670213 | 0.002705594 | 0.9874535 | 0.01015472 | 0.9874527 | 0.006570217 |  |  | 569880 | 0.9985561 | 0.9150489 | 0.005621826 | 0.9824351 | 0.004528469 | 0.98243 | 0.007859822 |  |  | 870660 | 0.9845582 | 0.8678712 | 0.01924192 | 0.9767955 | 0.006369861 | 0.9767916 | 0.008068957
|  |  | 303492 | 1.002234 | 0.9994305 | 0.0003998967 | 0.9999501 | 0.07229252 | 0.9999457 | 0.07872212 |  |  | 527646 | 0.9956763 | 0.9866385 | 0.001228437 | 0.9964414 | 0.006196861 | 0.9964449 | 0.004507476 |  |  | 422760 | 0.9830581 | 0.9670213 | 0.002705594 | 0.9874694 | 0.01015395 | 0.9874686 | 0.006569676 |  |  | 570180 | 0.9968746 | 0.9150489 | 0.005621826 | 0.9824382 | 0.004528413 | 0.982433 | 0.007859774 |  |  | 870960 | 0.9800823 | 0.8678712 | 0.01924192 | 0.9768088 | 0.006369271 | 0.9768049 | 0.008068408
|  |  | 303792 | 1.00313 | 0.9994305 | 0.0003998967 | 0.9999501 | 0.07229252 | 0.9999457 | 0.07872212 |  |  | 527946 | 0.9956763 | 0.9866385 | 0.001228437 | 0.9964423 | 0.006196798 | 0.9964459 | 0.004507451 |  |  | 423060 | 0.9841371 | 0.9670213 | 0.002705594 | 0.9874852 | 0.01015318 | 0.9874845 | 0.006569136 |  |  | 570480 | 1.000238 | 0.9150489 | 0.005621826 | 0.9824413 | 0.004528356 | 0.9824361 | 0.007859727 |  |  | 871260 | 0.9800823 | 0.8678712 | 0.01924192 | 0.9768221 | 0.006368682 | 0.9768182 | 0.008067859
|  |  | 304092 | 1.004026 | 0.9994305 | 0.0003998967 | 0.9999501 | 0.07229252 | 0.9999457 | 0.07872212 |  |  | 528246 | 0.9947158 | 0.9866385 | 0.001228437 | 0.9964432 | 0.006196735 | 0.9964468 | 0.004507426 |  |  | 423360 | 0.9841371 | 0.9670213 | 0.002705594 | 0.987501 | 0.01015241 | 0.9875003 | 0.006568596 |  |  | 570780 | 1.000238 | 0.9150489 | 0.005621826 | 0.9824443 | 0.0045283 | 0.9824392 | 0.00785968 |  |  | 871560 | 0.9778444 | 0.8678712 | 0.01924192 | 0.9768354 | 0.006368094 | 0.9768315 | 0.00806731
|  |  | 304392 | 1.00313 | 0.9994305 | 0.0003998967 | 0.9999501 | 0.07229252 | 0.9999457 | 0.07872212 |  |  | 528546 | 0.9956763 | 0.9866385 | 0.001228437 | 0.9964441 | 0.006196673 | 0.9964477 | 0.004507402 |  |  | 423660 | 0.9830581 | 0.9670213 | 0.002705594 | 0.9875169 | 0.01015165 | 0.9875161 | 0.006568057 |  |  | 571080 | 0.9985561 | 0.9150489 | 0.005621826 | 0.9824474 | 0.004528244 | 0.9824422 | 0.007859633 |  |  | 871860 | 0.9867961 | 0.8678712 | 0.01924192 | 0.9768487 | 0.006367506 | 0.9768447 | 0.008066763
|  |  | 304692 | 1.002234 | 0.9994305 | 0.0003998967 | 0.9999501 | 0.07229252 | 0.9999457 | 0.07872212 |  |  | 528846 | 0.9956763 | 0.9866385 | 0.001228437 | 0.996445 | 0.006196612 | 0.9964486 | 0.004507378 |  |  | 423960 | 0.9841371 | 0.9670213 | 0.002705594 | 0.9875326 | 0.01015088 | 0.9875319 | 0.006567518 |  |  | 571380 | 0.9968746 | 0.9150489 | 0.005621826 | 0.9824504 | 0.004528188 | 0.9824453 | 0.007859586 |  |  | 872160 | 0.99351 | 0.8678712 | 0.01924192 | 0.976862 | 0.00636692 | 0.976858 | 0.008066217
|  |  | 304992 | 1.002234 | 0.9994305 | 0.0003998967 | 0.9999501 | 0.07229252 | 0.9999457 | 0.07872212 |  |  | 529146 | 0.9956763 | 0.9866385 | 0.001228437 | 0.996446 | 0.00619655 | 0.9964495 | 0.004507353 |  |  | 424260 | 0.9841371 | 0.9670213 | 0.002705594 | 0.9875484 | 0.01015012 | 0.9875476 | 0.00656698 |  |  | 571680 | 0.9968746 | 0.9150489 | 0.005621826 | 0.9824535 | 0.004528133 | 0.9824483 | 0.00785954 |  |  | 872460 | 0.9867961 | 0.8678712 | 0.01924192 | 0.9768752 | 0.006366334 | 0.9768712 | 0.008065671
|  |  | 305292 | 1.004026 | 0.9994305 | 0.0003998967 | 0.9999501 | 0.07229252 | 0.9999457 | 0.07872212 |  |  | 529446 | 0.9956763 | 0.9866385 | 0.001228437 | 0.9964469 | 0.006196489 | 0.9964504 | 0.004507329 |  |  | 424560 | 0.9841371 | 0.9670213 | 0.002705594 | 0.9875641 | 0.01014936 | 0.9875634 | 0.006566443 |  |  | 571980 | 0.9985561 | 0.9150489 | 0.005621826 | 0.9824565 | 0.004528078 | 0.9824513 | 0.007859494 |  |  | 872760 | 0.9867961 | 0.8678712 | 0.01924192 | 0.9768884 | 0.006365748 | 0.9768844 | 0.008065126
|  |  | 305592 | 1.00313 | 0.9994305 | 0.0003998967 | 0.9999501 | 0.07229252 | 0.9999457 | 0.07872212 |  |  | 529746 | 0.9956763 | 0.9866385 | 0.001228437 | 0.9964477 | 0.006196428 | 0.9964513 | 0.004507305 |  |  | 424860 | 0.9841371 | 0.9670213 | 0.002705594 | 0.9875798 | 0.01014859 | 0.9875791 | 0.006565906 |  |  | 572280 | 0.9985561 | 0.9150489 | 0.005621826 | 0.9824595 | 0.004528023 | 0.9824543 | 0.007859448 |  |  | 873060 | 0.9823203 | 0.8678712 | 0.01924192 | 0.9769016 | 0.006365164 | 0.9768977 | 0.008064582
|  |  | 305892 | 1.00313 | 0.9994305 | 0.0003998967 | 0.9999501 | 0.07229252 | 0.9999457 | 0.07872212 |  |  | 530046 | 0.9947158 | 0.9866385 | 0.001228437 | 0.9964486 | 0.006196368 | 0.9964522 | 0.004507281 |  |  | 425160 | 0.9841371 | 0.9670213 | 0.002705594 | 0.9875955 | 0.01014783 | 0.9875947 | 0.00656537 |  |  | 572580 | 0.9968746 | 0.9150489 | 0.005621826 | 0.9824625 | 0.004527969 | 0.9824574 | 0.007859403 |  |  | 873360 | 0.9845582 | 0.8678712 | 0.01924192 | 0.9769148 | 0.006364581 | 0.9769108 | 0.008064038
|  |  | 306192 | 1.00313 | 0.9994305 | 0.0003998967 | 0.9999501 | 0.07229252 | 0.9999457 | 0.07872212 |  |  | 530346 | 0.9956763 | 0.9866385 | 0.001228437 | 0.9964495 | 0.006196308 | 0.9964531 | 0.004507258 |  |  | 425460 | 0.9852161 | 0.9670213 | 0.002705594 | 0.9876111 | 0.01014707 | 0.9876104 | 0.006564834 |  |  | 572880 | 0.9985561 | 0.9150489 | 0.005621826 | 0.9824655 | 0.004527914 | 0.9824604 | 0.007859357 |  |  | 873660 | 0.9845582 | 0.8678712 | 0.01924192 | 0.976928 | 0.006363998 | 0.976924 | 0.008063496
|  |  | 306492 | 1.00313 | 0.9994305 | 0.0003998967 | 0.9999501 | 0.07229252 | 0.9999457 | 0.07872212 |  |  | 530646 | 0.9947158 | 0.9866385 | 0.001228437 | 0.9964504 | 0.006196248 | 0.996454 | 0.004507234 |  |  | 425760 | 0.9852161 | 0.9670213 | 0.002705594 | 0.9876268 | 0.01014631 | 0.987626 | 0.006564299 |  |  | 573180 | 0.9968746 | 0.9150489 | 0.005621826 | 0.9824685 | 0.00452786 | 0.9824634 | 0.007859313 |  |  | 873960 | 0.9890341 | 0.8678712 | 0.01924192 | 0.9769412 | 0.006363416 | 0.9769372 | 0.008062954
|  |  | 306792 | 1.00313 | 0.9994305 | 0.0003998967 | 0.9999501 | 0.07229252 | 0.9999457 | 0.07872212 |  |  | 530946 | 0.9947158 | 0.9866385 | 0.001228437 | 0.9964513 | 0.006196188 | 0.9964549 | 0.004507211 |  |  | 426060 | 0.9852161 | 0.9670213 | 0.002705594 | 0.9876424 | 0.01014555 | 0.9876416 | 0.006563764 |  |  | 573480 | 0.9985561 | 0.9150489 | 0.005621826 | 0.9824715 | 0.004527807 | 0.9824663 | 0.007859268 |  |  | 874260 | 0.9823203 | 0.8678712 | 0.01924192 | 0.9769543 | 0.006362835 | 0.9769503 | 0.008062413
|  |  | 307092 | 1.002234 | 0.9994305 | 0.0003998967 | 0.9999501 | 0.07229252 | 0.9999457 | 0.07872212 |  |  | 531246 | 0.9956763 | 0.9866385 | 0.001228437 | 0.9964522 | 0.006196129 | 0.9964558 | 0.004507188 |  |  | 426360 | 0.9852161 | 0.9670213 | 0.002705594 | 0.9876579 | 0.01014479 | 0.9876572 | 0.00656323 |  |  | 573780 | 0.9985561 | 0.9150489 | 0.005621826 | 0.9824745 | 0.004527753 | 0.9824693 | 0.007859223 |  |  | 874560 | 0.9867961 | 0.8678712 | 0.01924192 | 0.9769675 | 0.006362255 | 0.9769635 | 0.008061873
|  |  | 307392 | 1.002234 | 0.9994305 | 0.0003998967 | 0.9999501 | 0.07229252 | 0.9999457 | 0.07872212 |  |  | 531546 | 0.9966367 | 0.9866385 | 0.001228437 | 0.9964531 | 0.00619607 | 0.9964567 | 0.004507165 |  |  | 426660 | 0.9841371 | 0.9670213 | 0.002705594 | 0.9876735 | 0.01014404 | 0.9876727 | 0.006562697 |  |  | 574080 | 0.9985561 | 0.9150489 | 0.005621826 | 0.9824775 | 0.0045277 | 0.9824723 | 0.007859179 |  |  | 874860 | 0.9867961 | 0.8678712 | 0.01924192 | 0.9769806 | 0.006361675 | 0.9769766 | 0.008061333
|  |  | 307692 | 1.002234 | 0.9994305 | 0.0003998967 | 0.9999501 | 0.07229252 | 0.9999457 | 0.07872212 |  |  | 531846 | 0.9966367 | 0.9866385 | 0.001228437 | 0.996454 | 0.006196011 | 0.9964575 | 0.004507142 |  |  | 426960 | 0.9862951 | 0.9670213 | 0.002705594 | 0.987689 | 0.01014328 | 0.9876883 | 0.006562164 |  |  | 574380 | 0.9985561 | 0.9150489 | 0.005621826 | 0.9824804 | 0.004527647 | 0.9824752 | 0.007859135 |  |  | 875160 | 0.9867961 | 0.8678712 | 0.01924192 | 0.9769937 | 0.006361096 | 0.9769897 | 0.008060794
|  |  | 307992 | 1.00313 | 0.9994305 | 0.0003998967 | 0.9999501 | 0.07229252 | 0.9999457 | 0.07872212 |  |  | 532146 | 0.9956763 | 0.9866385 | 0.001228437 | 0.9964548 | 0.006195953 | 0.9964584 | 0.004507119 |  |  | 427260 | 0.9841371 | 0.9670213 | 0.002705594 | 0.9877045 | 0.01014252 | 0.9877038 | 0.006561632 |  |  | 574680 | 0.9985561 | 0.9150489 | 0.005621826 | 0.9824834 | 0.004527594 | 0.9824782 | 0.007859091 |  |  | 875460 | 0.9778444 | 0.8678712 | 0.01924192 | 0.9770068 | 0.006360519 | 0.9770028 | 0.008060257
|  |  | 308292 | 1.00313 | 0.9994305 | 0.0003998967 | 0.9999501 | 0.07229252 | 0.9999457 | 0.07872212 |  |  | 532446 | 0.9966367 | 0.9866385 | 0.001228437 | 0.9964557 | 0.006195895 | 0.9964593 | 0.004507096 |  |  | 427560 | 0.9862951 | 0.9670213 | 0.002705594 | 0.98772 | 0.01014177 | 0.9877192 | 0.006561101 |  |  | 574980 | 0.9968746 | 0.9150489 | 0.005621826 | 0.9824863 | 0.004527542 | 0.9824811 | 0.007859048 |  |  | 875760 | 0.9823203 | 0.8678712 | 0.01924192 | 0.9770199 | 0.006359941 | 0.9770158 | 0.008059719
|  |  | 308592 | 1.00313 | 0.9994305 | 0.0003998967 | 0.9999501 | 0.07229252 | 0.9999457 | 0.07872212 |  |  | 532746 | 0.9956763 | 0.9866385 | 0.001228437 | 0.9964566 | 0.006195837 | 0.9964602 | 0.004507074 |  |  | 427860 | 0.9841371 | 0.9670213 | 0.002705594 | 0.9877354 | 0.01014101 | 0.9877347 | 0.00656057 |  |  | 575280 | 1.000238 | 0.9150489 | 0.005621826 | 0.9824893 | 0.00452749 | 0.9824841 | 0.007859005 |  |  | 876060 | 0.9845582 | 0.8678712 | 0.01924192 | 0.977033 | 0.006359365 | 0.9770289 | 0.008059183
|  |  | 308892 | 1.004026 | 0.9994305 | 0.0003998967 | 0.9999501 | 0.07229252 | 0.9999457 | 0.07872212 |  |  | 533046 | 0.9956763 | 0.9866385 | 0.001228437 | 0.9964575 | 0.00619578 | 0.9964611 | 0.004507051 |  |  | 428160 | 0.9841371 | 0.9670213 | 0.002705594 | 0.9877508 | 0.01014026 | 0.9877501 | 0.00656004 |  |  | 575580 | 0.9968746 | 0.9150489 | 0.005621826 | 0.9824922 | 0.004527438 | 0.982487 | 0.007858962 |  |  | 876360 | 0.9845582 | 0.8678712 | 0.01924192 | 0.977046 | 0.00635879 | 0.9770419 | 0.008058648
|  |  | 309192 | 1.002234 | 0.9994305 | 0.0003998967 | 0.9999501 | 0.07229252 | 0.9999457 | 0.07872212 |  |  | 533346 | 0.9956763 | 0.9866385 | 0.001228437 | 0.9964583 | 0.006195722 | 0.9964619 | 0.004507029 |  |  | 428460 | 0.9852161 | 0.9670213 | 0.002705594 | 0.9877662 | 0.01013951 | 0.9877655 | 0.00655951 |  |  | 575880 | 0.9968746 | 0.9150489 | 0.005621826 | 0.9824951 | 0.004527386 | 0.9824899 | 0.007858919 |  |  | 876660 | 0.9867961 | 0.8678712 | 0.01924192 | 0.977059 | 0.006358215 | 0.977055 | 0.008058113
|  |  | 309492 | 1.00313 | 0.9994305 | 0.0003998967 | 0.9999501 | 0.07229252 | 0.9999457 | 0.07872212 |  |  | 533646 | 0.9947158 | 0.9866385 | 0.001228437 | 0.9964592 | 0.006195666 | 0.9964628 | 0.004507007 |  |  | 428760 | 0.9852161 | 0.9670213 | 0.002705594 | 0.9877816 | 0.01013876 | 0.9877809 | 0.006558981 |  |  | 576180 | 1.000238 | 0.9150489 | 0.005621826 | 0.9824981 | 0.004527335 | 0.9824929 | 0.007858876 |  |  | 876960 | 0.9867961 | 0.8678712 | 0.01924192 | 0.9770721 | 0.006357641 | 0.977068 | 0.008057579
|  |  | 309792 | 1.002234 | 0.9994305 | 0.0003998967 | 0.9999501 | 0.07229252 | 0.9999457 | 0.07872212 |  |  | 533946 | 0.9947158 | 0.9866385 | 0.001228437 | 0.9964601 | 0.006195609 | 0.9964637 | 0.004506985 |  |  | 429060 | 0.9862951 | 0.9670213 | 0.002705594 | 0.987797 | 0.01013801 | 0.9877962 | 0.006558452 |  |  | 576480 | 0.9968746 | 0.9150489 | 0.005621826 | 0.982501 | 0.004527284 | 0.9824958 | 0.007858834 |  |  | 877260 | 0.9778444 | 0.8678712 | 0.01924192 | 0.9770851 | 0.006357068 | 0.977081 | 0.008057046
|  |  | 310092 | 1.00313 | 0.9994305 | 0.0003998967 | 0.9999501 | 0.07229252 | 0.9999457 | 0.07872212 |  |  | 534246 | 0.9937554 | 0.9866385 | 0.001228437 | 0.9964609 | 0.006195553 | 0.9964645 | 0.004506963 |  |  | 429360 | 0.9841371 | 0.9670213 | 0.002705594 | 0.9878123 | 0.01013726 | 0.9878116 | 0.006557924 |  |  | 576780 | 0.9985561 | 0.9150489 | 0.005621826 | 0.9825039 | 0.004527233 | 0.9824987 | 0.007858792 |  |  | 877560 | 0.9823203 | 0.8678712 | 0.01924192 | 0.977098 | 0.006356496 | 0.977094 | 0.008056513
|  |  | 310392 | 1.00313 | 0.9994305 | 0.0003998967 | 0.9999501 | 0.07229252 | 0.9999457 | 0.07872212 |  |  | 534546 | 0.9947158 | 0.9866385 | 0.001228437 | 0.9964618 | 0.006195497 | 0.9964654 | 0.004506942 |  |  | 429660 | 0.9841371 | 0.9670213 | 0.002705594 | 0.9878276 | 0.01013651 | 0.9878269 | 0.006557397 |  |  | 577080 | 1.000238 | 0.9150489 | 0.005621826 | 0.9825068 | 0.004527183 | 0.9825015 | 0.00785875 |  |  | 877860 | 0.9867961 | 0.8678712 | 0.01924192 | 0.977111 | 0.006355924 | 0.9771069 | 0.008055982
|  |  | 310692 | 1.00313 | 0.9994305 | 0.0003998967 | 0.9999501 | 0.07229252 | 0.9999457 | 0.07872212 |  |  | 534846 | 0.9947158 | 0.9866385 | 0.001228437 | 0.9964626 | 0.006195441 | 0.9964663 | 0.00450692 |  |  | 429960 | 0.9862951 | 0.9670213 | 0.002705594 | 0.9878429 | 0.01013576 | 0.9878421 | 0.00655687 |  |  | 577380 | 0.9985561 | 0.9150489 | 0.005621826 | 0.9825096 | 0.004527132 | 0.9825044 | 0.007858709 |  |  | 878160 | 0.9845582 | 0.8678712 | 0.01924192 | 0.977124 | 0.006355353 | 0.9771199 | 0.008055451
|  |  | 310992 | 1.00313 | 0.9994305 | 0.0003998967 | 0.9999501 | 0.07229252 | 0.9999457 | 0.07872212 |  |  | 535146 | 0.9947158 | 0.9866385 | 0.001228437 | 0.9964635 | 0.006195386 | 0.9964671 | 0.004506899 |  |  | 430260 | 0.9841371 | 0.9670213 | 0.002705594 | 0.9878581 | 0.01013501 | 0.9878574 | 0.006556344 |  |  | 577680 | 0.9935117 | 0.9150489 | 0.005621826 | 0.9825125 | 0.004527082 | 0.9825073 | 0.007858667 |  |  | 878460 | 0.9867961 | 0.8678712 | 0.01924192 | 0.9771369 | 0.006354783 | 0.9771328 | 0.008054921
|  |  | 311292 | 1.002234 | 0.9994305 | 0.0003998967 | 0.9999501 | 0.07229252 | 0.9999457 | 0.07872212 |  |  | 535446 | 0.9966367 | 0.9866385 | 0.001228437 | 0.9964644 | 0.006195331 | 0.996468 | 0.004506878 |  |  | 430560 | 0.981979 | 0.9670213 | 0.002705594 | 0.9878733 | 0.01013427 | 0.9878726 | 0.006555819 |  |  | 577980 | 0.9968746 | 0.9150489 | 0.005621826 | 0.9825154 | 0.004527032 | 0.9825102 | 0.007858626 |  |  | 878760 | 0.9778444 | 0.8678712 | 0.01924192 | 0.9771498 | 0.006354214 | 0.9771457 | 0.008054391
|  |  | 311592 | 1.00313 | 0.9994305 | 0.0003998967 | 0.9999501 | 0.07229252 | 0.9999457 | 0.07872212 |  |  | 535746 | 0.9947158 | 0.9866385 | 0.001228437 | 0.9964652 | 0.006195276 | 0.9964688 | 0.004506857 |  |  | 430860 | 0.9841371 | 0.9670213 | 0.002705594 | 0.9878885 | 0.01013352 | 0.9878878 | 0.006555294 |  |  | 578280 | 1.001919 | 0.9150489 | 0.005621826 | 0.9825182 | 0.004526983 | 0.982513 | 0.007858585 |  |  | 879060 | 0.9823203 | 0.8678712 | 0.01924192 | 0.9771628 | 0.006353646 | 0.9771587 | 0.008053863
|  |  | 311892 | 1.004026 | 0.9994305 | 0.0003998967 | 0.9999501 | 0.07229252 | 0.9999457 | 0.07872212 |  |  | 536046 | 0.9956763 | 0.9866385 | 0.001228437 | 0.9964661 | 0.006195221 | 0.9964697 | 0.004506836 |  |  | 431160 | 0.9852161 | 0.9670213 | 0.002705594 | 0.9879037 | 0.01013278 | 0.987903 | 0.006554769 |  |  | 578580 | 1.001919 | 0.9150489 | 0.005621826 | 0.9825211 | 0.004526933 | 0.9825159 | 0.007858545 |  |  | 879360 | 0.991272 | 0.8678712 | 0.01924192 | 0.9771757 | 0.006353078 | 0.9771715 | 0.008053335
|  |  | 312192 | 1.00313 | 0.9994305 | 0.0003998967 | 0.9999501 | 0.07229252 | 0.9999457 | 0.07872212 |  |  | 536346 | 0.9956763 | 0.9866385 | 0.001228437 | 0.9964669 | 0.006195167 | 0.9964705 | 0.004506815 |  |  | 431460 | 0.9852161 | 0.9670213 | 0.002705594 | 0.9879189 | 0.01013203 | 0.9879182 | 0.006554246 |  |  | 578880 | 1.003601 | 0.9150489 | 0.005621826 | 0.9825239 | 0.004526884 | 0.9825187 | 0.007858504 |  |  | 879660 | 0.9890341 | 0.8678712 | 0.01924192 | 0.9771885 | 0.006352511 | 0.9771844 | 0.008052808
|  |  | 312492 | 1.00313 | 0.9994305 | 0.0003998967 | 0.9999501 | 0.07229252 | 0.9999457 | 0.07872212 |  |  | 536646 | 0.9966367 | 0.9866385 | 0.001228437 | 0.9964677 | 0.006195113 | 0.9964714 | 0.004506794 |  |  | 431760 | 0.9862951 | 0.9670213 | 0.002705594 | 0.987934 | 0.01013129 | 0.9879333 | 0.006553723 |  |  | 579180 | 1.001919 | 0.9150489 | 0.005621826 | 0.9825268 | 0.004526835 | 0.9825216 | 0.007858464 |  |  | 879960 | 0.9867961 | 0.8678712 | 0.01924192 | 0.9772014 | 0.006351945 | 0.9771973 | 0.008052282
|  |  | 312792 | 1.002234 | 0.9994305 | 0.0003998967 | 0.9999501 | 0.07229252 | 0.9999457 | 0.07872212 |  |  | 536946 | 0.9966367 | 0.9866385 | 0.001228437 | 0.9964686 | 0.006195059 | 0.9964722 | 0.004506774 |  |  | 432060 | 0.9841371 | 0.9670213 | 0.002705594 | 0.9879491 | 0.01013055 | 0.9879484 | 0.0065532 |  |  | 579480 | 1.000238 | 0.9150489 | 0.005621826 | 0.9825296 | 0.004526787 | 0.9825244 | 0.007858424 |  |  | 880260 | 0.9867961 | 0.8678712 | 0.01924192 | 0.9772143 | 0.00635138 | 0.9772101 | 0.008051756
|  |  | 313092 | 1.00313 | 0.9994305 | 0.0003998967 | 0.9999501 | 0.07229252 | 0.9999457 | 0.07872212 |  |  | 537246 | 0.9966367 | 0.9866385 | 0.001228437 | 0.9964694 | 0.006195006 | 0.9964731 | 0.004506753 |  |  | 432360 | 0.9830581 | 0.9670213 | 0.002705594 | 0.9879642 | 0.01012981 | 0.9879635 | 0.006552678 |  |  | 579780 | 1.000238 | 0.9150489 | 0.005621826 | 0.9825324 | 0.004526739 | 0.9825272 | 0.007858385 |  |  | 880560 | 0.9867961 | 0.8678712 | 0.01924192 | 0.9772271 | 0.006350816 | 0.977223 | 0.008051231
|  |  | 313392 | 1.004026 | 0.9994305 | 0.0003998967 | 0.9999501 | 0.07229252 | 0.9999457 | 0.07872212 |  |  | 537546 | 0.9956763 | 0.9866385 | 0.001228437 | 0.9964703 | 0.006194953 | 0.9964739 | 0.004506733 |  |  | 432660 | 0.9841371 | 0.9670213 | 0.002705594 | 0.9879792 | 0.01012907 | 0.9879785 | 0.006552157 |  |  | 580080 | 1.000238 | 0.9150489 | 0.005621826 | 0.9825353 | 0.00452669 | 0.98253 | 0.007858345 |  |  | 880860 | 0.9800823 | 0.8678712 | 0.01924192 | 0.9772399 | 0.006350252 | 0.9772358 | 0.008050708
|  |  | 313692 | 1.00313 | 0.9994305 | 0.0003998967 | 0.9999501 | 0.07229252 | 0.9999457 | 0.07872212 |  |  | 537846 | 0.9966367 | 0.9866385 | 0.001228437 | 0.9964711 | 0.0061949 | 0.9964748 | 0.004506713 |  |  | 432960 | 0.9841371 | 0.9670213 | 0.002705594 | 0.9879943 | 0.01012833 | 0.9879936 | 0.006551637 |  |  | 580380 | 0.9968746 | 0.9150489 | 0.005621826 | 0.9825381 | 0.004526643 | 0.9825328 | 0.007858306 |  |  | 881160 | 0.991272 | 0.8678712 | 0.01924192 | 0.9772528 | 0.006349689 | 0.9772486 | 0.008050184
|  |  | 313992 | 1.00313 | 0.9994305 | 0.0003998967 | 0.9999501 | 0.07229252 | 0.9999457 | 0.07872212 |  |  | 538146 | 0.9966367 | 0.9866385 | 0.001228437 | 0.9964719 | 0.006194847 | 0.9964756 | 0.004506693 |  |  | 433260 | 0.9852161 | 0.9670213 | 0.002705594 | 0.9880093 | 0.01012759 | 0.9880086 | 0.006551117 |  |  | 580680 | 0.9985561 | 0.9150489 | 0.005621826 | 0.9825409 | 0.004526595 | 0.9825356 | 0.007858267 |  |  | 881460 | 0.9890341 | 0.8678712 | 0.01924192 | 0.9772656 | 0.006349127 | 0.9772614 | 0.008049662
|  |  | 314292 | 1.00313 | 0.9994305 | 0.0003998967 | 0.9999501 | 0.07229252 | 0.9999457 | 0.07872212 |  |  | 538446 | 0.9956763 | 0.9866385 | 0.001228437 | 0.9964728 | 0.006194795 | 0.9964764 | 0.004506673 |  |  | 433560 | 0.9852161 | 0.9670213 | 0.002705594 | 0.9880242 | 0.01012685 | 0.9880235 | 0.006550597 |  |  | 580980 | 1.000238 | 0.9150489 | 0.005621826 | 0.9825436 | 0.004526548 | 0.9825384 | 0.007858228 |  |  | 881760 | 0.9845582 | 0.8678712 | 0.01924192 | 0.9772783 | 0.006348566 | 0.9772742 | 0.00804914
|  |  | 314592 | 1.002234 | 0.9994305 | 0.0003998967 | 0.9999501 | 0.07229252 | 0.9999457 | 0.07872212 |  |  | 538746 | 0.9956763 | 0.9866385 | 0.001228437 | 0.9964736 | 0.006194743 | 0.9964773 | 0.004506653 |  |  | 433860 | 0.9852161 | 0.9670213 | 0.002705594 | 0.9880392 | 0.01012611 | 0.9880385 | 0.006550079 |  |  | 581280 | 0.9985561 | 0.9150489 | 0.005621826 | 0.9825464 | 0.0045265 | 0.9825412 | 0.00785819 |  |  | 882060 | 0.99351 | 0.8678712 | 0.01924192 | 0.9772911 | 0.006348005 | 0.9772869 | 0.008048619
|  |  | 314892 | 1.00313 | 0.9994305 | 0.0003998967 | 0.9999501 | 0.07229252 | 0.9999457 | 0.07872212 |  |  | 539046 | 0.9956763 | 0.9866385 | 0.001228437 | 0.9964744 | 0.006194691 | 0.9964781 | 0.004506634 |  |  | 434160 | 0.9862951 | 0.9670213 | 0.002705594 | 0.9880541 | 0.01012538 | 0.9880534 | 0.00654956 |  |  | 581580 | 1.000238 | 0.9150489 | 0.005621826 | 0.9825492 | 0.004526454 | 0.982544 | 0.007858151 |  |  | 882360 | 0.9890341 | 0.8678712 | 0.01924192 | 0.9773039 | 0.006347445 | 0.9772997 | 0.008048099
|  |  | 315192 | 1.002234 | 0.9994305 | 0.0003998967 | 0.9999501 | 0.07229252 | 0.9999457 | 0.07872212 |  |  | 539346 | 0.9956763 | 0.9866385 | 0.001228437 | 0.9964752 | 0.00619464 | 0.9964789 | 0.004506614 |  |  | 434460 | 0.9852161 | 0.9670213 | 0.002705594 | 0.988069 | 0.01012464 | 0.9880683 | 0.006549043 |  |  | 581880 | 0.9985561 | 0.9150489 | 0.005621826 | 0.982552 | 0.004526407 | 0.9825467 | 0.007858113 |  |  | 882660 | 0.9890341 | 0.8678712 | 0.01924192 | 0.9773166 | 0.006346886 | 0.9773124 | 0.00804758
|  |  | 315492 | 1.004026 | 0.9994305 | 0.0003998967 | 0.9999501 | 0.07229252 | 0.9999457 | 0.07872212 |  |  | 539646 | 0.9956763 | 0.9866385 | 0.001228437 | 0.9964761 | 0.006194589 | 0.9964798 | 0.004506595 |  |  | 434760 | 0.9830581 | 0.9670213 | 0.002705594 | 0.9880839 | 0.01012391 | 0.9880832 | 0.006548526 |  |  | 582180 | 1.001919 | 0.9150489 | 0.005621826 | 0.9825547 | 0.00452636 | 0.9825495 | 0.007858075 |  |  | 882960 | 0.9890341 | 0.8678712 | 0.01924192 | 0.9773293 | 0.006346328 | 0.9773251 | 0.008047061
|  |  | 315792 | 1.002234 | 0.9994305 | 0.0003998967 | 0.9999501 | 0.07229252 | 0.9999457 | 0.07872212 |  |  | 539946 | 0.9966367 | 0.9866385 | 0.001228437 | 0.9964769 | 0.006194538 | 0.9964806 | 0.004506576 |  |  | 435060 | 0.9841371 | 0.9670213 | 0.002705594 | 0.9880988 | 0.01012318 | 0.9880981 | 0.00654801 |  |  | 582480 | 1.000238 | 0.9150489 | 0.005621826 | 0.9825575 | 0.004526314 | 0.9825522 | 0.007858037 |  |  | 883260 | 0.9845582 | 0.8678712 | 0.01924192 | 0.977342 | 0.006345771 | 0.9773378 | 0.008046544
|  |  | 316092 | 1.00313 | 0.9994305 | 0.0003998967 | 0.9999501 | 0.07229252 | 0.9999457 | 0.07872212 |  |  | 540246 | 0.9947158 | 0.9866385 | 0.001228437 | 0.9964777 | 0.006194487 | 0.9964814 | 0.004506556 |  |  | 435360 | 0.9841371 | 0.9670213 | 0.002705594 | 0.9881136 | 0.01012244 | 0.9881129 | 0.006547494 |  |  | 582780 | 1.001919 | 0.9150489 | 0.005621826 | 0.9825602 | 0.004526268 | 0.982555 | 0.007858 |  |  | 883560 | 0.9867961 | 0.8678712 | 0.01924192 | 0.9773547 | 0.006345214 | 0.9773505 | 0.008046026
|  |  | 316392 | 1.00313 | 0.9994305 | 0.0003998967 | 0.9999501 | 0.07229252 | 0.9999457 | 0.07872212 |  |  | 540546 | 0.9937554 | 0.9866385 | 0.001228437 | 0.9964785 | 0.006194437 | 0.9964822 | 0.004506538 |  |  | 435660 | 0.9841371 | 0.9670213 | 0.002705594 | 0.9881284 | 0.01012171 | 0.9881277 | 0.006546979 |  |  | 583080 | 1.000238 | 0.9150489 | 0.005621826 | 0.982563 | 0.004526223 | 0.9825577 | 0.007857963 |  |  | 883860 | 0.9890341 | 0.8678712 | 0.01924192 | 0.9773674 | 0.006344658 | 0.9773632 | 0.00804551
|  |  | 316692 | 1.002234 | 0.9994305 | 0.0003998967 | 0.9999501 | 0.07229252 | 0.9999457 | 0.07872212 |  |  | 540846 | 0.9956763 | 0.9866385 | 0.001228437 | 0.9964793 | 0.006194387 | 0.996483 | 0.004506519 |  |  | 435960 | 0.9841371 | 0.9670213 | 0.002705594 | 0.9881432 | 0.01012098 | 0.9881425 | 0.006546465 |  |  | 583380 | 0.9985561 | 0.9150489 | 0.005621826 | 0.9825657 | 0.004526177 | 0.9825604 | 0.007857926 |  |  | 884160 | 0.991272 | 0.8678712 | 0.01924192 | 0.9773801 | 0.006344103 | 0.9773759 | 0.008044995
|  |  | 316992 | 1.00313 | 0.9994305 | 0.0003998967 | 0.9999501 | 0.07229252 | 0.9999457 | 0.07872212 |  |  | 541146 | 0.9966367 | 0.9866385 | 0.001228437 | 0.9964801 | 0.006194337 | 0.9964839 | 0.0045065 |  |  | 436260 | 0.9852161 | 0.9670213 | 0.002705594 | 0.988158 | 0.01012025 | 0.9881573 | 0.006545951 |  |  | 583680 | 0.9985561 | 0.9150489 | 0.005621826 | 0.9825684 | 0.004526132 | 0.9825632 | 0.007857889 |  |  | 884460 | 0.9890341 | 0.8678712 | 0.01924192 | 0.9773927 | 0.006343549 | 0.9773885 | 0.00804448
|  |  | 317292 | 1.004026 | 0.9994305 | 0.0003998967 | 0.9999501 | 0.07229252 | 0.9999457 | 0.07872212 |  |  | 541446 | 0.9956763 | 0.9866385 | 0.001228437 | 0.996481 | 0.006194287 | 0.9964847 | 0.004506481 |  |  | 436560 | 0.9852161 | 0.9670213 | 0.002705594 | 0.9881727 | 0.01011952 | 0.988172 | 0.006545438 |  |  | 583980 | 0.9968746 | 0.9150489 | 0.005621826 | 0.9825711 | 0.004526087 | 0.9825659 | 0.007857852 |  |  | 884760 | 0.9867961 | 0.8678712 | 0.01924192 | 0.9774054 | 0.006342995 | 0.9774011 | 0.008043966
|  |  | 317592 | 1.00313 | 0.9994305 | 0.0003998967 | 0.9999501 | 0.07229252 | 0.9999457 | 0.07872212 |  |  | 541746 | 0.9966367 | 0.9866385 | 0.001228437 | 0.9964818 | 0.006194238 | 0.9964855 | 0.004506463 |  |  | 436860 | 0.9852161 | 0.9670213 | 0.002705594 | 0.9881874 | 0.0101188 | 0.9881868 | 0.006544925 |  |  | 584280 | 0.9968746 | 0.9150489 | 0.005621826 | 0.9825739 | 0.004526042 | 0.9825686 | 0.007857816 |  |  | 885060 | 0.9890341 | 0.8678712 | 0.01924192 | 0.977418 | 0.006342442 | 0.9774137 | 0.008043452
|  |  | 317892 | 1.00313 | 0.9994305 | 0.0003998967 | 0.9999501 | 0.07229252 | 0.9999457 | 0.07872212 |  |  | 542046 | 0.9956763 | 0.9866385 | 0.001228437 | 0.9964826 | 0.006194189 | 0.9964863 | 0.004506445 |  |  | 437160 | 0.9841371 | 0.9670213 | 0.002705594 | 0.9882021 | 0.01011807 | 0.9882014 | 0.006544413 |  |  | 584580 | 0.9985561 | 0.9150489 | 0.005621826 | 0.9825766 | 0.004525997 | 0.9825713 | 0.00785778 |  |  | 885360 | 0.9800823 | 0.8678712 | 0.01924192 | 0.9774306 | 0.00634189 | 0.9774264 | 0.00804294
|  |  | 318192 | 1.00313 | 0.9994305 | 0.0003998967 | 0.9999501 | 0.07229252 | 0.9999457 | 0.07872212 |  |  | 542346 | 0.9956763 | 0.9866385 | 0.001228437 | 0.9964834 | 0.00619414 | 0.9964871 | 0.004506426 |  |  | 437460 | 0.9852161 | 0.9670213 | 0.002705594 | 0.9882168 | 0.01011734 | 0.9882161 | 0.006543902 |  |  | 584880 | 0.9985561 | 0.9150489 | 0.005621826 | 0.9825793 | 0.004525953 | 0.982574 | 0.007857744 |  |  | 885660 | 0.9890341 | 0.8678712 | 0.01924192 | 0.9774432 | 0.006341339 | 0.9774389 | 0.008042428
|  |  | 318492 | 1.00313 | 0.9994305 | 0.0003998967 | 0.9999501 | 0.07229252 | 0.9999457 | 0.07872212 |  |  | 542646 | 0.9947158 | 0.9866385 | 0.001228437 | 0.9964842 | 0.006194092 | 0.9964879 | 0.004506408 |  |  | 437760 | 0.9852161 | 0.9670213 | 0.002705594 | 0.9882314 | 0.01011662 | 0.9882308 | 0.006543391 |  |  | 585180 | 0.9985561 | 0.9150489 | 0.005621826 | 0.9825819 | 0.004525909 | 0.9825767 | 0.007857708 |  |  | 885960 | 0.9890341 | 0.8678712 | 0.01924192 | 0.9774558 | 0.006340789 | 0.9774515 | 0.008041917
|  |  | 318792 | 1.004026 | 0.9994305 | 0.0003998967 | 0.9999501 | 0.07229252 | 0.9999457 | 0.07872212 |  |  | 542946 | 0.9947158 | 0.9866385 | 0.001228437 | 0.996485 | 0.006194043 | 0.9964887 | 0.00450639 |  |  | 438060 | 0.9852161 | 0.9670213 | 0.002705594 | 0.9882461 | 0.01011589 | 0.9882454 | 0.006542881 |  |  | 585480 | 1.000238 | 0.9150489 | 0.005621826 | 0.9825846 | 0.004525865 | 0.9825793 | 0.007857672 |  |  | 886260 | 0.9845582 | 0.8678712 | 0.01924192 | 0.9774683 | 0.006340239 | 0.9774641 | 0.008041407
|  |  | 319092 | 1.00313 | 0.9994305 | 0.0003998967 | 0.9999501 | 0.07229252 | 0.9999457 | 0.07872212 |  |  | 543246 | 0.9947158 | 0.9866385 | 0.001228437 | 0.9964858 | 0.006193995 | 0.9964895 | 0.004506372 |  |  | 438360 | 0.9862951 | 0.9670213 | 0.002705594 | 0.9882607 | 0.01011517 | 0.98826 | 0.006542372 |  |  | 585780 | 0.9985561 | 0.9150489 | 0.005621826 | 0.9825873 | 0.004525821 | 0.982582 | 0.007857637 |  |  | 886560 | 0.9890341 | 0.8678712 | 0.01924192 | 0.9774809 | 0.00633969 | 0.9774766 | 0.008040897
|  |  | 319392 | 1.00313 | 0.9994305 | 0.0003998967 | 0.9999501 | 0.07229252 | 0.9999457 | 0.07872212 |  |  | 543546 | 0.9937554 | 0.9866385 | 0.001228437 | 0.9964866 | 0.006193948 | 0.9964903 | 0.004506355 |  |  | 438660 | 0.9852161 | 0.9670213 | 0.002705594 | 0.9882752 | 0.01011445 | 0.9882746 | 0.006541863 |  |  | 586080 | 1.001919 | 0.9150489 | 0.005621826 | 0.98259 | 0.004525778 | 0.9825847 | 0.007857602 |  |  | 886860 | 0.9867961 | 0.8678712 | 0.01924192 | 0.9774934 | 0.006339142 | 0.9774891 | 0.008040389
|  |  | 319692 | 1.002234 | 0.9994305 | 0.0003998967 | 0.9999501 | 0.07229252 | 0.9999457 | 0.07872212 |  |  | 543846 | 0.9947158 | 0.9866385 | 0.001228437 | 0.9964874 | 0.0061939 | 0.9964911 | 0.004506337 |  |  | 438960 | 0.9830581 | 0.9670213 | 0.002705594 | 0.9882898 | 0.01011373 | 0.9882891 | 0.006541355 |  |  | 586380 | 0.9985561 | 0.9150489 | 0.005621826 | 0.9825926 | 0.004525735 | 0.9825873 | 0.007857567 |  |  | 887160 | 0.9867961 | 0.8678712 | 0.01924192 | 0.9775059 | 0.006338595 | 0.9775017 | 0.008039881
|  |  | 319992 | 1.002234 | 0.9994305 | 0.0003998967 | 0.9999501 | 0.07229252 | 0.9999457 | 0.07872212 |  |  | 544146 | 0.9966367 | 0.9866385 | 0.001228437 | 0.9964881 | 0.006193853 | 0.9964919 | 0.00450632 |  |  | 439260 | 0.9862951 | 0.9670213 | 0.002705594 | 0.9883043 | 0.010113 | 0.9883036 | 0.006540848 |  |  | 586680 | 0.9985561 | 0.9150489 | 0.005621826 | 0.9825953 | 0.004525691 | 0.98259 | 0.007857532 |  |  | 887460 | 0.9890341 | 0.8678712 | 0.01924192 | 0.9775184 | 0.006338048 | 0.9775142 | 0.008039373
|  |  | 320292 | 1.00313 | 0.9994305 | 0.0003998967 | 0.9999501 | 0.07229252 | 0.9999457 | 0.07872212 |  |  | 544446 | 0.9956763 | 0.9866385 | 0.001228437 | 0.9964889 | 0.006193806 | 0.9964927 | 0.004506302 |  |  | 439560 | 0.9841371 | 0.9670213 | 0.002705594 | 0.9883188 | 0.01011228 | 0.9883181 | 0.006540341 |  |  | 586980 | 0.9985561 | 0.9150489 | 0.005621826 | 0.9825979 | 0.004525649 | 0.9825926 | 0.007857498 |  |  | 887760 | 0.9867961 | 0.8678712 | 0.01924192 | 0.9775309 | 0.006337502 | 0.9775267 | 0.008038867
|  |  | 320592 | 1.00313 | 0.9994305 | 0.0003998967 | 0.9999501 | 0.07229252 | 0.9999457 | 0.07872212 |  |  | 544746 | 0.9947158 | 0.9866385 | 0.001228437 | 0.9964897 | 0.006193759 | 0.9964935 | 0.004506285 |  |  | 439860 | 0.9852161 | 0.9670213 | 0.002705594 | 0.9883333 | 0.01011157 | 0.9883326 | 0.006539835 |  |  | 587280 | 0.9985561 | 0.9150489 | 0.005621826 | 0.9826005 | 0.004525606 | 0.9825953 | 0.007857463 |  |  | 888060 | 0.9890341 | 0.8678712 | 0.01924192 | 0.9775434 | 0.006336957 | 0.9775391 | 0.008038361
|  |  | 320892 | 1.004026 | 0.9994305 | 0.0003998967 | 0.9999501 | 0.07229252 | 0.9999457 | 0.07872212 |  |  | 545046 | 0.9956763 | 0.9866385 | 0.001228437 | 0.9964905 | 0.006193713 | 0.9964943 | 0.004506268 |  |  | 440160 | 0.9862951 | 0.9670213 | 0.002705594 | 0.9883478 | 0.01011085 | 0.9883471 | 0.006539329 |  |  | 587580 | 0.9985561 | 0.9150489 | 0.005621826 | 0.9826032 | 0.004525564 | 0.9825979 | 0.007857429 |  |  | 888360 | 0.9845582 | 0.8678712 | 0.01924192 | 0.9775559 | 0.006336413 | 0.9775516 | 0.008037856
|  |  | 321192 | 1.004026 | 0.9994305 | 0.0003998967 | 0.9999501 | 0.07229252 | 0.9999457 | 0.07872212 |  |  | 545346 | 0.9956763 | 0.9866385 | 0.001228437 | 0.9964913 | 0.006193667 | 0.996495 | 0.004506251 |  |  | 440460 | 0.9862951 | 0.9670213 | 0.002705594 | 0.9883622 | 0.01011013 | 0.9883615 | 0.006538824 |  |  | 587880 | 1.001919 | 0.9150489 | 0.005621826 | 0.9826058 | 0.004525522 | 0.9826005 | 0.007857395 |  |  | 888660 | 0.9800823 | 0.8678712 | 0.01924192 | 0.9775683 | 0.006335869 | 0.977564 | 0.008037352
|  |  | 321492 | 1.004026 | 0.9994305 | 0.0003998967 | 0.9999501 | 0.07229252 | 0.9999457 | 0.07872212 |  |  | 545646 | 0.9966367 | 0.9866385 | 0.001228437 | 0.9964921 | 0.006193621 | 0.9964958 | 0.004506234 |  |  | 440760 | 0.9873741 | 0.9670213 | 0.002705594 | 0.9883766 | 0.01010941 | 0.9883759 | 0.00653832 |  |  | 588180 | 1.000238 | 0.9150489 | 0.005621826 | 0.9826084 | 0.00452548 | 0.9826031 | 0.007857362 |  |  | 888960 | 0.99351 | 0.8678712 | 0.01924192 | 0.9775808 | 0.006335326 | 0.9775765 | 0.008036848
|  |  | 321792 | 1.00313 | 0.9994305 | 0.0003998967 | 0.9999501 | 0.07229252 | 0.9999457 | 0.07872212 |  |  | 545946 | 0.9956763 | 0.9866385 | 0.001228437 | 0.9964928 | 0.006193575 | 0.9964966 | 0.004506217 |  |  | 441060 | 0.9841371 | 0.9670213 | 0.002705594 | 0.988391 | 0.0101087 | 0.9883903 | 0.006537816 |  |  | 588480 | 1.000238 | 0.9150489 | 0.005621826 | 0.982611 | 0.004525438 | 0.9826057 | 0.007857328 |  |  | 889260 | 0.9845582 | 0.8678712 | 0.01924192 | 0.9775932 | 0.006334784 | 0.9775889 | 0.008036345
|  |  | 322092 | 1.00313 | 0.9994305 | 0.0003998967 | 0.9999501 | 0.07229252 | 0.9999457 | 0.07872212 |  |  | 546246 | 0.9956763 | 0.9866385 | 0.001228437 | 0.9964936 | 0.006193529 | 0.9964974 | 0.0045062 |  |  | 441360 | 0.9841371 | 0.9670213 | 0.002705594 | 0.9884053 | 0.01010798 | 0.9884047 | 0.006537313 |  |  | 588780 | 1.000238 | 0.9150489 | 0.005621826 | 0.9826136 | 0.004525396 | 0.9826083 | 0.007857295 |  |  | 889560 | 0.991272 | 0.8678712 | 0.01924192 | 0.9776056 | 0.006334243 | 0.9776013 | 0.008035843
|  |  | 322392 | 1.00313 | 0.9994305 | 0.0003998967 | 0.9999501 | 0.07229252 | 0.9999457 | 0.07872212 |  |  | 546546 | 0.9966367 | 0.9866385 | 0.001228437 | 0.9964944 | 0.006193484 | 0.9964982 | 0.004506184 |  |  | 441660 | 0.9830581 | 0.9670213 | 0.002705594 | 0.9884197 | 0.01010727 | 0.988419 | 0.00653681 |  |  | 589080 | 1.000238 | 0.9150489 | 0.005621826 | 0.9826162 | 0.004525355 | 0.9826109 | 0.007857262 |  |  | 889860 | 0.9890341 | 0.8678712 | 0.01924192 | 0.977618 | 0.006333702 | 0.9776137 | 0.008035342
|  |  | 322692 | 1.002234 | 0.9994305 | 0.0003998967 | 0.9999501 | 0.07229252 | 0.9999457 | 0.07872212 |  |  | 546846 | 0.9956763 | 0.9866385 | 0.001228437 | 0.9964952 | 0.006193439 | 0.9964989 | 0.004506167 |  |  | 441960 | 0.9852161 | 0.9670213 | 0.002705594 | 0.988434 | 0.01010656 | 0.9884333 | 0.006536309 |  |  | 589380 | 0.9985561 | 0.9150489 | 0.005621826 | 0.9826188 | 0.004525314 | 0.9826135 | 0.007857229 |  |  | 890160 | 0.9845582 | 0.8678712 | 0.01924192 | 0.9776304 | 0.006333163 | 0.977626 | 0.008034841
|  |  | 322992 | 1.00313 | 0.9994305 | 0.0003998967 | 0.9999501 | 0.07229252 | 0.9999457 | 0.07872212 |  |  | 547146 | 0.9956763 | 0.9866385 | 0.001228437 | 0.9964959 | 0.006193394 | 0.9964997 | 0.004506151 |  |  | 442260 | 0.9852161 | 0.9670213 | 0.002705594 | 0.9884483 | 0.01010585 | 0.9884476 | 0.006535808 |  |  | 589680 | 1.003601 | 0.9150489 | 0.005621826 | 0.9826214 | 0.004525273 | 0.9826161 | 0.007857196 |  |  | 890460 | 0.9890341 | 0.8678712 | 0.01924192 | 0.9776427 | 0.006332624 | 0.9776384 | 0.008034342
|  |  | 323292 | 1.00313 | 0.9994305 | 0.0003998967 | 0.9999501 | 0.07229252 | 0.9999457 | 0.07872212 |  |  | 547446 | 0.9956763 | 0.9866385 | 0.001228437 | 0.9964967 | 0.00619335 | 0.9965005 | 0.004506135 |  |  | 442560 | 0.9862951 | 0.9670213 | 0.002705594 | 0.9884626 | 0.01010514 | 0.9884619 | 0.006535307 |  |  | 589980 | 1.000238 | 0.9150489 | 0.005621826 | 0.9826239 | 0.004525232 | 0.9826186 | 0.007857163 |  |  | 890760 | 0.991272 | 0.8678712 | 0.01924192 | 0.9776551 | 0.006332085 | 0.9776507 | 0.008033843
|  |  | 323592 | 1.00313 | 0.9994305 | 0.0003998967 | 0.9999501 | 0.07229252 | 0.9999457 | 0.07872212 |  |  | 547746 | 0.9947158 | 0.9866385 | 0.001228437 | 0.9964975 | 0.006193306 | 0.9965013 | 0.004506119 |  |  | 442860 | 0.9852161 | 0.9670213 | 0.002705594 | 0.9884768 | 0.01010443 | 0.9884762 | 0.006534807 |  |  | 590280 | 1.000238 | 0.9150489 | 0.005621826 | 0.9826265 | 0.004525192 | 0.9826212 | 0.007857131 |  |  | 891060 | 0.99351 | 0.8678712 | 0.01924192 | 0.9776674 | 0.006331548 | 0.9776631 | 0.008033344
|  |  | 323892 | 1.004026 | 0.9994305 | 0.0003998967 | 0.9999501 | 0.07229252 | 0.9999457 | 0.07872212 |  |  | 548046 | 0.9966367 | 0.9866385 | 0.001228437 | 0.9964982 | 0.006193262 | 0.996502 | 0.004506103 |  |  | 443160 | 0.9830581 | 0.9670213 | 0.002705594 | 0.988491 | 0.01010372 | 0.9884904 | 0.006534308 |  |  | 590580 | 1.003601 | 0.9150489 | 0.005621826 | 0.9826291 | 0.004525152 | 0.9826237 | 0.007857099 |  |  | 891360 | 0.991272 | 0.8678712 | 0.01924192 | 0.9776797 | 0.006331011 | 0.9776754 | 0.008032847
|  |  | 324192 | 1.004026 | 0.9994305 | 0.0003998967 | 0.9999501 | 0.07229252 | 0.9999457 | 0.07872212 |  |  | 548346 | 0.9956763 | 0.9866385 | 0.001228437 | 0.996499 | 0.006193218 | 0.9965028 | 0.004506087 |  |  | 443460 | 0.9841371 | 0.9670213 | 0.002705594 | 0.9885052 | 0.01010301 | 0.9885046 | 0.006533809 |  |  | 590880 | 1.000238 | 0.9150489 | 0.005621826 | 0.9826316 | 0.004525112 | 0.9826263 | 0.007857067 |  |  | 891660 | 0.9845582 | 0.8678712 | 0.01924192 | 0.977692 | 0.006330475 | 0.9776877 | 0.00803235
|  |  | 324492 | 1.00313 | 0.9994305 | 0.0003998967 | 0.9999501 | 0.07229252 | 0.9999457 | 0.07872212 |  |  | 548646 | 0.9947158 | 0.9866385 | 0.001228437 | 0.9964997 | 0.006193174 | 0.9965035 | 0.004506071 |  |  | 443760 | 0.9841371 | 0.9670213 | 0.002705594 | 0.9885194 | 0.0101023 | 0.9885188 | 0.006533311 |  |  | 591180 | 1.003601 | 0.9150489 | 0.005621826 | 0.9826342 | 0.004525072 | 0.9826288 | 0.007857035 |  |  | 891960 | 0.9890341 | 0.8678712 | 0.01924192 | 0.9777043 | 0.00632994 | 0.9777 | 0.008031854
|  |  | 324792 | 1.00313 | 0.9994305 | 0.0003998967 | 0.9999501 | 0.07229252 | 0.9999457 | 0.07872212 |  |  | 548946 | 0.9956763 | 0.9866385 | 0.001228437 | 0.9965005 | 0.006193131 | 0.9965043 | 0.004506056 |  |  | 444060 | 0.9841371 | 0.9670213 | 0.002705594 | 0.9885336 | 0.0101016 | 0.9885329 | 0.006532814 |  |  | 591480 | 1.003601 | 0.9150489 | 0.005621826 | 0.9826367 | 0.004525032 | 0.9826314 | 0.007857004 |  |  | 892260 | 0.991272 | 0.8678712 | 0.01924192 | 0.9777166 | 0.006329406 | 0.9777123 | 0.008031358
|  |  | 325092 | 1.004026 | 0.9994305 | 0.0003998967 | 0.9999501 | 0.07229252 | 0.9999457 | 0.07872212 |  |  | 549246 | 0.9956763 | 0.9866385 | 0.001228437 | 0.9965013 | 0.006193088 | 0.9965051 | 0.00450604 |  |  | 444360 | 0.9862951 | 0.9670213 | 0.002705594 | 0.9885477 | 0.01010089 | 0.9885471 | 0.006532317 |  |  | 591780 | 1.000238 | 0.9150489 | 0.005621826 | 0.9826392 | 0.004524993 | 0.9826339 | 0.007856972 |  |  | 892560 | 0.9890341 | 0.8678712 | 0.01924192 | 0.9777289 | 0.006328872 | 0.9777245 | 0.008030864
|  |  | 325392 | 1.002234 | 0.9994305 | 0.0003998967 | 0.9999501 | 0.07229252 | 0.9999457 | 0.07872212 |  |  | 549546 | 0.9956763 | 0.9866385 | 0.001228437 | 0.996502 | 0.006193045 | 0.9965058 | 0.004506025 |  |  | 444660 | 0.9862951 | 0.9670213 | 0.002705594 | 0.9885618 | 0.01010019 | 0.9885612 | 0.006531821 |  |  | 592080 | 1.005282 | 0.9150489 | 0.005621826 | 0.9826418 | 0.004524954 | 0.9826364 | 0.007856941 |  |  | 892860 | 0.9823203 | 0.8678712 | 0.01924192 | 0.9777411 | 0.006328339 | 0.9777368 | 0.00803037
|  |  | 325692 | 1.002234 | 0.9994305 | 0.0003998967 | 0.9999501 | 0.07229252 | 0.9999457 | 0.07872212 |  |  | 549846 | 0.9956763 | 0.9866385 | 0.001228437 | 0.9965028 | 0.006193002 | 0.9965066 | 0.004506009 |  |  | 444960 | 0.9852161 | 0.9670213 | 0.002705594 | 0.9885759 | 0.01009948 | 0.9885753 | 0.006531326 |  |  | 592380 | 1.003601 | 0.9150489 | 0.005621826 | 0.9826443 | 0.004524915 | 0.9826389 | 0.00785691 |  |  | 893160 | 0.9867961 | 0.8678712 | 0.01924192 | 0.9777534 | 0.006327807 | 0.977749 | 0.008029876
|  |  | 325992 | 1.001338 | 0.9994305 | 0.0003998967 | 0.9999501 | 0.07229252 | 0.9999457 | 0.07872212 |  |  | 550146 | 0.9947158 | 0.9866385 | 0.001228437 | 0.9965035 | 0.00619296 | 0.9965073 | 0.004505994 |  |  | 445260 | 0.9862951 | 0.9670213 | 0.002705594 | 0.98859 | 0.01009878 | 0.9885893 | 0.006530831 |  |  | 592680 | 1.001919 | 0.9150489 | 0.005621826 | 0.9826468 | 0.004524876 | 0.9826414 | 0.007856879 |  |  | 893460 | 0.991272 | 0.8678712 | 0.01924192 | 0.9777656 | 0.006327275 | 0.9777612 | 0.008029384
|  |  | 326292 | 1.00313 | 0.9994305 | 0.0003998967 | 0.9999501 | 0.07229252 | 0.9999457 | 0.07872212 |  |  | 550446 | 0.9947158 | 0.9866385 | 0.001228437 | 0.9965043 | 0.006192918 | 0.9965081 | 0.004505979 |  |  | 445560 | 0.9841371 | 0.9670213 | 0.002705594 | 0.988604 | 0.01009808 | 0.9886034 | 0.006530337 |  |  | 592980 | 1.001919 | 0.9150489 | 0.005621826 | 0.9826493 | 0.004524837 | 0.9826439 | 0.007856848 |  |  | 893760 | 1.000224 | 0.8678712 | 0.01924192 | 0.9777778 | 0.006326744 | 0.9777734 | 0.008028892
|  |  | 326592 | 1.002234 | 0.9994305 | 0.0003998967 | 0.9999501 | 0.07229252 | 0.9999457 | 0.07872212 |  |  | 550746 | 0.9966367 | 0.9866385 | 0.001228437 | 0.996505 | 0.006192876 | 0.9965088 | 0.004505964 |  |  | 445860 | 0.9841371 | 0.9670213 | 0.002705594 | 0.988618 | 0.01009738 | 0.9886174 | 0.006529844 |  |  | 593280 | 1.000238 | 0.9150489 | 0.005621826 | 0.9826518 | 0.004524799 | 0.9826464 | 0.007856818 |  |  | 894060 | 0.9890341 | 0.8678712 | 0.01924192 | 0.97779 | 0.006326214 | 0.9777856 | 0.008028401
|  |  | 326892 | 1.004026 | 0.9994305 | 0.0003998967 | 0.9999501 | 0.07229252 | 0.9999457 | 0.07872212 |  |  | 551046 | 0.9956763 | 0.9866385 | 0.001228437 | 0.9965057 | 0.006192834 | 0.9965096 | 0.004505949 |  |  | 446160 | 0.9852161 | 0.9670213 | 0.002705594 | 0.988632 | 0.01009668 | 0.9886314 | 0.006529351 |  |  | 593580 | 1.001919 | 0.9150489 | 0.005621826 | 0.9826543 | 0.004524761 | 0.9826489 | 0.007856788 |  |  | 894360 | 0.991272 | 0.8678712 | 0.01924192 | 0.9778022 | 0.006325685 | 0.9777978 | 0.008027911
|  |  | 327192 | 1.002234 | 0.9994305 | 0.0003998967 | 0.9999501 | 0.07229252 | 0.9999457 | 0.07872212 |  |  | 551346 | 0.9966367 | 0.9866385 | 0.001228437 | 0.9965065 | 0.006192793 | 0.9965103 | 0.004505934 |  |  | 446460 | 0.9862951 | 0.9670213 | 0.002705594 | 0.988646 | 0.01009598 | 0.9886454 | 0.006528859 |  |  | 593880 | 1.005282 | 0.9150489 | 0.005621826 | 0.9826567 | 0.004524722 | 0.9826514 | 0.007856758 |  |  | 894660 | 0.9890341 | 0.8678712 | 0.01924192 | 0.9778144 | 0.006325157 | 0.9778099 | 0.008027421
|  |  | 327492 | 1.002234 | 0.9994305 | 0.0003998967 | 0.9999501 | 0.07229252 | 0.9999457 | 0.07872212 |  |  | 551646 | 0.9966367 | 0.9866385 | 0.001228437 | 0.9965072 | 0.006192752 | 0.9965111 | 0.00450592 |  |  | 446760 | 0.9862951 | 0.9670213 | 0.002705594 | 0.9886599 | 0.01009528 | 0.9886593 | 0.006528367 |  |  | 594180 | 1.001919 | 0.9150489 | 0.005621826 | 0.9826592 | 0.004524685 | 0.9826539 | 0.007856728 |  |  | 894960 | 0.9867961 | 0.8678712 | 0.01924192 | 0.9778265 | 0.006324629 | 0.9778221 | 0.008026933
|  |  | 327792 | 1.004026 | 0.9994305 | 0.0003998967 | 0.9999501 | 0.07229252 | 0.9999457 | 0.07872212 |  |  | 551946 | 0.9947158 | 0.9866385 | 0.001228437 | 0.996508 | 0.006192711 | 0.9965118 | 0.004505905 |  |  | 447060 | 0.9852161 | 0.9670213 | 0.002705594 | 0.9886739 | 0.01009458 | 0.9886732 | 0.006527876 |  |  | 594480 | 1.003601 | 0.9150489 | 0.005621826 | 0.9826617 | 0.004524647 | 0.9826563 | 0.007856698 |  |  | 895260 | 0.9890341 | 0.8678712 | 0.01924192 | 0.9778387 | 0.006324102 | 0.9778342 | 0.008026444
|  |  | 328092 | 1.002234 | 0.9994305 | 0.0003998967 | 0.9999501 | 0.07229252 | 0.9999457 | 0.07872212 |  |  | 552246 | 0.9956763 | 0.9866385 | 0.001228437 | 0.9965087 | 0.00619267 | 0.9965125 | 0.004505891 |  |  | 447360 | 0.9852161 | 0.9670213 | 0.002705594 | 0.9886878 | 0.01009389 | 0.9886871 | 0.006527386 |  |  | 594780 | 1.000238 | 0.9150489 | 0.005621826 | 0.9826642 | 0.00452461 | 0.9826588 | 0.007856668 |  |  | 895560 | 0.9890341 | 0.8678712 | 0.01924192 | 0.9778508 | 0.006323576 | 0.9778464 | 0.008025957
|  |  | 328392 | 1.002234 | 0.9994305 | 0.0003998967 | 0.9999501 | 0.07229252 | 0.9999457 | 0.07872212 |  |  | 552546 | 0.9947158 | 0.9866385 | 0.001228437 | 0.9965094 | 0.006192629 | 0.9965133 | 0.004505876 |  |  | 447660 | 0.9841371 | 0.9670213 | 0.002705594 | 0.9887017 | 0.01009319 | 0.988701 | 0.006526897 |  |  | 595080 | 1.000238 | 0.9150489 | 0.005621826 | 0.9826666 | 0.004524572 | 0.9826613 | 0.007856639 |  |  | 895860 | 0.99351 | 0.8678712 | 0.01924192 | 0.9778629 | 0.00632305 | 0.9778585 | 0.00802547
|  |  | 328692 | 1.00313 | 0.9994305 | 0.0003998967 | 0.9999501 | 0.07229252 | 0.9999457 | 0.07872212 |  |  | 552846 | 0.9947158 | 0.9866385 | 0.001228437 | 0.9965102 | 0.006192589 | 0.996514 | 0.004505862 |  |  | 447960 | 0.9841371 | 0.9670213 | 0.002705594 | 0.9887155 | 0.0100925 | 0.9887149 | 0.006526408 |  |  | 595380 | 1.001919 | 0.9150489 | 0.005621826 | 0.9826691 | 0.004524535 | 0.9826637 | 0.00785661 |  |  | 896160 | 0.991272 | 0.8678712 | 0.01924192 | 0.977875 | 0.006322526 | 0.9778706 | 0.008024985
|  |  | 328992 | 1.00313 | 0.9994305 | 0.0003998967 | 0.9999501 | 0.07229252 | 0.9999457 | 0.07872212 |  |  | 553146 | 0.9956763 | 0.9866385 | 0.001228437 | 0.9965109 | 0.006192549 | 0.9965148 | 0.004505848 |  |  | 448260 | 0.9852161 | 0.9670213 | 0.002705594 | 0.9887294 | 0.01009181 | 0.9887287 | 0.006525919 |  |  | 595680 | 1.000238 | 0.9150489 | 0.005621826 | 0.9826715 | 0.004524498 | 0.9826661 | 0.007856581 |  |  | 896460 | 0.9867961 | 0.8678712 | 0.01924192 | 0.9778871 | 0.006322001 | 0.9778826 | 0.008024499
|  |  | 329292 | 1.004026 | 0.9994305 | 0.0003998967 | 0.9999501 | 0.07229252 | 0.9999457 | 0.07872212 |  |  | 553446 | 0.9956763 | 0.9866385 | 0.001228437 | 0.9965116 | 0.006192509 | 0.9965155 | 0.004505834 |  |  | 448560 | 0.9841371 | 0.9670213 | 0.002705594 | 0.9887432 | 0.01009111 | 0.9887425 | 0.006525432 |  |  | 595980 | 1.005282 | 0.9150489 | 0.005621826 | 0.9826739 | 0.004524462 | 0.9826686 | 0.007856552 |  |  | 896760 | 0.9845582 | 0.8678712 | 0.01924192 | 0.9778992 | 0.006321478 | 0.9778947 | 0.008024015
|  |  | 329592 | 1.00313 | 0.9994305 | 0.0003998967 | 0.9999501 | 0.07229252 | 0.9999457 | 0.07872212 |  |  | 553746 | 0.9956763 | 0.9866385 | 0.001228437 | 0.9965123 | 0.006192469 | 0.9965162 | 0.00450582 |  |  | 448860 | 0.9841371 | 0.9670213 | 0.002705594 | 0.988757 | 0.01009042 | 0.9887563 | 0.006524945 |  |  | 596280 | 1.001919 | 0.9150489 | 0.005621826 | 0.9826764 | 0.004524425 | 0.982671 | 0.007856523 |  |  | 897060 | 0.9867961 | 0.8678712 | 0.01924192 | 0.9779112 | 0.006320956 | 0.9779067 | 0.008023531
|  |  | 329892 | 1.00313 | 0.9994305 | 0.0003998967 | 0.9999501 | 0.07229252 | 0.9999457 | 0.07872212 |  |  | 554046 | 0.9956763 | 0.9866385 | 0.001228437 | 0.9965131 | 0.00619243 | 0.9965169 | 0.004505806 |  |  | 449160 | 0.9862951 | 0.9670213 | 0.002705594 | 0.9887707 | 0.01008973 | 0.9887701 | 0.006524459 |  |  | 596580 | 1.001919 | 0.9150489 | 0.005621826 | 0.9826788 | 0.004524389 | 0.9826734 | 0.007856495 |  |  | 897360 | 0.9890341 | 0.8678712 | 0.01924192 | 0.9779233 | 0.006320434 | 0.9779188 | 0.008023048
|  |  | 330192 | 1.002234 | 0.9994305 | 0.0003998967 | 0.9999501 | 0.07229252 | 0.9999457 | 0.07872212 |  |  | 554346 | 0.9956763 | 0.9866385 | 0.001228437 | 0.9965138 | 0.006192391 | 0.9965177 | 0.004505793 |  |  | 449460 | 0.9852161 | 0.9670213 | 0.002705594 | 0.9887845 | 0.01008904 | 0.9887839 | 0.006523973 |  |  | 596880 | 1.005282 | 0.9150489 | 0.005621826 | 0.9826812 | 0.004524353 | 0.9826758 | 0.007856466 |  |  | 897660 | 0.991272 | 0.8678712 | 0.01924192 | 0.9779353 | 0.006319913 | 0.9779308 | 0.008022566
|  |  | 330492 | 1.002234 | 0.9994305 | 0.0003998967 | 0.9999501 | 0.07229252 | 0.9999457 | 0.07872212 |  |  | 554646 | 0.9956763 | 0.9866385 | 0.001228437 | 0.9965145 | 0.006192352 | 0.9965184 | 0.004505779 |  |  | 449760 | 0.9862951 | 0.9670213 | 0.002705594 | 0.9887982 | 0.01008835 | 0.9887976 | 0.006523488 |  |  | 597180 | 0.9985561 | 0.9150489 | 0.005621826 | 0.9826836 | 0.004524317 | 0.9826782 | 0.007856438 |  |  | 897960 | 0.991272 | 0.8678712 | 0.01924192 | 0.9779473 | 0.006319392 | 0.9779428 | 0.008022084
|  |  | 330792 | 1.00313 | 0.9994305 | 0.0003998967 | 0.9999501 | 0.07229252 | 0.9999457 | 0.07872212 |  |  | 554946 | 0.9956763 | 0.9866385 | 0.001228437 | 0.9965152 | 0.006192313 | 0.9965191 | 0.004505765 |  |  | 450060 | 0.9841371 | 0.9670213 | 0.002705594 | 0.9888119 | 0.01008767 | 0.9888113 | 0.006523004 |  |  | 597480 | 1.003601 | 0.9150489 | 0.005621826 | 0.982686 | 0.004524281 | 0.9826806 | 0.00785641 |  |  | 898260 | 0.99351 | 0.8678712 | 0.01924192 | 0.9779593 | 0.006318873 | 0.9779548 | 0.008021603
|  |  | 331092 | 1.002234 | 0.9994305 | 0.0003998967 | 0.9999501 | 0.07229252 | 0.9999457 | 0.07872212 |  |  | 555246 | 0.9956763 | 0.9866385 | 0.001228437 | 0.9965159 | 0.006192274 | 0.9965198 | 0.004505752 |  |  | 450360 | 0.9862951 | 0.9670213 | 0.002705594 | 0.9888256 | 0.01008698 | 0.988825 | 0.00652252 |  |  | 597780 | 1.001919 | 0.9150489 | 0.005621826 | 0.9826884 | 0.004524246 | 0.982683 | 0.007856382 |  |  | 898560 | 0.9890341 | 0.8678712 | 0.01924192 | 0.9779713 | 0.006318354 | 0.9779668 | 0.008021123
|  |  | 331392 | 1.004026 | 0.9994305 | 0.0003998967 | 0.9999501 | 0.07229252 | 0.9999457 | 0.07872212 |  |  | 555546 | 0.9956763 | 0.9866385 | 0.001228437 | 0.9965167 | 0.006192236 | 0.9965205 | 0.004505739 |  |  | 450660 | 0.9852161 | 0.9670213 | 0.002705594 | 0.9888393 | 0.01008629 | 0.9888386 | 0.006522037 |  |  | 598080 | 1.003601 | 0.9150489 | 0.005621826 | 0.9826908 | 0.00452421 | 0.9826854 | 0.007856355 |  |  | 898860 | 0.9845582 | 0.8678712 | 0.01924192 | 0.9779833 | 0.006317836 | 0.9779788 | 0.008020644
|  |  | 331692 | 1.004026 | 0.9994305 | 0.0003998967 | 0.9999501 | 0.07229252 | 0.9999457 | 0.07872212 |  |  | 555846 | 0.9956763 | 0.9866385 | 0.001228437 | 0.9965174 | 0.006192198 | 0.9965213 | 0.004505725 |  |  | 450960 | 0.9852161 | 0.9670213 | 0.002705594 | 0.9888529 | 0.01008561 | 0.9888523 | 0.006521554 |  |  | 598380 | 1.001919 | 0.9150489 | 0.005621826 | 0.9826932 | 0.004524175 | 0.9826878 | 0.007856327 |  |  | 899160 | 0.99351 | 0.8678712 | 0.01924192 | 0.9779952 | 0.006317319 | 0.9779907 | 0.008020165
|  |  | 331992 | 1.004026 | 0.9994305 | 0.0003998967 | 0.9999501 | 0.07229252 | 0.9999457 | 0.07872212 |  |  | 556146 | 0.9966367 | 0.9866385 | 0.001228437 | 0.9965181 | 0.00619216 | 0.996522 | 0.004505712 |  |  | 451260 | 0.9852161 | 0.9670213 | 0.002705594 | 0.9888665 | 0.01008492 | 0.9888659 | 0.006521073 |  |  | 598680 | 1.003601 | 0.9150489 | 0.005621826 | 0.9826956 | 0.00452414 | 0.9826902 | 0.0078563 |  |  | 899460 | 0.9845582 | 0.8678712 | 0.01924192 | 0.9780072 | 0.006316802 | 0.9780027 | 0.008019687
|  |  | 332292 | 1.002234 | 0.9994305 | 0.0003998967 | 0.9999501 | 0.07229252 | 0.9999457 | 0.07872212 |  |  | 556446 | 0.9956763 | 0.9866385 | 0.001228437 | 0.9965188 | 0.006192122 | 0.9965227 | 0.004505699 |  |  | 451560 | 0.9852161 | 0.9670213 | 0.002705594 | 0.9888801 | 0.01008424 | 0.9888795 | 0.006520592 |  |  | 598980 | 1.000238 | 0.9150489 | 0.005621826 | 0.9826979 | 0.004524105 | 0.9826925 | 0.007856273 |  |  | 899760 | 0.9867961 | 0.8678712 | 0.01924192 | 0.9780191 | 0.006316286 | 0.9780146 | 0.00801921
|  |  | 332592 | 1.002234 | 0.9994305 | 0.0003998967 | 0.9999501 | 0.07229252 | 0.9999457 | 0.07872212 |  |  | 556746 | 0.9947158 | 0.9866385 | 0.001228437 | 0.9965195 | 0.006192085 | 0.9965234 | 0.004505686 |  |  | 451860 | 0.9852161 | 0.9670213 | 0.002705594 | 0.9888937 | 0.01008356 | 0.9888931 | 0.006520111 |  |  | 599280 | 1.003601 | 0.9150489 | 0.005621826 | 0.9827003 | 0.004524071 | 0.9826949 | 0.007856246 |  |  | 900060 | 0.9890341 | 0.8678712 | 0.01924192 | 0.978031 | 0.006315771 | 0.9780265 | 0.008018733
|  |  | 332892 | 1.00313 | 0.9994305 | 0.0003998967 | 0.9999501 | 0.07229252 | 0.9999457 | 0.07872212 |  |  | 557046 | 0.9937554 | 0.9866385 | 0.001228437 | 0.9965202 | 0.006192047 | 0.9965241 | 0.004505673 |  |  | 452160 | 0.9852161 | 0.9670213 | 0.002705594 | 0.9889072 | 0.01008288 | 0.9889066 | 0.006519631 |  |  | 599580 | 1.003601 | 0.9150489 | 0.005621826 | 0.9827026 | 0.004524036 | 0.9826973 | 0.007856219 |  |  | 900360 | 0.9890341 | 0.8678712 | 0.01924192 | 0.9780429 | 0.006315256 | 0.9780384 | 0.008018257
|  |  | 333192 | 1.004026 | 0.9994305 | 0.0003998967 | 0.9999501 | 0.07229252 | 0.9999457 | 0.07872212 |  |  | 557346 | 0.9956763 | 0.9866385 | 0.001228437 | 0.9965209 | 0.00619201 | 0.9965248 | 0.004505661 |  |  | 452460 | 0.9841371 | 0.9670213 | 0.002705594 | 0.9889208 | 0.0100822 | 0.9889202 | 0.006519152 |  |  | 599880 | 1.003601 | 0.9150489 | 0.005621826 | 0.982705 | 0.004524002 | 0.9826996 | 0.007856192 |  |  | 900660 | 0.9867961 | 0.8678712 | 0.01924192 | 0.9780548 | 0.006314743 | 0.9780503 | 0.008017782
|  |  | 333492 | 1.00313 | 0.9994305 | 0.0003998967 | 0.9999501 | 0.07229252 | 0.9999457 | 0.07872212 |  |  | 557646 | 0.9956763 | 0.9866385 | 0.001228437 | 0.9965216 | 0.006191973 | 0.9965255 | 0.004505648 |  |  | 452760 | 0.9852161 | 0.9670213 | 0.002705594 | 0.9889343 | 0.01008152 | 0.9889337 | 0.006518674 |  |  | 600180 | 1.000238 | 0.9150489 | 0.005621826 | 0.9827073 | 0.004523968 | 0.9827019 | 0.007856166 |  |  | 900960 | 0.9890341 | 0.8678712 | 0.01924192 | 0.9780667 | 0.00631423 | 0.9780622 | 0.008017308
|  |  | 333792 | 1.00313 | 0.9994305 | 0.0003998967 | 0.9999501 | 0.07229252 | 0.9999457 | 0.07872212 |  |  | 557946 | 0.9947158 | 0.9866385 | 0.001228437 | 0.9965223 | 0.006191937 | 0.9965262 | 0.004505636 |  |  | 453060 | 0.9852161 | 0.9670213 | 0.002705594 | 0.9889478 | 0.01008084 | 0.9889471 | 0.006518196 |  |  | 600480 | 1.000238 | 0.9150489 | 0.005621826 | 0.9827097 | 0.004523934 | 0.9827043 | 0.007856139 |  |  | 901260 | 0.9867961 | 0.8678712 | 0.01924192 | 0.9780786 | 0.006313717 | 0.978074 | 0.008016834
|  |  | 334092 | 1.004026 | 0.9994305 | 0.0003998967 | 0.9999501 | 0.07229252 | 0.9999457 | 0.07872212 |  |  | 558246 | 0.9956763 | 0.9866385 | 0.001228437 | 0.996523 | 0.0061919 | 0.9965269 | 0.004505623 |  |  | 453360 | 0.9862951 | 0.9670213 | 0.002705594 | 0.9889612 | 0.01008016 | 0.9889606 | 0.006517719 |  |  | 600780 | 1.000238 | 0.9150489 | 0.005621826 | 0.982712 | 0.0045239 | 0.9827066 | 0.007856113 |  |  | 901560 | 0.9890341 | 0.8678712 | 0.01924192 | 0.9780904 | 0.006313206 | 0.9780859 | 0.008016361
|  |  | 334392 | 1.002234 | 0.9994305 | 0.0003998967 | 0.9999501 | 0.07229252 | 0.9999457 | 0.07872212 |  |  | 558546 | 0.9937554 | 0.9866385 | 0.001228437 | 0.9965237 | 0.006191864 | 0.9965276 | 0.004505611 |  |  | 453660 | 0.9862951 | 0.9670213 | 0.002705594 | 0.9889747 | 0.01007949 | 0.9889741 | 0.006517242 |  |  | 601080 | 1.001919 | 0.9150489 | 0.005621826 | 0.9827143 | 0.004523867 | 0.9827089 | 0.007856087 |  |  | 901860 | 0.9890341 | 0.8678712 | 0.01924192 | 0.9781023 | 0.006312695 | 0.9780977 | 0.008015889
|  |  | 334692 | 1.004026 | 0.9994305 | 0.0003998967 | 0.9999501 | 0.07229252 | 0.9999457 | 0.07872212 |  |  | 558846 | 0.9947158 | 0.9866385 | 0.001228437 | 0.9965244 | 0.006191828 | 0.9965283 | 0.004505598 |  |  | 453960 | 0.9852161 | 0.9670213 | 0.002705594 | 0.9889881 | 0.01007881 | 0.9889875 | 0.006516766 |  |  | 601380 | 1.001919 | 0.9150489 | 0.005621826 | 0.9827166 | 0.004523833 | 0.9827112 | 0.007856062 |  |  | 902160 | 0.9867961 | 0.8678712 | 0.01924192 | 0.9781141 | 0.006312185 | 0.9781095 | 0.008015417
|  |  | 334992 | 1.002234 | 0.9994305 | 0.0003998967 | 0.9999501 | 0.07229252 | 0.9999457 | 0.07872212 |  |  | 559146 | 0.9947158 | 0.9866385 | 0.001228437 | 0.9965251 | 0.006191792 | 0.996529 | 0.004505586 |  |  | 454260 | 0.9852161 | 0.9670213 | 0.002705594 | 0.9890015 | 0.01007814 | 0.9890009 | 0.006516291 |  |  | 601680 | 1.003601 | 0.9150489 | 0.005621826 | 0.982719 | 0.0045238 | 0.9827136 | 0.007856036 |  |  | 902460 | 0.9867961 | 0.8678712 | 0.01924192 | 0.9781259 | 0.006311676 | 0.9781213 | 0.008014946
|  |  | 335292 | 1.00313 | 0.9994305 | 0.0003998967 | 0.9999501 | 0.07229252 | 0.9999457 | 0.07872212 |  |  | 559446 | 0.9956763 | 0.9866385 | 0.001228437 | 0.9965258 | 0.006191756 | 0.9965297 | 0.004505574 |  |  | 454560 | 0.9852161 | 0.9670213 | 0.002705594 | 0.9890148 | 0.01007746 | 0.9890142 | 0.006515817 |  |  | 601980 | 1.001919 | 0.9150489 | 0.005621826 | 0.9827213 | 0.004523767 | 0.9827159 | 0.00785601 |  |  | 902760 | 0.9890341 | 0.8678712 | 0.01924192 | 0.9781377 | 0.006311167 | 0.9781331 | 0.008014476
|  |  | 335592 | 1.00313 | 0.9994305 | 0.0003998967 | 0.9999501 | 0.07229252 | 0.9999457 | 0.07872212 |  |  | 559746 | 0.9956763 | 0.9866385 | 0.001228437 | 0.9965265 | 0.006191721 | 0.9965304 | 0.004505562 |  |  | 454860 | 0.9862951 | 0.9670213 | 0.002705594 | 0.9890282 | 0.01007679 | 0.9890276 | 0.006515343 |  |  | 602280 | 1.005282 | 0.9150489 | 0.005621826 | 0.9827236 | 0.004523734 | 0.9827182 | 0.007855985 |  |  | 903060 | 0.9867961 | 0.8678712 | 0.01924192 | 0.9781495 | 0.006310659 | 0.9781449 | 0.008014007
|  |  | 335892 | 1.00313 | 0.9994305 | 0.0003998967 | 0.9999501 | 0.07229252 | 0.9999457 | 0.07872212 |  |  | 560046 | 0.9956763 | 0.9866385 | 0.001228437 | 0.9965271 | 0.006191686 | 0.9965311 | 0.00450555 |  |  | 455160 | 0.9852161 | 0.9670213 | 0.002705594 | 0.9890415 | 0.01007612 | 0.9890409 | 0.00651487 |  |  | 602580 | 1.003601 | 0.9150489 | 0.005621826 | 0.9827259 | 0.004523702 | 0.9827204 | 0.00785596 |  |  | 903360 | 0.9845582 | 0.8678712 | 0.01924192 | 0.9781613 | 0.006310152 | 0.9781567 | 0.008013538
|  |  | 336192 | 1.00313 | 0.9994305 | 0.0003998967 | 0.9999501 | 0.07229252 | 0.9999457 | 0.07872212 |  |  | 560346 | 0.9956763 | 0.9866385 | 0.001228437 | 0.9965278 | 0.006191651 | 0.9965318 | 0.004505539 |  |  | 455460 | 0.9873741 | 0.9670213 | 0.002705594 | 0.9890548 | 0.01007545 | 0.9890542 | 0.006514397 |  |  | 602880 | 1.005282 | 0.9150489 | 0.005621826 | 0.9827281 | 0.004523669 | 0.9827227 | 0.007855935 |  |  | 903660 | 0.9890341 | 0.8678712 | 0.01924192 | 0.978173 | 0.006309646 | 0.9781684 | 0.00801307
|  |  | 336492 | 1.002234 | 0.9994305 | 0.0003998967 | 0.9999501 | 0.07229252 | 0.9999457 | 0.07872212 |  |  | 560646 | 0.9947158 | 0.9866385 | 0.001228437 | 0.9965285 | 0.006191616 | 0.9965325 | 0.004505527 |  |  | 455760 | 0.9852161 | 0.9670213 | 0.002705594 | 0.9890681 | 0.01007478 | 0.9890675 | 0.006513925 |  |  | 603180 | 1.001919 | 0.9150489 | 0.005621826 | 0.9827304 | 0.004523637 | 0.982725 | 0.00785591 |  |  | 903960 | 0.9957479 | 0.8678712 | 0.01924192 | 0.9781848 | 0.00630914 | 0.9781802 | 0.008012603
|  |  | 336792 | 1.00313 | 0.9994305 | 0.0003998967 | 0.9999501 | 0.07229252 | 0.9999457 | 0.07872212 |  |  | 560946 | 0.9956763 | 0.9866385 | 0.001228437 | 0.9965292 | 0.006191581 | 0.9965331 | 0.004505515 |  |  | 456060 | 0.9873741 | 0.9670213 | 0.002705594 | 0.9890814 | 0.01007411 | 0.9890808 | 0.006513454 |  |  | 603480 | 1.001919 | 0.9150489 | 0.005621826 | 0.9827327 | 0.004523605 | 0.9827273 | 0.007855885 |  |  | 904260 | 0.991272 | 0.8678712 | 0.01924192 | 0.9781965 | 0.006308635 | 0.9781919 | 0.008012136
|  |  | 337092 | 1.002234 | 0.9994305 | 0.0003998967 | 0.9999501 | 0.07229252 | 0.9999457 | 0.07872212 |  |  | 561246 | 0.9956763 | 0.9866385 | 0.001228437 | 0.9965299 | 0.006191547 | 0.9965338 | 0.004505504 |  |  | 456360 | 0.9841371 | 0.9670213 | 0.002705594 | 0.9890947 | 0.01007344 | 0.9890941 | 0.006512983 |  |  | 603780 | 1.000238 | 0.9150489 | 0.005621826 | 0.982735 | 0.004523573 | 0.9827295 | 0.007855861 |  |  | 904560 | 0.991272 | 0.8678712 | 0.01924192 | 0.9782082 | 0.00630813 | 0.9782036 | 0.00801167
|  |  | 337392 | 1.002234 | 0.9994305 | 0.0003998967 | 0.9999501 | 0.07229252 | 0.9999457 | 0.07872212 |  |  | 561546 | 0.9956763 | 0.9866385 | 0.001228437 | 0.9965305 | 0.006191512 | 0.9965345 | 0.004505492 |  |  | 456660 | 0.9841371 | 0.9670213 | 0.002705594 | 0.9891079 | 0.01007277 | 0.9891073 | 0.006512513 |  |  | 604080 | 1.000238 | 0.9150489 | 0.005621826 | 0.9827372 | 0.004523541 | 0.9827318 | 0.007855836 |  |  | 904860 | 0.9957479 | 0.8678712 | 0.01924192 | 0.9782199 | 0.006307627 | 0.9782153 | 0.008011205
|  |  | 337692 | 1.00313 | 0.9994305 | 0.0003998967 | 0.9999501 | 0.07229252 | 0.9999457 | 0.07872212 |  |  | 561846 | 0.9956763 | 0.9866385 | 0.001228437 | 0.9965312 | 0.006191478 | 0.9965352 | 0.004505481 |  |  | 456960 | 0.9841371 | 0.9670213 | 0.002705594 | 0.9891211 | 0.01007211 | 0.9891205 | 0.006512044 |  |  | 604380 | 0.9985561 | 0.9150489 | 0.005621826 | 0.9827395 | 0.004523509 | 0.9827341 | 0.007855812 |  |  | 905160 | 0.991272 | 0.8678712 | 0.01924192 | 0.9782316 | 0.006307124 | 0.978227 | 0.00801074
|  |  | 337992 | 1.004026 | 0.9994305 | 0.0003998967 | 0.9999501 | 0.07229252 | 0.9999457 | 0.07872212 |  |  | 562146 | 0.9966367 | 0.9866385 | 0.001228437 | 0.9965319 | 0.006191444 | 0.9965359 | 0.00450547 |  |  | 457260 | 0.9862951 | 0.9670213 | 0.002705594 | 0.9891343 | 0.01007144 | 0.9891337 | 0.006511575 |  |  | 604680 | 1.000238 | 0.9150489 | 0.005621826 | 0.9827417 | 0.004523478 | 0.9827363 | 0.007855788 |  |  | 905460 | 0.9845582 | 0.8678712 | 0.01924192 | 0.9782433 | 0.006306622 | 0.9782387 | 0.008010276
|  |  | 338292 | 1.00313 | 0.9994305 | 0.0003998967 | 0.9999501 | 0.07229252 | 0.9999457 | 0.07872212 |  |  | 562446 | 0.9966367 | 0.9866385 | 0.001228437 | 0.9965326 | 0.006191411 | 0.9965365 | 0.004505459 |  |  | 457560 | 0.9873741 | 0.9670213 | 0.002705594 | 0.9891474 | 0.01007078 | 0.9891468 | 0.006511108 |  |  | 604980 | 1.001919 | 0.9150489 | 0.005621826 | 0.982744 | 0.004523446 | 0.9827385 | 0.007855764 |  |  | 905760 | 0.9890341 | 0.8678712 | 0.01924192 | 0.978255 | 0.00630612 | 0.9782503 | 0.008009813
|  |  | 338592 | 1.002234 | 0.9994305 | 0.0003998967 | 0.9999501 | 0.07229252 | 0.9999457 | 0.07872212 |  |  | 562746 | 0.9956763 | 0.9866385 | 0.001228437 | 0.9965332 | 0.006191377 | 0.9965372 | 0.004505447 |  |  | 457860 | 0.9862951 | 0.9670213 | 0.002705594 | 0.9891606 | 0.01007011 | 0.98916 | 0.00651064 |  |  | 605280 | 1.003601 | 0.9150489 | 0.005621826 | 0.9827462 | 0.004523415 | 0.9827408 | 0.00785574 |  |  | 906060 | 0.9957479 | 0.8678712 | 0.01924192 | 0.9782666 | 0.00630562 | 0.978262 | 0.008009351
|  |  | 338892 | 1.004026 | 0.9994305 | 0.0003998967 | 0.9999501 | 0.07229252 | 0.9999457 | 0.07872212 |  |  | 563046 | 0.9947158 | 0.9866385 | 0.001228437 | 0.9965339 | 0.006191344 | 0.9965379 | 0.004505436 |  |  | 458160 | 0.9873741 | 0.9670213 | 0.002705594 | 0.9891737 | 0.01006945 | 0.9891731 | 0.006510174 |  |  | 605580 | 1.003601 | 0.9150489 | 0.005621826 | 0.9827484 | 0.004523384 | 0.982743 | 0.007855716 |  |  | 906360 | 0.991272 | 0.8678712 | 0.01924192 | 0.9782782 | 0.00630512 | 0.9782736 | 0.008008889
|  |  | 339192 | 1.004026 | 0.9994305 | 0.0003998967 | 0.9999501 | 0.07229252 | 0.9999457 | 0.07872212 |  |  | 563346 | 0.9966367 | 0.9866385 | 0.001228437 | 0.9965346 | 0.006191311 | 0.9965386 | 0.004505426 |  |  | 458460 | 0.9862951 | 0.9670213 | 0.002705594 | 0.9891868 | 0.01006879 | 0.9891862 | 0.006509708 |  |  | 605880 | 1.000238 | 0.9150489 | 0.005621826 | 0.9827507 | 0.004523353 | 0.9827452 | 0.007855693 |  |  | 906660 | 0.9979859 | 0.8678712 | 0.01924192 | 0.9782899 | 0.006304621 | 0.9782852 | 0.008008428
|  |  | 339492 | 1.00313 | 0.9994305 | 0.0003998967 | 0.9999501 | 0.07229252 | 0.9999457 | 0.07872212 |  |  | 563646 | 0.9956763 | 0.9866385 | 0.001228437 | 0.9965352 | 0.006191278 | 0.9965392 | 0.004505415 |  |  | 458760 | 0.9852161 | 0.9670213 | 0.002705594 | 0.9891999 | 0.01006813 | 0.9891993 | 0.006509242 |  |  | 606180 | 0.9935117 | 0.9150489 | 0.005621826 | 0.9827529 | 0.004523323 | 0.9827474 | 0.007855669 |  |  | 906960 | 0.9890341 | 0.8678712 | 0.01924192 | 0.9783015 | 0.006304122 | 0.9782968 | 0.008007968
|  |  | 339792 | 1.00313 | 0.9994305 | 0.0003998967 | 0.9999501 | 0.07229252 | 0.9999457 | 0.07872212 |  |  | 563946 | 0.9966367 | 0.9866385 | 0.001228437 | 0.9965359 | 0.006191245 | 0.9965399 | 0.004505404 |  |  | 459060 | 0.9809 | 0.9670213 | 0.002705594 | 0.9892129 | 0.01006747 | 0.9892123 | 0.006508778 |  |  | 606480 | 1.000238 | 0.9150489 | 0.005621826 | 0.9827551 | 0.004523292 | 0.9827497 | 0.007855646 |  |  | 907260 | 0.991272 | 0.8678712 | 0.01924192 | 0.9783131 | 0.006303624 | 0.9783084 | 0.008007508
|  |  | 340092 | 1.004026 | 0.9994305 | 0.0003998967 | 0.9999501 | 0.07229252 | 0.9999457 | 0.07872212 |  |  | 564246 | 0.9956763 | 0.9866385 | 0.001228437 | 0.9965366 | 0.006191213 | 0.9965406 | 0.004505393 |  |  | 459360 | 0.9830581 | 0.9670213 | 0.002705594 | 0.9892259 | 0.01006681 | 0.9892254 | 0.006508314 |  |  | 606780 | 1.001919 | 0.9150489 | 0.005621826 | 0.9827573 | 0.004523262 | 0.9827519 | 0.007855623 |  |  | 907560 | 0.991272 | 0.8678712 | 0.01924192 | 0.9783247 | 0.006303127 | 0.97832 | 0.008007049
|  |  | 340392 | 1.004026 | 0.9994305 | 0.0003998967 | 0.9999501 | 0.07229252 | 0.9999457 | 0.07872212 |  |  | 564546 | 0.9966367 | 0.9866385 | 0.001228437 | 0.9965372 | 0.00619118 | 0.9965412 | 0.004505383 |  |  | 459660 | 0.9841371 | 0.9670213 | 0.002705594 | 0.989239 | 0.01006615 | 0.9892384 | 0.00650785 |  |  | 607080 | 1.001919 | 0.9150489 | 0.005621826 | 0.9827595 | 0.004523232 | 0.9827541 | 0.0078556 |  |  | 907860 | 0.9979859 | 0.8678712 | 0.01924192 | 0.9783362 | 0.006302631 | 0.9783316 | 0.008006591
|  |  | 340692 | 1.00313 | 0.9994305 | 0.0003998967 | 0.9999501 | 0.07229252 | 0.9999457 | 0.07872212 |  |  | 564846 | 0.9956763 | 0.9866385 | 0.001228437 | 0.9965379 | 0.006191148 | 0.9965419 | 0.004505372 |  |  | 459960 | 0.9852161 | 0.9670213 | 0.002705594 | 0.9892519 | 0.0100655 | 0.9892514 | 0.006507388 |  |  | 607380 | 0.9985561 | 0.9150489 | 0.005621826 | 0.9827617 | 0.004523202 | 0.9827563 | 0.007855577 |  |  | 908160 | 0.99351 | 0.8678712 | 0.01924192 | 0.9783478 | 0.006302135 | 0.9783431 | 0.008006133
|  |  | 340992 | 1.00313 | 0.9994305 | 0.0003998967 | 0.9999501 | 0.07229252 | 0.9999457 | 0.07872212 |  |  | 565146 | 0.9956763 | 0.9866385 | 0.001228437 | 0.9965385 | 0.006191116 | 0.9965425 | 0.004505362 |  |  | 460260 | 0.9852161 | 0.9670213 | 0.002705594 | 0.9892649 | 0.01006484 | 0.9892643 | 0.006506926 |  |  | 607680 | 1.000238 | 0.9150489 | 0.005621826 | 0.9827639 | 0.004523172 | 0.9827584 | 0.007855555 |  |  | 908460 | 0.991272 | 0.8678712 | 0.01924192 | 0.9783593 | 0.00630164 | 0.9783546 | 0.008005676
|  |  | 341292 | 1.004026 | 0.9994305 | 0.0003998967 | 0.9999501 | 0.07229252 | 0.9999457 | 0.07872212 |  |  | 565446 | 0.9966367 | 0.9866385 | 0.001228437 | 0.9965392 | 0.006191084 | 0.9965432 | 0.004505352 |  |  | 460560 | 0.9852161 | 0.9670213 | 0.002705594 | 0.9892779 | 0.01006418 | 0.9892773 | 0.006506464 |  |  | 607980 | 1.001919 | 0.9150489 | 0.005621826 | 0.9827661 | 0.004523142 | 0.9827606 | 0.007855532 |  |  | 908760 | 0.9979859 | 0.8678712 | 0.01924192 | 0.9783709 | 0.006301146 | 0.9783662 | 0.00800522
|  |  | 341592 | 1.00313 | 0.9994305 | 0.0003998967 | 0.9999501 | 0.07229252 | 0.9999457 | 0.07872212 |  |  | 565746 | 0.9956763 | 0.9866385 | 0.001228437 | 0.9965398 | 0.006191053 | 0.9965439 | 0.004505342 |  |  | 460860 | 0.9852161 | 0.9670213 | 0.002705594 | 0.9892908 | 0.01006353 | 0.9892902 | 0.006506004 |  |  | 608280 | 1.000238 | 0.9150489 | 0.005621826 | 0.9827682 | 0.004523113 | 0.9827628 | 0.00785551 |  |  | 909060 | 0.9890341 | 0.8678712 | 0.01924192 | 0.9783824 | 0.006300652 | 0.9783777 | 0.008004764
|  |  | 341892 | 1.004026 | 0.9994305 | 0.0003998967 | 0.9999501 | 0.07229252 | 0.9999457 | 0.07872212 |  |  | 566046 | 0.9947158 | 0.9866385 | 0.001228437 | 0.9965405 | 0.006191021 | 0.9965445 | 0.004505331 |  |  | 461160 | 0.9852161 | 0.9670213 | 0.002705594 | 0.9893037 | 0.01006288 | 0.9893031 | 0.006505544 |  |  | 608580 | 1.003601 | 0.9150489 | 0.005621826 | 0.9827704 | 0.004523083 | 0.982765 | 0.007855488 |  |  | 909360 | 0.99351 | 0.8678712 | 0.01924192 | 0.9783939 | 0.006300159 | 0.9783892 | 0.008004309
|  |  | 342192 | 1.00313 | 0.9994305 | 0.0003998967 | 0.9999501 | 0.07229252 | 0.9999457 | 0.07872212 |  |  | 566346 | 0.9966367 | 0.9866385 | 0.001228437 | 0.9965411 | 0.00619099 | 0.9965452 | 0.004505321 |  |  | 461460 | 0.9841371 | 0.9670213 | 0.002705594 | 0.9893166 | 0.01006223 | 0.989316 | 0.006505085 |  |  | 608880 | 1.003601 | 0.9150489 | 0.005621826 | 0.9827726 | 0.004523054 | 0.9827671 | 0.007855466 |  |  | 909660 | 0.99351 | 0.8678712 | 0.01924192 | 0.9784054 | 0.006299667 | 0.9784007 | 0.008003855
|  |  | 342492 | 1.00313 | 0.9994305 | 0.0003998967 | 0.9999501 | 0.07229252 | 0.9999457 | 0.07872212 |  |  | 566646 | 0.9956763 | 0.9866385 | 0.001228437 | 0.9965418 | 0.006190959 | 0.9965458 | 0.004505311 |  |  | 461760 | 0.9852161 | 0.9670213 | 0.002705594 | 0.9893295 | 0.01006157 | 0.9893289 | 0.006504626 |  |  | 609180 | 1.000238 | 0.9150489 | 0.005621826 | 0.9827747 | 0.004523025 | 0.9827693 | 0.007855444 |  |  | 909960 | 0.9867961 | 0.8678712 | 0.01924192 | 0.9784169 | 0.006299175 | 0.9784121 | 0.008003402
|  |  | 342792 | 1.002234 | 0.9994305 | 0.0003998967 | 0.9999501 | 0.07229252 | 0.9999457 | 0.07872212 |  |  | 566946 | 0.9966367 | 0.9866385 | 0.001228437 | 0.9965424 | 0.006190928 | 0.9965465 | 0.004505302 |  |  | 462060 | 0.9873741 | 0.9670213 | 0.002705594 | 0.9893423 | 0.01006092 | 0.9893417 | 0.006504168 |  |  | 609480 | 1.000238 | 0.9150489 | 0.005621826 | 0.9827769 | 0.004522996 | 0.9827714 | 0.007855422 |  |  | 910260 | 0.991272 | 0.8678712 | 0.01924192 | 0.9784283 | 0.006298685 | 0.9784236 | 0.008002949
|  |  | 343092 | 1.002234 | 0.9994305 | 0.0003998967 | 0.9999501 | 0.07229252 | 0.9999457 | 0.07872212 |  |  | 567246 | 0.9956763 | 0.9866385 | 0.001228437 | 0.9965431 | 0.006190898 | 0.9965471 | 0.004505292 |  |  | 462360 | 0.9852161 | 0.9670213 | 0.002705594 | 0.9893551 | 0.01006028 | 0.9893546 | 0.006503711 |  |  | 609780 | 0.9985561 | 0.9150489 | 0.005621826 | 0.982779 | 0.004522967 | 0.9827736 | 0.0078554 |  |  | 910560 | 0.991272 | 0.8678712 | 0.01924192 | 0.9784398 | 0.006298195 | 0.9784351 | 0.008002497
|  |  | 343392 | 1.00313 | 0.9994305 | 0.0003998967 | 0.9999501 | 0.07229252 | 0.9999457 | 0.07872212 |  |  | 567546 | 0.9966367 | 0.9866385 | 0.001228437 | 0.9965437 | 0.006190867 | 0.9965478 | 0.004505282 |  |  | 462660 | 0.9852161 | 0.9670213 | 0.002705594 | 0.9893679 | 0.01005963 | 0.9893674 | 0.006503254 |  |  | 610080 | 0.9968746 | 0.9150489 | 0.005621826 | 0.9827812 | 0.004522939 | 0.9827757 | 0.007855379 |  |  | 910860 | 0.9957479 | 0.8678712 | 0.01924192 | 0.9784512 | 0.006297705 | 0.9784465 | 0.008002046
|  |  | 343692 | 1.004922 | 0.9994305 | 0.0003998967 | 0.9999501 | 0.07229252 | 0.9999457 | 0.07872212 |  |  | 567846 | 0.9956763 | 0.9866385 | 0.001228437 | 0.9965444 | 0.006190837 | 0.9965484 | 0.004505272 |  |  | 462960 | 0.9841371 | 0.9670213 | 0.002705594 | 0.9893807 | 0.01005898 | 0.9893802 | 0.006502798 |  |  | 610380 | 0.9968746 | 0.9150489 | 0.005621826 | 0.9827833 | 0.00452291 | 0.9827779 | 0.007855358 |  |  | 911160 | 0.991272 | 0.8678712 | 0.01924192 | 0.9784626 | 0.006297217 | 0.9784579 | 0.008001595
|  |  | 343992 | 1.002234 | 0.9994305 | 0.0003998967 | 0.9999501 | 0.07229252 | 0.9999457 | 0.07872212 |  |  | 568146 | 0.9947158 | 0.9866385 | 0.001228437 | 0.996545 | 0.006190807 | 0.996549 | 0.004505263 |  |  | 463260 | 0.9862951 | 0.9670213 | 0.002705594 | 0.9893935 | 0.01005833 | 0.9893929 | 0.006502343 |  |  | 610680 | 1.001919 | 0.9150489 | 0.005621826 | 0.9827854 | 0.004522882 | 0.98278 | 0.007855336 |  |  | 911460 | 0.9957479 | 0.8678712 | 0.01924192 | 0.9784741 | 0.006296729 | 0.9784693 | 0.008001145
|  |  | 344292 | 1.002234 | 0.9994305 | 0.0003998967 | 0.9999501 | 0.07229252 | 0.9999457 | 0.07872212 |  |  | 568446 | 0.9975972 | 0.9866385 | 0.001228437 | 0.9965456 | 0.006190777 | 0.9965497 | 0.004505253 |  |  | 463560 | 0.9852161 | 0.9670213 | 0.002705594 | 0.9894062 | 0.01005769 | 0.9894057 | 0.006501888 |  |  | 610980 | 1.003601 | 0.9150489 | 0.005621826 | 0.9827876 | 0.004522854 | 0.9827821 | 0.007855315 |  |  | 911760 | 1.000224 | 0.8678712 | 0.01924192 | 0.9784855 | 0.006296241 | 0.9784807 | 0.008000695
|  |  | 344592 | 1.004026 | 0.9994305 | 0.0003998967 | 0.9999501 | 0.07229252 | 0.9999457 | 0.07872212 |  |  | 568746 | 0.9956763 | 0.9866385 | 0.001228437 | 0.9965463 | 0.006190747 | 0.9965503 | 0.004505244 |  |  | 463860 | 0.9852161 | 0.9670213 | 0.002705594 | 0.9894189 | 0.01005704 | 0.9894184 | 0.006501434 |  |  | 611280 | 1.000238 | 0.9150489 | 0.005621826 | 0.9827897 | 0.004522826 | 0.9827842 | 0.007855294 |  |  | 912060 | 0.9979859 | 0.8678712 | 0.01924192 | 0.9784968 | 0.006295755 | 0.9784921 | 0.008000247
|  |  | 344892 | 1.004026 | 0.9994305 | 0.0003998967 | 0.9999501 | 0.07229252 | 0.9999457 | 0.07872212 |  |  | 569046 | 0.9956763 | 0.9866385 | 0.001228437 | 0.9965469 | 0.006190717 | 0.996551 | 0.004505235 |  |  | 464160 | 0.9862951 | 0.9670213 | 0.002705594 | 0.9894316 | 0.0100564 | 0.9894311 | 0.00650098 |  |  | 611580 | 1.001919 | 0.9150489 | 0.005621826 | 0.9827918 | 0.004522798 | 0.9827863 | 0.007855274 |  |  | 912360 | 0.9979859 | 0.8678712 | 0.01924192 | 0.9785082 | 0.006295269 | 0.9785035 | 0.007999799
|  |  | 345192 | 1.00313 | 0.9994305 | 0.0003998967 | 0.9999501 | 0.07229252 | 0.9999457 | 0.07872212 |  |  | 569346 | 0.9956763 | 0.9866385 | 0.001228437 | 0.9965475 | 0.006190688 | 0.9965516 | 0.004505225 |  |  | 464460 | 0.9852161 | 0.9670213 | 0.002705594 | 0.9894443 | 0.01005576 | 0.9894438 | 0.006500528 |  |  | 611880 | 0.9985561 | 0.9150489 | 0.005621826 | 0.9827939 | 0.00452277 | 0.9827884 | 0.007855253 |  |  | 912660 | 0.9890341 | 0.8678712 | 0.01924192 | 0.9785196 | 0.006294784 | 0.9785148 | 0.007999351
|  |  | 345492 | 1.002234 | 0.9994305 | 0.0003998967 | 0.9999501 | 0.07229252 | 0.9999457 | 0.07872212 |  |  | 569646 | 0.9937554 | 0.9866385 | 0.001228437 | 0.9965482 | 0.006190658 | 0.9965522 | 0.004505216 |  |  | 464760 | 0.9862951 | 0.9670213 | 0.002705594 | 0.989457 | 0.01005512 | 0.9894564 | 0.006500076 |  |  | 612180 | 1.001919 | 0.9150489 | 0.005621826 | 0.982796 | 0.004522743 | 0.9827905 | 0.007855232 |  |  | 912960 | 0.9867961 | 0.8678712 | 0.01924192 | 0.9785309 | 0.006294299 | 0.9785262 | 0.007998905
|  |  | 345792 | 1.001338 | 0.9994305 | 0.0003998967 | 0.9999501 | 0.07229252 | 0.9999457 | 0.07872212 |  |  | 569946 | 0.9956763 | 0.9866385 | 0.001228437 | 0.9965488 | 0.006190629 | 0.9965529 | 0.004505207 |  |  | 465060 | 0.9862951 | 0.9670213 | 0.002705594 | 0.9894696 | 0.01005448 | 0.9894691 | 0.006499624 |  |  | 612480 | 1.001919 | 0.9150489 | 0.005621826 | 0.9827981 | 0.004522715 | 0.9827926 | 0.007855212 |  |  | 913260 | 0.991272 | 0.8678712 | 0.01924192 | 0.9785423 | 0.006293816 | 0.9785375 | 0.007998459
|  |  | 346092 | 1.00313 | 0.9994305 | 0.0003998967 | 0.9999501 | 0.07229252 | 0.9999457 | 0.07872212 |  |  | 570246 | 0.9947158 | 0.9866385 | 0.001228437 | 0.9965494 | 0.0061906 | 0.9965535 | 0.004505198 |  |  | 465360 | 0.9852161 | 0.9670213 | 0.002705594 | 0.9894822 | 0.01005384 | 0.9894817 | 0.006499174 |  |  | 612780 | 1.000238 | 0.9150489 | 0.005621826 | 0.9828002 | 0.004522688 | 0.9827947 | 0.007855192 |  |  | 913560 | 0.9957479 | 0.8678712 | 0.01924192 | 0.9785536 | 0.006293333 | 0.9785488 | 0.007998014
|  |  | 346392 | 1.002234 | 0.9994305 | 0.0003998967 | 0.9999501 | 0.07229252 | 0.9999457 | 0.07872212 |  |  | 570546 | 0.9956763 | 0.9866385 | 0.001228437 | 0.99655 | 0.006190571 | 0.9965541 | 0.004505189 |  |  | 465660 | 0.9862951 | 0.9670213 | 0.002705594 | 0.9894948 | 0.0100532 | 0.9894943 | 0.006498724 |  |  | 613080 | 1.001919 | 0.9150489 | 0.005621826 | 0.9828023 | 0.004522661 | 0.9827968 | 0.007855172 |  |  | 913860 | 0.991272 | 0.8678712 | 0.01924192 | 0.9785649 | 0.00629285 | 0.9785601 | 0.007997569
|  |  | 346692 | 1.002234 | 0.9994305 | 0.0003998967 | 0.9999501 | 0.07229252 | 0.9999457 | 0.07872212 |  |  | 570846 | 0.9966367 | 0.9866385 | 0.001228437 | 0.9965507 | 0.006190543 | 0.9965547 | 0.00450518 |  |  | 465960 | 0.9862951 | 0.9670213 | 0.002705594 | 0.9895074 | 0.01005256 | 0.9895069 | 0.006498274 |  |  | 613380 | 1.000238 | 0.9150489 | 0.005621826 | 0.9828044 | 0.004522634 | 0.9827989 | 0.007855152 |  |  | 914160 | 0.9957479 | 0.8678712 | 0.01924192 | 0.9785762 | 0.006292369 | 0.9785714 | 0.007997125
|  |  | 346992 | 1.00313 | 0.9994305 | 0.0003998967 | 0.9999501 | 0.07229252 | 0.9999457 | 0.07872212 |  |  | 571146 | 0.9956763 | 0.9866385 | 0.001228437 | 0.9965513 | 0.006190514 | 0.9965554 | 0.004505172 |  |  | 466260 | 0.9841371 | 0.9670213 | 0.002705594 | 0.98952 | 0.01005192 | 0.9895194 | 0.006497826 |  |  | 613680 | 1.001919 | 0.9150489 | 0.005621826 | 0.9828064 | 0.004522607 | 0.9828009 | 0.007855132 |  |  | 914460 | 0.9979859 | 0.8678712 | 0.01924192 | 0.9785875 | 0.006291888 | 0.9785827 | 0.007996682
|  |  | 347292 | 1.002234 | 0.9994305 | 0.0003998967 | 0.9999501 | 0.07229252 | 0.9999457 | 0.07872212 |  |  | 571446 | 0.9947158 | 0.9866385 | 0.001228437 | 0.9965519 | 0.006190486 | 0.996556 | 0.004505163 |  |  | 466560 | 0.9862951 | 0.9670213 | 0.002705594 | 0.9895325 | 0.01005129 | 0.989532 | 0.006497378 |  |  | 613980 | 1.003601 | 0.9150489 | 0.005621826 | 0.9828085 | 0.00452258 | 0.982803 | 0.007855112 |  |  | 914760 | 0.991272 | 0.8678712 | 0.01924192 | 0.9785987 | 0.006291407 | 0.9785939 | 0.007996239
|  |  | 347592 | 1.002234 | 0.9994305 | 0.0003998967 | 0.9999501 | 0.07229252 | 0.9999457 | 0.07872212 |  |  | 571746 | 0.9956763 | 0.9866385 | 0.001228437 | 0.9965525 | 0.006190458 | 0.9965566 | 0.004505154 |  |  | 466860 | 0.9862951 | 0.9670213 | 0.002705594 | 0.989545 | 0.01005065 | 0.9895445 | 0.00649693 | [12 empty] | 915060 | 0.9979859 | 0.8678712 | 0.01924192 | 0.97861 | 0.006290928 | 0.9786052 | 0.007995797
|  |  | 347892 | 1.00313 | 0.9994305 | 0.0003998967 | 0.9999501 | 0.07229252 | 0.9999457 | 0.07872212 |  |  | 572046 | 0.9966367 | 0.9866385 | 0.001228437 | 0.9965531 | 0.00619043 | 0.9965572 | 0.004505146 |  |  | 467160 | 0.9884531 | 0.9670213 | 0.002705594 | 0.9895575 | 0.01005002 | 0.989557 | 0.006496484 | [12 empty] | 915360 | 0.9957479 | 0.8678712 | 0.01924192 | 0.9786212 | 0.006290449 | 0.9786164 | 0.007995356
|  |  | 348192 | 1.00313 | 0.9994305 | 0.0003998967 | 0.9999501 | 0.07229252 | 0.9999457 | 0.07872212 |  |  | 572346 | 0.9966367 | 0.9866385 | 0.001228437 | 0.9965538 | 0.006190402 | 0.9965578 | 0.004505137 |  |  | 467460 | 0.9873741 | 0.9670213 | 0.002705594 | 0.98957 | 0.01004938 | 0.9895695 | 0.006496038 | [12 empty] | 915660 | 0.9957479 | 0.8678712 | 0.01924192 | 0.9786325 | 0.006289971 | 0.9786277 | 0.007994915
|  |  | 348492 | 1.00313 | 0.9994305 | 0.0003998967 | 0.9999501 | 0.07229252 | 0.9999457 | 0.07872212 |  |  | 572646 | 0.9966367 | 0.9866385 | 0.001228437 | 0.9965544 | 0.006190375 | 0.9965585 | 0.004505129 |  |  | 467760 | 0.9884531 | 0.9670213 | 0.002705594 | 0.9895825 | 0.01004875 | 0.9895819 | 0.006495592 | [12 empty] | 915960 | 0.99351 | 0.8678712 | 0.01924192 | 0.9786437 | 0.006289493 | 0.9786389 | 0.007994476
|  |  | 348792 | 1.00313 | 0.9994305 | 0.0003998967 | 0.9999501 | 0.07229252 | 0.9999457 | 0.07872212 |  |  | 572946 | 0.9966367 | 0.9866385 | 0.001228437 | 0.996555 | 0.006190347 | 0.9965591 | 0.004505121 |  |  | 468060 | 0.9862951 | 0.9670213 | 0.002705594 | 0.9895949 | 0.01004812 | 0.9895944 | 0.006495148 | [12 empty] | 916260 | 0.9979859 | 0.8678712 | 0.01924192 | 0.9786549 | 0.006289016 | 0.9786501 | 0.007994036
|  |  | 349092 | 1.00313 | 0.9994305 | 0.0003998967 | 0.9999501 | 0.07229252 | 0.9999457 | 0.07872212 |  |  | 573246 | 0.9966367 | 0.9866385 | 0.001228437 | 0.9965556 | 0.00619032 | 0.9965597 | 0.004505112 |  |  | 468360 | 0.9862951 | 0.9670213 | 0.002705594 | 0.9896073 | 0.01004749 | 0.9896068 | 0.006494704 | [12 empty] | 916560 | 0.99351 | 0.8678712 | 0.01924192 | 0.9786661 | 0.00628854 | 0.9786613 | 0.007993598
|  |  | 349392 | 1.00313 | 0.9994305 | 0.0003998967 | 0.9999501 | 0.07229252 | 0.9999457 | 0.07872212 |  |  | 573546 | 0.9975972 | 0.9866385 | 0.001228437 | 0.9965562 | 0.006190293 | 0.9965603 | 0.004505104 |  |  | 468660 | 0.9862951 | 0.9670213 | 0.002705594 | 0.9896197 | 0.01004686 | 0.9896192 | 0.00649426 | [12 empty] | 916860 | 0.991272 | 0.8678712 | 0.01924192 | 0.9786773 | 0.006288065 | 0.9786724 | 0.00799316
|  |  | 349692 | 1.00313 | 0.9994305 | 0.0003998967 | 0.9999501 | 0.07229252 | 0.9999457 | 0.07872212 |  |  | 573846 | 0.9956763 | 0.9866385 | 0.001228437 | 0.9965568 | 0.006190266 | 0.9965609 | 0.004505096 |  |  | 468960 | 0.9862951 | 0.9670213 | 0.002705594 | 0.9896321 | 0.01004623 | 0.9896315 | 0.006493818 | [12 empty] | 917160 | 0.9890341 | 0.8678712 | 0.01924192 | 0.9786884 | 0.00628759 | 0.9786836 | 0.007992723
|  |  | 349992 | 1.00313 | 0.9994305 | 0.0003998967 | 0.9999501 | 0.07229252 | 0.9999457 | 0.07872212 |  |  | 574146 | 0.9966367 | 0.9866385 | 0.001228437 | 0.9965574 | 0.006190239 | 0.9965615 | 0.004505088 |  |  | 469260 | 0.9852161 | 0.9670213 | 0.002705594 | 0.9896444 | 0.01004561 | 0.9896439 | 0.006493376 | [12 empty] | 917460 | 0.991272 | 0.8678712 | 0.01924192 | 0.9786996 | 0.006287116 | 0.9786947 | 0.007992286
|  |  | 350292 | 1.00313 | 0.9994305 | 0.0003998967 | 0.9999501 | 0.07229252 | 0.9999457 | 0.07872212 |  |  | 574446 | 0.9966367 | 0.9866385 | 0.001228437 | 0.996558 | 0.006190213 | 0.9965621 | 0.00450508 |  |  | 469560 | 0.9884531 | 0.9670213 | 0.002705594 | 0.9896568 | 0.01004498 | 0.9896562 | 0.006492934 | [12 empty] | 917760 | 0.99351 | 0.8678712 | 0.01924192 | 0.9787107 | 0.006286643 | 0.9787059 | 0.00799185
|  |  | 350592 | 1.00313 | 0.9994305 | 0.0003998967 | 0.9999501 | 0.07229252 | 0.9999457 | 0.07872212 |  |  | 574746 | 0.9956763 | 0.9866385 | 0.001228437 | 0.9965586 | 0.006190186 | 0.9965627 | 0.004505072 |  |  | 469860 | 0.9873741 | 0.9670213 | 0.002705594 | 0.9896691 | 0.01004435 | 0.9896686 | 0.006492494 | [12 empty] | 918060 | 0.99351 | 0.8678712 | 0.01924192 | 0.9787219 | 0.00628617 | 0.978717 | 0.007991415
|  |  | 350892 | 1.004922 | 0.9994305 | 0.0003998967 | 0.9999501 | 0.07229252 | 0.9999457 | 0.07872212 |  |  | 575046 | 0.9966367 | 0.9866385 | 0.001228437 | 0.9965592 | 0.00619016 | 0.9965633 | 0.004505064 |  |  | 470160 | 0.9873741 | 0.9670213 | 0.002705594 | 0.9896814 | 0.01004373 | 0.9896809 | 0.006492054 | [12 empty] | 918360 | 0.9957479 | 0.8678712 | 0.01924192 | 0.978733 | 0.006285698 | 0.9787281 | 0.00799098
|  |  | 351192 | 1.004026 | 0.9994305 | 0.0003998967 | 0.9999501 | 0.07229252 | 0.9999457 | 0.07872212 |  |  | 575346 | 0.9947158 | 0.9866385 | 0.001228437 | 0.9965598 | 0.006190134 | 0.9965639 | 0.004505057 |  |  | 470460 | 0.9873741 | 0.9670213 | 0.002705594 | 0.9896937 | 0.01004311 | 0.9896931 | 0.006491614 | [12 empty] | 918660 | 0.9979859 | 0.8678712 | 0.01924192 | 0.9787441 | 0.006285226 | 0.9787392 | 0.007990546
|  |  | 351492 | 1.002234 | 0.9994305 | 0.0003998967 | 0.9999501 | 0.07229252 | 0.9999457 | 0.07872212 |  |  | 575646 | 0.9947158 | 0.9866385 | 0.001228437 | 0.9965604 | 0.006190108 | 0.9965645 | 0.004505049 |  |  | 470760 | 0.9862951 | 0.9670213 | 0.002705594 | 0.9897059 | 0.01004248 | 0.9897054 | 0.006491176 | [12 empty] | 918960 | 1.000224 | 0.8678712 | 0.01924192 | 0.9787552 | 0.006284756 | 0.9787503 | 0.007990113
|  |  | 351792 | 1.002234 | 0.9994305 | 0.0003998967 | 0.9999501 | 0.07229252 | 0.9999457 | 0.07872212 |  |  | 575946 | 0.9956763 | 0.9866385 | 0.001228437 | 0.996561 | 0.006190082 | 0.9965651 | 0.004505041 |  |  | 471060 | 0.9852161 | 0.9670213 | 0.002705594 | 0.9897182 | 0.01004186 | 0.9897176 | 0.006490738 | [12 empty] | 919260 | 0.9979859 | 0.8678712 | 0.01924192 | 0.9787663 | 0.006284286 | 0.9787614 | 0.007989681
|  |  | 352092 | 1.00313 | 0.9994305 | 0.0003998967 | 0.9999501 | 0.07229252 | 0.9999457 | 0.07872212 |  |  | 576246 | 0.9966367 | 0.9866385 | 0.001228437 | 0.9965616 | 0.006190056 | 0.9965657 | 0.004505034 |  |  | 471360 | 0.9862951 | 0.9670213 | 0.002705594 | 0.9897304 | 0.01004124 | 0.9897298 | 0.0064903 | [12 empty] | 919560 | 0.991272 | 0.8678712 | 0.01924192 | 0.9787773 | 0.006283817 | 0.9787724 | 0.007989249
|  |  | 352392 | 1.00313 | 0.9994305 | 0.0003998967 | 0.9999501 | 0.07229252 | 0.9999457 | 0.07872212 |  |  | 576546 | 0.9956763 | 0.9866385 | 0.001228437 | 0.9965622 | 0.006190031 | 0.9965663 | 0.004505027 |  |  | 471660 | 0.9873741 | 0.9670213 | 0.002705594 | 0.9897426 | 0.01004062 | 0.989742 | 0.006489864 | [12 empty] | 919860 | 0.9890341 | 0.8678712 | 0.01924192 | 0.9787884 | 0.006283348 | 0.9787835 | 0.007988817
|  |  | 352692 | 1.004026 | 0.9994305 | 0.0003998967 | 0.9999501 | 0.07229252 | 0.9999457 | 0.07872212 |  |  | 576846 | 0.9966367 | 0.9866385 | 0.001228437 | 0.9965628 | 0.006190005 | 0.9965669 | 0.004505019 |  |  | 471960 | 0.9873741 | 0.9670213 | 0.002705594 | 0.9897547 | 0.01004 | 0.9897542 | 0.006489428 | [12 empty] | 920160 | 0.9979859 | 0.8678712 | 0.01924192 | 0.9787994 | 0.00628288 | 0.9787945 | 0.007988387
|  |  | 352992 | 1.00313 | 0.9994305 | 0.0003998967 | 0.9999501 | 0.07229252 | 0.9999457 | 0.07872212 |  |  | 577146 | 0.9956763 | 0.9866385 | 0.001228437 | 0.9965634 | 0.00618998 | 0.9965675 | 0.004505012 |  |  | 472260 | 0.9873741 | 0.9670213 | 0.002705594 | 0.9897669 | 0.01003939 | 0.9897664 | 0.006488992 | [12 empty] | 920460 | 0.99351 | 0.8678712 | 0.01924192 | 0.9788104 | 0.006282413 | 0.9788055 | 0.007987957
|  |  | 353292 | 1.002234 | 0.9994305 | 0.0003998967 | 0.9999501 | 0.07229252 | 0.9999457 | 0.07872212 |  |  | 577446 | 0.9956763 | 0.9866385 | 0.001228437 | 0.996564 | 0.006189955 | 0.9965681 | 0.004505005 |  |  | 472560 | 0.9873741 | 0.9670213 | 0.002705594 | 0.989779 | 0.01003877 | 0.9897785 | 0.006488558 | [12 empty] | 920760 | 1.002462 | 0.8678712 | 0.01924192 | 0.9788215 | 0.006281946 | 0.9788166 | 0.007987528
|  |  | 353592 | 1.001338 | 0.9994305 | 0.0003998967 | 0.9999501 | 0.07229252 | 0.9999457 | 0.07872212 |  |  | 577746 | 0.9966367 | 0.9866385 | 0.001228437 | 0.9965646 | 0.00618993 | 0.9965687 | 0.004504997 |  |  | 472860 | 0.9852161 | 0.9670213 | 0.002705594 | 0.9897912 | 0.01003815 | 0.9897906 | 0.006488124 | [12 empty] | 921060 | 0.9957479 | 0.8678712 | 0.01924192 | 0.9788325 | 0.00628148 | 0.9788276 | 0.007987099
|  |  | 353892 | 1.002234 | 0.9994305 | 0.0003998967 | 0.9999501 | 0.07229252 | 0.9999457 | 0.07872212 |  |  | 578046 | 0.9966367 | 0.9866385 | 0.001228437 | 0.9965651 | 0.006189905 | 0.9965693 | 0.00450499 |  |  | 473160 | 0.9862951 | 0.9670213 | 0.002705594 | 0.9898033 | 0.01003754 | 0.9898027 | 0.00648769 | [12 empty] | 921360 | 0.991272 | 0.8678712 | 0.01924192 | 0.9788435 | 0.006281015 | 0.9788385 | 0.007986671
|  |  | 354192 | 1.00313 | 0.9994305 | 0.0003998967 | 0.9999501 | 0.07229252 | 0.9999457 | 0.07872212 |  |  | 578346 | 0.9966367 | 0.9866385 | 0.001228437 | 0.9965657 | 0.006189881 | 0.9965699 | 0.004504983 |  |  | 473460 | 0.9852161 | 0.9670213 | 0.002705594 | 0.9898153 | 0.01003692 | 0.9898148 | 0.006487258 | [12 empty] | 921660 | 0.9979859 | 0.8678712 | 0.01924192 | 0.9788544 | 0.00628055 | 0.9788495 | 0.007986244
|  |  | 354492 | 1.00313 | 0.9994305 | 0.0003998967 | 0.9999501 | 0.07229252 | 0.9999457 | 0.07872212 |  |  | 578646 | 0.9975972 | 0.9866385 | 0.001228437 | 0.9965663 | 0.006189856 | 0.9965705 | 0.004504976 |  |  | 473760 | 0.9873741 | 0.9670213 | 0.002705594 | 0.9898274 | 0.01003631 | 0.9898269 | 0.006486826 | [12 empty] | 921960 | 0.9979859 | 0.8678712 | 0.01924192 | 0.9788654 | 0.006280087 | 0.9788605 | 0.007985817
|  |  | 354792 | 1.00313 | 0.9994305 | 0.0003998967 | 0.9999501 | 0.07229252 | 0.9999457 | 0.07872212 |  |  | 578946 | 0.9985577 | 0.9866385 | 0.001228437 | 0.9965669 | 0.006189832 | 0.9965711 | 0.004504969 |  |  | 474060 | 0.9873741 | 0.9670213 | 0.002705594 | 0.9898394 | 0.0100357 | 0.9898389 | 0.006486394 | [12 empty] | 922260 | 0.99351 | 0.8678712 | 0.01924192 | 0.9788764 | 0.006279623 | 0.9788714 | 0.007985391
|  |  | 355092 | 1.00313 | 0.9994305 | 0.0003998967 | 0.9999501 | 0.07229252 | 0.9999457 | 0.07872212 |  |  | 579246 | 0.9966367 | 0.9866385 | 0.001228437 | 0.9965675 | 0.006189808 | 0.9965716 | 0.004504963 |  |  | 474360 | 0.9884531 | 0.9670213 | 0.002705594 | 0.9898515 | 0.01003509 | 0.9898509 | 0.006485964 | [12 empty] | 922560 | 0.9957479 | 0.8678712 | 0.01924192 | 0.9788873 | 0.006279161 | 0.9788823 | 0.007984966
|  |  | 355392 | 1.002234 | 0.9994305 | 0.0003998967 | 0.9999501 | 0.07229252 | 0.9999457 | 0.07872212 |  |  | 579546 | 0.9975972 | 0.9866385 | 0.001228437 | 0.9965681 | 0.006189784 | 0.9965722 | 0.004504956 |  |  | 474660 | 0.9862951 | 0.9670213 | 0.002705594 | 0.9898635 | 0.01003448 | 0.9898629 | 0.006485534 | [12 empty] | 922860 | 0.9957479 | 0.8678712 | 0.01924192 | 0.9788982 | 0.006278699 | 0.9788933 | 0.007984541
|  |  | 355692 | 1.004026 | 0.9994305 | 0.0003998967 | 0.9999501 | 0.07229252 | 0.9999457 | 0.07872212 |  |  | 579846 | 0.9975972 | 0.9866385 | 0.001228437 | 0.9965686 | 0.00618976 | 0.9965728 | 0.004504949 |  |  | 474960 | 0.9873741 | 0.9670213 | 0.002705594 | 0.9898754 | 0.01003387 | 0.9898749 | 0.006485104 | [12 empty] | 923160 | 0.9890341 | 0.8678712 | 0.01924192 | 0.9789091 | 0.006278238 | 0.9789042 | 0.007984117
|  |  | 355992 | 1.00313 | 0.9994305 | 0.0003998967 | 0.9999501 | 0.07229252 | 0.9999457 | 0.07872212 |  |  | 580146 | 0.9966367 | 0.9866385 | 0.001228437 | 0.9965692 | 0.006189736 | 0.9965734 | 0.004504942 |  |  | 475260 | 0.9884531 | 0.9670213 | 0.002705594 | 0.9898874 | 0.01003326 | 0.9898869 | 0.006484676 | [12 empty] | 923460 | 0.9957479 | 0.8678712 | 0.01924192 | 0.97892 | 0.006277777 | 0.9789151 | 0.007983694
|  |  | 356292 | 1.00313 | 0.9994305 | 0.0003998967 | 0.9999501 | 0.07229252 | 0.9999457 | 0.07872212 |  |  | 580446 | 0.9975972 | 0.9866385 | 0.001228437 | 0.9965698 | 0.006189713 | 0.9965739 | 0.004504936 |  |  | 475560 | 0.9873741 | 0.9670213 | 0.002705594 | 0.9898993 | 0.01003265 | 0.9898988 | 0.006484248 | [12 empty] | 923760 | 0.99351 | 0.8678712 | 0.01924192 | 0.9789309 | 0.006277317 | 0.978926 | 0.007983271
|  |  | 356592 | 1.004026 | 0.9994305 | 0.0003998967 | 0.9999501 | 0.07229252 | 0.9999457 | 0.07872212 |  |  | 580746 | 0.9956763 | 0.9866385 | 0.001228437 | 0.9965703 | 0.006189689 | 0.9965745 | 0.004504929 |  |  | 475860 | 0.9873741 | 0.9670213 | 0.002705594 | 0.9899113 | 0.01003205 | 0.9899108 | 0.00648382 | [12 empty] | 924060 | 0.9979859 | 0.8678712 | 0.01924192 | 0.9789418 | 0.006276858 | 0.9789368 | 0.007982849
|  |  | 356892 | 1.004922 | 0.9994305 | 0.0003998967 | 0.9999501 | 0.07229252 | 0.9999457 | 0.07872212 |  |  | 581046 | 0.9966367 | 0.9866385 | 0.001228437 | 0.9965709 | 0.006189666 | 0.9965751 | 0.004504923 |  |  | 476160 | 0.9873741 | 0.9670213 | 0.002705594 | 0.9899232 | 0.01003144 | 0.9899227 | 0.006483394 | [12 empty] | 924360 | 0.9979859 | 0.8678712 | 0.01924192 | 0.9789527 | 0.0062764 | 0.9789477 | 0.007982427
|  |  | 357192 | 1.004026 | 0.9994305 | 0.0003998967 | 0.9999501 | 0.07229252 | 0.9999457 | 0.07872212 |  |  | 581346 | 0.9966367 | 0.9866385 | 0.001228437 | 0.9965715 | 0.006189643 | 0.9965757 | 0.004504916 |  |  | 476460 | 0.9852161 | 0.9670213 | 0.002705594 | 0.9899351 | 0.01003084 | 0.9899346 | 0.006482968 | [12 empty] | 924660 | 1.002462 | 0.8678712 | 0.01924192 | 0.9789635 | 0.006275942 | 0.9789585 | 0.007982007
|  |  | 357492 | 1.00313 | 0.9994305 | 0.0003998967 | 0.9999501 | 0.07229252 | 0.9999457 | 0.07872212 |  |  | 581646 | 0.9966367 | 0.9866385 | 0.001228437 | 0.9965721 | 0.00618962 | 0.9965762 | 0.00450491 |  |  | 476760 | 0.9852161 | 0.9670213 | 0.002705594 | 0.9899469 | 0.01003023 | 0.9899464 | 0.006482542 | [12 empty] | 924960 | 0.99351 | 0.8678712 | 0.01924192 | 0.9789744 | 0.006275485 | 0.9789694 | 0.007981586
|  |  | 357792 | 1.00313 | 0.9994305 | 0.0003998967 | 0.9999501 | 0.07229252 | 0.9999457 | 0.07872212 |  |  | 581946 | 0.9966367 | 0.9866385 | 0.001228437 | 0.9965726 | 0.006189597 | 0.9965768 | 0.004504904 |  |  | 477060 | 0.9852161 | 0.9670213 | 0.002705594 | 0.9899588 | 0.01002963 | 0.9899583 | 0.006482118 | [12 empty] | 925260 | 0.9979859 | 0.8678712 | 0.01924192 | 0.9789852 | 0.006275028 | 0.9789802 | 0.007981167
|  |  | 358092 | 1.00313 | 0.9994305 | 0.0003998967 | 0.9999501 | 0.07229252 | 0.9999457 | 0.07872212 |  |  | 582246 | 0.9956763 | 0.9866385 | 0.001228437 | 0.9965732 | 0.006189574 | 0.9965774 | 0.004504898 |  |  | 477360 | 0.9852161 | 0.9670213 | 0.002705594 | 0.9899706 | 0.01002903 | 0.9899701 | 0.006481694 | [12 empty] | 925560 | 1.002462 | 0.8678712 | 0.01924192 | 0.978996 | 0.006274572 | 0.978991 | 0.007980748
|  |  | 358392 | 1.00313 | 0.9994305 | 0.0003998967 | 0.9999501 | 0.07229252 | 0.9999457 | 0.07872212 |  |  | 582546 | 0.9956763 | 0.9866385 | 0.001228437 | 0.9965737 | 0.006189552 | 0.9965779 | 0.004504892 |  |  | 477660 | 0.9873741 | 0.9670213 | 0.002705594 | 0.9899824 | 0.01002843 | 0.9899819 | 0.00648127 | [12 empty] | 925860 | 1.002462 | 0.8678712 | 0.01924192 | 0.9790068 | 0.006274117 | 0.9790018 | 0.00798033
|  |  | 358692 | 1.00313 | 0.9994305 | 0.0003998967 | 0.9999501 | 0.07229252 | 0.9999457 | 0.07872212 |  |  | 582846 | 0.9956763 | 0.9866385 | 0.001228437 | 0.9965743 | 0.006189529 | 0.9965785 | 0.004504886 |  |  | 477960 | 0.9873741 | 0.9670213 | 0.002705594 | 0.9899942 | 0.01002783 | 0.9899937 | 0.006480848 | [12 empty] | 926160 | 1.002462 | 0.8678712 | 0.01924192 | 0.9790176 | 0.006273663 | 0.9790126 | 0.007979912
|  |  | 358992 | 1.00313 | 0.9994305 | 0.0003998967 | 0.9999501 | 0.07229252 | 0.9999457 | 0.07872212 |  |  | 583146 | 0.9956763 | 0.9866385 | 0.001228437 | 0.9965749 | 0.006189507 | 0.9965791 | 0.004504879 |  |  | 478260 | 0.9862951 | 0.9670213 | 0.002705594 | 0.990006 | 0.01002723 | 0.9900055 | 0.006480426 | [12 empty] | 926460 | 1.000224 | 0.8678712 | 0.01924192 | 0.9790284 | 0.006273209 | 0.9790234 | 0.007979495
|  |  | 359292 | 1.001338 | 0.9994305 | 0.0003998967 | 0.9999501 | 0.07229252 | 0.9999457 | 0.07872212 |  |  | 583446 | 0.9966367 | 0.9866385 | 0.001228437 | 0.9965754 | 0.006189485 | 0.9965796 | 0.004504874 |  |  | 478560 | 0.9873741 | 0.9670213 | 0.002705594 | 0.9900177 | 0.01002663 | 0.9900172 | 0.006480004 | [12 empty] | 926760 | 1.000224 | 0.8678712 | 0.01924192 | 0.9790391 | 0.006272756 | 0.9790341 | 0.007979079
|  |  | 359592 | 1.00313 | 0.9994305 | 0.0003998967 | 0.9999501 | 0.07229252 | 0.9999457 | 0.07872212 |  |  | 583746 | 0.9956763 | 0.9866385 | 0.001228437 | 0.996576 | 0.006189463 | 0.9965802 | 0.004504868 |  |  | 478860 | 0.9862951 | 0.9670213 | 0.002705594 | 0.9900294 | 0.01002603 | 0.990029 | 0.006479584 | [12 empty] | 927060 | 0.99351 | 0.8678712 | 0.01924192 | 0.9790499 | 0.006272303 | 0.9790449 | 0.007978663
|  |  | 359892 | 1.002234 | 0.9994305 | 0.0003998967 | 0.9999501 | 0.07229252 | 0.9999457 | 0.07872212 |  |  | 584046 | 0.9966367 | 0.9866385 | 0.001228437 | 0.9965765 | 0.006189441 | 0.9965807 | 0.004504862 |  |  | 479160 | 0.9873741 | 0.9670213 | 0.002705594 | 0.9900412 | 0.01002544 | 0.9900407 | 0.006479164 | [12 empty] | 927360 | 0.991272 | 0.8678712 | 0.01924192 | 0.9790606 | 0.006271851 | 0.9790556 | 0.007978248
|  |  | 360192 | 1.00313 | 0.9994305 | 0.0003998967 | 0.9999501 | 0.07229252 | 0.9999457 | 0.07872212 |  |  | 584346 | 0.9956763 | 0.9866385 | 0.001228437 | 0.9965771 | 0.006189419 | 0.9965813 | 0.004504856 |  |  | 479460 | 0.9830581 | 0.9670213 | 0.002705594 | 0.9900529 | 0.01002484 | 0.9900524 | 0.006478745 | [12 empty] | 927660 | 0.9979859 | 0.8678712 | 0.01924192 | 0.9790714 | 0.0062714 | 0.9790663 | 0.007977834
|  |  | 360492 | 1.00313 | 0.9994305 | 0.0003998967 | 0.9999501 | 0.07229252 | 0.9999457 | 0.07872212 |  |  | 584646 | 0.9966367 | 0.9866385 | 0.001228437 | 0.9965776 | 0.006189398 | 0.9965818 | 0.00450485 |  |  | 479760 | 0.9873741 | 0.9670213 | 0.002705594 | 0.9900645 | 0.01002425 | 0.990064 | 0.006478326 | [12 empty] | 927960 | 0.991272 | 0.8678712 | 0.01924192 | 0.9790821 | 0.00627095 | 0.979077 | 0.00797742
|  |  | 360792 | 1.002234 | 0.9994305 | 0.0003998967 | 0.9999501 | 0.07229252 | 0.9999457 | 0.07872212 |  |  | 584946 | 0.9956763 | 0.9866385 | 0.001228437 | 0.9965782 | 0.006189376 | 0.9965824 | 0.004504845 |  |  | 480060 | 0.9884531 | 0.9670213 | 0.002705594 | 0.9900762 | 0.01002366 | 0.9900757 | 0.006477908 | [12 empty] | 928260 | 0.99351 | 0.8678712 | 0.01924192 | 0.9790928 | 0.0062705 | 0.9790877 | 0.007977007
|  |  | 361092 | 1.00313 | 0.9994305 | 0.0003998967 | 0.9999501 | 0.07229252 | 0.9999457 | 0.07872212 |  |  | 585246 | 0.9966367 | 0.9866385 | 0.001228437 | 0.9965787 | 0.006189355 | 0.996583 | 0.004504839 |  |  | 480360 | 0.9873741 | 0.9670213 | 0.002705594 | 0.9900878 | 0.01002307 | 0.9900873 | 0.006477491 | [12 empty] | 928560 | 0.9957479 | 0.8678712 | 0.01924192 | 0.9791035 | 0.00627005 | 0.9790984 | 0.007976595
|  |  | 361392 | 1.00313 | 0.9994305 | 0.0003998967 | 0.9999501 | 0.07229252 | 0.9999457 | 0.07872212 |  |  | 585546 | 0.9966367 | 0.9866385 | 0.001228437 | 0.9965793 | 0.006189334 | 0.9965835 | 0.004504834 |  |  | 480660 | 0.9884531 | 0.9670213 | 0.002705594 | 0.9900994 | 0.01002247 | 0.990099 | 0.006477074 | [12 empty] | 928860 | 0.9979859 | 0.8678712 | 0.01924192 | 0.9791142 | 0.006269602 | 0.9791091 | 0.007976183
|  |  | 361692 | 1.002234 | 0.9994305 | 0.0003998967 | 0.9999501 | 0.07229252 | 0.9999457 | 0.07872212 |  |  | 585846 | 0.9966367 | 0.9866385 | 0.001228437 | 0.9965798 | 0.006189313 | 0.9965841 | 0.004504828 |  |  | 480960 | 0.9873741 | 0.9670213 | 0.002705594 | 0.990111 | 0.01002188 | 0.9901106 | 0.006476658 | [12 empty] | 929160 | 0.9957479 | 0.8678712 | 0.01924192 | 0.9791248 | 0.006269154 | 0.9791198 | 0.007975772
|  |  | 361992 | 1.004026 | 0.9994305 | 0.0003998967 | 0.9999501 | 0.07229252 | 0.9999457 | 0.07872212 |  |  | 586146 | 0.9975972 | 0.9866385 | 0.001228437 | 0.9965804 | 0.006189292 | 0.9965846 | 0.004504823 |  |  | 481260 | 0.9884531 | 0.9670213 | 0.002705594 | 0.9901226 | 0.01002129 | 0.9901221 | 0.006476243 | [12 empty] | 929460 | 1.000224 | 0.8678712 | 0.01924192 | 0.9791355 | 0.006268707 | 0.9791304 | 0.007975361
|  |  | 362292 | 1.00313 | 0.9994305 | 0.0003998967 | 0.9999501 | 0.07229252 | 0.9999457 | 0.07872212 |  |  | 586446 | 0.9975972 | 0.9866385 | 0.001228437 | 0.9965809 | 0.006189271 | 0.9965851 | 0.004504817 |  |  | 481560 | 0.9873741 | 0.9670213 | 0.002705594 | 0.9901342 | 0.01002071 | 0.9901337 | 0.006475828 | [12 empty] | 929760 | 0.9979859 | 0.8678712 | 0.01924192 | 0.9791461 | 0.00626826 | 0.9791411 | 0.007974951
|  |  | 362592 | 1.00313 | 0.9994305 | 0.0003998967 | 0.9999501 | 0.07229252 | 0.9999457 | 0.07872212 |  |  | 586746 | 0.9966367 | 0.9866385 | 0.001228437 | 0.9965815 | 0.00618925 | 0.9965857 | 0.004504812 |  |  | 481860 | 0.9884531 | 0.9670213 | 0.002705594 | 0.9901457 | 0.01002012 | 0.9901453 | 0.006475414 | [12 empty] | 930060 | 1.000224 | 0.8678712 | 0.01924192 | 0.9791568 | 0.006267814 | 0.9791517 | 0.007974542
|  |  | 362892 | 1.004026 | 0.9994305 | 0.0003998967 | 0.9999501 | 0.07229252 | 0.9999457 | 0.07872212 |  |  | 587046 | 0.9966367 | 0.9866385 | 0.001228437 | 0.996582 | 0.00618923 | 0.9965862 | 0.004504807 |  |  | 482160 | 0.9884531 | 0.9670213 | 0.002705594 | 0.9901573 | 0.01001953 | 0.9901568 | 0.006475001 | [12 empty] | 930360 | 1.000224 | 0.8678712 | 0.01924192 | 0.9791674 | 0.006267369 | 0.9791623 | 0.007974133
|  |  | 363192 | 1.004922 | 0.9994305 | 0.0003998967 | 0.9999501 | 0.07229252 | 0.9999457 | 0.07872212 |  |  | 587346 | 0.9966367 | 0.9866385 | 0.001228437 | 0.9965825 | 0.006189209 | 0.9965868 | 0.004504802 |  |  | 482460 | 0.9873741 | 0.9670213 | 0.002705594 | 0.9901688 | 0.01001895 | 0.9901683 | 0.006474588 | [12 empty] | 930660 | 0.99351 | 0.8678712 | 0.01924192 | 0.979178 | 0.006266924 | 0.9791729 | 0.007973725
|  |  | 363492 | 1.004026 | 0.9994305 | 0.0003998967 | 0.9999501 | 0.07229252 | 0.9999457 | 0.07872212 |  |  | 587646 | 0.9956763 | 0.9866385 | 0.001228437 | 0.9965831 | 0.006189189 | 0.9965873 | 0.004504797 |  |  | 482760 | 0.9873741 | 0.9670213 | 0.002705594 | 0.9901803 | 0.01001836 | 0.9901798 | 0.006474176 | [12 empty] | 930960 | 0.9979859 | 0.8678712 | 0.01924192 | 0.9791886 | 0.00626648 | 0.9791835 | 0.007973318
|  |  | 363792 | 1.00313 | 0.9994305 | 0.0003998967 | 0.9999501 | 0.07229252 | 0.9999457 | 0.07872212 |  |  | 587946 | 0.9956763 | 0.9866385 | 0.001228437 | 0.9965836 | 0.006189169 | 0.9965879 | 0.004504792 |  |  | 483060 | 0.9862951 | 0.9670213 | 0.002705594 | 0.9901917 | 0.01001778 | 0.9901913 | 0.006473765 | [12 empty] | 931260 | 1.000224 | 0.8678712 | 0.01924192 | 0.9791992 | 0.006266037 | 0.9791941 | 0.007972911
|  |  | 364092 | 1.00313 | 0.9994305 | 0.0003998967 | 0.9999501 | 0.07229252 | 0.9999457 | 0.07872212 |  |  | 588246 | 0.9966367 | 0.9866385 | 0.001228437 | 0.9965841 | 0.006189149 | 0.9965884 | 0.004504787 |  |  | 483360 | 0.9852161 | 0.9670213 | 0.002705594 | 0.9902032 | 0.0100172 | 0.9902027 | 0.006473354 | [12 empty] | 931560 | 0.9979859 | 0.8678712 | 0.01924192 | 0.9792097 | 0.006265594 | 0.9792046 | 0.007972505
|  |  | 364392 | 1.00313 | 0.9994305 | 0.0003998967 | 0.9999501 | 0.07229252 | 0.9999457 | 0.07872212 |  |  | 588546 | 0.9966367 | 0.9866385 | 0.001228437 | 0.9965847 | 0.006189129 | 0.9965889 | 0.004504782 |  |  | 483660 | 0.9873741 | 0.9670213 | 0.002705594 | 0.9902146 | 0.01001661 | 0.9902141 | 0.006472944 | [12 empty] | 931860 | 0.9957479 | 0.8678712 | 0.01924192 | 0.9792203 | 0.006265152 | 0.9792152 | 0.007972099
|  |  | 364692 | 1.002234 | 0.9994305 | 0.0003998967 | 0.9999501 | 0.07229252 | 0.9999457 | 0.07872212 |  |  | 588846 | 0.9966367 | 0.9866385 | 0.001228437 | 0.9965852 | 0.006189109 | 0.9965895 | 0.004504777 |  |  | 483960 | 0.9862951 | 0.9670213 | 0.002705594 | 0.990226 | 0.01001603 | 0.9902256 | 0.006472535 | [12 empty] | 932160 | 0.9957479 | 0.8678712 | 0.01924192 | 0.9792309 | 0.006264711 | 0.9792257 | 0.007971695
|  |  | 364992 | 1.004026 | 0.9994305 | 0.0003998967 | 0.9999501 | 0.07229252 | 0.9999457 | 0.07872212 |  |  | 589146 | 0.9966367 | 0.9866385 | 0.001228437 | 0.9965857 | 0.00618909 | 0.99659 | 0.004504772 |  |  | 484260 | 0.9873741 | 0.9670213 | 0.002705594 | 0.9902374 | 0.01001545 | 0.9902369 | 0.006472126 | [12 empty] | 932460 | 0.9957479 | 0.8678712 | 0.01924192 | 0.9792414 | 0.00626427 | 0.9792363 | 0.00797129
|  |  | 365292 | 1.00313 | 0.9994305 | 0.0003998967 | 0.9999501 | 0.07229252 | 0.9999457 | 0.07872212 |  |  | 589446 | 0.9966367 | 0.9866385 | 0.001228437 | 0.9965863 | 0.00618907 | 0.9965905 | 0.004504767 |  |  | 484560 | 0.9895322 | 0.9670213 | 0.002705594 | 0.9902488 | 0.01001488 | 0.9902483 | 0.006471718 | [12 empty] | 932760 | 0.9957479 | 0.8678712 | 0.01924192 | 0.9792519 | 0.00626383 | 0.9792468 | 0.007970887
|  |  | 365592 | 1.002234 | 0.9994305 | 0.0003998967 | 0.9999501 | 0.07229252 | 0.9999457 | 0.07872212 |  |  | 589746 | 0.9966367 | 0.9866385 | 0.001228437 | 0.9965868 | 0.006189051 | 0.9965911 | 0.004504762 |  |  | 484860 | 0.9862951 | 0.9670213 | 0.002705594 | 0.9902601 | 0.0100143 | 0.9902597 | 0.006471311 | [12 empty] | 933060 | 0.991272 | 0.8678712 | 0.01924192 | 0.9792624 | 0.00626339 | 0.9792573 | 0.007970484
|  |  | 365892 | 1.00313 | 0.9994305 | 0.0003998967 | 0.9999501 | 0.07229252 | 0.9999457 | 0.07872212 |  |  | 590046 | 0.9975972 | 0.9866385 | 0.001228437 | 0.9965873 | 0.006189032 | 0.9965916 | 0.004504758 |  |  | 485160 | 0.9862951 | 0.9670213 | 0.002705594 | 0.9902715 | 0.01001372 | 0.990271 | 0.006470904 | [12 empty] | 933360 | 1.000224 | 0.8678712 | 0.01924192 | 0.9792729 | 0.006262951 | 0.9792678 | 0.007970081
|  |  | 366192 | 1.00313 | 0.9994305 | 0.0003998967 | 0.9999501 | 0.07229252 | 0.9999457 | 0.07872212 |  |  | 590346 | 0.9966367 | 0.9866385 | 0.001228437 | 0.9965878 | 0.006189012 | 0.9965921 | 0.004504753 |  |  | 485460 | 0.9884531 | 0.9670213 | 0.002705594 | 0.9902828 | 0.01001315 | 0.9902824 | 0.006470498 | [12 empty] | 933660 | 1.002462 | 0.8678712 | 0.01924192 | 0.9792834 | 0.006262513 | 0.9792783 | 0.00796968
|  |  | 366492 | 1.00313 | 0.9994305 | 0.0003998967 | 0.9999501 | 0.07229252 | 0.9999457 | 0.07872212 |  |  | 590646 | 0.9966367 | 0.9866385 | 0.001228437 | 0.9965884 | 0.006188993 | 0.9965926 | 0.004504749 |  |  | 485760 | 0.9884531 | 0.9670213 | 0.002705594 | 0.9902941 | 0.01001257 | 0.9902937 | 0.006470093 | [12 empty] | 933960 | 0.9957479 | 0.8678712 | 0.01924192 | 0.9792939 | 0.006262076 | 0.9792887 | 0.007969278
|  |  | 366792 | 1.002234 | 0.9994305 | 0.0003998967 | 0.9999501 | 0.07229252 | 0.9999457 | 0.07872212 |  |  | 590946 | 0.9966367 | 0.9866385 | 0.001228437 | 0.9965889 | 0.006188975 | 0.9965932 | 0.004504744 |  |  | 486060 | 0.9873741 | 0.9670213 | 0.002705594 | 0.9903054 | 0.010012 | 0.9903049 | 0.006469688 | [12 empty] | 934260 | 0.9957479 | 0.8678712 | 0.01924192 | 0.9793043 | 0.006261639 | 0.9792992 | 0.007968878
|  |  | 367092 | 1.00313 | 0.9994305 | 0.0003998967 | 0.9999501 | 0.07229252 | 0.9999457 | 0.07872212 |  |  | 591246 | 0.9966367 | 0.9866385 | 0.001228437 | 0.9965894 | 0.006188956 | 0.9965937 | 0.00450474 |  |  | 486360 | 0.9873741 | 0.9670213 | 0.002705594 | 0.9903167 | 0.01001142 | 0.9903162 | 0.006469284 | [12 empty] | 934560 | 0.9957479 | 0.8678712 | 0.01924192 | 0.9793148 | 0.006261203 | 0.9793096 | 0.007968478
|  |  | 367392 | 1.00313 | 0.9994305 | 0.0003998967 | 0.9999501 | 0.07229252 | 0.9999457 | 0.07872212 |  |  | 591546 | 0.9975972 | 0.9866385 | 0.001228437 | 0.9965899 | 0.006188937 | 0.9965942 | 0.004504735 |  |  | 486660 | 0.9884531 | 0.9670213 | 0.002705594 | 0.9903279 | 0.01001085 | 0.9903275 | 0.006468881 | [12 empty] | 934860 | 0.991272 | 0.8678712 | 0.01924192 | 0.9793252 | 0.006260767 | 0.9793201 | 0.007968079
|  |  | 367692 | 1.002234 | 0.9994305 | 0.0003998967 | 0.9999501 | 0.07229252 | 0.9999457 | 0.07872212 |  |  | 591846 | 0.9975972 | 0.9866385 | 0.001228437 | 0.9965904 | 0.006188919 | 0.9965947 | 0.004504731 |  |  | 486960 | 0.9873741 | 0.9670213 | 0.002705594 | 0.9903391 | 0.01001028 | 0.9903387 | 0.006468478 | [12 empty] | 935160 | 0.9979859 | 0.8678712 | 0.01924192 | 0.9793357 | 0.006260332 | 0.9793305 | 0.00796768
|  |  | 367992 | 1.002234 | 0.9994305 | 0.0003998967 | 0.9999501 | 0.07229252 | 0.9999457 | 0.07872212 |  |  | 592146 | 0.9975972 | 0.9866385 | 0.001228437 | 0.996591 | 0.0061889 | 0.9965953 | 0.004504727 |  |  | 487260 | 0.9862951 | 0.9670213 | 0.002705594 | 0.9903504 | 0.01000971 | 0.9903499 | 0.006468076 | [12 empty] | 935460 | 0.9979859 | 0.8678712 | 0.01924192 | 0.9793461 | 0.006259898 | 0.9793409 | 0.007967282
|  |  | 368292 | 1.00313 | 0.9994305 | 0.0003998967 | 0.9999501 | 0.07229252 | 0.9999457 | 0.07872212 |  |  | 592446 | 0.9975972 | 0.9866385 | 0.001228437 | 0.9965915 | 0.006188882 | 0.9965958 | 0.004504722 |  |  | 487560 | 0.9884531 | 0.9670213 | 0.002705594 | 0.9903616 | 0.01000914 | 0.9903611 | 0.006467675 | [12 empty] | 935760 | 0.9890341 | 0.8678712 | 0.01924192 | 0.9793565 | 0.006259464 | 0.9793513 | 0.007966885
|  |  | 368592 | 1.004026 | 0.9994305 | 0.0003998967 | 0.9999501 | 0.07229252 | 0.9999457 | 0.07872212 |  |  | 592746 | 0.9966367 | 0.9866385 | 0.001228437 | 0.996592 | 0.006188864 | 0.9965963 | 0.004504718 |  |  | 487860 | 0.9884531 | 0.9670213 | 0.002705594 | 0.9903727 | 0.01000857 | 0.9903723 | 0.006467274 | [12 empty] | 936060 | 0.99351 | 0.8678712 | 0.01924192 | 0.9793669 | 0.006259031 | 0.9793617 | 0.007966488
|  |  | 368892 | 1.002234 | 0.9994305 | 0.0003998967 | 0.9999501 | 0.07229252 | 0.9999457 | 0.07872212 |  |  | 593046 | 0.9975972 | 0.9866385 | 0.001228437 | 0.9965925 | 0.006188846 | 0.9965968 | 0.004504714 |  |  | 488160 | 0.9895322 | 0.9670213 | 0.002705594 | 0.9903839 | 0.010008 | 0.9903834 | 0.006466874 | [12 empty] | 936360 | 0.9979859 | 0.8678712 | 0.01924192 | 0.9793772 | 0.006258599 | 0.9793721 | 0.007966092
|  |  | 369192 | 1.001338 | 0.9994305 | 0.0003998967 | 0.9999501 | 0.07229252 | 0.9999457 | 0.07872212 |  |  | 593346 | 0.9966367 | 0.9866385 | 0.001228437 | 0.996593 | 0.006188828 | 0.9965973 | 0.00450471 |  |  | 488460 | 0.9884531 | 0.9670213 | 0.002705594 | 0.990395 | 0.01000744 | 0.9903946 | 0.006466474 | [12 empty] | 936660 | 1.002462 | 0.8678712 | 0.01924192 | 0.9793876 | 0.006258167 | 0.9793824 | 0.007965696
|  |  | 369492 | 1.002234 | 0.9994305 | 0.0003998967 | 0.9999501 | 0.07229252 | 0.9999457 | 0.07872212 |  |  | 593646 | 0.9966367 | 0.9866385 | 0.001228437 | 0.9965935 | 0.00618881 | 0.9965978 | 0.004504706 |  |  | 488760 | 0.9884531 | 0.9670213 | 0.002705594 | 0.9904061 | 0.01000687 | 0.9904057 | 0.006466076 | [12 empty] | 936960 | 0.99351 | 0.8678712 | 0.01924192 | 0.979398 | 0.006257736 | 0.9793928 | 0.007965301
|  |  | 369792 | 1.00313 | 0.9994305 | 0.0003998967 | 0.9999501 | 0.07229252 | 0.9999457 | 0.07872212 |  |  | 593946 | 0.9956763 | 0.9866385 | 0.001228437 | 0.996594 | 0.006188792 | 0.9965983 | 0.004504702 |  |  | 489060 | 0.9873741 | 0.9670213 | 0.002705594 | 0.9904173 | 0.01000631 | 0.9904168 | 0.006465678 | [12 empty] | 937260 | 0.9957479 | 0.8678712 | 0.01924192 | 0.9794083 | 0.006257305 | 0.9794031 | 0.007964907
|  |  | 370092 | 1.00313 | 0.9994305 | 0.0003998967 | 0.9999501 | 0.07229252 | 0.9999457 | 0.07872212 |  |  | 594246 | 0.9966367 | 0.9866385 | 0.001228437 | 0.9965945 | 0.006188775 | 0.9965988 | 0.004504698 |  |  | 489360 | 0.9873741 | 0.9670213 | 0.002705594 | 0.9904283 | 0.01000574 | 0.9904279 | 0.00646528 | [12 empty] | 937560 | 0.9890341 | 0.8678712 | 0.01924192 | 0.9794186 | 0.006256875 | 0.9794134 | 0.007964513
|  |  | 370392 | 1.004026 | 0.9994305 | 0.0003998967 | 0.9999501 | 0.07229252 | 0.9999457 | 0.07872212 |  |  | 594546 | 0.9966367 | 0.9866385 | 0.001228437 | 0.996595 | 0.006188758 | 0.9965994 | 0.004504694 |  |  | 489660 | 0.9873741 | 0.9670213 | 0.002705594 | 0.9904394 | 0.01000518 | 0.990439 | 0.006464883 | [12 empty] | 937860 | 0.9957479 | 0.8678712 | 0.01924192 | 0.979429 | 0.006256446 | 0.9794237 | 0.00796412
|  |  | 370692 | 1.002234 | 0.9994305 | 0.0003998967 | 0.9999501 | 0.07229252 | 0.9999457 | 0.07872212 |  |  | 594846 | 0.9966367 | 0.9866385 | 0.001228437 | 0.9965955 | 0.00618874 | 0.9965999 | 0.00450469 |  |  | 489960 | 0.9884531 | 0.9670213 | 0.002705594 | 0.9904505 | 0.01000462 | 0.99045 | 0.006464487 | [12 empty] | 938160 | 0.9979859 | 0.8678712 | 0.01924192 | 0.9794393 | 0.006256018 | 0.979434 | 0.007963728
|  |  | 370992 | 1.001338 | 0.9994305 | 0.0003998967 | 0.9999501 | 0.07229252 | 0.9999457 | 0.07872212 |  |  | 595146 | 0.9956763 | 0.9866385 | 0.001228437 | 0.9965961 | 0.006188723 | 0.9966004 | 0.004504686 |  |  | 490260 | 0.9895322 | 0.9670213 | 0.002705594 | 0.9904615 | 0.01000406 | 0.9904611 | 0.006464092 | [12 empty] | 938460 | 0.9957479 | 0.8678712 | 0.01924192 | 0.9794496 | 0.00625559 | 0.9794443 | 0.007963336
|  |  | 371292 | 1.00313 | 0.9994305 | 0.0003998967 | 0.9999501 | 0.07229252 | 0.9999457 | 0.07872212 |  |  | 595446 | 0.9966367 | 0.9866385 | 0.001228437 | 0.9965966 | 0.006188706 | 0.9966009 | 0.004504683 |  |  | 490560 | 0.9884531 | 0.9670213 | 0.002705594 | 0.9904725 | 0.0100035 | 0.9904721 | 0.006463697 | [12 empty] | 938760 | 0.9957479 | 0.8678712 | 0.01924192 | 0.9794599 | 0.006255162 | 0.9794546 | 0.007962945
|  |  | 371592 | 1.00313 | 0.9994305 | 0.0003998967 | 0.9999501 | 0.07229252 | 0.9999457 | 0.07872212 |  |  | 595746 | 0.9966367 | 0.9866385 | 0.001228437 | 0.9965971 | 0.006188689 | 0.9966014 | 0.004504679 |  |  | 490860 | 0.9873741 | 0.9670213 | 0.002705594 | 0.9904835 | 0.01000294 | 0.9904831 | 0.006463303 | [12 empty] | 939060 | 0.9957479 | 0.8678712 | 0.01924192 | 0.9794701 | 0.006254736 | 0.9794649 | 0.007962554
|  |  | 371892 | 1.00313 | 0.9994305 | 0.0003998967 | 0.9999501 | 0.07229252 | 0.9999457 | 0.07872212 |  |  | 596046 | 0.9985577 | 0.9866385 | 0.001228437 | 0.9965976 | 0.006188672 | 0.9966019 | 0.004504675 |  |  | 491160 | 0.9873741 | 0.9670213 | 0.002705594 | 0.9904945 | 0.01000238 | 0.990494 | 0.00646291 | [12 empty] | 939360 | 0.9957479 | 0.8678712 | 0.01924192 | 0.9794804 | 0.006254309 | 0.9794751 | 0.007962164
|  |  | 372192 | 1.002234 | 0.9994305 | 0.0003998967 | 0.9999501 | 0.07229252 | 0.9999457 | 0.07872212 |  |  | 596346 | 0.9975972 | 0.9866385 | 0.001228437 | 0.996598 | 0.006188655 | 0.9966024 | 0.004504672 |  |  | 491460 | 0.9862951 | 0.9670213 | 0.002705594 | 0.9905054 | 0.01000182 | 0.990505 | 0.006462517 | [12 empty] | 939660 | 0.991272 | 0.8678712 | 0.01924192 | 0.9794906 | 0.006253884 | 0.9794854 | 0.007961775
|  |  | 372492 | 1.00313 | 0.9994305 | 0.0003998967 | 0.9999501 | 0.07229252 | 0.9999457 | 0.07872212 |  |  | 596646 | 0.9966367 | 0.9866385 | 0.001228437 | 0.9965985 | 0.006188639 | 0.9966029 | 0.004504668 |  |  | 491760 | 0.9884531 | 0.9670213 | 0.002705594 | 0.9905164 | 0.01000127 | 0.990516 | 0.006462125 | [12 empty] | 939960 | 0.99351 | 0.8678712 | 0.01924192 | 0.9795009 | 0.006253459 | 0.9794956 | 0.007961386
|  |  | 372792 | 1.004026 | 0.9994305 | 0.0003998967 | 0.9999501 | 0.07229252 | 0.9999457 | 0.07872212 |  |  | 596946 | 0.9966367 | 0.9866385 | 0.001228437 | 0.996599 | 0.006188622 | 0.9966034 | 0.004504665 |  |  | 492060 | 0.9895322 | 0.9670213 | 0.002705594 | 0.9905273 | 0.01000071 | 0.9905269 | 0.006461733 | [12 empty] | 940260 | 0.991272 | 0.8678712 | 0.01924192 | 0.9795111 | 0.006253035 | 0.9795058 | 0.007960997
|  |  | 373092 | 1.004026 | 0.9994305 | 0.0003998967 | 0.9999501 | 0.07229252 | 0.9999457 | 0.07872212 |  |  | 597246 | 0.9975972 | 0.9866385 | 0.001228437 | 0.9965995 | 0.006188606 | 0.9966039 | 0.004504661 |  |  | 492360 | 0.9884531 | 0.9670213 | 0.002705594 | 0.9905382 | 0.01000016 | 0.9905378 | 0.006461343 | [12 empty] | 940560 | 0.99351 | 0.8678712 | 0.01924192 | 0.9795213 | 0.006252611 | 0.979516 | 0.00796061
|  |  | 373392 | 1.00313 | 0.9994305 | 0.0003998967 | 0.9999501 | 0.07229252 | 0.9999457 | 0.07872212 |  |  | 597546 | 0.9975972 | 0.9866385 | 0.001228437 | 0.9966 | 0.006188589 | 0.9966044 | 0.004504658 |  |  | 492660 | 0.9895322 | 0.9670213 | 0.002705594 | 0.9905491 | 0.009999606 | 0.9905487 | 0.006460952 | [12 empty] | 940860 | 0.99351 | 0.8678712 | 0.01924192 | 0.9795315 | 0.006252188 | 0.9795262 | 0.007960223
|  |  | 373692 | 1.00313 | 0.9994305 | 0.0003998967 | 0.9999501 | 0.07229252 | 0.9999457 | 0.07872212 |  |  | 597846 | 0.9966367 | 0.9866385 | 0.001228437 | 0.9966005 | 0.006188573 | 0.9966049 | 0.004504655 |  |  | 492960 | 0.9895322 | 0.9670213 | 0.002705594 | 0.99056 | 0.009999054 | 0.9905596 | 0.006460563 | [12 empty] | 941160 | 0.99351 | 0.8678712 | 0.01924192 | 0.9795417 | 0.006251766 | 0.9795364 | 0.007959836
|  |  | 373992 | 1.004026 | 0.9994305 | 0.0003998967 | 0.9999501 | 0.07229252 | 0.9999457 | 0.07872212 |  |  | 598146 | 0.9975972 | 0.9866385 | 0.001228437 | 0.996601 | 0.006188557 | 0.9966054 | 0.004504651 |  |  | 493260 | 0.9884531 | 0.9670213 | 0.002705594 | 0.9905708 | 0.009998502 | 0.9905704 | 0.006460174 | [12 empty] | 941460 | 0.99351 | 0.8678712 | 0.01924192 | 0.9795519 | 0.006251345 | 0.9795466 | 0.007959451
|  |  | 374292 | 1.002234 | 0.9994305 | 0.0003998967 | 0.9999501 | 0.07229252 | 0.9999457 | 0.07872212 |  |  | 598446 | 0.9956763 | 0.9866385 | 0.001228437 | 0.9966015 | 0.006188541 | 0.9966058 | 0.004504648 |  |  | 493560 | 0.9884531 | 0.9670213 | 0.002705594 | 0.9905817 | 0.009997952 | 0.9905813 | 0.006459786 | [12 empty] | 941760 | 0.9890341 | 0.8678712 | 0.01924192 | 0.9795621 | 0.006250923 | 0.9795568 | 0.007959065
|  |  | 374592 | 1.002234 | 0.9994305 | 0.0003998967 | 0.9999501 | 0.07229252 | 0.9999457 | 0.07872212 |  |  | 598746 | 0.9956763 | 0.9866385 | 0.001228437 | 0.996602 | 0.006188525 | 0.9966063 | 0.004504645 |  |  | 493860 | 0.9906112 | 0.9670213 | 0.002705594 | 0.9905925 | 0.009997402 | 0.9905921 | 0.006459398 | [12 empty] | 942060 | 0.991272 | 0.8678712 | 0.01924192 | 0.9795722 | 0.006250503 | 0.9795669 | 0.007958681
|  |  | 374892 | 1.004026 | 0.9994305 | 0.0003998967 | 0.9999501 | 0.07229252 | 0.9999457 | 0.07872212 |  |  | 599046 | 0.9966367 | 0.9866385 | 0.001228437 | 0.9966025 | 0.00618851 | 0.9966068 | 0.004504642 |  |  | 494160 | 0.9884531 | 0.9670213 | 0.002705594 | 0.9906033 | 0.009996854 | 0.9906029 | 0.006459012 | [12 empty] | 942360 | 0.991272 | 0.8678712 | 0.01924192 | 0.9795824 | 0.006250083 | 0.9795771 | 0.007958297
|  |  | 375192 | 1.00313 | 0.9994305 | 0.0003998967 | 0.9999501 | 0.07229252 | 0.9999457 | 0.07872212 |  |  | 599346 | 0.9966367 | 0.9866385 | 0.001228437 | 0.996603 | 0.006188494 | 0.9966073 | 0.004504639 |  |  | 494460 | 0.9884531 | 0.9670213 | 0.002705594 | 0.9906141 | 0.009996306 | 0.9906137 | 0.006458625 | [12 empty] | 942660 | 0.99351 | 0.8678712 | 0.01924192 | 0.9795925 | 0.006249664 | 0.9795872 | 0.007957913
|  |  | 375492 | 1.00313 | 0.9994305 | 0.0003998967 | 0.9999501 | 0.07229252 | 0.9999457 | 0.07872212 |  |  | 599646 | 0.9966367 | 0.9866385 | 0.001228437 | 0.9966034 | 0.006188478 | 0.9966078 | 0.004504635 |  |  | 494760 | 0.9873741 | 0.9670213 | 0.002705594 | 0.9906248 | 0.00999576 | 0.9906244 | 0.00645824 | [12 empty] | 942960 | 0.99351 | 0.8678712 | 0.01924192 | 0.9796026 | 0.006249245 | 0.9795973 | 0.007957531
|  |  | 375792 | 1.001338 | 0.9994305 | 0.0003998967 | 0.9999501 | 0.07229252 | 0.9999457 | 0.07872212 |  |  | 599946 | 0.9975972 | 0.9866385 | 0.001228437 | 0.9966039 | 0.006188463 | 0.9966083 | 0.004504632 |  |  | 495060 | 0.9862951 | 0.9670213 | 0.002705594 | 0.9906356 | 0.009995214 | 0.9906352 | 0.006457855 | [12 empty] | 943260 | 0.991272 | 0.8678712 | 0.01924192 | 0.9796127 | 0.006248827 | 0.9796074 | 0.007957149
|  |  | 376092 | 1.002234 | 0.9994305 | 0.0003998967 | 0.9999501 | 0.07229252 | 0.9999457 | 0.07872212 |  |  | 600246 | 0.9937554 | 0.9866385 | 0.001228437 | 0.9966044 | 0.006188448 | 0.9966088 | 0.004504629 |  |  | 495360 | 0.9873741 | 0.9670213 | 0.002705594 | 0.9906463 | 0.009994669 | 0.9906459 | 0.006457471 | [12 empty] | 943560 | 0.99351 | 0.8678712 | 0.01924192 | 0.9796228 | 0.00624841 | 0.9796175 | 0.007956767
|  |  | 376392 | 1.00313 | 0.9994305 | 0.0003998967 | 0.9999501 | 0.07229252 | 0.9999457 | 0.07872212 |  |  | 600546 | 0.9947158 | 0.9866385 | 0.001228437 | 0.9966049 | 0.006188432 | 0.9966092 | 0.004504627 |  |  | 495660 | 0.9884531 | 0.9670213 | 0.002705594 | 0.990657 | 0.009994125 | 0.9906566 | 0.006457087 | [12 empty] | 943860 | 0.99351 | 0.8678712 | 0.01924192 | 0.9796329 | 0.006247993 | 0.9796276 | 0.007956386
|  |  | 376692 | 1.002234 | 0.9994305 | 0.0003998967 | 0.9999501 | 0.07229252 | 0.9999457 | 0.07872212 |  |  | 600846 | 0.9947158 | 0.9866385 | 0.001228437 | 0.9966054 | 0.006188417 | 0.9966097 | 0.004504624 |  |  | 495960 | 0.9884531 | 0.9670213 | 0.002705594 | 0.9906677 | 0.009993582 | 0.9906673 | 0.006456704 | [12 empty] | 944160 | 0.9890341 | 0.8678712 | 0.01924192 | 0.979643 | 0.006247577 | 0.9796376 | 0.007956006
|  |  | 376992 | 1.002234 | 0.9994305 | 0.0003998967 | 0.9999501 | 0.07229252 | 0.9999457 | 0.07872212 |  |  | 601146 | 0.9927949 | 0.9866385 | 0.001228437 | 0.9966058 | 0.006188402 | 0.9966102 | 0.004504621 |  |  | 496260 | 0.9884531 | 0.9670213 | 0.002705594 | 0.9906784 | 0.00999304 | 0.990678 | 0.006456322 | [12 empty] | 944460 | 0.99351 | 0.8678712 | 0.01924192 | 0.979653 | 0.006247162 | 0.9796477 | 0.007955626
|  |  | 377292 | 1.004026 | 0.9994305 | 0.0003998967 | 0.9999501 | 0.07229252 | 0.9999457 | 0.07872212 |  |  | 601446 | 0.9927949 | 0.9866385 | 0.001228437 | 0.9966063 | 0.006188387 | 0.9966107 | 0.004504618 |  |  | 496560 | 0.9873741 | 0.9670213 | 0.002705594 | 0.9906891 | 0.009992499 | 0.9906887 | 0.00645594 | [12 empty] | 944760 | 0.99351 | 0.8678712 | 0.01924192 | 0.9796631 | 0.006246747 | 0.9796578 | 0.007955247
|  |  | 377592 | 1.00313 | 0.9994305 | 0.0003998967 | 0.9999501 | 0.07229252 | 0.9999457 | 0.07872212 |  |  | 601746 | 0.9937554 | 0.9866385 | 0.001228437 | 0.9966068 | 0.006188372 | 0.9966112 | 0.004504615 |  |  | 496860 | 0.9895322 | 0.9670213 | 0.002705594 | 0.9906997 | 0.009991959 | 0.9906993 | 0.006455559 | [12 empty] | 945060 | 0.99351 | 0.8678712 | 0.01924192 | 0.9796731 | 0.006246333 | 0.9796678 | 0.007954868
|  |  | 377892 | 1.001338 | 0.9994305 | 0.0003998967 | 0.9999501 | 0.07229252 | 0.9999457 | 0.07872212 |  |  | 602046 | 0.9937554 | 0.9866385 | 0.001228437 | 0.9966073 | 0.006188358 | 0.9966116 | 0.004504612 |  |  | 497160 | 0.9873741 | 0.9670213 | 0.002705594 | 0.9907104 | 0.009991419 | 0.99071 | 0.006455179 | [12 empty] | 945360 | 0.9890341 | 0.8678712 | 0.01924192 | 0.9796832 | 0.006245919 | 0.9796778 | 0.00795449
|  |  | 378192 | 1.00313 | 0.9994305 | 0.0003998967 | 0.9999501 | 0.07229252 | 0.9999457 | 0.07872212 |  |  | 602346 | 0.9947158 | 0.9866385 | 0.001228437 | 0.9966077 | 0.006188343 | 0.9966121 | 0.00450461 |  |  | 497460 | 0.9884531 | 0.9670213 | 0.002705594 | 0.990721 | 0.009990881 | 0.9907206 | 0.006454799 | [12 empty] | 945660 | 0.9890341 | 0.8678712 | 0.01924192 | 0.9796932 | 0.006245506 | 0.9796878 | 0.007954112
|  |  | 378492 | 1.004026 | 0.9994305 | 0.0003998967 | 0.9999501 | 0.07229252 | 0.9999457 | 0.07872212 |  |  | 602646 | 0.9956763 | 0.9866385 | 0.001228437 | 0.9966082 | 0.006188329 | 0.9966126 | 0.004504607 |  |  | 497760 | 0.9873741 | 0.9670213 | 0.002705594 | 0.9907316 | 0.009990344 | 0.9907312 | 0.00645442 | [12 empty] | 945960 | 0.991272 | 0.8678712 | 0.01924192 | 0.9797032 | 0.006245094 | 0.9796978 | 0.007953736
|  |  | 378792 | 1.00313 | 0.9994305 | 0.0003998967 | 0.9999501 | 0.07229252 | 0.9999457 | 0.07872212 |  |  | 602946 | 0.9966367 | 0.9866385 | 0.001228437 | 0.9966087 | 0.006188314 | 0.9966131 | 0.004504605 |  |  | 498060 | 0.9884531 | 0.9670213 | 0.002705594 | 0.9907422 | 0.009989807 | 0.9907417 | 0.006454042 | [12 empty] | 946260 | 0.9845582 | 0.8678712 | 0.01924192 | 0.9797132 | 0.006244682 | 0.9797078 | 0.007953359
|  |  | 379092 | 1.002234 | 0.9994305 | 0.0003998967 | 0.9999501 | 0.07229252 | 0.9999457 | 0.07872212 |  |  | 603246 | 0.9956763 | 0.9866385 | 0.001228437 | 0.9966091 | 0.0061883 | 0.9966135 | 0.004504602 |  |  | 498360 | 0.9895322 | 0.9670213 | 0.002705594 | 0.9907527 | 0.009989272 | 0.9907523 | 0.006453664 | [12 empty] | 946560 | 0.991272 | 0.8678712 | 0.01924192 | 0.9797232 | 0.006244271 | 0.9797178 | 0.007952984
|  |  | 379392 | 1.00313 | 0.9994305 | 0.0003998967 | 0.9999501 | 0.07229252 | 0.9999457 | 0.07872212 |  |  | 603546 | 0.9966367 | 0.9866385 | 0.001228437 | 0.9966096 | 0.006188286 | 0.996614 | 0.0045046 |  |  | 498660 | 0.9884531 | 0.9670213 | 0.002705594 | 0.9907633 | 0.009988737 | 0.9907629 | 0.006453287 | [12 empty] | 946860 | 0.991272 | 0.8678712 | 0.01924192 | 0.9797331 | 0.00624386 | 0.9797278 | 0.007952609
|  |  | 379692 | 1.002234 | 0.9994305 | 0.0003998967 | 0.9999501 | 0.07229252 | 0.9999457 | 0.07872212 |  |  | 603846 | 0.9966367 | 0.9866385 | 0.001228437 | 0.9966101 | 0.006188272 | 0.9966145 | 0.004504597 |  |  | 498960 | 0.9873741 | 0.9670213 | 0.002705594 | 0.9907738 | 0.009988204 | 0.9907734 | 0.006452911 | [12 empty] | 947160 | 0.9867961 | 0.8678712 | 0.01924192 | 0.9797431 | 0.00624345 | 0.9797377 | 0.007952234
|  |  | 379992 | 1.00313 | 0.9994305 | 0.0003998967 | 0.9999501 | 0.07229252 | 0.9999457 | 0.07872212 |  |  | 604146 | 0.9975972 | 0.9866385 | 0.001228437 | 0.9966105 | 0.006188258 | 0.9966149 | 0.004504595 |  |  | 499260 | 0.9884531 | 0.9670213 | 0.002705594 | 0.9907843 | 0.009987671 | 0.9907839 | 0.006452535 | [12 empty] | 947460 | 0.9867961 | 0.8678712 | 0.01924192 | 0.979753 | 0.006243041 | 0.9797477 | 0.00795186
|  |  | 380292 | 1.00313 | 0.9994305 | 0.0003998967 | 0.9999501 | 0.07229252 | 0.9999457 | 0.07872212 |  |  | 604446 | 0.9966367 | 0.9866385 | 0.001228437 | 0.996611 | 0.006188244 | 0.9966154 | 0.004504592 |  |  | 499560 | 0.9884531 | 0.9670213 | 0.002705594 | 0.9907948 | 0.009987139 | 0.9907944 | 0.00645216 | [12 empty] | 947760 | 0.9867961 | 0.8678712 | 0.01924192 | 0.979763 | 0.006242632 | 0.9797576 | 0.007951487
|  |  | 380592 | 1.00313 | 0.9994305 | 0.0003998967 | 0.9999501 | 0.07229252 | 0.9999457 | 0.07872212 |  |  | 604746 | 0.9985577 | 0.9866385 | 0.001228437 | 0.9966115 | 0.00618823 | 0.9966159 | 0.00450459 |  |  | 499860 | 0.9916902 | 0.9670213 | 0.002705594 | 0.9908053 | 0.009986608 | 0.9908049 | 0.006451786 | [12 empty] | 948060 | 0.991272 | 0.8678712 | 0.01924192 | 0.9797729 | 0.006242224 | 0.9797675 | 0.007951114
|  |  | 380892 | 1.002234 | 0.9994305 | 0.0003998967 | 0.9999501 | 0.07229252 | 0.9999457 | 0.07872212 |  |  | 605046 | 0.9975972 | 0.9866385 | 0.001228437 | 0.9966119 | 0.006188216 | 0.9966163 | 0.004504588 |  |  | 500160 | 0.9895322 | 0.9670213 | 0.002705594 | 0.9908157 | 0.009986078 | 0.9908153 | 0.006451412 | [12 empty] | 948360 | 0.9957479 | 0.8678712 | 0.01924192 | 0.9797828 | 0.006241816 | 0.9797774 | 0.007950742
|  |  | 381192 | 1.00313 | 0.9994305 | 0.0003998967 | 0.9999501 | 0.07229252 | 0.9999457 | 0.07872212 |  |  | 605346 | 0.9985577 | 0.9866385 | 0.001228437 | 0.9966124 | 0.006188203 | 0.9966168 | 0.004504585 |  |  | 500460 | 0.9884531 | 0.9670213 | 0.002705594 | 0.9908262 | 0.009985549 | 0.9908258 | 0.006451039 | [12 empty] | 948660 | 0.9890341 | 0.8678712 | 0.01924192 | 0.9797927 | 0.00624141 | 0.9797873 | 0.007950371
|  |  | 381492 | 1.004026 | 0.9994305 | 0.0003998967 | 0.9999501 | 0.07229252 | 0.9999457 | 0.07872212 |  |  | 605646 | 0.9975972 | 0.9866385 | 0.001228437 | 0.9966128 | 0.006188189 | 0.9966172 | 0.004504583 |  |  | 500760 | 0.9862951 | 0.9670213 | 0.002705594 | 0.9908366 | 0.009985021 | 0.9908362 | 0.006450666 | [12 empty] | 948960 | 0.9890341 | 0.8678712 | 0.01924192 | 0.9798026 | 0.006241003 | 0.9797972 | 0.00795
|  |  | 381792 | 1.002234 | 0.9994305 | 0.0003998967 | 0.9999501 | 0.07229252 | 0.9999457 | 0.07872212 |  |  | 605946 | 0.9995181 | 0.9866385 | 0.001228437 | 0.9966133 | 0.006188176 | 0.9966177 | 0.004504581 |  |  | 501060 | 0.9884531 | 0.9670213 | 0.002705594 | 0.990847 | 0.009984494 | 0.9908466 | 0.006450295 | [12 empty] | 949260 | 0.99351 | 0.8678712 | 0.01924192 | 0.9798125 | 0.006240598 | 0.9798071 | 0.007949629
|  |  | 382092 | 1.00313 | 0.9994305 | 0.0003998967 | 0.9999501 | 0.07229252 | 0.9999457 | 0.07872212 |  |  | 606246 | 0.9985577 | 0.9866385 | 0.001228437 | 0.9966137 | 0.006188162 | 0.9966182 | 0.004504579 |  |  | 501360 | 0.9884531 | 0.9670213 | 0.002705594 | 0.9908574 | 0.009983968 | 0.990857 | 0.006449923 | [12 empty] | 949560 | 0.991272 | 0.8678712 | 0.01924192 | 0.9798224 | 0.006240192 | 0.9798169 | 0.00794926
|  |  | 382392 | 1.001338 | 0.9994305 | 0.0003998967 | 0.9999501 | 0.07229252 | 0.9999457 | 0.07872212 |  |  | 606546 | 0.9995181 | 0.9866385 | 0.001228437 | 0.9966142 | 0.006188149 | 0.9966186 | 0.004504577 |  |  | 501660 | 0.9884531 | 0.9670213 | 0.002705594 | 0.9908678 | 0.009983443 | 0.9908674 | 0.006449553 | [12 empty] | 949860 | 0.99351 | 0.8678712 | 0.01924192 | 0.9798322 | 0.006239788 | 0.9798268 | 0.00794889
|  |  | 382692 | 1.00313 | 0.9994305 | 0.0003998967 | 0.9999501 | 0.07229252 | 0.9999457 | 0.07872212 |  |  | 606846 | 0.9995181 | 0.9866385 | 0.001228437 | 0.9966147 | 0.006188136 | 0.9966191 | 0.004504575 |  |  | 501960 | 0.9884531 | 0.9670213 | 0.002705594 | 0.9908781 | 0.009982918 | 0.9908777 | 0.006449183 | [12 empty] | 950160 | 0.9890341 | 0.8678712 | 0.01924192 | 0.9798421 | 0.006239384 | 0.9798366 | 0.007948522
|  |  | 382992 | 1.002234 | 0.9994305 | 0.0003998967 | 0.9999501 | 0.07229252 | 0.9999457 | 0.07872212 |  |  | 607146 | 0.9995181 | 0.9866385 | 0.001228437 | 0.9966151 | 0.006188123 | 0.9966195 | 0.004504573 |  |  | 502260 | 0.9895322 | 0.9670213 | 0.002705594 | 0.9908885 | 0.009982395 | 0.9908881 | 0.006448814 | [12 empty] | 950460 | 0.9890341 | 0.8678712 | 0.01924192 | 0.9798519 | 0.006238981 | 0.9798465 | 0.007948154
|  |  | 383292 | 1.004026 | 0.9994305 | 0.0003998967 | 0.9999501 | 0.07229252 | 0.9999457 | 0.07872212 |  |  | 607446 | 1.000479 | 0.9866385 | 0.001228437 | 0.9966156 | 0.00618811 | 0.99662 | 0.004504571 |  |  | 502560 | 0.9895322 | 0.9670213 | 0.002705594 | 0.9908988 | 0.009981872 | 0.9908984 | 0.006448445 | [12 empty] | 950760 | 0.991272 | 0.8678712 | 0.01924192 | 0.9798617 | 0.006238578 | 0.9798563 | 0.007947786
|  |  | 383592 | 1.002234 | 0.9994305 | 0.0003998967 | 0.9999501 | 0.07229252 | 0.9999457 | 0.07872212 |  |  | 607746 | 0.9975972 | 0.9866385 | 0.001228437 | 0.996616 | 0.006188097 | 0.9966204 | 0.004504569 |  |  | 502860 | 0.9884531 | 0.9670213 | 0.002705594 | 0.9909091 | 0.009981351 | 0.9909087 | 0.006448077 | [12 empty] | 951060 | 0.9867961 | 0.8678712 | 0.01924192 | 0.9798715 | 0.006238176 | 0.9798661 | 0.007947419
|  |  | 383892 | 1.004026 | 0.9994305 | 0.0003998967 | 0.9999501 | 0.07229252 | 0.9999457 | 0.07872212 |  |  | 608046 | 0.9975972 | 0.9866385 | 0.001228437 | 0.9966165 | 0.006188084 | 0.9966209 | 0.004504567 |  |  | 503160 | 0.9884531 | 0.9670213 | 0.002705594 | 0.9909194 | 0.00998083 | 0.990919 | 0.00644771 | [12 empty] | 951360 | 0.9890341 | 0.8678712 | 0.01924192 | 0.9798814 | 0.006237775 | 0.9798759 | 0.007947053
|  |  | 384192 | 1.00313 | 0.9994305 | 0.0003998967 | 0.9999501 | 0.07229252 | 0.9999457 | 0.07872212 |  |  | 608346 | 0.9975972 | 0.9866385 | 0.001228437 | 0.9966169 | 0.006188072 | 0.9966213 | 0.004504565 |  |  | 503460 | 0.9884531 | 0.9670213 | 0.002705594 | 0.9909296 | 0.00998031 | 0.9909293 | 0.006447343 | [12 empty] | 951660 | 0.99351 | 0.8678712 | 0.01924192 | 0.9798911 | 0.006237374 | 0.9798857 | 0.007946687
|  |  | 384492 | 1.00313 | 0.9994305 | 0.0003998967 | 0.9999501 | 0.07229252 | 0.9999457 | 0.07872212 |  |  | 608646 | 0.9966367 | 0.9866385 | 0.001228437 | 0.9966173 | 0.006188059 | 0.9966218 | 0.004504563 |  |  | 503760 | 0.9895322 | 0.9670213 | 0.002705594 | 0.9909399 | 0.009979792 | 0.9909395 | 0.006446977 | [12 empty] | 951960 | 0.991272 | 0.8678712 | 0.01924192 | 0.9799009 | 0.006236973 | 0.9798955 | 0.007946322
|  |  | 384792 | 1.001338 | 0.9994305 | 0.0003998967 | 0.9999501 | 0.07229252 | 0.9999457 | 0.07872212 |  |  | 608946 | 0.9966367 | 0.9866385 | 0.001228437 | 0.9966178 | 0.006188047 | 0.9966222 | 0.004504562 |  |  | 504060 | 0.9895322 | 0.9670213 | 0.002705594 | 0.9909501 | 0.009979274 | 0.9909498 | 0.006446612 | [12 empty] | 952260 | 0.991272 | 0.8678712 | 0.01924192 | 0.9799107 | 0.006236574 | 0.9799052 | 0.007945958
|  |  | 385092 | 1.004026 | 0.9994305 | 0.0003998967 | 0.9999501 | 0.07229252 | 0.9999457 | 0.07872212 |  |  | 609246 | 0.9956763 | 0.9866385 | 0.001228437 | 0.9966182 | 0.006188034 | 0.9966227 | 0.00450456 |  |  | 504360 | 0.9873741 | 0.9670213 | 0.002705594 | 0.9909604 | 0.009978757 | 0.99096 | 0.006446247 | [12 empty] | 952560 | 1.000224 | 0.8678712 | 0.01924192 | 0.9799204 | 0.006236175 | 0.979915 | 0.007945594
|  |  | 385392 | 1.00313 | 0.9994305 | 0.0003998967 | 0.9999501 | 0.07229252 | 0.9999457 | 0.07872212 |  |  | 609546 | 0.9975972 | 0.9866385 | 0.001228437 | 0.9966187 | 0.006188022 | 0.9966231 | 0.004504558 |  |  | 504660 | 0.9884531 | 0.9670213 | 0.002705594 | 0.9909706 | 0.009978241 | 0.9909702 | 0.006445883 | [12 empty] | 952860 | 0.99351 | 0.8678712 | 0.01924192 | 0.9799302 | 0.006235776 | 0.9799247 | 0.00794523
|  |  | 385692 | 1.00313 | 0.9994305 | 0.0003998967 | 0.9999501 | 0.07229252 | 0.9999457 | 0.07872212 |  |  | 609846 | 0.9985577 | 0.9866385 | 0.001228437 | 0.9966191 | 0.00618801 | 0.9966236 | 0.004504556 |  |  | 504960 | 0.9873741 | 0.9670213 | 0.002705594 | 0.9909808 | 0.009977725 | 0.9909804 | 0.00644552 | [12 empty] | 953160 | 0.9845582 | 0.8678712 | 0.01924192 | 0.9799399 | 0.006235378 | 0.9799344 | 0.007944867
|  |  | 385992 | 1.004026 | 0.9994305 | 0.0003998967 | 0.9999501 | 0.07229252 | 0.9999457 | 0.07872212 |  |  | 610146 | 0.9975972 | 0.9866385 | 0.001228437 | 0.9966196 | 0.006187998 | 0.996624 | 0.004504555 |  |  | 505260 | 0.9906112 | 0.9670213 | 0.002705594 | 0.9909909 | 0.009977211 | 0.9909906 | 0.006445157 | [12 empty] | 953460 | 0.9845582 | 0.8678712 | 0.01924192 | 0.9799497 | 0.006234981 | 0.9799442 | 0.007944505
|  |  | 386292 | 1.001338 | 0.9994305 | 0.0003998967 | 0.9999501 | 0.07229252 | 0.9999457 | 0.07872212 |  |  | 610446 | 0.9975972 | 0.9866385 | 0.001228437 | 0.99662 | 0.006187986 | 0.9966245 | 0.004504553 |  |  | 505560 | 0.9884531 | 0.9670213 | 0.002705594 | 0.9910011 | 0.009976698 | 0.9910007 | 0.006444795 | [12 empty] | 953760 | 0.9867961 | 0.8678712 | 0.01924192 | 0.9799594 | 0.006234584 | 0.9799539 | 0.007944143
|  |  | 386592 | 1.004922 | 0.9994305 | 0.0003998967 | 0.9999501 | 0.07229252 | 0.9999457 | 0.07872212 |  |  | 610746 | 0.9975972 | 0.9866385 | 0.001228437 | 0.9966204 | 0.006187974 | 0.9966249 | 0.004504552 |  |  | 505860 | 0.9873741 | 0.9670213 | 0.002705594 | 0.9910112 | 0.009976186 | 0.9910109 | 0.006444433 | [12 empty] | 954060 | 0.9890341 | 0.8678712 | 0.01924192 | 0.9799691 | 0.006234188 | 0.9799636 | 0.007943782
|  |  | 386892 | 1.004026 | 0.9994305 | 0.0003998967 | 0.9999501 | 0.07229252 | 0.9999457 | 0.07872212 |  |  | 611046 | 0.9966367 | 0.9866385 | 0.001228437 | 0.9966209 | 0.006187962 | 0.9966253 | 0.00450455 |  |  | 506160 | 0.9873741 | 0.9670213 | 0.002705594 | 0.9910214 | 0.009975674 | 0.991021 | 0.006444072 | [12 empty] | 954360 | 0.99351 | 0.8678712 | 0.01924192 | 0.9799788 | 0.006233793 | 0.9799732 | 0.007943422
|  |  | 387192 | 1.004026 | 0.9994305 | 0.0003998967 | 0.9999501 | 0.07229252 | 0.9999457 | 0.07872212 |  |  | 611346 | 0.9956763 | 0.9866385 | 0.001228437 | 0.9966213 | 0.00618795 | 0.9966258 | 0.004504549 |  |  | 506460 | 0.9895322 | 0.9670213 | 0.002705594 | 0.9910315 | 0.009975164 | 0.9910311 | 0.006443712 | [12 empty] | 954660 | 0.991272 | 0.8678712 | 0.01924192 | 0.9799884 | 0.006233398 | 0.9799829 | 0.007943062
|  |  | 387492 | 1.00313 | 0.9994305 | 0.0003998967 | 0.9999501 | 0.07229252 | 0.9999457 | 0.07872212 |  |  | 611646 | 0.9966367 | 0.9866385 | 0.001228437 | 0.9966217 | 0.006187938 | 0.9966262 | 0.004504547 |  |  | 506760 | 0.9906112 | 0.9670213 | 0.002705594 | 0.9910416 | 0.009974654 | 0.9910412 | 0.006443353 | [12 empty] | 954960 | 0.991272 | 0.8678712 | 0.01924192 | 0.9799981 | 0.006233003 | 0.9799926 | 0.007942702
|  |  | 387792 | 1.00313 | 0.9994305 | 0.0003998967 | 0.9999501 | 0.07229252 | 0.9999457 | 0.07872212 |  |  | 611946 | 0.9966367 | 0.9866385 | 0.001228437 | 0.9966222 | 0.006187927 | 0.9966266 | 0.004504546 |  |  | 507060 | 0.9906112 | 0.9670213 | 0.002705594 | 0.9910516 | 0.009974145 | 0.9910513 | 0.006442994 | [12 empty] | 955260 | 0.9957479 | 0.8678712 | 0.01924192 | 0.9800078 | 0.00623261 | 0.9800022 | 0.007942344
|  |  | 388092 | 1.00313 | 0.9994305 | 0.0003998967 | 0.9999501 | 0.07229252 | 0.9999457 | 0.07872212 |  |  | 612246 | 0.9966367 | 0.9866385 | 0.001228437 | 0.9966226 | 0.006187915 | 0.9966271 | 0.004504544 |  |  | 507360 | 0.9884531 | 0.9670213 | 0.002705594 | 0.9910617 | 0.009973637 | 0.9910613 | 0.006442635 | [12 empty] | 955560 | 0.9957479 | 0.8678712 | 0.01924192 | 0.9800174 | 0.006232216 | 0.9800119 | 0.007941985
|  |  | 388392 | 1.00313 | 0.9994305 | 0.0003998967 | 0.9999501 | 0.07229252 | 0.9999457 | 0.07872212 |  |  | 612546 | 0.9975972 | 0.9866385 | 0.001228437 | 0.996623 | 0.006187904 | 0.9966275 | 0.004504543 |  |  | 507660 | 0.9916902 | 0.9670213 | 0.002705594 | 0.9910718 | 0.009973131 | 0.9910714 | 0.006442278 | [12 empty] | 955860 | 0.991272 | 0.8678712 | 0.01924192 | 0.980027 | 0.006231824 | 0.9800215 | 0.007941628
|  |  | 388692 | 1.00313 | 0.9994305 | 0.0003998967 | 0.9999501 | 0.07229252 | 0.9999457 | 0.07872212 |  |  | 612846 | 0.9956763 | 0.9866385 | 0.001228437 | 0.9966235 | 0.006187893 | 0.9966279 | 0.004504542 |  |  | 507960 | 0.9862951 | 0.9670213 | 0.002705594 | 0.9910818 | 0.009972625 | 0.9910814 | 0.006441921 | [12 empty] | 956160 | 0.9867961 | 0.8678712 | 0.01924192 | 0.9800367 | 0.006231432 | 0.9800311 | 0.00794127
|  |  | 388992 | 1.004026 | 0.9994305 | 0.0003998967 | 0.9999501 | 0.07229252 | 0.9999457 | 0.07872212 |  |  | 613146 | 0.9966367 | 0.9866385 | 0.001228437 | 0.9966239 | 0.006187881 | 0.9966284 | 0.00450454 |  |  | 508260 | 0.9884531 | 0.9670213 | 0.002705594 | 0.9910918 | 0.00997212 | 0.9910914 | 0.006441564 | [12 empty] | 956460 | 0.9890341 | 0.8678712 | 0.01924192 | 0.9800463 | 0.00623104 | 0.9800407 | 0.007940914
|  |  | 389292 | 1.00313 | 0.9994305 | 0.0003998967 | 0.9999501 | 0.07229252 | 0.9999457 | 0.07872212 |  |  | 613446 | 0.9975972 | 0.9866385 | 0.001228437 | 0.9966243 | 0.00618787 | 0.9966288 | 0.004504539 |  |  | 508560 | 0.9884531 | 0.9670213 | 0.002705594 | 0.9911018 | 0.009971615 | 0.9911014 | 0.006441209 | [12 empty] | 956760 | 0.9890341 | 0.8678712 | 0.01924192 | 0.9800559 | 0.00623065 | 0.9800503 | 0.007940558
|  |  | 389592 | 1.001338 | 0.9994305 | 0.0003998967 | 0.9999501 | 0.07229252 | 0.9999457 | 0.07872212 |  |  | 613746 | 0.9975972 | 0.9866385 | 0.001228437 | 0.9966248 | 0.006187859 | 0.9966292 | 0.004504538 |  |  | 508860 | 0.9873741 | 0.9670213 | 0.002705594 | 0.9911118 | 0.009971112 | 0.9911114 | 0.006440854 | [12 empty] | 957060 | 0.9867961 | 0.8678712 | 0.01924192 | 0.9800655 | 0.006230259 | 0.9800599 | 0.007940202
|  |  | 389892 | 1.002234 | 0.9994305 | 0.0003998967 | 0.9999501 | 0.07229252 | 0.9999457 | 0.07872212 |  |  | 614046 | 0.9975972 | 0.9866385 | 0.001228437 | 0.9966252 | 0.006187848 | 0.9966297 | 0.004504537 |  |  | 509160 | 0.9884531 | 0.9670213 | 0.002705594 | 0.9911217 | 0.00997061 | 0.9911214 | 0.006440499 | [12 empty] | 957360 | 0.991272 | 0.8678712 | 0.01924192 | 0.9800751 | 0.00622987 | 0.9800695 | 0.007939847
|  |  | 390192 | 1.00313 | 0.9994305 | 0.0003998967 | 0.9999501 | 0.07229252 | 0.9999457 | 0.07872212 |  |  | 614346 | 0.9966367 | 0.9866385 | 0.001228437 | 0.9966256 | 0.006187837 | 0.9966301 | 0.004504536 |  |  | 509460 | 0.9884531 | 0.9670213 | 0.002705594 | 0.9911317 | 0.009970108 | 0.9911313 | 0.006440145 | [12 empty] | 957660 | 0.991272 | 0.8678712 | 0.01924192 | 0.9800846 | 0.006229481 | 0.9800791 | 0.007939493
|  |  | 390492 | 1.002234 | 0.9994305 | 0.0003998967 | 0.9999501 | 0.07229252 | 0.9999457 | 0.07872212 |  |  | 614646 | 0.9975972 | 0.9866385 | 0.001228437 | 0.996626 | 0.006187826 | 0.9966305 | 0.004504535 |  |  | 509760 | 0.9873741 | 0.9670213 | 0.002705594 | 0.9911416 | 0.009969608 | 0.9911413 | 0.006439792 | [12 empty] | 957960 | 0.991272 | 0.8678712 | 0.01924192 | 0.9800942 | 0.006229092 | 0.9800886 | 0.007939139
|  |  | 390792 | 1.00313 | 0.9994305 | 0.0003998967 | 0.9999501 | 0.07229252 | 0.9999457 | 0.07872212 |  |  | 614946 | 0.9966367 | 0.9866385 | 0.001228437 | 0.9966264 | 0.006187816 | 0.9966309 | 0.004504534 |  |  | 510060 | 0.9884531 | 0.9670213 | 0.002705594 | 0.9911515 | 0.009969108 | 0.9911512 | 0.00643944 | [12 empty] | 958260 | 0.9890341 | 0.8678712 | 0.01924192 | 0.9801037 | 0.006228704 | 0.9800982 | 0.007938786
|  |  | 391092 | 1.00313 | 0.9994305 | 0.0003998967 | 0.9999501 | 0.07229252 | 0.9999457 | 0.07872212 |  |  | 615246 | 0.9956763 | 0.9866385 | 0.001228437 | 0.9966269 | 0.006187805 | 0.9966314 | 0.004504533 |  |  | 510360 | 0.9895322 | 0.9670213 | 0.002705594 | 0.9911614 | 0.00996861 | 0.9911611 | 0.006439088 | [12 empty] | 958560 | 0.9890341 | 0.8678712 | 0.01924192 | 0.9801133 | 0.006228317 | 0.9801077 | 0.007938434
|  |  | 391392 | 1.004026 | 0.9994305 | 0.0003998967 | 0.9999501 | 0.07229252 | 0.9999457 | 0.07872212 |  |  | 615546 | 0.9966367 | 0.9866385 | 0.001228437 | 0.9966273 | 0.006187794 | 0.9966318 | 0.004504532 |  |  | 510660 | 0.9873741 | 0.9670213 | 0.002705594 | 0.9911713 | 0.009968112 | 0.991171 | 0.006438736 | [12 empty] | 958860 | 0.9890341 | 0.8678712 | 0.01924192 | 0.9801228 | 0.00622793 | 0.9801172 | 0.007938082
|  |  | 391692 | 1.00313 | 0.9994305 | 0.0003998967 | 0.9999501 | 0.07229252 | 0.9999457 | 0.07872212 |  |  | 615846 | 0.9956763 | 0.9866385 | 0.001228437 | 0.9966277 | 0.006187784 | 0.9966322 | 0.004504531 |  |  | 510960 | 0.9884531 | 0.9670213 | 0.002705594 | 0.9911812 | 0.009967615 | 0.9911808 | 0.006438386 | [12 empty] | 959160 | 0.9890341 | 0.8678712 | 0.01924192 | 0.9801323 | 0.006227544 | 0.9801267 | 0.00793773
|  |  | 391992 | 1.004922 | 0.9994305 | 0.0003998967 | 0.9999501 | 0.07229252 | 0.9999457 | 0.07872212 |  |  | 616146 | 0.9975972 | 0.9866385 | 0.001228437 | 0.9966281 | 0.006187773 | 0.9966326 | 0.00450453 |  |  | 511260 | 0.9884531 | 0.9670213 | 0.002705594 | 0.991191 | 0.009967119 | 0.9911907 | 0.006438036 | [12 empty] | 959460 | 0.99351 | 0.8678712 | 0.01924192 | 0.9801418 | 0.006227159 | 0.9801362 | 0.007937379
|  |  | 392292 | 1.002234 | 0.9994305 | 0.0003998967 | 0.9999501 | 0.07229252 | 0.9999457 | 0.07872212 |  |  | 616446 | 0.9975972 | 0.9866385 | 0.001228437 | 0.9966285 | 0.006187763 | 0.996633 | 0.004504529 |  |  | 511560 | 0.9873741 | 0.9670213 | 0.002705594 | 0.9912009 | 0.009966624 | 0.9912005 | 0.006437687 | [12 empty] | 959760 | 0.99351 | 0.8678712 | 0.01924192 | 0.9801513 | 0.006226774 | 0.9801457 | 0.007937029
|  |  | 392592 | 1.004922 | 0.9994305 | 0.0003998967 | 0.9999501 | 0.07229252 | 0.9999457 | 0.07872212 |  |  | 616746 | 0.9985577 | 0.9866385 | 0.001228437 | 0.996629 | 0.006187753 | 0.9966335 | 0.004504528 |  |  | 511860 | 0.9884531 | 0.9670213 | 0.002705594 | 0.9912107 | 0.00996613 | 0.9912103 | 0.006437338 | [12 empty] | 960060 | 0.991272 | 0.8678712 | 0.01924192 | 0.9801608 | 0.006226389 | 0.9801552 | 0.007936679
|  |  | 392892 | 1.00313 | 0.9994305 | 0.0003998967 | 0.9999501 | 0.07229252 | 0.9999457 | 0.07872212 |  |  | 617046 | 0.9966367 | 0.9866385 | 0.001228437 | 0.9966294 | 0.006187743 | 0.9966339 | 0.004504527 |  |  | 512160 | 0.9884531 | 0.9670213 | 0.002705594 | 0.9912205 | 0.009965637 | 0.9912201 | 0.00643699 | [12 empty] | 960360 | 0.991272 | 0.8678712 | 0.01924192 | 0.9801703 | 0.006226005 | 0.9801646 | 0.00793633
|  |  | 393192 | 1.004026 | 0.9994305 | 0.0003998967 | 0.9999501 | 0.07229252 | 0.9999457 | 0.07872212 |  |  | 617346 | 0.9966367 | 0.9866385 | 0.001228437 | 0.9966298 | 0.006187733 | 0.9966343 | 0.004504526 |  |  | 512460 | 0.9884531 | 0.9670213 | 0.002705594 | 0.9912303 | 0.009965144 | 0.9912299 | 0.006436642 | [12 empty] | 960660 | 0.991272 | 0.8678712 | 0.01924192 | 0.9801797 | 0.006225622 | 0.9801741 | 0.007935981
|  |  | 393492 | 1.00313 | 0.9994305 | 0.0003998967 | 0.9999501 | 0.07229252 | 0.9999457 | 0.07872212 |  |  | 617646 | 0.9985577 | 0.9866385 | 0.001228437 | 0.9966302 | 0.006187723 | 0.9966347 | 0.004504525 |  |  | 512760 | 0.9895322 | 0.9670213 | 0.002705594 | 0.99124 | 0.009964653 | 0.9912397 | 0.006436295 | [12 empty] | 960960 | 0.9867961 | 0.8678712 | 0.01924192 | 0.9801892 | 0.00622524 | 0.9801835 | 0.007935633
|  |  | 393792 | 1.004026 | 0.9994305 | 0.0003998967 | 0.9999501 | 0.07229252 | 0.9999457 | 0.07872212 |  |  | 617946 | 0.9985577 | 0.9866385 | 0.001228437 | 0.9966306 | 0.006187713 | 0.9966351 | 0.004504525 |  |  | 513060 | 0.9895322 | 0.9670213 | 0.002705594 | 0.9912498 | 0.009964162 | 0.9912495 | 0.006435949 | [12 empty] | 961260 | 0.9890341 | 0.8678712 | 0.01924192 | 0.9801986 | 0.006224857 | 0.980193 | 0.007935285
|  |  | 394092 | 1.002234 | 0.9994305 | 0.0003998967 | 0.9999501 | 0.07229252 | 0.9999457 | 0.07872212 |  |  | 618246 | 0.9975972 | 0.9866385 | 0.001228437 | 0.996631 | 0.006187703 | 0.9966355 | 0.004504524 |  |  | 513360 | 0.9873741 | 0.9670213 | 0.002705594 | 0.9912595 | 0.009963673 | 0.9912592 | 0.006435604 | [12 empty] | 961560 | 0.991272 | 0.8678712 | 0.01924192 | 0.980208 | 0.006224476 | 0.9802024 | 0.007934938
|  |  | 394392 | 1.002234 | 0.9994305 | 0.0003998967 | 0.9999501 | 0.07229252 | 0.9999457 | 0.07872212 |  |  | 618546 | 0.9985577 | 0.9866385 | 0.001228437 | 0.9966314 | 0.006187693 | 0.9966359 | 0.004504523 |  |  | 513660 | 0.9895322 | 0.9670213 | 0.002705594 | 0.9912693 | 0.009963184 | 0.9912689 | 0.006435259 | [12 empty] | 961860 | 0.99351 | 0.8678712 | 0.01924192 | 0.9802175 | 0.006224095 | 0.9802118 | 0.007934591
|  |  | 394692 | 1.004026 | 0.9994305 | 0.0003998967 | 0.9999501 | 0.07229252 | 0.9999457 | 0.07872212 |  |  | 618846 | 0.9985577 | 0.9866385 | 0.001228437 | 0.9966318 | 0.006187683 | 0.9966364 | 0.004504523 |  |  | 513960 | 0.9884531 | 0.9670213 | 0.002705594 | 0.991279 | 0.009962696 | 0.9912786 | 0.006434914 | [12 empty] | 962160 | 0.9890341 | 0.8678712 | 0.01924192 | 0.9802269 | 0.006223715 | 0.9802212 | 0.007934246
|  |  | 394992 | 1.004922 | 0.9994305 | 0.0003998967 | 0.9999501 | 0.07229252 | 0.9999457 | 0.07872212 |  |  | 619146 | 0.9975972 | 0.9866385 | 0.001228437 | 0.9966322 | 0.006187674 | 0.9966368 | 0.004504522 |  |  | 514260 | 0.9873741 | 0.9670213 | 0.002705594 | 0.9912887 | 0.009962209 | 0.9912883 | 0.006434571 | [12 empty] | 962460 | 0.991272 | 0.8678712 | 0.01924192 | 0.9802363 | 0.006223335 | 0.9802306 | 0.0079339
|  |  | 395292 | 1.002234 | 0.9994305 | 0.0003998967 | 0.9999501 | 0.07229252 | 0.9999457 | 0.07872212 |  |  | 619446 | 0.9975972 | 0.9866385 | 0.001228437 | 0.9966326 | 0.006187664 | 0.9966372 | 0.004504521 |  |  | 514560 | 0.9884531 | 0.9670213 | 0.002705594 | 0.9912983 | 0.009961723 | 0.991298 | 0.006434228 | [12 empty] | 962760 | 0.9867961 | 0.8678712 | 0.01924192 | 0.9802456 | 0.006222956 | 0.98024 | 0.007933555
|  |  | 395592 | 1.004026 | 0.9994305 | 0.0003998967 | 0.9999501 | 0.07229252 | 0.9999457 | 0.07872212 |  |  | 619746 | 0.9966367 | 0.9866385 | 0.001228437 | 0.996633 | 0.006187655 | 0.9966376 | 0.004504521 |  |  | 514860 | 0.9873741 | 0.9670213 | 0.002705594 | 0.991308 | 0.009961238 | 0.9913077 | 0.006433885 | [12 empty] | 963060 | 0.991272 | 0.8678712 | 0.01924192 | 0.980255 | 0.006222577 | 0.9802494 | 0.007933211
|  |  | 395892 | 1.002234 | 0.9994305 | 0.0003998967 | 0.9999501 | 0.07229252 | 0.9999457 | 0.07872212 |  |  | 620046 | 0.9966367 | 0.9866385 | 0.001228437 | 0.9966334 | 0.006187645 | 0.996638 | 0.00450452 |  |  | 515160 | 0.9895322 | 0.9670213 | 0.002705594 | 0.9913176 | 0.009960754 | 0.9913173 | 0.006433544 | [12 empty] | 963360 | 0.99351 | 0.8678712 | 0.01924192 | 0.9802644 | 0.006222199 | 0.9802587 | 0.007932867
|  |  | 396192 | 1.004026 | 0.9994305 | 0.0003998967 | 0.9999501 | 0.07229252 | 0.9999457 | 0.07872212 |  |  | 620346 | 0.9966367 | 0.9866385 | 0.001228437 | 0.9966338 | 0.006187636 | 0.9966384 | 0.00450452 |  |  | 515460 | 0.9873741 | 0.9670213 | 0.002705594 | 0.9913273 | 0.00996027 | 0.9913269 | 0.006433202 | [12 empty] | 963660 | 0.9979859 | 0.8678712 | 0.01924192 | 0.9802737 | 0.006221821 | 0.9802681 | 0.007932524
|  |  | 396492 | 1.004026 | 0.9994305 | 0.0003998967 | 0.9999501 | 0.07229252 | 0.9999457 | 0.07872212 |  |  | 620646 | 0.9985577 | 0.9866385 | 0.001228437 | 0.9966343 | 0.006187627 | 0.9966388 | 0.004504519 |  |  | 515760 | 0.9884531 | 0.9670213 | 0.002705594 | 0.9913369 | 0.009959788 | 0.9913366 | 0.006432862 | [12 empty] | 963960 | 0.99351 | 0.8678712 | 0.01924192 | 0.9802831 | 0.006221445 | 0.9802774 | 0.007932181
|  |  | 396792 | 1.00313 | 0.9994305 | 0.0003998967 | 0.9999501 | 0.07229252 | 0.9999457 | 0.07872212 |  |  | 620946 | 0.9985577 | 0.9866385 | 0.001228437 | 0.9966347 | 0.006187617 | 0.9966392 | 0.004504519 |  |  | 516060 | 0.9873741 | 0.9670213 | 0.002705594 | 0.9913465 | 0.009959306 | 0.9913462 | 0.006432522 | [12 empty] | 964260 | 0.9957479 | 0.8678712 | 0.01924192 | 0.9802924 | 0.006221068 | 0.9802867 | 0.007931839
|  |  | 397092 | 1.00313 | 0.9994305 | 0.0003998967 | 0.9999501 | 0.07229252 | 0.9999457 | 0.07872212 |  |  | 621246 | 0.9975972 | 0.9866385 | 0.001228437 | 0.996635 | 0.006187608 | 0.9966396 | 0.004504519 |  |  | 516360 | 0.9895322 | 0.9670213 | 0.002705594 | 0.9913561 | 0.009958826 | 0.9913557 | 0.006432183 | [12 empty] | 964560 | 0.9957479 | 0.8678712 | 0.01924192 | 0.9803017 | 0.006220692 | 0.980296 | 0.007931498
|  |  | 397392 | 1.00313 | 0.9994305 | 0.0003998967 | 0.9999501 | 0.07229252 | 0.9999457 | 0.07872212 |  |  | 621546 | 0.9975972 | 0.9866385 | 0.001228437 | 0.9966354 | 0.006187599 | 0.99664 | 0.004504518 |  |  | 516660 | 0.9884531 | 0.9670213 | 0.002705594 | 0.9913656 | 0.009958346 | 0.9913653 | 0.006431844 | [12 empty] | 964860 | 0.9957479 | 0.8678712 | 0.01924192 | 0.980311 | 0.006220317 | 0.9803053 | 0.007931157
|  |  | 397692 | 1.004026 | 0.9994305 | 0.0003998967 | 0.9999501 | 0.07229252 | 0.9999457 | 0.07872212 |  |  | 621846 | 0.9975972 | 0.9866385 | 0.001228437 | 0.9966358 | 0.00618759 | 0.9966404 | 0.004504518 |  |  | 516960 | 0.9884531 | 0.9670213 | 0.002705594 | 0.9913752 | 0.009957867 | 0.9913749 | 0.006431506 | [12 empty] | 965160 | 0.991272 | 0.8678712 | 0.01924192 | 0.9803203 | 0.006219942 | 0.9803146 | 0.007930816
|  |  | 397992 | 1.004026 | 0.9994305 | 0.0003998967 | 0.9999501 | 0.07229252 | 0.9999457 | 0.07872212 |  |  | 622146 | 0.9966367 | 0.9866385 | 0.001228437 | 0.9966362 | 0.006187581 | 0.9966408 | 0.004504518 |  |  | 517260 | 0.9884531 | 0.9670213 | 0.002705594 | 0.9913847 | 0.009957389 | 0.9913844 | 0.006431169 | [12 empty] | 965460 | 0.99351 | 0.8678712 | 0.01924192 | 0.9803296 | 0.006219568 | 0.9803239 | 0.007930476
|  |  | 398292 | 1.00313 | 0.9994305 | 0.0003998967 | 0.9999501 | 0.07229252 | 0.9999457 | 0.07872212 |  |  | 622446 | 0.9985577 | 0.9866385 | 0.001228437 | 0.9966366 | 0.006187573 | 0.9966412 | 0.004504517 |  |  | 517560 | 0.9884531 | 0.9670213 | 0.002705594 | 0.9913942 | 0.009956912 | 0.9913939 | 0.006430832 | [12 empty] | 965760 | 0.991272 | 0.8678712 | 0.01924192 | 0.9803389 | 0.006219195 | 0.9803332 | 0.007930137
|  |  | 398592 | 1.004026 | 0.9994305 | 0.0003998967 | 0.9999501 | 0.07229252 | 0.9999457 | 0.07872212 |  |  | 622746 | 0.9975972 | 0.9866385 | 0.001228437 | 0.996637 | 0.006187564 | 0.9966416 | 0.004504517 |  |  | 517860 | 0.9884531 | 0.9670213 | 0.002705594 | 0.9914037 | 0.009956436 | 0.9914034 | 0.006430496 | [12 empty] | 966060 | 0.9890341 | 0.8678712 | 0.01924192 | 0.9803482 | 0.006218822 | 0.9803425 | 0.007929798
|  |  | 398892 | 1.002234 | 0.9994305 | 0.0003998967 | 0.9999501 | 0.07229252 | 0.9999457 | 0.07872212 |  |  | 623046 | 0.9966367 | 0.9866385 | 0.001228437 | 0.9966374 | 0.006187555 | 0.996642 | 0.004504517 |  |  | 518160 | 0.9873741 | 0.9670213 | 0.002705594 | 0.9914132 | 0.009955961 | 0.9914129 | 0.00643016 | [12 empty] | 966360 | 0.9890341 | 0.8678712 | 0.01924192 | 0.9803574 | 0.006218449 | 0.9803517 | 0.00792946
|  |  | 399192 | 1.00313 | 0.9994305 | 0.0003998967 | 0.9999501 | 0.07229252 | 0.9999457 | 0.07872212 |  |  | 623346 | 0.9975972 | 0.9866385 | 0.001228437 | 0.9966378 | 0.006187547 | 0.9966424 | 0.004504517 |  |  | 518460 | 0.9873741 | 0.9670213 | 0.002705594 | 0.9914227 | 0.009955486 | 0.9914224 | 0.006429825 | [12 empty] | 966660 | 0.9890341 | 0.8678712 | 0.01924192 | 0.9803667 | 0.006218078 | 0.980361 | 0.007929122
|  |  | 399492 | 1.004026 | 0.9994305 | 0.0003998967 | 0.9999501 | 0.07229252 | 0.9999457 | 0.07872212 |  |  | 623646 | 0.9966367 | 0.9866385 | 0.001228437 | 0.9966382 | 0.006187538 | 0.9966428 | 0.004504516 |  |  | 518760 | 0.9884531 | 0.9670213 | 0.002705594 | 0.9914322 | 0.009955013 | 0.9914319 | 0.006429491 | [12 empty] | 966960 | 0.9979859 | 0.8678712 | 0.01924192 | 0.9803759 | 0.006217706 | 0.9803702 | 0.007928785
|  |  | 399792 | 1.00313 | 0.9994305 | 0.0003998967 | 0.9999501 | 0.07229252 | 0.9999457 | 0.07872212 |  |  | 623946 | 0.9966367 | 0.9866385 | 0.001228437 | 0.9966386 | 0.00618753 | 0.9966432 | 0.004504516 |  |  | 519060 | 0.9895322 | 0.9670213 | 0.002705594 | 0.9914416 | 0.00995454 | 0.9914413 | 0.006429158 | [12 empty] | 967260 | 0.9845582 | 0.8678712 | 0.01924192 | 0.9803851 | 0.006217336 | 0.9803794 | 0.007928448
|  |  | 400092 | 1.004026 | 0.9994305 | 0.0003998967 | 0.9999501 | 0.07229252 | 0.9999457 | 0.07872212 |  |  | 624246 | 0.9956763 | 0.9866385 | 0.001228437 | 0.996639 | 0.006187521 | 0.9966435 | 0.004504516 |  |  | 519360 | 0.9884531 | 0.9670213 | 0.002705594 | 0.991451 | 0.009954068 | 0.9914507 | 0.006428825 | [12 empty] | 967560 | 0.9890341 | 0.8678712 | 0.01924192 | 0.9803943 | 0.006216966 | 0.9803886 | 0.007928112
|  |  | 400392 | 1.00313 | 0.9994305 | 0.0003998967 | 0.9999501 | 0.07229252 | 0.9999457 | 0.07872212 |  |  | 624546 | 0.9975972 | 0.9866385 | 0.001228437 | 0.9966394 | 0.006187513 | 0.9966439 | 0.004504516 |  |  | 519660 | 0.9873741 | 0.9670213 | 0.002705594 | 0.9914605 | 0.009953598 | 0.9914602 | 0.006428492 | [12 empty] | 967860 | 0.9890341 | 0.8678712 | 0.01924192 | 0.9804035 | 0.006216596 | 0.9803978 | 0.007927776
|  |  | 400692 | 1.00313 | 0.9994305 | 0.0003998967 | 0.9999501 | 0.07229252 | 0.9999457 | 0.07872212 |  |  | 624846 | 0.9975972 | 0.9866385 | 0.001228437 | 0.9966398 | 0.006187505 | 0.9966443 | 0.004504516 |  |  | 519960 | 0.9884531 | 0.9670213 | 0.002705594 | 0.9914699 | 0.009953128 | 0.9914696 | 0.00642816 | [12 empty] | 968160 | 0.99351 | 0.8678712 | 0.01924192 | 0.9804127 | 0.006216227 | 0.980407 | 0.007927441
|  |  | 400992 | 1.00313 | 0.9994305 | 0.0003998967 | 0.9999501 | 0.07229252 | 0.9999457 | 0.07872212 |  |  | 625146 | 0.9985577 | 0.9866385 | 0.001228437 | 0.9966401 | 0.006187496 | 0.9966447 | 0.004504516 |  |  | 520260 | 0.9906112 | 0.9670213 | 0.002705594 | 0.9914792 | 0.009952659 | 0.9914789 | 0.006427829 | [12 empty] | 968460 | 0.991272 | 0.8678712 | 0.01924192 | 0.9804219 | 0.006215858 | 0.9804162 | 0.007927107
|  |  | 401292 | 1.002234 | 0.9994305 | 0.0003998967 | 0.9999501 | 0.07229252 | 0.9999457 | 0.07872212 |  |  | 625446 | 0.9975972 | 0.9866385 | 0.001228437 | 0.9966405 | 0.006187488 | 0.9966451 | 0.004504516 |  |  | 520560 | 0.9884531 | 0.9670213 | 0.002705594 | 0.9914886 | 0.00995219 | 0.9914883 | 0.006427499 | [12 empty] | 968760 | 0.99351 | 0.8678712 | 0.01924192 | 0.9804311 | 0.006215491 | 0.9804253 | 0.007926773
|  |  | 401592 | 1.002234 | 0.9994305 | 0.0003998967 | 0.9999501 | 0.07229252 | 0.9999457 | 0.07872212 |  |  | 625746 | 0.9966367 | 0.9866385 | 0.001228437 | 0.9966409 | 0.00618748 | 0.9966455 | 0.004504516 |  |  | 520860 | 0.9884531 | 0.9670213 | 0.002705594 | 0.991498 | 0.009951723 | 0.9914977 | 0.006427169 | [12 empty] | 969060 | 0.99351 | 0.8678712 | 0.01924192 | 0.9804403 | 0.006215123 | 0.9804345 | 0.007926439
|  |  | 401892 | 1.002234 | 0.9994305 | 0.0003998967 | 0.9999501 | 0.07229252 | 0.9999457 | 0.07872212 |  |  | 626046 | 0.9975972 | 0.9866385 | 0.001228437 | 0.9966413 | 0.006187472 | 0.9966459 | 0.004504516 |  |  | 521160 | 0.9895322 | 0.9670213 | 0.002705594 | 0.9915073 | 0.009951257 | 0.991507 | 0.006426839 | [12 empty] | 969360 | 0.9867961 | 0.8678712 | 0.01924192 | 0.9804494 | 0.006214756 | 0.9804437 | 0.007926106
|  |  | 402192 | 1.004026 | 0.9994305 | 0.0003998967 | 0.9999501 | 0.07229252 | 0.9999457 | 0.07872212 |  |  | 626346 | 0.9975972 | 0.9866385 | 0.001228437 | 0.9966417 | 0.006187464 | 0.9966463 | 0.004504516 |  |  | 521460 | 0.9895322 | 0.9670213 | 0.002705594 | 0.9915166 | 0.009950791 | 0.9915163 | 0.006426511 | [12 empty] | 969660 | 0.99351 | 0.8678712 | 0.01924192 | 0.9804586 | 0.00621439 | 0.9804528 | 0.007925774
|  |  | 402492 | 1.004026 | 0.9994305 | 0.0003998967 | 0.9999501 | 0.07229252 | 0.9999457 | 0.07872212 |  |  | 626646 | 0.9966367 | 0.9866385 | 0.001228437 | 0.9966421 | 0.006187457 | 0.9966466 | 0.004504516 |  |  | 521760 | 0.9895322 | 0.9670213 | 0.002705594 | 0.9915259 | 0.009950326 | 0.9915256 | 0.006426183 | [12 empty] | 969960 | 0.991272 | 0.8678712 | 0.01924192 | 0.9804677 | 0.006214024 | 0.9804619 | 0.007925442
|  |  | 402792 | 1.004026 | 0.9994305 | 0.0003998967 | 0.9999501 | 0.07229252 | 0.9999457 | 0.07872212 |  |  | 626946 | 0.9975972 | 0.9866385 | 0.001228437 | 0.9966424 | 0.006187449 | 0.996647 | 0.004504516 |  |  | 522060 | 0.9895322 | 0.9670213 | 0.002705594 | 0.9915352 | 0.009949863 | 0.9915349 | 0.006425855 | [12 empty] | 970260 | 0.9957479 | 0.8678712 | 0.01924192 | 0.9804768 | 0.006213659 | 0.980471 | 0.007925111
|  |  | 403092 | 1.004922 | 0.9994305 | 0.0003998967 | 0.9999501 | 0.07229252 | 0.9999457 | 0.07872212 |  |  | 627246 | 0.9975972 | 0.9866385 | 0.001228437 | 0.9966428 | 0.006187441 | 0.9966474 | 0.004504516 |  |  | 522360 | 0.9895322 | 0.9670213 | 0.002705594 | 0.9915445 | 0.0099494 | 0.9915442 | 0.006425528 | [12 empty] | 970560 | 0.99351 | 0.8678712 | 0.01924192 | 0.9804859 | 0.006213295 | 0.9804801 | 0.00792478
|  |  | 403392 | 1.00313 | 0.9994305 | 0.0003998967 | 0.9999501 | 0.07229252 | 0.9999457 | 0.07872212 |  |  | 627546 | 0.9975972 | 0.9866385 | 0.001228437 | 0.9966432 | 0.006187433 | 0.9966478 | 0.004504517 |  |  | 522660 | 0.9884531 | 0.9670213 | 0.002705594 | 0.9915538 | 0.009948938 | 0.9915535 | 0.006425202 | [12 empty] | 970860 | 0.9890341 | 0.8678712 | 0.01924192 | 0.980495 | 0.006212931 | 0.9804892 | 0.00792445
|  |  | 403692 | 1.002234 | 0.9994305 | 0.0003998967 | 0.9999501 | 0.07229252 | 0.9999457 | 0.07872212 |  |  | 627846 | 0.9975972 | 0.9866385 | 0.001228437 | 0.9966436 | 0.006187426 | 0.9966482 | 0.004504517 |  |  | 522960 | 0.9884531 | 0.9670213 | 0.002705594 | 0.991563 | 0.009948477 | 0.9915627 | 0.006424877 | [12 empty] | 971160 | 0.9890341 | 0.8678712 | 0.01924192 | 0.9805041 | 0.006212567 | 0.9804983 | 0.00792412
|  |  | 403992 | 1.001338 | 0.9994305 | 0.0003998967 | 0.9999501 | 0.07229252 | 0.9999457 | 0.07872212 |  |  | 628146 | 0.9995181 | 0.9866385 | 0.001228437 | 0.9966439 | 0.006187418 | 0.9966485 | 0.004504517 |  |  | 523260 | 0.9906112 | 0.9670213 | 0.002705594 | 0.9915722 | 0.009948016 | 0.991572 | 0.006424552 | [12 empty] | 971460 | 0.99351 | 0.8678712 | 0.01924192 | 0.9805132 | 0.006212204 | 0.9805074 | 0.007923791
|  |  | 404292 | 1.002234 | 0.9994305 | 0.0003998967 | 0.9999501 | 0.07229252 | 0.9999457 | 0.07872212 |  |  | 628446 | 0.9975972 | 0.9866385 | 0.001228437 | 0.9966443 | 0.006187411 | 0.9966489 | 0.004504517 |  |  | 523560 | 0.9895322 | 0.9670213 | 0.002705594 | 0.9915815 | 0.009947557 | 0.9915812 | 0.006424227 | [12 empty] | 971760 | 0.991272 | 0.8678712 | 0.01924192 | 0.9805222 | 0.006211842 | 0.9805164 | 0.007923462
|  |  | 404592 | 1.002234 | 0.9994305 | 0.0003998967 | 0.9999501 | 0.07229252 | 0.9999457 | 0.07872212 |  |  | 628746 | 0.9975972 | 0.9866385 | 0.001228437 | 0.9966447 | 0.006187404 | 0.9966493 | 0.004504518 |  |  | 523860 | 0.9906112 | 0.9670213 | 0.002705594 | 0.9915907 | 0.009947099 | 0.9915904 | 0.006423904 | [12 empty] | 972060 | 0.9979859 | 0.8678712 | 0.01924192 | 0.9805313 | 0.00621148 | 0.9805255 | 0.007923134
|  |  | 404892 | 1.004026 | 0.9994305 | 0.0003998967 | 0.9999501 | 0.07229252 | 0.9999457 | 0.07872212 |  |  | 629046 | 0.9966367 | 0.9866385 | 0.001228437 | 0.9966451 | 0.006187396 | 0.9966497 | 0.004504518 |  |  | 524160 | 0.9895322 | 0.9670213 | 0.002705594 | 0.9915999 | 0.009946641 | 0.9915996 | 0.00642358 | [12 empty] | 972360 | 0.99351 | 0.8678712 | 0.01924192 | 0.9805404 | 0.006211119 | 0.9805345 | 0.007922807
|  |  | 405192 | 1.004026 | 0.9994305 | 0.0003998967 | 0.9999501 | 0.07229252 | 0.9999457 | 0.07872212 |  |  | 629346 | 0.9975972 | 0.9866385 | 0.001228437 | 0.9966454 | 0.006187389 | 0.99665 | 0.004504518 |  |  | 524460 | 0.9895322 | 0.9670213 | 0.002705594 | 0.991609 | 0.009946184 | 0.9916087 | 0.006423258 | [12 empty] | 972660 | 0.991272 | 0.8678712 | 0.01924192 | 0.9805494 | 0.006210758 | 0.9805436 | 0.007922479
|  |  | 405492 | 1.004026 | 0.9994305 | 0.0003998967 | 0.9999501 | 0.07229252 | 0.9999457 | 0.07872212 |  |  | 629646 | 0.9966367 | 0.9866385 | 0.001228437 | 0.9966458 | 0.006187382 | 0.9966504 | 0.004504519 |  |  | 524760 | 0.9873741 | 0.9670213 | 0.002705594 | 0.9916182 | 0.009945728 | 0.9916179 | 0.006422936 | [12 empty] | 972960 | 0.9979859 | 0.8678712 | 0.01924192 | 0.9805584 | 0.006210398 | 0.9805526 | 0.007922153
|  |  | 405792 | 1.002234 | 0.9994305 | 0.0003998967 | 0.9999501 | 0.07229252 | 0.9999457 | 0.07872212 |  |  | 629946 | 0.9985577 | 0.9866385 | 0.001228437 | 0.9966462 | 0.006187375 | 0.9966508 | 0.004504519 |  |  | 525060 | 0.9873741 | 0.9670213 | 0.002705594 | 0.9916273 | 0.009945273 | 0.991627 | 0.006422615 | [12 empty] | 973260 | 0.9890341 | 0.8678712 | 0.01924192 | 0.9805674 | 0.006210038 | 0.9805616 | 0.007921827
|  |  | 406092 | 1.00313 | 0.9994305 | 0.0003998967 | 0.9999501 | 0.07229252 | 0.9999457 | 0.07872212 |  |  | 630246 | 0.9966367 | 0.9866385 | 0.001228437 | 0.9966465 | 0.006187368 | 0.9966511 | 0.004504519 |  |  | 525360 | 0.9895322 | 0.9670213 | 0.002705594 | 0.9916365 | 0.009944819 | 0.9916362 | 0.006422294 | [12 empty] | 973560 | 0.991272 | 0.8678712 | 0.01924192 | 0.9805764 | 0.006209679 | 0.9805706 | 0.007921501
|  |  | 406392 | 1.004922 | 0.9994305 | 0.0003998967 | 0.9999501 | 0.07229252 | 0.9999457 | 0.07872212 |  |  | 630546 | 0.9985577 | 0.9866385 | 0.001228437 | 0.9966469 | 0.006187361 | 0.9966515 | 0.00450452 |  |  | 525660 | 0.9884531 | 0.9670213 | 0.002705594 | 0.9916456 | 0.009944366 | 0.9916453 | 0.006421974 | [12 empty] | 973860 | 0.9957479 | 0.8678712 | 0.01924192 | 0.9805854 | 0.006209321 | 0.9805796 | 0.007921176
|  |  | 406692 | 1.00313 | 0.9994305 | 0.0003998967 | 0.9999501 | 0.07229252 | 0.9999457 | 0.07872212 |  |  | 630846 | 0.9975972 | 0.9866385 | 0.001228437 | 0.9966473 | 0.006187354 | 0.9966519 | 0.00450452 |  |  | 525960 | 0.9884531 | 0.9670213 | 0.002705594 | 0.9916547 | 0.009943913 | 0.9916544 | 0.006421654 | [12 empty] | 974160 | 0.9957479 | 0.8678712 | 0.01924192 | 0.9805944 | 0.006208963 | 0.9805886 | 0.007920852
|  |  | 406992 | 1.00313 | 0.9994305 | 0.0003998967 | 0.9999501 | 0.07229252 | 0.9999457 | 0.07872212 |  |  | 631146 | 0.9966367 | 0.9866385 | 0.001228437 | 0.9966476 | 0.006187347 | 0.9966523 | 0.004504521 |  |  | 526260 | 0.9895322 | 0.9670213 | 0.002705594 | 0.9916638 | 0.009943462 | 0.9916635 | 0.006421336 | [12 empty] | 974460 | 0.991272 | 0.8678712 | 0.01924192 | 0.9806034 | 0.006208605 | 0.9805976 | 0.007920528
|  |  | 407292 | 1.00313 | 0.9994305 | 0.0003998967 | 0.9999501 | 0.07229252 | 0.9999457 | 0.07872212 |  |  | 631446 | 0.9975972 | 0.9866385 | 0.001228437 | 0.996648 | 0.00618734 | 0.9966526 | 0.004504521 |  |  | 526560 | 0.9895322 | 0.9670213 | 0.002705594 | 0.9916728 | 0.009943011 | 0.9916726 | 0.006421017 | [12 empty] | 974760 | 0.9867961 | 0.8678712 | 0.01924192 | 0.9806124 | 0.006208249 | 0.9806065 | 0.007920205
|  |  | 407592 | 1.004922 | 0.9994305 | 0.0003998967 | 0.9999501 | 0.07229252 | 0.9999457 | 0.07872212 |  |  | 631746 | 0.9966367 | 0.9866385 | 0.001228437 | 0.9966484 | 0.006187333 | 0.996653 | 0.004504522 |  |  | 526860 | 0.9884531 | 0.9670213 | 0.002705594 | 0.9916819 | 0.009942561 | 0.9916816 | 0.0064207 | [12 empty] | 975060 | 0.99351 | 0.8678712 | 0.01924192 | 0.9806213 | 0.006207892 | 0.9806155 | 0.007919882
|  |  | 407892 | 1.002234 | 0.9994305 | 0.0003998967 | 0.9999501 | 0.07229252 | 0.9999457 | 0.07872212 |  |  | 632046 | 0.9975972 | 0.9866385 | 0.001228437 | 0.9966487 | 0.006187327 | 0.9966534 | 0.004504522 |  |  | 527160 | 0.9895322 | 0.9670213 | 0.002705594 | 0.9916909 | 0.009942113 | 0.9916907 | 0.006420383 | [12 empty] | 975360 | 0.9957479 | 0.8678712 | 0.01924192 | 0.9806303 | 0.006207536 | 0.9806244 | 0.007919559
|  |  | 408192 | 1.004026 | 0.9994305 | 0.0003998967 | 0.9999501 | 0.07229252 | 0.9999457 | 0.07872212 |  |  | 632346 | 0.9975972 | 0.9866385 | 0.001228437 | 0.9966491 | 0.00618732 | 0.9966537 | 0.004504523 |  |  | 527460 | 0.9873741 | 0.9670213 | 0.002705594 | 0.9917 | 0.009941665 | 0.9916997 | 0.006420066 | [12 empty] | 975660 | 0.9957479 | 0.8678712 | 0.01924192 | 0.9806392 | 0.006207181 | 0.9806333 | 0.007919238
|  |  | 408492 | 1.00313 | 0.9994305 | 0.0003998967 | 0.9999501 | 0.07229252 | 0.9999457 | 0.07872212 |  |  | 632646 | 0.9975972 | 0.9866385 | 0.001228437 | 0.9966494 | 0.006187313 | 0.9966541 | 0.004504523 |  |  | 527760 | 0.9895322 | 0.9670213 | 0.002705594 | 0.991709 | 0.009941217 | 0.9917087 | 0.00641975 | [12 empty] | 975960 | 0.99351 | 0.8678712 | 0.01924192 | 0.9806481 | 0.006206826 | 0.9806423 | 0.007918916
|  |  | 408792 | 1.002234 | 0.9994305 | 0.0003998967 | 0.9999501 | 0.07229252 | 0.9999457 | 0.07872212 |  |  | 632946 | 0.9975972 | 0.9866385 | 0.001228437 | 0.9966498 | 0.006187307 | 0.9966544 | 0.004504524 |  |  | 528060 | 0.9884531 | 0.9670213 | 0.002705594 | 0.991718 | 0.009940771 | 0.9917177 | 0.006419435 | [12 empty] | 976260 | 0.9867961 | 0.8678712 | 0.01924192 | 0.980657 | 0.006206472 | 0.9806512 | 0.007918595
|  |  | 409092 | 1.002234 | 0.9994305 | 0.0003998967 | 0.9999501 | 0.07229252 | 0.9999457 | 0.07872212 |  |  | 633246 | 0.9985577 | 0.9866385 | 0.001228437 | 0.9966502 | 0.0061873 | 0.9966548 | 0.004504525 |  |  | 528360 | 0.9873741 | 0.9670213 | 0.002705594 | 0.9917269 | 0.009940326 | 0.9917267 | 0.006419121 | [12 empty] | 976560 | 0.99351 | 0.8678712 | 0.01924192 | 0.9806659 | 0.006206119 | 0.9806601 | 0.007918275
|  |  | 409392 | 1.00313 | 0.9994305 | 0.0003998967 | 0.9999501 | 0.07229252 | 0.9999457 | 0.07872212 |  |  | 633546 | 0.9985577 | 0.9866385 | 0.001228437 | 0.9966505 | 0.006187294 | 0.9966552 | 0.004504525 |  |  | 528660 | 0.9884531 | 0.9670213 | 0.002705594 | 0.9917359 | 0.009939881 | 0.9917356 | 0.006418806 | [12 empty] | 976860 | 0.991272 | 0.8678712 | 0.01924192 | 0.9806748 | 0.006205765 | 0.9806689 | 0.007917955
|  |  | 409692 | 1.004922 | 0.9994305 | 0.0003998967 | 0.9999501 | 0.07229252 | 0.9999457 | 0.07872212 |  |  | 633846 | 0.9985577 | 0.9866385 | 0.001228437 | 0.9966509 | 0.006187288 | 0.9966555 | 0.004504526 |  |  | 528960 | 0.9884531 | 0.9670213 | 0.002705594 | 0.9917449 | 0.009939437 | 0.9917446 | 0.006418493 | [12 empty] | 977160 | 0.9979859 | 0.8678712 | 0.01924192 | 0.9806837 | 0.006205413 | 0.9806778 | 0.007917636
|  |  | 409992 | 1.00313 | 0.9994305 | 0.0003998967 | 0.9999501 | 0.07229252 | 0.9999457 | 0.07872212 |  |  | 634146 | 0.9975972 | 0.9866385 | 0.001228437 | 0.9966512 | 0.006187281 | 0.9966559 | 0.004504527 |  |  | 529260 | 0.9895322 | 0.9670213 | 0.002705594 | 0.9917538 | 0.009938994 | 0.9917535 | 0.00641818 | [12 empty] | 977460 | 0.9957479 | 0.8678712 | 0.01924192 | 0.9806926 | 0.006205061 | 0.9806867 | 0.007917317
|  |  | 410292 | 1.002234 | 0.9994305 | 0.0003998967 | 0.9999501 | 0.07229252 | 0.9999457 | 0.07872212 |  |  | 634446 | 0.9985577 | 0.9866385 | 0.001228437 | 0.9966516 | 0.006187275 | 0.9966562 | 0.004504527 |  |  | 529560 | 0.9906112 | 0.9670213 | 0.002705594 | 0.9917627 | 0.009938552 | 0.9917625 | 0.006417868 | [12 empty] | 977760 | 0.99351 | 0.8678712 | 0.01924192 | 0.9807015 | 0.006204709 | 0.9806956 | 0.007916999
|  |  | 410592 | 1.004026 | 0.9994305 | 0.0003998967 | 0.9999501 | 0.07229252 | 0.9999457 | 0.07872212 |  |  | 634746 | 0.9966367 | 0.9866385 | 0.001228437 | 0.9966519 | 0.006187269 | 0.9966566 | 0.004504528 |  |  | 529860 | 0.9884531 | 0.9670213 | 0.002705594 | 0.9917716 | 0.009938111 | 0.9917714 | 0.006417557 | [12 empty] | 978060 | 1.002462 | 0.8678712 | 0.01924192 | 0.9807103 | 0.006204358 | 0.9807044 | 0.007916681
|  |  | 410892 | 1.004026 | 0.9994305 | 0.0003998967 | 0.9999501 | 0.07229252 | 0.9999457 | 0.07872212 |  |  | 635046 | 0.9975972 | 0.9866385 | 0.001228437 | 0.9966523 | 0.006187263 | 0.9966569 | 0.004504529 |  |  | 530160 | 0.9873741 | 0.9670213 | 0.002705594 | 0.9917805 | 0.009937671 | 0.9917803 | 0.006417246 | [12 empty] | 978360 | 0.9957479 | 0.8678712 | 0.01924192 | 0.9807191 | 0.006204008 | 0.9807132 | 0.007916364
|  |  | 411192 | 1.00313 | 0.9994305 | 0.0003998967 | 0.9999501 | 0.07229252 | 0.9999457 | 0.07872212 |  |  | 635346 | 0.9985577 | 0.9866385 | 0.001228437 | 0.9966527 | 0.006187257 | 0.9966573 | 0.00450453 |  |  | 530460 | 0.9884531 | 0.9670213 | 0.002705594 | 0.9917894 | 0.009937232 | 0.9917892 | 0.006416935 | [12 empty] | 978660 | 0.9979859 | 0.8678712 | 0.01924192 | 0.980728 | 0.006203658 | 0.9807221 | 0.007916048
|  |  | 411492 | 1.00313 | 0.9994305 | 0.0003998967 | 0.9999501 | 0.07229252 | 0.9999457 | 0.07872212 |  |  | 635646 | 0.9975972 | 0.9866385 | 0.001228437 | 0.996653 | 0.006187251 | 0.9966577 | 0.00450453 |  |  | 530760 | 0.9895322 | 0.9670213 | 0.002705594 | 0.9917983 | 0.009936793 | 0.991798 | 0.006416625 | [12 empty] | 978960 | 1.000224 | 0.8678712 | 0.01924192 | 0.9807368 | 0.006203309 | 0.9807309 | 0.007915731
|  |  | 411792 | 1.002234 | 0.9994305 | 0.0003998967 | 0.9999501 | 0.07229252 | 0.9999457 | 0.07872212 |  |  | 635946 | 0.9975972 | 0.9866385 | 0.001228437 | 0.9966534 | 0.006187245 | 0.996658 | 0.004504531 |  |  | 531060 | 0.9906112 | 0.9670213 | 0.002705594 | 0.9918071 | 0.009936355 | 0.9918069 | 0.006416316 | [12 empty] | 979260 | 0.9957479 | 0.8678712 | 0.01924192 | 0.9807456 | 0.00620296 | 0.9807397 | 0.007915416
|  |  | 412092 | 1.004026 | 0.9994305 | 0.0003998967 | 0.9999501 | 0.07229252 | 0.9999457 | 0.07872212 |  |  | 636246 | 0.9985577 | 0.9866385 | 0.001228437 | 0.9966537 | 0.006187239 | 0.9966584 | 0.004504532 |  |  | 531360 | 0.9873741 | 0.9670213 | 0.002705594 | 0.991816 | 0.009935918 | 0.9918157 | 0.006416008 | [12 empty] | 979560 | 0.9957479 | 0.8678712 | 0.01924192 | 0.9807544 | 0.006202612 | 0.9807485 | 0.007915101
|  |  | 412392 | 1.004026 | 0.9994305 | 0.0003998967 | 0.9999501 | 0.07229252 | 0.9999457 | 0.07872212 |  |  | 636546 | 0.9975972 | 0.9866385 | 0.001228437 | 0.9966541 | 0.006187233 | 0.9966587 | 0.004504533 |  |  | 531660 | 0.9884531 | 0.9670213 | 0.002705594 | 0.9918248 | 0.009935482 | 0.9918245 | 0.0064157 | [12 empty] | 979860 | 0.9957479 | 0.8678712 | 0.01924192 | 0.9807632 | 0.006202264 | 0.9807573 | 0.007914786
|  |  | 412692 | 1.004026 | 0.9994305 | 0.0003998967 | 0.9999501 | 0.07229252 | 0.9999457 | 0.07872212 |  |  | 636846 | 0.9985577 | 0.9866385 | 0.001228437 | 0.9966544 | 0.006187228 | 0.9966591 | 0.004504534 |  |  | 531960 | 0.9884531 | 0.9670213 | 0.002705594 | 0.9918336 | 0.009935047 | 0.9918334 | 0.006415392 | [12 empty] | 980160 | 0.9957479 | 0.8678712 | 0.01924192 | 0.980772 | 0.006201917 | 0.9807661 | 0.007914472
|  |  | 412992 | 1.00313 | 0.9994305 | 0.0003998967 | 0.9999501 | 0.07229252 | 0.9999457 | 0.07872212 |  |  | 637146 | 0.9985577 | 0.9866385 | 0.001228437 | 0.9966547 | 0.006187222 | 0.9966594 | 0.004504535 |  |  | 532260 | 0.9906112 | 0.9670213 | 0.002705594 | 0.9918424 | 0.009934613 | 0.9918421 | 0.006415085 | [12 empty] | 980460 | 1.002462 | 0.8678712 | 0.01924192 | 0.9807808 | 0.00620157 | 0.9807748 | 0.007914158
|  |  | 413292 | 1.002234 | 0.9994305 | 0.0003998967 | 0.9999501 | 0.07229252 | 0.9999457 | 0.07872212 |  |  | 637446 | 0.9975972 | 0.9866385 | 0.001228437 | 0.9966551 | 0.006187216 | 0.9966598 | 0.004504536 |  |  | 532560 | 0.9906112 | 0.9670213 | 0.002705594 | 0.9918512 | 0.009934179 | 0.9918509 | 0.006414779 | [12 empty] | 980760 | 0.99351 | 0.8678712 | 0.01924192 | 0.9807895 | 0.006201224 | 0.9807836 | 0.007913845
|  |  | 413592 | 1.004026 | 0.9994305 | 0.0003998967 | 0.9999501 | 0.07229252 | 0.9999457 | 0.07872212 |  |  | 637746 | 0.9975972 | 0.9866385 | 0.001228437 | 0.9966554 | 0.006187211 | 0.9966601 | 0.004504537 |  |  | 532860 | 0.9906112 | 0.9670213 | 0.002705594 | 0.9918599 | 0.009933747 | 0.9918597 | 0.006414474 | [12 empty] | 981060 | 0.99351 | 0.8678712 | 0.01924192 | 0.9807983 | 0.006200878 | 0.9807923 | 0.007913532
|  |  | 413892 | 1.00313 | 0.9994305 | 0.0003998967 | 0.9999501 | 0.07229252 | 0.9999457 | 0.07872212 |  |  | 638046 | 0.9975972 | 0.9866385 | 0.001228437 | 0.9966558 | 0.006187205 | 0.9966604 | 0.004504538 |  |  | 533160 | 0.9884531 | 0.9670213 | 0.002705594 | 0.9918687 | 0.009933315 | 0.9918685 | 0.006414169 | [12 empty] | 981360 | 0.991272 | 0.8678712 | 0.01924192 | 0.980807 | 0.006200533 | 0.9808011 | 0.00791322
|  |  | 414192 | 1.004026 | 0.9994305 | 0.0003998967 | 0.9999501 | 0.07229252 | 0.9999457 | 0.07872212 |  |  | 638346 | 0.9995181 | 0.9866385 | 0.001228437 | 0.9966561 | 0.0061872 | 0.9966608 | 0.004504539 |  |  | 533460 | 0.9884531 | 0.9670213 | 0.002705594 | 0.9918774 | 0.009932884 | 0.9918772 | 0.006413864 | [12 empty] | 981660 | 0.9957479 | 0.8678712 | 0.01924192 | 0.9808158 | 0.006200189 | 0.9808098 | 0.007912909
|  |  | 414492 | 1.004026 | 0.9994305 | 0.0003998967 | 0.9999501 | 0.07229252 | 0.9999457 | 0.07872212 |  |  | 638646 | 0.9985577 | 0.9866385 | 0.001228437 | 0.9966565 | 0.006187194 | 0.9966611 | 0.00450454 |  |  | 533760 | 0.9895322 | 0.9670213 | 0.002705594 | 0.9918862 | 0.009932454 | 0.9918859 | 0.00641356 | [12 empty] | 981960 | 0.9957479 | 0.8678712 | 0.01924192 | 0.9808245 | 0.006199845 | 0.9808185 | 0.007912598
|  |  | 414792 | 1.004922 | 0.9994305 | 0.0003998967 | 0.9999501 | 0.07229252 | 0.9999457 | 0.07872212 |  |  | 638946 | 0.9975972 | 0.9866385 | 0.001228437 | 0.9966568 | 0.006187189 | 0.9966615 | 0.004504541 |  |  | 534060 | 0.9895322 | 0.9670213 | 0.002705594 | 0.9918949 | 0.009932025 | 0.9918946 | 0.006413257 | [12 empty] | 982260 | 0.99351 | 0.8678712 | 0.01924192 | 0.9808332 | 0.006199501 | 0.9808272 | 0.007912287
|  |  | 415092 | 1.004026 | 0.9994305 | 0.0003998967 | 0.9999501 | 0.07229252 | 0.9999457 | 0.07872212 |  |  | 639246 | 0.9975972 | 0.9866385 | 0.001228437 | 0.9966571 | 0.006187184 | 0.9966618 | 0.004504542 |  |  | 534360 | 0.9895322 | 0.9670213 | 0.002705594 | 0.9919036 | 0.009931597 | 0.9919033 | 0.006412955 | [12 empty] | 982560 | 0.9890341 | 0.8678712 | 0.01924192 | 0.9808419 | 0.006199158 | 0.9808359 | 0.007911977
|  |  | 415392 | 1.00313 | 0.9994305 | 0.0003998967 | 0.9999501 | 0.07229252 | 0.9999457 | 0.07872212 |  |  | 639546 | 0.9975972 | 0.9866385 | 0.001228437 | 0.9966575 | 0.006187178 | 0.9966622 | 0.004504543 |  |  | 534660 | 0.9884531 | 0.9670213 | 0.002705594 | 0.9919123 | 0.009931169 | 0.991912 | 0.006412652 | [12 empty] | 982860 | 0.99351 | 0.8678712 | 0.01924192 | 0.9808506 | 0.006198816 | 0.9808446 | 0.007911668
|  |  | 415692 | 1.004922 | 0.9994305 | 0.0003998967 | 0.9999501 | 0.07229252 | 0.9999457 | 0.07872212 |  |  | 639846 | 0.9985577 | 0.9866385 | 0.001228437 | 0.9966578 | 0.006187173 | 0.9966625 | 0.004504544 |  |  | 534960 | 0.9873741 | 0.9670213 | 0.002705594 | 0.9919209 | 0.009930742 | 0.9919207 | 0.006412351 | [12 empty] | 983160 | 0.9890341 | 0.8678712 | 0.01924192 | 0.9808593 | 0.006198474 | 0.9808533 | 0.007911358
|  |  | 415992 | 1.002234 | 0.9994305 | 0.0003998967 | 0.9999501 | 0.07229252 | 0.9999457 | 0.07872212 |  |  | 640146 | 0.9985577 | 0.9866385 | 0.001228437 | 0.9966582 | 0.006187168 | 0.9966628 | 0.004504545 |  |  | 535260 | 0.9862951 | 0.9670213 | 0.002705594 | 0.9919296 | 0.009930317 | 0.9919293 | 0.00641205 | [12 empty] | 983460 | 1.000224 | 0.8678712 | 0.01924192 | 0.9808679 | 0.006198132 | 0.9808619 | 0.00791105
|  |  | 416292 | 1.00313 | 0.9994305 | 0.0003998967 | 0.9999501 | 0.07229252 | 0.9999457 | 0.07872212 |  |  | 640446 | 0.9975972 | 0.9866385 | 0.001228437 | 0.9966585 | 0.006187163 | 0.9966632 | 0.004504546 |  |  | 535560 | 0.9884531 | 0.9670213 | 0.002705594 | 0.9919382 | 0.009929892 | 0.991938 | 0.00641175 | [12 empty] | 983760 | 0.9957479 | 0.8678712 | 0.01924192 | 0.9808766 | 0.006197792 | 0.9808706 | 0.007910742
|  |  | 416592 | 1.00313 | 0.9994305 | 0.0003998967 | 0.9999501 | 0.07229252 | 0.9999457 | 0.07872212 |  |  | 640746 | 0.9985577 | 0.9866385 | 0.001228437 | 0.9966588 | 0.006187158 | 0.9966635 | 0.004504547 |  |  | 535860 | 0.9884531 | 0.9670213 | 0.002705594 | 0.9919468 | 0.009929468 | 0.9919466 | 0.00641145 | [12 empty] | 984060 | 0.991272 | 0.8678712 | 0.01924192 | 0.9808853 | 0.006197451 | 0.9808793 | 0.007910434
|  |  | 416892 | 1.004026 | 0.9994305 | 0.0003998967 | 0.9999501 | 0.07229252 | 0.9999457 | 0.07872212 |  |  | 641046 | 0.9995181 | 0.9866385 | 0.001228437 | 0.9966592 | 0.006187153 | 0.9966639 | 0.004504548 |  |  | 536160 | 0.9895322 | 0.9670213 | 0.002705594 | 0.9919555 | 0.009929044 | 0.9919552 | 0.006411151 | [12 empty] | 984360 | 0.9957479 | 0.8678712 | 0.01924192 | 0.9808939 | 0.006197111 | 0.9808879 | 0.007910127
|  |  | 417192 | 1.004026 | 0.9994305 | 0.0003998967 | 0.9999501 | 0.07229252 | 0.9999457 | 0.07872212 |  |  | 641346 | 0.9985577 | 0.9866385 | 0.001228437 | 0.9966595 | 0.006187148 | 0.9966642 | 0.00450455 |  |  | 536460 | 0.9906112 | 0.9670213 | 0.002705594 | 0.9919641 | 0.009928622 | 0.9919638 | 0.006410853 | [12 empty] | 984660 | 0.99351 | 0.8678712 | 0.01924192 | 0.9809025 | 0.006196772 | 0.9808965 | 0.007909821
|  |  | 417492 | 1.004922 | 0.9994305 | 0.0003998967 | 0.9999501 | 0.07229252 | 0.9999457 | 0.07872212 |  |  | 641646 | 0.9985577 | 0.9866385 | 0.001228437 | 0.9966598 | 0.006187143 | 0.9966645 | 0.004504551 |  |  | 536760 | 0.9884531 | 0.9670213 | 0.002705594 | 0.9919726 | 0.0099282 | 0.9919724 | 0.006410555 | [12 empty] | 984960 | 0.9890341 | 0.8678712 | 0.01924192 | 0.9809112 | 0.006196433 | 0.9809051 | 0.007909515
|  |  | 417792 | 1.002234 | 0.9994305 | 0.0003998967 | 0.9999501 | 0.07229252 | 0.9999457 | 0.07872212 |  |  | 641946 | 0.9995181 | 0.9866385 | 0.001228437 | 0.9966602 | 0.006187138 | 0.9966649 | 0.004504552 |  |  | 537060 | 0.9873741 | 0.9670213 | 0.002705594 | 0.9919812 | 0.009927779 | 0.991981 | 0.006410257 | [12 empty] | 985260 | 0.99351 | 0.8678712 | 0.01924192 | 0.9809198 | 0.006196095 | 0.9809137 | 0.007909209
|  |  | 418092 | 1.004026 | 0.9994305 | 0.0003998967 | 0.9999501 | 0.07229252 | 0.9999457 | 0.07872212 |  |  | 642246 | 0.9985577 | 0.9866385 | 0.001228437 | 0.9966605 | 0.006187133 | 0.9966652 | 0.004504553 |  |  | 537360 | 0.9884531 | 0.9670213 | 0.002705594 | 0.9919898 | 0.00992736 | 0.9919895 | 0.006409961 | [12 empty] | 985560 | 0.9957479 | 0.8678712 | 0.01924192 | 0.9809284 | 0.006195757 | 0.9809223 | 0.007908904
|  |  | 418392 | 1.00313 | 0.9994305 | 0.0003998967 | 0.9999501 | 0.07229252 | 0.9999457 | 0.07872212 |  |  | 642546 | 0.9985577 | 0.9866385 | 0.001228437 | 0.9966608 | 0.006187129 | 0.9966655 | 0.004504555 |  |  | 537660 | 0.9895322 | 0.9670213 | 0.002705594 | 0.9919983 | 0.00992694 | 0.9919981 | 0.006409665 | [12 empty] | 985860 | 1.002462 | 0.8678712 | 0.01924192 | 0.980937 | 0.00619542 | 0.9809309 | 0.007908599
|  |  | 418692 | 1.002234 | 0.9994305 | 0.0003998967 | 0.9999501 | 0.07229252 | 0.9999457 | 0.07872212 |  |  | 642846 | 0.9995181 | 0.9866385 | 0.001228437 | 0.9966612 | 0.006187124 | 0.9966659 | 0.004504556 |  |  | 537960 | 0.9884531 | 0.9670213 | 0.002705594 | 0.9920068 | 0.009926522 | 0.9920066 | 0.006409369 | [12 empty] | 986160 | 0.9957479 | 0.8678712 | 0.01924192 | 0.9809455 | 0.006195083 | 0.9809395 | 0.007908295
|  |  | 418992 | 1.004026 | 0.9994305 | 0.0003998967 | 0.9999501 | 0.07229252 | 0.9999457 | 0.07872212 |  |  | 643146 | 0.9966367 | 0.9866385 | 0.001228437 | 0.9966615 | 0.006187119 | 0.9966662 | 0.004504557 |  |  | 538260 | 0.9884531 | 0.9670213 | 0.002705594 | 0.9920154 | 0.009926105 | 0.9920151 | 0.006409074 | [12 empty] | 986460 | 0.9890341 | 0.8678712 | 0.01924192 | 0.9809541 | 0.006194747 | 0.9809481 | 0.007907992
|  |  | 419292 | 1.00313 | 0.9994305 | 0.0003998967 | 0.9999501 | 0.07229252 | 0.9999457 | 0.07872212 |  |  | 643446 | 0.9985577 | 0.9866385 | 0.001228437 | 0.9966618 | 0.006187115 | 0.9966665 | 0.004504558 |  |  | 538560 | 0.9884531 | 0.9670213 | 0.002705594 | 0.9920239 | 0.009925688 | 0.9920236 | 0.00640878 | [12 empty] | 986760 | 0.9979859 | 0.8678712 | 0.01924192 | 0.9809627 | 0.006194412 | 0.9809566 | 0.007907689
|  |  | 419592 | 1.004026 | 0.9994305 | 0.0003998967 | 0.9999501 | 0.07229252 | 0.9999457 | 0.07872212 |  |  | 643746 | 0.9975972 | 0.9866385 | 0.001228437 | 0.9966621 | 0.00618711 | 0.9966668 | 0.00450456 |  |  | 538860 | 0.9895322 | 0.9670213 | 0.002705594 | 0.9920323 | 0.009925272 | 0.9920321 | 0.006408486 | [12 empty] | 987060 | 0.9979859 | 0.8678712 | 0.01924192 | 0.9809712 | 0.006194076 | 0.9809652 | 0.007907386
|  |  | 419892 | 1.004026 | 0.9994305 | 0.0003998967 | 0.9999501 | 0.07229252 | 0.9999457 | 0.07872212 |  |  | 644046 | 0.9985577 | 0.9866385 | 0.001228437 | 0.9966625 | 0.006187106 | 0.9966672 | 0.004504561 |  |  | 539160 | 0.9895322 | 0.9670213 | 0.002705594 | 0.9920408 | 0.009924858 | 0.9920406 | 0.006408193 | [12 empty] | 987360 | 0.99351 | 0.8678712 | 0.01924192 | 0.9809798 | 0.006193742 | 0.9809737 | 0.007907084
|  |  | 420192 | 1.004026 | 0.9994305 | 0.0003998967 | 0.9999501 | 0.07229252 | 0.9999457 | 0.07872212 |  |  | 644346 | 0.9985577 | 0.9866385 | 0.001228437 | 0.9966628 | 0.006187101 | 0.9966675 | 0.004504562 |  |  | 539460 | 0.9884531 | 0.9670213 | 0.002705594 | 0.9920493 | 0.009924443 | 0.9920491 | 0.0064079 | [12 empty] | 987660 | 0.9957479 | 0.8678712 | 0.01924192 | 0.9809883 | 0.006193408 | 0.9809823 | 0.007906782
|  |  | 420492 | 1.00313 | 0.9994305 | 0.0003998967 | 0.9999501 | 0.07229252 | 0.9999457 | 0.07872212 |  |  | 644646 | 0.9975972 | 0.9866385 | 0.001228437 | 0.9966631 | 0.006187097 | 0.9966678 | 0.004504564 |  |  | 539760 | 0.9884531 | 0.9670213 | 0.002705594 | 0.9920577 | 0.00992403 | 0.9920575 | 0.006407608 | [12 empty] | 987960 | 0.9957479 | 0.8678712 | 0.01924192 | 0.9809968 | 0.006193074 | 0.9809908 | 0.007906481
|  |  | 420792 | 1.00313 | 0.9994305 | 0.0003998967 | 0.9999501 | 0.07229252 | 0.9999457 | 0.07872212 |  |  | 644946 | 0.9985577 | 0.9866385 | 0.001228437 | 0.9966634 | 0.006187092 | 0.9966682 | 0.004504565 |  |  | 540060 | 0.9906112 | 0.9670213 | 0.002705594 | 0.9920662 | 0.009923618 | 0.9920659 | 0.006407317 | [12 empty] | 988260 | 0.9957479 | 0.8678712 | 0.01924192 | 0.9810054 | 0.006192741 | 0.9809993 | 0.007906181
|  |  | 421092 | 1.004026 | 0.9994305 | 0.0003998967 | 0.9999501 | 0.07229252 | 0.9999457 | 0.07872212 |  |  | 645246 | 0.9975972 | 0.9866385 | 0.001228437 | 0.9966638 | 0.006187088 | 0.9966685 | 0.004504567 |  |  | 540360 | 0.9906112 | 0.9670213 | 0.002705594 | 0.9920746 | 0.009923206 | 0.9920744 | 0.006407026 | [12 empty] | 988560 | 0.9979859 | 0.8678712 | 0.01924192 | 0.9810139 | 0.006192408 | 0.9810078 | 0.007905881
|  |  | 421392 | 1.004026 | 0.9994305 | 0.0003998967 | 0.9999501 | 0.07229252 | 0.9999457 | 0.07872212 |  |  | 645546 | 0.9975972 | 0.9866385 | 0.001228437 | 0.9966641 | 0.006187084 | 0.9966688 | 0.004504568 |  |  | 540660 | 0.9895322 | 0.9670213 | 0.002705594 | 0.992083 | 0.009922795 | 0.9920828 | 0.006406735 | [12 empty] | 988860 | 1.000224 | 0.8678712 | 0.01924192 | 0.9810224 | 0.006192076 | 0.9810163 | 0.007905581
|  |  | 421692 | 1.004026 | 0.9994305 | 0.0003998967 | 0.9999501 | 0.07229252 | 0.9999457 | 0.07872212 |  |  | 645846 | 0.9975972 | 0.9866385 | 0.001228437 | 0.9966644 | 0.00618708 | 0.9966691 | 0.00450457 |  |  | 540960 | 0.9895322 | 0.9670213 | 0.002705594 | 0.9920914 | 0.009922385 | 0.9920912 | 0.006406446 | [12 empty] | 989160 | 0.9957479 | 0.8678712 | 0.01924192 | 0.9810308 | 0.006191745 | 0.9810248 | 0.007905282
|  |  | 421992 | 1.004026 | 0.9994305 | 0.0003998967 | 0.9999501 | 0.07229252 | 0.9999457 | 0.07872212 |  |  | 646146 | 0.9995181 | 0.9866385 | 0.001228437 | 0.9966647 | 0.006187075 | 0.9966694 | 0.004504571 |  |  | 541260 | 0.9895322 | 0.9670213 | 0.002705594 | 0.9920997 | 0.009921976 | 0.9920995 | 0.006406156 | [12 empty] | 989460 | 0.9979859 | 0.8678712 | 0.01924192 | 0.9810393 | 0.006191414 | 0.9810332 | 0.007904983
|  |  | 422292 | 1.00313 | 0.9994305 | 0.0003998967 | 0.9999501 | 0.07229252 | 0.9999457 | 0.07872212 |  |  | 646446 | 0.9985577 | 0.9866385 | 0.001228437 | 0.996665 | 0.006187071 | 0.9966698 | 0.004504573 |  |  | 541560 | 0.9873741 | 0.9670213 | 0.002705594 | 0.9921081 | 0.009921568 | 0.9921079 | 0.006405868 | [12 empty] | 989760 | 1.002462 | 0.8678712 | 0.01924192 | 0.9810478 | 0.006191083 | 0.9810417 | 0.007904685
|  |  | 422592 | 1.004922 | 0.9994305 | 0.0003998967 | 0.9999501 | 0.07229252 | 0.9999457 | 0.07872212 |  |  | 646746 | 0.9995181 | 0.9866385 | 0.001228437 | 0.9966654 | 0.006187067 | 0.9966701 | 0.004504574 |  |  | 541860 | 0.9862951 | 0.9670213 | 0.002705594 | 0.9921165 | 0.009921161 | 0.9921163 | 0.00640558 | [12 empty] | 990060 | 0.9957479 | 0.8678712 | 0.01924192 | 0.9810562 | 0.006190753 | 0.9810501 | 0.007904387
|  |  | 422892 | 1.00313 | 0.9994305 | 0.0003998967 | 0.9999501 | 0.07229252 | 0.9999457 | 0.07872212 |  |  | 647046 | 0.9995181 | 0.9866385 | 0.001228437 | 0.9966657 | 0.006187063 | 0.9966704 | 0.004504576 |  |  | 542160 | 0.9884531 | 0.9670213 | 0.002705594 | 0.9921248 | 0.009920754 | 0.9921246 | 0.006405293 | [12 empty] | 990360 | 1.002462 | 0.8678712 | 0.01924192 | 0.9810647 | 0.006190424 | 0.9810586 | 0.00790409
|  |  | 423192 | 1.004026 | 0.9994305 | 0.0003998967 | 0.9999501 | 0.07229252 | 0.9999457 | 0.07872212 |  |  | 647346 | 0.9985577 | 0.9866385 | 0.001228437 | 0.996666 | 0.006187059 | 0.9966707 | 0.004504577 |  |  | 542460 | 0.9895322 | 0.9670213 | 0.002705594 | 0.9921331 | 0.009920348 | 0.9921329 | 0.006405006 | [12 empty] | 990660 | 0.9957479 | 0.8678712 | 0.01924192 | 0.9810731 | 0.006190095 | 0.981067 | 0.007903793
|  |  | 423492 | 1.004026 | 0.9994305 | 0.0003998967 | 0.9999501 | 0.07229252 | 0.9999457 | 0.07872212 |  |  | 647646 | 0.9985577 | 0.9866385 | 0.001228437 | 0.9966663 | 0.006187055 | 0.996671 | 0.004504579 |  |  | 542760 | 0.9884531 | 0.9670213 | 0.002705594 | 0.9921414 | 0.009919943 | 0.9921412 | 0.006404719 | [12 empty] | 990960 | 0.9957479 | 0.8678712 | 0.01924192 | 0.9810816 | 0.006189766 | 0.9810754 | 0.007903497
|  |  | 423792 | 1.004026 | 0.9994305 | 0.0003998967 | 0.9999501 | 0.07229252 | 0.9999457 | 0.07872212 |  |  | 647946 | 0.9985577 | 0.9866385 | 0.001228437 | 0.9966666 | 0.006187051 | 0.9966714 | 0.00450458 |  |  | 543060 | 0.9895322 | 0.9670213 | 0.002705594 | 0.9921497 | 0.009919539 | 0.9921495 | 0.006404434 | [12 empty] | 991260 | 0.9957479 | 0.8678712 | 0.01924192 | 0.98109 | 0.006189438 | 0.9810839 | 0.007903201
|  |  | 424092 | 1.004026 | 0.9994305 | 0.0003998967 | 0.9999501 | 0.07229252 | 0.9999457 | 0.07872212 |  |  | 648246 | 0.9975972 | 0.9866385 | 0.001228437 | 0.9966669 | 0.006187047 | 0.9966717 | 0.004504582 |  |  | 543360 | 0.9906112 | 0.9670213 | 0.002705594 | 0.992158 | 0.009919136 | 0.9921578 | 0.006404149 | [12 empty] | 991560 | 0.9979859 | 0.8678712 | 0.01924192 | 0.9810984 | 0.006189111 | 0.9810923 | 0.007902906
|  |  | 424392 | 1.00313 | 0.9994305 | 0.0003998967 | 0.9999501 | 0.07229252 | 0.9999457 | 0.07872212 |  |  | 648546 | 0.9975972 | 0.9866385 | 0.001228437 | 0.9966673 | 0.006187044 | 0.996672 | 0.004504583 |  |  | 543660 | 0.9895322 | 0.9670213 | 0.002705594 | 0.9921663 | 0.009918733 | 0.9921661 | 0.006403864 | [12 empty] | 991860 | 1.000224 | 0.8678712 | 0.01924192 | 0.9811068 | 0.006188784 | 0.9811007 | 0.007902611
|  |  | 424692 | 1.00313 | 0.9994305 | 0.0003998967 | 0.9999501 | 0.07229252 | 0.9999457 | 0.07872212 |  |  | 648846 | 0.9975972 | 0.9866385 | 0.001228437 | 0.9966676 | 0.00618704 | 0.9966723 | 0.004504585 |  |  | 543960 | 0.9895322 | 0.9670213 | 0.002705594 | 0.9921745 | 0.009918331 | 0.9921743 | 0.00640358 | [12 empty] | 992160 | 0.9957479 | 0.8678712 | 0.01924192 | 0.9811152 | 0.006188457 | 0.981109 | 0.007902317
|  |  | 424992 | 1.002234 | 0.9994305 | 0.0003998967 | 0.9999501 | 0.07229252 | 0.9999457 | 0.07872212 |  |  | 649146 | 0.9985577 | 0.9866385 | 0.001228437 | 0.9966679 | 0.006187036 | 0.9966726 | 0.004504587 |  |  | 544260 | 0.9884531 | 0.9670213 | 0.002705594 | 0.9921828 | 0.009917931 | 0.9921826 | 0.006403297 | [12 empty] | 992460 | 0.99351 | 0.8678712 | 0.01924192 | 0.9811236 | 0.006188131 | 0.9811174 | 0.007902023
|  |  | 425292 | 1.004922 | 0.9994305 | 0.0003998967 | 0.9999501 | 0.07229252 | 0.9999457 | 0.07872212 |  |  | 649446 | 0.9985577 | 0.9866385 | 0.001228437 | 0.9966682 | 0.006187033 | 0.9966729 | 0.004504588 |  |  | 544560 | 0.9895322 | 0.9670213 | 0.002705594 | 0.992191 | 0.00991753 | 0.9921908 | 0.006403014 | [12 empty] | 992760 | 1.000224 | 0.8678712 | 0.01924192 | 0.9811319 | 0.006187806 | 0.9811258 | 0.00790173
|  |  | 425592 | 1.004026 | 0.9994305 | 0.0003998967 | 0.9999501 | 0.07229252 | 0.9999457 | 0.07872212 |  |  | 649746 | 0.9995181 | 0.9866385 | 0.001228437 | 0.9966685 | 0.006187029 | 0.9966732 | 0.00450459 |  |  | 544860 | 0.9873741 | 0.9670213 | 0.002705594 | 0.9921992 | 0.009917131 | 0.992199 | 0.006402732 | [12 empty] | 993060 | 0.9979859 | 0.8678712 | 0.01924192 | 0.9811403 | 0.006187481 | 0.9811341 | 0.007901437
|  |  | 425892 | 1.00313 | 0.9994305 | 0.0003998967 | 0.9999501 | 0.07229252 | 0.9999457 | 0.07872212 |  |  | 650046 | 1.000479 | 0.9866385 | 0.001228437 | 0.9966688 | 0.006187025 | 0.9966736 | 0.004504592 |  |  | 545160 | 0.9895322 | 0.9670213 | 0.002705594 | 0.9922074 | 0.009916733 | 0.9922072 | 0.00640245 | [12 empty] | 993360 | 0.9979859 | 0.8678712 | 0.01924192 | 0.9811486 | 0.006187156 | 0.9811425 | 0.007901145
|  |  | 426192 | 1.004026 | 0.9994305 | 0.0003998967 | 0.9999501 | 0.07229252 | 0.9999457 | 0.07872212 |  |  | 650346 | 0.9995181 | 0.9866385 | 0.001228437 | 0.9966691 | 0.006187022 | 0.9966739 | 0.004504593 |  |  | 545460 | 0.9884531 | 0.9670213 | 0.002705594 | 0.9922156 | 0.009916335 | 0.9922154 | 0.006402169 | [12 empty] | 993660 | 0.9957479 | 0.8678712 | 0.01924192 | 0.981157 | 0.006186832 | 0.9811508 | 0.007900853
|  |  | 426492 | 1.004026 | 0.9994305 | 0.0003998967 | 0.9999501 | 0.07229252 | 0.9999457 | 0.07872212 |  |  | 650646 | 0.9985577 | 0.9866385 | 0.001228437 | 0.9966694 | 0.006187018 | 0.9966742 | 0.004504595 |  |  | 545760 | 0.9906112 | 0.9670213 | 0.002705594 | 0.9922238 | 0.009915938 | 0.9922236 | 0.006401888 | [12 empty] | 993960 | 0.99351 | 0.8678712 | 0.01924192 | 0.9811653 | 0.006186509 | 0.9811591 | 0.007900561
|  |  | 426792 | 1.00313 | 0.9994305 | 0.0003998967 | 0.9999501 | 0.07229252 | 0.9999457 | 0.07872212 |  |  | 650946 | 0.9985577 | 0.9866385 | 0.001228437 | 0.9966697 | 0.006187015 | 0.9966745 | 0.004504597 |  |  | 546060 | 0.9895322 | 0.9670213 | 0.002705594 | 0.992232 | 0.009915542 | 0.9922318 | 0.006401608 | [12 empty] | 994260 | 0.9957479 | 0.8678712 | 0.01924192 | 0.9811736 | 0.006186186 | 0.9811675 | 0.00790027
|  |  | 427092 | 1.004922 | 0.9994305 | 0.0003998967 | 0.9999501 | 0.07229252 | 0.9999457 | 0.07872212 |  |  | 651246 | 0.9995181 | 0.9866385 | 0.001228437 | 0.99667 | 0.006187011 | 0.9966748 | 0.004504598 |  |  | 546360 | 0.9895322 | 0.9670213 | 0.002705594 | 0.9922401 | 0.009915147 | 0.9922399 | 0.006401329 | [12 empty] | 994560 | 0.9979859 | 0.8678712 | 0.01924192 | 0.9811819 | 0.006185863 | 0.9811758 | 0.00789998
|  |  | 427392 | 1.004026 | 0.9994305 | 0.0003998967 | 0.9999501 | 0.07229252 | 0.9999457 | 0.07872212 |  |  | 651546 | 1.000479 | 0.9866385 | 0.001228437 | 0.9966703 | 0.006187008 | 0.9966751 | 0.0045046 |  |  | 546660 | 0.9895322 | 0.9670213 | 0.002705594 | 0.9922483 | 0.009914753 | 0.9922481 | 0.00640105 | [12 empty] | 994860 | 0.991272 | 0.8678712 | 0.01924192 | 0.9811902 | 0.006185541 | 0.9811841 | 0.00789969
|  |  | 427692 | 1.004922 | 0.9994305 | 0.0003998967 | 0.9999501 | 0.07229252 | 0.9999457 | 0.07872212 |  |  | 651846 | 0.9966367 | 0.9866385 | 0.001228437 | 0.9966706 | 0.006187005 | 0.9966754 | 0.004504602 |  |  | 546960 | 0.9906112 | 0.9670213 | 0.002705594 | 0.9922564 | 0.009914359 | 0.9922562 | 0.006400772 | [12 empty] | 995160 | 1.000224 | 0.8678712 | 0.01924192 | 0.9811985 | 0.00618522 | 0.9811924 | 0.007899401
|  |  | 427992 | 1.004922 | 0.9994305 | 0.0003998967 | 0.9999501 | 0.07229252 | 0.9999457 | 0.07872212 |  |  | 652146 | 0.9985577 | 0.9866385 | 0.001228437 | 0.9966709 | 0.006187002 | 0.9966757 | 0.004504604 |  |  | 547260 | 0.9895322 | 0.9670213 | 0.002705594 | 0.9922645 | 0.009913966 | 0.9922643 | 0.006400494 | [12 empty] | 995460 | 0.9979859 | 0.8678712 | 0.01924192 | 0.9812068 | 0.006184899 | 0.9812006 | 0.007899112
|  |  | 428292 | 1.00313 | 0.9994305 | 0.0003998967 | 0.9999501 | 0.07229252 | 0.9999457 | 0.07872212 |  |  | 652446 | 0.9995181 | 0.9866385 | 0.001228437 | 0.9966712 | 0.006186998 | 0.996676 | 0.004504606 |  |  | 547560 | 0.9895322 | 0.9670213 | 0.002705594 | 0.9922726 | 0.009913574 | 0.9922724 | 0.006400217 | [12 empty] | 995760 | 1.002462 | 0.8678712 | 0.01924192 | 0.9812151 | 0.006184578 | 0.9812089 | 0.007898823
|  |  | 428592 | 1.00313 | 0.9994305 | 0.0003998967 | 0.9999501 | 0.07229252 | 0.9999457 | 0.07872212 |  |  | 652746 | 1.000479 | 0.9866385 | 0.001228437 | 0.9966716 | 0.006186995 | 0.9966763 | 0.004504607 |  |  | 547860 | 0.9906112 | 0.9670213 | 0.002705594 | 0.9922807 | 0.009913183 | 0.9922805 | 0.00639994 | [12 empty] | 996060 | 1.002462 | 0.8678712 | 0.01924192 | 0.9812234 | 0.006184259 | 0.9812172 | 0.007898535
|  |  | 428892 | 1.004026 | 0.9994305 | 0.0003998967 | 0.9999501 | 0.07229252 | 0.9999457 | 0.07872212 |  |  | 653046 | 0.9985577 | 0.9866385 | 0.001228437 | 0.9966719 | 0.006186992 | 0.9966766 | 0.004504609 |  |  | 548160 | 0.9895322 | 0.9670213 | 0.002705594 | 0.9922888 | 0.009912793 | 0.9922886 | 0.006399664 | [12 empty] | 996360 | 0.9979859 | 0.8678712 | 0.01924192 | 0.9812316 | 0.006183939 | 0.9812254 | 0.007898247
[13 empty] | 653346 | 0.9985577 | 0.9866385 | 0.001228437 | 0.9966722 | 0.006186989 | 0.9966769 | 0.004504611 |  |  | 548460 | 0.9895322 | 0.9670213 | 0.002705594 | 0.9922968 | 0.009912403 | 0.9922966 | 0.006399389 | [12 empty] | 996660 | 0.9979859 | 0.8678712 | 0.01924192 | 0.9812399 | 0.00618362 | 0.9812337 | 0.00789796
[13 empty] | 653646 | 0.9975972 | 0.9866385 | 0.001228437 | 0.9966725 | 0.006186986 | 0.9966772 | 0.004504613 |  |  | 548760 | 0.9895322 | 0.9670213 | 0.002705594 | 0.9923049 | 0.009912014 | 0.9923047 | 0.006399114 | [12 empty] | 996960 | 0.9979859 | 0.8678712 | 0.01924192 | 0.9812481 | 0.006183302 | 0.9812419 | 0.007897673
[13 empty] | 653946 | 0.9985577 | 0.9866385 | 0.001228437 | 0.9966728 | 0.006186983 | 0.9966775 | 0.004504615 |  |  | 549060 | 0.9906112 | 0.9670213 | 0.002705594 | 0.9923129 | 0.009911627 | 0.9923127 | 0.00639884 | [12 empty] | 997260 | 0.9979859 | 0.8678712 | 0.01924192 | 0.9812563 | 0.006182984 | 0.9812501 | 0.007897387
[13 empty] | 654246 | 0.9995181 | 0.9866385 | 0.001228437 | 0.996673 | 0.00618698 | 0.9966778 | 0.004504617 |  |  | 549360 | 0.9895322 | 0.9670213 | 0.002705594 | 0.9923209 | 0.009911239 | 0.9923207 | 0.006398566 | [12 empty] | 997560 | 0.99351 | 0.8678712 | 0.01924192 | 0.9812645 | 0.006182666 | 0.9812583 | 0.007897102
[13 empty] | 654546 | 0.9995181 | 0.9866385 | 0.001228437 | 0.9966733 | 0.006186977 | 0.9966781 | 0.004504618 |  |  | 549660 | 0.9895322 | 0.9670213 | 0.002705594 | 0.9923289 | 0.009910853 | 0.9923287 | 0.006398293 | [12 empty] | 997860 | 0.9957479 | 0.8678712 | 0.01924192 | 0.9812728 | 0.006182349 | 0.9812665 | 0.007896816
[13 empty] | 654846 | 0.9985577 | 0.9866385 | 0.001228437 | 0.9966736 | 0.006186974 | 0.9966784 | 0.00450462 |  |  | 549960 | 0.9884531 | 0.9670213 | 0.002705594 | 0.9923369 | 0.009910467 | 0.9923367 | 0.00639802 | [12 empty] | 998160 | 0.99351 | 0.8678712 | 0.01924192 | 0.981281 | 0.006182033 | 0.9812747 | 0.007896532
[13 empty] | 655146 | 0.9985577 | 0.9866385 | 0.001228437 | 0.9966739 | 0.006186971 | 0.9966787 | 0.004504622 |  |  | 550260 | 0.9873741 | 0.9670213 | 0.002705594 | 0.9923449 | 0.009910083 | 0.9923447 | 0.006397748 | [12 empty] | 998460 | 0.9979859 | 0.8678712 | 0.01924192 | 0.9812891 | 0.006181717 | 0.9812829 | 0.007896247
[13 empty] | 655446 | 0.9985577 | 0.9866385 | 0.001228437 | 0.9966742 | 0.006186968 | 0.996679 | 0.004504624 |  |  | 550560 | 0.9895322 | 0.9670213 | 0.002705594 | 0.9923529 | 0.009909699 | 0.9923527 | 0.006397477 | [12 empty] | 998760 | 1.000224 | 0.8678712 | 0.01924192 | 0.9812973 | 0.006181401 | 0.9812911 | 0.007895963
[13 empty] | 655746 | 0.9985577 | 0.9866385 | 0.001228437 | 0.9966745 | 0.006186965 | 0.9966793 | 0.004504626 |  |  | 550860 | 0.9895322 | 0.9670213 | 0.002705594 | 0.9923608 | 0.009909316 | 0.9923606 | 0.006397206 | [12 empty] | 999060 | 0.9979859 | 0.8678712 | 0.01924192 | 0.9813055 | 0.006181086 | 0.9812993 | 0.00789568
[13 empty] | 656046 | 0.9995181 | 0.9866385 | 0.001228437 | 0.9966748 | 0.006186963 | 0.9966796 | 0.004504628 |  |  | 551160 | 0.9906112 | 0.9670213 | 0.002705594 | 0.9923688 | 0.009908933 | 0.9923686 | 0.006396935 | [12 empty] | 999360 | 0.9957479 | 0.8678712 | 0.01924192 | 0.9813137 | 0.006180771 | 0.9813074 | 0.007895397
[13 empty] | 656346 | 0.9985577 | 0.9866385 | 0.001228437 | 0.9966751 | 0.00618696 | 0.9966799 | 0.00450463 |  |  | 551460 | 0.9906112 | 0.9670213 | 0.002705594 | 0.9923767 | 0.009908552 | 0.9923765 | 0.006396665 | [12 empty] | 999660 | 1.000224 | 0.8678712 | 0.01924192 | 0.9813218 | 0.006180457 | 0.9813156 | 0.007895115
[13 empty] | 656646 | 0.9985577 | 0.9866385 | 0.001228437 | 0.9966754 | 0.006186957 | 0.9966802 | 0.004504632 |  |  | 551760 | 0.9916902 | 0.9670213 | 0.002705594 | 0.9923846 | 0.009908171 | 0.9923844 | 0.006396396 | [12 empty] | 999960 | 1.002462 | 0.8678712 | 0.01924192 | 0.98133 | 0.006180144 | 0.9813237 | 0.007894833
[13 empty] | 656946 | 1.000479 | 0.9866385 | 0.001228437 | 0.9966757 | 0.006186955 | 0.9966805 | 0.004504634 |  |  | 552060 | 0.9884531 | 0.9670213 | 0.002705594 | 0.9923925 | 0.009907791 | 0.9923923 | 0.006396127 | [12 empty] | 1000260 | 0.9979859 | 0.8678712 | 0.01924192 | 0.9813381 | 0.006179831 | 0.9813318 | 0.007894551
[13 empty] | 657246 | 0.9985577 | 0.9866385 | 0.001228437 | 0.996676 | 0.006186952 | 0.9966808 | 0.004504636 |  |  | 552360 | 0.9895322 | 0.9670213 | 0.002705594 | 0.9924004 | 0.009907412 | 0.9924002 | 0.006395859 | [12 empty] | 1000560 | 1.002462 | 0.8678712 | 0.01924192 | 0.9813462 | 0.006179518 | 0.98134 | 0.00789427
[13 empty] | 657546 | 1.000479 | 0.9866385 | 0.001228437 | 0.9966763 | 0.006186949 | 0.9966811 | 0.004504638 |  |  | 552660 | 0.9895322 | 0.9670213 | 0.002705594 | 0.9924083 | 0.009907033 | 0.9924081 | 0.006395592 | [12 empty] | 1000860 | 1.002462 | 0.8678712 | 0.01924192 | 0.9813543 | 0.006179206 | 0.9813481 | 0.00789399
[13 empty] | 657846 | 0.9995181 | 0.9866385 | 0.001228437 | 0.9966766 | 0.006186947 | 0.9966814 | 0.00450464 |  |  | 552960 | 0.9895322 | 0.9670213 | 0.002705594 | 0.9924162 | 0.009906656 | 0.992416 | 0.006395325 | [12 empty] | 1001160 | 0.9979859 | 0.8678712 | 0.01924192 | 0.9813624 | 0.006178894 | 0.9813562 | 0.007893709
[13 empty] | 658146 | 0.9995181 | 0.9866385 | 0.001228437 | 0.9966768 | 0.006186944 | 0.9966816 | 0.004504642 |  |  | 553260 | 0.9895322 | 0.9670213 | 0.002705594 | 0.992424 | 0.009906279 | 0.9924238 | 0.006395058 | [12 empty] | 1001460 | 1.000224 | 0.8678712 | 0.01924192 | 0.9813705 | 0.006178583 | 0.9813643 | 0.00789343
[13 empty] | 658446 | 0.9985577 | 0.9866385 | 0.001228437 | 0.9966771 | 0.006186942 | 0.9966819 | 0.004504644 |  |  | 553560 | 0.9895322 | 0.9670213 | 0.002705594 | 0.9924318 | 0.009905903 | 0.9924317 | 0.006394792 | [12 empty] | 1001760 | 1.0047 | 0.8678712 | 0.01924192 | 0.9813786 | 0.006178273 | 0.9813723 | 0.007893151
[13 empty] | 658746 | 0.9995181 | 0.9866385 | 0.001228437 | 0.9966774 | 0.006186939 | 0.9966822 | 0.004504646 |  |  | 553860 | 0.9895322 | 0.9670213 | 0.002705594 | 0.9924397 | 0.009905528 | 0.9924395 | 0.006394527 | [12 empty] | 1002060 | 0.9979859 | 0.8678712 | 0.01924192 | 0.9813867 | 0.006177962 | 0.9813804 | 0.007892872
[13 empty] | 659046 | 0.9995181 | 0.9866385 | 0.001228437 | 0.9966777 | 0.006186937 | 0.9966825 | 0.004504648 |  |  | 554160 | 0.9906112 | 0.9670213 | 0.002705594 | 0.9924475 | 0.009905153 | 0.9924473 | 0.006394262 | [12 empty] | 1002360 | 0.9957479 | 0.8678712 | 0.01924192 | 0.9813948 | 0.006177653 | 0.9813885 | 0.007892594
[13 empty] | 659346 | 0.9995181 | 0.9866385 | 0.001228437 | 0.996678 | 0.006186935 | 0.9966828 | 0.00450465 |  |  | 554460 | 0.9895322 | 0.9670213 | 0.002705594 | 0.9924553 | 0.009904779 | 0.9924551 | 0.006393997 | [12 empty] | 1002660 | 0.9957479 | 0.8678712 | 0.01924192 | 0.9814028 | 0.006177343 | 0.9813965 | 0.007892316
[13 empty] | 659646 | 0.9995181 | 0.9866385 | 0.001228437 | 0.9966783 | 0.006186932 | 0.9966831 | 0.004504652 |  |  | 554760 | 0.9906112 | 0.9670213 | 0.002705594 | 0.9924631 | 0.009904407 | 0.9924629 | 0.006393734 | [12 empty] | 1002960 | 0.9979859 | 0.8678712 | 0.01924192 | 0.9814109 | 0.006177035 | 0.9814046 | 0.007892038
[13 empty] | 659946 | 0.9995181 | 0.9866385 | 0.001228437 | 0.9966786 | 0.00618693 | 0.9966834 | 0.004504655 |  |  | 555060 | 0.9895322 | 0.9670213 | 0.002705594 | 0.9924709 | 0.009904034 | 0.9924707 | 0.006393471 | [12 empty] | 1003260 | 1.002462 | 0.8678712 | 0.01924192 | 0.9814189 | 0.006176726 | 0.9814126 | 0.007891762
[13 empty] | 660246 | 0.9985577 | 0.9866385 | 0.001228437 | 0.9966788 | 0.006186928 | 0.9966837 | 0.004504657 |  |  | 555360 | 0.9916902 | 0.9670213 | 0.002705594 | 0.9924786 | 0.009903663 | 0.9924785 | 0.006393208 | [12 empty] | 1003560 | 1.002462 | 0.8678712 | 0.01924192 | 0.981427 | 0.006176419 | 0.9814207 | 0.007891485
[13 empty] | 660546 | 0.9995181 | 0.9866385 | 0.001228437 | 0.9966791 | 0.006186926 | 0.9966839 | 0.004504659 |  |  | 555660 | 0.9906112 | 0.9670213 | 0.002705594 | 0.9924864 | 0.009903293 | 0.9924862 | 0.006392946 | [12 empty] | 1003860 | 0.9957479 | 0.8678712 | 0.01924192 | 0.981435 | 0.006176111 | 0.9814287 | 0.007891209
[13 empty] | 660846 | 0.9985577 | 0.9866385 | 0.001228437 | 0.9966794 | 0.006186924 | 0.9966842 | 0.004504661 |  |  | 555960 | 0.9895322 | 0.9670213 | 0.002705594 | 0.9924941 | 0.009902923 | 0.992494 | 0.006392684 | [12 empty] | 1004160 | 1.0047 | 0.8678712 | 0.01924192 | 0.981443 | 0.006175805 | 0.9814367 | 0.007890934
[13 empty] | 661146 | 0.9995181 | 0.9866385 | 0.001228437 | 0.9966797 | 0.006186921 | 0.9966845 | 0.004504663 |  |  | 556260 | 0.9906112 | 0.9670213 | 0.002705594 | 0.9925018 | 0.009902554 | 0.9925017 | 0.006392423 | [12 empty] | 1004460 | 1.000224 | 0.8678712 | 0.01924192 | 0.981451 | 0.006175498 | 0.9814447 | 0.007890659
[13 empty] | 661446 | 0.9995181 | 0.9866385 | 0.001228437 | 0.99668 | 0.006186919 | 0.9966848 | 0.004504665 |  |  | 556560 | 0.9884531 | 0.9670213 | 0.002705594 | 0.9925096 | 0.009902186 | 0.9925094 | 0.006392163 | [12 empty] | 1004760 | 0.9957479 | 0.8678712 | 0.01924192 | 0.981459 | 0.006175192 | 0.9814527 | 0.007890384
[13 empty] | 661746 | 0.9995181 | 0.9866385 | 0.001228437 | 0.9966802 | 0.006186917 | 0.9966851 | 0.004504667 |  |  | 556860 | 0.9906112 | 0.9670213 | 0.002705594 | 0.9925173 | 0.009901818 | 0.9925171 | 0.006391903 | [12 empty] | 1005060 | 0.99351 | 0.8678712 | 0.01924192 | 0.981467 | 0.006174887 | 0.9814607 | 0.00789011
[13 empty] | 662046 | 0.9995181 | 0.9866385 | 0.001228437 | 0.9966805 | 0.006186915 | 0.9966853 | 0.00450467 |  |  | 557160 | 0.9906112 | 0.9670213 | 0.002705594 | 0.9925249 | 0.009901451 | 0.9925248 | 0.006391643 | [12 empty] | 1005360 | 0.9979859 | 0.8678712 | 0.01924192 | 0.981475 | 0.006174582 | 0.9814686 | 0.007889836
[13 empty] | 662346 | 0.9995181 | 0.9866385 | 0.001228437 | 0.9966808 | 0.006186913 | 0.9966856 | 0.004504672 |  |  | 557460 | 0.9906112 | 0.9670213 | 0.002705594 | 0.9925326 | 0.009901086 | 0.9925325 | 0.006391384 | [12 empty] | 1005660 | 1.000224 | 0.8678712 | 0.01924192 | 0.9814829 | 0.006174278 | 0.9814766 | 0.007889563
[13 empty] | 662646 | 0.9995181 | 0.9866385 | 0.001228437 | 0.9966811 | 0.006186911 | 0.9966859 | 0.004504674 |  |  | 557760 | 0.9895322 | 0.9670213 | 0.002705594 | 0.9925403 | 0.00990072 | 0.9925401 | 0.006391126 | [12 empty] | 1005960 | 1.0047 | 0.8678712 | 0.01924192 | 0.9814909 | 0.006173974 | 0.9814845 | 0.00788929
[13 empty] | 662946 | 0.9985577 | 0.9866385 | 0.001228437 | 0.9966813 | 0.006186909 | 0.9966862 | 0.004504676 |  |  | 558060 | 0.9895322 | 0.9670213 | 0.002705594 | 0.9925479 | 0.009900356 | 0.9925478 | 0.006390868 | [12 empty] | 1006260 | 1.000224 | 0.8678712 | 0.01924192 | 0.9814988 | 0.00617367 | 0.9814925 | 0.007889018
[13 empty] | 663246 | 1.000479 | 0.9866385 | 0.001228437 | 0.9966816 | 0.006186907 | 0.9966865 | 0.004504678 |  |  | 558360 | 0.9906112 | 0.9670213 | 0.002705594 | 0.9925556 | 0.009899993 | 0.9925554 | 0.006390611 | [12 empty] | 1006560 | 1.006938 | 0.8678712 | 0.01924192 | 0.9815068 | 0.006173367 | 0.9815004 | 0.007888746
[13 empty] | 663546 | 1.000479 | 0.9866385 | 0.001228437 | 0.9966819 | 0.006186906 | 0.9966867 | 0.004504681 |  |  | 558660 | 0.9895322 | 0.9670213 | 0.002705594 | 0.9925632 | 0.00989963 | 0.9925631 | 0.006390354 | [12 empty] | 1006860 | 1.000224 | 0.8678712 | 0.01924192 | 0.9815147 | 0.006173065 | 0.9815084 | 0.007888474
[13 empty] | 663846 | 0.9995181 | 0.9866385 | 0.001228437 | 0.9966822 | 0.006186904 | 0.996687 | 0.004504683 |  |  | 558960 | 0.9884531 | 0.9670213 | 0.002705594 | 0.9925708 | 0.009899268 | 0.9925707 | 0.006390098 | [12 empty] | 1007160 | 0.9957479 | 0.8678712 | 0.01924192 | 0.9815226 | 0.006172763 | 0.9815163 | 0.007888203
[13 empty] | 664146 | 1.000479 | 0.9866385 | 0.001228437 | 0.9966824 | 0.006186902 | 0.9966873 | 0.004504685 |  |  | 559260 | 0.9906112 | 0.9670213 | 0.002705594 | 0.9925784 | 0.009898906 | 0.9925783 | 0.006389843 | [12 empty] | 1007460 | 0.9957479 | 0.8678712 | 0.01924192 | 0.9815305 | 0.006172461 | 0.9815242 | 0.007887933
[13 empty] | 664446 | 0.9995181 | 0.9866385 | 0.001228437 | 0.9966827 | 0.0061869 | 0.9966876 | 0.004504687 |  |  | 559560 | 0.9906112 | 0.9670213 | 0.002705594 | 0.992586 | 0.009898546 | 0.9925859 | 0.006389588 | [12 empty] | 1007760 | 1.000224 | 0.8678712 | 0.01924192 | 0.9815385 | 0.00617216 | 0.9815321 | 0.007887663
[13 empty] | 664746 | 0.9995181 | 0.9866385 | 0.001228437 | 0.996683 | 0.006186899 | 0.9966878 | 0.00450469 |  |  | 559860 | 0.9895322 | 0.9670213 | 0.002705594 | 0.9925936 | 0.009898186 | 0.9925935 | 0.006389333 | [12 empty] | 1008060 | 0.9979859 | 0.8678712 | 0.01924192 | 0.9815463 | 0.006171859 | 0.98154 | 0.007887393
[13 empty] | 665046 | 1.000479 | 0.9866385 | 0.001228437 | 0.9966833 | 0.006186897 | 0.9966881 | 0.004504692 |  |  | 560160 | 0.9895322 | 0.9670213 | 0.002705594 | 0.9926012 | 0.009897827 | 0.992601 | 0.006389079 | [12 empty] | 1008360 | 0.9979859 | 0.8678712 | 0.01924192 | 0.9815542 | 0.006171559 | 0.9815479 | 0.007887124
[13 empty] | 665346 | 1.000479 | 0.9866385 | 0.001228437 | 0.9966835 | 0.006186895 | 0.9966884 | 0.004504694 |  |  | 560460 | 0.9895322 | 0.9670213 | 0.002705594 | 0.9926087 | 0.009897469 | 0.9926086 | 0.006388826 | [12 empty] | 1008660 | 0.99351 | 0.8678712 | 0.01924192 | 0.9815621 | 0.006171259 | 0.9815557 | 0.007886855
[13 empty] | 665646 | 0.9995181 | 0.9866385 | 0.001228437 | 0.9966838 | 0.006186894 | 0.9966886 | 0.004504697 |  |  | 560760 | 0.9906112 | 0.9670213 | 0.002705594 | 0.9926163 | 0.009897112 | 0.9926161 | 0.006388573 | [12 empty] | 1008960 | 0.99351 | 0.8678712 | 0.01924192 | 0.98157 | 0.00617096 | 0.9815636 | 0.007886587
[13 empty] | 665946 | 0.9995181 | 0.9866385 | 0.001228437 | 0.9966841 | 0.006186892 | 0.9966889 | 0.004504699 |  |  | 561060 | 0.9884531 | 0.9670213 | 0.002705594 | 0.9926238 | 0.009896755 | 0.9926237 | 0.00638832 | [12 empty] | 1009260 | 0.9979859 | 0.8678712 | 0.01924192 | 0.9815778 | 0.006170661 | 0.9815714 | 0.007886319
[13 empty] | 666246 | 0.9985577 | 0.9866385 | 0.001228437 | 0.9966843 | 0.00618689 | 0.9966892 | 0.004504701 |  |  | 561360 | 0.9895322 | 0.9670213 | 0.002705594 | 0.9926313 | 0.009896399 | 0.9926312 | 0.006388068 | [12 empty] | 1009560 | 1.002462 | 0.8678712 | 0.01924192 | 0.9815857 | 0.006170363 | 0.9815793 | 0.007886052
[13 empty] | 666546 | 0.9985577 | 0.9866385 | 0.001228437 | 0.9966846 | 0.006186889 | 0.9966894 | 0.004504704 |  |  | 561660 | 0.9895322 | 0.9670213 | 0.002705594 | 0.9926388 | 0.009896044 | 0.9926387 | 0.006387817 | [12 empty] | 1009860 | 1.002462 | 0.8678712 | 0.01924192 | 0.9815935 | 0.006170065 | 0.9815871 | 0.007885785
[13 empty] | 666846 | 1.000479 | 0.9866385 | 0.001228437 | 0.9966849 | 0.006186887 | 0.9966897 | 0.004504706 |  |  | 561960 | 0.9906112 | 0.9670213 | 0.002705594 | 0.9926463 | 0.009895689 | 0.9926462 | 0.006387566 | [12 empty] | 1010160 | 1.002462 | 0.8678712 | 0.01924192 | 0.9816014 | 0.006169768 | 0.981595 | 0.007885518
[13 empty] | 667146 | 0.9995181 | 0.9866385 | 0.001228437 | 0.9966851 | 0.006186886 | 0.99669 | 0.004504708 |  |  | 562260 | 0.9906112 | 0.9670213 | 0.002705594 | 0.9926538 | 0.009895336 | 0.9926537 | 0.006387316 | [12 empty] | 1010460 | 0.9979859 | 0.8678712 | 0.01924192 | 0.9816092 | 0.006169471 | 0.9816028 | 0.007885252
[13 empty] | 667446 | 1.000479 | 0.9866385 | 0.001228437 | 0.9966854 | 0.006186884 | 0.9966903 | 0.004504711 |  |  | 562560 | 0.9906112 | 0.9670213 | 0.002705594 | 0.9926613 | 0.009894983 | 0.9926611 | 0.006387066 | [12 empty] | 1010760 | 0.991272 | 0.8678712 | 0.01924192 | 0.981617 | 0.006169175 | 0.9816106 | 0.007884986
[13 empty] | 667746 | 0.9995181 | 0.9866385 | 0.001228437 | 0.9966857 | 0.006186883 | 0.9966905 | 0.004504713 |  |  | 562860 | 0.9906112 | 0.9670213 | 0.002705594 | 0.9926687 | 0.009894631 | 0.9926686 | 0.006386817 | [12 empty] | 1011060 | 0.9957479 | 0.8678712 | 0.01924192 | 0.9816248 | 0.006168879 | 0.9816184 | 0.007884721
[13 empty] | 668046 | 0.9985577 | 0.9866385 | 0.001228437 | 0.9966859 | 0.006186882 | 0.9966908 | 0.004504715 |  |  | 563160 | 0.9895322 | 0.9670213 | 0.002705594 | 0.9926762 | 0.00989428 | 0.992676 | 0.006386568 | [12 empty] | 1011360 | 0.991272 | 0.8678712 | 0.01924192 | 0.9816326 | 0.006168583 | 0.9816262 | 0.007884456
[13 empty] | 668346 | 1.000479 | 0.9866385 | 0.001228437 | 0.9966862 | 0.00618688 | 0.996691 | 0.004504718 |  |  | 563460 | 0.9916902 | 0.9670213 | 0.002705594 | 0.9926836 | 0.009893929 | 0.9926835 | 0.00638632 | [12 empty] | 1011660 | 0.9979859 | 0.8678712 | 0.01924192 | 0.9816404 | 0.006168288 | 0.981634 | 0.007884192
[13 empty] | 668646 | 0.9995181 | 0.9866385 | 0.001228437 | 0.9966865 | 0.006186879 | 0.9966913 | 0.00450472 |  |  | 563760 | 0.9895322 | 0.9670213 | 0.002705594 | 0.992691 | 0.009893579 | 0.9926909 | 0.006386073 | [12 empty] | 1011960 | 0.9867961 | 0.8678712 | 0.01924192 | 0.9816482 | 0.006167994 | 0.9816417 | 0.007883928
[13 empty] | 668946 | 1.000479 | 0.9866385 | 0.001228437 | 0.9966867 | 0.006186878 | 0.9966916 | 0.004504723 |  |  | 564060 | 0.9906112 | 0.9670213 | 0.002705594 | 0.9926984 | 0.00989323 | 0.9926983 | 0.006385826 | [12 empty] | 1012260 | 0.99351 | 0.8678712 | 0.01924192 | 0.9816559 | 0.006167699 | 0.9816495 | 0.007883665
[13 empty] | 669246 | 0.9995181 | 0.9866385 | 0.001228437 | 0.996687 | 0.006186876 | 0.9966918 | 0.004504725 |  |  | 564360 | 0.9895322 | 0.9670213 | 0.002705594 | 0.9927058 | 0.009892882 | 0.9927057 | 0.006385579 | [12 empty] | 1012560 | 0.991272 | 0.8678712 | 0.01924192 | 0.9816637 | 0.006167406 | 0.9816573 | 0.007883402
[13 empty] | 669546 | 0.9995181 | 0.9866385 | 0.001228437 | 0.9966872 | 0.006186875 | 0.9966921 | 0.004504728 |  |  | 564660 | 0.9895322 | 0.9670213 | 0.002705594 | 0.9927132 | 0.009892534 | 0.9927131 | 0.006385333 | [12 empty] | 1012860 | 0.9979859 | 0.8678712 | 0.01924192 | 0.9816715 | 0.006167113 | 0.981665 | 0.007883139
[13 empty] | 669846 | 0.9995181 | 0.9866385 | 0.001228437 | 0.9966875 | 0.006186874 | 0.9966924 | 0.00450473 |  |  | 564960 | 0.9906112 | 0.9670213 | 0.002705594 | 0.9927206 | 0.009892187 | 0.9927205 | 0.006385087 | [12 empty] | 1013160 | 0.99351 | 0.8678712 | 0.01924192 | 0.9816792 | 0.00616682 | 0.9816727 | 0.007882877
[13 empty] | 670146 | 0.9985577 | 0.9866385 | 0.001228437 | 0.9966878 | 0.006186873 | 0.9966926 | 0.004504732 |  |  | 565260 | 0.9906112 | 0.9670213 | 0.002705594 | 0.9927279 | 0.009891841 | 0.9927278 | 0.006384843 | [12 empty] | 1013460 | 0.9979859 | 0.8678712 | 0.01924192 | 0.9816869 | 0.006166528 | 0.9816805 | 0.007882615
[13 empty] | 670446 | 1.000479 | 0.9866385 | 0.001228437 | 0.996688 | 0.006186872 | 0.9966929 | 0.004504735 |  |  | 565560 | 0.9906112 | 0.9670213 | 0.002705594 | 0.9927353 | 0.009891496 | 0.9927352 | 0.006384598 | [12 empty] | 1013760 | 0.99351 | 0.8678712 | 0.01924192 | 0.9816947 | 0.006166236 | 0.9816882 | 0.007882354
[13 empty] | 670746 | 1.000479 | 0.9866385 | 0.001228437 | 0.9966883 | 0.006186871 | 0.9966931 | 0.004504737 |  |  | 565860 | 0.9895322 | 0.9670213 | 0.002705594 | 0.9927426 | 0.009891151 | 0.9927425 | 0.006384354 | [12 empty] | 1014060 | 0.991272 | 0.8678712 | 0.01924192 | 0.9817024 | 0.006165944 | 0.9816959 | 0.007882093
[13 empty] | 671046 | 1.001439 | 0.9866385 | 0.001228437 | 0.9966885 | 0.006186869 | 0.9966934 | 0.00450474 |  |  | 566160 | 0.9895322 | 0.9670213 | 0.002705594 | 0.9927499 | 0.009890807 | 0.9927498 | 0.006384111 | [12 empty] | 1014360 | 0.99351 | 0.8678712 | 0.01924192 | 0.9817101 | 0.006165654 | 0.9817036 | 0.007881833
[13 empty] | 671346 | 1.001439 | 0.9866385 | 0.001228437 | 0.9966888 | 0.006186868 | 0.9966937 | 0.004504742 |  |  | 566460 | 0.9906112 | 0.9670213 | 0.002705594 | 0.9927573 | 0.009890464 | 0.9927571 | 0.006383868 | [12 empty] | 1014660 | 0.991272 | 0.8678712 | 0.01924192 | 0.9817178 | 0.006165363 | 0.9817113 | 0.007881573
[13 empty] | 671646 | 1.000479 | 0.9866385 | 0.001228437 | 0.996689 | 0.006186867 | 0.9966939 | 0.004504745 |  |  | 566760 | 0.9916902 | 0.9670213 | 0.002705594 | 0.9927646 | 0.009890122 | 0.9927644 | 0.006383625 | [12 empty] | 1014960 | 0.991272 | 0.8678712 | 0.01924192 | 0.9817255 | 0.006165073 | 0.981719 | 0.007881314
[13 empty] | 671946 | 1.001439 | 0.9866385 | 0.001228437 | 0.9966893 | 0.006186866 | 0.9966942 | 0.004504747 |  |  | 567060 | 0.9906112 | 0.9670213 | 0.002705594 | 0.9927718 | 0.00988978 | 0.9927717 | 0.006383384 | [12 empty] | 1015260 | 0.9890341 | 0.8678712 | 0.01924192 | 0.9817332 | 0.006164784 | 0.9817267 | 0.007881055
[13 empty] | 672246 | 1.000479 | 0.9866385 | 0.001228437 | 0.9966895 | 0.006186865 | 0.9966944 | 0.00450475 |  |  | 567360 | 0.9895322 | 0.9670213 | 0.002705594 | 0.9927791 | 0.009889439 | 0.992779 | 0.006383142 | [12 empty] | 1015560 | 1.000224 | 0.8678712 | 0.01924192 | 0.9817408 | 0.006164494 | 0.9817343 | 0.007880796
[13 empty] | 672546 | 1.001439 | 0.9866385 | 0.001228437 | 0.9966898 | 0.006186865 | 0.9966947 | 0.004504752 |  |  | 567660 | 0.9916902 | 0.9670213 | 0.002705594 | 0.9927864 | 0.009889099 | 0.9927863 | 0.006382901 | [12 empty] | 1015860 | 0.99351 | 0.8678712 | 0.01924192 | 0.9817485 | 0.006164206 | 0.981742 | 0.007880538
[13 empty] | 672846 | 0.9995181 | 0.9866385 | 0.001228437 | 0.99669 | 0.006186864 | 0.9966949 | 0.004504755 |  |  | 567960 | 0.9906112 | 0.9670213 | 0.002705594 | 0.9927936 | 0.00988876 | 0.9927935 | 0.006382661 | [12 empty] | 1016160 | 0.991272 | 0.8678712 | 0.01924192 | 0.9817562 | 0.006163918 | 0.9817497 | 0.00788028
[13 empty] | 673146 | 0.9995181 | 0.9866385 | 0.001228437 | 0.9966903 | 0.006186863 | 0.9966952 | 0.004504757 |  |  | 568260 | 0.9906112 | 0.9670213 | 0.002705594 | 0.9928009 | 0.009888421 | 0.9928008 | 0.006382421 | [12 empty] | 1016460 | 0.991272 | 0.8678712 | 0.01924192 | 0.9817638 | 0.00616363 | 0.9817573 | 0.007880023
[13 empty] | 673446 | 1.000479 | 0.9866385 | 0.001228437 | 0.9966906 | 0.006186862 | 0.9966954 | 0.00450476 |  |  | 568560 | 0.9895322 | 0.9670213 | 0.002705594 | 0.9928081 | 0.009888083 | 0.992808 | 0.006382182 | [12 empty] | 1016760 | 1.000224 | 0.8678712 | 0.01924192 | 0.9817714 | 0.006163343 | 0.9817649 | 0.007879766
[13 empty] | 673746 | 1.000479 | 0.9866385 | 0.001228437 | 0.9966908 | 0.006186861 | 0.9966957 | 0.004504762 |  |  | 568860 | 0.9916902 | 0.9670213 | 0.002705594 | 0.9928153 | 0.009887746 | 0.9928152 | 0.006381943 | [12 empty] | 1017060 | 0.99351 | 0.8678712 | 0.01924192 | 0.9817791 | 0.006163056 | 0.9817726 | 0.007879509
[13 empty] | 674046 | 1.000479 | 0.9866385 | 0.001228437 | 0.9966911 | 0.00618686 | 0.9966959 | 0.004504765 |  |  | 569160 | 0.9906112 | 0.9670213 | 0.002705594 | 0.9928225 | 0.009887409 | 0.9928224 | 0.006381705 | [12 empty] | 1017360 | 0.9890341 | 0.8678712 | 0.01924192 | 0.9817867 | 0.00616277 | 0.9817802 | 0.007879253
[13 empty] | 674346 | 1.000479 | 0.9866385 | 0.001228437 | 0.9966913 | 0.006186859 | 0.9966962 | 0.004504767 |  |  | 569460 | 0.9906112 | 0.9670213 | 0.002705594 | 0.9928297 | 0.009887074 | 0.9928296 | 0.006381467 | [12 empty] | 1017660 | 0.9979859 | 0.8678712 | 0.01924192 | 0.9817943 | 0.006162484 | 0.9817878 | 0.007878997
[13 empty] | 674646 | 0.9985577 | 0.9866385 | 0.001228437 | 0.9966915 | 0.006186859 | 0.9966964 | 0.00450477 |  |  | 569760 | 0.9916902 | 0.9670213 | 0.002705594 | 0.9928369 | 0.009886739 | 0.9928368 | 0.00638123 | [12 empty] | 1017960 | 0.991272 | 0.8678712 | 0.01924192 | 0.9818019 | 0.006162198 | 0.9817954 | 0.007878742
[13 empty] | 674946 | 1.000479 | 0.9866385 | 0.001228437 | 0.9966918 | 0.006186858 | 0.9966967 | 0.004504773 |  |  | 570060 | 0.9895322 | 0.9670213 | 0.002705594 | 0.9928441 | 0.009886404 | 0.992844 | 0.006380994 | [12 empty] | 1018260 | 0.9890341 | 0.8678712 | 0.01924192 | 0.9818095 | 0.006161913 | 0.981803 | 0.007878487
[13 empty] | 675246 | 1.000479 | 0.9866385 | 0.001228437 | 0.996692 | 0.006186857 | 0.9966969 | 0.004504775 |  |  | 570360 | 0.9895322 | 0.9670213 | 0.002705594 | 0.9928513 | 0.009886071 | 0.9928512 | 0.006380757 | [12 empty] | 1018560 | 0.991272 | 0.8678712 | 0.01924192 | 0.9818171 | 0.006161629 | 0.9818105 | 0.007878233
[13 empty] | 675546 | 0.9995181 | 0.9866385 | 0.001228437 | 0.9966923 | 0.006186857 | 0.9966972 | 0.004504778 |  |  | 570660 | 0.9916902 | 0.9670213 | 0.002705594 | 0.9928584 | 0.009885738 | 0.9928583 | 0.006380522 | [12 empty] | 1018860 | 0.991272 | 0.8678712 | 0.01924192 | 0.9818247 | 0.006161345 | 0.9818181 | 0.007877979
[13 empty] | 675846 | 0.9995181 | 0.9866385 | 0.001228437 | 0.9966925 | 0.006186856 | 0.9966974 | 0.00450478 |  |  | 570960 | 0.9906112 | 0.9670213 | 0.002705594 | 0.9928655 | 0.009885406 | 0.9928655 | 0.006380287 | [12 empty] | 1019160 | 0.9979859 | 0.8678712 | 0.01924192 | 0.9818322 | 0.006161061 | 0.9818257 | 0.007877726
[13 empty] | 676146 | 1.001439 | 0.9866385 | 0.001228437 | 0.9966928 | 0.006186855 | 0.9966977 | 0.004504783 |  |  | 571260 | 0.9906112 | 0.9670213 | 0.002705594 | 0.9928727 | 0.009885075 | 0.9928726 | 0.006380052 | [12 empty] | 1019460 | 0.99351 | 0.8678712 | 0.01924192 | 0.9818398 | 0.006160778 | 0.9818332 | 0.007877473
[13 empty] | 676446 | 1.000479 | 0.9866385 | 0.001228437 | 0.996693 | 0.006186855 | 0.9966979 | 0.004504786 |  |  | 571560 | 0.9906112 | 0.9670213 | 0.002705594 | 0.9928798 | 0.009884744 | 0.9928797 | 0.006379818 | [12 empty] | 1019760 | 0.99351 | 0.8678712 | 0.01924192 | 0.9818473 | 0.006160495 | 0.9818408 | 0.00787722
[13 empty] | 676746 | 1.000479 | 0.9866385 | 0.001228437 | 0.9966933 | 0.006186854 | 0.9966982 | 0.004504788 |  |  | 571860 | 0.9906112 | 0.9670213 | 0.002705594 | 0.9928869 | 0.009884414 | 0.9928868 | 0.006379584 | [12 empty] | 1020060 | 0.99351 | 0.8678712 | 0.01924192 | 0.9818549 | 0.006160213 | 0.9818483 | 0.007876968
[13 empty] | 677046 | 0.9995181 | 0.9866385 | 0.001228437 | 0.9966935 | 0.006186854 | 0.9966984 | 0.004504791 |  |  | 572160 | 0.9906112 | 0.9670213 | 0.002705594 | 0.992894 | 0.009884085 | 0.9928939 | 0.006379351 | [12 empty] | 1020360 | 0.9890341 | 0.8678712 | 0.01924192 | 0.9818624 | 0.006159931 | 0.9818559 | 0.007876716
[13 empty] | 677346 | 1.000479 | 0.9866385 | 0.001228437 | 0.9966938 | 0.006186853 | 0.9966987 | 0.004504793 |  |  | 572460 | 0.9927692 | 0.9670213 | 0.002705594 | 0.9929011 | 0.009883756 | 0.992901 | 0.006379119 | [12 empty] | 1020660 | 0.991272 | 0.8678712 | 0.01924192 | 0.9818699 | 0.006159649 | 0.9818634 | 0.007876465
[13 empty] | 677646 | 1.000479 | 0.9866385 | 0.001228437 | 0.996694 | 0.006186853 | 0.9966989 | 0.004504796 |  |  | 572760 | 0.9895322 | 0.9670213 | 0.002705594 | 0.9929081 | 0.009883429 | 0.992908 | 0.006378886 | [12 empty] | 1020960 | 1.0047 | 0.8678712 | 0.01924192 | 0.9818775 | 0.006159368 | 0.9818709 | 0.007876214
[13 empty] | 677946 | 0.9995181 | 0.9866385 | 0.001228437 | 0.9966942 | 0.006186852 | 0.9966992 | 0.004504799 |  |  | 573060 | 0.9916902 | 0.9670213 | 0.002705594 | 0.9929152 | 0.009883102 | 0.9929151 | 0.006378655 | [12 empty] | 1021260 | 0.99351 | 0.8678712 | 0.01924192 | 0.981885 | 0.006159088 | 0.9818784 | 0.007875963
[13 empty] | 678246 | 1.000479 | 0.9866385 | 0.001228437 | 0.9966945 | 0.006186852 | 0.9966994 | 0.004504801 |  |  | 573360 | 0.9927692 | 0.9670213 | 0.002705594 | 0.9929222 | 0.009882775 | 0.9929222 | 0.006378424 | [12 empty] | 1021560 | 1.002462 | 0.8678712 | 0.01924192 | 0.9818925 | 0.006158808 | 0.9818859 | 0.007875713
[13 empty] | 678546 | 1.000479 | 0.9866385 | 0.001228437 | 0.9966947 | 0.006186851 | 0.9966996 | 0.004504804 |  |  | 573660 | 0.9916902 | 0.9670213 | 0.002705594 | 0.9929293 | 0.00988245 | 0.9929292 | 0.006378193 | [12 empty] | 1021860 | 0.9957479 | 0.8678712 | 0.01924192 | 0.9819 | 0.006158528 | 0.9818934 | 0.007875463
[13 empty] | 678846 | 0.9985577 | 0.9866385 | 0.001228437 | 0.996695 | 0.006186851 | 0.9966999 | 0.004504807 |  |  | 573960 | 0.9906112 | 0.9670213 | 0.002705594 | 0.9929363 | 0.009882125 | 0.9929362 | 0.006377963 | [12 empty] | 1022160 | 0.99351 | 0.8678712 | 0.01924192 | 0.9819074 | 0.006158249 | 0.9819009 | 0.007875214
[13 empty] | 679146 | 1.001439 | 0.9866385 | 0.001228437 | 0.9966952 | 0.00618685 | 0.9967001 | 0.004504809 |  |  | 574260 | 0.9906112 | 0.9670213 | 0.002705594 | 0.9929433 | 0.009881801 | 0.9929432 | 0.006377734 | [12 empty] | 1022460 | 0.9845582 | 0.8678712 | 0.01924192 | 0.9819149 | 0.00615797 | 0.9819083 | 0.007874965
[13 empty] | 679446 | 1.000479 | 0.9866385 | 0.001228437 | 0.9966954 | 0.00618685 | 0.9967004 | 0.004504812 |  |  | 574560 | 0.9895322 | 0.9670213 | 0.002705594 | 0.9929503 | 0.009881477 | 0.9929502 | 0.006377504 | [12 empty] | 1022760 | 0.9957479 | 0.8678712 | 0.01924192 | 0.9819224 | 0.006157692 | 0.9819158 | 0.007874717
[13 empty] | 679746 | 1.000479 | 0.9866385 | 0.001228437 | 0.9966957 | 0.00618685 | 0.9967006 | 0.004504815 |  |  | 574860 | 0.9916902 | 0.9670213 | 0.002705594 | 0.9929573 | 0.009881155 | 0.9929572 | 0.006377276 | [12 empty] | 1023060 | 0.99351 | 0.8678712 | 0.01924192 | 0.9819298 | 0.006157414 | 0.9819232 | 0.007874469
[13 empty] | 680046 | 0.9995181 | 0.9866385 | 0.001228437 | 0.9966959 | 0.006186849 | 0.9967008 | 0.004504817 |  |  | 575160 | 0.9906112 | 0.9670213 | 0.002705594 | 0.9929643 | 0.009880833 | 0.9929642 | 0.006377048 | [12 empty] | 1023360 | 0.9957479 | 0.8678712 | 0.01924192 | 0.9819373 | 0.006157136 | 0.9819307 | 0.007874221
[13 empty] | 680346 | 1.001439 | 0.9866385 | 0.001228437 | 0.9966961 | 0.006186849 | 0.9967011 | 0.00450482 |  |  | 575460 | 0.9906112 | 0.9670213 | 0.002705594 | 0.9929712 | 0.009880512 | 0.9929712 | 0.00637682 | [12 empty] | 1023660 | 0.991272 | 0.8678712 | 0.01924192 | 0.9819447 | 0.006156859 | 0.9819381 | 0.007873974
[13 empty] | 680646 | 0.9995181 | 0.9866385 | 0.001228437 | 0.9966964 | 0.006186849 | 0.9967013 | 0.004504823 |  |  | 575760 | 0.9895322 | 0.9670213 | 0.002705594 | 0.9929782 | 0.009880191 | 0.9929781 | 0.006376593 | [12 empty] | 1023960 | 0.9957479 | 0.8678712 | 0.01924192 | 0.9819522 | 0.006156583 | 0.9819455 | 0.007873727
[13 empty] | 680946 | 0.9995181 | 0.9866385 | 0.001228437 | 0.9966966 | 0.006186849 | 0.9967015 | 0.004504825 |  |  | 576060 | 0.9895322 | 0.9670213 | 0.002705594 | 0.9929851 | 0.009879871 | 0.9929851 | 0.006376367 | [12 empty] | 1024260 | 0.991272 | 0.8678712 | 0.01924192 | 0.9819596 | 0.006156307 | 0.981953 | 0.007873481
[13 empty] | 681246 | 0.9985577 | 0.9866385 | 0.001228437 | 0.9966969 | 0.006186848 | 0.9967018 | 0.004504828 |  |  | 576360 | 0.9916902 | 0.9670213 | 0.002705594 | 0.9929921 | 0.009879552 | 0.992992 | 0.006376141 | [12 empty] | 1024560 | 0.991272 | 0.8678712 | 0.01924192 | 0.981967 | 0.006156031 | 0.9819604 | 0.007873235
[13 empty] | 681546 | 0.9995181 | 0.9866385 | 0.001228437 | 0.9966971 | 0.006186848 | 0.996702 | 0.004504831 |  |  | 576660 | 0.9906112 | 0.9670213 | 0.002705594 | 0.992999 | 0.009879234 | 0.9929989 | 0.006375915 | [12 empty] | 1024860 | 0.9890341 | 0.8678712 | 0.01924192 | 0.9819744 | 0.006155756 | 0.9819678 | 0.007872989
[13 empty] | 681846 | 0.9985577 | 0.9866385 | 0.001228437 | 0.9966973 | 0.006186848 | 0.9967023 | 0.004504833 |  |  | 576960 | 0.9927692 | 0.9670213 | 0.002705594 | 0.9930059 | 0.009878916 | 0.9930058 | 0.00637569 | [12 empty] | 1025160 | 0.9957479 | 0.8678712 | 0.01924192 | 0.9819818 | 0.006155481 | 0.9819752 | 0.007872744
[13 empty] | 682146 | 1.000479 | 0.9866385 | 0.001228437 | 0.9966976 | 0.006186848 | 0.9967025 | 0.004504836 |  |  | 577260 | 0.9916902 | 0.9670213 | 0.002705594 | 0.9930128 | 0.009878599 | 0.9930127 | 0.006375465 | [12 empty] | 1025460 | 0.99351 | 0.8678712 | 0.01924192 | 0.9819892 | 0.006155206 | 0.9819825 | 0.007872499
[13 empty] | 682446 | 0.9995181 | 0.9866385 | 0.001228437 | 0.9966978 | 0.006186848 | 0.9967027 | 0.004504839 |  |  | 577560 | 0.9927692 | 0.9670213 | 0.002705594 | 0.9930197 | 0.009878283 | 0.9930196 | 0.006375241 | [12 empty] | 1025760 | 0.99351 | 0.8678712 | 0.01924192 | 0.9819966 | 0.006154932 | 0.9819899 | 0.007872255
[13 empty] | 682746 | 1.000479 | 0.9866385 | 0.001228437 | 0.996698 | 0.006186848 | 0.996703 | 0.004504842 |  |  | 577860 | 0.9916902 | 0.9670213 | 0.002705594 | 0.9930266 | 0.009877967 | 0.9930265 | 0.006375018 | [12 empty] | 1026060 | 0.9957479 | 0.8678712 | 0.01924192 | 0.9820039 | 0.006154659 | 0.9819973 | 0.007872011
[13 empty] | 683046 | 0.9995181 | 0.9866385 | 0.001228437 | 0.9966982 | 0.006186848 | 0.9967032 | 0.004504844 |  |  | 578160 | 0.9916902 | 0.9670213 | 0.002705594 | 0.9930334 | 0.009877652 | 0.9930334 | 0.006374795 | [12 empty] | 1026360 | 0.9957479 | 0.8678712 | 0.01924192 | 0.9820113 | 0.006154386 | 0.9820046 | 0.007871768
[13 empty] | 683346 | 1.000479 | 0.9866385 | 0.001228437 | 0.9966985 | 0.006186848 | 0.9967034 | 0.004504847 |  |  | 578460 | 0.9895322 | 0.9670213 | 0.002705594 | 0.9930403 | 0.009877338 | 0.9930402 | 0.006374572 | [12 empty] | 1026660 | 0.99351 | 0.8678712 | 0.01924192 | 0.9820186 | 0.006154113 | 0.982012 | 0.007871525
[13 empty] | 683646 | 0.9995181 | 0.9866385 | 0.001228437 | 0.9966987 | 0.006186848 | 0.9967036 | 0.00450485 |  |  | 578760 | 0.9895322 | 0.9670213 | 0.002705594 | 0.9930471 | 0.009877024 | 0.9930471 | 0.00637435 | [12 empty] | 1026960 | 0.99351 | 0.8678712 | 0.01924192 | 0.982026 | 0.006153841 | 0.9820193 | 0.007871282
[13 empty] | 683946 | 1.001439 | 0.9866385 | 0.001228437 | 0.9966989 | 0.006186848 | 0.9967039 | 0.004504853 |  |  | 579060 | 0.9906112 | 0.9670213 | 0.002705594 | 0.993054 | 0.009876712 | 0.9930539 | 0.006374128 | [12 empty] | 1027260 | 0.991272 | 0.8678712 | 0.01924192 | 0.9820333 | 0.006153569 | 0.9820267 | 0.00787104
[13 empty] | 684246 | 1.001439 | 0.9866385 | 0.001228437 | 0.9966992 | 0.006186848 | 0.9967041 | 0.004504855 |  |  | 579360 | 0.9916902 | 0.9670213 | 0.002705594 | 0.9930608 | 0.0098764 | 0.9930607 | 0.006373907 | [12 empty] | 1027560 | 0.991272 | 0.8678712 | 0.01924192 | 0.9820407 | 0.006153298 | 0.982034 | 0.007870798
[13 empty] | 684546 | 1.000479 | 0.9866385 | 0.001228437 | 0.9966994 | 0.006186848 | 0.9967043 | 0.004504858 |  |  | 579660 | 0.9906112 | 0.9670213 | 0.002705594 | 0.9930676 | 0.009876088 | 0.9930675 | 0.006373687 | [12 empty] | 1027860 | 0.99351 | 0.8678712 | 0.01924192 | 0.982048 | 0.006153027 | 0.9820413 | 0.007870557
[13 empty] | 684846 | 0.9995181 | 0.9866385 | 0.001228437 | 0.9966996 | 0.006186848 | 0.9967046 | 0.004504861 |  |  | 579960 | 0.9895322 | 0.9670213 | 0.002705594 | 0.9930744 | 0.009875777 | 0.9930743 | 0.006373466 | [12 empty] | 1028160 | 0.991272 | 0.8678712 | 0.01924192 | 0.9820553 | 0.006152756 | 0.9820486 | 0.007870316
[13 empty] | 685146 | 1.000479 | 0.9866385 | 0.001228437 | 0.9966998 | 0.006186848 | 0.9967048 | 0.004504864 |  |  | 580260 | 0.9916902 | 0.9670213 | 0.002705594 | 0.9930812 | 0.009875467 | 0.9930811 | 0.006373247 | [12 empty] | 1028460 | 0.991272 | 0.8678712 | 0.01924192 | 0.9820626 | 0.006152486 | 0.9820559 | 0.007870075
[13 empty] | 685446 | 1.000479 | 0.9866385 | 0.001228437 | 0.9967001 | 0.006186848 | 0.996705 | 0.004504866 |  |  | 580560 | 0.9938482 | 0.9670213 | 0.002705594 | 0.993088 | 0.009875158 | 0.9930879 | 0.006373028 | [12 empty] | 1028760 | 0.9890341 | 0.8678712 | 0.01924192 | 0.9820699 | 0.006152217 | 0.9820632 | 0.007869835
[13 empty] | 685746 | 1.000479 | 0.9866385 | 0.001228437 | 0.9967003 | 0.006186848 | 0.9967052 | 0.004504869 |  |  | 580860 | 0.9906112 | 0.9670213 | 0.002705594 | 0.9930947 | 0.00987485 | 0.9930947 | 0.006372809 | [12 empty] | 1029060 | 0.99351 | 0.8678712 | 0.01924192 | 0.9820772 | 0.006151947 | 0.9820705 | 0.007869595
[13 empty] | 686046 | 0.9995181 | 0.9866385 | 0.001228437 | 0.9967005 | 0.006186848 | 0.9967055 | 0.004504872 |  |  | 581160 | 0.9906112 | 0.9670213 | 0.002705594 | 0.9931015 | 0.009874542 | 0.9931014 | 0.006372591 | [12 empty] | 1029360 | 0.9979859 | 0.8678712 | 0.01924192 | 0.9820845 | 0.006151679 | 0.9820778 | 0.007869356
[13 empty] | 686346 | 1.000479 | 0.9866385 | 0.001228437 | 0.9967007 | 0.006186848 | 0.9967057 | 0.004504875 |  |  | 581460 | 0.9906112 | 0.9670213 | 0.002705594 | 0.9931082 | 0.009874234 | 0.9931082 | 0.006372373 | [12 empty] | 1029660 | 0.991272 | 0.8678712 | 0.01924192 | 0.9820917 | 0.00615141 | 0.982085 | 0.007869117
[13 empty] | 686646 | 0.9985577 | 0.9866385 | 0.001228437 | 0.996701 | 0.006186848 | 0.9967059 | 0.004504878 |  |  | 581760 | 0.9916902 | 0.9670213 | 0.002705594 | 0.993115 | 0.009873928 | 0.9931149 | 0.006372156 | [12 empty] | 1029960 | 0.9867961 | 0.8678712 | 0.01924192 | 0.982099 | 0.006151142 | 0.9820923 | 0.007868878
[13 empty] | 686946 | 0.9995181 | 0.9866385 | 0.001228437 | 0.9967012 | 0.006186849 | 0.9967061 | 0.00450488 |  |  | 582060 | 0.9906112 | 0.9670213 | 0.002705594 | 0.9931217 | 0.009873622 | 0.9931216 | 0.006371939 | [12 empty] | 1030260 | 1.000224 | 0.8678712 | 0.01924192 | 0.9821063 | 0.006150875 | 0.9820996 | 0.00786864
[13 empty] | 687246 | 0.9995181 | 0.9866385 | 0.001228437 | 0.9967014 | 0.006186849 | 0.9967064 | 0.004504883 |  |  | 582360 | 0.9906112 | 0.9670213 | 0.002705594 | 0.9931284 | 0.009873317 | 0.9931284 | 0.006371723 | [12 empty] | 1030560 | 0.9957479 | 0.8678712 | 0.01924192 | 0.9821135 | 0.006150608 | 0.9821068 | 0.007868402
[13 empty] | 687546 | 0.9995181 | 0.9866385 | 0.001228437 | 0.9967016 | 0.006186849 | 0.9967066 | 0.004504886 |  |  | 582660 | 0.9895322 | 0.9670213 | 0.002705594 | 0.9931351 | 0.009873013 | 0.9931351 | 0.006371507 | [12 empty] | 1030860 | 0.99351 | 0.8678712 | 0.01924192 | 0.9821207 | 0.006150341 | 0.982114 | 0.007868165
[13 empty] | 687846 | 1.000479 | 0.9866385 | 0.001228437 | 0.9967019 | 0.006186849 | 0.9967068 | 0.004504889 |  |  | 582960 | 0.9916902 | 0.9670213 | 0.002705594 | 0.9931418 | 0.009872709 | 0.9931417 | 0.006371292 | [12 empty] | 1031160 | 0.991272 | 0.8678712 | 0.01924192 | 0.982128 | 0.006150075 | 0.9821213 | 0.007867928
[13 empty] | 688146 | 1.002399 | 0.9866385 | 0.001228437 | 0.9967021 | 0.00618685 | 0.996707 | 0.004504892 |  |  | 583260 | 0.9938482 | 0.9670213 | 0.002705594 | 0.9931485 | 0.009872406 | 0.9931484 | 0.006371077 | [12 empty] | 1031460 | 1.002462 | 0.8678712 | 0.01924192 | 0.9821352 | 0.006149809 | 0.9821285 | 0.007867691
[13 empty] | 688446 | 1.000479 | 0.9866385 | 0.001228437 | 0.9967023 | 0.00618685 | 0.9967073 | 0.004504894 |  |  | 583560 | 0.9916902 | 0.9670213 | 0.002705594 | 0.9931551 | 0.009872103 | 0.9931551 | 0.006370863 | [12 empty] | 1031760 | 0.991272 | 0.8678712 | 0.01924192 | 0.9821424 | 0.006149544 | 0.9821357 | 0.007867455
[13 empty] | 688746 | 1.000479 | 0.9866385 | 0.001228437 | 0.9967025 | 0.00618685 | 0.9967075 | 0.004504897 |  |  | 583860 | 0.9916902 | 0.9670213 | 0.002705594 | 0.9931618 | 0.009871802 | 0.9931618 | 0.006370649 | [12 empty] | 1032060 | 0.99351 | 0.8678712 | 0.01924192 | 0.9821496 | 0.006149279 | 0.9821429 | 0.007867219
[13 empty] | 689046 | 1.001439 | 0.9866385 | 0.001228437 | 0.9967027 | 0.006186851 | 0.9967077 | 0.0045049 |  |  | 584160 | 0.9916902 | 0.9670213 | 0.002705594 | 0.9931684 | 0.009871501 | 0.9931684 | 0.006370435 | [12 empty] | 1032360 | 0.9845582 | 0.8678712 | 0.01924192 | 0.9821568 | 0.006149014 | 0.9821501 | 0.007866984
[13 empty] | 689346 | 1.000479 | 0.9866385 | 0.001228437 | 0.996703 | 0.006186851 | 0.9967079 | 0.004504903 |  |  | 584460 | 0.9906112 | 0.9670213 | 0.002705594 | 0.9931751 | 0.0098712 | 0.993175 | 0.006370222 | [12 empty] | 1032660 | 0.9957479 | 0.8678712 | 0.01924192 | 0.982164 | 0.00614875 | 0.9821573 | 0.007866749
[13 empty] | 689646 | 0.9995181 | 0.9866385 | 0.001228437 | 0.9967032 | 0.006186851 | 0.9967081 | 0.004504906 |  |  | 584760 | 0.9916902 | 0.9670213 | 0.002705594 | 0.9931817 | 0.009870901 | 0.9931817 | 0.00637001 | [12 empty] | 1032960 | 0.9867961 | 0.8678712 | 0.01924192 | 0.9821712 | 0.006148486 | 0.9821644 | 0.007866514
[13 empty] | 689946 | 1.000479 | 0.9866385 | 0.001228437 | 0.9967034 | 0.006186852 | 0.9967084 | 0.004504909 |  |  | 585060 | 0.9927692 | 0.9670213 | 0.002705594 | 0.9931883 | 0.009870602 | 0.9931883 | 0.006369798 | [12 empty] | 1033260 | 0.99351 | 0.8678712 | 0.01924192 | 0.9821783 | 0.006148223 | 0.9821716 | 0.00786628
[13 empty] | 690246 | 1.000479 | 0.9866385 | 0.001228437 | 0.9967036 | 0.006186852 | 0.9967086 | 0.004504911 |  |  | 585360 | 0.9916902 | 0.9670213 | 0.002705594 | 0.9931949 | 0.009870303 | 0.9931949 | 0.006369587 | [12 empty] | 1033560 | 0.991272 | 0.8678712 | 0.01924192 | 0.9821855 | 0.00614796 | 0.9821788 | 0.007866046
[13 empty] | 690546 | 0.9995181 | 0.9866385 | 0.001228437 | 0.9967038 | 0.006186853 | 0.9967088 | 0.004504914 |  |  | 585660 | 0.9927692 | 0.9670213 | 0.002705594 | 0.9932015 | 0.009870006 | 0.9932015 | 0.006369376 | [12 empty] | 1033860 | 0.9957479 | 0.8678712 | 0.01924192 | 0.9821927 | 0.006147698 | 0.9821859 | 0.007865813
[13 empty] | 690846 | 1.000479 | 0.9866385 | 0.001228437 | 0.996704 | 0.006186853 | 0.996709 | 0.004504917 |  |  | 585960 | 0.9916902 | 0.9670213 | 0.002705594 | 0.9932081 | 0.009869709 | 0.9932081 | 0.006369165 | [12 empty] | 1034160 | 0.991272 | 0.8678712 | 0.01924192 | 0.9821998 | 0.006147436 | 0.9821931 | 0.00786558
[13 empty] | 691146 | 0.9985577 | 0.9866385 | 0.001228437 | 0.9967042 | 0.006186853 | 0.9967092 | 0.00450492 |  |  | 586260 | 0.9916902 | 0.9670213 | 0.002705594 | 0.9932147 | 0.009869412 | 0.9932146 | 0.006368955 | [12 empty] | 1034460 | 0.9979859 | 0.8678712 | 0.01924192 | 0.982207 | 0.006147174 | 0.9822002 | 0.007865347
[13 empty] | 691446 | 0.9985577 | 0.9866385 | 0.001228437 | 0.9967045 | 0.006186854 | 0.9967094 | 0.004504923 |  |  | 586560 | 0.9906112 | 0.9670213 | 0.002705594 | 0.9932212 | 0.009869117 | 0.9932212 | 0.006368746 | [12 empty] | 1034760 | 0.99351 | 0.8678712 | 0.01924192 | 0.9822141 | 0.006146913 | 0.9822073 | 0.007865115
[13 empty] | 691746 | 1.000479 | 0.9866385 | 0.001228437 | 0.9967047 | 0.006186854 | 0.9967097 | 0.004504926 |  |  | 586860 | 0.9916902 | 0.9670213 | 0.002705594 | 0.9932278 | 0.009868822 | 0.9932278 | 0.006368536 | [12 empty] | 1035060 | 0.991272 | 0.8678712 | 0.01924192 | 0.9822212 | 0.006146652 | 0.9822144 | 0.007864883
[13 empty] | 692046 | 0.9995181 | 0.9866385 | 0.001228437 | 0.9967049 | 0.006186855 | 0.9967099 | 0.004504929 |  |  | 587160 | 0.9906112 | 0.9670213 | 0.002705594 | 0.9932343 | 0.009868528 | 0.9932343 | 0.006368328 | [12 empty] | 1035360 | 0.9867961 | 0.8678712 | 0.01924192 | 0.9822283 | 0.006146392 | 0.9822215 | 0.007864652
[13 empty] | 692346 | 1.000479 | 0.9866385 | 0.001228437 | 0.9967051 | 0.006186855 | 0.9967101 | 0.004504931 |  |  | 587460 | 0.9916902 | 0.9670213 | 0.002705594 | 0.9932409 | 0.009868234 | 0.9932408 | 0.00636812 | [12 empty] | 1035660 | 0.9979859 | 0.8678712 | 0.01924192 | 0.9822354 | 0.006146132 | 0.9822286 | 0.007864421
[13 empty] | 692646 | 1.000479 | 0.9866385 | 0.001228437 | 0.9967053 | 0.006186856 | 0.9967103 | 0.004504934 |  |  | 587760 | 0.9906112 | 0.9670213 | 0.002705594 | 0.9932474 | 0.009867941 | 0.9932474 | 0.006367912 | [12 empty] | 1035960 | 0.9979859 | 0.8678712 | 0.01924192 | 0.9822425 | 0.006145872 | 0.9822357 | 0.00786419
[13 empty] | 692946 | 1.000479 | 0.9866385 | 0.001228437 | 0.9967055 | 0.006186857 | 0.9967105 | 0.004504937 |  |  | 588060 | 0.9906112 | 0.9670213 | 0.002705594 | 0.9932539 | 0.009867649 | 0.9932539 | 0.006367705 | [12 empty] | 1036260 | 1.000224 | 0.8678712 | 0.01924192 | 0.9822496 | 0.006145613 | 0.9822428 | 0.00786396
[13 empty] | 693246 | 0.9995181 | 0.9866385 | 0.001228437 | 0.9967057 | 0.006186857 | 0.9967107 | 0.00450494 |  |  | 588360 | 0.9927692 | 0.9670213 | 0.002705594 | 0.9932604 | 0.009867357 | 0.9932604 | 0.006367498 | [12 empty] | 1036560 | 0.9957479 | 0.8678712 | 0.01924192 | 0.9822567 | 0.006145354 | 0.9822499 | 0.00786373
[13 empty] | 693546 | 0.9985577 | 0.9866385 | 0.001228437 | 0.9967059 | 0.006186858 | 0.9967109 | 0.004504943 |  |  | 588660 | 0.9916902 | 0.9670213 | 0.002705594 | 0.9932669 | 0.009867067 | 0.9932669 | 0.006367292 | [12 empty] | 1036860 | 0.9957479 | 0.8678712 | 0.01924192 | 0.9822638 | 0.006145096 | 0.982257 | 0.007863501
[13 empty] | 693846 | 1.001439 | 0.9866385 | 0.001228437 | 0.9967062 | 0.006186858 | 0.9967111 | 0.004504946 |  |  | 588960 | 0.9916902 | 0.9670213 | 0.002705594 | 0.9932734 | 0.009866776 | 0.9932733 | 0.006367086 | [12 empty] | 1037160 | 0.99351 | 0.8678712 | 0.01924192 | 0.9822708 | 0.006144838 | 0.982264 | 0.007863272
[13 empty] | 694146 | 0.9995181 | 0.9866385 | 0.001228437 | 0.9967064 | 0.006186859 | 0.9967114 | 0.004504949 |  |  | 589260 | 0.9916902 | 0.9670213 | 0.002705594 | 0.9932798 | 0.009866487 | 0.9932798 | 0.006366881 | [12 empty] | 1037460 | 0.9867961 | 0.8678712 | 0.01924192 | 0.9822779 | 0.006144581 | 0.9822711 | 0.007863043
[13 empty] | 694446 | 0.9995181 | 0.9866385 | 0.001228437 | 0.9967066 | 0.00618686 | 0.9967116 | 0.004504952 |  |  | 589560 | 0.9927692 | 0.9670213 | 0.002705594 | 0.9932863 | 0.009866198 | 0.9932863 | 0.006366676 | [12 empty] | 1037760 | 0.99351 | 0.8678712 | 0.01924192 | 0.982285 | 0.006144324 | 0.9822781 | 0.007862815
[13 empty] | 694746 | 0.9995181 | 0.9866385 | 0.001228437 | 0.9967068 | 0.00618686 | 0.9967118 | 0.004504954 |  |  | 589860 | 0.9949272 | 0.9670213 | 0.002705594 | 0.9932927 | 0.00986591 | 0.9932927 | 0.006366472 | [12 empty] | 1038060 | 0.991272 | 0.8678712 | 0.01924192 | 0.982292 | 0.006144067 | 0.9822852 | 0.007862587
[13 empty] | 695046 | 0.9995181 | 0.9866385 | 0.001228437 | 0.996707 | 0.006186861 | 0.996712 | 0.004504957 |  |  | 590160 | 0.9927692 | 0.9670213 | 0.002705594 | 0.9932992 | 0.009865622 | 0.9932991 | 0.006366268 | [12 empty] | 1038360 | 0.991272 | 0.8678712 | 0.01924192 | 0.982299 | 0.006143811 | 0.9822922 | 0.007862359
[13 empty] | 695346 | 0.9995181 | 0.9866385 | 0.001228437 | 0.9967072 | 0.006186862 | 0.9967122 | 0.00450496 |  |  | 590460 | 0.9927692 | 0.9670213 | 0.002705594 | 0.9933056 | 0.009865335 | 0.9933056 | 0.006366064 | [12 empty] | 1038660 | 0.9890341 | 0.8678712 | 0.01924192 | 0.9823061 | 0.006143555 | 0.9822992 | 0.007862132
[13 empty] | 695646 | 0.9995181 | 0.9866385 | 0.001228437 | 0.9967074 | 0.006186863 | 0.9967124 | 0.004504963 |  |  | 590760 | 0.9895322 | 0.9670213 | 0.002705594 | 0.993312 | 0.009865049 | 0.993312 | 0.006365861 | [12 empty] | 1038960 | 0.9890341 | 0.8678712 | 0.01924192 | 0.9823131 | 0.006143299 | 0.9823062 | 0.007861905
[13 empty] | 695946 | 1.001439 | 0.9866385 | 0.001228437 | 0.9967076 | 0.006186863 | 0.9967126 | 0.004504966 |  |  | 591060 | 0.9916902 | 0.9670213 | 0.002705594 | 0.9933184 | 0.009864763 | 0.9933184 | 0.006365659 | [12 empty] | 1039260 | 0.9957479 | 0.8678712 | 0.01924192 | 0.9823201 | 0.006143044 | 0.9823132 | 0.007861679
[13 empty] | 696246 | 1.000479 | 0.9866385 | 0.001228437 | 0.9967078 | 0.006186864 | 0.9967128 | 0.004504969 |  |  | 591360 | 0.9916902 | 0.9670213 | 0.002705594 | 0.9933248 | 0.009864478 | 0.9933248 | 0.006365456 | [12 empty] | 1039560 | 0.9979859 | 0.8678712 | 0.01924192 | 0.9823271 | 0.00614279 | 0.9823202 | 0.007861453
[13 empty] | 696546 | 0.9995181 | 0.9866385 | 0.001228437 | 0.996708 | 0.006186865 | 0.996713 | 0.004504972 |  |  | 591660 | 0.9916902 | 0.9670213 | 0.002705594 | 0.9933312 | 0.009864194 | 0.9933312 | 0.006365255 | [12 empty] | 1039860 | 0.99351 | 0.8678712 | 0.01924192 | 0.9823341 | 0.006142536 | 0.9823272 | 0.007861228
[13 empty] | 696846 | 1.000479 | 0.9866385 | 0.001228437 | 0.9967082 | 0.006186866 | 0.9967132 | 0.004504975 |  |  | 591960 | 0.9906112 | 0.9670213 | 0.002705594 | 0.9933376 | 0.00986391 | 0.9933375 | 0.006365054 | [12 empty] | 1040160 | 1.002462 | 0.8678712 | 0.01924192 | 0.9823411 | 0.006142282 | 0.9823342 | 0.007861002
[13 empty] | 697146 | 0.9995181 | 0.9866385 | 0.001228437 | 0.9967084 | 0.006186866 | 0.9967134 | 0.004504978 |  |  | 592260 | 0.9916902 | 0.9670213 | 0.002705594 | 0.9933439 | 0.009863627 | 0.9933439 | 0.006364853 | [12 empty] | 1040460 | 0.9890341 | 0.8678712 | 0.01924192 | 0.982348 | 0.006142028 | 0.9823412 | 0.007860778
[13 empty] | 697446 | 0.9995181 | 0.9866385 | 0.001228437 | 0.9967086 | 0.006186867 | 0.9967136 | 0.004504981 |  |  | 592560 | 0.9906112 | 0.9670213 | 0.002705594 | 0.9933503 | 0.009863345 | 0.9933503 | 0.006364653 | [12 empty] | 1040760 | 0.9957479 | 0.8678712 | 0.01924192 | 0.982355 | 0.006141775 | 0.9823482 | 0.007860553
[13 empty] | 697746 | 0.9995181 | 0.9866385 | 0.001228437 | 0.9967088 | 0.006186868 | 0.9967138 | 0.004504984 |  |  | 592860 | 0.9895322 | 0.9670213 | 0.002705594 | 0.9933566 | 0.009863063 | 0.9933566 | 0.006364453 | [12 empty] | 1041060 | 0.991272 | 0.8678712 | 0.01924192 | 0.982362 | 0.006141523 | 0.9823551 | 0.007860329
[13 empty] | 698046 | 0.9995181 | 0.9866385 | 0.001228437 | 0.996709 | 0.006186869 | 0.996714 | 0.004504986 |  |  | 593160 | 0.9927692 | 0.9670213 | 0.002705594 | 0.9933629 | 0.009862782 | 0.9933629 | 0.006364254 | [12 empty] | 1041360 | 0.99351 | 0.8678712 | 0.01924192 | 0.9823689 | 0.006141271 | 0.9823621 | 0.007860105
[13 empty] | 698346 | 0.9995181 | 0.9866385 | 0.001228437 | 0.9967092 | 0.00618687 | 0.9967142 | 0.004504989 |  |  | 593460 | 0.9916902 | 0.9670213 | 0.002705594 | 0.9933693 | 0.009862502 | 0.9933693 | 0.006364055 | [12 empty] | 1041660 | 0.99351 | 0.8678712 | 0.01924192 | 0.9823759 | 0.006141019 | 0.982369 | 0.007859882
[13 empty] | 698646 | 0.9995181 | 0.9866385 | 0.001228437 | 0.9967094 | 0.006186871 | 0.9967145 | 0.004504992 |  |  | 593760 | 0.9906112 | 0.9670213 | 0.002705594 | 0.9933756 | 0.009862222 | 0.9933756 | 0.006363856 | [12 empty] | 1041960 | 0.99351 | 0.8678712 | 0.01924192 | 0.9823828 | 0.006140768 | 0.9823759 | 0.007859659
[13 empty] | 698946 | 0.9995181 | 0.9866385 | 0.001228437 | 0.9967096 | 0.006186872 | 0.9967147 | 0.004504995 |  |  | 594060 | 0.9927692 | 0.9670213 | 0.002705594 | 0.9933819 | 0.009861943 | 0.9933819 | 0.006363658 | [12 empty] | 1042260 | 0.9979859 | 0.8678712 | 0.01924192 | 0.9823897 | 0.006140517 | 0.9823829 | 0.007859437
[13 empty] | 699246 | 0.9995181 | 0.9866385 | 0.001228437 | 0.9967098 | 0.006186873 | 0.9967149 | 0.004504998 |  |  | 594360 | 0.9949272 | 0.9670213 | 0.002705594 | 0.9933882 | 0.009861665 | 0.9933882 | 0.006363461 | [12 empty] | 1042560 | 0.9890341 | 0.8678712 | 0.01924192 | 0.9823967 | 0.006140266 | 0.9823898 | 0.007859215
[13 empty] | 699546 | 0.9995181 | 0.9866385 | 0.001228437 | 0.99671 | 0.006186873 | 0.9967151 | 0.004505001 |  |  | 594660 | 0.9916902 | 0.9670213 | 0.002705594 | 0.9933945 | 0.009861387 | 0.9933944 | 0.006363264 | [12 empty] | 1042860 | 0.99351 | 0.8678712 | 0.01924192 | 0.9824036 | 0.006140016 | 0.9823967 | 0.007858993
[13 empty] | 699846 | 0.9995181 | 0.9866385 | 0.001228437 | 0.9967102 | 0.006186874 | 0.9967153 | 0.004505004 |  |  | 594960 | 0.9916902 | 0.9670213 | 0.002705594 | 0.9934007 | 0.00986111 | 0.9934007 | 0.006363067344 | [12 empty] | 1043160 | 0.991272 | 0.8678712 | 0.01924192 | 0.9824105 | 0.006139766 | 0.9824036 | 0.007858771
[13 empty] | 700146 | 1.000479 | 0.9866385 | 0.001228437 | 0.9967104 | 0.006186875 | 0.9967155 | 0.004505007 |  |  | 595260 | 0.9916902 | 0.9670213 | 0.002705594 | 0.993407 | 0.009860834 | 0.993407 | 0.006362871 | [12 empty] | 1043460 | 0.99351 | 0.8678712 | 0.01924192 | 0.9824174 | 0.006139517 | 0.9824105 | 0.00785855
[13 empty] | 700446 | 0.9985577 | 0.9866385 | 0.001228437 | 0.9967106 | 0.006186876 | 0.9967157 | 0.00450501 |  |  | 595560 | 0.9927692 | 0.9670213 | 0.002705594 | 0.9934132 | 0.009860558 | 0.9934132 | 0.006362676 | [12 empty] | 1043760 | 0.991272 | 0.8678712 | 0.01924192 | 0.9824243 | 0.006139268 | 0.9824174 | 0.00785833
[13 empty] | 700746 | 0.9995181 | 0.9866385 | 0.001228437 | 0.9967108 | 0.006186877 | 0.9967159 | 0.004505013 |  |  | 595860 | 0.9916902 | 0.9670213 | 0.002705594 | 0.9934195 | 0.009860283 | 0.9934195 | 0.00636248 | [12 empty] | 1044060 | 0.99351 | 0.8678712 | 0.01924192 | 0.9824312 | 0.006139019 | 0.9824243 | 0.00785811
[13 empty] | 701046 | 0.9995181 | 0.9866385 | 0.001228437 | 0.996711 | 0.006186878 | 0.9967161 | 0.004505016 |  |  | 596160 | 0.9906112 | 0.9670213 | 0.002705594 | 0.9934257 | 0.009860008 | 0.9934257 | 0.006362286 | [12 empty] | 1044360 | 0.9890341 | 0.8678712 | 0.01924192 | 0.982438 | 0.006138771 | 0.9824311 | 0.00785789
[13 empty] | 701346 | 1.001439 | 0.9866385 | 0.001228437 | 0.9967112 | 0.006186879 | 0.9967162 | 0.004505019 |  |  | 596460 | 0.9916902 | 0.9670213 | 0.002705594 | 0.9934319 | 0.009859734 | 0.9934319 | 0.006362091 | [12 empty] | 1044660 | 0.99351 | 0.8678712 | 0.01924192 | 0.9824449 | 0.006138523 | 0.982438 | 0.00785767
[13 empty] | 701646 | 0.9995181 | 0.9866385 | 0.001228437 | 0.9967114 | 0.00618688 | 0.9967164 | 0.004505022 |  |  | 596760 | 0.9927692 | 0.9670213 | 0.002705594 | 0.9934381 | 0.009859461 | 0.9934381 | 0.006361897 | [12 empty] | 1044960 | 0.9890341 | 0.8678712 | 0.01924192 | 0.9824518 | 0.006138276 | 0.9824448 | 0.007857451
[13 empty] | 701946 | 0.9995181 | 0.9866385 | 0.001228437 | 0.9967116 | 0.006186881 | 0.9967166 | 0.004505025 |  |  | 597060 | 0.9927692 | 0.9670213 | 0.002705594 | 0.9934443 | 0.009859188 | 0.9934443 | 0.006361704 | [12 empty] | 1045260 | 0.9957479 | 0.8678712 | 0.01924192 | 0.9824586 | 0.006138029 | 0.9824517 | 0.007857232
[13 empty] | 702246 | 1.000479 | 0.9866385 | 0.001228437 | 0.9967118 | 0.006186883 | 0.9967168 | 0.004505028 |  |  | 597360 | 0.9927692 | 0.9670213 | 0.002705594 | 0.9934505 | 0.009858916 | 0.9934505 | 0.006361511 | [12 empty] | 1045560 | 0.9957479 | 0.8678712 | 0.01924192 | 0.9824654 | 0.006137782 | 0.9824585 | 0.007857014
[13 empty] | 702546 | 0.9995181 | 0.9866385 | 0.001228437 | 0.996712 | 0.006186884 | 0.996717 | 0.004505031 |  |  | 597660 | 0.9916902 | 0.9670213 | 0.002705594 | 0.9934567 | 0.009858645 | 0.9934567 | 0.006361318 | [12 empty] | 1045860 | 0.99351 | 0.8678712 | 0.01924192 | 0.9824723 | 0.006137536 | 0.9824654 | 0.007856796
[13 empty] | 702846 | 0.9995181 | 0.9866385 | 0.001228437 | 0.9967122 | 0.006186885 | 0.9967172 | 0.004505034 |  |  | 597960 | 0.9906112 | 0.9670213 | 0.002705594 | 0.9934629 | 0.009858374 | 0.9934629 | 0.006361126 | [12 empty] | 1046160 | 0.9845582 | 0.8678712 | 0.01924192 | 0.9824791 | 0.00613729 | 0.9824722 | 0.007856578
[13 empty] | 703146 | 1.000479 | 0.9866385 | 0.001228437 | 0.9967124 | 0.006186886 | 0.9967174 | 0.004505036 |  |  | 598260 | 0.9938482 | 0.9670213 | 0.002705594 | 0.993469 | 0.009858104 | 0.993469 | 0.006360935 | [12 empty] | 1046460 | 1.000224 | 0.8678712 | 0.01924192 | 0.9824859 | 0.006137045 | 0.982479 | 0.007856361
[13 empty] | 703446 | 1.000479 | 0.9866385 | 0.001228437 | 0.9967126 | 0.006186887 | 0.9967176 | 0.004505039 |  |  | 598560 | 0.9927692 | 0.9670213 | 0.002705594 | 0.9934752 | 0.009857835 | 0.9934752 | 0.006360743 | [12 empty] | 1046760 | 0.991272 | 0.8678712 | 0.01924192 | 0.9824927 | 0.0061368 | 0.9824858 | 0.007856144
[13 empty] | 703746 | 1.000479 | 0.9866385 | 0.001228437 | 0.9967128 | 0.006186888 | 0.9967178 | 0.004505042 |  |  | 598860 | 0.9916902 | 0.9670213 | 0.002705594 | 0.9934813 | 0.009857566 | 0.9934813 | 0.006360553 | [12 empty] | 1047060 | 0.9957479 | 0.8678712 | 0.01924192 | 0.9824995 | 0.006136555 | 0.9824926 | 0.007855928
[13 empty] | 704046 | 0.9995181 | 0.9866385 | 0.001228437 | 0.996713 | 0.006186889 | 0.996718 | 0.004505045 |  |  | 599160 | 0.9916902 | 0.9670213 | 0.002705594 | 0.9934875 | 0.009857298 | 0.9934875 | 0.006360362 | [12 empty] | 1047360 | 0.9867961 | 0.8678712 | 0.01924192 | 0.9825063 | 0.006136311 | 0.9824994 | 0.007855711
[13 empty] | 704346 | 0.9985577 | 0.9866385 | 0.001228437 | 0.9967132 | 0.00618689 | 0.9967182 | 0.004505048 |  |  | 599460 | 0.9916902 | 0.9670213 | 0.002705594 | 0.9934936 | 0.00985703 | 0.9934936 | 0.006360172 | [12 empty] | 1047660 | 0.9979859 | 0.8678712 | 0.01924192 | 0.9825131 | 0.006136067 | 0.9825062 | 0.007855496
[13 empty] | 704646 | 0.9985577 | 0.9866385 | 0.001228437 | 0.9967133 | 0.006186891 | 0.9967184 | 0.004505051 |  |  | 599760 | 0.9906112 | 0.9670213 | 0.002705594 | 0.9934997 | 0.009856763 | 0.9934997 | 0.006359983 | [12 empty] | 1047960 | 1.000224 | 0.8678712 | 0.01924192 | 0.9825199 | 0.006135824 | 0.982513 | 0.00785528
[13 empty] | 704946 | 0.9975972 | 0.9866385 | 0.001228437 | 0.9967135 | 0.006186893 | 0.9967186 | 0.004505054 |  |  | 600060 | 0.9938482 | 0.9670213 | 0.002705594 | 0.9935058 | 0.009856497 | 0.9935058 | 0.006359794 | [12 empty] | 1048260 | 0.9979859 | 0.8678712 | 0.01924192 | 0.9825267 | 0.006135581 | 0.9825197 | 0.007855065
[13 empty] | 705246 | 0.9985577 | 0.9866385 | 0.001228437 | 0.9967137 | 0.006186894 | 0.9967188 | 0.004505057 |  |  | 600360 | 0.9916902 | 0.9670213 | 0.002705594 | 0.9935119 | 0.009856231 | 0.9935119 | 0.006359605 | [12 empty] | 1048560 | 0.99351 | 0.8678712 | 0.01924192 | 0.9825335 | 0.006135338 | 0.9825265 | 0.007854851
[13 empty] | 705546 | 0.9995181 | 0.9866385 | 0.001228437 | 0.9967139 | 0.006186895 | 0.996719 | 0.00450506 |  |  | 600660 | 0.9916902 | 0.9670213 | 0.002705594 | 0.993518 | 0.009855966 | 0.993518 | 0.006359417 | [12 empty] | 1048860 | 0.9979859 | 0.8678712 | 0.01924192 | 0.9825402 | 0.006135096 | 0.9825332 | 0.007854636
[13 empty] | 705846 | 0.9995181 | 0.9866385 | 0.001228437 | 0.9967141 | 0.006186896 | 0.9967191 | 0.004505063 |  |  | 600960 | 0.9916902 | 0.9670213 | 0.002705594 | 0.993524 | 0.009855702 | 0.9935241 | 0.00635923 | [12 empty] | 1049160 | 0.9979859 | 0.8678712 | 0.01924192 | 0.982547 | 0.006134854 | 0.98254 | 0.007854422
[13 empty] | 706146 | 1.000479 | 0.9866385 | 0.001228437 | 0.9967143 | 0.006186898 | 0.9967193 | 0.004505066 |  |  | 601260 | 0.9916902 | 0.9670213 | 0.002705594 | 0.9935301 | 0.009855438 | 0.9935301 | 0.006359042 | [12 empty] | 1049460 | 0.9890341 | 0.8678712 | 0.01924192 | 0.9825537 | 0.006134613 | 0.9825467 | 0.007854209
[13 empty] | 706446 | 0.9995181 | 0.9866385 | 0.001228437 | 0.9967145 | 0.006186899 | 0.9967195 | 0.004505069 |  |  | 601560 | 0.9916902 | 0.9670213 | 0.002705594 | 0.9935361 | 0.009855175 | 0.9935362 | 0.006358856 | [12 empty] | 1049760 | 1.002462 | 0.8678712 | 0.01924192 | 0.9825604 | 0.006134372 | 0.9825535 | 0.007853996
[13 empty] | 706746 | 1.000479 | 0.9866385 | 0.001228437 | 0.9967147 | 0.0061869 | 0.9967197 | 0.004505072 |  |  | 601860 | 0.9916902 | 0.9670213 | 0.002705594 | 0.9935422 | 0.009854912 | 0.9935422 | 0.006358669 | [12 empty] | 1050060 | 0.9890341 | 0.8678712 | 0.01924192 | 0.9825672 | 0.006134131 | 0.9825602 | 0.007853783
[13 empty] | 707046 | 1.000479 | 0.9866385 | 0.001228437 | 0.9967149 | 0.006186901 | 0.9967199 | 0.004505075 |  |  | 602160 | 0.9916902 | 0.9670213 | 0.002705594 | 0.9935482 | 0.009854651 | 0.9935482 | 0.006358483 | [12 empty] | 1050360 | 0.9979859 | 0.8678712 | 0.01924192 | 0.9825739 | 0.006133891 | 0.9825669 | 0.00785357
[13 empty] | 707346 | 0.9995181 | 0.9866385 | 0.001228437 | 0.996715 | 0.006186903 | 0.9967201 | 0.004505078 |  |  | 602460 | 0.9916902 | 0.9670213 | 0.002705594 | 0.9935542 | 0.009854389 | 0.9935543 | 0.006358298 | [12 empty] | 1050660 | 0.9979859 | 0.8678712 | 0.01924192 | 0.9825806 | 0.006133651 | 0.9825736 | 0.007853358
[13 empty] | 707646 | 1.000479 | 0.9866385 | 0.001228437 | 0.9967152 | 0.006186904 | 0.9967203 | 0.004505081 |  |  | 602760 | 0.9906112 | 0.9670213 | 0.002705594 | 0.9935603 | 0.009854129 | 0.9935603 | 0.006358113 | [12 empty] | 1050960 | 0.9979859 | 0.8678712 | 0.01924192 | 0.9825873 | 0.006133411 | 0.9825803 | 0.007853147
[13 empty] | 707946 | 0.9995181 | 0.9866385 | 0.001228437 | 0.9967154 | 0.006186905 | 0.9967205 | 0.004505084 |  |  | 603060 | 0.9906112 | 0.9670213 | 0.002705594 | 0.9935663 | 0.009853868 | 0.9935663 | 0.006357928 | [12 empty] | 1051260 | 0.991272 | 0.8678712 | 0.01924192 | 0.982594 | 0.006133172 | 0.982587 | 0.007852935
[13 empty] | 708246 | 0.9985577 | 0.9866385 | 0.001228437 | 0.9967156 | 0.006186907 | 0.9967206 | 0.004505087 |  |  | 603360 | 0.9916902 | 0.9670213 | 0.002705594 | 0.9935723 | 0.009853609 | 0.9935723 | 0.006357744 | [12 empty] | 1051560 | 0.991272 | 0.8678712 | 0.01924192 | 0.9826007 | 0.006132933 | 0.9825937 | 0.007852724
[13 empty] | 708546 | 0.9995181 | 0.9866385 | 0.001228437 | 0.9967158 | 0.006186908 | 0.9967208 | 0.00450509 |  |  | 603660 | 0.9916902 | 0.9670213 | 0.002705594 | 0.9935782 | 0.00985335 | 0.9935783 | 0.00635756 | [12 empty] | 1051860 | 0.991272 | 0.8678712 | 0.01924192 | 0.9826074 | 0.006132695 | 0.9826004 | 0.007852514
[13 empty] | 708846 | 1.000479 | 0.9866385 | 0.001228437 | 0.996716 | 0.006186909 | 0.996721 | 0.004505093 |  |  | 603960 | 0.9916902 | 0.9670213 | 0.002705594 | 0.9935842 | 0.009853092 | 0.9935842 | 0.006357377 | [12 empty] | 1052160 | 0.9979859 | 0.8678712 | 0.01924192 | 0.982614 | 0.006132457 | 0.982607 | 0.007852303
[13 empty] | 709146 | 0.9995181 | 0.9866385 | 0.001228437 | 0.9967161 | 0.006186911 | 0.9967212 | 0.004505096 |  |  | 604260 | 0.9906112 | 0.9670213 | 0.002705594 | 0.9935902 | 0.009852834 | 0.9935902 | 0.006357194 | [12 empty] | 1052460 | 0.9979859 | 0.8678712 | 0.01924192 | 0.9826207 | 0.006132219 | 0.9826137 | 0.007852093
[13 empty] | 709446 | 0.9995181 | 0.9866385 | 0.001228437 | 0.9967163 | 0.006186912 | 0.9967214 | 0.004505099 |  |  | 604560 | 0.9916902 | 0.9670213 | 0.002705594 | 0.9935961 | 0.009852577 | 0.9935962 | 0.006357012 | [12 empty] | 1052760 | 0.9867961 | 0.8678712 | 0.01924192 | 0.9826274 | 0.006131982 | 0.9826203 | 0.007851884
[13 empty] | 709746 | 0.9995181 | 0.9866385 | 0.001228437 | 0.9967165 | 0.006186913 | 0.9967216 | 0.004505102 |  |  | 604860 | 0.9906112 | 0.9670213 | 0.002705594 | 0.9936021 | 0.009852321 | 0.9936021 | 0.00635683 | [12 empty] | 1053060 | 0.991272 | 0.8678712 | 0.01924192 | 0.982634 | 0.006131745 | 0.982627 | 0.007851675
[13 empty] | 710046 | 1.000479 | 0.9866385 | 0.001228437 | 0.9967167 | 0.006186915 | 0.9967218 | 0.004505105 |  |  | 605160 | 0.9927692 | 0.9670213 | 0.002705594 | 0.993608 | 0.009852065 | 0.993608 | 0.006356648 | [12 empty] | 1053360 | 0.991272 | 0.8678712 | 0.01924192 | 0.9826407 | 0.006131509 | 0.9826336 | 0.007851466
[13 empty] | 710346 | 1.000479 | 0.9866385 | 0.001228437 | 0.9967169 | 0.006186916 | 0.9967219 | 0.004505108 |  |  | 605460 | 0.9916902 | 0.9670213 | 0.002705594 | 0.9936139 | 0.00985181 | 0.993614 | 0.006356467 | [12 empty] | 1053660 | 0.99351 | 0.8678712 | 0.01924192 | 0.9826473 | 0.006131273 | 0.9826403 | 0.007851257
[13 empty] | 710646 | 0.9995181 | 0.9866385 | 0.001228437 | 0.996717 | 0.006186918 | 0.9967221 | 0.004505111 |  |  | 605760 | 0.9916902 | 0.9670213 | 0.002705594 | 0.9936198 | 0.009851556 | 0.9936199 | 0.006356286 | [12 empty] | 1053960 | 0.991272 | 0.8678712 | 0.01924192 | 0.9826539 | 0.006131037 | 0.9826469 | 0.007851049
[13 empty] | 710946 | 0.9985577 | 0.9866385 | 0.001228437 | 0.9967172 | 0.006186919 | 0.9967223 | 0.004505114 |  |  | 606060 | 0.9906112 | 0.9670213 | 0.002705594 | 0.9936258 | 0.009851302 | 0.9936258 | 0.006356106 | [12 empty] | 1054260 | 0.991272 | 0.8678712 | 0.01924192 | 0.9826605 | 0.006130802 | 0.9826535 | 0.007850841
[13 empty] | 711246 | 0.9995181 | 0.9866385 | 0.001228437 | 0.9967174 | 0.00618692 | 0.9967225 | 0.004505117 |  |  | 606360 | 0.9916902 | 0.9670213 | 0.002705594 | 0.9936317 | 0.009851048 | 0.9936317 | 0.006355926 | [12 empty] | 1054560 | 0.9979859 | 0.8678712 | 0.01924192 | 0.9826672 | 0.006130567 | 0.9826601 | 0.007850634
[13 empty] | 711546 | 0.9995181 | 0.9866385 | 0.001228437 | 0.9967176 | 0.006186922 | 0.9967227 | 0.00450512 |  |  | 606660 | 0.9916902 | 0.9670213 | 0.002705594 | 0.9936375 | 0.009850796 | 0.9936376 | 0.006355746 | [12 empty] | 1054860 | 1.000224 | 0.8678712 | 0.01924192 | 0.9826738 | 0.006130332 | 0.9826667 | 0.007850427
[13 empty] | 711846 | 1.000479 | 0.9866385 | 0.001228437 | 0.9967178 | 0.006186923 | 0.9967228 | 0.004505123 |  |  | 606960 | 0.9906112 | 0.9670213 | 0.002705594 | 0.9936434 | 0.009850543 | 0.9936435 | 0.006355567 | [12 empty] | 1055160 | 0.9979859 | 0.8678712 | 0.01924192 | 0.9826804 | 0.006130098 | 0.9826733 | 0.00785022
[13 empty] | 712146 | 1.000479 | 0.9866385 | 0.001228437 | 0.9967179 | 0.006186925 | 0.996723 | 0.004505126 |  |  | 607260 | 0.9927692 | 0.9670213 | 0.002705594 | 0.9936493 | 0.009850292 | 0.9936493 | 0.006355389 | [12 empty] | 1055460 | 0.9890341 | 0.8678712 | 0.01924192 | 0.9826869 | 0.006129864 | 0.9826799 | 0.007850014
[13 empty] | 712446 | 0.9985577 | 0.9866385 | 0.001228437 | 0.9967181 | 0.006186926 | 0.9967232 | 0.004505129 |  |  | 607560 | 0.9916902 | 0.9670213 | 0.002705594 | 0.9936551 | 0.009850041 | 0.9936552 | 0.00635521 | [12 empty] | 1055760 | 0.99351 | 0.8678712 | 0.01924192 | 0.9826935 | 0.006129631 | 0.9826865 | 0.007849808
[13 empty] | 712746 | 1.000479 | 0.9866385 | 0.001228437 | 0.9967183 | 0.006186928 | 0.9967234 | 0.004505132 |  |  | 607860 | 0.9938482 | 0.9670213 | 0.002705594 | 0.993661 | 0.009849791 | 0.993661 | 0.006355033 | [12 empty] | 1056060 | 0.9979859 | 0.8678712 | 0.01924192 | 0.9827001 | 0.006129398 | 0.982693 | 0.007849602
[13 empty] | 713046 | 0.9985577 | 0.9866385 | 0.001228437 | 0.9967185 | 0.006186929 | 0.9967236 | 0.004505135 |  |  | 608160 | 0.9906112 | 0.9670213 | 0.002705594 | 0.9936668 | 0.009849541 | 0.9936669 | 0.006354855 | [12 empty] | 1056360 | 0.9957479 | 0.8678712 | 0.01924192 | 0.9827067 | 0.006129165 | 0.9826996 | 0.007849397
[13 empty] | 713346 | 0.9995181 | 0.9866385 | 0.001228437 | 0.9967187 | 0.006186931 | 0.9967237 | 0.004505138 |  |  | 608460 | 0.9916902 | 0.9670213 | 0.002705594 | 0.9936727 | 0.009849292 | 0.9936727 | 0.006354678 | [12 empty] | 1056660 | 1.000224 | 0.8678712 | 0.01924192 | 0.9827132 | 0.006128933 | 0.9827062 | 0.007849192
[13 empty] | 713646 | 1.000479 | 0.9866385 | 0.001228437 | 0.9967188 | 0.006186932 | 0.9967239 | 0.004505141 |  |  | 608760 | 0.9906112 | 0.9670213 | 0.002705594 | 0.9936785 | 0.009849043 | 0.9936785 | 0.006354502 | [12 empty] | 1056960 | 1.002462 | 0.8678712 | 0.01924192 | 0.9827198 | 0.006128701 | 0.9827127 | 0.007848988
[13 empty] | 713946 | 1.000479 | 0.9866385 | 0.001228437 | 0.996719 | 0.006186934 | 0.9967241 | 0.004505144 |  |  | 609060 | 0.9916902 | 0.9670213 | 0.002705594 | 0.9936843 | 0.009848795 | 0.9936843 | 0.006354326 | [12 empty] | 1057260 | 1.000224 | 0.8678712 | 0.01924192 | 0.9827263 | 0.006128469 | 0.9827192 | 0.007848783
[13 empty] | 714246 | 1.000479 | 0.9866385 | 0.001228437 | 0.9967192 | 0.006186935 | 0.9967243 | 0.004505147 |  |  | 609360 | 0.9927692 | 0.9670213 | 0.002705594 | 0.9936901 | 0.009848548 | 0.9936901 | 0.00635415 | [12 empty] | 1057560 | 1.000224 | 0.8678712 | 0.01924192 | 0.9827329 | 0.006128238 | 0.9827258 | 0.00784858
[13 empty] | 714546 | 0.9995181 | 0.9866385 | 0.001228437 | 0.9967194 | 0.006186937 | 0.9967244 | 0.00450515 |  |  | 609660 | 0.9895322 | 0.9670213 | 0.002705594 | 0.9936959 | 0.009848301 | 0.9936959 | 0.006353975 | [12 empty] | 1057860 | 0.9979859 | 0.8678712 | 0.01924192 | 0.9827394 | 0.006128007 | 0.9827323 | 0.007848376
[13 empty] | 714846 | 1.000479 | 0.9866385 | 0.001228437 | 0.9967195 | 0.006186938 | 0.9967246 | 0.004505153 |  |  | 609960 | 0.9906112 | 0.9670213 | 0.002705594 | 0.9937017 | 0.009848055 | 0.9937017 | 0.0063538 | [12 empty] | 1058160 | 0.9957479 | 0.8678712 | 0.01924192 | 0.9827459 | 0.006127777 | 0.9827388 | 0.007848173
[13 empty] | 715146 | 0.9995181 | 0.9866385 | 0.001228437 | 0.9967197 | 0.00618694 | 0.9967248 | 0.004505156 |  |  | 610260 | 0.9916902 | 0.9670213 | 0.002705594 | 0.9937074 | 0.00984781 | 0.9937075 | 0.006353626 | [12 empty] | 1058460 | 1.002462 | 0.8678712 | 0.01924192 | 0.9827524 | 0.006127547 | 0.9827453 | 0.00784797
[13 empty] | 715446 | 0.9995181 | 0.9866385 | 0.001228437 | 0.9967199 | 0.006186942 | 0.996725 | 0.004505159 |  |  | 610560 | 0.9916902 | 0.9670213 | 0.002705594 | 0.9937132 | 0.009847565 | 0.9937133 | 0.006353452 | [12 empty] | 1058760 | 0.9957479 | 0.8678712 | 0.01924192 | 0.9827589 | 0.006127317 | 0.9827518 | 0.007847768
[13 empty] | 715746 | 0.9985577 | 0.9866385 | 0.001228437 | 0.99672 | 0.006186943 | 0.9967251 | 0.004505162 |  |  | 610860 | 0.9906112 | 0.9670213 | 0.002705594 | 0.993719 | 0.00984732 | 0.993719 | 0.006353278 | [12 empty] | 1059060 | 0.9867961 | 0.8678712 | 0.01924192 | 0.9827654 | 0.006127088 | 0.9827583 | 0.007847566
[13 empty] | 716046 | 1.000479 | 0.9866385 | 0.001228437 | 0.9967202 | 0.006186945 | 0.9967253 | 0.004505165 |  |  | 611160 | 0.9906112 | 0.9670213 | 0.002705594 | 0.9937247 | 0.009847077 | 0.9937248 | 0.006353105 | [12 empty] | 1059360 | 0.9890341 | 0.8678712 | 0.01924192 | 0.9827719 | 0.006126859 | 0.9827648 | 0.007847364
[13 empty] | 716346 | 1.000479 | 0.9866385 | 0.001228437 | 0.9967204 | 0.006186946 | 0.9967255 | 0.004505168 |  |  | 611460 | 0.9906112 | 0.9670213 | 0.002705594 | 0.9937305 | 0.009846834 | 0.9937305 | 0.006352932 | [12 empty] | 1059660 | 0.9867961 | 0.8678712 | 0.01924192 | 0.9827784 | 0.006126631 | 0.9827713 | 0.007847162
[13 empty] | 716646 | 0.9985577 | 0.9866385 | 0.001228437 | 0.9967206 | 0.006186948 | 0.9967257 | 0.004505171 |  |  | 611760 | 0.9906112 | 0.9670213 | 0.002705594 | 0.9937362 | 0.009846591 | 0.9937362 | 0.00635276 | [12 empty] | 1059960 | 0.99351 | 0.8678712 | 0.01924192 | 0.9827849 | 0.006126402 | 0.9827778 | 0.007846961
[13 empty] | 716946 | 0.9995181 | 0.9866385 | 0.001228437 | 0.9967207 | 0.00618695 | 0.9967258 | 0.004505174 |  |  | 612060 | 0.9906112 | 0.9670213 | 0.002705594 | 0.9937419 | 0.009846349 | 0.993742 | 0.006352588 | [12 empty] | 1060260 | 0.9979859 | 0.8678712 | 0.01924192 | 0.9827914 | 0.006126175 | 0.9827842 | 0.007846761
[13 empty] | 717246 | 0.9995181 | 0.9866385 | 0.001228437 | 0.9967209 | 0.006186951 | 0.996726 | 0.004505177 |  |  | 612360 | 0.9884531 | 0.9670213 | 0.002705594 | 0.9937476 | 0.009846108 | 0.9937477 | 0.006352416 | [12 empty] | 1060560 | 1.0047 | 0.8678712 | 0.01924192 | 0.9827978 | 0.006125947 | 0.9827907 | 0.00784656
[13 empty] | 717546 | 1.000479 | 0.9866385 | 0.001228437 | 0.9967211 | 0.006186953 | 0.9967262 | 0.00450518 |  |  | 612660 | 0.9906112 | 0.9670213 | 0.002705594 | 0.9937533 | 0.009845867 | 0.9937534 | 0.006352245 | [12 empty] | 1060860 | 1.000224 | 0.8678712 | 0.01924192 | 0.9828043 | 0.00612572 | 0.9827972 | 0.00784636
[13 empty] | 717846 | 0.9995181 | 0.9866385 | 0.001228437 | 0.9967212 | 0.006186955 | 0.9967263 | 0.004505183 |  |  | 612960 | 0.9916902 | 0.9670213 | 0.002705594 | 0.993759 | 0.009845626 | 0.9937591 | 0.006352074 | [12 empty] | 1061160 | 0.9957479 | 0.8678712 | 0.01924192 | 0.9828107 | 0.006125493 | 0.9828036 | 0.007846161
[13 empty] | 718146 | 0.9985577 | 0.9866385 | 0.001228437 | 0.9967214 | 0.006186956 | 0.9967265 | 0.004505186 |  |  | 613260 | 0.9916902 | 0.9670213 | 0.002705594 | 0.9937647 | 0.009845387 | 0.9937647 | 0.006351904 | [12 empty] | 1061460 | 0.9957479 | 0.8678712 | 0.01924192 | 0.9828172 | 0.006125267 | 0.98281 | 0.007845961
[13 empty] | 718446 | 1.000479 | 0.9866385 | 0.001228437 | 0.9967216 | 0.006186958 | 0.9967267 | 0.004505188 |  |  | 613560 | 0.9906112 | 0.9670213 | 0.002705594 | 0.9937704 | 0.009845148 | 0.9937704 | 0.006351734 | [12 empty] | 1061760 | 0.9979859 | 0.8678712 | 0.01924192 | 0.9828236 | 0.006125041 | 0.9828165 | 0.007845762
[13 empty] | 718746 | 0.9995181 | 0.9866385 | 0.001228437 | 0.9967218 | 0.00618696 | 0.9967269 | 0.004505191 |  |  | 613860 | 0.9906112 | 0.9670213 | 0.002705594 | 0.993776 | 0.009844909 | 0.9937761 | 0.006351565 | [12 empty] | 1062060 | 1.002462 | 0.8678712 | 0.01924192 | 0.98283 | 0.006124815 | 0.9828229 | 0.007845564
[13 empty] | 719046 | 0.9995181 | 0.9866385 | 0.001228437 | 0.9967219 | 0.006186961 | 0.996727 | 0.004505194 |  |  | 614160 | 0.9906112 | 0.9670213 | 0.002705594 | 0.9937817 | 0.009844671 | 0.9937817 | 0.006351396 | [12 empty] | 1062360 | 0.9979859 | 0.8678712 | 0.01924192 | 0.9828364 | 0.00612459 | 0.9828293 | 0.007845365
[13 empty] | 719346 | 0.9995181 | 0.9866385 | 0.001228437 | 0.9967221 | 0.006186963 | 0.9967272 | 0.004505197 |  |  | 614460 | 0.9916902 | 0.9670213 | 0.002705594 | 0.9937873 | 0.009844434 | 0.9937874 | 0.006351227 | [12 empty] | 1062660 | 1.000224 | 0.8678712 | 0.01924192 | 0.9828429 | 0.006124365 | 0.9828357 | 0.007845167
[13 empty] | 719646 | 1.000479 | 0.9866385 | 0.001228437 | 0.9967223 | 0.006186965 | 0.9967274 | 0.0045052 |  |  | 614760 | 0.9906112 | 0.9670213 | 0.002705594 | 0.9937929 | 0.009844197 | 0.993793 | 0.006351059 | [12 empty] | 1062960 | 0.9957479 | 0.8678712 | 0.01924192 | 0.9828493 | 0.006124141 | 0.9828421 | 0.00784497
[13 empty] | 719946 | 1.000479 | 0.9866385 | 0.001228437 | 0.9967224 | 0.006186966 | 0.9967275 | 0.004505203 |  |  | 615060 | 0.9895322 | 0.9670213 | 0.002705594 | 0.9937986 | 0.009843961 | 0.9937986 | 0.006350891 | [12 empty] | 1063260 | 0.9979859 | 0.8678712 | 0.01924192 | 0.9828557 | 0.006123917 | 0.9828485 | 0.007844773
[13 empty] | 720246 | 1.000479 | 0.9866385 | 0.001228437 | 0.9967226 | 0.006186968 | 0.9967277 | 0.004505206 |  |  | 615360 | 0.9895322 | 0.9670213 | 0.002705594 | 0.9938042 | 0.009843725 | 0.9938043 | 0.006350723 | [12 empty] | 1063560 | 0.99351 | 0.8678712 | 0.01924192 | 0.982862 | 0.006123693 | 0.9828549 | 0.007844576
[13 empty] | 720546 | 1.000479 | 0.9866385 | 0.001228437 | 0.9967227 | 0.00618697 | 0.9967279 | 0.004505209 |  |  | 615660 | 0.9895322 | 0.9670213 | 0.002705594 | 0.9938098 | 0.00984349 | 0.9938099 | 0.006350556 | [12 empty] | 1063860 | 0.99351 | 0.8678712 | 0.01924192 | 0.9828684 | 0.006123469 | 0.9828613 | 0.007844379
[13 empty] | 720846 | 0.9995181 | 0.9866385 | 0.001228437 | 0.9967229 | 0.006186972 | 0.996728 | 0.004505212 |  |  | 615960 | 0.9916902 | 0.9670213 | 0.002705594 | 0.9938154 | 0.009843256 | 0.9938155 | 0.00635039 | [12 empty] | 1064160 | 0.991272 | 0.8678712 | 0.01924192 | 0.9828748 | 0.006123246 | 0.9828676 | 0.007844183
[13 empty] | 721146 | 0.9995181 | 0.9866385 | 0.001228437 | 0.9967231 | 0.006186973 | 0.9967282 | 0.004505215 |  |  | 616260 | 0.9916902 | 0.9670213 | 0.002705594 | 0.993821 | 0.009843022 | 0.9938211 | 0.006350224 | [12 empty] | 1064460 | 0.99351 | 0.8678712 | 0.01924192 | 0.9828812 | 0.006123024 | 0.982874 | 0.007843987
[13 empty] | 721446 | 0.9995181 | 0.9866385 | 0.001228437 | 0.9967232 | 0.006186975 | 0.9967284 | 0.004505218 |  |  | 616560 | 0.9906112 | 0.9670213 | 0.002705594 | 0.9938266 | 0.009842789 | 0.9938266 | 0.006350058 | [12 empty] | 1064760 | 0.991272 | 0.8678712 | 0.01924192 | 0.9828875 | 0.006122801 | 0.9828804 | 0.007843791
[13 empty] | 721746 | 1.001439 | 0.9866385 | 0.001228437 | 0.9967234 | 0.006186977 | 0.9967285 | 0.004505221 |  |  | 616860 | 0.9916902 | 0.9670213 | 0.002705594 | 0.9938321 | 0.009842556 | 0.9938322 | 0.006349892 | [12 empty] | 1065060 | 0.9957479 | 0.8678712 | 0.01924192 | 0.9828939 | 0.006122579 | 0.9828867 | 0.007843596
[13 empty] | 722046 | 0.9995181 | 0.9866385 | 0.001228437 | 0.9967236 | 0.006186979 | 0.9967287 | 0.004505224 |  |  | 617160 | 0.9906112 | 0.9670213 | 0.002705594 | 0.9938377 | 0.009842324 | 0.9938378 | 0.006349727 | [12 empty] | 1065360 | 0.99351 | 0.8678712 | 0.01924192 | 0.9829002 | 0.006122358 | 0.982893 | 0.007843401
[13 empty] | 722346 | 1.000479 | 0.9866385 | 0.001228437 | 0.9967237 | 0.00618698 | 0.9967288 | 0.004505227 |  |  | 617460 | 0.9906112 | 0.9670213 | 0.002705594 | 0.9938433 | 0.009842092 | 0.9938433 | 0.006349563 | [12 empty] | 1065660 | 0.9890341 | 0.8678712 | 0.01924192 | 0.9829066 | 0.006122136 | 0.9828994 | 0.007843207
[13 empty] | 722646 | 0.9995181 | 0.9866385 | 0.001228437 | 0.9967239 | 0.006186982 | 0.996729 | 0.00450523 |  |  | 617760 | 0.9895322 | 0.9670213 | 0.002705594 | 0.9938488 | 0.009841861 | 0.9938489 | 0.006349398 | [12 empty] | 1065960 | 0.99351 | 0.8678712 | 0.01924192 | 0.9829129 | 0.006121916 | 0.9829057 | 0.007843013
[13 empty] | 722946 | 1.000479 | 0.9866385 | 0.001228437 | 0.9967241 | 0.006186984 | 0.9967292 | 0.004505233 |  |  | 618060 | 0.9906112 | 0.9670213 | 0.002705594 | 0.9938543 | 0.009841631 | 0.9938544 | 0.006349235 | [12 empty] | 1066260 | 0.9957479 | 0.8678712 | 0.01924192 | 0.9829192 | 0.006121695 | 0.982912 | 0.007842819
[13 empty] | 723246 | 0.9985577 | 0.9866385 | 0.001228437 | 0.9967242 | 0.006186986 | 0.9967293 | 0.004505236 |  |  | 618360 | 0.9916902 | 0.9670213 | 0.002705594 | 0.9938599 | 0.009841401 | 0.9938599 | 0.006349071 | [12 empty] | 1066560 | 0.9979859 | 0.8678712 | 0.01924192 | 0.9829255 | 0.006121475 | 0.9829183 | 0.007842625
[13 empty] | 723546 | 1.000479 | 0.9866385 | 0.001228437 | 0.9967244 | 0.006186988 | 0.9967295 | 0.004505239 |  |  | 618660 | 0.9906112 | 0.9670213 | 0.002705594 | 0.9938654 | 0.009841172 | 0.9938655 | 0.006348908 | [12 empty] | 1066860 | 0.991272 | 0.8678712 | 0.01924192 | 0.9829319 | 0.006121255 | 0.9829246 | 0.007842432
[13 empty] | 723846 | 0.9995181 | 0.9866385 | 0.001228437 | 0.9967245 | 0.006186989 | 0.9967297 | 0.004505242 |  |  | 618960 | 0.9895322 | 0.9670213 | 0.002705594 | 0.9938709 | 0.009840943 | 0.993871 | 0.006348745 | [12 empty] | 1067160 | 0.9979859 | 0.8678712 | 0.01924192 | 0.9829382 | 0.006121036 | 0.9829309 | 0.007842239
[13 empty] | 724146 | 0.9995181 | 0.9866385 | 0.001228437 | 0.9967247 | 0.006186991 | 0.9967298 | 0.004505245 |  |  | 619260 | 0.9906112 | 0.9670213 | 0.002705594 | 0.9938764 | 0.009840715 | 0.9938765 | 0.006348583 | [12 empty] | 1067460 | 1.002462 | 0.8678712 | 0.01924192 | 0.9829444 | 0.006120816 | 0.9829372 | 0.007842047
[13 empty] | 724446 | 1.000479 | 0.9866385 | 0.001228437 | 0.9967249 | 0.006186993 | 0.99673 | 0.004505248 |  |  | 619560 | 0.9906112 | 0.9670213 | 0.002705594 | 0.9938819 | 0.009840487 | 0.993882 | 0.006348421 | [12 empty] | 1067760 | 0.9979859 | 0.8678712 | 0.01924192 | 0.9829507 | 0.006120598 | 0.9829435 | 0.007841855
[13 empty] | 724746 | 1.000479 | 0.9866385 | 0.001228437 | 0.996725 | 0.006186995 | 0.9967301 | 0.004505251 |  |  | 619860 | 0.9884531 | 0.9670213 | 0.002705594 | 0.9938874 | 0.00984026 | 0.9938875 | 0.00634826 | [12 empty] | 1068060 | 0.9957479 | 0.8678712 | 0.01924192 | 0.982957 | 0.006120379 | 0.9829498 | 0.007841663
[13 empty] | 725046 | 0.9995181 | 0.9866385 | 0.001228437 | 0.9967252 | 0.006186997 | 0.9967303 | 0.004505254 |  |  | 620160 | 0.9906112 | 0.9670213 | 0.002705594 | 0.9938928 | 0.009840033 | 0.9938929 | 0.006348099 | [12 empty] | 1068360 | 0.99351 | 0.8678712 | 0.01924192 | 0.9829633 | 0.006120161 | 0.9829561 | 0.007841471
[13 empty] | 725346 | 0.9995181 | 0.9866385 | 0.001228437 | 0.9967253 | 0.006186999 | 0.9967305 | 0.004505257 |  |  | 620460 | 0.9873741 | 0.9670213 | 0.002705594 | 0.9938983 | 0.009839807 | 0.9938984 | 0.006347938 | [12 empty] | 1068660 | 0.99351 | 0.8678712 | 0.01924192 | 0.9829696 | 0.006119944 | 0.9829623 | 0.00784128
[13 empty] | 725646 | 0.9985577 | 0.9866385 | 0.001228437 | 0.9967255 | 0.006187001 | 0.9967306 | 0.00450526 |  |  | 620760 | 0.9906112 | 0.9670213 | 0.002705594 | 0.9939038 | 0.009839582 | 0.9939039 | 0.006347778 | [12 empty] | 1068960 | 1.002462 | 0.8678712 | 0.01924192 | 0.9829758 | 0.006119726 | 0.9829686 | 0.007841089
[13 empty] | 725946 | 0.9995181 | 0.9866385 | 0.001228437 | 0.9967257 | 0.006187002 | 0.9967308 | 0.004505263 |  |  | 621060 | 0.9906112 | 0.9670213 | 0.002705594 | 0.9939092 | 0.009839357 | 0.9939093 | 0.006347618 | [12 empty] | 1069260 | 0.991272 | 0.8678712 | 0.01924192 | 0.9829821 | 0.006119509 | 0.9829748 | 0.007840899
[13 empty] | 726246 | 0.9995181 | 0.9866385 | 0.001228437 | 0.9967258 | 0.006187004 | 0.9967309 | 0.004505266 |  |  | 621360 | 0.9895322 | 0.9670213 | 0.002705594 | 0.9939147 | 0.009839133 | 0.9939147 | 0.006347458 | [12 empty] | 1069560 | 0.9890341 | 0.8678712 | 0.01924192 | 0.9829883 | 0.006119293 | 0.9829811 | 0.007840709
[13 empty] | 726546 | 0.9995181 | 0.9866385 | 0.001228437 | 0.996726 | 0.006187006 | 0.9967311 | 0.004505269 |  |  | 621660 | 0.9895322 | 0.9670213 | 0.002705594 | 0.9939201 | 0.009838909 | 0.9939202 | 0.006347299 | [12 empty] | 1069860 | 0.9867961 | 0.8678712 | 0.01924192 | 0.9829945 | 0.006119076 | 0.9829873 | 0.007840519
[13 empty] | 726846 | 0.9995181 | 0.9866385 | 0.001228437 | 0.9967261 | 0.006187008 | 0.9967313 | 0.004505272 |  |  | 621960 | 0.9906112 | 0.9670213 | 0.002705594 | 0.9939255 | 0.009838686 | 0.9939256 | 0.006347141 | [12 empty] | 1070160 | 0.9890341 | 0.8678712 | 0.01924192 | 0.9830008 | 0.006118861 | 0.9829935 | 0.007840329
[13 empty] | 727146 | 1.000479 | 0.9866385 | 0.001228437 | 0.9967263 | 0.00618701 | 0.9967314 | 0.004505275 |  |  | 622260 | 0.9927692 | 0.9670213 | 0.002705594 | 0.9939309 | 0.009838463 | 0.993931 | 0.006346982 | [12 empty] | 1070460 | 0.9890341 | 0.8678712 | 0.01924192 | 0.983007 | 0.006118645 | 0.9829997 | 0.007840140023
[13 empty] | 727446 | 1.000479 | 0.9866385 | 0.001228437 | 0.9967264 | 0.006187012 | 0.9967316 | 0.004505278 |  |  | 622560 | 0.9916902 | 0.9670213 | 0.002705594 | 0.9939363 | 0.009838241 | 0.9939364 | 0.006346824 | [12 empty] | 1070760 | 0.99351 | 0.8678712 | 0.01924192 | 0.9830132 | 0.00611843 | 0.983006 | 0.007839951
[13 empty] | 727746 | 1.001439 | 0.9866385 | 0.001228437 | 0.9967266 | 0.006187014 | 0.9967317 | 0.004505281 |  |  | 622860 | 0.9906112 | 0.9670213 | 0.002705594 | 0.9939417 | 0.00983802 | 0.9939418 | 0.006346667 | [12 empty] | 1071060 | 0.9957479 | 0.8678712 | 0.01924192 | 0.9830194 | 0.006118215 | 0.9830122 | 0.007839763
[13 empty] | 728046 | 0.9995181 | 0.9866385 | 0.001228437 | 0.9967267 | 0.006187016 | 0.9967319 | 0.004505284 |  |  | 623160 | 0.9927692 | 0.9670213 | 0.002705594 | 0.9939471 | 0.009837799 | 0.9939472 | 0.00634651 | [12 empty] | 1071360 | 0.991272 | 0.8678712 | 0.01924192 | 0.9830256 | 0.006118 | 0.9830184 | 0.007839574
[13 empty] | 728346 | 0.9995181 | 0.9866385 | 0.001228437 | 0.9967269 | 0.006187018 | 0.996732 | 0.004505287 |  |  | 623460 | 0.9895322 | 0.9670213 | 0.002705594 | 0.9939525 | 0.009837578 | 0.9939526 | 0.006346353 | [12 empty] | 1071660 | 0.991272 | 0.8678712 | 0.01924192 | 0.9830318 | 0.006117786 | 0.9830246 | 0.007839387
[13 empty] | 728646 | 0.9985577 | 0.9866385 | 0.001228437 | 0.9967271 | 0.00618702 | 0.9967322 | 0.00450529 |  |  | 623760 | 0.9906112 | 0.9670213 | 0.002705594 | 0.9939578 | 0.009837359 | 0.9939579 | 0.006346196 | [12 empty] | 1071960 | 0.9979859 | 0.8678712 | 0.01924192 | 0.983038 | 0.006117572 | 0.9830307 | 0.007839199
[13 empty] | 728946 | 1.000479 | 0.9866385 | 0.001228437 | 0.9967272 | 0.006187022 | 0.9967324 | 0.004505293 |  |  | 624060 | 0.9906112 | 0.9670213 | 0.002705594 | 0.9939632 | 0.009837139 | 0.9939633 | 0.00634604 | [12 empty] | 1072260 | 1.000224 | 0.8678712 | 0.01924192 | 0.9830442 | 0.006117359 | 0.9830369 | 0.007839012
[13 empty] | 729246 | 0.9995181 | 0.9866385 | 0.001228437 | 0.9967274 | 0.006187024 | 0.9967325 | 0.004505296 |  |  | 624360 | 0.9895322 | 0.9670213 | 0.002705594 | 0.9939686 | 0.00983692 | 0.9939687 | 0.006345885 | [12 empty] | 1072560 | 0.9867961 | 0.8678712 | 0.01924192 | 0.9830504 | 0.006117146 | 0.9830431 | 0.007838825
[13 empty] | 729546 | 1.000479 | 0.9866385 | 0.001228437 | 0.9967275 | 0.006187026 | 0.9967327 | 0.004505299 |  |  | 624660 | 0.9895322 | 0.9670213 | 0.002705594 | 0.9939739 | 0.009836702 | 0.993974 | 0.00634573 | [12 empty] | 1072860 | 0.9957479 | 0.8678712 | 0.01924192 | 0.9830565 | 0.006116933 | 0.9830492 | 0.007838638
[13 empty] | 729846 | 1.000479 | 0.9866385 | 0.001228437 | 0.9967277 | 0.006187027 | 0.9967328 | 0.004505302 |  |  | 624960 | 0.9895322 | 0.9670213 | 0.002705594 | 0.9939792 | 0.009836484 | 0.9939793 | 0.006345575 | [12 empty] | 1073160 | 0.991272 | 0.8678712 | 0.01924192 | 0.9830627 | 0.006116721 | 0.9830554 | 0.007838452
[13 empty] | 730146 | 1.001439 | 0.9866385 | 0.001228437 | 0.9967278 | 0.006187029 | 0.996733 | 0.004505305 |  |  | 625260 | 0.9906112 | 0.9670213 | 0.002705594 | 0.9939846 | 0.009836267 | 0.9939847 | 0.00634542 | [12 empty] | 1073460 | 0.9979859 | 0.8678712 | 0.01924192 | 0.9830688 | 0.006116509 | 0.9830616 | 0.007838266
[13 empty] | 730446 | 0.9995181 | 0.9866385 | 0.001228437 | 0.996728 | 0.006187031 | 0.9967331 | 0.004505308 |  |  | 625560 | 0.9906112 | 0.9670213 | 0.002705594 | 0.9939899 | 0.009836051 | 0.99399 | 0.006345266 | [12 empty] | 1073760 | 1.000224 | 0.8678712 | 0.01924192 | 0.983075 | 0.006116297 | 0.9830677 | 0.007838081
[13 empty] | 730746 | 1.001439 | 0.9866385 | 0.001228437 | 0.9967281 | 0.006187033 | 0.9967333 | 0.00450531 |  |  | 625860 | 0.9884531 | 0.9670213 | 0.002705594 | 0.9939952 | 0.009835835 | 0.9939953 | 0.006345112 | [12 empty] | 1074060 | 0.9979859 | 0.8678712 | 0.01924192 | 0.9830811 | 0.006116086 | 0.9830738 | 0.007837895
[13 empty] | 731046 | 1.000479 | 0.9866385 | 0.001228437 | 0.9967283 | 0.006187035 | 0.9967334 | 0.004505313 |  |  | 626160 | 0.9884531 | 0.9670213 | 0.002705594 | 0.9940005 | 0.009835619 | 0.9940006 | 0.006344959 | [12 empty] | 1074360 | 1.000224 | 0.8678712 | 0.01924192 | 0.9830873 | 0.006115875 | 0.98308 | 0.00783771
[13 empty] | 731346 | 1.000479 | 0.9866385 | 0.001228437 | 0.9967284 | 0.006187037 | 0.9967336 | 0.004505316 |  |  | 626460 | 0.9895322 | 0.9670213 | 0.002705594 | 0.9940058 | 0.009835404 | 0.9940059 | 0.006344806 | [12 empty] | 1074660 | 0.9957479 | 0.8678712 | 0.01924192 | 0.9830934 | 0.006115664 | 0.9830861 | 0.007837526
[13 empty] | 731646 | 1.001439 | 0.9866385 | 0.001228437 | 0.9967286 | 0.006187039 | 0.9967337 | 0.004505319 |  |  | 626760 | 0.9906112 | 0.9670213 | 0.002705594 | 0.9940111 | 0.00983519 | 0.9940112 | 0.006344653 | [12 empty] | 1074960 | 1.000224 | 0.8678712 | 0.01924192 | 0.9830995 | 0.006115454 | 0.9830922 | 0.007837342
[13 empty] | 731946 | 1.001439 | 0.9866385 | 0.001228437 | 0.9967287 | 0.006187041 | 0.9967339 | 0.004505322 |  |  | 627060 | 0.9906112 | 0.9670213 | 0.002705594 | 0.9940163 | 0.009834976 | 0.9940164 | 0.006344501 | [12 empty] | 1075260 | 0.99351 | 0.8678712 | 0.01924192 | 0.9831056 | 0.006115244 | 0.9830983 | 0.007837158
[13 empty] | 732246 | 1.001439 | 0.9866385 | 0.001228437 | 0.9967289 | 0.006187043 | 0.996734 | 0.004505325 |  |  | 627360 | 0.9895322 | 0.9670213 | 0.002705594 | 0.9940216 | 0.009834762 | 0.9940217 | 0.006344349 | [12 empty] | 1075560 | 0.991272 | 0.8678712 | 0.01924192 | 0.9831117 | 0.006115034 | 0.9831044 | 0.007836974
[13 empty] | 732546 | 1.001439 | 0.9866385 | 0.001228437 | 0.996729 | 0.006187045 | 0.9967342 | 0.004505328 |  |  | 627660 | 0.9906112 | 0.9670213 | 0.002705594 | 0.9940268 | 0.00983455 | 0.994027 | 0.006344198 | [12 empty] | 1075860 | 0.9979859 | 0.8678712 | 0.01924192 | 0.9831178 | 0.006114825 | 0.9831105 | 0.007836791
[13 empty] | 732846 | 1.001439 | 0.9866385 | 0.001228437 | 0.9967292 | 0.006187047 | 0.9967343 | 0.004505331 |  |  | 627960 | 0.9895322 | 0.9670213 | 0.002705594 | 0.9940321 | 0.009834337 | 0.9940322 | 0.006344047 | [12 empty] | 1076160 | 0.991272 | 0.8678712 | 0.01924192 | 0.9831239 | 0.006114616 | 0.9831166 | 0.007836608
[13 empty] | 733146 | 0.9995181 | 0.9866385 | 0.001228437 | 0.9967293 | 0.006187049 | 0.9967345 | 0.004505334 |  |  | 628260 | 0.9906112 | 0.9670213 | 0.002705594 | 0.9940373 | 0.009834126 | 0.9940375 | 0.006343896 | [12 empty] | 1076460 | 0.9957479 | 0.8678712 | 0.01924192 | 0.98313 | 0.006114407 | 0.9831227 | 0.007836425
[13 empty] | 733446 | 1.000479 | 0.9866385 | 0.001228437 | 0.9967295 | 0.006187051 | 0.9967346 | 0.004505337 |  |  | 628560 | 0.9906112 | 0.9670213 | 0.002705594 | 0.9940426 | 0.009833914 | 0.9940427 | 0.006343746 | [12 empty] | 1076760 | 0.9979859 | 0.8678712 | 0.01924192 | 0.9831361 | 0.006114199 | 0.9831287 | 0.007836243
[13 empty] | 733746 | 1.001439 | 0.9866385 | 0.001228437 | 0.9967296 | 0.006187054 | 0.9967348 | 0.00450534 |  |  | 628860 | 0.9906112 | 0.9670213 | 0.002705594 | 0.9940478 | 0.009833704 | 0.9940479 | 0.006343596 | [12 empty] | 1077060 | 1.000224 | 0.8678712 | 0.01924192 | 0.9831421 | 0.006113991 | 0.9831348 | 0.007836061
[13 empty] | 734046 | 1.001439 | 0.9866385 | 0.001228437 | 0.9967298 | 0.006187056 | 0.9967349 | 0.004505343 |  |  | 629160 | 0.9906112 | 0.9670213 | 0.002705594 | 0.994053 | 0.009833493 | 0.9940531 | 0.006343446 | [12 empty] | 1077360 | 0.9979859 | 0.8678712 | 0.01924192 | 0.9831482 | 0.006113783 | 0.9831408 | 0.007835879
[13 empty] | 734346 | 1.000479 | 0.9866385 | 0.001228437 | 0.9967299 | 0.006187058 | 0.9967351 | 0.004505346 |  |  | 629460 | 0.9906112 | 0.9670213 | 0.002705594 | 0.9940582 | 0.009833284 | 0.9940583 | 0.006343297 | [12 empty] | 1077660 | 0.9957479 | 0.8678712 | 0.01924192 | 0.9831542 | 0.006113576 | 0.9831469 | 0.007835697
[13 empty] | 734646 | 1.001439 | 0.9866385 | 0.001228437 | 0.9967301 | 0.00618706 | 0.9967352 | 0.004505349 |  |  | 629760 | 0.9906112 | 0.9670213 | 0.002705594 | 0.9940634 | 0.009833075 | 0.9940635 | 0.006343148 | [12 empty] | 1077960 | 0.9957479 | 0.8678712 | 0.01924192 | 0.9831603 | 0.006113369 | 0.9831529 | 0.007835516
[13 empty] | 734946 | 0.9995181 | 0.9866385 | 0.001228437 | 0.9967302 | 0.006187062 | 0.9967354 | 0.004505352 |  |  | 630060 | 0.9906112 | 0.9670213 | 0.002705594 | 0.9940686 | 0.009832866 | 0.9940687 | 0.006343 | [12 empty] | 1078260 | 0.991272 | 0.8678712 | 0.01924192 | 0.9831663 | 0.006113162 | 0.983159 | 0.007835336
[13 empty] | 735246 | 0.9995181 | 0.9866385 | 0.001228437 | 0.9967303 | 0.006187064 | 0.9967355 | 0.004505355 |  |  | 630360 | 0.9884531 | 0.9670213 | 0.002705594 | 0.9940738 | 0.009832658 | 0.9940739 | 0.006342852 | [12 empty] | 1078560 | 0.99351 | 0.8678712 | 0.01924192 | 0.9831724 | 0.006112956 | 0.983165 | 0.007835155
[13 empty] | 735546 | 1.000479 | 0.9866385 | 0.001228437 | 0.9967305 | 0.006187066 | 0.9967357 | 0.004505358 |  |  | 630660 | 0.9895322 | 0.9670213 | 0.002705594 | 0.994079 | 0.00983245 | 0.9940791 | 0.006342704 | [12 empty] | 1078860 | 0.9979859 | 0.8678712 | 0.01924192 | 0.9831784 | 0.00611275 | 0.983171 | 0.007834975
[13 empty] | 735846 | 1.000479 | 0.9866385 | 0.001228437 | 0.9967306 | 0.006187068 | 0.9967358 | 0.00450536 |  |  | 630960 | 0.9895322 | 0.9670213 | 0.002705594 | 0.9940841 | 0.009832243 | 0.9940842 | 0.006342557 | [12 empty] | 1079160 | 0.9979859 | 0.8678712 | 0.01924192 | 0.9831844 | 0.006112545 | 0.9831771 | 0.007834795
[13 empty] | 736146 | 1.000479 | 0.9866385 | 0.001228437 | 0.9967308 | 0.00618707 | 0.9967359 | 0.004505363 |  |  | 631260 | 0.9906112 | 0.9670213 | 0.002705594 | 0.9940893 | 0.009832037 | 0.9940894 | 0.00634241 | [12 empty] | 1079460 | 1.002462 | 0.8678712 | 0.01924192 | 0.9831904 | 0.00611234 | 0.9831831 | 0.007834616
[13 empty] | 736446 | 1.001439 | 0.9866385 | 0.001228437 | 0.9967309 | 0.006187072 | 0.9967361 | 0.004505366 |  |  | 631560 | 0.9895322 | 0.9670213 | 0.002705594 | 0.9940944 | 0.009831831 | 0.9940945 | 0.006342263 | [12 empty] | 1079760 | 0.9979859 | 0.8678712 | 0.01924192 | 0.9831964 | 0.006112135 | 0.9831891 | 0.007834437
[13 empty] | 736746 | 0.9985577 | 0.9866385 | 0.001228437 | 0.9967311 | 0.006187074 | 0.9967362 | 0.004505369 |  |  | 631860 | 0.9906112 | 0.9670213 | 0.002705594 | 0.9940996 | 0.009831626 | 0.9940997 | 0.006342117 | [12 empty] | 1080060 | 1.000224 | 0.8678712 | 0.01924192 | 0.9832024 | 0.00611193 | 0.9831951 | 0.007834258
[13 empty] | 737046 | 0.9995181 | 0.9866385 | 0.001228437 | 0.9967312 | 0.006187076 | 0.9967364 | 0.004505372 |  |  | 632160 | 0.9906112 | 0.9670213 | 0.002705594 | 0.9941047 | 0.009831421 | 0.9941048 | 0.006341971 | [12 empty] | 1080360 | 1.000224 | 0.8678712 | 0.01924192 | 0.9832084 | 0.006111726 | 0.983201 | 0.007834079
[13 empty] | 737346 | 1.001439 | 0.9866385 | 0.001228437 | 0.9967313 | 0.006187078 | 0.9967365 | 0.004505375 |  |  | 632460 | 0.9906112 | 0.9670213 | 0.002705594 | 0.9941098 | 0.009831216 | 0.9941099 | 0.006341825 | [12 empty] | 1080660 | 1.000224 | 0.8678712 | 0.01924192 | 0.9832144 | 0.006111522 | 0.983207 | 0.007833901
[13 empty] | 737646 | 1.001439 | 0.9866385 | 0.001228437 | 0.9967315 | 0.00618708 | 0.9967367 | 0.004505378 |  |  | 632760 | 0.9916902 | 0.9670213 | 0.002705594 | 0.9941149 | 0.009831012 | 0.9941151 | 0.00634168 | [12 empty] | 1080960 | 0.9957479 | 0.8678712 | 0.01924192 | 0.9832204 | 0.006111318 | 0.983213 | 0.007833723
[13 empty] | 737946 | 1.001439 | 0.9866385 | 0.001228437 | 0.9967316 | 0.006187083 | 0.9967368 | 0.004505381 |  |  | 633060 | 0.9884531 | 0.9670213 | 0.002705594 | 0.99412 | 0.009830809 | 0.9941202 | 0.006341535 | [12 empty] | 1081260 | 0.9890341 | 0.8678712 | 0.01924192 | 0.9832264 | 0.006111115 | 0.983219 | 0.007833545
[13 empty] | 738246 | 1.000479 | 0.9866385 | 0.001228437 | 0.9967318 | 0.006187085 | 0.9967369 | 0.004505384 |  |  | 633360 | 0.9906112 | 0.9670213 | 0.002705594 | 0.9941251 | 0.009830606 | 0.9941253 | 0.006341391 | [12 empty] | 1081560 | 0.9957479 | 0.8678712 | 0.01924192 | 0.9832323 | 0.006110912 | 0.9832249 | 0.007833368
[13 empty] | 738546 | 0.9995181 | 0.9866385 | 0.001228437 | 0.9967319 | 0.006187087 | 0.9967371 | 0.004505387 |  |  | 633660 | 0.9906112 | 0.9670213 | 0.002705594 | 0.9941302 | 0.009830404 | 0.9941303 | 0.006341247 | [12 empty] | 1081860 | 1.000224 | 0.8678712 | 0.01924192 | 0.9832383 | 0.00611071 | 0.9832309 | 0.007833191
[13 empty] | 738846 | 0.9995181 | 0.9866385 | 0.001228437 | 0.9967321 | 0.006187089 | 0.9967372 | 0.00450539 |  |  | 633960 | 0.9906112 | 0.9670213 | 0.002705594 | 0.9941353 | 0.009830202 | 0.9941354 | 0.006341103 | [12 empty] | 1082160 | 0.9979859 | 0.8678712 | 0.01924192 | 0.9832442 | 0.006110508 | 0.9832368 | 0.007833014
[13 empty] | 739146 | 0.9995181 | 0.9866385 | 0.001228437 | 0.9967322 | 0.006187091 | 0.9967374 | 0.004505393 |  |  | 634260 | 0.9916902 | 0.9670213 | 0.002705594 | 0.9941404 | 0.009830001 | 0.9941405 | 0.00634096 | [12 empty] | 1082460 | 1.0047 | 0.8678712 | 0.01924192 | 0.9832502 | 0.006110306 | 0.9832428 | 0.007832838
[13 empty] | 739446 | 1.000479 | 0.9866385 | 0.001228437 | 0.9967323 | 0.006187093 | 0.9967375 | 0.004505395 |  |  | 634560 | 0.9916902 | 0.9670213 | 0.002705594 | 0.9941454 | 0.0098298 | 0.9941456 | 0.006340817 | [12 empty] | 1082760 | 0.9957479 | 0.8678712 | 0.01924192 | 0.9832561 | 0.006110104 | 0.9832487 | 0.007832662
[13 empty] | 739746 | 1.000479 | 0.9866385 | 0.001228437 | 0.9967325 | 0.006187095 | 0.9967377 | 0.004505398 |  |  | 634860 | 0.9916902 | 0.9670213 | 0.002705594 | 0.9941505 | 0.0098296 | 0.9941506 | 0.006340674 | [12 empty] | 1083060 | 1.000224 | 0.8678712 | 0.01924192 | 0.9832621 | 0.006109903 | 0.9832546 | 0.007832486
[13 empty] | 740046 | 1.002399 | 0.9866385 | 0.001228437 | 0.9967326 | 0.006187097 | 0.9967378 | 0.004505401 |  |  | 635160 | 0.9906112 | 0.9670213 | 0.002705594 | 0.9941555 | 0.0098294 | 0.9941557 | 0.006340532 | [12 empty] | 1083360 | 1.000224 | 0.8678712 | 0.01924192 | 0.983268 | 0.006109702 | 0.9832606 | 0.007832311
[13 empty] | 740346 | 1.001439 | 0.9866385 | 0.001228437 | 0.9967328 | 0.0061871 | 0.9967379 | 0.004505404 |  |  | 635460 | 0.9916902 | 0.9670213 | 0.002705594 | 0.9941606 | 0.009829201 | 0.9941607 | 0.00634039 | [12 empty] | 1083660 | 0.9890341 | 0.8678712 | 0.01924192 | 0.9832739 | 0.006109501 | 0.9832665 | 0.007832136
[13 empty] | 740646 | 1.000479 | 0.9866385 | 0.001228437 | 0.9967329 | 0.006187102 | 0.9967381 | 0.004505407 |  |  | 635760 | 0.9895322 | 0.9670213 | 0.002705594 | 0.9941656 | 0.009829002 | 0.9941657 | 0.006340248 | [12 empty] | 1083960 | 0.9979859 | 0.8678712 | 0.01924192 | 0.9832798 | 0.006109301 | 0.9832724 | 0.007831961
[13 empty] | 740946 | 1.001439 | 0.9866385 | 0.001228437 | 0.996733 | 0.006187104 | 0.9967382 | 0.00450541 |  |  | 636060 | 0.9916902 | 0.9670213 | 0.002705594 | 0.9941706 | 0.009828804 | 0.9941708 | 0.006340107 | [12 empty] | 1084260 | 1.0047 | 0.8678712 | 0.01924192 | 0.9832857 | 0.006109101 | 0.9832783 | 0.007831786
[13 empty] | 741246 | 0.9985577 | 0.9866385 | 0.001228437 | 0.9967332 | 0.006187106 | 0.9967384 | 0.004505413 |  |  | 636360 | 0.9906112 | 0.9670213 | 0.002705594 | 0.9941756 | 0.009828606 | 0.9941758 | 0.006339966 | [12 empty] | 1084560 | 0.9979859 | 0.8678712 | 0.01924192 | 0.9832916 | 0.006108902 | 0.9832842 | 0.007831612
[13 empty] | 741546 | 0.9995181 | 0.9866385 | 0.001228437 | 0.9967333 | 0.006187108 | 0.9967385 | 0.004505416 |  |  | 636660 | 0.9906112 | 0.9670213 | 0.002705594 | 0.9941807 | 0.009828409 | 0.9941808 | 0.006339826 | [12 empty] | 1084860 | 0.9979859 | 0.8678712 | 0.01924192 | 0.9832975 | 0.006108702 | 0.9832901 | 0.007831438
[13 empty] | 741846 | 0.9995181 | 0.9866385 | 0.001228437 | 0.9967334 | 0.00618711 | 0.9967386 | 0.004505419 |  |  | 636960 | 0.9906112 | 0.9670213 | 0.002705594 | 0.9941857 | 0.009828212 | 0.9941858 | 0.006339686 | [12 empty] | 1085160 | 1.0047 | 0.8678712 | 0.01924192 | 0.9833034 | 0.006108504 | 0.9832959 | 0.007831265
[13 empty] | 742146 | 1.000479 | 0.9866385 | 0.001228437 | 0.9967336 | 0.006187113 | 0.9967388 | 0.004505422 |  |  | 637260 | 0.9916902 | 0.9670213 | 0.002705594 | 0.9941906 | 0.009828016 | 0.9941908 | 0.006339546 | [12 empty] | 1085460 | 0.9957479 | 0.8678712 | 0.01924192 | 0.9833093 | 0.006108305 | 0.9833018 | 0.007831091
[13 empty] | 742446 | 1.001439 | 0.9866385 | 0.001228437 | 0.9967337 | 0.006187115 | 0.9967389 | 0.004505424 |  |  | 637560 | 0.9927692 | 0.9670213 | 0.002705594 | 0.9941956 | 0.00982782 | 0.9941958 | 0.006339407 | [12 empty] | 1085760 | 0.9957479 | 0.8678712 | 0.01924192 | 0.9833151 | 0.006108107 | 0.9833077 | 0.007830918
[13 empty] | 742746 | 1.000479 | 0.9866385 | 0.001228437 | 0.9967339 | 0.006187117 | 0.996739 | 0.004505427 |  |  | 637860 | 0.9938482 | 0.9670213 | 0.002705594 | 0.9942006 | 0.009827625 | 0.9942008 | 0.006339267 | [12 empty] | 1086060 | 0.9890341 | 0.8678712 | 0.01924192 | 0.983321 | 0.006107909 | 0.9833135 | 0.007830746
[13 empty] | 743046 | 0.9995181 | 0.9866385 | 0.001228437 | 0.996734 | 0.006187119 | 0.9967392 | 0.00450543 |  |  | 638160 | 0.9916902 | 0.9670213 | 0.002705594 | 0.9942056 | 0.00982743 | 0.9942057 | 0.006339129 | [12 empty] | 1086360 | 0.9979859 | 0.8678712 | 0.01924192 | 0.9833269 | 0.006107711 | 0.9833194 | 0.007830573
[13 empty] | 743346 | 1.000479 | 0.9866385 | 0.001228437 | 0.9967341 | 0.006187121 | 0.9967393 | 0.004505433 |  |  | 638460 | 0.9895322 | 0.9670213 | 0.002705594 | 0.9942105 | 0.009827236 | 0.9942107 | 0.00633899 | [12 empty] | 1086660 | 0.9979859 | 0.8678712 | 0.01924192 | 0.9833327 | 0.006107514 | 0.9833252 | 0.007830401
[13 empty] | 743646 | 1.001439 | 0.9866385 | 0.001228437 | 0.9967343 | 0.006187123 | 0.9967395 | 0.004505436 |  |  | 638760 | 0.9906112 | 0.9670213 | 0.002705594 | 0.9942155 | 0.009827042 | 0.9942156 | 0.006338852 | [12 empty] | 1086960 | 1.002462 | 0.8678712 | 0.01924192 | 0.9833386 | 0.006107317 | 0.9833311 | 0.007830229
[13 empty] | 743946 | 1.002399 | 0.9866385 | 0.001228437 | 0.9967344 | 0.006187126 | 0.9967396 | 0.004505439 |  |  | 639060 | 0.9906112 | 0.9670213 | 0.002705594 | 0.9942204 | 0.009826849 | 0.9942206 | 0.006338715 | [12 empty] | 1087260 | 1.006938 | 0.8678712 | 0.01924192 | 0.9833444 | 0.00610712 | 0.9833369 | 0.007830058
[13 empty] | 744246 | 1.000479 | 0.9866385 | 0.001228437 | 0.9967345 | 0.006187128 | 0.9967397 | 0.004505442 |  |  | 639360 | 0.9906112 | 0.9670213 | 0.002705594 | 0.9942254 | 0.009826656 | 0.9942255 | 0.006338577 | [12 empty] | 1087560 | 1.000224 | 0.8678712 | 0.01924192 | 0.9833502 | 0.006106924 | 0.9833427 | 0.007829887
[13 empty] | 744546 | 1.000479 | 0.9866385 | 0.001228437 | 0.9967347 | 0.00618713 | 0.9967399 | 0.004505445 |  |  | 639660 | 0.9906112 | 0.9670213 | 0.002705594 | 0.9942303 | 0.009826464 | 0.9942304 | 0.00633844 | [12 empty] | 1087860 | 0.99351 | 0.8678712 | 0.01924192 | 0.983356 | 0.006106728 | 0.9833486 | 0.007829716
[13 empty] | 744846 | 1.001439 | 0.9866385 | 0.001228437 | 0.9967348 | 0.006187132 | 0.99674 | 0.004505447 |  |  | 639960 | 0.9916902 | 0.9670213 | 0.002705594 | 0.9942352 | 0.009826272 | 0.9942354 | 0.006338304 | [12 empty] | 1088160 | 1.000224 | 0.8678712 | 0.01924192 | 0.9833619 | 0.006106532 | 0.9833544 | 0.007829545
[13 empty] | 745146 | 0.9995181 | 0.9866385 | 0.001228437 | 0.9967349 | 0.006187134 | 0.9967401 | 0.00450545 |  |  | 640260 | 0.9916902 | 0.9670213 | 0.002705594 | 0.9942401 | 0.009826081 | 0.9942403 | 0.006338168 | [12 empty] | 1088460 | 1.002462 | 0.8678712 | 0.01924192 | 0.9833677 | 0.006106337 | 0.9833602 | 0.007829375
[13 empty] | 745446 | 1.000479 | 0.9866385 | 0.001228437 | 0.9967351 | 0.006187137 | 0.9967403 | 0.004505453 |  |  | 640560 | 0.9916902 | 0.9670213 | 0.002705594 | 0.994245 | 0.00982589 | 0.9942452 | 0.006338032 | [12 empty] | 1088760 | 0.9979859 | 0.8678712 | 0.01924192 | 0.9833735 | 0.006106142 | 0.983366 | 0.007829205
[13 empty] | 745746 | 1.000479 | 0.9866385 | 0.001228437 | 0.9967352 | 0.006187139 | 0.9967404 | 0.004505456 |  |  | 640860 | 0.9916902 | 0.9670213 | 0.002705594 | 0.9942499 | 0.0098257 | 0.9942501 | 0.006337896 | [12 empty] | 1089060 | 0.9979859 | 0.8678712 | 0.01924192 | 0.9833793 | 0.006105947 | 0.9833718 | 0.007829036
[13 empty] | 746046 | 1.000479 | 0.9866385 | 0.001228437 | 0.9967353 | 0.006187141 | 0.9967405 | 0.004505459 |  |  | 641160 | 0.9916902 | 0.9670213 | 0.002705594 | 0.9942548 | 0.00982551 | 0.994255 | 0.006337761 | [12 empty] | 1089360 | 0.99351 | 0.8678712 | 0.01924192 | 0.9833851 | 0.006105753 | 0.9833776 | 0.007828866
[13 empty] | 746346 | 1.000479 | 0.9866385 | 0.001228437 | 0.9967355 | 0.006187143 | 0.9967407 | 0.004505462 |  |  | 641460 | 0.9895322 | 0.9670213 | 0.002705594 | 0.9942597 | 0.009825321 | 0.9942598 | 0.006337626 | [12 empty] | 1089660 | 0.9957479 | 0.8678712 | 0.01924192 | 0.9833908 | 0.006105559 | 0.9833833 | 0.007828697
[13 empty] | 746646 | 1.002399 | 0.9866385 | 0.001228437 | 0.9967356 | 0.006187145 | 0.9967408 | 0.004505465 |  |  | 641760 | 0.9906112 | 0.9670213 | 0.002705594 | 0.9942646 | 0.009825132 | 0.9942647 | 0.006337491 | [12 empty] | 1089960 | 1.011414 | 0.8678712 | 0.01924192 | 0.9833966 | 0.006105365 | 0.9833891 | 0.007828528
[13 empty] | 746946 | 1.000479 | 0.9866385 | 0.001228437 | 0.9967357 | 0.006187148 | 0.9967409 | 0.004505467 |  |  | 642060 | 0.9916902 | 0.9670213 | 0.002705594 | 0.9942694 | 0.009824944 | 0.9942696 | 0.006337357 | [12 empty] | 1090260 | 1.0047 | 0.8678712 | 0.01924192 | 0.9834024 | 0.006105172 | 0.9833949 | 0.00782836
[13 empty] | 747246 | 1.001439 | 0.9866385 | 0.001228437 | 0.9967358 | 0.00618715 | 0.9967411 | 0.00450547 |  |  | 642360 | 0.9916902 | 0.9670213 | 0.002705594 | 0.9942743 | 0.009824756 | 0.9942744 | 0.006337223 | [12 empty] | 1090560 | 0.991272 | 0.8678712 | 0.01924192 | 0.9834082 | 0.006104979 | 0.9834006 | 0.007828192
[13 empty] | 747546 | 1.001439 | 0.9866385 | 0.001228437 | 0.996736 | 0.006187152 | 0.9967412 | 0.004505473 |  |  | 642660 | 0.9906112 | 0.9670213 | 0.002705594 | 0.9942791 | 0.009824569 | 0.9942793 | 0.00633709 | [12 empty] | 1090860 | 1.002462 | 0.8678712 | 0.01924192 | 0.9834139 | 0.006104786 | 0.9834064 | 0.007828024
[13 empty] | 747846 | 1.002399 | 0.9866385 | 0.001228437 | 0.9967361 | 0.006187154 | 0.9967413 | 0.004505476 |  |  | 642960 | 0.9906112 | 0.9670213 | 0.002705594 | 0.994284 | 0.009824382 | 0.9942841 | 0.006336957 | [12 empty] | 1091160 | 0.9979859 | 0.8678712 | 0.01924192 | 0.9834197 | 0.006104593 | 0.9834121 | 0.007827856
[13 empty] | 748146 | 1.001439 | 0.9866385 | 0.001228437 | 0.9967362 | 0.006187157 | 0.9967414 | 0.004505479 |  |  | 643260 | 0.9906112 | 0.9670213 | 0.002705594 | 0.9942888 | 0.009824196 | 0.994289 | 0.006336824 | [12 empty] | 1091460 | 0.9957479 | 0.8678712 | 0.01924192 | 0.9834254 | 0.006104401 | 0.9834179 | 0.007827689
[13 empty] | 748446 | 1.002399 | 0.9866385 | 0.001228437 | 0.9967364 | 0.006187159 | 0.9967416 | 0.004505482 |  |  | 643560 | 0.9895322 | 0.9670213 | 0.002705594 | 0.9942936 | 0.00982401 | 0.9942938 | 0.006336691 | [12 empty] | 1091760 | 1.0047 | 0.8678712 | 0.01924192 | 0.9834311 | 0.006104209 | 0.9834236 | 0.007827522
[13 empty] | 748746 | 1.000479 | 0.9866385 | 0.001228437 | 0.9967365 | 0.006187161 | 0.9967417 | 0.004505484 |  |  | 643860 | 0.9895322 | 0.9670213 | 0.002705594 | 0.9942984 | 0.009823824 | 0.9942986 | 0.006336559 | [12 empty] | 1092060 | 0.991272 | 0.8678712 | 0.01924192 | 0.9834369 | 0.006104018 | 0.9834293 | 0.007827355
[13 empty] | 749046 | 1.000479 | 0.9866385 | 0.001228437 | 0.9967366 | 0.006187163 | 0.9967418 | 0.004505487 |  |  | 644160 | 0.9916902 | 0.9670213 | 0.002705594 | 0.9943032 | 0.00982364 | 0.9943034 | 0.006336427 | [12 empty] | 1092360 | 0.9979859 | 0.8678712 | 0.01924192 | 0.9834426 | 0.006103827 | 0.9834351 | 0.007827189
[13 empty] | 749346 | 1.000479 | 0.9866385 | 0.001228437 | 0.9967368 | 0.006187166 | 0.996742 | 0.00450549 |  |  | 644460 | 0.9916902 | 0.9670213 | 0.002705594 | 0.994308 | 0.009823455 | 0.9943082 | 0.006336296 | [12 empty] | 1092660 | 0.9957479 | 0.8678712 | 0.01924192 | 0.9834483 | 0.006103636 | 0.9834408 | 0.007827023
[13 empty] | 749646 | 1.000479 | 0.9866385 | 0.001228437 | 0.9967369 | 0.006187168 | 0.9967421 | 0.004505493 |  |  | 644760 | 0.9895322 | 0.9670213 | 0.002705594 | 0.9943128 | 0.009823271 | 0.994313 | 0.006336165 | [12 empty] | 1092960 | 0.9957479 | 0.8678712 | 0.01924192 | 0.983454 | 0.006103445 | 0.9834465 | 0.007826857
[13 empty] | 749946 | 1.000479 | 0.9866385 | 0.001228437 | 0.996737 | 0.00618717 | 0.9967422 | 0.004505496 |  |  | 645060 | 0.9906112 | 0.9670213 | 0.002705594 | 0.9943176 | 0.009823088 | 0.9943178 | 0.006336034 | [12 empty] | 1093260 | 1.000224 | 0.8678712 | 0.01924192 | 0.9834597 | 0.006103255 | 0.9834522 | 0.007826692
[13 empty] | 750246 | 1.001439 | 0.9866385 | 0.001228437 | 0.9967371 | 0.006187172 | 0.9967423 | 0.004505499 |  |  | 645360 | 0.9916902 | 0.9670213 | 0.002705594 | 0.9943224 | 0.009822905 | 0.9943226 | 0.006335904 | [12 empty] | 1093560 | 1.000224 | 0.8678712 | 0.01924192 | 0.9834654 | 0.006103065 | 0.9834579 | 0.007826527
[13 empty] | 750546 | 1.000479 | 0.9866385 | 0.001228437 | 0.9967373 | 0.006187175 | 0.9967425 | 0.004505501 |  |  | 645660 | 0.9906112 | 0.9670213 | 0.002705594 | 0.9943272 | 0.009822722 | 0.9943273 | 0.006335773 | [12 empty] | 1093860 | 0.9979859 | 0.8678712 | 0.01924192 | 0.9834711 | 0.006102875 | 0.9834636 | 0.007826362
[13 empty] | 750846 | 1.000479 | 0.9866385 | 0.001228437 | 0.9967374 | 0.006187177 | 0.9967426 | 0.004505504 |  |  | 645960 | 0.9927692 | 0.9670213 | 0.002705594 | 0.9943319 | 0.00982254 | 0.9943321 | 0.006335644 | [12 empty] | 1094160 | 0.99351 | 0.8678712 | 0.01924192 | 0.9834768 | 0.006102686 | 0.9834693 | 0.007826197
[13 empty] | 751146 | 1.000479 | 0.9866385 | 0.001228437 | 0.9967375 | 0.006187179 | 0.9967427 | 0.004505507 |  |  | 646260 | 0.9916902 | 0.9670213 | 0.002705594 | 0.9943367 | 0.009822359 | 0.9943369 | 0.006335514 | [12 empty] | 1094460 | 0.9979859 | 0.8678712 | 0.01924192 | 0.9834825 | 0.006102497 | 0.9834749 | 0.007826033
[13 empty] | 751446 | 1.000479 | 0.9866385 | 0.001228437 | 0.9967376 | 0.006187181 | 0.9967429 | 0.00450551 |  |  | 646560 | 0.9916902 | 0.9670213 | 0.002705594 | 0.9943414 | 0.009822178 | 0.9943416 | 0.006335385 | [12 empty] | 1094760 | 1.002462 | 0.8678712 | 0.01924192 | 0.9834882 | 0.006102308 | 0.9834806 | 0.007825869
[13 empty] | 751746 | 1.001439 | 0.9866385 | 0.001228437 | 0.9967378 | 0.006187184 | 0.996743 | 0.004505513 |  |  | 646860 | 0.9916902 | 0.9670213 | 0.002705594 | 0.9943462 | 0.009821997 | 0.9943464 | 0.006335256 | [12 empty] | 1095060 | 0.99351 | 0.8678712 | 0.01924192 | 0.9834938 | 0.00610212 | 0.9834863 | 0.007825705
[13 empty] | 752046 | 1.001439 | 0.9866385 | 0.001228437 | 0.9967379 | 0.006187186 | 0.9967431 | 0.004505515 |  |  | 647160 | 0.9916902 | 0.9670213 | 0.002705594 | 0.9943509 | 0.009821817 | 0.9943511 | 0.006335128 | [12 empty] | 1095360 | 1.0047 | 0.8678712 | 0.01924192 | 0.9834995 | 0.006101932 | 0.9834919 | 0.007825541
[13 empty] | 752346 | 1.001439 | 0.9866385 | 0.001228437 | 0.996738 | 0.006187188 | 0.9967432 | 0.004505518 |  |  | 647460 | 0.9916902 | 0.9670213 | 0.002705594 | 0.9943556 | 0.009821638 | 0.9943558 | 0.006335 | [12 empty] | 1095660 | 0.99351 | 0.8678712 | 0.01924192 | 0.9835051 | 0.006101744 | 0.9834976 | 0.007825378
[13 empty] | 752646 | 1.000479 | 0.9866385 | 0.001228437 | 0.9967381 | 0.00618719 | 0.9967434 | 0.004505521 |  |  | 647760 | 0.9906112 | 0.9670213 | 0.002705594 | 0.9943604 | 0.009821458 | 0.9943605 | 0.006334872 | [12 empty] | 1095960 | 0.9979859 | 0.8678712 | 0.01924192 | 0.9835108 | 0.006101557 | 0.9835032 | 0.007825215
[13 empty] | 752946 | 1.001439 | 0.9866385 | 0.001228437 | 0.9967383 | 0.006187193 | 0.9967435 | 0.004505524 |  |  | 648060 | 0.9916902 | 0.9670213 | 0.002705594 | 0.9943651 | 0.00982128 | 0.9943652 | 0.006334745 | [12 empty] | 1096260 | 1.000224 | 0.8678712 | 0.01924192 | 0.9835164 | 0.00610137 | 0.9835088 | 0.007825053
[13 empty] | 753246 | 0.9995181 | 0.9866385 | 0.001228437 | 0.9967384 | 0.006187195 | 0.9967436 | 0.004505527 |  |  | 648360 | 0.9927692 | 0.9670213 | 0.002705594 | 0.9943698 | 0.009821101 | 0.9943699 | 0.006334617 | [12 empty] | 1096560 | 1.000224 | 0.8678712 | 0.01924192 | 0.9835221 | 0.006101183 | 0.9835145 | 0.007824891
[13 empty] | 753546 | 0.9995181 | 0.9866385 | 0.001228437 | 0.9967385 | 0.006187197 | 0.9967437 | 0.004505529 |  |  | 648660 | 0.9916902 | 0.9670213 | 0.002705594 | 0.9943745 | 0.009820924 | 0.9943746 | 0.006334491 | [12 empty] | 1096860 | 1.000224 | 0.8678712 | 0.01924192 | 0.9835277 | 0.006100996 | 0.9835201 | 0.007824729
[13 empty] | 753846 | 1.001439 | 0.9866385 | 0.001228437 | 0.9967386 | 0.0061872 | 0.9967439 | 0.004505532 |  |  | 648960 | 0.9916902 | 0.9670213 | 0.002705594 | 0.9943791 | 0.009820746 | 0.9943793 | 0.006334364 | [12 empty] | 1097160 | 0.99351 | 0.8678712 | 0.01924192 | 0.9835333 | 0.00610081 | 0.9835257 | 0.007824567
[13 empty] | 754146 | 1.000479 | 0.9866385 | 0.001228437 | 0.9967388 | 0.006187202 | 0.996744 | 0.004505535 |  |  | 649260 | 0.9906112 | 0.9670213 | 0.002705594 | 0.9943838 | 0.00982057 | 0.994384 | 0.006334238 | [12 empty] | 1097460 | 0.9979859 | 0.8678712 | 0.01924192 | 0.9835389 | 0.006100624 | 0.9835313 | 0.007824405
[13 empty] | 754446 | 0.9995181 | 0.9866385 | 0.001228437 | 0.9967389 | 0.006187204 | 0.9967441 | 0.004505538 |  |  | 649560 | 0.9916902 | 0.9670213 | 0.002705594 | 0.9943885 | 0.009820393 | 0.9943887 | 0.006334112 | [12 empty] | 1097760 | 1.000224 | 0.8678712 | 0.01924192 | 0.9835445 | 0.006100439 | 0.9835369 | 0.007824244
[13 empty] | 754746 | 1.000479 | 0.9866385 | 0.001228437 | 0.996739 | 0.006187206 | 0.9967442 | 0.004505541 |  |  | 649860 | 0.9916902 | 0.9670213 | 0.002705594 | 0.9943932 | 0.009820217 | 0.9943933 | 0.006333987 | [12 empty] | 1098060 | 1.002462 | 0.8678712 | 0.01924192 | 0.9835501 | 0.006100254 | 0.9835425 | 0.007824083
[13 empty] | 755046 | 1.001439 | 0.9866385 | 0.001228437 | 0.9967391 | 0.006187209 | 0.9967444 | 0.004505543 |  |  | 650160 | 0.9916902 | 0.9670213 | 0.002705594 | 0.9943978 | 0.009820042 | 0.994398 | 0.006333862 | [12 empty] | 1098360 | 1.002462 | 0.8678712 | 0.01924192 | 0.9835557 | 0.006100069 | 0.9835481 | 0.007823923
[13 empty] | 755346 | 1.001439 | 0.9866385 | 0.001228437 | 0.9967392 | 0.006187211 | 0.9967445 | 0.004505546 |  |  | 650460 | 0.9927692 | 0.9670213 | 0.002705594 | 0.9944025 | 0.009819867 | 0.9944026 | 0.006333737 | [12 empty] | 1098660 | 1.000224 | 0.8678712 | 0.01924192 | 0.9835613 | 0.006099884 | 0.9835537 | 0.007823763
[13 empty] | 755646 | 1.001439 | 0.9866385 | 0.001228437 | 0.9967394 | 0.006187213 | 0.9967446 | 0.004505549 |  |  | 650760 | 0.9906112 | 0.9670213 | 0.002705594 | 0.9944071 | 0.009819692 | 0.9944073 | 0.006333612 | [12 empty] | 1098960 | 0.9979859 | 0.8678712 | 0.01924192 | 0.9835669 | 0.0060997 | 0.9835593 | 0.007823603
[13 empty] | 755946 | 1.001439 | 0.9866385 | 0.001228437 | 0.9967395 | 0.006187216 | 0.9967447 | 0.004505552 |  |  | 651060 | 0.9895322 | 0.9670213 | 0.002705594 | 0.9944117 | 0.009819518 | 0.9944119 | 0.006333488 | [12 empty] | 1099260 | 1.000224 | 0.8678712 | 0.01924192 | 0.9835725 | 0.006099516 | 0.9835649 | 0.007823443
[13 empty] | 756246 | 1.000479 | 0.9866385 | 0.001228437 | 0.9967396 | 0.006187218 | 0.9967448 | 0.004505555 |  |  | 651360 | 0.9906112 | 0.9670213 | 0.002705594 | 0.9944164 | 0.009819345 | 0.9944165 | 0.006333364 | [12 empty] | 1099560 | 0.9979859 | 0.8678712 | 0.01924192 | 0.983578 | 0.006099332 | 0.9835704 | 0.007823283
[13 empty] | 756546 | 1.000479 | 0.9866385 | 0.001228437 | 0.9967397 | 0.00618722 | 0.996745 | 0.004505557 |  |  | 651660 | 0.9927692 | 0.9670213 | 0.002705594 | 0.994421 | 0.009819172 | 0.9944212 | 0.006333241 | [12 empty] | 1099860 | 0.9957479 | 0.8678712 | 0.01924192 | 0.9835836 | 0.006099148 | 0.983576 | 0.007823124
[13 empty] | 756846 | 1.000479 | 0.9866385 | 0.001228437 | 0.9967398 | 0.006187223 | 0.9967451 | 0.00450556 |  |  | 651960 | 0.9927692 | 0.9670213 | 0.002705594 | 0.9944256 | 0.009818999 | 0.9944258 | 0.006333117 | [12 empty] | 1100160 | 0.9979859 | 0.8678712 | 0.01924192 | 0.9835892 | 0.006098965 | 0.9835815 | 0.007822965
[13 empty] | 757146 | 1.002399 | 0.9866385 | 0.001228437 | 0.99674 | 0.006187225 | 0.9967452 | 0.004505563 |  |  | 652260 | 0.9916902 | 0.9670213 | 0.002705594 | 0.9944302 | 0.009818827 | 0.9944304 | 0.006332995 | [12 empty] | 1100460 | 0.9957479 | 0.8678712 | 0.01924192 | 0.9835947 | 0.006098782 | 0.9835871 | 0.007822807
[13 empty] | 757446 | 1.002399 | 0.9866385 | 0.001228437 | 0.9967401 | 0.006187227 | 0.9967453 | 0.004505566 |  |  | 652560 | 0.9906112 | 0.9670213 | 0.002705594 | 0.9944348 | 0.009818655 | 0.994435 | 0.006332872 | [12 empty] | 1100760 | 0.991272 | 0.8678712 | 0.01924192 | 0.9836003 | 0.0060986 | 0.9835926 | 0.007822649
[13 empty] | 757746 | 1.002399 | 0.9866385 | 0.001228437 | 0.9967402 | 0.006187229 | 0.9967454 | 0.004505568 |  |  | 652860 | 0.9927692 | 0.9670213 | 0.002705594 | 0.9944394 | 0.009818484 | 0.9944396 | 0.00633275 | [12 empty] | 1101060 | 0.9957479 | 0.8678712 | 0.01924192 | 0.9836058 | 0.006098418 | 0.9835982 | 0.007822491
[13 empty] | 758046 | 1.002399 | 0.9866385 | 0.001228437 | 0.9967403 | 0.006187232 | 0.9967456 | 0.004505571 |  |  | 653160 | 0.9906112 | 0.9670213 | 0.002705594 | 0.994444 | 0.009818313 | 0.9944441 | 0.006332628 | [12 empty] | 1101360 | 1.0047 | 0.8678712 | 0.01924192 | 0.9836113 | 0.006098236 | 0.9836037 | 0.007822333
[13 empty] | 758346 | 1.001439 | 0.9866385 | 0.001228437 | 0.9967404 | 0.006187234 | 0.9967457 | 0.004505574 |  |  | 653460 | 0.9916902 | 0.9670213 | 0.002705594 | 0.9944485 | 0.009818143 | 0.9944487 | 0.006332506 | [12 empty] | 1101660 | 0.99351 | 0.8678712 | 0.01924192 | 0.9836169 | 0.006098054 | 0.9836092 | 0.007822175
[13 empty] | 758646 | 1.002399 | 0.9866385 | 0.001228437 | 0.9967406 | 0.006187236 | 0.9967458 | 0.004505577 |  |  | 653760 | 0.9916902 | 0.9670213 | 0.002705594 | 0.9944531 | 0.009817973 | 0.9944533 | 0.006332385 | [12 empty] | 1101960 | 1.002462 | 0.8678712 | 0.01924192 | 0.9836224 | 0.006097873 | 0.9836147 | 0.007822018
[13 empty] | 758946 | 1.001439 | 0.9866385 | 0.001228437 | 0.9967407 | 0.006187239 | 0.9967459 | 0.004505579 |  |  | 654060 | 0.9895322 | 0.9670213 | 0.002705594 | 0.9944577 | 0.009817803 | 0.9944579 | 0.006332264 | [12 empty] | 1102260 | 0.99351 | 0.8678712 | 0.01924192 | 0.9836279 | 0.006097692 | 0.9836202 | 0.007821861
[13 empty] | 759246 | 1.002399 | 0.9866385 | 0.001228437 | 0.9967408 | 0.006187241 | 0.996746 | 0.004505582 |  |  | 654360 | 0.9906112 | 0.9670213 | 0.002705594 | 0.9944622 | 0.009817634 | 0.9944624 | 0.006332143 | [12 empty] | 1102560 | 1.002462 | 0.8678712 | 0.01924192 | 0.9836334 | 0.006097511 | 0.9836257 | 0.007821705
[13 empty] | 759546 | 1.002399 | 0.9866385 | 0.001228437 | 0.9967409 | 0.006187243 | 0.9967462 | 0.004505585 |  |  | 654660 | 0.9916902 | 0.9670213 | 0.002705594 | 0.9944667 | 0.009817466 | 0.9944669 | 0.006332023 | [12 empty] | 1102860 | 1.000224 | 0.8678712 | 0.01924192 | 0.9836389 | 0.006097331 | 0.9836312 | 0.007821548
[13 empty] | 759846 | 1.001439 | 0.9866385 | 0.001228437 | 0.996741 | 0.006187246 | 0.9967463 | 0.004505588 |  |  | 654960 | 0.9927692 | 0.9670213 | 0.002705594 | 0.9944713 | 0.009817298 | 0.9944715 | 0.006331903 | [12 empty] | 1103160 | 0.9957479 | 0.8678712 | 0.01924192 | 0.9836444 | 0.006097151 | 0.9836367 | 0.007821392
[13 empty] | 760146 | 1.001439 | 0.9866385 | 0.001228437 | 0.9967411 | 0.006187248 | 0.9967464 | 0.00450559 |  |  | 655260 | 0.9916902 | 0.9670213 | 0.002705594 | 0.9944758 | 0.00981713 | 0.994476 | 0.006331783 | [12 empty] | 1103460 | 0.99351 | 0.8678712 | 0.01924192 | 0.9836499 | 0.006096971 | 0.9836422 | 0.007821237
[13 empty] | 760446 | 1.002399 | 0.9866385 | 0.001228437 | 0.9967413 | 0.00618725 | 0.9967465 | 0.004505593 |  |  | 655560 | 0.9906112 | 0.9670213 | 0.002705594 | 0.9944803 | 0.009816963 | 0.9944805 | 0.006331664 | [12 empty] | 1103760 | 1.000224 | 0.8678712 | 0.01924192 | 0.9836554 | 0.006096791 | 0.9836477 | 0.007821081
[13 empty] | 760746 | 1.001439 | 0.9866385 | 0.001228437 | 0.9967414 | 0.006187253 | 0.9967466 | 0.004505596 |  |  | 655860 | 0.9906112 | 0.9670213 | 0.002705594 | 0.9944849 | 0.009816796 | 0.9944851 | 0.006331545 | [12 empty] | 1104060 | 0.9957479 | 0.8678712 | 0.01924192 | 0.9836608 | 0.006096612 | 0.9836532 | 0.007820926
[13 empty] | 761046 | 1.000479 | 0.9866385 | 0.001228437 | 0.9967415 | 0.006187255 | 0.9967467 | 0.004505598 |  |  | 656160 | 0.9906112 | 0.9670213 | 0.002705594 | 0.9944894 | 0.00981663 | 0.9944896 | 0.006331426 | [12 empty] | 1104360 | 1.000224 | 0.8678712 | 0.01924192 | 0.9836663 | 0.006096433 | 0.9836586 | 0.007820771
[13 empty] | 761346 | 1.001439 | 0.9866385 | 0.001228437 | 0.9967416 | 0.006187257 | 0.9967469 | 0.004505601 |  |  | 656460 | 0.9906112 | 0.9670213 | 0.002705594 | 0.9944939 | 0.009816464 | 0.9944941 | 0.006331308 | [12 empty] | 1104660 | 1.002462 | 0.8678712 | 0.01924192 | 0.9836718 | 0.006096255 | 0.9836641 | 0.007820616
[13 empty] | 761646 | 1.000479 | 0.9866385 | 0.001228437 | 0.9967417 | 0.00618726 | 0.996747 | 0.004505604 |  |  | 656760 | 0.9906112 | 0.9670213 | 0.002705594 | 0.9944984 | 0.009816298 | 0.9944986 | 0.00633119 | [12 empty] | 1104960 | 0.991272 | 0.8678712 | 0.01924192 | 0.9836772 | 0.006096076 | 0.9836695 | 0.007820462
[13 empty] | 761946 | 1.000479 | 0.9866385 | 0.001228437 | 0.9967418 | 0.006187262 | 0.9967471 | 0.004505607 |  |  | 657060 | 0.9895322 | 0.9670213 | 0.002705594 | 0.9945028 | 0.009816133 | 0.994503 | 0.006331072 | [12 empty] | 1105260 | 0.9979859 | 0.8678712 | 0.01924192 | 0.9836827 | 0.006095898 | 0.983675 | 0.007820308
[13 empty] | 762246 | 1.001439 | 0.9866385 | 0.001228437 | 0.996742 | 0.006187264 | 0.9967472 | 0.004505609 |  |  | 657360 | 0.9906112 | 0.9670213 | 0.002705594 | 0.9945073 | 0.009815969 | 0.9945075 | 0.006330954 | [12 empty] | 1105560 | 0.9979859 | 0.8678712 | 0.01924192 | 0.9836881 | 0.00609572 | 0.9836804 | 0.007820154
[13 empty] | 762546 | 1.001439 | 0.9866385 | 0.001228437 | 0.9967421 | 0.006187267 | 0.9967473 | 0.004505612 |  |  | 657660 | 0.9916902 | 0.9670213 | 0.002705594 | 0.9945118 | 0.009815805 | 0.994512 | 0.006330837 | [12 empty] | 1105860 | 0.9979859 | 0.8678712 | 0.01924192 | 0.9836935 | 0.006095543 | 0.9836859 | 0.00782
[13 empty] | 762846 | 1.002399 | 0.9866385 | 0.001228437 | 0.9967422 | 0.006187269 | 0.9967474 | 0.004505615 |  |  | 657960 | 0.9916902 | 0.9670213 | 0.002705594 | 0.9945163 | 0.009815641 | 0.9945165 | 0.00633072 | [12 empty] | 1106160 | 1.002462 | 0.8678712 | 0.01924192 | 0.983699 | 0.006095366 | 0.9836913 | 0.007819847
[13 empty] | 763146 | 1.001439 | 0.9866385 | 0.001228437 | 0.9967423 | 0.006187271 | 0.9967476 | 0.004505617 |  |  | 658260 | 0.9927692 | 0.9670213 | 0.002705594 | 0.9945207 | 0.009815478 | 0.9945209 | 0.006330604 | [12 empty] | 1106460 | 0.99351 | 0.8678712 | 0.01924192 | 0.9837044 | 0.006095189 | 0.9836967 | 0.007819694
[13 empty] | 763446 | 1.000479 | 0.9866385 | 0.001228437 | 0.9967424 | 0.006187273 | 0.9967477 | 0.00450562 |  |  | 658560 | 0.9927692 | 0.9670213 | 0.002705594 | 0.9945252 | 0.009815315 | 0.9945254 | 0.006330487 | [12 empty] | 1106760 | 1.000224 | 0.8678712 | 0.01924192 | 0.9837098 | 0.006095013 | 0.9837021 | 0.007819541
[13 empty] | 763746 | 1.001439 | 0.9866385 | 0.001228437 | 0.9967425 | 0.006187276 | 0.9967478 | 0.004505623 |  |  | 658860 | 0.9895322 | 0.9670213 | 0.002705594 | 0.9945296 | 0.009815152 | 0.9945298 | 0.006330371 | [12 empty] | 1107060 | 0.9957479 | 0.8678712 | 0.01924192 | 0.9837152 | 0.006094836 | 0.9837075 | 0.007819389
[13 empty] | 764046 | 1.000479 | 0.9866385 | 0.001228437 | 0.9967426 | 0.006187278 | 0.9967479 | 0.004505625 |  |  | 659160 | 0.9916902 | 0.9670213 | 0.002705594 | 0.994534 | 0.009814991 | 0.9945342 | 0.006330256 | [12 empty] | 1107360 | 1.000224 | 0.8678712 | 0.01924192 | 0.9837206 | 0.00609466 | 0.9837129 | 0.007819237
[13 empty] | 764346 | 1.001439 | 0.9866385 | 0.001228437 | 0.9967427 | 0.00618728 | 0.996748 | 0.004505628 |  |  | 659460 | 0.9927692 | 0.9670213 | 0.002705594 | 0.9945385 | 0.009814829 | 0.9945387 | 0.00633014 | [12 empty] | 1107660 | 0.991272 | 0.8678712 | 0.01924192 | 0.983726 | 0.006094485 | 0.9837183 | 0.007819085
[13 empty] | 764646 | 1.002399 | 0.9866385 | 0.001228437 | 0.9967429 | 0.006187283 | 0.9967481 | 0.004505631 |  |  | 659760 | 0.9927692 | 0.9670213 | 0.002705594 | 0.9945429 | 0.009814668 | 0.9945431 | 0.006330025 | [12 empty] | 1107960 | 0.9957479 | 0.8678712 | 0.01924192 | 0.9837314 | 0.006094309 | 0.9837237 | 0.007818933
[13 empty] | 764946 | 1.001439 | 0.9866385 | 0.001228437 | 0.996743 | 0.006187285 | 0.9967482 | 0.004505634 |  |  | 660060 | 0.9927692 | 0.9670213 | 0.002705594 | 0.9945473 | 0.009814507 | 0.9945475 | 0.006329911 | [12 empty] | 1108260 | 1.002462 | 0.8678712 | 0.01924192 | 0.9837368 | 0.006094134 | 0.9837291 | 0.007818782
[13 empty] | 765246 | 1.001439 | 0.9866385 | 0.001228437 | 0.9967431 | 0.006187287 | 0.9967483 | 0.004505636 |  |  | 660360 | 0.9916902 | 0.9670213 | 0.002705594 | 0.9945517 | 0.009814347 | 0.9945519 | 0.006329796 | [12 empty] | 1108560 | 0.99351 | 0.8678712 | 0.01924192 | 0.9837422 | 0.006093959 | 0.9837345 | 0.007818631
[13 empty] | 765546 | 1.001439 | 0.9866385 | 0.001228437 | 0.9967432 | 0.00618729 | 0.9967485 | 0.004505639 |  |  | 660660 | 0.9916902 | 0.9670213 | 0.002705594 | 0.9945561 | 0.009814188 | 0.9945563 | 0.006329682 | [12 empty] | 1108860 | 0.9979859 | 0.8678712 | 0.01924192 | 0.9837476 | 0.006093785 | 0.9837398 | 0.00781848
[13 empty] | 765846 | 1.001439 | 0.9866385 | 0.001228437 | 0.9967433 | 0.006187292 | 0.9967486 | 0.004505642 |  |  | 660960 | 0.9927692 | 0.9670213 | 0.002705594 | 0.9945605 | 0.009814028 | 0.9945607 | 0.006329568 | [12 empty] | 1109160 | 1.002462 | 0.8678712 | 0.01924192 | 0.9837529 | 0.006093611 | 0.9837452 | 0.007818329
[13 empty] | 766146 | 1.002399 | 0.9866385 | 0.001228437 | 0.9967434 | 0.006187295 | 0.9967487 | 0.004505644 |  |  | 661260 | 0.9927692 | 0.9670213 | 0.002705594 | 0.9945649 | 0.009813869 | 0.9945651 | 0.006329455 | [12 empty] | 1109460 | 1.0047 | 0.8678712 | 0.01924192 | 0.9837583 | 0.006093437 | 0.9837506 | 0.007818179
[13 empty] | 766446 | 1.001439 | 0.9866385 | 0.001228437 | 0.9967435 | 0.006187297 | 0.9967488 | 0.004505647 |  |  | 661560 | 0.9916902 | 0.9670213 | 0.002705594 | 0.9945693 | 0.009813711 | 0.9945695 | 0.006329341 | [12 empty] | 1109760 | 0.99351 | 0.8678712 | 0.01924192 | 0.9837637 | 0.006093263 | 0.9837559 | 0.007818029
[13 empty] | 766746 | 0.9995181 | 0.9866385 | 0.001228437 | 0.9967436 | 0.006187299 | 0.9967489 | 0.00450565 |  |  | 661860 | 0.9916902 | 0.9670213 | 0.002705594 | 0.9945736 | 0.009813553 | 0.9945739 | 0.006329229 | [12 empty] | 1110060 | 0.9957479 | 0.8678712 | 0.01924192 | 0.983769 | 0.00609309 | 0.9837613 | 0.007817879
[13 empty] | 767046 | 1.001439 | 0.9866385 | 0.001228437 | 0.9967437 | 0.006187302 | 0.996749 | 0.004505652 |  |  | 662160 | 0.9906112 | 0.9670213 | 0.002705594 | 0.994578 | 0.009813395 | 0.9945782 | 0.006329116 | [12 empty] | 1110360 | 1.002462 | 0.8678712 | 0.01924192 | 0.9837744 | 0.006092917 | 0.9837666 | 0.00781773
[13 empty] | 767346 | 0.9995181 | 0.9866385 | 0.001228437 | 0.9967439 | 0.006187304 | 0.9967491 | 0.004505655 |  |  | 662460 | 0.9927692 | 0.9670213 | 0.002705594 | 0.9945823 | 0.009813238 | 0.9945826 | 0.006329004 | [12 empty] | 1110660 | 1.000224 | 0.8678712 | 0.01924192 | 0.9837797 | 0.006092744 | 0.9837719 | 0.007817581
[13 empty] | 767646 | 1.000479 | 0.9866385 | 0.001228437 | 0.996744 | 0.006187306 | 0.9967492 | 0.004505658 |  |  | 662760 | 0.9938482 | 0.9670213 | 0.002705594 | 0.9945867 | 0.009813081 | 0.9945869 | 0.006328892 | [12 empty] | 1110960 | 0.9957479 | 0.8678712 | 0.01924192 | 0.983785 | 0.006092572 | 0.9837773 | 0.007817432
[13 empty] | 767946 | 1.000479 | 0.9866385 | 0.001228437 | 0.9967441 | 0.006187309 | 0.9967493 | 0.00450566 |  |  | 663060 | 0.9927692 | 0.9670213 | 0.002705594 | 0.994591 | 0.009812925 | 0.9945913 | 0.00632878 | [12 empty] | 1111260 | 0.9957479 | 0.8678712 | 0.01924192 | 0.9837904 | 0.006092399 | 0.9837826 | 0.007817283
[13 empty] | 768246 | 1.001439 | 0.9866385 | 0.001228437 | 0.9967442 | 0.006187311 | 0.9967494 | 0.004505663 |  |  | 663360 | 0.9906112 | 0.9670213 | 0.002705594 | 0.9945954 | 0.009812769 | 0.9945956 | 0.006328668 | [12 empty] | 1111560 | 0.991272 | 0.8678712 | 0.01924192 | 0.9837957 | 0.006092228 | 0.9837879 | 0.007817135
[13 empty] | 768546 | 1.000479 | 0.9866385 | 0.001228437 | 0.9967443 | 0.006187313 | 0.9967496 | 0.004505665 |  |  | 663660 | 0.9906112 | 0.9670213 | 0.002705594 | 0.9945997 | 0.009812614 | 0.9945999 | 0.006328557 | [12 empty] | 1111860 | 0.9890341 | 0.8678712 | 0.01924192 | 0.983801 | 0.006092056 | 0.9837932 | 0.007816987
[13 empty] | 768846 | 1.001439 | 0.9866385 | 0.001228437 | 0.9967444 | 0.006187316 | 0.9967497 | 0.004505668 |  |  | 663960 | 0.9927692 | 0.9670213 | 0.002705594 | 0.994604 | 0.009812459 | 0.9946043 | 0.006328447 | [12 empty] | 1112160 | 0.99351 | 0.8678712 | 0.01924192 | 0.9838063 | 0.006091885 | 0.9837985 | 0.007816839
[13 empty] | 769146 | 1.001439 | 0.9866385 | 0.001228437 | 0.9967445 | 0.006187318 | 0.9967498 | 0.004505671 |  |  | 664260 | 0.9927692 | 0.9670213 | 0.002705594 | 0.9946083 | 0.009812304 | 0.9946086 | 0.006328336 | [12 empty] | 1112460 | 0.9979859 | 0.8678712 | 0.01924192 | 0.9838116 | 0.006091714 | 0.9838038 | 0.007816691
[13 empty] | 769446 | 1.001439 | 0.9866385 | 0.001228437 | 0.9967446 | 0.00618732 | 0.9967499 | 0.004505673 |  |  | 664560 | 0.9916902 | 0.9670213 | 0.002705594 | 0.9946127 | 0.00981215 | 0.9946129 | 0.006328226 | [12 empty] | 1112760 | 0.9957479 | 0.8678712 | 0.01924192 | 0.9838169 | 0.006091543 | 0.9838091 | 0.007816544
[13 empty] | 769746 | 1.002399 | 0.9866385 | 0.001228437 | 0.9967447 | 0.006187323 | 0.99675 | 0.004505676 |  |  | 664860 | 0.9916902 | 0.9670213 | 0.002705594 | 0.994617 | 0.009811996 | 0.9946172 | 0.006328116 | [12 empty] | 1113060 | 0.9979859 | 0.8678712 | 0.01924192 | 0.9838222 | 0.006091372 | 0.9838144 | 0.007816397
[13 empty] | 770046 | 1.001439 | 0.9866385 | 0.001228437 | 0.9967448 | 0.006187325 | 0.9967501 | 0.004505679 |  |  | 665160 | 0.9927692 | 0.9670213 | 0.002705594 | 0.9946212 | 0.009811843 | 0.9946215 | 0.006328006 | [12 empty] | 1113360 | 0.9890341 | 0.8678712 | 0.01924192 | 0.9838275 | 0.006091202 | 0.9838197 | 0.00781625
[13 empty] | 770346 | 1.001439 | 0.9866385 | 0.001228437 | 0.9967449 | 0.006187327 | 0.9967502 | 0.004505681 |  |  | 665460 | 0.9916902 | 0.9670213 | 0.002705594 | 0.9946255 | 0.00981169 | 0.9946258 | 0.006327897 | [12 empty] | 1113660 | 1.002462 | 0.8678712 | 0.01924192 | 0.9838328 | 0.006091032 | 0.983825 | 0.007816103
[13 empty] | 770646 | 1.001439 | 0.9866385 | 0.001228437 | 0.996745 | 0.00618733 | 0.9967503 | 0.004505684 |  |  | 665760 | 0.9927692 | 0.9670213 | 0.002705594 | 0.9946298 | 0.009811537 | 0.99463 | 0.006327788 | [12 empty] | 1113960 | 0.9979859 | 0.8678712 | 0.01924192 | 0.983838 | 0.006090863 | 0.9838302 | 0.007815957
[13 empty] | 770946 | 1.000479 | 0.9866385 | 0.001228437 | 0.9967451 | 0.006187332 | 0.9967504 | 0.004505687 |  |  | 666060 | 0.9916902 | 0.9670213 | 0.002705594 | 0.9946341 | 0.009811385 | 0.9946343 | 0.006327679 | [12 empty] | 1114260 | 0.99351 | 0.8678712 | 0.01924192 | 0.9838433 | 0.006090693 | 0.9838355 | 0.007815811
[13 empty] | 771246 | 1.001439 | 0.9866385 | 0.001228437 | 0.9967452 | 0.006187334 | 0.9967505 | 0.004505689 |  |  | 666360 | 0.9916902 | 0.9670213 | 0.002705594 | 0.9946384 | 0.009811233 | 0.9946386 | 0.006327571 | [12 empty] | 1114560 | 0.991272 | 0.8678712 | 0.01924192 | 0.9838486 | 0.006090524 | 0.9838408 | 0.007815665
[13 empty] | 771546 | 1.000479 | 0.9866385 | 0.001228437 | 0.9967454 | 0.006187337 | 0.9967506 | 0.004505692 |  |  | 666660 | 0.9927692 | 0.9670213 | 0.002705594 | 0.9946426 | 0.009811082 | 0.9946428 | 0.006327462 | [12 empty] | 1114860 | 0.991272 | 0.8678712 | 0.01924192 | 0.9838538 | 0.006090356 | 0.983846 | 0.00781552
[13 empty] | 771846 | 1.002399 | 0.9866385 | 0.001228437 | 0.9967455 | 0.006187339 | 0.9967507 | 0.004505694 |  |  | 666960 | 0.9906112 | 0.9670213 | 0.002705594 | 0.9946469 | 0.009810931 | 0.9946471 | 0.006327355 | [12 empty] | 1115160 | 1.000224 | 0.8678712 | 0.01924192 | 0.9838591 | 0.006090187 | 0.9838512 | 0.007815375
[13 empty] | 772146 | 0.9995181 | 0.9866385 | 0.001228437 | 0.9967456 | 0.006187341 | 0.9967508 | 0.004505697 |  |  | 667260 | 0.9906112 | 0.9670213 | 0.002705594 | 0.9946511 | 0.009810781 | 0.9946513 | 0.006327247 | [12 empty] | 1115460 | 1.002462 | 0.8678712 | 0.01924192 | 0.9838643 | 0.006090019 | 0.9838565 | 0.00781523
[13 empty] | 772446 | 1.001439 | 0.9866385 | 0.001228437 | 0.9967457 | 0.006187344 | 0.9967509 | 0.0045057 |  |  | 667560 | 0.9916902 | 0.9670213 | 0.002705594 | 0.9946553 | 0.009810631 | 0.9946556 | 0.00632714 | [12 empty] | 1115760 | 0.9979859 | 0.8678712 | 0.01924192 | 0.9838695 | 0.006089851 | 0.9838617 | 0.007815085
[13 empty] | 772746 | 1.002399 | 0.9866385 | 0.001228437 | 0.9967458 | 0.006187346 | 0.9967511 | 0.004505702 |  |  | 667860 | 0.9916902 | 0.9670213 | 0.002705594 | 0.9946596 | 0.009810481 | 0.9946598 | 0.006327033 | [12 empty] | 1116060 | 1.000224 | 0.8678712 | 0.01924192 | 0.9838748 | 0.006089683 | 0.9838669 | 0.00781494
[13 empty] | 773046 | 1.000479 | 0.9866385 | 0.001228437 | 0.9967459 | 0.006187348 | 0.9967512 | 0.004505705 |  |  | 668160 | 0.9916902 | 0.9670213 | 0.002705594 | 0.9946638 | 0.009810332 | 0.994664 | 0.006326926 | [12 empty] | 1116360 | 0.99351 | 0.8678712 | 0.01924192 | 0.98388 | 0.006089516 | 0.9838722 | 0.007814796
[13 empty] | 773346 | 1.000479 | 0.9866385 | 0.001228437 | 0.996746 | 0.006187351 | 0.9967513 | 0.004505707 |  |  | 668460 | 0.9927692 | 0.9670213 | 0.002705594 | 0.994668 | 0.009810183 | 0.9946683 | 0.00632682 | [12 empty] | 1116660 | 0.99351 | 0.8678712 | 0.01924192 | 0.9838852 | 0.006089349 | 0.9838774 | 0.007814652
[13 empty] | 773646 | 1.001439 | 0.9866385 | 0.001228437 | 0.9967461 | 0.006187353 | 0.9967514 | 0.00450571 |  |  | 668760 | 0.9916902 | 0.9670213 | 0.002705594 | 0.9946722 | 0.009810035 | 0.9946725 | 0.006326713 | [12 empty] | 1116960 | 0.9979859 | 0.8678712 | 0.01924192 | 0.9838904 | 0.006089182 | 0.9838826 | 0.007814509
[13 empty] | 773946 | 1.002399 | 0.9866385 | 0.001228437 | 0.9967462 | 0.006187355 | 0.9967515 | 0.004505713 |  |  | 669060 | 0.9916902 | 0.9670213 | 0.002705594 | 0.9946764 | 0.009809887 | 0.9946767 | 0.006326608 | [12 empty] | 1117260 | 0.991272 | 0.8678712 | 0.01924192 | 0.9838956 | 0.006089016 | 0.9838878 | 0.007814365
[13 empty] | 774246 | 1.001439 | 0.9866385 | 0.001228437 | 0.9967463 | 0.006187358 | 0.9967516 | 0.004505715 |  |  | 669360 | 0.9938482 | 0.9670213 | 0.002705594 | 0.9946806 | 0.009809739 | 0.9946809 | 0.006326502 | [12 empty] | 1117560 | 0.9957479 | 0.8678712 | 0.01924192 | 0.9839008 | 0.006088849 | 0.983893 | 0.007814222
[13 empty] | 774546 | 1.000479 | 0.9866385 | 0.001228437 | 0.9967464 | 0.00618736 | 0.9967517 | 0.004505718 |  |  | 669660 | 0.9927692 | 0.9670213 | 0.002705594 | 0.9946848 | 0.009809592 | 0.9946851 | 0.006326397 | [12 empty] | 1117860 | 0.9957479 | 0.8678712 | 0.01924192 | 0.983906 | 0.006088683 | 0.9838982 | 0.007814079
[13 empty] | 774846 | 1.001439 | 0.9866385 | 0.001228437 | 0.9967465 | 0.006187362 | 0.9967518 | 0.00450572 |  |  | 669960 | 0.9938482 | 0.9670213 | 0.002705594 | 0.994689 | 0.009809445 | 0.9946893 | 0.006326292 | [12 empty] | 1118160 | 0.991272 | 0.8678712 | 0.01924192 | 0.9839112 | 0.006088518 | 0.9839034 | 0.007813937
[13 empty] | 775146 | 1.000479 | 0.9866385 | 0.001228437 | 0.9967466 | 0.006187365 | 0.9967519 | 0.004505723 |  |  | 670260 | 0.9916902 | 0.9670213 | 0.002705594 | 0.9946932 | 0.009809299 | 0.9946934 | 0.006326187 | [12 empty] | 1118460 | 0.9957479 | 0.8678712 | 0.01924192 | 0.9839164 | 0.006088352 | 0.9839085 | 0.007813794
[13 empty] | 775446 | 1.001439 | 0.9866385 | 0.001228437 | 0.9967467 | 0.006187367 | 0.996752 | 0.004505725 |  |  | 670560 | 0.9927692 | 0.9670213 | 0.002705594 | 0.9946974 | 0.009809153 | 0.9946976 | 0.006326083 | [12 empty] | 1118760 | 0.99351 | 0.8678712 | 0.01924192 | 0.9839216 | 0.006088187 | 0.9839137 | 0.007813652
[13 empty] | 775746 | 1.001439 | 0.9866385 | 0.001228437 | 0.9967468 | 0.006187369 | 0.9967521 | 0.004505728 |  |  | 670860 | 0.9938482 | 0.9670213 | 0.002705594 | 0.9947015 | 0.009809007 | 0.9947018 | 0.006325979 | [12 empty] | 1119060 | 0.991272 | 0.8678712 | 0.01924192 | 0.9839267 | 0.006088022 | 0.9839189 | 0.00781351
[13 empty] | 776046 | 1.002399 | 0.9866385 | 0.001228437 | 0.9967469 | 0.006187372 | 0.9967522 | 0.004505731 |  |  | 671160 | 0.9927692 | 0.9670213 | 0.002705594 | 0.9947057 | 0.009808862 | 0.9947059 | 0.006325875 | [12 empty] | 1119360 | 0.9979859 | 0.8678712 | 0.01924192 | 0.9839319 | 0.006087858 | 0.983924 | 0.007813369
[13 empty] | 776346 | 1.000479 | 0.9866385 | 0.001228437 | 0.996747 | 0.006187374 | 0.9967523 | 0.004505733 |  |  | 671460 | 0.9916902 | 0.9670213 | 0.002705594 | 0.9947098 | 0.009808717 | 0.9947101 | 0.006325771 | [12 empty] | 1119660 | 0.99351 | 0.8678712 | 0.01924192 | 0.9839371 | 0.006087694 | 0.9839292 | 0.007813227
[13 empty] | 776646 | 1.001439 | 0.9866385 | 0.001228437 | 0.9967471 | 0.006187377 | 0.9967524 | 0.004505736 |  |  | 671760 | 0.9938482 | 0.9670213 | 0.002705594 | 0.994714 | 0.009808573 | 0.9947142 | 0.006325668 | [12 empty] | 1119960 | 0.9957479 | 0.8678712 | 0.01924192 | 0.9839422 | 0.00608753 | 0.9839343 | 0.007813086
[13 empty] | 776946 | 1.000479 | 0.9866385 | 0.001228437 | 0.9967472 | 0.006187379 | 0.9967525 | 0.004505738 |  |  | 672060 | 0.9949272 | 0.9670213 | 0.002705594 | 0.9947181 | 0.009808429 | 0.9947184 | 0.006325565 | [12 empty] | 1120260 | 0.99351 | 0.8678712 | 0.01924192 | 0.9839474 | 0.006087366 | 0.9839395 | 0.007812945
[13 empty] | 777246 | 1.000479 | 0.9866385 | 0.001228437 | 0.9967473 | 0.006187381 | 0.9967526 | 0.004505741 |  |  | 672360 | 0.9927692 | 0.9670213 | 0.002705594 | 0.9947222 | 0.009808286 | 0.9947225 | 0.006325462 | [12 empty] | 1120560 | 0.99351 | 0.8678712 | 0.01924192 | 0.9839525 | 0.006087202 | 0.9839446 | 0.007812805
[13 empty] | 777546 | 1.000479 | 0.9866385 | 0.001228437 | 0.9967474 | 0.006187384 | 0.9967527 | 0.004505743 |  |  | 672660 | 0.9916902 | 0.9670213 | 0.002705594 | 0.9947264 | 0.009808143 | 0.9947266 | 0.00632536 | [12 empty] | 1120860 | 0.9867961 | 0.8678712 | 0.01924192 | 0.9839576 | 0.006087039 | 0.9839498 | 0.007812664
[13 empty] | 777846 | 0.9995181 | 0.9866385 | 0.001228437 | 0.9967475 | 0.006187386 | 0.9967528 | 0.004505746 |  |  | 672960 | 0.9927692 | 0.9670213 | 0.002705594 | 0.9947305 | 0.009808 | 0.9947307 | 0.006325258 | [12 empty] | 1121160 | 0.99351 | 0.8678712 | 0.01924192 | 0.9839628 | 0.006086876 | 0.9839549 | 0.007812524
[13 empty] | 778146 | 0.9995181 | 0.9866385 | 0.001228437 | 0.9967476 | 0.006187388 | 0.9967529 | 0.004505748 |  |  | 673260 | 0.9916902 | 0.9670213 | 0.002705594 | 0.9947346 | 0.009807857 | 0.9947348 | 0.006325156 | [12 empty] | 1121460 | 1.000224 | 0.8678712 | 0.01924192 | 0.9839679 | 0.006086714 | 0.98396 | 0.007812385
[13 empty] | 778446 | 1.000479 | 0.9866385 | 0.001228437 | 0.9967477 | 0.006187391 | 0.996753 | 0.004505751 |  |  | 673560 | 0.9927692 | 0.9670213 | 0.002705594 | 0.9947387 | 0.009807715 | 0.9947389 | 0.006325054 | [12 empty] | 1121760 | 0.991272 | 0.8678712 | 0.01924192 | 0.983973 | 0.006086551 | 0.9839651 | 0.007812245
[13 empty] | 778746 | 1.000479 | 0.9866385 | 0.001228437 | 0.9967478 | 0.006187393 | 0.9967531 | 0.004505753 |  |  | 673860 | 0.9927692 | 0.9670213 | 0.002705594 | 0.9947428 | 0.009807574 | 0.994743 | 0.006324953 | [12 empty] | 1122060 | 0.9957479 | 0.8678712 | 0.01924192 | 0.9839781 | 0.006086389 | 0.9839702 | 0.007812106
[13 empty] | 779046 | 1.000479 | 0.9866385 | 0.001228437 | 0.9967479 | 0.006187395 | 0.9967532 | 0.004505756 |  |  | 674160 | 0.9927692 | 0.9670213 | 0.002705594 | 0.9947469 | 0.009807433 | 0.9947471 | 0.006324852 | [12 empty] | 1122360 | 0.9890341 | 0.8678712 | 0.01924192 | 0.9839832 | 0.006086227 | 0.9839753 | 0.007811967
[13 empty] | 779346 | 1.001439 | 0.9866385 | 0.001228437 | 0.996748 | 0.006187398 | 0.9967533 | 0.004505758 |  |  | 674460 | 0.9916902 | 0.9670213 | 0.002705594 | 0.994751 | 0.009807292 | 0.9947512 | 0.006324751 | [12 empty] | 1122660 | 0.9957479 | 0.8678712 | 0.01924192 | 0.9839883 | 0.006086066 | 0.9839804 | 0.007811828
[13 empty] | 779646 | 1.002399 | 0.9866385 | 0.001228437 | 0.9967481 | 0.0061874 | 0.9967534 | 0.004505761 |  |  | 674760 | 0.9916902 | 0.9670213 | 0.002705594 | 0.994755 | 0.009807152 | 0.9947553 | 0.00632465 | [12 empty] | 1122960 | 0.9890341 | 0.8678712 | 0.01924192 | 0.9839934 | 0.006085905 | 0.9839855 | 0.007811689
[13 empty] | 779946 | 1.002399 | 0.9866385 | 0.001228437 | 0.9967482 | 0.006187402 | 0.9967535 | 0.004505764 |  |  | 675060 | 0.9916902 | 0.9670213 | 0.002705594 | 0.9947591 | 0.009807012 | 0.9947594 | 0.00632455 | [12 empty] | 1123260 | 1.000224 | 0.8678712 | 0.01924192 | 0.9839985 | 0.006085744 | 0.9839906 | 0.007811551
[13 empty] | 780246 | 1.001439 | 0.9866385 | 0.001228437 | 0.9967483 | 0.006187405 | 0.9967536 | 0.004505766 |  |  | 675360 | 0.9927692 | 0.9670213 | 0.002705594 | 0.9947632 | 0.009806872 | 0.9947634 | 0.00632445 | [12 empty] | 1123560 | 0.991272 | 0.8678712 | 0.01924192 | 0.9840036 | 0.006085583 | 0.9839957 | 0.007811413
[13 empty] | 780546 | 1.001439 | 0.9866385 | 0.001228437 | 0.9967484 | 0.006187407 | 0.9967537 | 0.004505769 |  |  | 675660 | 0.9949272 | 0.9670213 | 0.002705594 | 0.9947672 | 0.009806733 | 0.9947675 | 0.006324351 | [12 empty] | 1123860 | 0.9890341 | 0.8678712 | 0.01924192 | 0.9840087 | 0.006085422 | 0.9840008 | 0.007811275
[13 empty] | 780846 | 1.000479 | 0.9866385 | 0.001228437 | 0.9967485 | 0.006187409 | 0.9967538 | 0.004505771 |  |  | 675960 | 0.9927692 | 0.9670213 | 0.002705594 | 0.9947713 | 0.009806594 | 0.9947715 | 0.006324251 | [12 empty] | 1124160 | 0.991272 | 0.8678712 | 0.01924192 | 0.9840137 | 0.006085262 | 0.9840058 | 0.007811137
[13 empty] | 781146 | 1.000479 | 0.9866385 | 0.001228437 | 0.9967486 | 0.006187412 | 0.9967539 | 0.004505774 |  |  | 676260 | 0.9916902 | 0.9670213 | 0.002705594 | 0.9947753 | 0.009806456 | 0.9947756 | 0.006324152 | [12 empty] | 1124460 | 0.99351 | 0.8678712 | 0.01924192 | 0.9840188 | 0.006085102 | 0.9840109 | 0.007811
[13 empty] | 781446 | 1.000479 | 0.9866385 | 0.001228437 | 0.9967487 | 0.006187414 | 0.996754 | 0.004505776 |  |  | 676560 | 0.9927692 | 0.9670213 | 0.002705594 | 0.9947794 | 0.009806318 | 0.9947796 | 0.006324053 | [12 empty] | 1124760 | 0.99351 | 0.8678712 | 0.01924192 | 0.9840239 | 0.006084943 | 0.9840159 | 0.007810863
[13 empty] | 781746 | 1.001439 | 0.9866385 | 0.001228437 | 0.9967488 | 0.006187416 | 0.9967541 | 0.004505779 |  |  | 676860 | 0.9927692 | 0.9670213 | 0.002705594 | 0.9947834 | 0.00980618 | 0.9947837 | 0.006323955 | [12 empty] | 1125060 | 0.99351 | 0.8678712 | 0.01924192 | 0.9840289 | 0.006084783 | 0.984021 | 0.007810726
[13 empty] | 782046 | 1.001439 | 0.9866385 | 0.001228437 | 0.9967489 | 0.006187419 | 0.9967542 | 0.004505781 |  |  | 677160 | 0.9927692 | 0.9670213 | 0.002705594 | 0.9947874 | 0.009806043 | 0.9947877 | 0.006323856 | [12 empty] | 1125360 | 1.002462 | 0.8678712 | 0.01924192 | 0.984034 | 0.006084624 | 0.984026 | 0.00781059
[13 empty] | 782346 | 1.001439 | 0.9866385 | 0.001228437 | 0.996749 | 0.006187421 | 0.9967543 | 0.004505784 |  |  | 677460 | 0.9949272 | 0.9670213 | 0.002705594 | 0.9947914 | 0.009805906 | 0.9947917 | 0.006323758 | [12 empty] | 1125660 | 1.002462 | 0.8678712 | 0.01924192 | 0.984039 | 0.006084465 | 0.9840311 | 0.007810453
[13 empty] | 782646 | 1.000479 | 0.9866385 | 0.001228437 | 0.9967491 | 0.006187423 | 0.9967544 | 0.004505786 |  |  | 677760 | 0.9938482 | 0.9670213 | 0.002705594 | 0.9947955 | 0.009805769 | 0.9947957 | 0.006323661 | [12 empty] | 1125960 | 0.991272 | 0.8678712 | 0.01924192 | 0.984044 | 0.006084307 | 0.9840361 | 0.007810317
[13 empty] | 782946 | 1.000479 | 0.9866385 | 0.001228437 | 0.9967492 | 0.006187426 | 0.9967545 | 0.004505789 |  |  | 678060 | 0.9927692 | 0.9670213 | 0.002705594 | 0.9947995 | 0.009805633 | 0.9947997 | 0.006323563 | [12 empty] | 1126260 | 0.9845582 | 0.8678712 | 0.01924192 | 0.9840491 | 0.006084148 | 0.9840411 | 0.007810182
[13 empty] | 783246 | 1.000479 | 0.9866385 | 0.001228437 | 0.9967492 | 0.006187428 | 0.9967546 | 0.004505791 |  |  | 678360 | 0.9927692 | 0.9670213 | 0.002705594 | 0.9948035 | 0.009805497 | 0.9948037 | 0.006323466 | [12 empty] | 1126560 | 0.9890341 | 0.8678712 | 0.01924192 | 0.9840541 | 0.00608399 | 0.9840461 | 0.007810046
[13 empty] | 783546 | 0.9995181 | 0.9866385 | 0.001228437 | 0.9967493 | 0.00618743 | 0.9967547 | 0.004505793 |  |  | 678660 | 0.9927692 | 0.9670213 | 0.002705594 | 0.9948074 | 0.009805362 | 0.9948077 | 0.006323369 | [12 empty] | 1126860 | 0.9890341 | 0.8678712 | 0.01924192 | 0.9840591 | 0.006083832 | 0.9840512 | 0.007809911
[13 empty] | 783846 | 1.000479 | 0.9866385 | 0.001228437 | 0.9967494 | 0.006187433 | 0.9967547 | 0.004505796 |  |  | 678960 | 0.9927692 | 0.9670213 | 0.002705594 | 0.9948114 | 0.009805227 | 0.9948117 | 0.006323272 | [12 empty] | 1127160 | 0.99351 | 0.8678712 | 0.01924192 | 0.9840641 | 0.006083675 | 0.9840562 | 0.007809776
[13 empty] | 784146 | 0.9995181 | 0.9866385 | 0.001228437 | 0.9967495 | 0.006187435 | 0.9967548 | 0.004505798 |  |  | 679260 | 0.9916902 | 0.9670213 | 0.002705594 | 0.9948154 | 0.009805092 | 0.9948157 | 0.006323176 | [12 empty] | 1127460 | 0.991272 | 0.8678712 | 0.01924192 | 0.9840691 | 0.006083518 | 0.9840612 | 0.007809641
[13 empty] | 784446 | 1.001439 | 0.9866385 | 0.001228437 | 0.9967496 | 0.006187437 | 0.9967549 | 0.004505801 |  |  | 679560 | 0.9927692 | 0.9670213 | 0.002705594 | 0.9948194 | 0.009804958 | 0.9948197 | 0.00632308 | [12 empty] | 1127760 | 1.000224 | 0.8678712 | 0.01924192 | 0.9840741 | 0.006083361 | 0.9840662 | 0.007809506
[13 empty] | 784746 | 1.001439 | 0.9866385 | 0.001228437 | 0.9967497 | 0.00618744 | 0.996755 | 0.004505803 |  |  | 679860 | 0.9916902 | 0.9670213 | 0.002705594 | 0.9948234 | 0.009804824 | 0.9948236 | 0.006322984 | [12 empty] | 1128060 | 0.9957479 | 0.8678712 | 0.01924192 | 0.9840791 | 0.006083204 | 0.9840712 | 0.007809372
[13 empty] | 785046 | 1.001439 | 0.9866385 | 0.001228437 | 0.9967498 | 0.006187442 | 0.9967551 | 0.004505806 |  |  | 680160 | 0.9927692 | 0.9670213 | 0.002705594 | 0.9948273 | 0.009804691 | 0.9948276 | 0.006322888 | [12 empty] | 1128360 | 0.991272 | 0.8678712 | 0.01924192 | 0.9840841 | 0.006083047 | 0.9840762 | 0.007809238
[13 empty] | 785346 | 1.002399 | 0.9866385 | 0.001228437 | 0.9967499 | 0.006187444 | 0.9967552 | 0.004505808 |  |  | 680460 | 0.9949272 | 0.9670213 | 0.002705594 | 0.9948313 | 0.009804558 | 0.9948315 | 0.006322793 | [12 empty] | 1128660 | 1.006938 | 0.8678712 | 0.01924192 | 0.9840891 | 0.006082891 | 0.9840811 | 0.007809104
[13 empty] | 785646 | 1.001439 | 0.9866385 | 0.001228437 | 0.99675 | 0.006187447 | 0.9967553 | 0.004505811 |  |  | 680760 | 0.9927692 | 0.9670213 | 0.002705594 | 0.9948352 | 0.009804425 | 0.9948355 | 0.006322698 | [12 empty] | 1128960 | 0.9957479 | 0.8678712 | 0.01924192 | 0.9840941 | 0.006082735 | 0.9840861 | 0.00780897
[13 empty] | 785946 | 1.002399 | 0.9866385 | 0.001228437 | 0.9967501 | 0.006187449 | 0.9967554 | 0.004505813 |  |  | 681060 | 0.9938482 | 0.9670213 | 0.002705594 | 0.9948392 | 0.009804293 | 0.9948394 | 0.006322603 | [12 empty] | 1129260 | 0.991272 | 0.8678712 | 0.01924192 | 0.984099 | 0.00608258 | 0.9840911 | 0.007808837
[13 empty] | 786246 | 1.000479 | 0.9866385 | 0.001228437 | 0.9967502 | 0.006187451 | 0.9967555 | 0.004505816 |  |  | 681360 | 0.9938482 | 0.9670213 | 0.002705594 | 0.9948431 | 0.009804161 | 0.9948434 | 0.006322508 | [12 empty] | 1129560 | 0.9979859 | 0.8678712 | 0.01924192 | 0.984104 | 0.006082424 | 0.984096 | 0.007808704
[13 empty] | 786546 | 1.000479 | 0.9866385 | 0.001228437 | 0.9967503 | 0.006187453 | 0.9967556 | 0.004505818 |  |  | 681660 | 0.9927692 | 0.9670213 | 0.002705594 | 0.994847 | 0.009804029 | 0.9948473 | 0.006322414 | [12 empty] | 1129860 | 0.99351 | 0.8678712 | 0.01924192 | 0.984109 | 0.006082269 | 0.984101 | 0.007808571
[13 empty] | 786846 | 1.000479 | 0.9866385 | 0.001228437 | 0.9967504 | 0.006187456 | 0.9967557 | 0.00450582 |  |  | 681960 | 0.9916902 | 0.9670213 | 0.002705594 | 0.9948509 | 0.009803898 | 0.9948512 | 0.00632232 | [12 empty] | 1130160 | 1.000224 | 0.8678712 | 0.01924192 | 0.9841139 | 0.006082114 | 0.984106 | 0.007808438
[13 empty] | 787146 | 1.000479 | 0.9866385 | 0.001228437 | 0.9967505 | 0.006187458 | 0.9967558 | 0.004505823 |  |  | 682260 | 0.9949272 | 0.9670213 | 0.002705594 | 0.9948549 | 0.009803767 | 0.9948551 | 0.006322226 | [12 empty] | 1130460 | 0.9957479 | 0.8678712 | 0.01924192 | 0.9841189 | 0.00608196 | 0.9841109 | 0.007808306
[13 empty] | 787446 | 1.001439 | 0.9866385 | 0.001228437 | 0.9967506 | 0.00618746 | 0.9967559 | 0.004505825 |  |  | 682560 | 0.9927692 | 0.9670213 | 0.002705594 | 0.9948588 | 0.009803637 | 0.994859 | 0.006322133 | [12 empty] | 1130760 | 0.991272 | 0.8678712 | 0.01924192 | 0.9841238 | 0.006081805 | 0.9841158 | 0.007808174
[13 empty] | 787746 | 1.001439 | 0.9866385 | 0.001228437 | 0.9967506 | 0.006187463 | 0.996756 | 0.004505828 |  |  | 682860 | 0.9927692 | 0.9670213 | 0.002705594 | 0.9948627 | 0.009803507 | 0.9948629 | 0.00632204 | [12 empty] | 1131060 | 1.000224 | 0.8678712 | 0.01924192 | 0.9841288 | 0.006081651 | 0.9841208 | 0.007808042
[13 empty] | 788046 | 1.000479 | 0.9866385 | 0.001228437 | 0.9967507 | 0.006187465 | 0.9967561 | 0.00450583 |  |  | 683160 | 0.9916902 | 0.9670213 | 0.002705594 | 0.9948666 | 0.009803377 | 0.9948668 | 0.006321947 | [12 empty] | 1131360 | 0.99351 | 0.8678712 | 0.01924192 | 0.9841337 | 0.006081497 | 0.9841257 | 0.00780791
[13 empty] | 788346 | 0.9995181 | 0.9866385 | 0.001228437 | 0.9967508 | 0.006187467 | 0.9967561 | 0.004505833 |  |  | 683460 | 0.9927692 | 0.9670213 | 0.002705594 | 0.9948704 | 0.009803248 | 0.9948707 | 0.006321854 | [12 empty] | 1131660 | 0.99351 | 0.8678712 | 0.01924192 | 0.9841386 | 0.006081344 | 0.9841306 | 0.007807779
[13 empty] | 788646 | 1.000479 | 0.9866385 | 0.001228437 | 0.9967509 | 0.00618747 | 0.9967562 | 0.004505835 |  |  | 683760 | 0.9938482 | 0.9670213 | 0.002705594 | 0.9948743 | 0.009803119 | 0.9948746 | 0.006321761 | [12 empty] | 1131960 | 0.99351 | 0.8678712 | 0.01924192 | 0.9841436 | 0.00608119 | 0.9841356 | 0.007807647
[13 empty] | 788946 | 1.001439 | 0.9866385 | 0.001228437 | 0.996751 | 0.006187472 | 0.9967563 | 0.004505837 |  |  | 684060 | 0.9916902 | 0.9670213 | 0.002705594 | 0.9948782 | 0.00980299 | 0.9948785 | 0.006321669 | [12 empty] | 1132260 | 1.000224 | 0.8678712 | 0.01924192 | 0.9841485 | 0.006081037 | 0.9841405 | 0.007807516
[13 empty] | 789246 | 1.000479 | 0.9866385 | 0.001228437 | 0.9967511 | 0.006187474 | 0.9967564 | 0.00450584 |  |  | 684360 | 0.9927692 | 0.9670213 | 0.002705594 | 0.9948821 | 0.009802862 | 0.9948824 | 0.006321577 | [12 empty] | 1132560 | 0.9957479 | 0.8678712 | 0.01924192 | 0.9841534 | 0.006080884 | 0.9841454 | 0.007807386
[13 empty] | 789546 | 1.001439 | 0.9866385 | 0.001228437 | 0.9967512 | 0.006187477 | 0.9967565 | 0.004505842 |  |  | 684660 | 0.9927692 | 0.9670213 | 0.002705594 | 0.9948859 | 0.009802734 | 0.9948862 | 0.006321486 | [12 empty] | 1132860 | 0.9979859 | 0.8678712 | 0.01924192 | 0.9841583 | 0.006080732 | 0.9841503 | 0.007807255
[13 empty] | 789846 | 0.9985577 | 0.9866385 | 0.001228437 | 0.9967513 | 0.006187479 | 0.9967566 | 0.004505845 |  |  | 684960 | 0.9916902 | 0.9670213 | 0.002705594 | 0.9948898 | 0.009802606 | 0.9948901 | 0.006321394 | [12 empty] | 1133160 | 0.9979859 | 0.8678712 | 0.01924192 | 0.9841632 | 0.00608058 | 0.9841552 | 0.007807125
[13 empty] | 790146 | 0.9995181 | 0.9866385 | 0.001228437 | 0.9967514 | 0.006187481 | 0.9967567 | 0.004505847 |  |  | 685260 | 0.9927692 | 0.9670213 | 0.002705594 | 0.9948937 | 0.009802479 | 0.9948939 | 0.006321303 | [12 empty] | 1133460 | 0.9979859 | 0.8678712 | 0.01924192 | 0.9841681 | 0.006080428 | 0.9841601 | 0.007806995
[13 empty] | 790446 | 1.000479 | 0.9866385 | 0.001228437 | 0.9967515 | 0.006187484 | 0.9967568 | 0.004505849 |  |  | 685560 | 0.9938482 | 0.9670213 | 0.002705594 | 0.9948975 | 0.009802352 | 0.9948978 | 0.006321212 | [12 empty] | 1133760 | 0.9957479 | 0.8678712 | 0.01924192 | 0.984173 | 0.006080276 | 0.9841649 | 0.007806865
[13 empty] | 790746 | 1.001439 | 0.9866385 | 0.001228437 | 0.9967515 | 0.006187486 | 0.9967569 | 0.004505852 |  |  | 685860 | 0.9938482 | 0.9670213 | 0.002705594 | 0.9949013 | 0.009802226 | 0.9949016 | 0.006321121 | [12 empty] | 1134060 | 0.99351 | 0.8678712 | 0.01924192 | 0.9841778 | 0.006080124 | 0.9841698 | 0.007806736
[13 empty] | 791046 | 1.002399 | 0.9866385 | 0.001228437 | 0.9967516 | 0.006187488 | 0.996757 | 0.004505854 |  |  | 686160 | 0.9916902 | 0.9670213 | 0.002705594 | 0.9949052 | 0.0098021 | 0.9949055 | 0.006321031 | [12 empty] | 1134360 | 1.000224 | 0.8678712 | 0.01924192 | 0.9841827 | 0.006079973 | 0.9841747 | 0.007806606
[13 empty] | 791346 | 1.001439 | 0.9866385 | 0.001228437 | 0.9967517 | 0.00618749 | 0.996757 | 0.004505857 |  |  | 686460 | 0.9927692 | 0.9670213 | 0.002705594 | 0.994909 | 0.009801974 | 0.9949093 | 0.006320941 | [12 empty] | 1134660 | 0.9979859 | 0.8678712 | 0.01924192 | 0.9841876 | 0.006079822 | 0.9841796 | 0.007806477
[13 empty] | 791646 | 1.001439 | 0.9866385 | 0.001228437 | 0.9967518 | 0.006187493 | 0.9967571 | 0.004505859 |  |  | 686760 | 0.9938482 | 0.9670213 | 0.002705594 | 0.9949128 | 0.009801849 | 0.9949131 | 0.006320851 | [12 empty] | 1134960 | 1.002462 | 0.8678712 | 0.01924192 | 0.9841925 | 0.006079671 | 0.9841844 | 0.007806348
[13 empty] | 791946 | 1.000479 | 0.9866385 | 0.001228437 | 0.9967519 | 0.006187495 | 0.9967572 | 0.004505861 |  |  | 687060 | 0.9927692 | 0.9670213 | 0.002705594 | 0.9949166 | 0.009801724 | 0.9949169 | 0.006320761 | [12 empty] | 1135260 | 0.991272 | 0.8678712 | 0.01924192 | 0.9841973 | 0.006079521 | 0.9841893 | 0.00780622
[13 empty] | 792246 | 1.000479 | 0.9866385 | 0.001228437 | 0.996752 | 0.006187497 | 0.9967573 | 0.004505864 |  |  | 687360 | 0.9938482 | 0.9670213 | 0.002705594 | 0.9949205 | 0.009801599 | 0.9949207 | 0.006320672 | [12 empty] | 1135560 | 0.9890341 | 0.8678712 | 0.01924192 | 0.9842022 | 0.006079371 | 0.9841941 | 0.007806091
[13 empty] | 792546 | 0.9995181 | 0.9866385 | 0.001228437 | 0.9967521 | 0.0061875 | 0.9967574 | 0.004505866 |  |  | 687660 | 0.9938482 | 0.9670213 | 0.002705594 | 0.9949243 | 0.009801475 | 0.9949246 | 0.006320583 | [12 empty] | 1135860 | 0.9867961 | 0.8678712 | 0.01924192 | 0.984207 | 0.006079221 | 0.984199 | 0.007805963
[13 empty] | 792846 | 0.9985577 | 0.9866385 | 0.001228437 | 0.9967522 | 0.006187502 | 0.9967575 | 0.004505868 |  |  | 687960 | 0.9916902 | 0.9670213 | 0.002705594 | 0.9949281 | 0.009801351 | 0.9949284 | 0.006320494 | [12 empty] | 1136160 | 0.9957479 | 0.8678712 | 0.01924192 | 0.9842119 | 0.006079071 | 0.9842038 | 0.007805835
[13 empty] | 793146 | 0.9995181 | 0.9866385 | 0.001228437 | 0.9967522 | 0.006187504 | 0.9967576 | 0.004505871 |  |  | 688260 | 0.9916902 | 0.9670213 | 0.002705594 | 0.9949318 | 0.009801228 | 0.9949321 | 0.006320405 | [12 empty] | 1136460 | 1.000224 | 0.8678712 | 0.01924192 | 0.9842167 | 0.006078921 | 0.9842087 | 0.007805708
[13 empty] | 793446 | 1.000479 | 0.9866385 | 0.001228437 | 0.9967523 | 0.006187506 | 0.9967577 | 0.004505873 |  |  | 688560 | 0.9927692 | 0.9670213 | 0.002705594 | 0.9949356 | 0.009801104 | 0.9949359 | 0.006320317 | [12 empty] | 1136760 | 1.002462 | 0.8678712 | 0.01924192 | 0.9842215 | 0.006078772 | 0.9842135 | 0.00780558
[13 empty] | 793746 | 1.000479 | 0.9866385 | 0.001228437 | 0.9967524 | 0.006187509 | 0.9967578 | 0.004505876 |  |  | 688860 | 0.9927692 | 0.9670213 | 0.002705594 | 0.9949394 | 0.009800982 | 0.9949397 | 0.006320229 | [12 empty] | 1137060 | 0.9890341 | 0.8678712 | 0.01924192 | 0.9842264 | 0.006078623 | 0.9842183 | 0.007805453
[13 empty] | 794046 | 1.000479 | 0.9866385 | 0.001228437 | 0.9967525 | 0.006187511 | 0.9967578 | 0.004505878 |  |  | 689160 | 0.9916902 | 0.9670213 | 0.002705594 | 0.9949432 | 0.009800859 | 0.9949435 | 0.006320141 | [12 empty] | 1137360 | 1.002462 | 0.8678712 | 0.01924192 | 0.9842312 | 0.006078474 | 0.9842231 | 0.007805326
[13 empty] | 794346 | 1.00336 | 0.9866385 | 0.001228437 | 0.9967526 | 0.006187513 | 0.9967579 | 0.00450588 |  |  | 689460 | 0.9906112 | 0.9670213 | 0.002705594 | 0.9949469 | 0.009800737 | 0.9949472 | 0.006320053 | [12 empty] | 1137660 | 0.9957479 | 0.8678712 | 0.01924192 | 0.984236 | 0.006078326 | 0.9842279 | 0.0078052
[13 empty] | 794646 | 1.001439 | 0.9866385 | 0.001228437 | 0.9967527 | 0.006187516 | 0.996758 | 0.004505883 |  |  | 689760 | 0.9927692 | 0.9670213 | 0.002705594 | 0.9949507 | 0.009800615 | 0.994951 | 0.006319966 | [12 empty] | 1137960 | 0.99351 | 0.8678712 | 0.01924192 | 0.9842408 | 0.006078178 | 0.9842328 | 0.007805073
[13 empty] | 794946 | 1.001439 | 0.9866385 | 0.001228437 | 0.9967528 | 0.006187518 | 0.9967581 | 0.004505885 |  |  | 690060 | 0.9916902 | 0.9670213 | 0.002705594 | 0.9949545 | 0.009800494 | 0.9949548 | 0.006319879 | [12 empty] | 1138260 | 0.99351 | 0.8678712 | 0.01924192 | 0.9842456 | 0.00607803 | 0.9842376 | 0.007804947
[13 empty] | 795246 | 1.001439 | 0.9866385 | 0.001228437 | 0.9967528 | 0.00618752 | 0.9967582 | 0.004505887 |  |  | 690360 | 0.9927692 | 0.9670213 | 0.002705594 | 0.9949582 | 0.009800373 | 0.9949585 | 0.006319792 | [12 empty] | 1138560 | 1.000224 | 0.8678712 | 0.01924192 | 0.9842504 | 0.006077882 | 0.9842424 | 0.007804821
[13 empty] | 795546 | 1.000479 | 0.9866385 | 0.001228437 | 0.9967529 | 0.006187522 | 0.9967583 | 0.00450589 |  |  | 690660 | 0.9938482 | 0.9670213 | 0.002705594 | 0.9949619 | 0.009800252 | 0.9949623 | 0.006319705 | [12 empty] | 1138860 | 0.9979859 | 0.8678712 | 0.01924192 | 0.9842552 | 0.006077735 | 0.9842471 | 0.007804695
[13 empty] | 795846 | 0.9985577 | 0.9866385 | 0.001228437 | 0.996753 | 0.006187525 | 0.9967584 | 0.004505892 |  |  | 690960 | 0.9906112 | 0.9670213 | 0.002705594 | 0.9949657 | 0.009800132 | 0.994966 | 0.006319619 | [12 empty] | 1139160 | 0.9957479 | 0.8678712 | 0.01924192 | 0.98426 | 0.006077587 | 0.9842519 | 0.007804569
[13 empty] | 796146 | 1.000479 | 0.9866385 | 0.001228437 | 0.9967531 | 0.006187527 | 0.9967584 | 0.004505894 |  |  | 691260 | 0.9927692 | 0.9670213 | 0.002705594 | 0.9949694 | 0.009800012 | 0.9949697 | 0.006319533 | [12 empty] | 1139460 | 0.9979859 | 0.8678712 | 0.01924192 | 0.9842648 | 0.00607744 | 0.9842567 | 0.007804444
[13 empty] | 796446 | 1.001439 | 0.9866385 | 0.001228437 | 0.9967532 | 0.006187529 | 0.9967585 | 0.004505897 |  |  | 691560 | 0.9906112 | 0.9670213 | 0.002705594 | 0.9949731 | 0.009799892 | 0.9949734 | 0.006319447 | [12 empty] | 1139760 | 0.991272 | 0.8678712 | 0.01924192 | 0.9842696 | 0.006077294 | 0.9842615 | 0.007804319
[13 empty] | 796746 | 1.002399 | 0.9866385 | 0.001228437 | 0.9967533 | 0.006187532 | 0.9967586 | 0.004505899 |  |  | 691860 | 0.9906112 | 0.9670213 | 0.002705594 | 0.9949769 | 0.009799772 | 0.9949772 | 0.006319361 | [12 empty] | 1140060 | 0.9957479 | 0.8678712 | 0.01924192 | 0.9842743 | 0.006077147 | 0.9842663 | 0.007804194
[13 empty] | 797046 | 1.000479 | 0.9866385 | 0.001228437 | 0.9967534 | 0.006187534 | 0.9967587 | 0.004505901 |  |  | 692160 | 0.9927692 | 0.9670213 | 0.002705594 | 0.9949806 | 0.009799654 | 0.9949809 | 0.006319276 | [12 empty] | 1140360 | 0.99351 | 0.8678712 | 0.01924192 | 0.9842791 | 0.006077001 | 0.984271 | 0.007804069
[13 empty] | 797346 | 1.001439 | 0.9866385 | 0.001228437 | 0.9967534 | 0.006187536 | 0.9967588 | 0.004505903 |  |  | 692460 | 0.9927692 | 0.9670213 | 0.002705594 | 0.9949843 | 0.009799535 | 0.9949846 | 0.00631919 | [12 empty] | 1140660 | 1.000224 | 0.8678712 | 0.01924192 | 0.9842839 | 0.006076855 | 0.9842758 | 0.007803945
[13 empty] | 797646 | 1.001439 | 0.9866385 | 0.001228437 | 0.9967535 | 0.006187538 | 0.9967589 | 0.004505906 |  |  | 692760 | 0.9916902 | 0.9670213 | 0.002705594 | 0.994988 | 0.009799417 | 0.9949883 | 0.006319105 | [12 empty] | 1140960 | 0.9979859 | 0.8678712 | 0.01924192 | 0.9842886 | 0.006076709 | 0.9842805 | 0.007803821
[13 empty] | 797946 | 1.000479 | 0.9866385 | 0.001228437 | 0.9967536 | 0.006187541 | 0.9967589 | 0.004505908 |  |  | 693060 | 0.9938482 | 0.9670213 | 0.002705594 | 0.9949917 | 0.009799299 | 0.994992 | 0.006319021 | [12 empty] | 1141260 | 0.9890341 | 0.8678712 | 0.01924192 | 0.9842934 | 0.006076564 | 0.9842853 | 0.007803697
[13 empty] | 798246 | 1.000479 | 0.9866385 | 0.001228437 | 0.9967537 | 0.006187543 | 0.996759 | 0.00450591 |  |  | 693360 | 0.9916902 | 0.9670213 | 0.002705594 | 0.9949954 | 0.009799181 | 0.9949957 | 0.006318936 | [12 empty] | 1141560 | 0.9957479 | 0.8678712 | 0.01924192 | 0.9842981 | 0.006076419 | 0.98429 | 0.007803573
[13 empty] | 798546 | 1.001439 | 0.9866385 | 0.001228437 | 0.9967538 | 0.006187545 | 0.9967591 | 0.004505913 |  |  | 693660 | 0.9916902 | 0.9670213 | 0.002705594 | 0.994999 | 0.009799064 | 0.9949994 | 0.006318852 | [12 empty] | 1141860 | 0.991272 | 0.8678712 | 0.01924192 | 0.9843029 | 0.006076274 | 0.9842948 | 0.00780345
[13 empty] | 798846 | 1.000479 | 0.9866385 | 0.001228437 | 0.9967539 | 0.006187547 | 0.9967592 | 0.004505915 |  |  | 693960 | 0.9906112 | 0.9670213 | 0.002705594 | 0.9950027 | 0.009798947 | 0.995003 | 0.006318768 | [12 empty] | 1142160 | 0.9957479 | 0.8678712 | 0.01924192 | 0.9843076 | 0.006076129 | 0.9842995 | 0.007803326
[13 empty] | 799146 | 1.000479 | 0.9866385 | 0.001228437 | 0.9967539 | 0.00618755 | 0.9967593 | 0.004505917 |  |  | 694260 | 0.9916902 | 0.9670213 | 0.002705594 | 0.9950064 | 0.00979883 | 0.9950067 | 0.006318684 | [12 empty] | 1142460 | 0.991272 | 0.8678712 | 0.01924192 | 0.9843123 | 0.006075984 | 0.9843042 | 0.007803203
[13 empty] | 799446 | 1.000479 | 0.9866385 | 0.001228437 | 0.996754 | 0.006187552 | 0.9967594 | 0.00450592 |  |  | 694560 | 0.9916902 | 0.9670213 | 0.002705594 | 0.99501 | 0.009798714 | 0.9950104 | 0.006318601 | [12 empty] | 1142760 | 1.002462 | 0.8678712 | 0.01924192 | 0.984317 | 0.00607584 | 0.9843089 | 0.00780308
[13 empty] | 799746 | 1.000479 | 0.9866385 | 0.001228437 | 0.9967541 | 0.006187554 | 0.9967594 | 0.004505922 |  |  | 694860 | 0.9916902 | 0.9670213 | 0.002705594 | 0.9950137 | 0.009798598 | 0.995014 | 0.006318518 | [12 empty] | 1143060 | 0.9957479 | 0.8678712 | 0.01924192 | 0.9843218 | 0.006075696 | 0.9843136 | 0.007802958
[13 empty] | 800046 | 1.001439 | 0.9866385 | 0.001228437 | 0.9967542 | 0.006187556 | 0.9967595 | 0.004505924 |  |  | 695160 | 0.9916902 | 0.9670213 | 0.002705594 | 0.9950174 | 0.009798483 | 0.9950177 | 0.006318435 | [12 empty] | 1143360 | 0.9890341 | 0.8678712 | 0.01924192 | 0.9843265 | 0.006075552 | 0.9843184 | 0.007802835
[13 empty] | 800346 | 0.9985577 | 0.9866385 | 0.001228437 | 0.9967543 | 0.006187559 | 0.9967596 | 0.004505926 |  |  | 695460 | 0.9949272 | 0.9670213 | 0.002705594 | 0.995021 | 0.009798367 | 0.9950213 | 0.006318352 | [12 empty] | 1143660 | 0.99351 | 0.8678712 | 0.01924192 | 0.9843312 | 0.006075409 | 0.9843231 | 0.007802713
[13 empty] | 800646 | 1.002399 | 0.9866385 | 0.001228437 | 0.9967543 | 0.006187561 | 0.9967597 | 0.004505929 |  |  | 695760 | 0.9916902 | 0.9670213 | 0.002705594 | 0.9950246 | 0.009798252 | 0.995025 | 0.006318269 | [12 empty] | 1143960 | 0.9979859 | 0.8678712 | 0.01924192 | 0.9843359 | 0.006075266 | 0.9843278 | 0.007802591
[13 empty] | 800946 | 1.001439 | 0.9866385 | 0.001228437 | 0.9967544 | 0.006187563 | 0.9967598 | 0.004505931 |  |  | 696060 | 0.9916902 | 0.9670213 | 0.002705594 | 0.9950283 | 0.009798138 | 0.9950286 | 0.006318187 | [12 empty] | 1144260 | 0.9979859 | 0.8678712 | 0.01924192 | 0.9843406 | 0.006075123 | 0.9843325 | 0.00780247
[13 empty] | 801246 | 1.002399 | 0.9866385 | 0.001228437 | 0.9967545 | 0.006187565 | 0.9967599 | 0.004505933 |  |  | 696360 | 0.9895322 | 0.9670213 | 0.002705594 | 0.9950319 | 0.009798024 | 0.9950322 | 0.006318105 | [12 empty] | 1144560 | 0.9957479 | 0.8678712 | 0.01924192 | 0.9843453 | 0.00607498 | 0.9843371 | 0.007802348
[13 empty] | 801546 | 1.000479 | 0.9866385 | 0.001228437 | 0.9967546 | 0.006187568 | 0.9967599 | 0.004505935 |  |  | 696660 | 0.9949272 | 0.9670213 | 0.002705594 | 0.9950355 | 0.00979791 | 0.9950359 | 0.006318023 | [12 empty] | 1144860 | 0.9957479 | 0.8678712 | 0.01924192 | 0.98435 | 0.006074837 | 0.9843418 | 0.007802227
[13 empty] | 801846 | 1.000479 | 0.9866385 | 0.001228437 | 0.9967547 | 0.00618757 | 0.99676 | 0.004505938 |  |  | 696960 | 0.9916902 | 0.9670213 | 0.002705594 | 0.9950391 | 0.009797796 | 0.9950395 | 0.006317942 | [12 empty] | 1145160 | 0.9979859 | 0.8678712 | 0.01924192 | 0.9843546 | 0.006074695 | 0.9843465 | 0.007802106
[13 empty] | 802146 | 1.000479 | 0.9866385 | 0.001228437 | 0.9967547 | 0.006187572 | 0.9967601 | 0.00450594 |  |  | 697260 | 0.9927692 | 0.9670213 | 0.002705594 | 0.9950428 | 0.009797683 | 0.9950431 | 0.00631786 | [12 empty] | 1145460 | 0.99351 | 0.8678712 | 0.01924192 | 0.9843593 | 0.006074553 | 0.9843512 | 0.007801985
[13 empty] | 802446 | 0.9995181 | 0.9866385 | 0.001228437 | 0.9967548 | 0.006187574 | 0.9967602 | 0.004505942 |  |  | 697560 | 0.9927692 | 0.9670213 | 0.002705594 | 0.9950464 | 0.00979757 | 0.9950467 | 0.006317779 | [12 empty] | 1145760 | 1.006938 | 0.8678712 | 0.01924192 | 0.984364 | 0.006074411 | 0.9843558 | 0.007801865
[13 empty] | 802746 | 1.000479 | 0.9866385 | 0.001228437 | 0.9967549 | 0.006187577 | 0.9967603 | 0.004505944 |  |  | 697860 | 0.9916902 | 0.9670213 | 0.002705594 | 0.99505 | 0.009797458 | 0.9950503 | 0.006317698 | [12 empty] | 1146060 | 1.000224 | 0.8678712 | 0.01924192 | 0.9843687 | 0.006074269 | 0.9843605 | 0.007801744
[13 empty] | 803046 | 1.001439 | 0.9866385 | 0.001228437 | 0.996755 | 0.006187579 | 0.9967603 | 0.004505947 |  |  | 698160 | 0.9927692 | 0.9670213 | 0.002705594 | 0.9950536 | 0.009797345 | 0.9950539 | 0.006317618 | [12 empty] | 1146360 | 0.99351 | 0.8678712 | 0.01924192 | 0.9843733 | 0.006074128 | 0.9843652 | 0.007801624
[13 empty] | 803346 | 1.000479 | 0.9866385 | 0.001228437 | 0.9967551 | 0.006187581 | 0.9967604 | 0.004505949 |  |  | 698460 | 0.9927692 | 0.9670213 | 0.002705594 | 0.9950571 | 0.009797233 | 0.9950575 | 0.006317537 | [12 empty] | 1146660 | 1.000224 | 0.8678712 | 0.01924192 | 0.984378 | 0.006073987 | 0.9843698 | 0.007801504
[13 empty] | 803646 | 1.000479 | 0.9866385 | 0.001228437 | 0.9967551 | 0.006187583 | 0.9967605 | 0.004505951 |  |  | 698760 | 0.9927692 | 0.9670213 | 0.002705594 | 0.9950607 | 0.009797122 | 0.9950611 | 0.006317457 | [12 empty] | 1146960 | 0.99351 | 0.8678712 | 0.01924192 | 0.9843826 | 0.006073846 | 0.9843744 | 0.007801384
[13 empty] | 803946 | 1.001439 | 0.9866385 | 0.001228437 | 0.9967552 | 0.006187586 | 0.9967606 | 0.004505953 |  |  | 699060 | 0.9927692 | 0.9670213 | 0.002705594 | 0.9950643 | 0.009797011 | 0.9950646 | 0.006317377 | [12 empty] | 1147260 | 0.9957479 | 0.8678712 | 0.01924192 | 0.9843873 | 0.006073706 | 0.9843791 | 0.007801265
[13 empty] | 804246 | 1.002399 | 0.9866385 | 0.001228437 | 0.9967553 | 0.006187588 | 0.9967607 | 0.004505956 |  |  | 699360 | 0.9916902 | 0.9670213 | 0.002705594 | 0.9950679 | 0.0097969 | 0.9950682 | 0.006317297 | [12 empty] | 1147560 | 1.000224 | 0.8678712 | 0.01924192 | 0.9843919 | 0.006073565 | 0.9843837 | 0.007801146
[13 empty] | 804546 | 1.001439 | 0.9866385 | 0.001228437 | 0.9967554 | 0.00618759 | 0.9967607 | 0.004505958 |  |  | 699660 | 0.9916902 | 0.9670213 | 0.002705594 | 0.9950714 | 0.009796789 | 0.9950718 | 0.006317218 | [12 empty] | 1147860 | 1.0047 | 0.8678712 | 0.01924192 | 0.9843965 | 0.006073425 | 0.9843884 | 0.007801027
[13 empty] | 804846 | 1.000479 | 0.9866385 | 0.001228437 | 0.9967555 | 0.006187592 | 0.9967608 | 0.00450596 |  |  | 699960 | 0.9927692 | 0.9670213 | 0.002705594 | 0.995075 | 0.009796679 | 0.9950753 | 0.006317139 | [12 empty] | 1148160 | 0.9957479 | 0.8678712 | 0.01924192 | 0.9844012 | 0.006073285 | 0.984393 | 0.007800908
[13 empty] | 805146 | 1.001439 | 0.9866385 | 0.001228437 | 0.9967555 | 0.006187595 | 0.9967609 | 0.004505962 |  |  | 700260 | 0.9916902 | 0.9670213 | 0.002705594 | 0.9950785 | 0.009796569 | 0.9950789 | 0.00631706 | [12 empty] | 1148460 | 1.002462 | 0.8678712 | 0.01924192 | 0.9844058 | 0.006073145 | 0.9843976 | 0.007800789
[13 empty] | 805446 | 1.002399 | 0.9866385 | 0.001228437 | 0.9967556 | 0.006187597 | 0.996761 | 0.004505965 |  |  | 700560 | 0.9916902 | 0.9670213 | 0.002705594 | 0.9950821 | 0.009796459 | 0.9950824 | 0.006316981 | [12 empty] | 1148760 | 0.9979859 | 0.8678712 | 0.01924192 | 0.9844104 | 0.006073006 | 0.9844022 | 0.007800671
[13 empty] | 805746 | 1.000479 | 0.9866385 | 0.001228437 | 0.9967557 | 0.006187599 | 0.9967611 | 0.004505967 |  |  | 700860 | 0.9916902 | 0.9670213 | 0.002705594 | 0.9950856 | 0.00979635 | 0.995086 | 0.006316902 | [12 empty] | 1149060 | 0.9957479 | 0.8678712 | 0.01924192 | 0.984415 | 0.006072867 | 0.9844068 | 0.007800553
[13 empty] | 806046 | 1.001439 | 0.9866385 | 0.001228437 | 0.9967558 | 0.006187601 | 0.9967611 | 0.004505969 |  |  | 701160 | 0.9916902 | 0.9670213 | 0.002705594 | 0.9950892 | 0.009796241 | 0.9950895 | 0.006316824 | [12 empty] | 1149360 | 0.9957479 | 0.8678712 | 0.01924192 | 0.9844196 | 0.006072728 | 0.9844114 | 0.007800435
[13 empty] | 806346 | 1.000479 | 0.9866385 | 0.001228437 | 0.9967559 | 0.006187603 | 0.9967612 | 0.004505971 |  |  | 701460 | 0.9906112 | 0.9670213 | 0.002705594 | 0.9950927 | 0.009796133 | 0.995093 | 0.006316746 | [12 empty] | 1149660 | 0.9957479 | 0.8678712 | 0.01924192 | 0.9844242 | 0.006072589 | 0.984416 | 0.007800317
[13 empty] | 806646 | 1.000479 | 0.9866385 | 0.001228437 | 0.9967559 | 0.006187606 | 0.9967613 | 0.004505973 |  |  | 701760 | 0.9916902 | 0.9670213 | 0.002705594 | 0.9950962 | 0.009796024 | 0.9950966 | 0.006316668 | [12 empty] | 1149960 | 0.9979859 | 0.8678712 | 0.01924192 | 0.9844288 | 0.006072451 | 0.9844206 | 0.007800199
[13 empty] | 806946 | 1.002399 | 0.9866385 | 0.001228437 | 0.996756 | 0.006187608 | 0.9967614 | 0.004505976 |  |  | 702060 | 0.9906112 | 0.9670213 | 0.002705594 | 0.9950997 | 0.009795916 | 0.9951001 | 0.00631659 | [12 empty] | 1150260 | 0.99351 | 0.8678712 | 0.01924192 | 0.9844334 | 0.006072312 | 0.9844252 | 0.007800082
[13 empty] | 807246 | 1.000479 | 0.9866385 | 0.001228437 | 0.9967561 | 0.00618761 | 0.9967614 | 0.004505978 |  |  | 702360 | 0.9916902 | 0.9670213 | 0.002705594 | 0.9951033 | 0.009795809 | 0.9951036 | 0.006316513 | [12 empty] | 1150560 | 0.9979859 | 0.8678712 | 0.01924192 | 0.984438 | 0.006072174 | 0.9844298 | 0.007799965
[13 empty] | 807546 | 1.000479 | 0.9866385 | 0.001228437 | 0.9967562 | 0.006187612 | 0.9967615 | 0.00450598 |  |  | 702660 | 0.9906112 | 0.9670213 | 0.002705594 | 0.9951068 | 0.009795701 | 0.9951071 | 0.006316436 | [12 empty] | 1150860 | 1.000224 | 0.8678712 | 0.01924192 | 0.9844426 | 0.006072037 | 0.9844344 | 0.007799848
[13 empty] | 807846 | 0.9995181 | 0.9866385 | 0.001228437 | 0.9967562 | 0.006187614 | 0.9967616 | 0.004505982 |  |  | 702960 | 0.9916902 | 0.9670213 | 0.002705594 | 0.9951103 | 0.009795594 | 0.9951106 | 0.006316359 | [12 empty] | 1151160 | 1.002462 | 0.8678712 | 0.01924192 | 0.9844471 | 0.006071899 | 0.9844389 | 0.007799732
[13 empty] | 808146 | 1.000479 | 0.9866385 | 0.001228437 | 0.9967563 | 0.006187617 | 0.9967617 | 0.004505984 |  |  | 703260 | 0.9916902 | 0.9670213 | 0.002705594 | 0.9951138 | 0.009795488 | 0.9951141 | 0.006316282 | [12 empty] | 1151460 | 1.002462 | 0.8678712 | 0.01924192 | 0.9844517 | 0.006071762 | 0.9844435 | 0.007799615
[13 empty] | 808446 | 1.000479 | 0.9866385 | 0.001228437 | 0.9967564 | 0.006187619 | 0.9967618 | 0.004505986 |  |  | 703560 | 0.9916902 | 0.9670213 | 0.002705594 | 0.9951173 | 0.009795381 | 0.9951176 | 0.006316205 | [12 empty] | 1151760 | 0.9957479 | 0.8678712 | 0.01924192 | 0.9844563 | 0.006071625 | 0.9844481 | 0.007799499
[13 empty] | 808746 | 1.000479 | 0.9866385 | 0.001228437 | 0.9967565 | 0.006187621 | 0.9967618 | 0.004505989 |  |  | 703860 | 0.9916902 | 0.9670213 | 0.002705594 | 0.9951207 | 0.009795275 | 0.9951211 | 0.006316129 | [12 empty] | 1152060 | 1.002462 | 0.8678712 | 0.01924192 | 0.9844608 | 0.006071488 | 0.9844526 | 0.007799383
[13 empty] | 809046 | 1.001439 | 0.9866385 | 0.001228437 | 0.9967565 | 0.006187623 | 0.9967619 | 0.004505991 |  |  | 704160 | 0.9916902 | 0.9670213 | 0.002705594 | 0.9951242 | 0.009795169 | 0.9951246 | 0.006316053 | [12 empty] | 1152360 | 0.9957479 | 0.8678712 | 0.01924192 | 0.9844654 | 0.006071351 | 0.9844572 | 0.007799267
[13 empty] | 809346 | 1.001439 | 0.9866385 | 0.001228437 | 0.9967566 | 0.006187625 | 0.996762 | 0.004505993 |  |  | 704460 | 0.9938482 | 0.9670213 | 0.002705594 | 0.9951277 | 0.009795064 | 0.995128 | 0.006315977 | [12 empty] | 1152660 | 0.9957479 | 0.8678712 | 0.01924192 | 0.9844699 | 0.006071215 | 0.9844617 | 0.007799152
[13 empty] | 809646 | 1.000479 | 0.9866385 | 0.001228437 | 0.9967567 | 0.006187628 | 0.9967621 | 0.004505995 |  |  | 704760 | 0.9927692 | 0.9670213 | 0.002705594 | 0.9951312 | 0.009794959 | 0.9951315 | 0.006315902 | [12 empty] | 1152960 | 1.002462 | 0.8678712 | 0.01924192 | 0.9844745 | 0.006071079 | 0.9844662 | 0.007799036
[13 empty] | 809946 | 0.9995181 | 0.9866385 | 0.001228437 | 0.9967568 | 0.00618763 | 0.9967621 | 0.004505997 |  |  | 705060 | 0.9938482 | 0.9670213 | 0.002705594 | 0.9951346 | 0.009794854 | 0.995135 | 0.006315826 | [12 empty] | 1153260 | 0.9957479 | 0.8678712 | 0.01924192 | 0.984479 | 0.006070943 | 0.9844708 | 0.007798921
[13 empty] | 810246 | 1.001439 | 0.9866385 | 0.001228437 | 0.9967568 | 0.006187632 | 0.9967622 | 0.004505999 |  |  | 705360 | 0.9916902 | 0.9670213 | 0.002705594 | 0.9951381 | 0.00979475 | 0.9951384 | 0.006315751 | [12 empty] | 1153560 | 0.99351 | 0.8678712 | 0.01924192 | 0.9844835 | 0.006070807 | 0.9844753 | 0.007798806
[13 empty] | 810546 | 0.9995181 | 0.9866385 | 0.001228437 | 0.9967569 | 0.006187634 | 0.9967623 | 0.004506002 |  |  | 705660 | 0.9906112 | 0.9670213 | 0.002705594 | 0.9951415 | 0.009794645 | 0.9951419 | 0.006315676 | [12 empty] | 1153860 | 0.9979859 | 0.8678712 | 0.01924192 | 0.9844881 | 0.006070672 | 0.9844798 | 0.007798691
[13 empty] | 810846 | 1.000479 | 0.9866385 | 0.001228437 | 0.996757 | 0.006187636 | 0.9967624 | 0.004506004 |  |  | 705960 | 0.9916902 | 0.9670213 | 0.002705594 | 0.995145 | 0.009794542 | 0.9951453 | 0.006315601 | [12 empty] | 1154160 | 0.9890341 | 0.8678712 | 0.01924192 | 0.9844926 | 0.006070537 | 0.9844844 | 0.007798577
[13 empty] | 811146 | 0.9995181 | 0.9866385 | 0.001228437 | 0.9967571 | 0.006187639 | 0.9967624 | 0.004506006 |  |  | 706260 | 0.9938482 | 0.9670213 | 0.002705594 | 0.9951484 | 0.009794438 | 0.9951488 | 0.006315527 | [12 empty] | 1154460 | 0.9979859 | 0.8678712 | 0.01924192 | 0.9844971 | 0.006070402 | 0.9844889 | 0.007798463
[13 empty] | 811446 | 1.000479 | 0.9866385 | 0.001228437 | 0.9967571 | 0.006187641 | 0.9967625 | 0.004506008 |  |  | 706560 | 0.9927692 | 0.9670213 | 0.002705594 | 0.9951518 | 0.009794335 | 0.9951522 | 0.006315452 | [12 empty] | 1154760 | 1.002462 | 0.8678712 | 0.01924192 | 0.9845016 | 0.006070267 | 0.9844934 | 0.007798349
[13 empty] | 811746 | 1.001439 | 0.9866385 | 0.001228437 | 0.9967572 | 0.006187643 | 0.9967626 | 0.00450601 |  |  | 706860 | 0.9906112 | 0.9670213 | 0.002705594 | 0.9951553 | 0.009794232 | 0.9951556 | 0.006315378 | [12 empty] | 1155060 | 1.000224 | 0.8678712 | 0.01924192 | 0.9845061 | 0.006070132 | 0.9844979 | 0.007798235
[13 empty] | 812046 | 1.000479 | 0.9866385 | 0.001228437 | 0.9967573 | 0.006187645 | 0.9967627 | 0.004506012 |  |  | 707160 | 0.9927692 | 0.9670213 | 0.002705594 | 0.9951587 | 0.009794129 | 0.995159 | 0.006315304 | [12 empty] | 1155360 | 0.99351 | 0.8678712 | 0.01924192 | 0.9845106 | 0.006069998 | 0.9845024 | 0.007798121
[13 empty] | 812346 | 1.001439 | 0.9866385 | 0.001228437 | 0.9967574 | 0.006187647 | 0.9967627 | 0.004506014 |  |  | 707460 | 0.9895322 | 0.9670213 | 0.002705594 | 0.9951621 | 0.009794027 | 0.9951625 | 0.006315231 | [12 empty] | 1155660 | 0.99351 | 0.8678712 | 0.01924192 | 0.9845151 | 0.006069864 | 0.9845069 | 0.007798008
[13 empty] | 812646 | 1.000479 | 0.9866385 | 0.001228437 | 0.9967574 | 0.006187649 | 0.9967628 | 0.004506017 |  |  | 707760 | 0.9916902 | 0.9670213 | 0.002705594 | 0.9951655 | 0.009793925 | 0.9951659 | 0.006315157 | [12 empty] | 1155960 | 1.011414 | 0.8678712 | 0.01924192 | 0.9845196181 | 0.00606973 | 0.9845114 | 0.007797894
[13 empty] | 812946 | 0.9995181 | 0.9866385 | 0.001228437 | 0.9967575 | 0.006187652 | 0.9967629 | 0.004506019 |  |  | 708060 | 0.9927692 | 0.9670213 | 0.002705594 | 0.9951689 | 0.009793823 | 0.9951693 | 0.006315084 | [12 empty] | 1156260 | 1.002462 | 0.8678712 | 0.01924192 | 0.9845241 | 0.006069597 | 0.9845158 | 0.007797781
[13 empty] | 813246 | 1.001439 | 0.9866385 | 0.001228437 | 0.9967576 | 0.006187654 | 0.996763 | 0.004506021 |  |  | 708360 | 0.9927692 | 0.9670213 | 0.002705594 | 0.9951723 | 0.009793722 | 0.9951727 | 0.006315011 | [12 empty] | 1156560 | 0.9979859 | 0.8678712 | 0.01924192 | 0.9845286 | 0.006069463 | 0.9845203 | 0.007797668
[13 empty] | 813546 | 1.000479 | 0.9866385 | 0.001228437 | 0.9967576 | 0.006187656 | 0.996763 | 0.004506023 |  |  | 708660 | 0.9916902 | 0.9670213 | 0.002705594 | 0.9951757 | 0.009793621 | 0.9951761 | 0.006314938 | [12 empty] | 1156860 | 1.002462 | 0.8678712 | 0.01924192 | 0.9845331 | 0.00606933 | 0.9845248 | 0.007797556
[13 empty] | 813846 | 1.000479 | 0.9866385 | 0.001228437 | 0.9967577 | 0.006187658 | 0.9967631 | 0.004506025 |  |  | 708960 | 0.9916902 | 0.9670213 | 0.002705594 | 0.9951791 | 0.00979352 | 0.9951795 | 0.006314866 | [12 empty] | 1157160 | 0.9957479 | 0.8678712 | 0.01924192 | 0.9845375 | 0.006069197 | 0.9845293 | 0.007797443
[13 empty] | 814146 | 1.001439 | 0.9866385 | 0.001228437 | 0.9967578 | 0.00618766 | 0.9967632 | 0.004506027 |  |  | 709260 | 0.9916902 | 0.9670213 | 0.002705594 | 0.9951825 | 0.00979342 | 0.9951829 | 0.006314793 | [12 empty] | 1157460 | 1.000224 | 0.8678712 | 0.01924192 | 0.984542 | 0.006069065 | 0.9845337 | 0.007797331
[13 empty] | 814446 | 1.000479 | 0.9866385 | 0.001228437 | 0.9967579 | 0.006187662 | 0.9967632 | 0.004506029 |  |  | 709560 | 0.9906112 | 0.9670213 | 0.002705594 | 0.9951859 | 0.009793319 | 0.9951862 | 0.006314721 | [12 empty] | 1157760 | 1.009176 | 0.8678712 | 0.01924192 | 0.9845465 | 0.006068932 | 0.9845382 | 0.007797219
[13 empty] | 814746 | 1.000479 | 0.9866385 | 0.001228437 | 0.9967579 | 0.006187665 | 0.9967633 | 0.004506031 |  |  | 709860 | 0.9927692 | 0.9670213 | 0.002705594 | 0.9951893 | 0.00979322 | 0.9951896 | 0.006314649 | [12 empty] | 1158060 | 0.9979859 | 0.8678712 | 0.01924192 | 0.9845509 | 0.0060688 | 0.9845426 | 0.007797107
[13 empty] | 815046 | 1.001439 | 0.9866385 | 0.001228437 | 0.996758 | 0.006187667 | 0.9967634 | 0.004506033 |  |  | 710160 | 0.9927692 | 0.9670213 | 0.002705594 | 0.9951926 | 0.00979312 | 0.995193 | 0.006314578 | [12 empty] | 1158360 | 0.9957479 | 0.8678712 | 0.01924192 | 0.9845554 | 0.006068668 | 0.9845471 | 0.007796996
[13 empty] | 815346 | 1.001439 | 0.9866385 | 0.001228437 | 0.9967581 | 0.006187669 | 0.9967635 | 0.004506036 |  |  | 710460 | 0.9938482 | 0.9670213 | 0.002705594 | 0.995196 | 0.009793021 | 0.9951963 | 0.006314506 | [12 empty] | 1158660 | 1.002462 | 0.8678712 | 0.01924192 | 0.9845598 | 0.006068536 | 0.9845515 | 0.007796885
[13 empty] | 815646 | 0.9995181 | 0.9866385 | 0.001228437 | 0.9967581 | 0.006187671 | 0.9967635 | 0.004506038 |  |  | 710760 | 0.9916902 | 0.9670213 | 0.002705594 | 0.9951993 | 0.009792922 | 0.9951997 | 0.006314435 | [12 empty] | 1158960 | 1.000224 | 0.8678712 | 0.01924192 | 0.9845643 | 0.006068405 | 0.984556 | 0.007796773
[13 empty] | 815946 | 1.001439 | 0.9866385 | 0.001228437 | 0.9967582 | 0.006187673 | 0.9967636 | 0.00450604 |  |  | 711060 | 0.9916902 | 0.9670213 | 0.002705594 | 0.9952027 | 0.009792823 | 0.9952031 | 0.006314364 | [12 empty] | 1159260 | 1.000224 | 0.8678712 | 0.01924192 | 0.9845687 | 0.006068273 | 0.9845604 | 0.007796662
[13 empty] | 816246 | 1.001439 | 0.9866385 | 0.001228437 | 0.9967583 | 0.006187675 | 0.9967637 | 0.004506042 |  |  | 711360 | 0.9927692 | 0.9670213 | 0.002705594 | 0.995206 | 0.009792725 | 0.9952064 | 0.006314293 | [12 empty] | 1159560 | 0.9957479 | 0.8678712 | 0.01924192 | 0.9845731 | 0.006068142 | 0.9845648 | 0.007796552
[13 empty] | 816546 | 1.001439 | 0.9866385 | 0.001228437 | 0.9967584 | 0.006187677 | 0.9967637 | 0.004506044 |  |  | 711660 | 0.9927692 | 0.9670213 | 0.002705594 | 0.9952094 | 0.009792627 | 0.9952097 | 0.006314222 | [12 empty] | 1159860 | 0.9890341 | 0.8678712 | 0.01924192 | 0.9845775 | 0.006068011 | 0.9845692 | 0.007796441
[13 empty] | 816846 | 1.000479 | 0.9866385 | 0.001228437 | 0.9967584 | 0.00618768 | 0.9967638 | 0.004506046 |  |  | 711960 | 0.9927692 | 0.9670213 | 0.002705594 | 0.9952127 | 0.009792529 | 0.9952131 | 0.006314152 | [12 empty] | 1160160 | 1.000224 | 0.8678712 | 0.01924192 | 0.984582 | 0.006067881 | 0.9845737 | 0.007796331
[13 empty] | 817146 | 1.000479 | 0.9866385 | 0.001228437 | 0.9967585 | 0.006187682 | 0.9967639 | 0.004506048 |  |  | 712260 | 0.9916902 | 0.9670213 | 0.002705594 | 0.9952161 | 0.009792432 | 0.9952164 | 0.006314082 | [12 empty] | 1160460 | 1.0047 | 0.8678712 | 0.01924192 | 0.9845864 | 0.00606775 | 0.9845781 | 0.007796221
[13 empty] | 817446 | 1.000479 | 0.9866385 | 0.001228437 | 0.9967586 | 0.006187684 | 0.996764 | 0.00450605 |  |  | 712560 | 0.9927692 | 0.9670213 | 0.002705594 | 0.9952194 | 0.009792334 | 0.9952197 | 0.006314012 | [12 empty] | 1160760 | 1.000224 | 0.8678712 | 0.01924192 | 0.9845908 | 0.00606762 | 0.9845825 | 0.007796111
[13 empty] | 817746 | 0.9995181 | 0.9866385 | 0.001228437 | 0.9967586 | 0.006187686 | 0.996764 | 0.004506052 |  |  | 712860 | 0.9906112 | 0.9670213 | 0.002705594 | 0.9952227 | 0.009792238 | 0.9952231 | 0.006313942 | [12 empty] | 1161060 | 0.9979859 | 0.8678712 | 0.01924192 | 0.9845952 | 0.00606749 | 0.9845869 | 0.007796001
[13 empty] | 818046 | 1.001439 | 0.9866385 | 0.001228437 | 0.9967587 | 0.006187688 | 0.9967641 | 0.004506054 |  |  | 713160 | 0.9916902 | 0.9670213 | 0.002705594 | 0.995226 | 0.009792141 | 0.9952264 | 0.006313872 | [12 empty] | 1161360 | 0.9979859 | 0.8678712 | 0.01924192 | 0.9845996 | 0.00606736 | 0.9845913 | 0.007795892
[13 empty] | 818346 | 1.002399 | 0.9866385 | 0.001228437 | 0.9967588 | 0.00618769 | 0.9967642 | 0.004506056 |  |  | 713460 | 0.9916902 | 0.9670213 | 0.002705594 | 0.9952293 | 0.009792045 | 0.9952297 | 0.006313803 | [12 empty] | 1161660 | 0.99351 | 0.8678712 | 0.01924192 | 0.984604 | 0.006067231 | 0.9845957 | 0.007795782
[13 empty] | 818646 | 1.001439 | 0.9866385 | 0.001228437 | 0.9967589 | 0.006187692 | 0.9967642 | 0.004506058 |  |  | 713760 | 0.9927692 | 0.9670213 | 0.002705594 | 0.9952326 | 0.009791949 | 0.995233 | 0.006313734 | [12 empty] | 1161960 | 0.9979859 | 0.8678712 | 0.01924192 | 0.9846084 | 0.006067101 | 0.9846001 | 0.007795673
[13 empty] | 818946 | 1.001439 | 0.9866385 | 0.001228437 | 0.9967589 | 0.006187694 | 0.9967643 | 0.00450606 |  |  | 714060 | 0.9927692 | 0.9670213 | 0.002705594 | 0.9952359 | 0.009791853 | 0.9952363 | 0.006313665 | [12 empty] | 1162260 | 1.009176 | 0.8678712 | 0.01924192 | 0.9846128 | 0.006066972 | 0.9846044 | 0.007795564
[13 empty] | 819246 | 1.000479 | 0.9866385 | 0.001228437 | 0.996759 | 0.006187697 | 0.9967644 | 0.004506062 |  |  | 714360 | 0.9916902 | 0.9670213 | 0.002705594 | 0.9952392 | 0.009791758 | 0.9952396 | 0.006313596 | [12 empty] | 1162560 | 0.9979859 | 0.8678712 | 0.01924192 | 0.9846171 | 0.006066843 | 0.9846088 | 0.007795456
[13 empty] | 819546 | 1.000479 | 0.9866385 | 0.001228437 | 0.9967591 | 0.006187699 | 0.9967644 | 0.004506064 |  |  | 714660 | 0.9927692 | 0.9670213 | 0.002705594 | 0.9952425 | 0.009791663 | 0.9952429 | 0.006313527 | [12 empty] | 1162860 | 0.99351 | 0.8678712 | 0.01924192 | 0.9846215 | 0.006066715 | 0.9846132 | 0.007795347
[13 empty] | 819846 | 1.000479 | 0.9866385 | 0.001228437 | 0.9967591 | 0.006187701 | 0.9967645 | 0.004506066 |  |  | 714960 | 0.9927692 | 0.9670213 | 0.002705594 | 0.9952458 | 0.009791568 | 0.9952462 | 0.006313459 | [12 empty] | 1163160 | 0.99351 | 0.8678712 | 0.01924192 | 0.9846259 | 0.006066586 | 0.9846176 | 0.007795239
[13 empty] | 820146 | 0.9995181 | 0.9866385 | 0.001228437 | 0.9967592 | 0.006187703 | 0.9967646 | 0.004506069 |  |  | 715260 | 0.9916902 | 0.9670213 | 0.002705594 | 0.9952491 | 0.009791473 | 0.9952494 | 0.006313391 | [12 empty] | 1163460 | 0.9979859 | 0.8678712 | 0.01924192 | 0.9846303 | 0.006066458 | 0.9846219 | 0.007795131
[13 empty] | 820446 | 1.000479 | 0.9866385 | 0.001228437 | 0.9967593 | 0.006187705 | 0.9967647 | 0.004506071 |  |  | 715560 | 0.9927692 | 0.9670213 | 0.002705594 | 0.9952523 | 0.009791379 | 0.9952527 | 0.006313323 | [12 empty] | 1163760 | 1.002462 | 0.8678712 | 0.01924192 | 0.9846346 | 0.00606633 | 0.9846263 | 0.007795023
[13 empty] | 820746 | 0.9995181 | 0.9866385 | 0.001228437 | 0.9967593 | 0.006187707 | 0.9967647 | 0.004506073 |  |  | 715860 | 0.9927692 | 0.9670213 | 0.002705594 | 0.9952556 | 0.009791285 | 0.995256 | 0.006313255 | [12 empty] | 1164060 | 1.002462 | 0.8678712 | 0.01924192 | 0.984639 | 0.006066202 | 0.9846306 | 0.007794915
[13 empty] | 821046 | 1.002399 | 0.9866385 | 0.001228437 | 0.9967594 | 0.006187709 | 0.9967648 | 0.004506075 |  |  | 716160 | 0.9927692 | 0.9670213 | 0.002705594 | 0.9952589 | 0.009791191 | 0.9952592 | 0.006313187 | [12 empty] | 1164360 | 1.002462 | 0.8678712 | 0.01924192 | 0.9846433 | 0.006066075 | 0.984635 | 0.007794808
[13 empty] | 821346 | 1.001439 | 0.9866385 | 0.001228437 | 0.9967595 | 0.006187711 | 0.9967649 | 0.004506077 |  |  | 716460 | 0.9927692 | 0.9670213 | 0.002705594 | 0.9952621 | 0.009791098 | 0.9952625 | 0.00631312 | [12 empty] | 1164660 | 0.99351 | 0.8678712 | 0.01924192 | 0.9846477 | 0.006065948 | 0.9846393 | 0.0077947
[13 empty] | 821646 | 1.000479 | 0.9866385 | 0.001228437 | 0.9967595 | 0.006187713 | 0.9967649 | 0.004506079 |  |  | 716760 | 0.9927692 | 0.9670213 | 0.002705594 | 0.9952654 | 0.009791005 | 0.9952657 | 0.006313053 | [12 empty] | 1164960 | 0.9979859 | 0.8678712 | 0.01924192 | 0.984652 | 0.00606582 | 0.9846436 | 0.007794593
[13 empty] | 821946 | 1.000479 | 0.9866385 | 0.001228437 | 0.9967596 | 0.006187716 | 0.996765 | 0.004506081 |  |  | 717060 | 0.9927692 | 0.9670213 | 0.002705594 | 0.9952686 | 0.009790912 | 0.995269 | 0.006312986 | [12 empty] | 1165260 | 1.0047 | 0.8678712 | 0.01924192 | 0.9846563 | 0.006065694 | 0.984648 | 0.007794486
[13 empty] | 822246 | 1.001439 | 0.9866385 | 0.001228437 | 0.9967597 | 0.006187718 | 0.9967651 | 0.004506083 |  |  | 717360 | 0.9916902 | 0.9670213 | 0.002705594 | 0.9952718 | 0.00979082 | 0.9952722 | 0.006312919 | [12 empty] | 1165560 | 0.9957479 | 0.8678712 | 0.01924192 | 0.9846607 | 0.006065567 | 0.9846523 | 0.00779438
[13 empty] | 822546 | 1.000479 | 0.9866385 | 0.001228437 | 0.9967597 | 0.00618772 | 0.9967651 | 0.004506085 |  |  | 717660 | 0.9916902 | 0.9670213 | 0.002705594 | 0.9952751 | 0.009790728 | 0.9952755 | 0.006312853 | [12 empty] | 1165860 | 0.991272 | 0.8678712 | 0.01924192 | 0.984665 | 0.00606544 | 0.9846566 | 0.007794273
[13 empty] | 822846 | 1.002399 | 0.9866385 | 0.001228437 | 0.9967598 | 0.006187722 | 0.9967652 | 0.004506087 |  |  | 717960 | 0.9927692 | 0.9670213 | 0.002705594 | 0.9952783 | 0.009790636 | 0.9952787 | 0.006312787 | [12 empty] | 1166160 | 0.991272 | 0.8678712 | 0.01924192 | 0.9846693 | 0.006065314 | 0.9846609 | 0.007794167
[13 empty] | 823146 | 1.002399 | 0.9866385 | 0.001228437 | 0.9967599 | 0.006187724 | 0.9967653 | 0.004506089 |  |  | 718260 | 0.9916902 | 0.9670213 | 0.002705594 | 0.9952815 | 0.009790544 | 0.9952819 | 0.00631272 | [12 empty] | 1166460 | 0.9957479 | 0.8678712 | 0.01924192 | 0.9846736 | 0.006065188 | 0.9846653 | 0.007794061
[13 empty] | 823446 | 1.001439 | 0.9866385 | 0.001228437 | 0.9967599 | 0.006187726 | 0.9967653 | 0.004506091 |  |  | 718560 | 0.9927692 | 0.9670213 | 0.002705594 | 0.9952848 | 0.009790453 | 0.9952851 | 0.006312654 | [12 empty] | 1166760 | 0.99351 | 0.8678712 | 0.01924192 | 0.9846779 | 0.006065062 | 0.9846696 | 0.007793955
[13 empty] | 823746 | 1.001439 | 0.9866385 | 0.001228437 | 0.99676 | 0.006187728 | 0.9967654 | 0.004506093 |  |  | 718860 | 0.9938482 | 0.9670213 | 0.002705594 | 0.995288 | 0.009790362 | 0.9952884 | 0.006312589 | [12 empty] | 1167060 | 1.006938 | 0.8678712 | 0.01924192 | 0.9846822 | 0.006064937 | 0.9846739 | 0.007793849
[13 empty] | 824046 | 1.000479 | 0.9866385 | 0.001228437 | 0.9967601 | 0.00618773 | 0.9967655 | 0.004506095 |  |  | 719160 | 0.9927692 | 0.9670213 | 0.002705594 | 0.9952912 | 0.009790271 | 0.9952916 | 0.006312523 | [12 empty] | 1167360 | 0.9979859 | 0.8678712 | 0.01924192 | 0.9846865 | 0.006064811 | 0.9846782 | 0.007793744
[13 empty] | 824346 | 1.000479 | 0.9866385 | 0.001228437 | 0.9967601 | 0.006187732 | 0.9967655 | 0.004506097 |  |  | 719460 | 0.9927692 | 0.9670213 | 0.002705594 | 0.9952944 | 0.00979018 | 0.9952948 | 0.006312458 | [12 empty] | 1167660 | 1.000224 | 0.8678712 | 0.01924192 | 0.9846908 | 0.006064686 | 0.9846825 | 0.007793638
[13 empty] | 824646 | 1.001439 | 0.9866385 | 0.001228437 | 0.9967602 | 0.006187734 | 0.9967656 | 0.004506099 |  |  | 719760 | 0.9927692 | 0.9670213 | 0.002705594 | 0.9952976 | 0.00979009 | 0.995298 | 0.006312393 | [12 empty] | 1167960 | 0.9957479 | 0.8678712 | 0.01924192 | 0.9846951 | 0.006064561 | 0.9846867 | 0.007793533
[13 empty] | 824946 | 1.001439 | 0.9866385 | 0.001228437 | 0.9967603 | 0.006187736 | 0.9967657 | 0.004506101 |  |  | 720060 | 0.9916902 | 0.9670213 | 0.002705594 | 0.9953008 | 0.00979 | 0.9953012 | 0.006312328 | [12 empty] | 1168260 | 1.002462 | 0.8678712 | 0.01924192 | 0.9846994 | 0.006064436 | 0.984691 | 0.007793428
[13 empty] | 825246 | 1.001439 | 0.9866385 | 0.001228437 | 0.9967603 | 0.006187738 | 0.9967657 | 0.004506103 |  |  | 720360 | 0.9916902 | 0.9670213 | 0.002705594 | 0.995304 | 0.00978991 | 0.9953043 | 0.006312263 | [12 empty] | 1168560 | 1.000224 | 0.8678712 | 0.01924192 | 0.9847037 | 0.006064312 | 0.9846953 | 0.007793324
[13 empty] | 825546 | 1.002399 | 0.9866385 | 0.001228437 | 0.9967604 | 0.006187741 | 0.9967658 | 0.004506105 |  |  | 720660 | 0.9916902 | 0.9670213 | 0.002705594 | 0.9953071 | 0.009789821 | 0.9953075 | 0.006312199 | [12 empty] | 1168860 | 1.0047 | 0.8678712 | 0.01924192 | 0.984708 | 0.006064188 | 0.9846996 | 0.007793219
[13 empty] | 825846 | 1.002399 | 0.9866385 | 0.001228437 | 0.9967605 | 0.006187743 | 0.9967659 | 0.004506107 |  |  | 720960 | 0.9927692 | 0.9670213 | 0.002705594 | 0.9953103 | 0.009789732 | 0.9953107 | 0.006312134 | [12 empty] | 1169160 | 1.000224 | 0.8678712 | 0.01924192 | 0.9847122 | 0.006064064 | 0.9847038 | 0.007793115
[13 empty] | 826146 | 1.001439 | 0.9866385 | 0.001228437 | 0.9967605 | 0.006187745 | 0.9967659 | 0.004506108 |  |  | 721260 | 0.9916902 | 0.9670213 | 0.002705594 | 0.9953135 | 0.009789643 | 0.9953139 | 0.00631207 | [12 empty] | 1169460 | 0.991272 | 0.8678712 | 0.01924192 | 0.9847165 | 0.00606394 | 0.9847081 | 0.007793011
[13 empty] | 826446 | 1.000479 | 0.9866385 | 0.001228437 | 0.9967606 | 0.006187747 | 0.996766 | 0.00450611 |  |  | 721560 | 0.9938482 | 0.9670213 | 0.002705594 | 0.9953167 | 0.009789555 | 0.995317 | 0.006312006 | [12 empty] | 1169760 | 0.9957479 | 0.8678712 | 0.01924192 | 0.9847208 | 0.006063816 | 0.9847124 | 0.007792907
[13 empty] | 826746 | 1.002399 | 0.9866385 | 0.001228437 | 0.9967607 | 0.006187749 | 0.9967661 | 0.004506112 |  |  | 721860 | 0.9938482 | 0.9670213 | 0.002705594 | 0.9953198 | 0.009789466 | 0.9953202 | 0.006311942 | [12 empty] | 1170060 | 0.9979859 | 0.8678712 | 0.01924192 | 0.984725 | 0.006063693 | 0.9847166 | 0.007792803
[13 empty] | 827046 | 1.001439 | 0.9866385 | 0.001228437 | 0.9967607 | 0.006187751 | 0.9967661 | 0.004506114 |  |  | 722160 | 0.9927692 | 0.9670213 | 0.002705594 | 0.995323 | 0.009789378 | 0.9953234 | 0.006311879 | [12 empty] | 1170360 | 0.9979859 | 0.8678712 | 0.01924192 | 0.9847293 | 0.006063569 | 0.9847209 | 0.007792699
[13 empty] | 827346 | 1.000479 | 0.9866385 | 0.001228437 | 0.9967608 | 0.006187753 | 0.9967662 | 0.004506116 |  |  | 722460 | 0.9906112 | 0.9670213 | 0.002705594 | 0.9953261 | 0.009789291 | 0.9953265 | 0.006311815 | [12 empty] | 1170660 | 0.9957479 | 0.8678712 | 0.01924192 | 0.9847335 | 0.006063446 | 0.9847251 | 0.007792596
[13 empty] | 827646 | 1.001439 | 0.9866385 | 0.001228437 | 0.9967608 | 0.006187755 | 0.9967663 | 0.004506118 |  |  | 722760 | 0.9916902 | 0.9670213 | 0.002705594 | 0.9953293 | 0.009789203 | 0.9953297 | 0.006311752 | [12 empty] | 1170960 | 0.9957479 | 0.8678712 | 0.01924192 | 0.9847378 | 0.006063324 | 0.9847294 | 0.007792493
[13 empty] | 827946 | 1.000479 | 0.9866385 | 0.001228437 | 0.9967609 | 0.006187757 | 0.9967663 | 0.00450612 |  |  | 723060 | 0.9916902 | 0.9670213 | 0.002705594 | 0.9953324 | 0.009789116 | 0.9953328 | 0.006311689 | [12 empty] | 1171260 | 1.002462 | 0.8678712 | 0.01924192 | 0.984742 | 0.006063201 | 0.9847336 | 0.00779239
[13 empty] | 828246 | 0.9995181 | 0.9866385 | 0.001228437 | 0.996761 | 0.006187759 | 0.9967664 | 0.004506122 |  |  | 723360 | 0.9938482 | 0.9670213 | 0.002705594 | 0.9953356 | 0.009789029 | 0.995336 | 0.006311627 | [12 empty] | 1171560 | 1.002462 | 0.8678712 | 0.01924192 | 0.9847462 | 0.006063079 | 0.9847378 | 0.007792287
[13 empty] | 828546 | 1.000479 | 0.9866385 | 0.001228437 | 0.996761 | 0.006187761 | 0.9967664 | 0.004506124 |  |  | 723660 | 0.9927692 | 0.9670213 | 0.002705594 | 0.9953387 | 0.009788942 | 0.9953391 | 0.006311564 | [12 empty] | 1171860 | 0.9979859 | 0.8678712 | 0.01924192 | 0.9847505 | 0.006062956 | 0.984742 | 0.007792185
[13 empty] | 828846 | 1.002399 | 0.9866385 | 0.001228437 | 0.9967611 | 0.006187763 | 0.9967665 | 0.004506126 |  |  | 723960 | 0.9927692 | 0.9670213 | 0.002705594 | 0.9953418 | 0.009788856 | 0.9953422 | 0.006311502 | [12 empty] | 1172160 | 0.9979859 | 0.8678712 | 0.01924192 | 0.9847547 | 0.006062834 | 0.9847463 | 0.007792082
[13 empty] | 829146 | 1.002399 | 0.9866385 | 0.001228437 | 0.9967612 | 0.006187765 | 0.9967666 | 0.004506128 |  |  | 724260 | 0.9927692 | 0.9670213 | 0.002705594 | 0.9953449 | 0.00978877 | 0.9953453 | 0.006311439 | [12 empty] | 1172460 | 1.000224 | 0.8678712 | 0.01924192 | 0.9847589 | 0.006062713 | 0.9847505 | 0.00779198
[13 empty] | 829446 | 1.001439 | 0.9866385 | 0.001228437 | 0.9967612 | 0.006187767 | 0.9967666 | 0.00450613 |  |  | 724560 | 0.9916902 | 0.9670213 | 0.002705594 | 0.9953481 | 0.009788684 | 0.9953484 | 0.006311377 | [12 empty] | 1172760 | 1.0047 | 0.8678712 | 0.01924192 | 0.9847631 | 0.006062591 | 0.9847547 | 0.007791878
[13 empty] | 829746 | 1.001439 | 0.9866385 | 0.001228437 | 0.9967613 | 0.006187769 | 0.9967667 | 0.004506132 |  |  | 724860 | 0.9927692 | 0.9670213 | 0.002705594 | 0.9953512 | 0.009788599 | 0.9953516 | 0.006311316 | [12 empty] | 1173060 | 1.000224 | 0.8678712 | 0.01924192 | 0.9847673 | 0.00606247 | 0.9847589 | 0.007791776
[13 empty] | 830046 | 0.9995181 | 0.9866385 | 0.001228437 | 0.9967614 | 0.006187771 | 0.9967668 | 0.004506134 |  |  | 725160 | 0.9938482 | 0.9670213 | 0.002705594 | 0.9953543 | 0.009788513 | 0.9953547 | 0.006311254 | [12 empty] | 1173360 | 1.002462 | 0.8678712 | 0.01924192 | 0.9847715 | 0.006062349 | 0.9847631 | 0.007791675
[13 empty] | 830346 | 1.001439 | 0.9866385 | 0.001228437 | 0.9967614 | 0.006187773 | 0.9967668 | 0.004506136 |  |  | 725460 | 0.9960063 | 0.9670213 | 0.002705594 | 0.9953574 | 0.009788428 | 0.9953578 | 0.006311192 | [12 empty] | 1173660 | 0.99351 | 0.8678712 | 0.01924192 | 0.9847757 | 0.006062228 | 0.9847673 | 0.007791573
[13 empty] | 830646 | 1.001439 | 0.9866385 | 0.001228437 | 0.9967615 | 0.006187775 | 0.9967669 | 0.004506138 |  |  | 725760 | 0.9916902 | 0.9670213 | 0.002705594 | 0.9953605 | 0.009788344 | 0.9953609 | 0.006311131 | [12 empty] | 1173960 | 1.0047 | 0.8678712 | 0.01924192 | 0.9847799 | 0.006062107 | 0.9847715 | 0.007791472
[13 empty] | 830946 | 1.001439 | 0.9866385 | 0.001228437 | 0.9967615 | 0.006187777 | 0.996767 | 0.004506139 |  |  | 726060 | 0.9927692 | 0.9670213 | 0.002705594 | 0.9953636 | 0.009788259 | 0.995364 | 0.00631107 | [12 empty] | 1174260 | 1.013651 | 0.8678712 | 0.01924192 | 0.9847841 | 0.006061986 | 0.9847757 | 0.007791371
[13 empty] | 831246 | 1.000479 | 0.9866385 | 0.001228437 | 0.9967616 | 0.006187779 | 0.996767 | 0.004506141 |  |  | 726360 | 0.9906112 | 0.9670213 | 0.002705594 | 0.9953666 | 0.009788175 | 0.995367 | 0.006311009 | [12 empty] | 1174560 | 1.009176 | 0.8678712 | 0.01924192 | 0.9847883 | 0.006061866 | 0.9847798 | 0.00779127
[13 empty] | 831546 | 1.000479 | 0.9866385 | 0.001228437 | 0.9967617 | 0.006187781 | 0.9967671 | 0.004506143 |  |  | 726660 | 0.9895322 | 0.9670213 | 0.002705594 | 0.9953697 | 0.009788091 | 0.9953701 | 0.006310949 | [12 empty] | 1174860 | 1.002462 | 0.8678712 | 0.01924192 | 0.9847925 | 0.006061746 | 0.984784 | 0.007791169
[13 empty] | 831846 | 1.001439 | 0.9866385 | 0.001228437 | 0.9967617 | 0.006187783 | 0.9967671 | 0.004506145 |  |  | 726960 | 0.9927692 | 0.9670213 | 0.002705594 | 0.9953728 | 0.009788007 | 0.9953732 | 0.006310888 | [12 empty] | 1175160 | 1.0047 | 0.8678712 | 0.01924192 | 0.9847966 | 0.006061626 | 0.9847882 | 0.007791069
[13 empty] | 832146 | 1.001439 | 0.9866385 | 0.001228437 | 0.9967618 | 0.006187785 | 0.9967672 | 0.004506147 |  |  | 727260 | 0.9927692 | 0.9670213 | 0.002705594 | 0.9953759 | 0.009787924 | 0.9953763 | 0.006310828 | [12 empty] | 1175460 | 0.9957479 | 0.8678712 | 0.01924192 | 0.9848008 | 0.006061506 | 0.9847924 | 0.007790969
[13 empty] | 832446 | 1.001439 | 0.9866385 | 0.001228437 | 0.9967619 | 0.006187787 | 0.9967673 | 0.004506149 |  |  | 727560 | 0.9916902 | 0.9670213 | 0.002705594 | 0.9953789 | 0.009787841 | 0.9953793 | 0.006310768 | [12 empty] | 1175760 | 0.99351 | 0.8678712 | 0.01924192 | 0.984805 | 0.006061387 | 0.9847965 | 0.007790869
[13 empty] | 832746 | 1.000479 | 0.9866385 | 0.001228437 | 0.9967619 | 0.006187789 | 0.9967673 | 0.004506151 |  |  | 727860 | 0.9927692 | 0.9670213 | 0.002705594 | 0.995382 | 0.009787758 | 0.9953824 | 0.006310708 | [12 empty] | 1176060 | 1.002462 | 0.8678712 | 0.01924192 | 0.9848091 | 0.006061268 | 0.9848007 | 0.007790769
[13 empty] | 833046 | 1.001439 | 0.9866385 | 0.001228437 | 0.996762 | 0.006187791 | 0.9967674 | 0.004506153 |  |  | 728160 | 0.9927692 | 0.9670213 | 0.002705594 | 0.9953851 | 0.009787675 | 0.9953855 | 0.006310648 | [12 empty] | 1176360 | 1.0047 | 0.8678712 | 0.01924192 | 0.9848133 | 0.006061149 | 0.9848048 | 0.007790669
[13 empty] | 833346 | 1.001439 | 0.9866385 | 0.001228437 | 0.996762 | 0.006187793 | 0.9967674 | 0.004506155 |  |  | 728460 | 0.9927692 | 0.9670213 | 0.002705594 | 0.9953881 | 0.009787593 | 0.9953885 | 0.006310588 | [12 empty] | 1176660 | 1.0047 | 0.8678712 | 0.01924192 | 0.9848174 | 0.00606103 | 0.984809 | 0.007790569
[13 empty] | 833646 | 1.000479 | 0.9866385 | 0.001228437 | 0.9967621 | 0.006187795 | 0.9967675 | 0.004506156 |  |  | 728760 | 0.9927692 | 0.9670213 | 0.002705594 | 0.9953912 | 0.009787511 | 0.9953916 | 0.006310529 | [12 empty] | 1176960 | 1.0047 | 0.8678712 | 0.01924192 | 0.9848216 | 0.006060911 | 0.9848131 | 0.00779047
[13 empty] | 833946 | 0.9995181 | 0.9866385 | 0.001228437 | 0.9967622 | 0.006187797 | 0.9967676 | 0.004506158 |  |  | 729060 | 0.9916902 | 0.9670213 | 0.002705594 | 0.9953942 | 0.009787429 | 0.9953946 | 0.00631047 | [12 empty] | 1177260 | 0.9979859 | 0.8678712 | 0.01924192 | 0.9848257 | 0.006060793 | 0.9848173 | 0.007790371
[13 empty] | 834246 | 1.001439 | 0.9866385 | 0.001228437 | 0.9967622 | 0.006187799 | 0.9967676 | 0.00450616 |  |  | 729360 | 0.9927692 | 0.9670213 | 0.002705594 | 0.9953972 | 0.009787347 | 0.9953976 | 0.006310411 | [12 empty] | 1177560 | 1.000224 | 0.8678712 | 0.01924192 | 0.9848299 | 0.006060675 | 0.9848214 | 0.007790272
[13 empty] | 834546 | 1.001439 | 0.9866385 | 0.001228437 | 0.9967623 | 0.006187801 | 0.9967677 | 0.004506162 |  |  | 729660 | 0.9949272 | 0.9670213 | 0.002705594 | 0.9954003 | 0.009787266 | 0.9954007 | 0.006310352 | [12 empty] | 1177860 | 1.002462 | 0.8678712 | 0.01924192 | 0.984834 | 0.006060556 | 0.9848255 | 0.007790173
[13 empty] | 834846 | 1.001439 | 0.9866385 | 0.001228437 | 0.9967623 | 0.006187803 | 0.9967678 | 0.004506164 |  |  | 729960 | 0.9938482 | 0.9670213 | 0.002705594 | 0.9954033 | 0.009787185 | 0.9954037 | 0.006310293 | [12 empty] | 1178160 | 1.000224 | 0.8678712 | 0.01924192 | 0.9848381 | 0.006060439 | 0.9848296 | 0.007790075
[13 empty] | 835146 | 1.001439 | 0.9866385 | 0.001228437 | 0.9967624 | 0.006187805 | 0.9967678 | 0.004506166 |  |  | 730260 | 0.9927692 | 0.9670213 | 0.002705594 | 0.9954063 | 0.009787104 | 0.9954067 | 0.006310235 | [12 empty] | 1178460 | 0.9979859 | 0.8678712 | 0.01924192 | 0.9848422 | 0.006060321 | 0.9848338 | 0.007789976
[13 empty] | 835446 | 0.9995181 | 0.9866385 | 0.001228437 | 0.9967625 | 0.006187807 | 0.9967679 | 0.004506168 |  |  | 730560 | 0.9916902 | 0.9670213 | 0.002705594 | 0.9954093 | 0.009787024 | 0.9954097 | 0.006310177 | [12 empty] | 1178760 | 1.009176 | 0.8678712 | 0.01924192 | 0.9848464 | 0.006060204 | 0.9848379 | 0.007789878
[13 empty] | 835746 | 1.002399 | 0.9866385 | 0.001228437 | 0.9967625 | 0.006187809 | 0.9967679 | 0.004506169 |  |  | 730860 | 0.9906112 | 0.9670213 | 0.002705594 | 0.9954123 | 0.009786943 | 0.9954128 | 0.006310118 | [12 empty] | 1179060 | 1.0047 | 0.8678712 | 0.01924192 | 0.9848505 | 0.006060086 | 0.984842 | 0.00778978
[13 empty] | 836046 | 1.002399 | 0.9866385 | 0.001228437 | 0.9967626 | 0.006187811 | 0.996768 | 0.004506171 |  |  | 731160 | 0.9927692 | 0.9670213 | 0.002705594 | 0.9954154 | 0.009786863 | 0.9954158 | 0.006310061 | [12 empty] | 1179360 | 1.000224 | 0.8678712 | 0.01924192 | 0.9848546 | 0.006059969 | 0.9848461 | 0.007789682
[13 empty] | 836346 | 1.002399 | 0.9866385 | 0.001228437 | 0.9967626 | 0.006187813 | 0.9967681 | 0.004506173 |  |  | 731460 | 0.9938482 | 0.9670213 | 0.002705594 | 0.9954184 | 0.009786784 | 0.9954188 | 0.006310003 | [12 empty] | 1179660 | 0.9979859 | 0.8678712 | 0.01924192 | 0.9848587 | 0.006059853 | 0.9848502 | 0.007789584
[13 empty] | 836646 | 1.001439 | 0.9866385 | 0.001228437 | 0.9967627 | 0.006187815 | 0.9967681 | 0.004506175 |  |  | 731760 | 0.9960063 | 0.9670213 | 0.002705594 | 0.9954214 | 0.009786704 | 0.9954218 | 0.006309945 | [12 empty] | 1179960 | 1.006938 | 0.8678712 | 0.01924192 | 0.9848628 | 0.006059736 | 0.9848543 | 0.007789487
[13 empty] | 836946 | 1.001439 | 0.9866385 | 0.001228437 | 0.9967628 | 0.006187817 | 0.9967682 | 0.004506177 |  |  | 732060 | 0.9938482 | 0.9670213 | 0.002705594 | 0.9954243 | 0.009786625 | 0.9954248 | 0.006309888 | [12 empty] | 1180260 | 1.0047 | 0.8678712 | 0.01924192 | 0.9848669 | 0.00605962 | 0.9848584 | 0.007789389
[13 empty] | 837246 | 1.001439 | 0.9866385 | 0.001228437 | 0.9967628 | 0.006187819 | 0.9967682 | 0.004506179 |  |  | 732360 | 0.9927692 | 0.9670213 | 0.002705594 | 0.9954273 | 0.009786546 | 0.9954277 | 0.006309831 | [12 empty] | 1180560 | 1.006938 | 0.8678712 | 0.01924192 | 0.984871 | 0.006059503 | 0.9848625 | 0.007789292
[13 empty] | 837546 | 1.000479 | 0.9866385 | 0.001228437 | 0.9967629 | 0.006187821 | 0.9967683 | 0.004506181 |  |  | 732660 | 0.9938482 | 0.9670213 | 0.002705594 | 0.9954303 | 0.009786467 | 0.9954307 | 0.006309774 | [12 empty] | 1180860 | 1.002462 | 0.8678712 | 0.01924192 | 0.9848751 | 0.006059387 | 0.9848665 | 0.007789195
[13 empty] | 837846 | 1.002399 | 0.9866385 | 0.001228437 | 0.9967629 | 0.006187823 | 0.9967684 | 0.004506182 |  |  | 732960 | 0.9927692 | 0.9670213 | 0.002705594 | 0.9954333 | 0.009786389 | 0.9954337 | 0.006309717 | [12 empty] | 1181160 | 0.99351 | 0.8678712 | 0.01924192 | 0.9848791 | 0.006059272 | 0.9848706 | 0.007789099
[13 empty] | 838146 | 1.000479 | 0.9866385 | 0.001228437 | 0.996763 | 0.006187825 | 0.9967684 | 0.004506184 |  |  | 733260 | 0.9927692 | 0.9670213 | 0.002705594 | 0.9954363 | 0.00978631 | 0.9954367 | 0.00630966 | [12 empty] | 1181460 | 1.002462 | 0.8678712 | 0.01924192 | 0.9848832 | 0.006059156 | 0.9848747 | 0.007789002
[13 empty] | 838446 | 1.000479 | 0.9866385 | 0.001228437 | 0.996763 | 0.006187827 | 0.9967685 | 0.004506186 |  |  | 733560 | 0.9906112 | 0.9670213 | 0.002705594 | 0.9954392 | 0.009786232 | 0.9954397 | 0.006309604 | [12 empty] | 1181760 | 1.006938 | 0.8678712 | 0.01924192 | 0.9848873 | 0.00605904 | 0.9848788 | 0.007788906
[13 empty] | 838746 | 1.001439 | 0.9866385 | 0.001228437 | 0.9967631 | 0.006187829 | 0.9967685 | 0.004506188 |  |  | 733860 | 0.9906112 | 0.9670213 | 0.002705594 | 0.9954422 | 0.009786155 | 0.9954426 | 0.006309547 | [12 empty] | 1182060 | 1.002462 | 0.8678712 | 0.01924192 | 0.9848913 | 0.006058925 | 0.9848828 | 0.007788809
[13 empty] | 839046 | 1.002399 | 0.9866385 | 0.001228437 | 0.9967632 | 0.006187831 | 0.9967686 | 0.00450619 |  |  | 734160 | 0.9938482 | 0.9670213 | 0.002705594 | 0.9954452 | 0.009786077 | 0.9954456 | 0.006309491 | [12 empty] | 1182360 | 0.9979859 | 0.8678712 | 0.01924192 | 0.9848954 | 0.00605881 | 0.9848869 | 0.007788713
[13 empty] | 839346 | 1.002399 | 0.9866385 | 0.001228437 | 0.9967632 | 0.006187833 | 0.9967686 | 0.004506191 |  |  | 734460 | 0.9916902 | 0.9670213 | 0.002705594 | 0.9954481 | 0.009786 | 0.9954485 | 0.006309435 | [12 empty] | 1182660 | 1.002462 | 0.8678712 | 0.01924192 | 0.9848995 | 0.006058695 | 0.9848909 | 0.007788618
[13 empty] | 839646 | 1.00336 | 0.9866385 | 0.001228437 | 0.9967633 | 0.006187835 | 0.9967687 | 0.004506193 |  |  | 734760 | 0.9938482 | 0.9670213 | 0.002705594 | 0.9954511 | 0.009785923 | 0.9954515 | 0.00630938 | [12 empty] | 1182960 | 1.002462 | 0.8678712 | 0.01924192 | 0.9849035 | 0.006058581 | 0.984895 | 0.007788522
[13 empty] | 839946 | 1.001439 | 0.9866385 | 0.001228437 | 0.9967633 | 0.006187837 | 0.9967688 | 0.004506195 |  |  | 735060 | 0.9938482 | 0.9670213 | 0.002705594 | 0.995454 | 0.009785846 | 0.9954544 | 0.006309324 | [12 empty] | 1183260 | 0.9979859 | 0.8678712 | 0.01924192 | 0.9849076 | 0.006058466 | 0.984899 | 0.007788426
[13 empty] | 840246 | 1.002399 | 0.9866385 | 0.001228437 | 0.9967634 | 0.006187838 | 0.9967688 | 0.004506197 |  |  | 735360 | 0.9938482 | 0.9670213 | 0.002705594 | 0.9954569 | 0.00978577 | 0.9954574 | 0.006309268 | [12 empty] | 1183560 | 0.9979859 | 0.8678712 | 0.01924192 | 0.9849116 | 0.006058352 | 0.9849031 | 0.007788331
[13 empty] | 840546 | 1.000479 | 0.9866385 | 0.001228437 | 0.9967634 | 0.00618784 | 0.9967689 | 0.004506199 |  |  | 735660 | 0.9916902 | 0.9670213 | 0.002705594 | 0.9954599 | 0.009785694 | 0.9954603 | 0.006309213 | [12 empty] | 1183860 | 1.002462 | 0.8678712 | 0.01924192 | 0.9849156 | 0.006058238 | 0.9849071 | 0.007788236
[13 empty] | 840846 | 1.001439 | 0.9866385 | 0.001228437 | 0.9967635 | 0.006187842 | 0.9967689 | 0.0045062 |  |  | 735960 | 0.9938482 | 0.9670213 | 0.002705594 | 0.9954628 | 0.009785618 | 0.9954632 | 0.006309158 | [12 empty] | 1184160 | 0.9957479 | 0.8678712 | 0.01924192 | 0.9849197 | 0.006058124 | 0.9849111 | 0.007788141
[13 empty] | 841146 | 1.001439 | 0.9866385 | 0.001228437 | 0.9967636 | 0.006187844 | 0.996769 | 0.004506202 |  |  | 736260 | 0.9916902 | 0.9670213 | 0.002705594 | 0.9954657 | 0.009785542 | 0.9954662 | 0.006309103 | [12 empty] | 1184460 | 0.99351 | 0.8678712 | 0.01924192 | 0.9849237 | 0.006058011 | 0.9849152 | 0.007788046
[13 empty] | 841446 | 1.002399 | 0.9866385 | 0.001228437 | 0.9967636 | 0.006187846 | 0.996769 | 0.004506204 |  |  | 736560 | 0.9927692 | 0.9670213 | 0.002705594 | 0.9954687 | 0.009785466 | 0.9954691 | 0.006309049 | [12 empty] | 1184760 | 0.99351 | 0.8678712 | 0.01924192 | 0.9849277 | 0.006057897 | 0.9849192 | 0.007787952
[13 empty] | 841746 | 1.002399 | 0.9866385 | 0.001228437 | 0.9967637 | 0.006187848 | 0.9967691 | 0.004506206 |  |  | 736860 | 0.9938482 | 0.9670213 | 0.002705594 | 0.9954716 | 0.009785391 | 0.995472 | 0.006308994 | [12 empty] | 1185060 | 1.0047 | 0.8678712 | 0.01924192 | 0.9849318 | 0.006057784 | 0.9849232 | 0.007787857
[13 empty] | 842046 | 1.001439 | 0.9866385 | 0.001228437 | 0.9967637 | 0.00618785 | 0.9967692 | 0.004506208 |  |  | 737160 | 0.9927692 | 0.9670213 | 0.002705594 | 0.9954745 | 0.009785316 | 0.9954749 | 0.00630894 | [12 empty] | 1185360 | 1.009176 | 0.8678712 | 0.01924192 | 0.9849358 | 0.006057671 | 0.9849272 | 0.007787763
[13 empty] | 842346 | 1.002399 | 0.9866385 | 0.001228437 | 0.9967638 | 0.006187852 | 0.9967692 | 0.004506209 |  |  | 737460 | 0.9927692 | 0.9670213 | 0.002705594 | 0.9954774 | 0.009785241 | 0.9954778 | 0.006308885 | [12 empty] | 1185660 | 0.9979859 | 0.8678712 | 0.01924192 | 0.9849398 | 0.006057558 | 0.9849312 | 0.007787669
[13 empty] | 842646 | 1.002399 | 0.9866385 | 0.001228437 | 0.9967638 | 0.006187854 | 0.9967693 | 0.004506211 |  |  | 737760 | 0.9927692 | 0.9670213 | 0.002705594 | 0.9954803 | 0.009785167 | 0.9954807 | 0.006308831 | [12 empty] | 1185960 | 1.000224 | 0.8678712 | 0.01924192 | 0.9849438 | 0.006057446 | 0.9849352 | 0.007787575
[13 empty] | 842946 | 1.002399 | 0.9866385 | 0.001228437 | 0.9967639 | 0.006187856 | 0.9967693 | 0.004506213 |  |  | 738060 | 0.9938482 | 0.9670213 | 0.002705594 | 0.9954832 | 0.009785092 | 0.9954836 | 0.006308778 | [12 empty] | 1186260 | 1.006938 | 0.8678712 | 0.01924192 | 0.9849478 | 0.006057333 | 0.9849392 | 0.007787481
[13 empty] | 843246 | 1.002399 | 0.9866385 | 0.001228437 | 0.996764 | 0.006187858 | 0.9967694 | 0.004506215 |  |  | 738360 | 0.9938482 | 0.9670213 | 0.002705594 | 0.9954861 | 0.009785018 | 0.9954865 | 0.006308724 | [12 empty] | 1186560 | 0.9957479 | 0.8678712 | 0.01924192 | 0.9849518 | 0.006057221 | 0.9849432 | 0.007787388
[13 empty] | 843546 | 1.002399 | 0.9866385 | 0.001228437 | 0.996764 | 0.00618786 | 0.9967694 | 0.004506216 |  |  | 738660 | 0.9938482 | 0.9670213 | 0.002705594 | 0.995489 | 0.009784945 | 0.9954894 | 0.00630867 | [12 empty] | 1186860 | 1.002462 | 0.8678712 | 0.01924192 | 0.9849558 | 0.006057109 | 0.9849472 | 0.007787295
[13 empty] | 843846 | 1.002399 | 0.9866385 | 0.001228437 | 0.9967641 | 0.006187861 | 0.9967695 | 0.004506218 |  |  | 738960 | 0.9916902 | 0.9670213 | 0.002705594 | 0.9954919 | 0.009784871 | 0.9954923 | 0.006308617 | [12 empty] | 1187160 | 0.9979859 | 0.8678712 | 0.01924192 | 0.9849598 | 0.006056997 | 0.9849512 | 0.007787201
[13 empty] | 844146 | 1.002399 | 0.9866385 | 0.001228437 | 0.9967641 | 0.006187863 | 0.9967696 | 0.00450622 |  |  | 739260 | 0.9938482 | 0.9670213 | 0.002705594 | 0.9954947 | 0.009784798 | 0.9954952 | 0.006308564 | [12 empty] | 1187460 | 1.000224 | 0.8678712 | 0.01924192 | 0.9849637 | 0.006056885 | 0.9849552 | 0.007787108
[13 empty] | 844446 | 1.002399 | 0.9866385 | 0.001228437 | 0.9967642 | 0.006187865 | 0.9967696 | 0.004506222 |  |  | 739560 | 0.9938482 | 0.9670213 | 0.002705594 | 0.9954976 | 0.009784725 | 0.995498 | 0.006308511 | [12 empty] | 1187760 | 1.002462 | 0.8678712 | 0.01924192 | 0.9849677 | 0.006056774 | 0.9849591 | 0.007787016
[13 empty] | 844746 | 1.000479 | 0.9866385 | 0.001228437 | 0.9967642 | 0.006187867 | 0.9967697 | 0.004506223 |  |  | 739860 | 0.9927692 | 0.9670213 | 0.002705594 | 0.9955005 | 0.009784652 | 0.9955009 | 0.006308458 | [12 empty] | 1188060 | 1.006938 | 0.8678712 | 0.01924192 | 0.9849717 | 0.006056663 | 0.9849631 | 0.007786923
[13 empty] | 845046 | 1.00336 | 0.9866385 | 0.001228437 | 0.9967643 | 0.006187869 | 0.9967697 | 0.004506225 |  |  | 740160 | 0.9927692 | 0.9670213 | 0.002705594 | 0.9955033 | 0.009784579 | 0.9955038 | 0.006308405 | [12 empty] | 1188360 | 0.9979859 | 0.8678712 | 0.01924192 | 0.9849757 | 0.006056551 | 0.9849671 | 0.00778683
[13 empty] | 845346 | 1.001439 | 0.9866385 | 0.001228437 | 0.9967643 | 0.006187871 | 0.9967698 | 0.004506227 |  |  | 740460 | 0.9938482 | 0.9670213 | 0.002705594 | 0.9955062 | 0.009784507 | 0.9955066 | 0.006308353 | [12 empty] | 1188660 | 0.99351 | 0.8678712 | 0.01924192 | 0.9849796 | 0.006056441 | 0.984971 | 0.007786738
[13 empty] | 845646 | 1.002399 | 0.9866385 | 0.001228437 | 0.9967644 | 0.006187873 | 0.9967698 | 0.004506229 |  |  | 740760 | 0.9938482 | 0.9670213 | 0.002705594 | 0.9955091 | 0.009784435 | 0.9955095 | 0.0063083 | [12 empty] | 1188960 | 1.000224 | 0.8678712 | 0.01924192 | 0.9849836 | 0.00605633 | 0.984975 | 0.007786646
[13 empty] | 845946 | 1.001439 | 0.9866385 | 0.001228437 | 0.9967645 | 0.006187875 | 0.9967699 | 0.00450623 |  |  | 741060 | 0.9960063 | 0.9670213 | 0.002705594 | 0.9955119 | 0.009784363 | 0.9955124 | 0.006308248 | [12 empty] | 1189260 | 0.9979859 | 0.8678712 | 0.01924192 | 0.9849875 | 0.006056219 | 0.984979 | 0.007786554
[13 empty] | 846246 | 1.002399 | 0.9866385 | 0.001228437 | 0.9967645 | 0.006187877 | 0.9967699 | 0.004506232 |  |  | 741360 | 0.9949272 | 0.9670213 | 0.002705594 | 0.9955148 | 0.009784291 | 0.9955152 | 0.006308196 | [12 empty] | 1189560 | 1.002462 | 0.8678712 | 0.01924192 | 0.9849915 | 0.006056109 | 0.9849829 | 0.007786462
[13 empty] | 846546 | 1.002399 | 0.9866385 | 0.001228437 | 0.9967646 | 0.006187878 | 0.99677 | 0.004506234 |  |  | 741660 | 0.9949272 | 0.9670213 | 0.002705594 | 0.9955176 | 0.00978422 | 0.995518 | 0.006308144 | [12 empty] | 1189860 | 1.000224 | 0.8678712 | 0.01924192 | 0.9849954 | 0.006055999 | 0.9849868 | 0.007786371
[13 empty] | 846846 | 1.00336 | 0.9866385 | 0.001228437 | 0.9967646 | 0.00618788 | 0.9967701 | 0.004506236 |  |  | 741960 | 0.9938482 | 0.9670213 | 0.002705594 | 0.9955204 | 0.009784149 | 0.9955209 | 0.006308093 | [12 empty] | 1190160 | 0.9979859 | 0.8678712 | 0.01924192 | 0.9849994 | 0.006055889 | 0.9849908 | 0.007786279
[13 empty] | 847146 | 1.001439 | 0.9866385 | 0.001228437 | 0.9967647 | 0.006187882 | 0.9967701 | 0.004506237 |  |  | 742260 | 0.9938482 | 0.9670213 | 0.002705594 | 0.9955233 | 0.009784078 | 0.9955237 | 0.006308041 | [12 empty] | 1190460 | 0.99351 | 0.8678712 | 0.01924192 | 0.9850033 | 0.006055779 | 0.9849947 | 0.007786188
[13 empty] | 847446 | 1.001439 | 0.9866385 | 0.001228437 | 0.9967647 | 0.006187884 | 0.9967702 | 0.004506239 |  |  | 742560 | 0.9949272 | 0.9670213 | 0.002705594 | 0.9955261 | 0.009784007 | 0.9955265 | 0.00630799 | [12 empty] | 1190760 | 1.002462 | 0.8678712 | 0.01924192 | 0.9850073 | 0.00605567 | 0.9849986 | 0.007786097
[13 empty] | 847746 | 1.001439 | 0.9866385 | 0.001228437 | 0.9967648 | 0.006187886 | 0.9967702 | 0.004506241 |  |  | 742860 | 0.9927692 | 0.9670213 | 0.002705594 | 0.9955289 | 0.009783937 | 0.9955294 | 0.006307939 | [12 empty] | 1191060 | 0.9957479 | 0.8678712 | 0.01924192 | 0.9850112 | 0.00605556 | 0.9850026 | 0.007786006
[13 empty] | 848046 | 1.001439 | 0.9866385 | 0.001228437 | 0.9967648 | 0.006187888 | 0.9967703 | 0.004506242 |  |  | 743160 | 0.9949272 | 0.9670213 | 0.002705594 | 0.9955317 | 0.009783866 | 0.9955322 | 0.006307888 | [12 empty] | 1191360 | 0.9979859 | 0.8678712 | 0.01924192 | 0.9850151 | 0.006055451 | 0.9850065 | 0.007785915
[13 empty] | 848346 | 1.001439 | 0.9866385 | 0.001228437 | 0.9967649 | 0.00618789 | 0.9967703 | 0.004506244 |  |  | 743460 | 0.9927692 | 0.9670213 | 0.002705594 | 0.9955346 | 0.009783796 | 0.995535 | 0.006307837 | [12 empty] | 1191660 | 0.9979859 | 0.8678712 | 0.01924192 | 0.985019 | 0.006055342 | 0.9850104 | 0.007785825
[13 empty] | 848646 | 1.001439 | 0.9866385 | 0.001228437 | 0.9967649 | 0.006187891 | 0.9967704 | 0.004506246 |  |  | 743760 | 0.9949272 | 0.9670213 | 0.002705594 | 0.9955374 | 0.009783727 | 0.9955378 | 0.006307786 | [12 empty] | 1191960 | 0.9957479 | 0.8678712 | 0.01924192 | 0.9850229 | 0.006055233 | 0.9850143 | 0.007785735
[13 empty] | 848946 | 1.002399 | 0.9866385 | 0.001228437 | 0.996765 | 0.006187893 | 0.9967704 | 0.004506248 |  |  | 744060 | 0.9949272 | 0.9670213 | 0.002705594 | 0.9955402 | 0.009783657 | 0.9955406 | 0.006307736 | [12 empty] | 1192260 | 1.000224 | 0.8678712 | 0.01924192 | 0.9850269 | 0.006055125 | 0.9850182 | 0.007785644
[13 empty] | 849246 | 1.002399 | 0.9866385 | 0.001228437 | 0.996765 | 0.006187895 | 0.9967705 | 0.004506249 |  |  | 744360 | 0.9938482 | 0.9670213 | 0.002705594 | 0.995543 | 0.009783588 | 0.9955434 | 0.006307685 | [12 empty] | 1192560 | 1.002462 | 0.8678712 | 0.01924192 | 0.9850308 | 0.006055016 | 0.9850221 | 0.007785554
[13 empty] | 849546 | 1.001439 | 0.9866385 | 0.001228437 | 0.9967651 | 0.006187897 | 0.9967705 | 0.004506251 |  |  | 744660 | 0.9949272 | 0.9670213 | 0.002705594 | 0.9955458 | 0.009783519 | 0.9955462 | 0.006307635 | [12 empty] | 1192860 | 0.9979859 | 0.8678712 | 0.01924192 | 0.9850347 | 0.006054908 | 0.985026 | 0.007785464
[13 empty] | 849846 | 1.001439 | 0.9866385 | 0.001228437 | 0.9967651 | 0.006187899 | 0.9967706 | 0.004506253 |  |  | 744960 | 0.9949272 | 0.9670213 | 0.002705594 | 0.9955486 | 0.00978345 | 0.995549 | 0.006307585 | [12 empty] | 1193160 | 0.9957479 | 0.8678712 | 0.01924192 | 0.9850386 | 0.0060548 | 0.9850299 | 0.007785375
[13 empty] | 850146 | 1.000479 | 0.9866385 | 0.001228437 | 0.9967652 | 0.006187901 | 0.9967706 | 0.004506254 |  |  | 745260 | 0.9949272 | 0.9670213 | 0.002705594 | 0.9955513 | 0.009783381 | 0.9955518 | 0.006307535 | [12 empty] | 1193460 | 1.002462 | 0.8678712 | 0.01924192 | 0.9850425 | 0.006054692 | 0.9850338 | 0.007785285
[13 empty] | 850446 | 1.002399 | 0.9866385 | 0.001228437 | 0.9967653 | 0.006187903 | 0.9967707 | 0.004506256 |  |  | 745560 | 0.9938482 | 0.9670213 | 0.002705594 | 0.9955541 | 0.009783313 | 0.9955546 | 0.006307486 | [12 empty] | 1193760 | 0.99351 | 0.8678712 | 0.01924192 | 0.9850463 | 0.006054585 | 0.9850377 | 0.007785196
[13 empty] | 850746 | 1.001439 | 0.9866385 | 0.001228437 | 0.9967653 | 0.006187904 | 0.9967707 | 0.004506258 |  |  | 745860 | 0.9949272 | 0.9670213 | 0.002705594 | 0.9955569 | 0.009783245 | 0.9955574 | 0.006307436 | [12 empty] | 1194060 | 1.002462 | 0.8678712 | 0.01924192 | 0.9850502 | 0.006054477 | 0.9850416 | 0.007785107
[13 empty] | 851046 | 1.000479 | 0.9866385 | 0.001228437 | 0.9967654 | 0.006187906 | 0.9967708 | 0.004506259 |  |  | 746160 | 0.9960063 | 0.9670213 | 0.002705594 | 0.9955597 | 0.009783177 | 0.9955601 | 0.006307387 | [12 empty] | 1194360 | 1.006938 | 0.8678712 | 0.01924192 | 0.9850541 | 0.00605437 | 0.9850455 | 0.007785018
[13 empty] | 851346 | 1.000479 | 0.9866385 | 0.001228437 | 0.9967654 | 0.006187908 | 0.9967709 | 0.004506261 |  |  | 746460 | 0.9949272 | 0.9670213 | 0.002705594 | 0.9955625 | 0.009783109 | 0.9955629 | 0.006307338 | [12 empty] | 1194660 | 0.9957479 | 0.8678712 | 0.01924192 | 0.985058 | 0.006054263 | 0.9850493 | 0.007784929
[13 empty] | 851646 | 1.002399 | 0.9866385 | 0.001228437 | 0.9967655 | 0.00618791 | 0.9967709 | 0.004506263 |  |  | 746760 | 0.9927692 | 0.9670213 | 0.002705594 | 0.9955652 | 0.009783041 | 0.9955657 | 0.006307289 | [12 empty] | 1194960 | 1.0047 | 0.8678712 | 0.01924192 | 0.9850619 | 0.006054156 | 0.9850532 | 0.00778484
[13 empty] | 851946 | 1.000479 | 0.9866385 | 0.001228437 | 0.9967655 | 0.006187912 | 0.996771 | 0.004506264 |  |  | 747060 | 0.9927692 | 0.9670213 | 0.002705594 | 0.995568 | 0.009782974 | 0.9955684 | 0.00630724 | [12 empty] | 1195260 | 1.002462 | 0.8678712 | 0.01924192 | 0.9850657 | 0.006054049 | 0.9850571 | 0.007784752
[13 empty] | 852246 | 1.002399 | 0.9866385 | 0.001228437 | 0.9967656 | 0.006187914 | 0.996771 | 0.004506266 |  |  | 747360 | 0.9938482 | 0.9670213 | 0.002705594 | 0.9955707 | 0.009782907 | 0.9955712 | 0.006307191 | [12 empty] | 1195560 | 1.000224 | 0.8678712 | 0.01924192 | 0.9850696 | 0.006053943 | 0.9850609 | 0.007784663
[13 empty] | 852546 | 1.002399 | 0.9866385 | 0.001228437 | 0.9967656 | 0.006187915 | 0.9967711 | 0.004506268 |  |  | 747660 | 0.9960063 | 0.9670213 | 0.002705594 | 0.9955735 | 0.00978284 | 0.9955739 | 0.006307142 | [12 empty] | 1195860 | 1.002462 | 0.8678712 | 0.01924192 | 0.9850734 | 0.006053836 | 0.9850648 | 0.007784575
[13 empty] | 852846 | 1.001439 | 0.9866385 | 0.001228437 | 0.9967657 | 0.006187917 | 0.9967711 | 0.004506269 |  |  | 747960 | 0.9949272 | 0.9670213 | 0.002705594 | 0.9955762 | 0.009782774 | 0.9955767 | 0.006307094 | [12 empty] | 1196160 | 1.006938 | 0.8678712 | 0.01924192 | 0.9850773 | 0.00605373 | 0.9850686 | 0.007784487
[13 empty] | 853146 | 1.000479 | 0.9866385 | 0.001228437 | 0.9967657 | 0.006187919 | 0.9967712 | 0.004506271 |  |  | 748260 | 0.9938482 | 0.9670213 | 0.002705594 | 0.995579 | 0.009782707 | 0.9955794 | 0.006307046 | [12 empty] | 1196460 | 1.002462 | 0.8678712 | 0.01924192 | 0.9850811 | 0.006053624 | 0.9850725 | 0.007784399
[13 empty] | 853446 | 1.002399 | 0.9866385 | 0.001228437 | 0.9967658 | 0.006187921 | 0.9967712 | 0.004506273 |  |  | 748560 | 0.9938482 | 0.9670213 | 0.002705594 | 0.9955817 | 0.009782641 | 0.9955822 | 0.006306998 | [12 empty] | 1196760 | 1.000224 | 0.8678712 | 0.01924192 | 0.985085 | 0.006053518 | 0.9850763 | 0.007784312
[13 empty] | 853746 | 1.001439 | 0.9866385 | 0.001228437 | 0.9967658 | 0.006187923 | 0.9967713 | 0.004506274 |  |  | 748860 | 0.9938482 | 0.9670213 | 0.002705594 | 0.9955844 | 0.009782575 | 0.9955849 | 0.00630695 | [12 empty] | 1197060 | 1.000224 | 0.8678712 | 0.01924192 | 0.9850888 | 0.006053413 | 0.9850802 | 0.007784224
[13 empty] | 854046 | 1.001439 | 0.9866385 | 0.001228437 | 0.9967659 | 0.006187924 | 0.9967713 | 0.004506276 |  |  | 749160 | 0.9949272 | 0.9670213 | 0.002705594 | 0.9955872 | 0.00978251 | 0.9955876 | 0.006306902 | [12 empty] | 1197360 | 1.0047 | 0.8678712 | 0.01924192 | 0.9850927 | 0.006053307 | 0.985084 | 0.007784137
[13 empty] | 854346 | 1.001439 | 0.9866385 | 0.001228437 | 0.9967659 | 0.006187926 | 0.9967714 | 0.004506278 |  |  | 749460 | 0.9927692 | 0.9670213 | 0.002705594 | 0.9955899 | 0.009782444 | 0.9955904 | 0.006306854 | [12 empty] | 1197660 | 1.002462 | 0.8678712 | 0.01924192 | 0.9850965 | 0.006053202 | 0.9850878 | 0.00778405
[13 empty] | 854646 | 1.000479 | 0.9866385 | 0.001228437 | 0.996766 | 0.006187928 | 0.9967714 | 0.004506279 |  |  | 749760 | 0.9949272 | 0.9670213 | 0.002705594 | 0.9955926 | 0.009782379 | 0.9955931 | 0.006306807 | [12 empty] | 1197960 | 0.9979859 | 0.8678712 | 0.01924192 | 0.9851003 | 0.006053097 | 0.9850916 | 0.007783963
[13 empty] | 854946 | 0.9995181 | 0.9866385 | 0.001228437 | 0.996766 | 0.00618793 | 0.9967715 | 0.004506281 |  |  | 750060 | 0.9949272 | 0.9670213 | 0.002705594 | 0.9955953 | 0.009782314 | 0.9955958 | 0.006306759 | [12 empty] | 1198260 | 0.9979859 | 0.8678712 | 0.01924192 | 0.9851041 | 0.006052992 | 0.9850955 | 0.007783876
[13 empty] | 855246 | 1.00336 | 0.9866385 | 0.001228437 | 0.9967661 | 0.006187932 | 0.9967715 | 0.004506283 |  |  | 750360 | 0.9949272 | 0.9670213 | 0.002705594 | 0.995598 | 0.009782249 | 0.9955985 | 0.006306712 | [12 empty] | 1198560 | 0.99351 | 0.8678712 | 0.01924192 | 0.985108 | 0.006052887 | 0.9850993 | 0.007783789
[13 empty] | 855546 | 1.002399 | 0.9866385 | 0.001228437 | 0.9967661 | 0.006187933 | 0.9967716 | 0.004506284 |  |  | 750660 | 0.9927692 | 0.9670213 | 0.002705594 | 0.9956008 | 0.009782185 | 0.9956012 | 0.006306665 | [12 empty] | 1198860 | 0.991272 | 0.8678712 | 0.01924192 | 0.9851118 | 0.006052783 | 0.9851031 | 0.007783703
[13 empty] | 855846 | 1.001439 | 0.9866385 | 0.001228437 | 0.9967662 | 0.006187935 | 0.9967716 | 0.004506286 |  |  | 750960 | 0.9938482 | 0.9670213 | 0.002705594 | 0.9956035 | 0.00978212 | 0.9956039 | 0.006306618 | [12 empty] | 1199160 | 1.000224 | 0.8678712 | 0.01924192 | 0.9851156 | 0.006052678 | 0.9851069 | 0.007783616
[13 empty] | 856146 | 1.002399 | 0.9866385 | 0.001228437 | 0.9967662 | 0.006187937 | 0.9967717 | 0.004506287 |  |  | 751260 | 0.9938482 | 0.9670213 | 0.002705594 | 0.9956062 | 0.009782056 | 0.9956066 | 0.006306572 | [12 empty] | 1199460 | 0.991272 | 0.8678712 | 0.01924192 | 0.9851194 | 0.006052574 | 0.9851107 | 0.00778353
[13 empty] | 856446 | 1.002399 | 0.9866385 | 0.001228437 | 0.9967663 | 0.006187939 | 0.9967717 | 0.004506289 |  |  | 751560 | 0.9927692 | 0.9670213 | 0.002705594 | 0.9956088 | 0.009781992 | 0.9956093 | 0.006306525 | [12 empty] | 1199760 | 1.002462 | 0.8678712 | 0.01924192 | 0.9851232 | 0.00605247 | 0.9851145 | 0.007783444
[13 empty] | 856746 | 1.001439 | 0.9866385 | 0.001228437 | 0.9967663 | 0.00618794 | 0.9967718 | 0.004506291 |  |  | 751860 | 0.9938482 | 0.9670213 | 0.002705594 | 0.9956115 | 0.009781928 | 0.995612 | 0.006306479 | [12 empty] | 1200060 | 0.9979859 | 0.8678712 | 0.01924192 | 0.985127 | 0.006052366 | 0.9851183 | 0.007783358
[13 empty] | 857046 | 1.001439 | 0.9866385 | 0.001228437 | 0.9967664 | 0.006187942 | 0.9967718 | 0.004506292 |  |  | 752160 | 0.9938482 | 0.9670213 | 0.002705594 | 0.9956142 | 0.009781865 | 0.9956147 | 0.006306433 | [12 empty] | 1200360 | 0.99351 | 0.8678712 | 0.01924192 | 0.9851308 | 0.006052263 | 0.9851221 | 0.007783273
[13 empty] | 857346 | 1.001439 | 0.9866385 | 0.001228437 | 0.9967664 | 0.006187944 | 0.9967719 | 0.004506294 |  |  | 752460 | 0.9949272 | 0.9670213 | 0.002705594 | 0.9956169 | 0.009781802 | 0.9956174 | 0.006306386
[13 empty] | 857646 | 1.000479 | 0.9866385 | 0.001228437 | 0.9967665 | 0.006187946 | 0.9967719 | 0.004506295 |  |  | 752760 | 0.9960063 | 0.9670213 | 0.002705594 | 0.9956196 | 0.009781738 | 0.99562 | 0.006306341
[13 empty] | 857946 | 1.000479 | 0.9866385 | 0.001228437 | 0.9967665 | 0.006187948 | 0.996772 | 0.004506297 |  |  | 753060 | 0.9960063 | 0.9670213 | 0.002705594 | 0.9956223 | 0.009781676 | 0.9956227 | 0.006306295
[13 empty] | 858246 | 1.002399 | 0.9866385 | 0.001228437 | 0.9967666 | 0.006187949 | 0.996772 | 0.004506299 |  |  | 753360 | 0.9960063 | 0.9670213 | 0.002705594 | 0.9956249 | 0.009781613 | 0.9956254 | 0.006306249
[13 empty] | 858546 | 1.00336 | 0.9866385 | 0.001228437 | 0.9967666 | 0.006187951 | 0.9967721 | 0.0045063 |  |  | 753660 | 0.9949272 | 0.9670213 | 0.002705594 | 0.9956276 | 0.009781551 | 0.995628 | 0.006306204
[13 empty] | 858846 | 1.002399 | 0.9866385 | 0.001228437 | 0.9967667 | 0.006187953 | 0.9967721 | 0.004506302 |  |  | 753960 | 0.9927692 | 0.9670213 | 0.002705594 | 0.9956302 | 0.009781488 | 0.9956307 | 0.006306158
[13 empty] | 859146 | 1.002399 | 0.9866385 | 0.001228437 | 0.9967667 | 0.006187955 | 0.9967722 | 0.004506303 |  |  | 754260 | 0.9938482 | 0.9670213 | 0.002705594 | 0.9956329 | 0.009781426 | 0.9956334 | 0.006306113
[13 empty] | 859446 | 1.002399 | 0.9866385 | 0.001228437 | 0.9967668 | 0.006187956 | 0.9967722 | 0.004506305 |  |  | 754560 | 0.9949272 | 0.9670213 | 0.002705594 | 0.9956355 | 0.009781365 | 0.995636 | 0.006306068
[23 empty] | 754860 | 0.9960063 | 0.9670213 | 0.002705594 | 0.9956382 | 0.009781303 | 0.9956387 | 0.006306023
[23 empty] | 755160 | 0.9960063 | 0.9670213 | 0.002705594 | 0.9956408 | 0.009781242 | 0.9956413 | 0.006305979
[23 empty] | 755460 | 0.9927692 | 0.9670213 | 0.002705594 | 0.9956435 | 0.00978118 | 0.9956439 | 0.006305934
[23 empty] | 755760 | 0.9960063 | 0.9670213 | 0.002705594 | 0.9956461 | 0.009781119 | 0.9956466 | 0.00630589
[23 empty] | 756060 | 0.9960063 | 0.9670213 | 0.002705594 | 0.9956487 | 0.009781059 | 0.9956492 | 0.006305845
[23 empty] | 756360 | 0.9949272 | 0.9670213 | 0.002705594 | 0.9956514 | 0.009780998 | 0.9956518 | 0.006305801
[23 empty] | 756660 | 0.9927692 | 0.9670213 | 0.002705594 | 0.995654 | 0.009780938 | 0.9956545 | 0.006305757
[23 empty] | 756960 | 0.9938482 | 0.9670213 | 0.002705594 | 0.9956566 | 0.009780878 | 0.9956571 | 0.006305713
[23 empty] | 757260 | 0.9949272 | 0.9670213 | 0.002705594 | 0.9956592 | 0.009780818 | 0.9956597 | 0.00630567
[23 empty] | 757560 | 0.9938482 | 0.9670213 | 0.002705594 | 0.9956618 | 0.009780758 | 0.9956623 | 0.006305626
[23 empty] | 757860 | 0.9960063 | 0.9670213 | 0.002705594 | 0.9956644 | 0.009780699 | 0.9956649 | 0.006305583
[23 empty] | 758160 | 0.9949272 | 0.9670213 | 0.002705594 | 0.995667 | 0.009780639 | 0.9956675 | 0.006305539
[23 empty] | 758460 | 0.9938482 | 0.9670213 | 0.002705594 | 0.9956696 | 0.00978058 | 0.9956701 | 0.006305496
[23 empty] | 758760 | 0.9949272 | 0.9670213 | 0.002705594 | 0.9956722 | 0.009780521 | 0.9956727 | 0.006305453
[23 empty] | 759060 | 0.9927692 | 0.9670213 | 0.002705594 | 0.9956748 | 0.009780463 | 0.9956753 | 0.006305411
[23 empty] | 759360 | 0.9949272 | 0.9670213 | 0.002705594 | 0.9956774 | 0.009780404 | 0.9956779 | 0.006305368
[23 empty] | 759660 | 0.9949272 | 0.9670213 | 0.002705594 | 0.99568 | 0.009780346 | 0.9956804 | 0.006305325
[23 empty] | 759960 | 0.9949272 | 0.9670213 | 0.002705594 | 0.9956825 | 0.009780288 | 0.995683 | 0.006305283
[23 empty] | 760260 | 0.9949272 | 0.9670213 | 0.002705594 | 0.9956851 | 0.00978023 | 0.9956856 | 0.006305241
[23 empty] | 760560 | 0.9938482 | 0.9670213 | 0.002705594 | 0.9956877 | 0.009780172 | 0.9956882 | 0.006305199
[23 empty] | 760860 | 0.9949272 | 0.9670213 | 0.002705594 | 0.9956902 | 0.009780115 | 0.9956907 | 0.006305157
[23 empty] | 761160 | 0.9938482 | 0.9670213 | 0.002705594 | 0.9956928 | 0.009780058 | 0.9956933 | 0.006305115
[23 empty] | 761460 | 0.9949272 | 0.9670213 | 0.002705594 | 0.9956953 | 0.009780001 | 0.9956958 | 0.006305073
[23 empty] | 761760 | 0.9938482 | 0.9670213 | 0.002705594 | 0.9956979 | 0.009779944 | 0.9956984 | 0.006305032
[23 empty] | 762060 | 0.9949272 | 0.9670213 | 0.002705594 | 0.9957004 | 0.009779887 | 0.9957009 | 0.00630499
[23 empty] | 762360 | 0.9949272 | 0.9670213 | 0.002705594 | 0.995703 | 0.009779831 | 0.9957035 | 0.006304949
[23 empty] | 762660 | 0.9960063 | 0.9670213 | 0.002705594 | 0.9957055 | 0.009779774 | 0.995706 | 0.006304908
[23 empty] | 762960 | 0.9938482 | 0.9670213 | 0.002705594 | 0.9957081 | 0.009779718 | 0.9957085 | 0.006304867
[23 empty] | 763260 | 0.9960063 | 0.9670213 | 0.002705594 | 0.9957106 | 0.009779662 | 0.9957111 | 0.006304826
[23 empty] | 763560 | 0.9970853 | 0.9670213 | 0.002705594 | 0.9957131 | 0.009779607 | 0.9957136 | 0.006304785
[23 empty] | 763860 | 0.9960063 | 0.9670213 | 0.002705594 | 0.9957156 | 0.009779551 | 0.9957161 | 0.006304745
[23 empty] | 764160 | 0.9960063 | 0.9670213 | 0.002705594 | 0.9957181 | 0.009779496 | 0.9957186 | 0.006304704
[23 empty] | 764460 | 0.9960063 | 0.9670213 | 0.002705594 | 0.9957207 | 0.009779441 | 0.9957211 | 0.006304664
[23 empty] | 764760 | 0.9949272 | 0.9670213 | 0.002705594 | 0.9957232 | 0.009779386 | 0.9957237 | 0.006304624
[23 empty] | 765060 | 0.9949272 | 0.9670213 | 0.002705594 | 0.9957257 | 0.009779331 | 0.9957262 | 0.006304584
[23 empty] | 765360 | 0.9949272 | 0.9670213 | 0.002705594 | 0.9957282 | 0.009779277 | 0.9957287 | 0.006304544
[23 empty] | 765660 | 0.9960063 | 0.9670213 | 0.002705594 | 0.9957307 | 0.009779223 | 0.9957312 | 0.006304504
[23 empty] | 765960 | 0.9960063 | 0.9670213 | 0.002705594 | 0.9957332 | 0.009779168 | 0.9957337 | 0.006304465
[23 empty] | 766260 | 0.9970853 | 0.9670213 | 0.002705594 | 0.9957356 | 0.009779115 | 0.9957361 | 0.006304425
[23 empty] | 766560 | 0.9992433 | 0.9670213 | 0.002705594 | 0.9957381 | 0.009779061 | 0.9957386 | 0.006304386
[23 empty] | 766860 | 0.9949272 | 0.9670213 | 0.002705594 | 0.9957406 | 0.009779007 | 0.9957411 | 0.006304347
[23 empty] | 767160 | 0.9949272 | 0.9670213 | 0.002705594 | 0.9957431 | 0.009778954 | 0.9957436 | 0.006304308
[23 empty] | 767460 | 0.9938482 | 0.9670213 | 0.002705594 | 0.9957456 | 0.009778901 | 0.9957461 | 0.006304269
[23 empty] | 767760 | 0.9960063 | 0.9670213 | 0.002705594 | 0.995748 | 0.009778848 | 0.9957485 | 0.00630423
[23 empty] | 768060 | 0.9970853 | 0.9670213 | 0.002705594 | 0.9957505 | 0.009778795 | 0.995751 | 0.006304192
[23 empty] | 768360 | 0.9949272 | 0.9670213 | 0.002705594 | 0.995753 | 0.009778742 | 0.9957535 | 0.006304153
[23 empty] | 768660 | 0.9927692 | 0.9670213 | 0.002705594 | 0.9957554 | 0.00977869 | 0.9957559 | 0.006304115
[23 empty] | 768960 | 0.9960063 | 0.9670213 | 0.002705594 | 0.9957579 | 0.009778638 | 0.9957584 | 0.006304076
[23 empty] | 769260 | 0.9949272 | 0.9670213 | 0.002705594 | 0.9957603 | 0.009778586 | 0.9957608 | 0.006304038
[23 empty] | 769560 | 0.9960063 | 0.9670213 | 0.002705594 | 0.9957628 | 0.009778534 | 0.9957633 | 0.006304
[23 empty] | 769860 | 0.9960063 | 0.9670213 | 0.002705594 | 0.9957652 | 0.009778482 | 0.9957657 | 0.006303963
[23 empty] | 770160 | 0.9960063 | 0.9670213 | 0.002705594 | 0.9957676 | 0.009778431 | 0.9957681 | 0.006303925
[23 empty] | 770460 | 0.9960063 | 0.9670213 | 0.002705594 | 0.9957701 | 0.009778379 | 0.9957706 | 0.006303887
[23 empty] | 770760 | 0.9960063 | 0.9670213 | 0.002705594 | 0.9957725 | 0.009778328 | 0.995773 | 0.00630385
[23 empty] | 771060 | 0.9949272 | 0.9670213 | 0.002705594 | 0.9957749 | 0.009778277 | 0.9957754 | 0.006303812
[23 empty] | 771360 | 0.9970853 | 0.9670213 | 0.002705594 | 0.9957773 | 0.009778227 | 0.9957778 | 0.006303775
[23 empty] | 771660 | 0.9949272 | 0.9670213 | 0.002705594 | 0.9957798 | 0.009778176 | 0.9957803 | 0.006303738
[23 empty] | 771960 | 0.9949272 | 0.9670213 | 0.002705594 | 0.9957822 | 0.009778126 | 0.9957827 | 0.006303701
[23 empty] | 772260 | 0.9960063 | 0.9670213 | 0.002705594 | 0.9957846 | 0.009778076 | 0.9957851 | 0.006303665
[23 empty] | 772560 | 0.9960063 | 0.9670213 | 0.002705594 | 0.995787 | 0.009778026 | 0.9957875 | 0.006303628
[23 empty] | 772860 | 0.9960063 | 0.9670213 | 0.002705594 | 0.9957894 | 0.009777976 | 0.9957899 | 0.006303591
[23 empty] | 773160 | 0.9960063 | 0.9670213 | 0.002705594 | 0.9957918 | 0.009777926 | 0.9957923 | 0.006303555
[23 empty] | 773460 | 0.9960063 | 0.9670213 | 0.002705594 | 0.9957942 | 0.009777877 | 0.9957947 | 0.006303519
[23 empty] | 773760 | 0.9970853 | 0.9670213 | 0.002705594 | 0.9957966 | 0.009777827 | 0.9957971 | 0.006303482
[23 empty] | 774060 | 0.9970853 | 0.9670213 | 0.002705594 | 0.995799 | 0.009777778 | 0.9957995 | 0.006303446
[23 empty] | 774360 | 0.9970853 | 0.9670213 | 0.002705594 | 0.9958013 | 0.009777729 | 0.9958019 | 0.006303411
[23 empty] | 774660 | 0.9960063 | 0.9670213 | 0.002705594 | 0.9958037 | 0.009777681 | 0.9958042 | 0.006303375
[23 empty] | 774960 | 0.9949272 | 0.9670213 | 0.002705594 | 0.9958061 | 0.009777632 | 0.9958066 | 0.006303339
[23 empty] | 775260 | 0.9960063 | 0.9670213 | 0.002705594 | 0.9958085 | 0.009777584 | 0.995809 | 0.006303304
[23 empty] | 775560 | 0.9960063 | 0.9670213 | 0.002705594 | 0.9958108 | 0.009777535 | 0.9958113 | 0.006303268
[23 empty] | 775860 | 0.9960063 | 0.9670213 | 0.002705594 | 0.9958132 | 0.009777487 | 0.9958137 | 0.006303233
[23 empty] | 776160 | 0.9960063 | 0.9670213 | 0.002705594 | 0.9958156 | 0.00977744 | 0.9958161 | 0.006303198
[23 empty] | 776460 | 0.9949272 | 0.9670213 | 0.002705594 | 0.9958179 | 0.009777392 | 0.9958184 | 0.006303163
[23 empty] | 776760 | 0.9949272 | 0.9670213 | 0.002705594 | 0.9958203 | 0.009777344 | 0.9958208 | 0.006303128
[23 empty] | 777060 | 0.9960063 | 0.9670213 | 0.002705594 | 0.9958226 | 0.009777297 | 0.9958231 | 0.006303093
[23 empty] | 777360 | 0.9949272 | 0.9670213 | 0.002705594 | 0.9958249 | 0.00977725 | 0.9958255 | 0.006303058
[23 empty] | 777660 | 0.9981643 | 0.9670213 | 0.002705594 | 0.9958273 | 0.009777203 | 0.9958278 | 0.006303024
[23 empty] | 777960 | 0.9970853 | 0.9670213 | 0.002705594 | 0.9958296 | 0.009777156 | 0.9958301 | 0.006302989
[23 empty] | 778260 | 0.9949272 | 0.9670213 | 0.002705594 | 0.995832 | 0.00977711 | 0.9958325 | 0.006302955
[23 empty] | 778560 | 0.9949272 | 0.9670213 | 0.002705594 | 0.9958343 | 0.009777063 | 0.9958348 | 0.006302921
[23 empty] | 778860 | 0.9949272 | 0.9670213 | 0.002705594 | 0.9958366 | 0.009777017 | 0.9958371 | 0.006302887
[23 empty] | 779160 | 0.9938482 | 0.9670213 | 0.002705594 | 0.9958389 | 0.009776971 | 0.9958395 | 0.006302853
[23 empty] | 779460 | 0.9970853 | 0.9670213 | 0.002705594 | 0.9958413 | 0.009776925 | 0.9958418 | 0.006302819
[23 empty] | 779760 | 0.9981643 | 0.9670213 | 0.002705594 | 0.9958436 | 0.009776879 | 0.9958441 | 0.006302786
[23 empty] | 780060 | 0.9970853 | 0.9670213 | 0.002705594 | 0.9958459 | 0.009776833 | 0.9958464 | 0.006302752
[23 empty] | 780360 | 0.9970853 | 0.9670213 | 0.002705594 | 0.9958482 | 0.009776788 | 0.9958487 | 0.006302719
[23 empty] | 780660 | 0.9949272 | 0.9670213 | 0.002705594 | 0.9958505 | 0.009776743 | 0.995851 | 0.006302685
[23 empty] | 780960 | 0.9949272 | 0.9670213 | 0.002705594 | 0.9958528 | 0.009776698 | 0.9958533 | 0.006302652
[23 empty] | 781260 | 0.9938482 | 0.9670213 | 0.002705594 | 0.9958551 | 0.009776653 | 0.9958556 | 0.006302619
[23 empty] | 781560 | 0.9960063 | 0.9670213 | 0.002705594 | 0.9958574 | 0.009776608 | 0.9958579 | 0.006302586
[23 empty] | 781860 | 0.9970853 | 0.9670213 | 0.002705594 | 0.9958597 | 0.009776563 | 0.9958602 | 0.006302553
[23 empty] | 782160 | 0.9960063 | 0.9670213 | 0.002705594 | 0.9958619 | 0.009776519 | 0.9958625 | 0.006302521
[23 empty] | 782460 | 0.9960063 | 0.9670213 | 0.002705594 | 0.9958642 | 0.009776475 | 0.9958647 | 0.006302488
[23 empty] | 782760 | 0.9960063 | 0.9670213 | 0.002705594 | 0.9958665 | 0.00977643 | 0.995867 | 0.006302456
[23 empty] | 783060 | 0.9960063 | 0.9670213 | 0.002705594 | 0.9958688 | 0.009776387 | 0.9958693 | 0.006302423
[23 empty] | 783360 | 0.9960063 | 0.9670213 | 0.002705594 | 0.995871 | 0.009776343 | 0.9958716 | 0.006302391
[23 empty] | 783660 | 0.9938482 | 0.9670213 | 0.002705594 | 0.9958733 | 0.009776299 | 0.9958738 | 0.006302359
[23 empty] | 783960 | 0.9960063 | 0.9670213 | 0.002705594 | 0.9958756 | 0.009776256 | 0.9958761 | 0.006302327
[23 empty] | 784260 | 0.9960063 | 0.9670213 | 0.002705594 | 0.9958778 | 0.009776212 | 0.9958784 | 0.006302295
[23 empty] | 784560 | 0.9960063 | 0.9670213 | 0.002705594 | 0.9958801 | 0.009776169 | 0.9958806 | 0.006302263
[23 empty] | 784860 | 0.9960063 | 0.9670213 | 0.002705594 | 0.9958823 | 0.009776126 | 0.9958829 | 0.006302231
[23 empty] | 785160 | 0.9949272 | 0.9670213 | 0.002705594 | 0.9958846 | 0.009776084 | 0.9958851 | 0.0063022
[23 empty] | 785460 | 0.9949272 | 0.9670213 | 0.002705594 | 0.9958868 | 0.009776041 | 0.9958874 | 0.006302169
[23 empty] | 785760 | 0.9960063 | 0.9670213 | 0.002705594 | 0.9958891 | 0.009775999 | 0.9958896 | 0.006302137
[23 empty] | 786060 | 0.9960063 | 0.9670213 | 0.002705594 | 0.9958913 | 0.009775956 | 0.9958918 | 0.006302106
[23 empty] | 786360 | 0.9960063 | 0.9670213 | 0.002705594 | 0.9958935 | 0.009775914 | 0.9958941 | 0.006302075
[23 empty] | 786660 | 0.9949272 | 0.9670213 | 0.002705594 | 0.9958958 | 0.009775872 | 0.9958963 | 0.006302044
[23 empty] | 786960 | 0.9970853 | 0.9670213 | 0.002705594 | 0.995898 | 0.00977583 | 0.9958985 | 0.006302013
[23 empty] | 787260 | 0.9960063 | 0.9670213 | 0.002705594 | 0.9959002 | 0.009775789 | 0.9959007 | 0.006301982
[23 empty] | 787560 | 0.9970853 | 0.9670213 | 0.002705594 | 0.9959024 | 0.009775747 | 0.995903 | 0.006301952
[23 empty] | 787860 | 0.9970853 | 0.9670213 | 0.002705594 | 0.9959046 | 0.009775706 | 0.9959052 | 0.006301921
[23 empty] | 788160 | 0.9949272 | 0.9670213 | 0.002705594 | 0.9959069 | 0.009775665 | 0.9959074 | 0.006301891
[23 empty] | 788460 | 0.9938482 | 0.9670213 | 0.002705594 | 0.9959091 | 0.009775624 | 0.9959096 | 0.006301861
[23 empty] | 788760 | 0.9938482 | 0.9670213 | 0.002705594 | 0.9959113 | 0.009775583 | 0.9959118 | 0.006301830356
[23 empty] | 789060 | 0.9960063 | 0.9670213 | 0.002705594 | 0.9959135 | 0.009775542 | 0.995914 | 0.0063018
[23 empty] | 789360 | 0.9949272 | 0.9670213 | 0.002705594 | 0.9959157 | 0.009775502 | 0.9959162 | 0.00630177
[23 empty] | 789660 | 0.9949272 | 0.9670213 | 0.002705594 | 0.9959179 | 0.009775461 | 0.9959184 | 0.00630174
[23 empty] | 789960 | 0.9970853 | 0.9670213 | 0.002705594 | 0.99592 | 0.009775421 | 0.9959206 | 0.006301711
[23 empty] | 790260 | 0.9970853 | 0.9670213 | 0.002705594 | 0.9959222 | 0.009775381 | 0.9959228 | 0.006301681
[23 empty] | 790560 | 0.9927692 | 0.9670213 | 0.002705594 | 0.9959244 | 0.009775341 | 0.995925 | 0.006301652
[23 empty] | 790860 | 0.9938482 | 0.9670213 | 0.002705594 | 0.9959266 | 0.009775301 | 0.9959271 | 0.006301622
[23 empty] | 791160 | 0.9960063 | 0.9670213 | 0.002705594 | 0.9959288 | 0.009775262 | 0.9959293 | 0.006301593
[23 empty] | 791460 | 0.9970853 | 0.9670213 | 0.002705594 | 0.9959309 | 0.009775222 | 0.9959315 | 0.006301564
[23 empty] | 791760 | 0.9960063 | 0.9670213 | 0.002705594 | 0.9959331 | 0.009775183 | 0.9959337 | 0.006301535
[23 empty] | 792060 | 0.9970853 | 0.9670213 | 0.002705594 | 0.9959353 | 0.009775144 | 0.9959358 | 0.006301506
[23 empty] | 792360 | 0.9960063 | 0.9670213 | 0.002705594 | 0.9959374 | 0.009775105 | 0.995938 | 0.006301477
[23 empty] | 792660 | 0.9949272 | 0.9670213 | 0.002705594 | 0.9959396 | 0.009775066 | 0.9959401 | 0.006301448
[23 empty] | 792960 | 0.9960063 | 0.9670213 | 0.002705594 | 0.9959417 | 0.009775027 | 0.9959423 | 0.006301419
[23 empty] | 793260 | 0.9960063 | 0.9670213 | 0.002705594 | 0.9959439 | 0.009774989 | 0.9959444 | 0.006301391
[23 empty] | 793560 | 0.9970853 | 0.9670213 | 0.002705594 | 0.995946 | 0.00977495 | 0.9959466 | 0.006301363
[23 empty] | 793860 | 0.9938482 | 0.9670213 | 0.002705594 | 0.9959482 | 0.009774912 | 0.9959487 | 0.006301334
[23 empty] | 794160 | 0.9960063 | 0.9670213 | 0.002705594 | 0.9959503 | 0.009774874 | 0.9959509 | 0.006301306
[23 empty] | 794460 | 0.9960063 | 0.9670213 | 0.002705594 | 0.9959525 | 0.009774836 | 0.995953 | 0.006301278
[23 empty] | 794760 | 0.9949272 | 0.9670213 | 0.002705594 | 0.9959546 | 0.009774798 | 0.9959552 | 0.00630125
[23 empty] | 795060 | 0.9970853 | 0.9670213 | 0.002705594 | 0.9959567 | 0.009774761 | 0.9959573 | 0.006301222
[23 empty] | 795360 | 0.9970853 | 0.9670213 | 0.002705594 | 0.9959589 | 0.009774723 | 0.9959594 | 0.006301194
[23 empty] | 795660 | 0.9960063 | 0.9670213 | 0.002705594 | 0.995961 | 0.009774686 | 0.9959615 | 0.006301167
[23 empty] | 795960 | 0.9949272 | 0.9670213 | 0.002705594 | 0.9959631 | 0.009774649 | 0.9959637 | 0.006301139
[23 empty] | 796260 | 0.9949272 | 0.9670213 | 0.002705594 | 0.9959652 | 0.009774612 | 0.9959658 | 0.006301111
[23 empty] | 796560 | 0.9960063 | 0.9670213 | 0.002705594 | 0.9959673 | 0.009774575 | 0.9959679 | 0.006301084
[23 empty] | 796860 | 0.9949272 | 0.9670213 | 0.002705594 | 0.9959694 | 0.009774538 | 0.99597 | 0.006301057
[23 empty] | 797160 | 0.9960063 | 0.9670213 | 0.002705594 | 0.9959715 | 0.009774501 | 0.9959721 | 0.00630103
[23 empty] | 797460 | 0.9949272 | 0.9670213 | 0.002705594 | 0.9959737 | 0.009774465 | 0.9959742 | 0.006301003
[23 empty] | 797760 | 0.9949272 | 0.9670213 | 0.002705594 | 0.9959758 | 0.009774428 | 0.9959763 | 0.006300976
[23 empty] | 798060 | 0.9960063 | 0.9670213 | 0.002705594 | 0.9959778 | 0.009774392 | 0.9959784 | 0.006300949
[23 empty] | 798360 | 0.9970853 | 0.9670213 | 0.002705594 | 0.9959799 | 0.009774356 | 0.9959805 | 0.006300922
[23 empty] | 798660 | 0.9938482 | 0.9670213 | 0.002705594 | 0.995982 | 0.00977432 | 0.9959826 | 0.006300895
[23 empty] | 798960 | 0.9949272 | 0.9670213 | 0.002705594 | 0.9959841 | 0.009774285 | 0.9959847 | 0.006300869
[23 empty] | 799260 | 0.9960063 | 0.9670213 | 0.002705594 | 0.9959862 | 0.009774249 | 0.9959868 | 0.006300842
[23 empty] | 799560 | 0.9960063 | 0.9670213 | 0.002705594 | 0.9959883 | 0.009774214 | 0.9959888 | 0.006300816
[23 empty] | 799860 | 0.9949272 | 0.9670213 | 0.002705594 | 0.9959904 | 0.009774178 | 0.9959909 | 0.00630079
[23 empty] | 800160 | 0.9960063 | 0.9670213 | 0.002705594 | 0.9959924 | 0.009774143 | 0.995993 | 0.006300764
[23 empty] | 800460 | 0.9970853 | 0.9670213 | 0.002705594 | 0.9959945 | 0.009774108 | 0.9959951 | 0.006300738
[23 empty] | 800760 | 0.9960063 | 0.9670213 | 0.002705594 | 0.9959966 | 0.009774073 | 0.9959971 | 0.006300712
[23 empty] | 801060 | 0.9949272 | 0.9670213 | 0.002705594 | 0.9959986 | 0.009774038 | 0.9959992 | 0.006300686
[23 empty] | 801360 | 0.9949272 | 0.9670213 | 0.002705594 | 0.9960007 | 0.009774004 | 0.9960013 | 0.00630066
[23 empty] | 801660 | 0.9960063 | 0.9670213 | 0.002705594 | 0.9960027 | 0.009773969 | 0.9960033 | 0.006300635
[23 empty] | 801960 | 0.9949272 | 0.9670213 | 0.002705594 | 0.9960048 | 0.009773935 | 0.9960054 | 0.006300609
[23 empty] | 802260 | 0.9927692 | 0.9670213 | 0.002705594 | 0.9960068 | 0.009773901 | 0.9960074 | 0.006300584
[23 empty] | 802560 | 0.9970853 | 0.9670213 | 0.002705594 | 0.9960089 | 0.009773867 | 0.9960095 | 0.006300558
[23 empty] | 802860 | 0.9960063 | 0.9670213 | 0.002705594 | 0.9960109 | 0.009773833 | 0.9960115 | 0.006300533
[23 empty] | 803160 | 0.9970853 | 0.9670213 | 0.002705594 | 0.996013 | 0.009773799 | 0.9960135 | 0.006300508
[23 empty] | 803460 | 0.9981643 | 0.9670213 | 0.002705594 | 0.996015 | 0.009773766 | 0.9960156 | 0.006300483
[23 empty] | 803760 | 0.9960063 | 0.9670213 | 0.002705594 | 0.996017 | 0.009773732 | 0.9960176 | 0.006300458
[23 empty] | 804060 | 0.9970853 | 0.9670213 | 0.002705594 | 0.9960191 | 0.009773699 | 0.9960196 | 0.006300433
[23 empty] | 804360 | 0.9970853 | 0.9670213 | 0.002705594 | 0.9960211 | 0.009773665 | 0.9960217 | 0.006300408
[23 empty] | 804660 | 0.9970853 | 0.9670213 | 0.002705594 | 0.9960231 | 0.009773632 | 0.9960237 | 0.006300384
[23 empty] | 804960 | 0.9949272 | 0.9670213 | 0.002705594 | 0.9960251 | 0.009773599 | 0.9960257 | 0.006300359
[23 empty] | 805260 | 0.9970853 | 0.9670213 | 0.002705594 | 0.9960272 | 0.009773567 | 0.9960277 | 0.006300335
[23 empty] | 805560 | 0.9949272 | 0.9670213 | 0.002705594 | 0.9960292 | 0.009773534 | 0.9960297 | 0.00630031
[23 empty] | 805860 | 0.9949272 | 0.9670213 | 0.002705594 | 0.9960312 | 0.009773501 | 0.9960318 | 0.006300286
[23 empty] | 806160 | 0.9938482 | 0.9670213 | 0.002705594 | 0.9960332 | 0.009773469 | 0.9960338 | 0.006300262
[23 empty] | 806460 | 0.9970853 | 0.9670213 | 0.002705594 | 0.9960352 | 0.009773437 | 0.9960358 | 0.006300238
[23 empty] | 806760 | 0.9970853 | 0.9670213 | 0.002705594 | 0.9960372 | 0.009773405 | 0.9960378 | 0.006300214
[23 empty] | 807060 | 0.9981643 | 0.9670213 | 0.002705594 | 0.9960392 | 0.009773373 | 0.9960398 | 0.00630019
[23 empty] | 807360 | 0.9960063 | 0.9670213 | 0.002705594 | 0.9960412 | 0.009773341 | 0.9960418 | 0.006300166
[23 empty] | 807660 | 0.9949272 | 0.9670213 | 0.002705594 | 0.9960432 | 0.009773309 | 0.9960437 | 0.006300143
[23 empty] | 807960 | 0.9949272 | 0.9670213 | 0.002705594 | 0.9960452 | 0.009773277 | 0.9960457 | 0.006300119
[23 empty] | 808260 | 0.9960063 | 0.9670213 | 0.002705594 | 0.9960471 | 0.009773246 | 0.9960477 | 0.006300095
[23 empty] | 808560 | 0.9938482 | 0.9670213 | 0.002705594 | 0.9960491 | 0.009773215 | 0.9960497 | 0.006300072
[23 empty] | 808860 | 0.9970853 | 0.9670213 | 0.002705594 | 0.9960511 | 0.009773183 | 0.9960517 | 0.006300049
[23 empty] | 809160 | 0.9938482 | 0.9670213 | 0.002705594 | 0.9960531 | 0.009773152 | 0.9960537 | 0.006300025
[23 empty] | 809460 | 0.9970853 | 0.9670213 | 0.002705594 | 0.996055 | 0.009773121 | 0.9960556 | 0.006300002
[23 empty] | 809760 | 0.9970853 | 0.9670213 | 0.002705594 | 0.996057 | 0.009773091 | 0.9960576 | 0.006299979
[23 empty] | 810060 | 0.9981643 | 0.9670213 | 0.002705594 | 0.996059 | 0.00977306 | 0.9960596 | 0.006299956
[23 empty] | 810360 | 0.9960063 | 0.9670213 | 0.002705594 | 0.9960609 | 0.009773029 | 0.9960615 | 0.006299934
[23 empty] | 810660 | 0.9981643 | 0.9670213 | 0.002705594 | 0.9960629 | 0.009772999 | 0.9960635 | 0.006299911
[23 empty] | 810960 | 0.9970853 | 0.9670213 | 0.002705594 | 0.9960648 | 0.009772969 | 0.9960654 | 0.006299888
[23 empty] | 811260 | 0.9938482 | 0.9670213 | 0.002705594 | 0.9960668 | 0.009772938 | 0.9960674 | 0.006299866
[23 empty] | 811560 | 0.9970853 | 0.9670213 | 0.002705594 | 0.9960687 | 0.009772908 | 0.9960693 | 0.006299843
[23 empty] | 811860 | 0.9960063 | 0.9670213 | 0.002705594 | 0.9960707 | 0.009772878 | 0.9960713 | 0.006299821
[23 empty] | 812160 | 0.9960063 | 0.9670213 | 0.002705594 | 0.9960726 | 0.009772849 | 0.9960732 | 0.006299798
[23 empty] | 812460 | 0.9960063 | 0.9670213 | 0.002705594 | 0.9960746 | 0.009772819 | 0.9960752 | 0.006299776
[23 empty] | 812760 | 0.9938482 | 0.9670213 | 0.002705594 | 0.9960765 | 0.009772789 | 0.9960771 | 0.006299754
[23 empty] | 813060 | 0.9970853 | 0.9670213 | 0.002705594 | 0.9960784 | 0.00977276 | 0.996079 | 0.006299732
[23 empty] | 813360 | 0.9970853 | 0.9670213 | 0.002705594 | 0.9960804 | 0.009772731 | 0.996081 | 0.00629971
[23 empty] | 813660 | 0.9981643 | 0.9670213 | 0.002705594 | 0.9960823 | 0.009772702 | 0.9960829 | 0.006299688
[23 empty] | 813960 | 0.9960063 | 0.9670213 | 0.002705594 | 0.9960842 | 0.009772673 | 0.9960848 | 0.006299666
[23 empty] | 814260 | 0.9960063 | 0.9670213 | 0.002705594 | 0.9960861 | 0.009772644 | 0.9960867 | 0.006299645
[23 empty] | 814560 | 0.9981643 | 0.9670213 | 0.002705594 | 0.9960881 | 0.009772615 | 0.9960887 | 0.006299623
[23 empty] | 814860 | 0.9960063 | 0.9670213 | 0.002705594 | 0.99609 | 0.009772586 | 0.9960906 | 0.006299602
[23 empty] | 815160 | 0.9970853 | 0.9670213 | 0.002705594 | 0.9960919 | 0.009772558 | 0.9960925 | 0.00629958
[23 empty] | 815460 | 0.9960063 | 0.9670213 | 0.002705594 | 0.9960938 | 0.009772529 | 0.9960944 | 0.006299559
[23 empty] | 815760 | 0.9970853 | 0.9670213 | 0.002705594 | 0.9960957 | 0.009772501 | 0.9960963 | 0.006299538
[23 empty] | 816060 | 0.9981643 | 0.9670213 | 0.002705594 | 0.9960976 | 0.009772473 | 0.9960982 | 0.006299516
[23 empty] | 816360 | 0.9960063 | 0.9670213 | 0.002705594 | 0.9960995 | 0.009772445 | 0.9961001 | 0.006299495
[23 empty] | 816660 | 0.9949272 | 0.9670213 | 0.002705594 | 0.9961014 | 0.009772417 | 0.996102 | 0.006299474
[23 empty] | 816960 | 0.9970853 | 0.9670213 | 0.002705594 | 0.9961033 | 0.009772389 | 0.9961039 | 0.006299454
[23 empty] | 817260 | 0.9981643 | 0.9670213 | 0.002705594 | 0.9961052 | 0.009772361 | 0.9961058 | 0.006299433
[23 empty] | 817560 | 0.9960063 | 0.9670213 | 0.002705594 | 0.9961071 | 0.009772334 | 0.9961077 | 0.006299412
[23 empty] | 817860 | 0.9970853 | 0.9670213 | 0.002705594 | 0.996109 | 0.009772306 | 0.9961096 | 0.006299391
[23 empty] | 818160 | 0.9981643 | 0.9670213 | 0.002705594 | 0.9961108 | 0.009772279 | 0.9961114 | 0.006299371
[23 empty] | 818460 | 0.9981643 | 0.9670213 | 0.002705594 | 0.9961127 | 0.009772252 | 0.9961133 | 0.00629935
[23 empty] | 818760 | 0.9981643 | 0.9670213 | 0.002705594 | 0.9961146 | 0.009772225 | 0.9961152 | 0.00629933
[23 empty] | 819060 | 0.9970853 | 0.9670213 | 0.002705594 | 0.9961165 | 0.009772198 | 0.9961171 | 0.00629931
[23 empty] | 819360 | 0.9981643 | 0.9670213 | 0.002705594 | 0.9961183 | 0.009772171 | 0.9961189 | 0.00629929
[23 empty] | 819660 | 0.9981643 | 0.9670213 | 0.002705594 | 0.9961202 | 0.009772144 | 0.9961208 | 0.006299269
[23 empty] | 819960 | 0.9960063 | 0.9670213 | 0.002705594 | 0.9961221 | 0.009772118 | 0.9961227 | 0.006299249
[23 empty] | 820260 | 0.9960063 | 0.9670213 | 0.002705594 | 0.9961239 | 0.009772091 | 0.9961245 | 0.006299229
[23 empty] | 820560 | 0.9949272 | 0.9670213 | 0.002705594 | 0.9961258 | 0.009772065 | 0.9961264 | 0.00629921
[23 empty] | 820860 | 0.9981643 | 0.9670213 | 0.002705594 | 0.9961276 | 0.009772038 | 0.9961282 | 0.00629919
[23 empty] | 821160 | 0.9970853 | 0.9670213 | 0.002705594 | 0.9961295 | 0.009772012 | 0.9961301 | 0.00629917
[23 empty] | 821460 | 0.9981643 | 0.9670213 | 0.002705594 | 0.9961313 | 0.009771986 | 0.9961319 | 0.00629915
[23 empty] | 821760 | 0.9992433 | 0.9670213 | 0.002705594 | 0.9961332 | 0.00977196 | 0.9961338 | 0.006299131
[23 empty] | 822060 | 0.9960063 | 0.9670213 | 0.002705594 | 0.996135 | 0.009771935 | 0.9961356 | 0.006299112
[23 empty] | 822360 | 0.9992433 | 0.9670213 | 0.002705594 | 0.9961369 | 0.009771909 | 0.9961375 | 0.006299092
[23 empty] | 822660 | 0.9970853 | 0.9670213 | 0.002705594 | 0.9961387 | 0.009771883 | 0.9961393 | 0.006299073
[23 empty] | 822960 | 0.9960063 | 0.9670213 | 0.002705594 | 0.9961405 | 0.009771858 | 0.9961411 | 0.006299054
[23 empty] | 823260 | 0.9981643 | 0.9670213 | 0.002705594 | 0.9961423 | 0.009771833 | 0.996143 | 0.006299035
[23 empty] | 823560 | 0.9970853 | 0.9670213 | 0.002705594 | 0.9961442 | 0.009771807 | 0.9961448 | 0.006299015
[23 empty] | 823860 | 0.9981643 | 0.9670213 | 0.002705594 | 0.996146 | 0.009771782 | 0.9961466 | 0.006298997
[23 empty] | 824160 | 0.9981643 | 0.9670213 | 0.002705594 | 0.9961478 | 0.009771757 | 0.9961484 | 0.006298978
[23 empty] | 824460 | 0.9970853 | 0.9670213 | 0.002705594 | 0.9961496 | 0.009771732 | 0.9961502 | 0.006298959
[23 empty] | 824760 | 0.9960063 | 0.9670213 | 0.002705594 | 0.9961515 | 0.009771708 | 0.9961521 | 0.00629894
[23 empty] | 825060 | 0.9970853 | 0.9670213 | 0.002705594 | 0.9961533 | 0.009771683 | 0.9961539 | 0.006298921
[23 empty] | 825360 | 0.9981643 | 0.9670213 | 0.002705594 | 0.9961551 | 0.009771659 | 0.9961557 | 0.006298903
[23 empty] | 825660 | 0.9981643 | 0.9670213 | 0.002705594 | 0.9961569 | 0.009771634 | 0.9961575 | 0.006298884
[23 empty] | 825960 | 0.9992433 | 0.9670213 | 0.002705594 | 0.9961587 | 0.00977161 | 0.9961593 | 0.006298866
[23 empty] | 826260 | 0.9960063 | 0.9670213 | 0.002705594 | 0.9961605 | 0.009771586 | 0.9961611 | 0.006298848
[23 empty] | 826560 | 0.9970853 | 0.9670213 | 0.002705594 | 0.9961623 | 0.009771561 | 0.9961629 | 0.00629883
[23 empty] | 826860 | 0.9981643 | 0.9670213 | 0.002705594 | 0.9961641 | 0.009771538 | 0.9961647 | 0.006298811
[23 empty] | 827160 | 0.9970853 | 0.9670213 | 0.002705594 | 0.9961659 | 0.009771514 | 0.9961665 | 0.006298793
[23 empty] | 827460 | 0.9981643 | 0.9670213 | 0.002705594 | 0.9961677 | 0.00977149 | 0.9961683 | 0.006298775
[23 empty] | 827760 | 0.9992433 | 0.9670213 | 0.002705594 | 0.9961694 | 0.009771466 | 0.9961701 | 0.006298757
[23 empty] | 828060 | 0.9981643 | 0.9670213 | 0.002705594 | 0.9961712 | 0.009771443 | 0.9961718 | 0.006298739
[23 empty] | 828360 | 0.9970853 | 0.9670213 | 0.002705594 | 0.996173 | 0.009771419 | 0.9961736 | 0.006298722
[23 empty] | 828660 | 0.9960063 | 0.9670213 | 0.002705594 | 0.9961748 | 0.009771396 | 0.9961754 | 0.006298704
[23 empty] | 828960 | 0.9970853 | 0.9670213 | 0.002705594 | 0.9961766 | 0.009771373 | 0.9961772 | 0.006298686
[23 empty] | 829260 | 0.9970853 | 0.9670213 | 0.002705594 | 0.9961783 | 0.00977135 | 0.9961789 | 0.006298669
[23 empty] | 829560 | 0.9981643 | 0.9670213 | 0.002705594 | 0.9961801 | 0.009771327 | 0.9961807 | 0.006298651
[23 empty] | 829860 | 0.9992433 | 0.9670213 | 0.002705594 | 0.9961819 | 0.009771304 | 0.9961825 | 0.006298634
[23 empty] | 830160 | 0.9992433 | 0.9670213 | 0.002705594 | 0.9961836 | 0.009771281 | 0.9961842 | 0.006298617
[23 empty] | 830460 | 0.9992433 | 0.9670213 | 0.002705594 | 0.9961854 | 0.009771258 | 0.996186 | 0.0062986
[23 empty] | 830760 | 0.9981643 | 0.9670213 | 0.002705594 | 0.9961871 | 0.009771236 | 0.9961878 | 0.006298582
[23 empty] | 831060 | 0.9960063 | 0.9670213 | 0.002705594 | 0.9961889 | 0.009771213 | 0.9961895 | 0.006298565
[23 empty] | 831360 | 0.9949272 | 0.9670213 | 0.002705594 | 0.9961906 | 0.009771191 | 0.9961913 | 0.006298548
[23 empty] | 831660 | 0.9981643 | 0.9670213 | 0.002705594 | 0.9961924 | 0.009771169 | 0.996193 | 0.006298531
[23 empty] | 831960 | 0.9981643 | 0.9670213 | 0.002705594 | 0.9961941 | 0.009771147 | 0.9961948 | 0.006298515
[23 empty] | 832260 | 0.9970853 | 0.9670213 | 0.002705594 | 0.9961959 | 0.009771124 | 0.9961965 | 0.006298498
[23 empty] | 832560 | 0.9981643 | 0.9670213 | 0.002705594 | 0.9961976 | 0.009771103 | 0.9961982 | 0.006298481
[23 empty] | 832860 | 0.9970853 | 0.9670213 | 0.002705594 | 0.9961994 | 0.009771081 | 0.9962 | 0.006298464
[23 empty] | 833160 | 0.9981643 | 0.9670213 | 0.002705594 | 0.9962011 | 0.009771059 | 0.9962017 | 0.006298448
[23 empty] | 833460 | 0.9981643 | 0.9670213 | 0.002705594 | 0.9962028 | 0.009771037 | 0.9962035 | 0.006298431
[23 empty] | 833760 | 0.9970853 | 0.9670213 | 0.002705594 | 0.9962046 | 0.009771016 | 0.9962052 | 0.006298415
[23 empty] | 834060 | 0.9981643 | 0.9670213 | 0.002705594 | 0.9962063 | 0.009770994 | 0.9962069 | 0.006298399
[23 empty] | 834360 | 0.9992433 | 0.9670213 | 0.002705594 | 0.996208 | 0.009770973 | 0.9962086 | 0.006298382
[23 empty] | 834660 | 0.9981643 | 0.9670213 | 0.002705594 | 0.9962097 | 0.009770952 | 0.9962104 | 0.006298366
[23 empty] | 834960 | 0.9981643 | 0.9670213 | 0.002705594 | 0.9962114 | 0.009770931 | 0.9962121 | 0.00629835
[23 empty] | 835260 | 0.9981643 | 0.9670213 | 0.002705594 | 0.9962132 | 0.00977091 | 0.9962138 | 0.006298334
[23 empty] | 835560 | 1.000322 | 0.9670213 | 0.002705594 | 0.9962149 | 0.009770889 | 0.9962155 | 0.006298318
[23 empty] | 835860 | 0.9992433 | 0.9670213 | 0.002705594 | 0.9962166 | 0.009770868 | 0.9962172 | 0.006298302
[23 empty] | 836160 | 0.9981643 | 0.9670213 | 0.002705594 | 0.9962183 | 0.009770847 | 0.9962189 | 0.006298286
[23 empty] | 836460 | 0.9970853 | 0.9670213 | 0.002705594 | 0.99622 | 0.009770827 | 0.9962206 | 0.006298271
[23 empty] | 836760 | 0.9981643 | 0.9670213 | 0.002705594 | 0.9962217 | 0.009770806 | 0.9962223 | 0.006298255
[23 empty] | 837060 | 0.9970853 | 0.9670213 | 0.002705594 | 0.9962234 | 0.009770786 | 0.996224 | 0.006298239
[23 empty] | 837360 | 0.9981643 | 0.9670213 | 0.002705594 | 0.9962251 | 0.009770766 | 0.9962257 | 0.006298224
[23 empty] | 837660 | 1.000322 | 0.9670213 | 0.002705594 | 0.9962268 | 0.009770745 | 0.9962274 | 0.006298208
[23 empty] | 837960 | 0.9992433 | 0.9670213 | 0.002705594 | 0.9962285 | 0.009770725 | 0.9962291 | 0.006298193
[23 empty] | 838260 | 0.9981643 | 0.9670213 | 0.002705594 | 0.9962302 | 0.009770705 | 0.9962308 | 0.006298178
[23 empty] | 838560 | 0.9992433 | 0.9670213 | 0.002705594 | 0.9962318 | 0.009770685 | 0.9962325 | 0.006298162
[23 empty] | 838860 | 0.9981643 | 0.9670213 | 0.002705594 | 0.9962335 | 0.009770666 | 0.9962342 | 0.006298147
[23 empty] | 839160 | 0.9981643 | 0.9670213 | 0.002705594 | 0.9962352 | 0.009770646 | 0.9962358 | 0.006298132
[23 empty] | 839460 | 0.9970853 | 0.9670213 | 0.002705594 | 0.9962369 | 0.009770626 | 0.9962375 | 0.006298117
[23 empty] | 839760 | 0.9970853 | 0.9670213 | 0.002705594 | 0.9962386 | 0.009770607 | 0.9962392 | 0.006298102
[23 empty] | 840060 | 0.9981643 | 0.9670213 | 0.002705594 | 0.9962402 | 0.009770587 | 0.9962409 | 0.006298087
[23 empty] | 840360 | 0.9981643 | 0.9670213 | 0.002705594 | 0.9962419 | 0.009770568 | 0.9962425 | 0.006298072
[23 empty] | 840660 | 0.9970853 | 0.9670213 | 0.002705594 | 0.9962436 | 0.009770549 | 0.9962442 | 0.006298058
[23 empty] | 840960 | 0.9992433 | 0.9670213 | 0.002705594 | 0.9962452 | 0.00977053 | 0.9962459 | 0.006298043
[23 empty] | 841260 | 0.9970853 | 0.9670213 | 0.002705594 | 0.9962469 | 0.009770511 | 0.9962475 | 0.006298028
[23 empty] | 841560 | 0.9992433 | 0.9670213 | 0.002705594 | 0.9962485 | 0.009770492 | 0.9962492 | 0.006298014
[23 empty] | 841860 | 0.9981643 | 0.9670213 | 0.002705594 | 0.9962502 | 0.009770473 | 0.9962508 | 0.006297999
[23 empty] | 842160 | 0.9981643 | 0.9670213 | 0.002705594 | 0.9962518 | 0.009770454 | 0.9962525 | 0.006297985
[23 empty] | 842460 | 0.9981643 | 0.9670213 | 0.002705594 | 0.9962535 | 0.009770435 | 0.9962541 | 0.00629797
[23 empty] | 842760 | 0.9981643 | 0.9670213 | 0.002705594 | 0.9962551 | 0.009770417 | 0.9962558 | 0.006297956
[23 empty] | 843060 | 0.9981643 | 0.9670213 | 0.002705594 | 0.9962568 | 0.009770398 | 0.9962574 | 0.006297942
[23 empty] | 843360 | 0.9981643 | 0.9670213 | 0.002705594 | 0.9962584 | 0.00977038 | 0.9962591 | 0.006297928
[23 empty] | 843660 | 0.9992433 | 0.9670213 | 0.002705594 | 0.9962601 | 0.009770362 | 0.9962607 | 0.006297914
[23 empty] | 843960 | 0.9981643 | 0.9670213 | 0.002705594 | 0.9962617 | 0.009770344 | 0.9962624 | 0.0062979
[23 empty] | 844260 | 0.9981643 | 0.9670213 | 0.002705594 | 0.9962633 | 0.009770326 | 0.996264 | 0.006297886
[23 empty] | 844560 | 0.9992433 | 0.9670213 | 0.002705594 | 0.996265 | 0.009770308 | 0.9962656 | 0.006297872
[23 empty] | 844860 | 0.9960063 | 0.9670213 | 0.002705594 | 0.9962666 | 0.00977029 | 0.9962672 | 0.006297858
[23 empty] | 845160 | 0.9992433 | 0.9670213 | 0.002705594 | 0.9962682 | 0.009770272 | 0.9962689 | 0.006297844
[23 empty] | 845460 | 0.9981643 | 0.9670213 | 0.002705594 | 0.9962699 | 0.009770254 | 0.9962705 | 0.006297831
[23 empty] | 845760 | 0.9992433 | 0.9670213 | 0.002705594 | 0.9962715 | 0.009770236 | 0.9962721 | 0.006297817
[23 empty] | 846060 | 0.9992433 | 0.9670213 | 0.002705594 | 0.9962731 | 0.009770219 | 0.9962737 | 0.006297803
[23 empty] | 846360 | 0.9992433 | 0.9670213 | 0.002705594 | 0.9962747 | 0.009770202 | 0.9962754 | 0.00629779
[23 empty] | 846660 | 0.9981643 | 0.9670213 | 0.002705594 | 0.9962763 | 0.009770184 | 0.996277 | 0.006297777
[23 empty] | 846960 | 0.9981643 | 0.9670213 | 0.002705594 | 0.9962779 | 0.009770167 | 0.9962786 | 0.006297763
[23 empty] | 847260 | 0.9981643 | 0.9670213 | 0.002705594 | 0.9962795 | 0.00977015 | 0.9962802 | 0.00629775
[23 empty] | 847560 | 0.9981643 | 0.9670213 | 0.002705594 | 0.9962811 | 0.009770133 | 0.9962818 | 0.006297737
[23 empty] | 847860 | 0.9981643 | 0.9670213 | 0.002705594 | 0.9962827 | 0.009770116 | 0.9962834 | 0.006297724
[23 empty] | 848160 | 0.9970853 | 0.9670213 | 0.002705594 | 0.9962843 | 0.009770099 | 0.996285 | 0.00629771
[23 empty] | 848460 | 0.9981643 | 0.9670213 | 0.002705594 | 0.9962859 | 0.009770082 | 0.9962866 | 0.006297697
[23 empty] | 848760 | 0.9970853 | 0.9670213 | 0.002705594 | 0.9962875 | 0.009770065 | 0.9962882 | 0.006297684
[23 empty] | 849060 | 0.9981643 | 0.9670213 | 0.002705594 | 0.9962891 | 0.009770049 | 0.9962898 | 0.006297672
[23 empty] | 849360 | 0.9981643 | 0.9670213 | 0.002705594 | 0.9962907 | 0.009770032 | 0.9962914 | 0.006297659
[23 empty] | 849660 | 0.9981643 | 0.9670213 | 0.002705594 | 0.9962923 | 0.009770016 | 0.996293 | 0.006297646
[23 empty] | 849960 | 0.9981643 | 0.9670213 | 0.002705594 | 0.9962939 | 0.009769999 | 0.9962945 | 0.006297633
[23 empty] | 850260 | 0.9981643 | 0.9670213 | 0.002705594 | 0.9962955 | 0.009769983 | 0.9962961 | 0.006297621
[23 empty] | 850560 | 0.9992433 | 0.9670213 | 0.002705594 | 0.996297 | 0.009769967 | 0.9962977 | 0.006297608
[23 empty] | 850860 | 0.9981643 | 0.9670213 | 0.002705594 | 0.9962986 | 0.009769951 | 0.9962993 | 0.006297595
[23 empty] | 851160 | 0.9981643 | 0.9670213 | 0.002705594 | 0.9963002 | 0.009769935 | 0.9963009 | 0.006297583
[23 empty] | 851460 | 0.9970853 | 0.9670213 | 0.002705594 | 0.9963018 | 0.009769919 | 0.9963024 | 0.006297571
[23 empty] | 851760 | 0.9992433 | 0.9670213 | 0.002705594 | 0.9963033 | 0.009769903 | 0.996304 | 0.006297558
[23 empty] | 852060 | 0.9970853 | 0.9670213 | 0.002705594 | 0.9963049 | 0.009769887 | 0.9963056 | 0.006297546
[23 empty] | 852360 | 0.9970853 | 0.9670213 | 0.002705594 | 0.9963065 | 0.009769871 | 0.9963071 | 0.006297534
[23 empty] | 852660 | 0.9970853 | 0.9670213 | 0.002705594 | 0.996308 | 0.009769856 | 0.9963087 | 0.006297522
[23 empty] | 852960 | 0.9960063 | 0.9670213 | 0.002705594 | 0.9963096 | 0.00976984 | 0.9963102 | 0.006297509
[23 empty] | 853260 | 0.9992433 | 0.9670213 | 0.002705594 | 0.9963111 | 0.009769825 | 0.9963118 | 0.006297497
[23 empty] | 853560 | 0.9992433 | 0.9670213 | 0.002705594 | 0.9963127 | 0.00976981 | 0.9963134 | 0.006297485
[23 empty] | 853860 | 0.9981643 | 0.9670213 | 0.002705594 | 0.9963142 | 0.009769794 | 0.9963149 | 0.006297474
[23 empty] | 854160 | 0.9970853 | 0.9670213 | 0.002705594 | 0.9963158 | 0.009769779 | 0.9963165 | 0.006297462
[23 empty] | 854460 | 0.9981643 | 0.9670213 | 0.002705594 | 0.9963173 | 0.009769764 | 0.996318 | 0.00629745
[23 empty] | 854760 | 0.9970853 | 0.9670213 | 0.002705594 | 0.9963189 | 0.009769749 | 0.9963195 | 0.006297438
[23 empty] | 855060 | 0.9970853 | 0.9670213 | 0.002705594 | 0.9963204 | 0.009769734 | 0.9963211 | 0.006297426
[23 empty] | 855360 | 0.9960063 | 0.9670213 | 0.002705594 | 0.996322 | 0.009769719 | 0.9963226 | 0.006297415
[23 empty] | 855660 | 0.9981643 | 0.9670213 | 0.002705594 | 0.9963235 | 0.009769705 | 0.9963242 | 0.006297403
[23 empty] | 855960 | 0.9981643 | 0.9670213 | 0.002705594 | 0.996325 | 0.00976969 | 0.9963257 | 0.006297392
[23 empty] | 856260 | 0.9981643 | 0.9670213 | 0.002705594 | 0.9963266 | 0.009769675 | 0.9963272 | 0.00629738
[23 empty] | 856560 | 0.9981643 | 0.9670213 | 0.002705594 | 0.9963281 | 0.009769661 | 0.9963288 | 0.006297369
[23 empty] | 856860 | 1.000322 | 0.9670213 | 0.002705594 | 0.9963296 | 0.009769647 | 0.9963303 | 0.006297358
[23 empty] | 857160 | 0.9970853 | 0.9670213 | 0.002705594 | 0.9963311 | 0.009769632 | 0.9963318 | 0.006297346
[23 empty] | 857460 | 0.9981643 | 0.9670213 | 0.002705594 | 0.9963327 | 0.009769618 | 0.9963333 | 0.006297335
[23 empty] | 857760 | 0.9992433 | 0.9670213 | 0.002705594 | 0.9963342 | 0.009769604 | 0.9963349 | 0.006297324
[23 empty] | 858060 | 0.9981643 | 0.9670213 | 0.002705594 | 0.9963357 | 0.00976959 | 0.9963364 | 0.006297313
[23 empty] | 858360 | 0.9981643 | 0.9670213 | 0.002705594 | 0.9963372 | 0.009769576 | 0.9963379 | 0.006297302
[23 empty] | 858660 | 0.9992433 | 0.9670213 | 0.002705594 | 0.9963387 | 0.009769562 | 0.9963394 | 0.006297291
[23 empty] | 858960 | 0.9981643 | 0.9670213 | 0.002705594 | 0.9963402 | 0.009769548 | 0.9963409 | 0.00629728
[23 empty] | 859260 | 0.9981643 | 0.9670213 | 0.002705594 | 0.9963417 | 0.009769534 | 0.9963424 | 0.006297269
[23 empty] | 859560 | 0.9992433 | 0.9670213 | 0.002705594 | 0.9963432 | 0.00976952 | 0.9963439 | 0.006297258
[23 empty] | 859860 | 1.000322 | 0.9670213 | 0.002705594 | 0.9963448 | 0.009769507 | 0.9963454 | 0.006297248
[23 empty] | 860160 | 0.9992433 | 0.9670213 | 0.002705594 | 0.9963463 | 0.009769493 | 0.9963469 | 0.006297237
[23 empty] | 860460 | 0.9970853 | 0.9670213 | 0.002705594 | 0.9963477 | 0.00976948 | 0.9963484 | 0.006297226
[23 empty] | 860760 | 0.9981643 | 0.9670213 | 0.002705594 | 0.9963492 | 0.009769466 | 0.9963499 | 0.006297216
[23 empty] | 861060 | 0.9981643 | 0.9670213 | 0.002705594 | 0.9963507 | 0.009769453 | 0.9963514 | 0.006297205
[23 empty] | 861360 | 0.9970853 | 0.9670213 | 0.002705594 | 0.9963522 | 0.00976944 | 0.9963529 | 0.006297195
[23 empty] | 861660 | 0.9949272 | 0.9670213 | 0.002705594 | 0.9963537 | 0.009769427 | 0.9963544 | 0.006297185
[23 empty] | 861960 | 0.9981643 | 0.9670213 | 0.002705594 | 0.9963552 | 0.009769414 | 0.9963559 | 0.006297174
[23 empty] | 862260 | 0.9992433 | 0.9670213 | 0.002705594 | 0.9963567 | 0.009769401 | 0.9963574 | 0.006297164
[23 empty] | 862560 | 0.9970853 | 0.9670213 | 0.002705594 | 0.9963582 | 0.009769388 | 0.9963588 | 0.006297154
[23 empty] | 862860 | 0.9981643 | 0.9670213 | 0.002705594 | 0.9963596 | 0.009769375 | 0.9963603 | 0.006297143
[23 empty] | 863160 | 0.9981643 | 0.9670213 | 0.002705594 | 0.9963611 | 0.009769362 | 0.9963618 | 0.006297133
[23 empty] | 863460 | 0.9992433 | 0.9670213 | 0.002705594 | 0.9963626 | 0.00976935 | 0.9963633 | 0.006297123
[23 empty] | 863760 | 0.9981643 | 0.9670213 | 0.002705594 | 0.9963641 | 0.009769337 | 0.9963647 | 0.006297113
[23 empty] | 864060 | 0.9981643 | 0.9670213 | 0.002705594 | 0.9963655 | 0.009769325 | 0.9963662 | 0.006297103
[23 empty] | 864360 | 0.9981643 | 0.9670213 | 0.002705594 | 0.996367 | 0.009769312 | 0.9963677 | 0.006297093
[23 empty] | 864660 | 0.9970853 | 0.9670213 | 0.002705594 | 0.9963685 | 0.0097693 | 0.9963691 | 0.006297084
[23 empty] | 864960 | 0.9981643 | 0.9670213 | 0.002705594 | 0.9963699 | 0.009769287 | 0.9963706 | 0.006297074
[23 empty] | 865260 | 0.9981643 | 0.9670213 | 0.002705594 | 0.9963714 | 0.009769275 | 0.996372 | 0.006297064
[23 empty] | 865560 | 0.9981643 | 0.9670213 | 0.002705594 | 0.9963728 | 0.009769263 | 0.9963735 | 0.006297054
[23 empty] | 865860 | 0.9981643 | 0.9670213 | 0.002705594 | 0.9963743 | 0.009769251 | 0.996375 | 0.006297045
[23 empty] | 866160 | 0.9970853 | 0.9670213 | 0.002705594 | 0.9963757 | 0.009769239 | 0.9963764 | 0.006297035
[23 empty] | 866460 | 0.9992433 | 0.9670213 | 0.002705594 | 0.9963772 | 0.009769227 | 0.9963779 | 0.006297026
[23 empty] | 866760 | 0.9970853 | 0.9670213 | 0.002705594 | 0.9963786 | 0.009769215 | 0.9963793 | 0.006297016
[23 empty] | 867060 | 0.9970853 | 0.9670213 | 0.002705594 | 0.9963801 | 0.009769203 | 0.9963808 | 0.006297007
[23 empty] | 867360 | 0.9949272 | 0.9670213 | 0.002705594 | 0.9963815 | 0.009769192 | 0.9963822 | 0.006296997
[23 empty] | 867660 | 0.9981643 | 0.9670213 | 0.002705594 | 0.996383 | 0.00976918 | 0.9963836 | 0.006296988
[23 empty] | 867960 | 0.9970853 | 0.9670213 | 0.002705594 | 0.9963844 | 0.009769169 | 0.9963851 | 0.006296979
[23 empty] | 868260 | 0.9960063 | 0.9670213 | 0.002705594 | 0.9963858 | 0.009769157 | 0.9963865 | 0.00629697
[23 empty] | 868560 | 0.9981643 | 0.9670213 | 0.002705594 | 0.9963873 | 0.009769146 | 0.9963879 | 0.00629696
[23 empty] | 868860 | 0.9970853 | 0.9670213 | 0.002705594 | 0.9963887 | 0.009769134 | 0.9963894 | 0.006296951
[23 empty] | 869160 | 0.9970853 | 0.9670213 | 0.002705594 | 0.9963901 | 0.009769123 | 0.9963908 | 0.006296942
[23 empty] | 869460 | 0.9970853 | 0.9670213 | 0.002705594 | 0.9963915 | 0.009769112 | 0.9963922 | 0.006296933
[23 empty] | 869760 | 0.9981643 | 0.9670213 | 0.002705594 | 0.996393 | 0.009769101 | 0.9963937 | 0.006296924
[23 empty] | 870060 | 0.9960063 | 0.9670213 | 0.002705594 | 0.9963944 | 0.00976909 | 0.9963951 | 0.006296915
[23 empty] | 870360 | 0.9970853 | 0.9670213 | 0.002705594 | 0.9963958 | 0.009769079 | 0.9963965 | 0.006296907
[23 empty] | 870660 | 0.9970853 | 0.9670213 | 0.002705594 | 0.9963972 | 0.009769068 | 0.9963979 | 0.006296898
[23 empty] | 870960 | 0.9960063 | 0.9670213 | 0.002705594 | 0.9963986 | 0.009769057 | 0.9963993 | 0.006296889
[23 empty] | 871260 | 0.9970853 | 0.9670213 | 0.002705594 | 0.9964001 | 0.009769046 | 0.9964007 | 0.00629688
[23 empty] | 871560 | 0.9981643 | 0.9670213 | 0.002705594 | 0.9964015 | 0.009769036 | 0.9964022 | 0.006296872
[23 empty] | 871860 | 0.9992433 | 0.9670213 | 0.002705594 | 0.9964029 | 0.009769025 | 0.9964036 | 0.006296863
[23 empty] | 872160 | 0.9981643 | 0.9670213 | 0.002705594 | 0.9964043 | 0.009769014 | 0.996405 | 0.006296855
[23 empty] | 872460 | 0.9970853 | 0.9670213 | 0.002705594 | 0.9964057 | 0.009769004 | 0.9964064 | 0.006296846
[23 empty] | 872760 | 0.9981643 | 0.9670213 | 0.002705594 | 0.9964071 | 0.009768994 | 0.9964078 | 0.006296838
[23 empty] | 873060 | 0.9960063 | 0.9670213 | 0.002705594 | 0.9964085 | 0.009768983 | 0.9964092 | 0.006296829
[23 empty] | 873360 | 0.9970853 | 0.9670213 | 0.002705594 | 0.9964099 | 0.009768973 | 0.9964106 | 0.006296821
[23 empty] | 873660 | 0.9981643 | 0.9670213 | 0.002705594 | 0.9964113 | 0.009768963 | 0.996412 | 0.006296813
[23 empty] | 873960 | 0.9970853 | 0.9670213 | 0.002705594 | 0.9964127 | 0.009768953 | 0.9964134 | 0.006296804
[23 empty] | 874260 | 0.9970853 | 0.9670213 | 0.002705594 | 0.9964141 | 0.009768942 | 0.9964147 | 0.006296796
[23 empty] | 874560 | 0.9970853 | 0.9670213 | 0.002705594 | 0.9964154 | 0.009768932 | 0.9964161 | 0.006296788
[23 empty] | 874860 | 0.9949272 | 0.9670213 | 0.002705594 | 0.9964168 | 0.009768923 | 0.9964175 | 0.00629678
[23 empty] | 875160 | 0.9960063 | 0.9670213 | 0.002705594 | 0.9964182 | 0.009768913 | 0.9964189 | 0.006296772
[23 empty] | 875460 | 0.9970853 | 0.9670213 | 0.002705594 | 0.9964196 | 0.009768903 | 0.9964203 | 0.006296764
[23 empty] | 875760 | 0.9981643 | 0.9670213 | 0.002705594 | 0.996421 | 0.009768893 | 0.9964217 | 0.006296756
[23 empty] | 876060 | 0.9981643 | 0.9670213 | 0.002705594 | 0.9964223 | 0.009768883 | 0.996423 | 0.006296748
[23 empty] | 876360 | 0.9992433 | 0.9670213 | 0.002705594 | 0.9964237 | 0.009768874 | 0.9964244 | 0.00629674
[23 empty] | 876660 | 0.9981643 | 0.9670213 | 0.002705594 | 0.9964251 | 0.009768864 | 0.9964258 | 0.006296732
[23 empty] | 876960 | 0.9960063 | 0.9670213 | 0.002705594 | 0.9964265 | 0.009768855 | 0.9964272 | 0.006296725
[23 empty] | 877260 | 0.9949272 | 0.9670213 | 0.002705594 | 0.9964278 | 0.009768845 | 0.9964285 | 0.006296717
[23 empty] | 877560 | 0.9970853 | 0.9670213 | 0.002705594 | 0.9964292 | 0.009768836 | 0.9964299 | 0.006296709
[23 empty] | 877860 | 0.9981643 | 0.9670213 | 0.002705594 | 0.9964306 | 0.009768827 | 0.9964312 | 0.006296702
[23 empty] | 878160 | 0.9981643 | 0.9670213 | 0.002705594 | 0.9964319 | 0.009768818 | 0.9964326 | 0.006296694
[23 empty] | 878460 | 0.9970853 | 0.9670213 | 0.002705594 | 0.9964333 | 0.009768809 | 0.996434 | 0.006296686
[23 empty] | 878760 | 0.9981643 | 0.9670213 | 0.002705594 | 0.9964346 | 0.009768799 | 0.9964353 | 0.006296679
[23 empty] | 879060 | 0.9970853 | 0.9670213 | 0.002705594 | 0.996436 | 0.00976879 | 0.9964367 | 0.006296672
[23 empty] | 879360 | 0.9981643 | 0.9670213 | 0.002705594 | 0.9964373 | 0.009768781 | 0.996438 | 0.006296664
[23 empty] | 879660 | 0.9981643 | 0.9670213 | 0.002705594 | 0.9964387 | 0.009768773 | 0.9964394 | 0.006296657
[23 empty] | 879960 | 0.9970853 | 0.9670213 | 0.002705594 | 0.99644 | 0.009768764 | 0.9964407 | 0.00629665
[23 empty] | 880260 | 0.9981643 | 0.9670213 | 0.002705594 | 0.9964414 | 0.009768755 | 0.9964421 | 0.006296642
[23 empty] | 880560 | 0.9970853 | 0.9670213 | 0.002705594 | 0.9964427 | 0.009768746 | 0.9964434 | 0.006296635
[23 empty] | 880860 | 0.9960063 | 0.9670213 | 0.002705594 | 0.9964441 | 0.009768738 | 0.9964448 | 0.006296628
[23 empty] | 881160 | 0.9960063 | 0.9670213 | 0.002705594 | 0.9964454 | 0.009768729 | 0.9964461 | 0.006296621
[23 empty] | 881460 | 0.9960063 | 0.9670213 | 0.002705594 | 0.9964467 | 0.009768721 | 0.9964474 | 0.006296614
[23 empty] | 881760 | 0.9992433 | 0.9670213 | 0.002705594 | 0.9964481 | 0.009768712 | 0.9964488 | 0.006296607
[23 empty] | 882060 | 0.9970853 | 0.9670213 | 0.002705594 | 0.9964494 | 0.009768704 | 0.9964501 | 0.0062966
[23 empty] | 882360 | 0.9970853 | 0.9670213 | 0.002705594 | 0.9964507 | 0.009768696 | 0.9964514 | 0.006296593
[23 empty] | 882660 | 0.9981643 | 0.9670213 | 0.002705594 | 0.9964521 | 0.009768687 | 0.9964528 | 0.006296586
[23 empty] | 882960 | 0.9970853 | 0.9670213 | 0.002705594 | 0.9964534 | 0.009768679 | 0.9964541 | 0.006296579
[23 empty] | 883260 | 0.9992433 | 0.9670213 | 0.002705594 | 0.9964547 | 0.009768671 | 0.9964554 | 0.006296572
[23 empty] | 883560 | 0.9970853 | 0.9670213 | 0.002705594 | 0.996456 | 0.009768663 | 0.9964567 | 0.006296566
[23 empty] | 883860 | 0.9970853 | 0.9670213 | 0.002705594 | 0.9964574 | 0.009768655 | 0.9964581 | 0.006296559
[23 empty] | 884160 | 0.9992433 | 0.9670213 | 0.002705594 | 0.9964587 | 0.009768647 | 0.9964594 | 0.006296552
[23 empty] | 884460 | 0.9981643 | 0.9670213 | 0.002705594 | 0.99646 | 0.009768639 | 0.9964607 | 0.006296546
[23 empty] | 884760 | 0.9970853 | 0.9670213 | 0.002705594 | 0.9964613 | 0.009768631 | 0.996462 | 0.006296539
[23 empty] | 885060 | 1.000322 | 0.9670213 | 0.002705594 | 0.9964626 | 0.009768624 | 0.9964633 | 0.006296533
[23 empty] | 885360 | 0.9981643 | 0.9670213 | 0.002705594 | 0.9964639 | 0.009768616 | 0.9964646 | 0.006296526
[23 empty] | 885660 | 0.9970853 | 0.9670213 | 0.002705594 | 0.9964652 | 0.009768608 | 0.9964659 | 0.00629652
[23 empty] | 885960 | 0.9992433 | 0.9670213 | 0.002705594 | 0.9964665 | 0.009768601 | 0.9964672 | 0.006296513
[23 empty] | 886260 | 0.9960063 | 0.9670213 | 0.002705594 | 0.9964678 | 0.009768593 | 0.9964685 | 0.006296507
[23 empty] | 886560 | 0.9981643 | 0.9670213 | 0.002705594 | 0.9964691 | 0.009768586 | 0.9964698 | 0.006296501
[23 empty] | 886860 | 0.9981643 | 0.9670213 | 0.002705594 | 0.9964704 | 0.009768578 | 0.9964711 | 0.006296494
[23 empty] | 887160 | 0.9981643 | 0.9670213 | 0.002705594 | 0.9964717 | 0.009768571 | 0.9964724 | 0.006296488
[23 empty] | 887460 | 0.9981643 | 0.9670213 | 0.002705594 | 0.996473 | 0.009768564 | 0.9964737 | 0.006296482
[23 empty] | 887760 | 0.9981643 | 0.9670213 | 0.002705594 | 0.9964743 | 0.009768557 | 0.996475 | 0.006296476
[23 empty] | 888060 | 0.9949272 | 0.9670213 | 0.002705594 | 0.9964756 | 0.009768549 | 0.9964763 | 0.00629647
[23 empty] | 888360 | 0.9981643 | 0.9670213 | 0.002705594 | 0.9964769 | 0.009768542 | 0.9964776 | 0.006296464
[23 empty] | 888660 | 0.9981643 | 0.9670213 | 0.002705594 | 0.9964782 | 0.009768535 | 0.9964789 | 0.006296458
[23 empty] | 888960 | 0.9970853 | 0.9670213 | 0.002705594 | 0.9964795 | 0.009768528 | 0.9964802 | 0.006296452
[23 empty] | 889260 | 0.9992433 | 0.9670213 | 0.002705594 | 0.9964807 | 0.009768521 | 0.9964815 | 0.006296446
[23 empty] | 889560 | 0.9992433 | 0.9670213 | 0.002705594 | 0.996482 | 0.009768514 | 0.9964827 | 0.00629644
[23 empty] | 889860 | 0.9960063 | 0.9670213 | 0.002705594 | 0.9964833 | 0.009768508 | 0.996484 | 0.006296434
[23 empty] | 890160 | 0.9970853 | 0.9670213 | 0.002705594 | 0.9964846 | 0.009768501 | 0.9964853 | 0.006296428
[23 empty] | 890460 | 0.9970853 | 0.9670213 | 0.002705594 | 0.9964858 | 0.009768494 | 0.9964866 | 0.006296422
[23 empty] | 890760 | 1.000322 | 0.9670213 | 0.002705594 | 0.9964871 | 0.009768488 | 0.9964878 | 0.006296417
[23 empty] | 891060 | 0.9981643 | 0.9670213 | 0.002705594 | 0.9964884 | 0.009768481 | 0.9964891 | 0.006296411
[23 empty] | 891360 | 0.9981643 | 0.9670213 | 0.002705594 | 0.9964897 | 0.009768474 | 0.9964904 | 0.006296405
[23 empty] | 891660 | 0.9981643 | 0.9670213 | 0.002705594 | 0.9964909 | 0.009768468 | 0.9964916 | 0.0062964
[23 empty] | 891960 | 0.9970853 | 0.9670213 | 0.002705594 | 0.9964922 | 0.009768462 | 0.9964929 | 0.006296394
[23 empty] | 892260 | 0.9981643 | 0.9670213 | 0.002705594 | 0.9964934 | 0.009768455 | 0.9964942 | 0.006296389
[23 empty] | 892560 | 0.9970853 | 0.9670213 | 0.002705594 | 0.9964947 | 0.009768449 | 0.9964954 | 0.006296383
[23 empty] | 892860 | 0.9970853 | 0.9670213 | 0.002705594 | 0.996496 | 0.009768443 | 0.9964967 | 0.006296378
[23 empty] | 893160 | 0.9960063 | 0.9670213 | 0.002705594 | 0.9964972 | 0.009768436 | 0.9964979 | 0.006296372
[23 empty] | 893460 | 0.9970853 | 0.9670213 | 0.002705594 | 0.9964985 | 0.00976843 | 0.9964992 | 0.006296367
[23 empty] | 893760 | 0.9981643 | 0.9670213 | 0.002705594 | 0.9964997 | 0.009768424 | 0.9965004 | 0.006296362
[23 empty] | 894060 | 0.9981643 | 0.9670213 | 0.002705594 | 0.996501 | 0.009768418 | 0.9965017 | 0.006296357
[23 empty] | 894360 | 0.9970853 | 0.9670213 | 0.002705594 | 0.9965022 | 0.009768412 | 0.9965029 | 0.006296351
[23 empty] | 894660 | 0.9970853 | 0.9670213 | 0.002705594 | 0.9965035 | 0.009768406 | 0.9965042 | 0.006296346
[23 empty] | 894960 | 0.9992433 | 0.9670213 | 0.002705594 | 0.9965047 | 0.009768401 | 0.9965054 | 0.006296341
[23 empty] | 895260 | 0.9981643 | 0.9670213 | 0.002705594 | 0.9965059 | 0.009768395 | 0.9965067 | 0.006296336
[23 empty] | 895560 | 0.9981643 | 0.9670213 | 0.002705594 | 0.9965072 | 0.009768389 | 0.9965079 | 0.006296331
[23 empty] | 895860 | 0.9970853 | 0.9670213 | 0.002705594 | 0.9965084 | 0.009768383 | 0.9965091 | 0.006296326
[23 empty] | 896160 | 0.9970853 | 0.9670213 | 0.002705594 | 0.9965097 | 0.009768378 | 0.9965104 | 0.006296321
[23 empty] | 896460 | 0.9981643 | 0.9670213 | 0.002705594 | 0.9965109 | 0.009768372 | 0.9965116 | 0.006296316
[23 empty] | 896760 | 0.9970853 | 0.9670213 | 0.002705594 | 0.9965121 | 0.009768366 | 0.9965128 | 0.006296311
[23 empty] | 897060 | 0.9970853 | 0.9670213 | 0.002705594 | 0.9965133 | 0.009768361 | 0.9965141 | 0.006296306
[23 empty] | 897360 | 0.9981643 | 0.9670213 | 0.002705594 | 0.9965146 | 0.009768356 | 0.9965153 | 0.006296301
[23 empty] | 897660 | 0.9981643 | 0.9670213 | 0.002705594 | 0.9965158 | 0.00976835 | 0.9965165 | 0.006296296
[23 empty] | 897960 | 0.9970853 | 0.9670213 | 0.002705594 | 0.996517 | 0.009768345 | 0.9965177 | 0.006296292
[23 empty] | 898260 | 0.9981643 | 0.9670213 | 0.002705594 | 0.9965182 | 0.00976834 | 0.996519 | 0.006296287
[23 empty] | 898560 | 0.9992433 | 0.9670213 | 0.002705594 | 0.9965195 | 0.009768334 | 0.9965202 | 0.006296282
[23 empty] | 898860 | 0.9992433 | 0.9670213 | 0.002705594 | 0.9965207 | 0.009768329 | 0.9965214 | 0.006296277
[23 empty] | 899160 | 0.9981643 | 0.9670213 | 0.002705594 | 0.9965219 | 0.009768324 | 0.9965226 | 0.006296273
[23 empty] | 899460 | 0.9970853 | 0.9670213 | 0.002705594 | 0.9965231 | 0.009768319 | 0.9965238 | 0.006296268
[23 empty] | 899760 | 0.9970853 | 0.9670213 | 0.002705594 | 0.9965243 | 0.009768314 | 0.996525 | 0.006296264
[23 empty] | 900060 | 0.9960063 | 0.9670213 | 0.002705594 | 0.9965255 | 0.009768309 | 0.9965262 | 0.006296259
[23 empty] | 900360 | 0.9960063 | 0.9670213 | 0.002705594 | 0.9965267 | 0.009768304 | 0.9965275 | 0.006296255
[23 empty] | 900660 | 0.9970853 | 0.9670213 | 0.002705594 | 0.9965279 | 0.009768299 | 0.9965287 | 0.00629625
[23 empty] | 900960 | 0.9970853 | 0.9670213 | 0.002705594 | 0.9965291 | 0.009768294 | 0.9965299 | 0.006296246
[23 empty] | 901260 | 0.9981643 | 0.9670213 | 0.002705594 | 0.9965303 | 0.00976829 | 0.9965311 | 0.006296242
[23 empty] | 901560 | 0.9981643 | 0.9670213 | 0.002705594 | 0.9965315 | 0.009768285 | 0.9965323 | 0.006296237
[23 empty] | 901860 | 0.9992433 | 0.9670213 | 0.002705594 | 0.9965327 | 0.00976828 | 0.9965335 | 0.006296233
[23 empty] | 902160 | 0.9970853 | 0.9670213 | 0.002705594 | 0.9965339 | 0.009768276 | 0.9965347 | 0.006296229
[23 empty] | 902460 | 0.9981643 | 0.9670213 | 0.002705594 | 0.9965351 | 0.009768271 | 0.9965359 | 0.006296225
[23 empty] | 902760 | 0.9981643 | 0.9670213 | 0.002705594 | 0.9965363 | 0.009768267 | 0.996537 | 0.00629622
[23 empty] | 903060 | 1.000322 | 0.9670213 | 0.002705594 | 0.9965375 | 0.009768262 | 0.9965382 | 0.006296216
[23 empty] | 903360 | 0.9992433 | 0.9670213 | 0.002705594 | 0.9965387 | 0.009768258 | 0.9965394 | 0.006296212
[23 empty] | 903660 | 0.9981643 | 0.9670213 | 0.002705594 | 0.9965399 | 0.009768253 | 0.9965406 | 0.006296208
[23 empty] | 903960 | 0.9981643 | 0.9670213 | 0.002705594 | 0.9965411 | 0.009768249 | 0.9965418 | 0.006296204
[23 empty] | 904260 | 0.9960063 | 0.9670213 | 0.002705594 | 0.9965422 | 0.009768245 | 0.996543 | 0.0062962
[23 empty] | 904560 | 0.9981643 | 0.9670213 | 0.002705594 | 0.9965434 | 0.009768241 | 0.9965442 | 0.006296196
[23 empty] | 904860 | 0.9992433 | 0.9670213 | 0.002705594 | 0.9965446 | 0.009768236 | 0.9965453 | 0.006296192
[23 empty] | 905160 | 0.9970853 | 0.9670213 | 0.002705594 | 0.9965458 | 0.009768232 | 0.9965465 | 0.006296188
[23 empty] | 905460 | 0.9970853 | 0.9670213 | 0.002705594 | 0.996547 | 0.009768228 | 0.9965477 | 0.006296184
[23 empty] | 905760 | 0.9970853 | 0.9670213 | 0.002705594 | 0.9965481 | 0.009768224 | 0.9965489 | 0.006296181
[23 empty] | 906060 | 0.9981643 | 0.9670213 | 0.002705594 | 0.9965493 | 0.00976822 | 0.99655 | 0.006296177
[23 empty] | 906360 | 0.9970853 | 0.9670213 | 0.002705594 | 0.9965505 | 0.009768216 | 0.9965512 | 0.006296173
[23 empty] | 906660 | 0.9981643 | 0.9670213 | 0.002705594 | 0.9965516 | 0.009768213 | 0.9965524 | 0.006296169
[23 empty] | 906960 | 0.9970853 | 0.9670213 | 0.002705594 | 0.9965528 | 0.009768209 | 0.9965535 | 0.006296166
[23 empty] | 907260 | 0.9981643 | 0.9670213 | 0.002705594 | 0.996554 | 0.009768205 | 0.9965547 | 0.006296162
[23 empty] | 907560 | 0.9981643 | 0.9670213 | 0.002705594 | 0.9965551 | 0.009768201 | 0.9965559 | 0.006296158
[23 empty] | 907860 | 1.000322 | 0.9670213 | 0.002705594 | 0.9965563 | 0.009768197 | 0.996557 | 0.006296155
[23 empty] | 908160 | 1.000322 | 0.9670213 | 0.002705594 | 0.9965574 | 0.009768194 | 0.9965582 | 0.006296151
[23 empty] | 908460 | 0.9981643 | 0.9670213 | 0.002705594 | 0.9965586 | 0.00976819 | 0.9965593 | 0.006296148
[23 empty] | 908760 | 0.9970853 | 0.9670213 | 0.002705594 | 0.9965597 | 0.009768187 | 0.9965605 | 0.006296144
[23 empty] | 909060 | 0.9981643 | 0.9670213 | 0.002705594 | 0.9965609 | 0.009768183 | 0.9965616 | 0.006296141
[23 empty] | 909360 | 0.9992433 | 0.9670213 | 0.002705594 | 0.996562 | 0.00976818 | 0.9965628 | 0.006296137
[23 empty] | 909660 | 0.9970853 | 0.9670213 | 0.002705594 | 0.9965632 | 0.009768176 | 0.9965639 | 0.006296134
[23 empty] | 909960 | 0.9970853 | 0.9670213 | 0.002705594 | 0.9965643 | 0.009768173 | 0.9965651 | 0.006296131
[23 empty] | 910260 | 0.9992433 | 0.9670213 | 0.002705594 | 0.9965655 | 0.00976817 | 0.9965662 | 0.006296127
[23 empty] | 910560 | 0.9992433 | 0.9670213 | 0.002705594 | 0.9965666 | 0.009768166 | 0.9965674 | 0.006296124
[23 empty] | 910860 | 0.9970853 | 0.9670213 | 0.002705594 | 0.9965678 | 0.009768163 | 0.9965685 | 0.006296121
[23 empty] | 911160 | 0.9992433 | 0.9670213 | 0.002705594 | 0.9965689 | 0.00976816 | 0.9965696 | 0.006296118
[23 empty] | 911460 | 0.9992433 | 0.9670213 | 0.002705594 | 0.99657 | 0.009768157 | 0.9965708 | 0.006296114
[23 empty] | 911760 | 0.9981643 | 0.9670213 | 0.002705594 | 0.9965712 | 0.009768154 | 0.9965719 | 0.006296111
[23 empty] | 912060 | 0.9981643 | 0.9670213 | 0.002705594 | 0.9965723 | 0.009768151 | 0.9965731 | 0.006296108
[23 empty] | 912360 | 0.9981643 | 0.9670213 | 0.002705594 | 0.9965734 | 0.009768148 | 0.9965742 | 0.006296105
[23 empty] | 912660 | 0.9981643 | 0.9670213 | 0.002705594 | 0.9965746 | 0.009768145 | 0.9965753 | 0.006296102
[23 empty] | 912960 | 0.9992433 | 0.9670213 | 0.002705594 | 0.9965757 | 0.009768142 | 0.9965764 | 0.006296099
[23 empty] | 913260 | 0.9992433 | 0.9670213 | 0.002705594 | 0.9965768 | 0.009768139 | 0.9965776 | 0.006296096
[23 empty] | 913560 | 0.9981643 | 0.9670213 | 0.002705594 | 0.9965779 | 0.009768136 | 0.9965787 | 0.006296093
[23 empty] | 913860 | 0.9981643 | 0.9670213 | 0.002705594 | 0.9965791 | 0.009768133 | 0.9965798 | 0.00629609
[23 empty] | 914160 | 0.9992433 | 0.9670213 | 0.002705594 | 0.9965802 | 0.009768131 | 0.9965809 | 0.006296087
[23 empty] | 914460 | 1.000322 | 0.9670213 | 0.002705594 | 0.9965813 | 0.009768128 | 0.9965821 | 0.006296084
[23 empty] | 914760 | 0.9981643 | 0.9670213 | 0.002705594 | 0.9965824 | 0.009768125 | 0.9965832 | 0.006296081
[23 empty] | 915060 | 1.000322 | 0.9670213 | 0.002705594 | 0.9965835 | 0.009768123 | 0.9965843 | 0.006296079
[23 empty] | 915360 | 0.9960063 | 0.9670213 | 0.002705594 | 0.9965847 | 0.00976812 | 0.9965854 | 0.006296076
[23 empty] | 915660 | 0.9981643 | 0.9670213 | 0.002705594 | 0.9965858 | 0.009768117 | 0.9965865 | 0.006296073
[23 empty] | 915960 | 1.000322 | 0.9670213 | 0.002705594 | 0.9965869 | 0.009768115 | 0.9965876 | 0.00629607
[23 empty] | 916260 | 0.9992433 | 0.9670213 | 0.002705594 | 0.996588 | 0.009768113 | 0.9965887 | 0.006296068
[23 empty] | 916560 | 0.9981643 | 0.9670213 | 0.002705594 | 0.9965891 | 0.00976811 | 0.9965898 | 0.006296065
[23 empty] | 916860 | 0.9981643 | 0.9670213 | 0.002705594 | 0.9965902 | 0.009768108 | 0.9965909 | 0.006296063
[23 empty] | 917160 | 0.9981643 | 0.9670213 | 0.002705594 | 0.9965913 | 0.009768106 | 0.996592 | 0.00629606
[23 empty] | 917460 | 0.9981643 | 0.9670213 | 0.002705594 | 0.9965924 | 0.009768103 | 0.9965931 | 0.006296057
[23 empty] | 917760 | 0.9992433 | 0.9670213 | 0.002705594 | 0.9965935 | 0.009768101 | 0.9965942 | 0.006296055
[23 empty] | 918060 | 1.000322 | 0.9670213 | 0.002705594 | 0.9965946 | 0.009768099 | 0.9965953 | 0.006296052
[23 empty] | 918360 | 1.001401 | 0.9670213 | 0.002705594 | 0.9965957 | 0.009768097 | 0.9965964 | 0.00629605
[23 empty] | 918660 | 0.9981643 | 0.9670213 | 0.002705594 | 0.9965968 | 0.009768095 | 0.9965975 | 0.006296048
[23 empty] | 918960 | 0.9981643 | 0.9670213 | 0.002705594 | 0.9965979 | 0.009768092 | 0.9965986 | 0.006296045
[23 empty] | 919260 | 0.9970853 | 0.9670213 | 0.002705594 | 0.996599 | 0.00976809 | 0.9965997 | 0.006296043
[23 empty] | 919560 | 0.9981643 | 0.9670213 | 0.002705594 | 0.9966001 | 0.009768088 | 0.9966008 | 0.00629604
[23 empty] | 919860 | 1.001401 | 0.9670213 | 0.002705594 | 0.9966011 | 0.009768087 | 0.9966019 | 0.006296038
[23 empty] | 920160 | 0.9992433 | 0.9670213 | 0.002705594 | 0.9966022 | 0.009768085 | 0.996603 | 0.006296036
[23 empty] | 920460 | 1.000322 | 0.9670213 | 0.002705594 | 0.9966033 | 0.009768083 | 0.9966041 | 0.006296034
[23 empty] | 920760 | 0.9981643 | 0.9670213 | 0.002705594 | 0.9966044 | 0.009768081 | 0.9966051 | 0.006296031
[23 empty] | 921060 | 1.000322 | 0.9670213 | 0.002705594 | 0.9966055 | 0.009768079 | 0.9966062 | 0.006296029
[23 empty] | 921360 | 0.9981643 | 0.9670213 | 0.002705594 | 0.9966065 | 0.009768077 | 0.9966073 | 0.006296027
[23 empty] | 921660 | 0.9981643 | 0.9670213 | 0.002705594 | 0.9966076 | 0.009768076 | 0.9966084 | 0.006296025
[23 empty] | 921960 | 0.9981643 | 0.9670213 | 0.002705594 | 0.9966087 | 0.009768074 | 0.9966095 | 0.006296023
[23 empty] | 922260 | 0.9992433 | 0.9670213 | 0.002705594 | 0.9966098 | 0.009768072 | 0.9966105 | 0.006296021
[23 empty] | 922560 | 0.9981643 | 0.9670213 | 0.002705594 | 0.9966108 | 0.009768071 | 0.9966116 | 0.006296019
[23 empty] | 922860 | 0.9981643 | 0.9670213 | 0.002705594 | 0.9966119 | 0.009768069 | 0.9966127 | 0.006296017
[23 empty] | 923160 | 0.9992433 | 0.9670213 | 0.002705594 | 0.996613 | 0.009768068 | 0.9966137 | 0.006296015
[23 empty] | 923460 | 0.9992433 | 0.9670213 | 0.002705594 | 0.996614 | 0.009768066 | 0.9966148 | 0.006296013
[23 empty] | 923760 | 0.9970853 | 0.9670213 | 0.002705594 | 0.9966151 | 0.009768065 | 0.9966159 | 0.006296011
[23 empty] | 924060 | 0.9992433 | 0.9670213 | 0.002705594 | 0.9966162 | 0.009768063 | 0.9966169 | 0.006296009
[23 empty] | 924360 | 1.000322 | 0.9670213 | 0.002705594 | 0.9966172 | 0.009768062 | 0.996618 | 0.006296007
[23 empty] | 924660 | 0.9992433 | 0.9670213 | 0.002705594 | 0.9966183 | 0.009768061 | 0.996619 | 0.006296005
[23 empty] | 924960 | 0.9992433 | 0.9670213 | 0.002705594 | 0.9966193 | 0.00976806 | 0.9966201 | 0.006296003
[23 empty] | 925260 | 0.9992433 | 0.9670213 | 0.002705594 | 0.9966204 | 0.009768058 | 0.9966212 | 0.006296001
[23 empty] | 925560 | 0.9970853 | 0.9670213 | 0.002705594 | 0.9966215 | 0.009768057 | 0.9966222 | 0.006296
[23 empty] | 925860 | 0.9992433 | 0.9670213 | 0.002705594 | 0.9966225 | 0.009768056 | 0.9966233 | 0.006295998
[23 empty] | 926160 | 0.9981643 | 0.9670213 | 0.002705594 | 0.9966236 | 0.009768055 | 0.9966243 | 0.006295996
[23 empty] | 926460 | 0.9981643 | 0.9670213 | 0.002705594 | 0.9966246 | 0.009768054 | 0.9966254 | 0.006295995
[23 empty] | 926760 | 0.9981643 | 0.9670213 | 0.002705594 | 0.9966256 | 0.009768053 | 0.9966264 | 0.006295993
[23 empty] | 927060 | 1.000322 | 0.9670213 | 0.002705594 | 0.9966267 | 0.009768052 | 0.9966275 | 0.006295991
[23 empty] | 927360 | 1.000322 | 0.9670213 | 0.002705594 | 0.9966277 | 0.009768051 | 0.9966285 | 0.00629599
[23 empty] | 927660 | 0.9981643 | 0.9670213 | 0.002705594 | 0.9966288 | 0.00976805 | 0.9966295 | 0.006295988
[23 empty] | 927960 | 0.9981643 | 0.9670213 | 0.002705594 | 0.9966298 | 0.009768049 | 0.9966306 | 0.006295987
[23 empty] | 928260 | 1.000322 | 0.9670213 | 0.002705594 | 0.9966309 | 0.009768048 | 0.9966316 | 0.006295985
[23 empty] | 928560 | 1.001401 | 0.9670213 | 0.002705594 | 0.9966319 | 0.009768047 | 0.9966327 | 0.006295983
[23 empty] | 928860 | 0.9992433 | 0.9670213 | 0.002705594 | 0.9966329 | 0.009768046 | 0.9966337 | 0.006295982
[23 empty] | 929160 | 0.9981643 | 0.9670213 | 0.002705594 | 0.996634 | 0.009768046 | 0.9966347 | 0.006295981
[23 empty] | 929460 | 0.9992433 | 0.9670213 | 0.002705594 | 0.996635 | 0.009768045 | 0.9966358 | 0.006295979
[23 empty] | 929760 | 1.000322 | 0.9670213 | 0.002705594 | 0.996636 | 0.009768044 | 0.9966368 | 0.006295978
[23 empty] | 930060 | 0.9992433 | 0.9670213 | 0.002705594 | 0.9966371 | 0.009768044 | 0.9966378 | 0.006295976
[23 empty] | 930360 | 1.000322 | 0.9670213 | 0.002705594 | 0.9966381 | 0.009768043 | 0.9966388 | 0.006295975
[23 empty] | 930660 | 0.9981643 | 0.9670213 | 0.002705594 | 0.9966391 | 0.009768042 | 0.9966399 | 0.006295974
[23 empty] | 930960 | 1.000322 | 0.9670213 | 0.002705594 | 0.9966401 | 0.009768042 | 0.9966409 | 0.006295972
[23 empty] | 931260 | 1.001401 | 0.9670213 | 0.002705594 | 0.9966412 | 0.009768041 | 0.9966419 | 0.006295971
[23 empty] | 931560 | 0.9992433 | 0.9670213 | 0.002705594 | 0.9966422 | 0.009768041 | 0.9966429 | 0.00629597
[23 empty] | 931860 | 0.9981643 | 0.9670213 | 0.002705594 | 0.9966432 | 0.00976804 | 0.996644 | 0.006295969
[23 empty] | 932160 | 0.9992433 | 0.9670213 | 0.002705594 | 0.9966442 | 0.00976804 | 0.996645 | 0.006295968
[23 empty] | 932460 | 0.9981643 | 0.9670213 | 0.002705594 | 0.9966452 | 0.00976804 | 0.996646 | 0.006295966
[23 empty] | 932760 | 0.9992433 | 0.9670213 | 0.002705594 | 0.9966462 | 0.009768039 | 0.996647 | 0.006295965
[23 empty] | 933060 | 0.9992433 | 0.9670213 | 0.002705594 | 0.9966472 | 0.009768039 | 0.996648 | 0.006295964
[23 empty] | 933360 | 1.000322 | 0.9670213 | 0.002705594 | 0.9966483 | 0.009768039 | 0.996649 | 0.006295963
[23 empty] | 933660 | 1.000322 | 0.9670213 | 0.002705594 | 0.9966493 | 0.009768039 | 0.99665 | 0.006295962
[23 empty] | 933960 | 0.9981643 | 0.9670213 | 0.002705594 | 0.9966503 | 0.009768038 | 0.996651 | 0.006295961
[23 empty] | 934260 | 1.000322 | 0.9670213 | 0.002705594 | 0.9966513 | 0.009768038 | 0.996652 | 0.00629596
[23 empty] | 934560 | 0.9992433 | 0.9670213 | 0.002705594 | 0.9966523 | 0.009768038 | 0.996653 | 0.006295959
[23 empty] | 934860 | 0.9981643 | 0.9670213 | 0.002705594 | 0.9966533 | 0.009768038 | 0.9966541 | 0.006295958
[23 empty] | 935160 | 0.9970853 | 0.9670213 | 0.002705594 | 0.9966543 | 0.009768038 | 0.9966551 | 0.006295957
[23 empty] | 935460 | 0.9981643 | 0.9670213 | 0.002705594 | 0.9966553 | 0.009768038 | 0.9966561 | 0.006295956
[23 empty] | 935760 | 1.000322 | 0.9670213 | 0.002705594 | 0.9966563 | 0.009768038 | 0.996657 | 0.006295955
[23 empty] | 936060 | 1.000322 | 0.9670213 | 0.002705594 | 0.9966573 | 0.009768038 | 0.996658 | 0.006295954
[23 empty] | 936360 | 0.9992433 | 0.9670213 | 0.002705594 | 0.9966583 | 0.009768038 | 0.996659 | 0.006295954
[23 empty] | 936660 | 0.9970853 | 0.9670213 | 0.002705594 | 0.9966593 | 0.009768038 | 0.99666 | 0.006295953
[23 empty] | 936960 | 0.9992433 | 0.9670213 | 0.002705594 | 0.9966603 | 0.009768038 | 0.996661 | 0.006295952
[23 empty] | 937260 | 0.9992433 | 0.9670213 | 0.002705594 | 0.9966612 | 0.009768038 | 0.996662 | 0.006295951
[23 empty] | 937560 | 0.9992433 | 0.9670213 | 0.002705594 | 0.9966622 | 0.009768039 | 0.996663 | 0.006295951
[23 empty] | 937860 | 0.9981643 | 0.9670213 | 0.002705594 | 0.9966632 | 0.009768039 | 0.996664 | 0.00629595
[23 empty] | 938160 | 0.9981643 | 0.9670213 | 0.002705594 | 0.9966642 | 0.009768039 | 0.996665 | 0.006295949
[23 empty] | 938460 | 0.9992433 | 0.9670213 | 0.002705594 | 0.9966652 | 0.009768039 | 0.996666 | 0.006295948
[23 empty] | 938760 | 0.9981643 | 0.9670213 | 0.002705594 | 0.9966662 | 0.00976804 | 0.9966669 | 0.006295948
[23 empty] | 939060 | 0.9992433 | 0.9670213 | 0.002705594 | 0.9966671 | 0.00976804 | 0.9966679 | 0.006295947
[23 empty] | 939360 | 0.9992433 | 0.9670213 | 0.002705594 | 0.9966681 | 0.00976804 | 0.9966689 | 0.006295947
[23 empty] | 939660 | 0.9960063 | 0.9670213 | 0.002705594 | 0.9966691 | 0.009768041 | 0.9966699 | 0.006295946
[23 empty] | 939960 | 0.9927692 | 0.9670213 | 0.002705594 | 0.9966701 | 0.009768041 | 0.9966708 | 0.006295945
[23 empty] | 940260 | 0.9906112 | 0.9670213 | 0.002705594 | 0.996671 | 0.009768042 | 0.9966718 | 0.006295945
[23 empty] | 940560 | 0.9927692 | 0.9670213 | 0.002705594 | 0.996672 | 0.009768042 | 0.9966728 | 0.006295944
[23 empty] | 940860 | 0.9938482 | 0.9670213 | 0.002705594 | 0.996673 | 0.009768043 | 0.9966738 | 0.006295944
[23 empty] | 941160 | 0.9938482 | 0.9670213 | 0.002705594 | 0.996674 | 0.009768043 | 0.9966747 | 0.006295943
[23 empty] | 941460 | 0.9916902 | 0.9670213 | 0.002705594 | 0.9966749 | 0.009768044 | 0.9966757 | 0.006295943
[23 empty] | 941760 | 0.9949272 | 0.9670213 | 0.002705594 | 0.9966759 | 0.009768045 | 0.9966767 | 0.006295943
[23 empty] | 942060 | 0.9938482 | 0.9670213 | 0.002705594 | 0.9966769 | 0.009768045 | 0.9966776 | 0.006295942
[23 empty] | 942360 | 0.9960063 | 0.9670213 | 0.002705594 | 0.9966778 | 0.009768046 | 0.9966786 | 0.006295942
[23 empty] | 942660 | 0.9960063 | 0.9670213 | 0.002705594 | 0.9966788 | 0.009768047 | 0.9966796 | 0.006295942
[23 empty] | 942960 | 0.9970853 | 0.9670213 | 0.002705594 | 0.9966797 | 0.009768048 | 0.9966805 | 0.006295941
[23 empty] | 943260 | 0.9970853 | 0.9670213 | 0.002705594 | 0.9966807 | 0.009768048 | 0.9966815 | 0.006295941
[23 empty] | 943560 | 0.9992433 | 0.9670213 | 0.002705594 | 0.9966816 | 0.009768049 | 0.9966824 | 0.006295941
[23 empty] | 943860 | 0.9981643 | 0.9670213 | 0.002705594 | 0.9966826 | 0.00976805 | 0.9966834 | 0.00629594
[23 empty] | 944160 | 1.001401 | 0.9670213 | 0.002705594 | 0.9966836 | 0.009768051 | 0.9966843 | 0.00629594
[23 empty] | 944460 | 0.9992433 | 0.9670213 | 0.002705594 | 0.9966845 | 0.009768052 | 0.9966853 | 0.00629594
[23 empty] | 944760 | 1.000322 | 0.9670213 | 0.002705594 | 0.9966855 | 0.009768053 | 0.9966862 | 0.00629594
[23 empty] | 945060 | 0.9992433 | 0.9670213 | 0.002705594 | 0.9966864 | 0.009768054 | 0.9966872 | 0.00629594
[23 empty] | 945360 | 1.000322 | 0.9670213 | 0.002705594 | 0.9966874 | 0.009768055 | 0.9966881 | 0.006295939
[23 empty] | 945660 | 1.001401 | 0.9670213 | 0.002705594 | 0.9966883 | 0.009768056 | 0.9966891 | 0.006295939
[23 empty] | 945960 | 1.001401 | 0.9670213 | 0.002705594 | 0.9966892 | 0.009768057 | 0.99669 | 0.006295939
[23 empty] | 946260 | 1.00248 | 0.9670213 | 0.002705594 | 0.9966902 | 0.009768058 | 0.996691 | 0.006295939
[23 empty] | 946560 | 1.004638 | 0.9670213 | 0.002705594 | 0.9966911 | 0.009768059 | 0.9966919 | 0.006295939
[23 empty] | 946860 | 1.00248 | 0.9670213 | 0.002705594 | 0.9966921 | 0.00976806 | 0.9966928 | 0.006295939
[23 empty] | 947160 | 1.005717 | 0.9670213 | 0.002705594 | 0.996693 | 0.009768062 | 0.9966938 | 0.006295939
[23 empty] | 947460 | 1.005717 | 0.9670213 | 0.002705594 | 0.9966939 | 0.009768063 | 0.9966947 | 0.006295939
[23 empty] | 947760 | 1.006796 | 0.9670213 | 0.002705594 | 0.9966949 | 0.009768064 | 0.9966957 | 0.006295939
[23 empty] | 948060 | 1.004638 | 0.9670213 | 0.002705594 | 0.9966958 | 0.009768065 | 0.9966966 | 0.006295939
[23 empty] | 948360 | 1.000322 | 0.9670213 | 0.002705594 | 0.9966967 | 0.009768067 | 0.9966975 | 0.006295939
[23 empty] | 948660 | 0.9970853 | 0.9670213 | 0.002705594 | 0.9966977 | 0.009768068 | 0.9966985 | 0.006295939
[23 empty] | 948960 | 0.9970853 | 0.9670213 | 0.002705594 | 0.9966986 | 0.009768069 | 0.9966994 | 0.006295939
[23 empty] | 949260 | 0.9981643 | 0.9670213 | 0.002705594 | 0.9966995 | 0.009768071 | 0.9967003 | 0.006295939
[23 empty] | 949560 | 0.9992433 | 0.9670213 | 0.002705594 | 0.9967004 | 0.009768072 | 0.9967012 | 0.00629594
[23 empty] | 949860 | 1.000322 | 0.9670213 | 0.002705594 | 0.9967014 | 0.009768073 | 0.9967022 | 0.00629594
[23 empty] | 950160 | 0.9992433 | 0.9670213 | 0.002705594 | 0.9967023 | 0.009768075 | 0.9967031 | 0.00629594
[23 empty] | 950460 | 1.000322 | 0.9670213 | 0.002705594 | 0.9967032 | 0.009768076 | 0.996704 | 0.00629594
[23 empty] | 950760 | 1.00248 | 0.9670213 | 0.002705594 | 0.9967041 | 0.009768078 | 0.9967049 | 0.00629594
[23 empty] | 951060 | 1.001401 | 0.9670213 | 0.002705594 | 0.9967051 | 0.009768079 | 0.9967058 | 0.006295941
[23 empty] | 951360 | 1.000322 | 0.9670213 | 0.002705594 | 0.996706 | 0.009768081 | 0.9967068 | 0.006295941
[23 empty] | 951660 | 0.9992433 | 0.9670213 | 0.002705594 | 0.9967069 | 0.009768083 | 0.9967077 | 0.006295941
[23 empty] | 951960 | 1.000322 | 0.9670213 | 0.002705594 | 0.9967078 | 0.009768084 | 0.9967086 | 0.006295941
[23 empty] | 952260 | 1.000322 | 0.9670213 | 0.002705594 | 0.9967087 | 0.009768086 | 0.9967095 | 0.006295942
[23 empty] | 952560 | 0.9992433 | 0.9670213 | 0.002705594 | 0.9967096 | 0.009768088 | 0.9967104 | 0.006295942
[23 empty] | 952860 | 0.9992433 | 0.9670213 | 0.002705594 | 0.9967105 | 0.009768089 | 0.9967113 | 0.006295942
[23 empty] | 953160 | 0.9981643 | 0.9670213 | 0.002705594 | 0.9967114 | 0.009768091 | 0.9967122 | 0.006295943
[23 empty] | 953460 | 1.001401 | 0.9670213 | 0.002705594 | 0.9967123 | 0.009768093 | 0.9967131 | 0.006295943
[23 empty] | 953760 | 0.9992433 | 0.9670213 | 0.002705594 | 0.9967132 | 0.009768094 | 0.996714 | 0.006295944
[23 empty] | 954060 | 1.001401 | 0.9670213 | 0.002705594 | 0.9967142 | 0.009768096 | 0.9967149 | 0.006295944
[23 empty] | 954360 | 1.000322 | 0.9670213 | 0.002705594 | 0.9967151 | 0.009768098 | 0.9967158 | 0.006295945
[23 empty] | 954660 | 1.000322 | 0.9670213 | 0.002705594 | 0.996716 | 0.0097681 | 0.9967167 | 0.006295945
[23 empty] | 954960 | 1.001401 | 0.9670213 | 0.002705594 | 0.9967169 | 0.009768102 | 0.9967176 | 0.006295946
[23 empty] | 955260 | 0.9992433 | 0.9670213 | 0.002705594 | 0.9967178 | 0.009768104 | 0.9967185 | 0.006295946
[23 empty] | 955560 | 1.00248 | 0.9670213 | 0.002705594 | 0.9967186 | 0.009768106 | 0.9967194 | 0.006295947
[23 empty] | 955860 | 1.000322 | 0.9670213 | 0.002705594 | 0.9967195 | 0.009768108 | 0.9967203 | 0.006295947
[23 empty] | 956160 | 1.001401 | 0.9670213 | 0.002705594 | 0.9967204 | 0.00976811 | 0.9967212 | 0.006295948
[23 empty] | 956460 | 1.000322 | 0.9670213 | 0.002705594 | 0.9967213 | 0.009768112 | 0.9967221 | 0.006295948
[23 empty] | 956760 | 1.001401 | 0.9670213 | 0.002705594 | 0.9967222 | 0.009768114 | 0.996723 | 0.006295949
[23 empty] | 957060 | 1.001401 | 0.9670213 | 0.002705594 | 0.9967231 | 0.009768116 | 0.9967239 | 0.00629595
[23 empty] | 957360 | 0.9992433 | 0.9670213 | 0.002705594 | 0.996724 | 0.009768118 | 0.9967248 | 0.00629595
[23 empty] | 957660 | 1.000322 | 0.9670213 | 0.002705594 | 0.9967249 | 0.00976812 | 0.9967257 | 0.006295951
[23 empty] | 957960 | 1.000322 | 0.9670213 | 0.002705594 | 0.9967258 | 0.009768122 | 0.9967266 | 0.006295952
[23 empty] | 958260 | 1.001401 | 0.9670213 | 0.002705594 | 0.9967266 | 0.009768124 | 0.9967274 | 0.006295952
[23 empty] | 958560 | 1.000322 | 0.9670213 | 0.002705594 | 0.9967275 | 0.009768126 | 0.9967283 | 0.006295953
[23 empty] | 958860 | 1.000322 | 0.9670213 | 0.002705594 | 0.9967284 | 0.009768129 | 0.9967292 | 0.006295954
[23 empty] | 959160 | 1.000322 | 0.9670213 | 0.002705594 | 0.9967293 | 0.009768131 | 0.9967301 | 0.006295955
[23 empty] | 959460 | 1.000322 | 0.9670213 | 0.002705594 | 0.9967302 | 0.009768133 | 0.996731 | 0.006295955
[23 empty] | 959760 | 1.001401 | 0.9670213 | 0.002705594 | 0.996731 | 0.009768135 | 0.9967318 | 0.006295956
[23 empty] | 960060 | 1.001401 | 0.9670213 | 0.002705594 | 0.9967319 | 0.009768138 | 0.9967327 | 0.006295957
[23 empty] | 960360 | 1.000322 | 0.9670213 | 0.002705594 | 0.9967328 | 0.00976814 | 0.9967336 | 0.006295958
[23 empty] | 960660 | 1.001401 | 0.9670213 | 0.002705594 | 0.9967337 | 0.009768142 | 0.9967345 | 0.006295959
[23 empty] | 960960 | 1.001401 | 0.9670213 | 0.002705594 | 0.9967345 | 0.009768145 | 0.9967353 | 0.006295959
[23 empty] | 961260 | 1.000322 | 0.9670213 | 0.002705594 | 0.9967354 | 0.009768147 | 0.9967362 | 0.00629596
[23 empty] | 961560 | 0.9992433 | 0.9670213 | 0.002705594 | 0.9967363 | 0.00976815 | 0.9967371 | 0.006295961
[23 empty] | 961860 | 1.000322 | 0.9670213 | 0.002705594 | 0.9967371 | 0.009768152 | 0.9967379 | 0.006295962
[23 empty] | 962160 | 1.001401 | 0.9670213 | 0.002705594 | 0.996738 | 0.009768155 | 0.9967388 | 0.006295963
[23 empty] | 962460 | 1.000322 | 0.9670213 | 0.002705594 | 0.9967389 | 0.009768157 | 0.9967397 | 0.006295964
[23 empty] | 962760 | 1.00248 | 0.9670213 | 0.002705594 | 0.9967397 | 0.00976816 | 0.9967405 | 0.006295965
[23 empty] | 963060 | 1.001401 | 0.9670213 | 0.002705594 | 0.9967406 | 0.009768162 | 0.9967414 | 0.006295966
[23 empty] | 963360 | 1.001401 | 0.9670213 | 0.002705594 | 0.9967414 | 0.009768165 | 0.9967422 | 0.006295967
[23 empty] | 963660 | 1.001401 | 0.9670213 | 0.002705594 | 0.9967423 | 0.009768167 | 0.9967431 | 0.006295968
[23 empty] | 963960 | 1.001401 | 0.9670213 | 0.002705594 | 0.9967432 | 0.00976817 | 0.996744 | 0.006295969
[23 empty] | 964260 | 1.001401 | 0.9670213 | 0.002705594 | 0.996744 | 0.009768173 | 0.9967448 | 0.00629597
[23 empty] | 964560 | 1.003559 | 0.9670213 | 0.002705594 | 0.9967449 | 0.009768175 | 0.9967457 | 0.006295971
[23 empty] | 964860 | 1.00248 | 0.9670213 | 0.002705594 | 0.9967457 | 0.009768178 | 0.9967465 | 0.006295972
[23 empty] | 965160 | 1.001401 | 0.9670213 | 0.002705594 | 0.9967466 | 0.009768181 | 0.9967474 | 0.006295973
[23 empty] | 965460 | 1.000322 | 0.9670213 | 0.002705594 | 0.9967474 | 0.009768183 | 0.9967482 | 0.006295975
[23 empty] | 965760 | 0.9992433 | 0.9670213 | 0.002705594 | 0.9967483 | 0.009768186 | 0.9967491 | 0.006295976
[23 empty] | 966060 | 1.000322 | 0.9670213 | 0.002705594 | 0.9967491 | 0.009768189 | 0.9967499 | 0.006295977
[23 empty] | 966360 | 1.000322 | 0.9670213 | 0.002705594 | 0.99675 | 0.009768192 | 0.9967508 | 0.006295978
[23 empty] | 966660 | 1.000322 | 0.9670213 | 0.002705594 | 0.9967508 | 0.009768194 | 0.9967516 | 0.006295979
[23 empty] | 966960 | 1.001401 | 0.9670213 | 0.002705594 | 0.9967516 | 0.009768197 | 0.9967525 | 0.00629598
[23 empty] | 967260 | 1.001401 | 0.9670213 | 0.002705594 | 0.9967525 | 0.0097682 | 0.9967533 | 0.006295982
[23 empty] | 967560 | 1.000322 | 0.9670213 | 0.002705594 | 0.9967533 | 0.009768203 | 0.9967541 | 0.006295983
[23 empty] | 967860 | 0.9992433 | 0.9670213 | 0.002705594 | 0.9967542 | 0.009768206 | 0.996755 | 0.006295984
[23 empty] | 968160 | 1.00248 | 0.9670213 | 0.002705594 | 0.996755 | 0.009768209 | 0.9967558 | 0.006295985
[23 empty] | 968460 | 1.000322 | 0.9670213 | 0.002705594 | 0.9967558 | 0.009768212 | 0.9967566 | 0.006295987
[23 empty] | 968760 | 0.9992433 | 0.9670213 | 0.002705594 | 0.9967567 | 0.009768215 | 0.9967575 | 0.006295988
[23 empty] | 969060 | 1.000322 | 0.9670213 | 0.002705594 | 0.9967575 | 0.009768218 | 0.9967583 | 0.006295989
[23 empty] | 969360 | 0.9981643 | 0.9670213 | 0.002705594 | 0.9967583 | 0.009768221 | 0.9967591 | 0.006295991
[23 empty] | 969660 | 1.000322 | 0.9670213 | 0.002705594 | 0.9967592 | 0.009768224 | 0.99676 | 0.006295992
[23 empty] | 969960 | 1.000322 | 0.9670213 | 0.002705594 | 0.99676 | 0.009768227 | 0.9967608 | 0.006295993
[23 empty] | 970260 | 1.000322 | 0.9670213 | 0.002705594 | 0.9967608 | 0.00976823 | 0.9967616 | 0.006295995
[23 empty] | 970560 | 1.000322 | 0.9670213 | 0.002705594 | 0.9967617 | 0.009768233 | 0.9967625 | 0.006295996
[23 empty] | 970860 | 1.001401 | 0.9670213 | 0.002705594 | 0.9967625 | 0.009768236 | 0.9967633 | 0.006295998
[23 empty] | 971160 | 1.001401 | 0.9670213 | 0.002705594 | 0.9967633 | 0.009768239 | 0.9967641 | 0.006295999
[23 empty] | 971460 | 0.9992433 | 0.9670213 | 0.002705594 | 0.9967641 | 0.009768242 | 0.9967649 | 0.006296
[23 empty] | 971760 | 0.9992433 | 0.9670213 | 0.002705594 | 0.9967649 | 0.009768245 | 0.9967658 | 0.006296002
[23 empty] | 972060 | 1.001401 | 0.9670213 | 0.002705594 | 0.9967658 | 0.009768249 | 0.9967666 | 0.006296003
[23 empty] | 972360 | 0.9992433 | 0.9670213 | 0.002705594 | 0.9967666 | 0.009768252 | 0.9967674 | 0.006296005
[23 empty] | 972660 | 0.9992433 | 0.9670213 | 0.002705594 | 0.9967674 | 0.009768255 | 0.9967682 | 0.006296006
[23 empty] | 972960 | 0.9992433 | 0.9670213 | 0.002705594 | 0.9967682 | 0.009768258 | 0.996769 | 0.006296008
[23 empty] | 973260 | 0.9992433 | 0.9670213 | 0.002705594 | 0.996769 | 0.009768262 | 0.9967698 | 0.006296009
[23 empty] | 973560 | 0.9992433 | 0.9670213 | 0.002705594 | 0.9967698 | 0.009768265 | 0.9967707 | 0.006296011
[23 empty] | 973860 | 1.000322 | 0.9670213 | 0.002705594 | 0.9967707 | 0.009768268 | 0.9967715 | 0.006296012
[23 empty] | 974160 | 1.000322 | 0.9670213 | 0.002705594 | 0.9967715 | 0.009768271 | 0.9967723 | 0.006296014
[23 empty] | 974460 | 1.001401 | 0.9670213 | 0.002705594 | 0.9967723 | 0.009768275 | 0.9967731 | 0.006296016
[23 empty] | 974760 | 1.00248 | 0.9670213 | 0.002705594 | 0.9967731 | 0.009768278 | 0.9967739 | 0.006296017
[23 empty] | 975060 | 1.00248 | 0.9670213 | 0.002705594 | 0.9967739 | 0.009768282 | 0.9967747 | 0.006296019
[23 empty] | 975360 | 1.000322 | 0.9670213 | 0.002705594 | 0.9967747 | 0.009768285 | 0.9967755 | 0.00629602
[23 empty] | 975660 | 1.000322 | 0.9670213 | 0.002705594 | 0.9967755 | 0.009768288 | 0.9967763 | 0.006296022
[23 empty] | 975960 | 0.9992433 | 0.9670213 | 0.002705594 | 0.9967763 | 0.009768292 | 0.9967771 | 0.006296024
[23 empty] | 976260 | 0.9992433 | 0.9670213 | 0.002705594 | 0.9967771 | 0.009768295 | 0.9967779 | 0.006296025
[23 empty] | 976560 | 0.9981643 | 0.9670213 | 0.002705594 | 0.9967779 | 0.009768299 | 0.9967787 | 0.006296027
[23 empty] | 976860 | 0.9992433 | 0.9670213 | 0.002705594 | 0.9967787 | 0.009768302 | 0.9967795 | 0.006296029
[23 empty] | 977160 | 0.9992433 | 0.9670213 | 0.002705594 | 0.9967795 | 0.009768306 | 0.9967803 | 0.006296031
[23 empty] | 977460 | 0.9981643 | 0.9670213 | 0.002705594 | 0.9967803 | 0.009768309 | 0.9967811 | 0.006296032
[23 empty] | 977760 | 1.000322 | 0.9670213 | 0.002705594 | 0.9967811 | 0.009768313 | 0.9967819 | 0.006296034
[23 empty] | 978060 | 1.000322 | 0.9670213 | 0.002705594 | 0.9967819 | 0.009768316 | 0.9967827 | 0.006296036
[23 empty] | 978360 | 1.001401 | 0.9670213 | 0.002705594 | 0.9967827 | 0.00976832 | 0.9967835 | 0.006296038
[23 empty] | 978660 | 1.001401 | 0.9670213 | 0.002705594 | 0.9967835 | 0.009768324 | 0.9967843 | 0.006296039
[23 empty] | 978960 | 1.000322 | 0.9670213 | 0.002705594 | 0.9967843 | 0.009768327 | 0.9967851 | 0.006296041
[23 empty] | 979260 | 1.001401 | 0.9670213 | 0.002705594 | 0.9967851 | 0.009768331 | 0.9967859 | 0.006296043
[23 empty] | 979560 | 0.9992433 | 0.9670213 | 0.002705594 | 0.9967858 | 0.009768335 | 0.9967867 | 0.006296045
[23 empty] | 979860 | 1.000322 | 0.9670213 | 0.002705594 | 0.9967866 | 0.009768338 | 0.9967874 | 0.006296047
[23 empty] | 980160 | 1.000322 | 0.9670213 | 0.002705594 | 0.9967874 | 0.009768342 | 0.9967882 | 0.006296049
[23 empty] | 980460 | 0.9992433 | 0.9670213 | 0.002705594 | 0.9967882 | 0.009768346 | 0.996789 | 0.00629605
[23 empty] | 980760 | 0.9992433 | 0.9670213 | 0.002705594 | 0.996789 | 0.009768349 | 0.9967898 | 0.006296052
[23 empty] | 981060 | 1.00248 | 0.9670213 | 0.002705594 | 0.9967898 | 0.009768353 | 0.9967906 | 0.006296054
[23 empty] | 981360 | 1.000322 | 0.9670213 | 0.002705594 | 0.9967905 | 0.009768357 | 0.9967914 | 0.006296056
[23 empty] | 981660 | 1.001401 | 0.9670213 | 0.002705594 | 0.9967913 | 0.009768361 | 0.9967921 | 0.006296058
[23 empty] | 981960 | 1.000322 | 0.9670213 | 0.002705594 | 0.9967921 | 0.009768364 | 0.9967929 | 0.00629606
[23 empty] | 982260 | 1.001401 | 0.9670213 | 0.002705594 | 0.9967929 | 0.009768368 | 0.9967937 | 0.006296062
[23 empty] | 982560 | 0.9992433 | 0.9670213 | 0.002705594 | 0.9967936 | 0.009768372 | 0.9967945 | 0.006296064
[23 empty] | 982860 | 1.000322 | 0.9670213 | 0.002705594 | 0.9967944 | 0.009768376 | 0.9967952 | 0.006296066
[23 empty] | 983160 | 1.000322 | 0.9670213 | 0.002705594 | 0.9967952 | 0.00976838 | 0.996796 | 0.006296068
[23 empty] | 983460 | 1.000322 | 0.9670213 | 0.002705594 | 0.996796 | 0.009768384 | 0.9967968 | 0.00629607
[23 empty] | 983760 | 1.001401 | 0.9670213 | 0.002705594 | 0.9967967 | 0.009768388 | 0.9967975 | 0.006296072
[23 empty] | 984060 | 1.00248 | 0.9670213 | 0.002705594 | 0.9967975 | 0.009768392 | 0.9967983 | 0.006296074
[23 empty] | 984360 | 1.001401 | 0.9670213 | 0.002705594 | 0.9967983 | 0.009768396 | 0.9967991 | 0.006296076
[23 empty] | 984660 | 1.001401 | 0.9670213 | 0.002705594 | 0.996799 | 0.009768399 | 0.9967999 | 0.006296078
[23 empty] | 984960 | 1.00248 | 0.9670213 | 0.002705594 | 0.9967998 | 0.009768403 | 0.9968006 | 0.00629608
[23 empty] | 985260 | 1.00248 | 0.9670213 | 0.002705594 | 0.9968006 | 0.009768407 | 0.9968014 | 0.006296082
[23 empty] | 985560 | 1.000322 | 0.9670213 | 0.002705594 | 0.9968013 | 0.009768411 | 0.9968021 | 0.006296084
[23 empty] | 985860 | 1.001401 | 0.9670213 | 0.002705594 | 0.9968021 | 0.009768415 | 0.9968029 | 0.006296086
[23 empty] | 986160 | 0.9981643 | 0.9670213 | 0.002705594 | 0.9968028 | 0.009768419 | 0.9968037 | 0.006296088
[23 empty] | 986460 | 0.9992433 | 0.9670213 | 0.002705594 | 0.9968036 | 0.009768424 | 0.9968044 | 0.00629609
[23 empty] | 986760 | 1.000322 | 0.9670213 | 0.002705594 | 0.9968044 | 0.009768428 | 0.9968052 | 0.006296093
[23 empty] | 987060 | 1.001401 | 0.9670213 | 0.002705594 | 0.9968051 | 0.009768432 | 0.9968059 | 0.006296095
[23 empty] | 987360 | 1.000322 | 0.9670213 | 0.002705594 | 0.9968059 | 0.009768436 | 0.9968067 | 0.006296097
[23 empty] | 987660 | 0.9992433 | 0.9670213 | 0.002705594 | 0.9968066 | 0.00976844 | 0.9968074 | 0.006296099
[23 empty] | 987960 | 0.9992433 | 0.9670213 | 0.002705594 | 0.9968074 | 0.009768444 | 0.9968082 | 0.006296101
[23 empty] | 988260 | 1.001401 | 0.9670213 | 0.002705594 | 0.9968081 | 0.009768448 | 0.9968089 | 0.006296103
[23 empty] | 988560 | 1.001401 | 0.9670213 | 0.002705594 | 0.9968089 | 0.009768452 | 0.9968097 | 0.006296106
[23 empty] | 988860 | 1.000322 | 0.9670213 | 0.002705594 | 0.9968096 | 0.009768457 | 0.9968104 | 0.006296108
[23 empty] | 989160 | 1.001401 | 0.9670213 | 0.002705594 | 0.9968104 | 0.009768461 | 0.9968112 | 0.00629611
[23 empty] | 989460 | 0.9992433 | 0.9670213 | 0.002705594 | 0.9968111 | 0.009768465 | 0.9968119 | 0.006296112
[23 empty] | 989760 | 1.001401 | 0.9670213 | 0.002705594 | 0.9968119 | 0.009768469 | 0.9968127 | 0.006296115
[23 empty] | 990060 | 1.000322 | 0.9670213 | 0.002705594 | 0.9968126 | 0.009768473 | 0.9968134 | 0.006296117
[23 empty] | 990360 | 0.9992433 | 0.9670213 | 0.002705594 | 0.9968133 | 0.009768478 | 0.9968142 | 0.006296119
[23 empty] | 990660 | 0.9992433 | 0.9670213 | 0.002705594 | 0.9968141 | 0.009768482 | 0.9968149 | 0.006296121
[23 empty] | 990960 | 1.00248 | 0.9670213 | 0.002705594 | 0.9968148 | 0.009768486 | 0.9968157 | 0.006296124
[23 empty] | 991260 | 1.003559 | 0.9670213 | 0.002705594 | 0.9968156 | 0.00976849 | 0.9968164 | 0.006296126
[23 empty] | 991560 | 1.001401 | 0.9670213 | 0.002705594 | 0.9968163 | 0.009768495 | 0.9968171 | 0.006296128
[23 empty] | 991860 | 1.001401 | 0.9670213 | 0.002705594 | 0.996817 | 0.009768499 | 0.9968179 | 0.006296131
[23 empty] | 992160 | 1.001401 | 0.9670213 | 0.002705594 | 0.9968178 | 0.009768503 | 0.9968186 | 0.006296133
[23 empty] | 992460 | 1.00248 | 0.9670213 | 0.002705594 | 0.9968185 | 0.009768508 | 0.9968193 | 0.006296135
[23 empty] | 992760 | 1.001401 | 0.9670213 | 0.002705594 | 0.9968192 | 0.009768512 | 0.9968201 | 0.006296138
[23 empty] | 993060 | 1.00248 | 0.9670213 | 0.002705594 | 0.99682 | 0.009768517 | 0.9968208 | 0.00629614
[23 empty] | 993360 | 1.00248 | 0.9670213 | 0.002705594 | 0.9968207 | 0.009768521 | 0.9968215 | 0.006296143
[23 empty] | 993660 | 1.001401 | 0.9670213 | 0.002705594 | 0.9968214 | 0.009768525 | 0.9968223 | 0.006296145
[23 empty] | 993960 | 1.001401 | 0.9670213 | 0.002705594 | 0.9968222 | 0.00976853 | 0.996823 | 0.006296147
[23 empty] | 994260 | 1.001401 | 0.9670213 | 0.002705594 | 0.9968229 | 0.009768534 | 0.9968237 | 0.00629615
[23 empty] | 994560 | 1.000322 | 0.9670213 | 0.002705594 | 0.9968236 | 0.009768539 | 0.9968245 | 0.006296152
[23 empty] | 994860 | 1.001401 | 0.9670213 | 0.002705594 | 0.9968243 | 0.009768543 | 0.9968252 | 0.006296155
[23 empty] | 995160 | 1.000322 | 0.9670213 | 0.002705594 | 0.9968251 | 0.009768548 | 0.9968259 | 0.006296157
[23 empty] | 995460 | 1.000322 | 0.9670213 | 0.002705594 | 0.9968258 | 0.009768552 | 0.9968266 | 0.00629616
[23 empty] | 995760 | 1.001401 | 0.9670213 | 0.002705594 | 0.9968265 | 0.009768557 | 0.9968273 | 0.006296162
[23 empty] | 996060 | 1.001401 | 0.9670213 | 0.002705594 | 0.9968272 | 0.009768561 | 0.9968281 | 0.006296165
[23 empty] | 996360 | 1.000322 | 0.9670213 | 0.002705594 | 0.996828 | 0.009768566 | 0.9968288 | 0.006296167
[23 empty] | 996660 | 1.000322 | 0.9670213 | 0.002705594 | 0.9968287 | 0.00976857 | 0.9968295 | 0.00629617
[23 empty] | 996960 | 1.001401 | 0.9670213 | 0.002705594 | 0.9968294 | 0.009768575 | 0.9968302 | 0.006296172
[23 empty] | 997260 | 1.001401 | 0.9670213 | 0.002705594 | 0.9968301 | 0.009768579 | 0.9968309 | 0.006296175
[23 empty] | 997560 | 1.001401 | 0.9670213 | 0.002705594 | 0.9968308 | 0.009768584 | 0.9968317 | 0.006296177
[23 empty] | 997860 | 1.00248 | 0.9670213 | 0.002705594 | 0.9968315 | 0.009768589 | 0.9968324 | 0.00629618
[23 empty] | 998160 | 1.000322 | 0.9670213 | 0.002705594 | 0.9968322 | 0.009768593 | 0.9968331 | 0.006296182
[23 empty] | 998460 | 1.001401 | 0.9670213 | 0.002705594 | 0.996833 | 0.009768598 | 0.9968338 | 0.006296185
[23 empty] | 998760 | 1.000322 | 0.9670213 | 0.002705594 | 0.9968337 | 0.009768603 | 0.9968345 | 0.006296187
[23 empty] | 999060 | 1.001401 | 0.9670213 | 0.002705594 | 0.9968344 | 0.009768607 | 0.9968352 | 0.00629619
[23 empty] | 999360 | 1.000322 | 0.9670213 | 0.002705594 | 0.9968351 | 0.009768612 | 0.9968359 | 0.006296193
[23 empty] | 999660 | 1.00248 | 0.9670213 | 0.002705594 | 0.9968358 | 0.009768617 | 0.9968366 | 0.006296195
[23 empty] | 999960 | 1.000322 | 0.9670213 | 0.002705594 | 0.9968365 | 0.009768621 | 0.9968373 | 0.006296198
[23 empty] | 1000260 | 1.001401 | 0.9670213 | 0.002705594 | 0.9968372 | 0.009768626 | 0.996838 | 0.0062962
[23 empty] | 1000560 | 1.001401 | 0.9670213 | 0.002705594 | 0.9968379 | 0.009768631 | 0.9968387 | 0.006296203
[23 empty] | 1000860 | 1.003559 | 0.9670213 | 0.002705594 | 0.9968386 | 0.009768635 | 0.9968394 | 0.006296206
[23 empty] | 1001160 | 1.001401 | 0.9670213 | 0.002705594 | 0.9968393 | 0.00976864 | 0.9968401 | 0.006296208
[23 empty] | 1001460 | 1.001401 | 0.9670213 | 0.002705594 | 0.99684 | 0.009768645 | 0.9968408 | 0.006296211
[23 empty] | 1001760 | 1.000322 | 0.9670213 | 0.002705594 | 0.9968407 | 0.00976865 | 0.9968415 | 0.006296214
[23 empty] | 1002060 | 1.000322 | 0.9670213 | 0.002705594 | 0.9968414 | 0.009768655 | 0.9968422 | 0.006296216
[23 empty] | 1002360 | 1.001401 | 0.9670213 | 0.002705594 | 0.9968421 | 0.009768659 | 0.9968429 | 0.006296219
[23 empty] | 1002660 | 1.000322 | 0.9670213 | 0.002705594 | 0.9968428 | 0.009768664 | 0.9968436 | 0.006296222
[23 empty] | 1002960 | 1.000322 | 0.9670213 | 0.002705594 | 0.9968435 | 0.009768669 | 0.9968443 | 0.006296225
[23 empty] | 1003260 | 1.00248 | 0.9670213 | 0.002705594 | 0.9968442 | 0.009768674 | 0.996845 | 0.006296227
[23 empty] | 1003560 | 1.001401 | 0.9670213 | 0.002705594 | 0.9968449 | 0.009768679 | 0.9968457 | 0.00629623
[23 empty] | 1003860 | 1.000322 | 0.9670213 | 0.002705594 | 0.9968456 | 0.009768684 | 0.9968464 | 0.006296233
[23 empty] | 1004160 | 1.001401 | 0.9670213 | 0.002705594 | 0.9968462 | 0.009768688 | 0.9968471 | 0.006296235
[23 empty] | 1004460 | 1.000322 | 0.9670213 | 0.002705594 | 0.9968469 | 0.009768693 | 0.9968478 | 0.006296238
[23 empty] | 1004760 | 1.001401 | 0.9670213 | 0.002705594 | 0.9968476 | 0.009768698 | 0.9968485 | 0.006296241
[23 empty] | 1005060 | 1.003559 | 0.9670213 | 0.002705594 | 0.9968483 | 0.009768703 | 0.9968491 | 0.006296244
[23 empty] | 1005360 | 1.003559 | 0.9670213 | 0.002705594 | 0.996849 | 0.009768708 | 0.9968498 | 0.006296247
[23 empty] | 1005660 | 1.003559 | 0.9670213 | 0.002705594 | 0.9968497 | 0.009768713 | 0.9968505 | 0.006296249
[23 empty] | 1005960 | 1.00248 | 0.9670213 | 0.002705594 | 0.9968504 | 0.009768718 | 0.9968512 | 0.006296252
[23 empty] | 1006260 | 1.001401 | 0.9670213 | 0.002705594 | 0.996851 | 0.009768723 | 0.9968519 | 0.006296255
[23 empty] | 1006560 | 1.001401 | 0.9670213 | 0.002705594 | 0.9968517 | 0.009768728 | 0.9968526 | 0.006296258
[23 empty] | 1006860 | 1.003559 | 0.9670213 | 0.002705594 | 0.9968524 | 0.009768733 | 0.9968532 | 0.006296261
[23 empty] | 1007160 | 1.001401 | 0.9670213 | 0.002705594 | 0.9968531 | 0.009768738 | 0.9968539 | 0.006296263
[23 empty] | 1007460 | 1.001401 | 0.9670213 | 0.002705594 | 0.9968538 | 0.009768743 | 0.9968546 | 0.006296266
[23 empty] | 1007760 | 1.000322 | 0.9670213 | 0.002705594 | 0.9968544 | 0.009768748 | 0.9968553 | 0.006296269
[23 empty] | 1008060 | 1.000322 | 0.9670213 | 0.002705594 | 0.9968551 | 0.009768753 | 0.996856 | 0.006296272
[23 empty] | 1008360 | 1.001401 | 0.9670213 | 0.002705594 | 0.9968558 | 0.009768758 | 0.9968566 | 0.006296275
[23 empty] | 1008660 | 1.000322 | 0.9670213 | 0.002705594 | 0.9968565 | 0.009768763 | 0.9968573 | 0.006296278
[23 empty] | 1008960 | 1.001401 | 0.9670213 | 0.002705594 | 0.9968571 | 0.009768768 | 0.996858 | 0.006296281
[23 empty] | 1009260 | 1.000322 | 0.9670213 | 0.002705594 | 0.9968578 | 0.009768773 | 0.9968586 | 0.006296284
[23 empty] | 1009560 | 1.001401 | 0.9670213 | 0.002705594 | 0.9968585 | 0.009768778 | 0.9968593 | 0.006296286
[23 empty] | 1009860 | 1.00248 | 0.9670213 | 0.002705594 | 0.9968591 | 0.009768783 | 0.99686 | 0.006296289
[23 empty] | 1010160 | 1.001401 | 0.9670213 | 0.002705594 | 0.9968598 | 0.009768788 | 0.9968606 | 0.006296292
[23 empty] | 1010460 | 1.000322 | 0.9670213 | 0.002705594 | 0.9968605 | 0.009768793 | 0.9968613 | 0.006296295
[23 empty] | 1010760 | 0.9992433 | 0.9670213 | 0.002705594 | 0.9968611 | 0.009768798 | 0.996862 | 0.006296298
[23 empty] | 1011060 | 1.001401 | 0.9670213 | 0.002705594 | 0.9968618 | 0.009768804 | 0.9968626 | 0.006296301
[23 empty] | 1011360 | 1.001401 | 0.9670213 | 0.002705594 | 0.9968625 | 0.009768809 | 0.9968633 | 0.006296304
[23 empty] | 1011660 | 1.001401 | 0.9670213 | 0.002705594 | 0.9968631 | 0.009768814 | 0.996864 | 0.006296307
[23 empty] | 1011960 | 1.001401 | 0.9670213 | 0.002705594 | 0.9968638 | 0.009768819 | 0.9968646 | 0.00629631
[23 empty] | 1012260 | 1.00248 | 0.9670213 | 0.002705594 | 0.9968644 | 0.009768824 | 0.9968653 | 0.006296313
[23 empty] | 1012560 | 1.003559 | 0.9670213 | 0.002705594 | 0.9968651 | 0.009768829 | 0.996866 | 0.006296316
[23 empty] | 1012860 | 1.00248 | 0.9670213 | 0.002705594 | 0.9968658 | 0.009768835 | 0.9968666 | 0.006296319
[23 empty] | 1013160 | 1.00248 | 0.9670213 | 0.002705594 | 0.9968664 | 0.00976884 | 0.9968673 | 0.006296322
[23 empty] | 1013460 | 1.001401 | 0.9670213 | 0.002705594 | 0.9968671 | 0.009768845 | 0.9968679 | 0.006296325
[23 empty] | 1013760 | 1.00248 | 0.9670213 | 0.002705594 | 0.9968677 | 0.00976885 | 0.9968686 | 0.006296328
[23 empty] | 1014060 | 1.001401 | 0.9670213 | 0.002705594 | 0.9968684 | 0.009768855 | 0.9968692 | 0.006296331
[23 empty] | 1014360 | 1.001401 | 0.9670213 | 0.002705594 | 0.996869 | 0.009768861 | 0.9968699 | 0.006296334
[23 empty] | 1014660 | 1.001401 | 0.9670213 | 0.002705594 | 0.9968697 | 0.009768866 | 0.9968705 | 0.006296337
[23 empty] | 1014960 | 1.000322 | 0.9670213 | 0.002705594 | 0.9968703 | 0.009768871 | 0.9968712 | 0.00629634
[23 empty] | 1015260 | 1.000322 | 0.9670213 | 0.002705594 | 0.996871 | 0.009768876 | 0.9968718 | 0.006296343
[23 empty] | 1015560 | 1.001401 | 0.9670213 | 0.002705594 | 0.9968716 | 0.009768882 | 0.9968725 | 0.006296346
[23 empty] | 1015860 | 1.001401 | 0.9670213 | 0.002705594 | 0.9968723 | 0.009768887 | 0.9968731 | 0.006296349
[23 empty] | 1016160 | 1.001401 | 0.9670213 | 0.002705594 | 0.9968729 | 0.009768892 | 0.9968738 | 0.006296352
[23 empty] | 1016460 | 0.9992433 | 0.9670213 | 0.002705594 | 0.9968736 | 0.009768898 | 0.9968744 | 0.006296356
[23 empty] | 1016760 | 1.000322 | 0.9670213 | 0.002705594 | 0.9968742 | 0.009768903 | 0.9968751 | 0.006296359
[23 empty] | 1017060 | 1.000322 | 0.9670213 | 0.002705594 | 0.9968749 | 0.009768908 | 0.9968757 | 0.006296362
[23 empty] | 1017360 | 1.001401 | 0.9670213 | 0.002705594 | 0.9968755 | 0.009768913 | 0.9968764 | 0.006296365
[23 empty] | 1017660 | 1.001401 | 0.9670213 | 0.002705594 | 0.9968761 | 0.009768919 | 0.996877 | 0.006296368
[23 empty] | 1017960 | 1.001401 | 0.9670213 | 0.002705594 | 0.9968768 | 0.009768924 | 0.9968776 | 0.006296371
[23 empty] | 1018260 | 1.003559 | 0.9670213 | 0.002705594 | 0.9968774 | 0.00976893 | 0.9968783 | 0.006296374
[23 empty] | 1018560 | 1.00248 | 0.9670213 | 0.002705594 | 0.9968781 | 0.009768935 | 0.9968789 | 0.006296377
[23 empty] | 1018860 | 1.001401 | 0.9670213 | 0.002705594 | 0.9968787 | 0.00976894 | 0.9968795 | 0.006296381
[23 empty] | 1019160 | 1.00248 | 0.9670213 | 0.002705594 | 0.9968793 | 0.009768946 | 0.9968802 | 0.006296384
[23 empty] | 1019460 | 1.000322 | 0.9670213 | 0.002705594 | 0.99688 | 0.009768951 | 0.9968808 | 0.006296387
[23 empty] | 1019760 | 1.00248 | 0.9670213 | 0.002705594 | 0.9968806 | 0.009768956 | 0.9968815 | 0.00629639
[23 empty] | 1020060 | 1.00248 | 0.9670213 | 0.002705594 | 0.9968812 | 0.009768962 | 0.9968821 | 0.006296393
[23 empty] | 1020360 | 1.00248 | 0.9670213 | 0.002705594 | 0.9968819 | 0.009768967 | 0.9968827 | 0.006296396
[23 empty] | 1020660 | 1.003559 | 0.9670213 | 0.002705594 | 0.9968825 | 0.009768973 | 0.9968834 | 0.0062964
[23 empty] | 1020960 | 1.003559 | 0.9670213 | 0.002705594 | 0.9968831 | 0.009768978 | 0.996884 | 0.006296403
[23 empty] | 1021260 | 1.00248 | 0.9670213 | 0.002705594 | 0.9968838 | 0.009768984 | 0.9968846 | 0.006296406
[23 empty] | 1021560 | 1.00248 | 0.9670213 | 0.002705594 | 0.9968844 | 0.009768989 | 0.9968852 | 0.006296409
[23 empty] | 1021860 | 1.003559 | 0.9670213 | 0.002705594 | 0.996885 | 0.009768994 | 0.9968859 | 0.006296412
[23 empty] | 1022160 | 1.003559 | 0.9670213 | 0.002705594 | 0.9968856 | 0.009769 | 0.9968865 | 0.006296416
[23 empty] | 1022460 | 1.003559 | 0.9670213 | 0.002705594 | 0.9968863 | 0.009769005 | 0.9968871 | 0.006296419
[23 empty] | 1022760 | 1.001401 | 0.9670213 | 0.002705594 | 0.9968869 | 0.009769011 | 0.9968877 | 0.006296422
[23 empty] | 1023060 | 1.000322 | 0.9670213 | 0.002705594 | 0.9968875 | 0.009769016 | 0.9968884 | 0.006296425
[23 empty] | 1023360 | 1.00248 | 0.9670213 | 0.002705594 | 0.9968881 | 0.009769022 | 0.996889 | 0.006296429
[23 empty] | 1023660 | 1.00248 | 0.9670213 | 0.002705594 | 0.9968887 | 0.009769027 | 0.9968896 | 0.006296432
[23 empty] | 1023960 | 1.00248 | 0.9670213 | 0.002705594 | 0.9968894 | 0.009769033 | 0.9968902 | 0.006296435
[23 empty] | 1024260 | 1.00248 | 0.9670213 | 0.002705594 | 0.99689 | 0.009769038 | 0.9968908 | 0.006296438
[23 empty] | 1024560 | 1.001401 | 0.9670213 | 0.002705594 | 0.9968906 | 0.009769044 | 0.9968915 | 0.006296442
[23 empty] | 1024860 | 1.001401 | 0.9670213 | 0.002705594 | 0.9968912 | 0.00976905 | 0.9968921 | 0.006296445
[23 empty] | 1025160 | 1.00248 | 0.9670213 | 0.002705594 | 0.9968918 | 0.009769055 | 0.9968927 | 0.006296448
[23 empty] | 1025460 | 1.00248 | 0.9670213 | 0.002705594 | 0.9968925 | 0.009769061 | 0.9968933 | 0.006296451
[23 empty] | 1025760 | 1.001401 | 0.9670213 | 0.002705594 | 0.9968931 | 0.009769066 | 0.9968939 | 0.006296455
[23 empty] | 1026060 | 1.001401 | 0.9670213 | 0.002705594 | 0.9968937 | 0.009769072 | 0.9968945 | 0.006296458
[23 empty] | 1026360 | 1.001401 | 0.9670213 | 0.002705594 | 0.9968943 | 0.009769077 | 0.9968951 | 0.006296461
[23 empty] | 1026660 | 1.001401 | 0.9670213 | 0.002705594 | 0.9968949 | 0.009769083 | 0.9968958 | 0.006296465
[23 empty] | 1026960 | 1.00248 | 0.9670213 | 0.002705594 | 0.9968955 | 0.009769089 | 0.9968964 | 0.006296468
[23 empty] | 1027260 | 1.000322 | 0.9670213 | 0.002705594 | 0.9968961 | 0.009769094 | 0.996897 | 0.006296471
[23 empty] | 1027560 | 1.001401 | 0.9670213 | 0.002705594 | 0.9968967 | 0.0097691 | 0.9968976 | 0.006296475
[23 empty] | 1027860 | 1.001401 | 0.9670213 | 0.002705594 | 0.9968973 | 0.009769105 | 0.9968982 | 0.006296478
[23 empty] | 1028160 | 1.001401 | 0.9670213 | 0.002705594 | 0.9968979 | 0.009769111 | 0.9968988 | 0.006296481
[23 empty] | 1028460 | 1.001401 | 0.9670213 | 0.002705594 | 0.9968985 | 0.009769117 | 0.9968994 | 0.006296485
[23 empty] | 1028760 | 1.001401 | 0.9670213 | 0.002705594 | 0.9968991 | 0.009769122 | 0.9969 | 0.006296488
[23 empty] | 1029060 | 1.00248 | 0.9670213 | 0.002705594 | 0.9968997 | 0.009769128 | 0.9969006 | 0.006296491
[23 empty] | 1029360 | 1.000322 | 0.9670213 | 0.002705594 | 0.9969004 | 0.009769134 | 0.9969012 | 0.006296495
[23 empty] | 1029660 | 1.000322 | 0.9670213 | 0.002705594 | 0.996901 | 0.009769139 | 0.9969018 | 0.006296498
[23 empty] | 1029960 | 1.000322 | 0.9670213 | 0.002705594 | 0.9969016 | 0.009769145 | 0.9969024 | 0.006296502
[23 empty] | 1030260 | 1.000322 | 0.9670213 | 0.002705594 | 0.9969022 | 0.009769151 | 0.996903 | 0.006296505
[23 empty] | 1030560 | 1.00248 | 0.9670213 | 0.002705594 | 0.9969027 | 0.009769156 | 0.9969036 | 0.006296508
[23 empty] | 1030860 | 1.00248 | 0.9670213 | 0.002705594 | 0.9969033 | 0.009769162 | 0.9969042 | 0.006296512
[23 empty] | 1031160 | 1.003559 | 0.9670213 | 0.002705594 | 0.9969039 | 0.009769168 | 0.9969048 | 0.006296515
[23 empty] | 1031460 | 1.00248 | 0.9670213 | 0.002705594 | 0.9969045 | 0.009769173 | 0.9969054 | 0.006296519
[23 empty] | 1031760 | 1.000322 | 0.9670213 | 0.002705594 | 0.9969051 | 0.009769179 | 0.996906 | 0.006296522
[23 empty] | 1032060 | 1.000322 | 0.9670213 | 0.002705594 | 0.9969057 | 0.009769185 | 0.9969066 | 0.006296525
[23 empty] | 1032360 | 1.00248 | 0.9670213 | 0.002705594 | 0.9969063 | 0.00976919 | 0.9969072 | 0.006296529
[23 empty] | 1032660 | 1.000322 | 0.9670213 | 0.002705594 | 0.9969069 | 0.009769196 | 0.9969078 | 0.006296532
[23 empty] | 1032960 | 1.00248 | 0.9670213 | 0.002705594 | 0.9969075 | 0.009769202 | 0.9969084 | 0.006296536
[23 empty] | 1033260 | 1.00248 | 0.9670213 | 0.002705594 | 0.9969081 | 0.009769208 | 0.996909 | 0.006296539
[23 empty] | 1033560 | 1.003559 | 0.9670213 | 0.002705594 | 0.9969087 | 0.009769213 | 0.9969095 | 0.006296543
[23 empty] | 1033860 | 1.00248 | 0.9670213 | 0.002705594 | 0.9969093 | 0.009769219 | 0.9969101 | 0.006296546
[23 empty] | 1034160 | 1.003559 | 0.9670213 | 0.002705594 | 0.9969098 | 0.009769225 | 0.9969107 | 0.006296549
[23 empty] | 1034460 | 1.00248 | 0.9670213 | 0.002705594 | 0.9969104 | 0.009769231 | 0.9969113 | 0.006296553
[23 empty] | 1034760 | 1.001401 | 0.9670213 | 0.002705594 | 0.996911 | 0.009769236 | 0.9969119 | 0.006296556
[23 empty] | 1035060 | 1.000322 | 0.9670213 | 0.002705594 | 0.9969116 | 0.009769242 | 0.9969125 | 0.00629656
[23 empty] | 1035360 | 1.001401 | 0.9670213 | 0.002705594 | 0.9969122 | 0.009769248 | 0.996913 | 0.006296563
[23 empty] | 1035660 | 1.000322 | 0.9670213 | 0.002705594 | 0.9969128 | 0.009769254 | 0.9969136 | 0.006296567
[23 empty] | 1035960 | 1.00248 | 0.9670213 | 0.002705594 | 0.9969133 | 0.00976926 | 0.9969142 | 0.00629657
[23 empty] | 1036260 | 1.004638 | 0.9670213 | 0.002705594 | 0.9969139 | 0.009769265 | 0.9969148 | 0.006296574
[23 empty] | 1036560 | 1.003559 | 0.9670213 | 0.002705594 | 0.9969145 | 0.009769271 | 0.9969154 | 0.006296577
[23 empty] | 1036860 | 1.004638 | 0.9670213 | 0.002705594 | 0.9969151 | 0.009769277 | 0.996916 | 0.006296581
[23 empty] | 1037160 | 1.00248 | 0.9670213 | 0.002705594 | 0.9969157 | 0.009769283 | 0.9969165 | 0.006296584
[23 empty] | 1037460 | 1.001401 | 0.9670213 | 0.002705594 | 0.9969162 | 0.009769289 | 0.9969171 | 0.006296588
[23 empty] | 1037760 | 0.9981643 | 0.9670213 | 0.002705594 | 0.9969168 | 0.009769294 | 0.9969177 | 0.006296591
[23 empty] | 1038060 | 0.9992433 | 0.9670213 | 0.002705594 | 0.9969174 | 0.0097693 | 0.9969183 | 0.006296595
[23 empty] | 1038360 | 0.9992433 | 0.9670213 | 0.002705594 | 0.996918 | 0.009769306 | 0.9969188 | 0.006296598
[23 empty] | 1038660 | 1.000322 | 0.9670213 | 0.002705594 | 0.9969185 | 0.009769312 | 0.9969194 | 0.006296602
[23 empty] | 1038960 | 1.000322 | 0.9670213 | 0.002705594 | 0.9969191 | 0.009769318 | 0.99692 | 0.006296605
[23 empty] | 1039260 | 1.001401 | 0.9670213 | 0.002705594 | 0.9969197 | 0.009769324 | 0.9969205 | 0.006296609
[23 empty] | 1039560 | 1.001401 | 0.9670213 | 0.002705594 | 0.9969202 | 0.00976933 | 0.9969211 | 0.006296613
[23 empty] | 1039860 | 1.003559 | 0.9670213 | 0.002705594 | 0.9969208 | 0.009769335 | 0.9969217 | 0.006296616
[23 empty] | 1040160 | 1.00248 | 0.9670213 | 0.002705594 | 0.9969214 | 0.009769341 | 0.9969222 | 0.00629662
[23 empty] | 1040460 | 1.003559 | 0.9670213 | 0.002705594 | 0.9969219 | 0.009769347 | 0.9969228 | 0.006296623
[23 empty] | 1040760 | 1.00248 | 0.9670213 | 0.002705594 | 0.9969225 | 0.009769353 | 0.9969234 | 0.006296627
[23 empty] | 1041060 | 1.000322 | 0.9670213 | 0.002705594 | 0.9969231 | 0.009769359 | 0.9969239 | 0.00629663
[23 empty] | 1041360 | 1.000322 | 0.9670213 | 0.002705594 | 0.9969236 | 0.009769365 | 0.9969245 | 0.006296634
[23 empty] | 1041660 | 1.000322 | 0.9670213 | 0.002705594 | 0.9969242 | 0.009769371 | 0.9969251 | 0.006296637
[23 empty] | 1041960 | 1.001401 | 0.9670213 | 0.002705594 | 0.9969248 | 0.009769377 | 0.9969256 | 0.006296641
[23 empty] | 1042260 | 1.001401 | 0.9670213 | 0.002705594 | 0.9969253 | 0.009769383 | 0.9969262 | 0.006296645
[23 empty] | 1042560 | 1.00248 | 0.9670213 | 0.002705594 | 0.9969259 | 0.009769388 | 0.9969268 | 0.006296648
[23 empty] | 1042860 | 1.003559 | 0.9670213 | 0.002705594 | 0.9969264 | 0.009769394 | 0.9969273 | 0.006296652
[23 empty] | 1043160 | 1.001401 | 0.9670213 | 0.002705594 | 0.996927 | 0.0097694 | 0.9969279 | 0.006296655
[23 empty] | 1043460 | 1.000322 | 0.9670213 | 0.002705594 | 0.9969276 | 0.009769406 | 0.9969284 | 0.006296659
[23 empty] | 1043760 | 1.000322 | 0.9670213 | 0.002705594 | 0.9969281 | 0.009769412 | 0.996929 | 0.006296663
[23 empty] | 1044060 | 1.000322 | 0.9670213 | 0.002705594 | 0.9969287 | 0.009769418 | 0.9969295 | 0.006296666
[23 empty] | 1044360 | 1.001401 | 0.9670213 | 0.002705594 | 0.9969292 | 0.009769424 | 0.9969301 | 0.00629667
[23 empty] | 1044660 | 1.00248 | 0.9670213 | 0.002705594 | 0.9969298 | 0.00976943 | 0.9969307 | 0.006296673
[23 empty] | 1044960 | 1.003559 | 0.9670213 | 0.002705594 | 0.9969303 | 0.009769436 | 0.9969312 | 0.006296677
[23 empty] | 1045260 | 1.003559 | 0.9670213 | 0.002705594 | 0.9969309 | 0.009769442 | 0.9969318 | 0.006296681
[23 empty] | 1045560 | 1.001401 | 0.9670213 | 0.002705594 | 0.9969314 | 0.009769448 | 0.9969323 | 0.006296684
[23 empty] | 1045860 | 1.004638 | 0.9670213 | 0.002705594 | 0.996932 | 0.009769454 | 0.9969329 | 0.006296688
[23 empty] | 1046160 | 1.000322 | 0.9670213 | 0.002705594 | 0.9969325 | 0.00976946 | 0.9969334 | 0.006296692
[23 empty] | 1046460 | 1.001401 | 0.9670213 | 0.002705594 | 0.9969331 | 0.009769466 | 0.996934 | 0.006296695
[23 empty] | 1046760 | 1.00248 | 0.9670213 | 0.002705594 | 0.9969336 | 0.009769472 | 0.9969345 | 0.006296699
[23 empty] | 1047060 | 1.001401 | 0.9670213 | 0.002705594 | 0.9969342 | 0.009769478 | 0.9969351 | 0.006296702
[23 empty] | 1047360 | 1.001401 | 0.9670213 | 0.002705594 | 0.9969347 | 0.009769484 | 0.9969356 | 0.006296706
[23 empty] | 1047660 | 1.001401 | 0.9670213 | 0.002705594 | 0.9969353 | 0.00976949 | 0.9969362 | 0.00629671
[23 empty] | 1047960 | 1.001401 | 0.9670213 | 0.002705594 | 0.9969358 | 0.009769496 | 0.9969367 | 0.006296713
[23 empty] | 1048260 | 1.00248 | 0.9670213 | 0.002705594 | 0.9969364 | 0.009769502 | 0.9969372 | 0.006296717
[23 empty] | 1048560 | 1.003559 | 0.9670213 | 0.002705594 | 0.9969369 | 0.009769508 | 0.9969378 | 0.006296721
[23 empty] | 1048860 | 1.00248 | 0.9670213 | 0.002705594 | 0.9969374 | 0.009769514 | 0.9969383 | 0.006296724
[23 empty] | 1049160 | 1.003559 | 0.9670213 | 0.002705594 | 0.996938 | 0.00976952 | 0.9969389 | 0.006296728
[23 empty] | 1049460 | 1.00248 | 0.9670213 | 0.002705594 | 0.9969385 | 0.009769526 | 0.9969394 | 0.006296732
[23 empty] | 1049760 | 1.001401 | 0.9670213 | 0.002705594 | 0.9969391 | 0.009769532 | 0.9969399 | 0.006296735
[23 empty] | 1050060 | 1.000322 | 0.9670213 | 0.002705594 | 0.9969396 | 0.009769538 | 0.9969405 | 0.006296739
[23 empty] | 1050360 | 1.001401 | 0.9670213 | 0.002705594 | 0.9969401 | 0.009769544 | 0.996941 | 0.006296743
[23 empty] | 1050660 | 1.001401 | 0.9670213 | 0.002705594 | 0.9969407 | 0.00976955 | 0.9969416 | 0.006296747
[23 empty] | 1050960 | 1.00248 | 0.9670213 | 0.002705594 | 0.9969412 | 0.009769556 | 0.9969421 | 0.00629675
[23 empty] | 1051260 | 1.001401 | 0.9670213 | 0.002705594 | 0.9969418 | 0.009769562 | 0.9969426 | 0.006296754
[23 empty] | 1051560 | 1.003559 | 0.9670213 | 0.002705594 | 0.9969423 | 0.009769568 | 0.9969432 | 0.006296758
[23 empty] | 1051860 | 1.001401 | 0.9670213 | 0.002705594 | 0.9969428 | 0.009769574 | 0.9969437 | 0.006296761
[23 empty] | 1052160 | 1.001401 | 0.9670213 | 0.002705594 | 0.9969434 | 0.00976958 | 0.9969442 | 0.006296765
[23 empty] | 1052460 | 1.00248 | 0.9670213 | 0.002705594 | 0.9969439 | 0.009769586 | 0.9969448 | 0.006296769
[23 empty] | 1052760 | 1.00248 | 0.9670213 | 0.002705594 | 0.9969444 | 0.009769592 | 0.9969453 | 0.006296772
[23 empty] | 1053060 | 1.001401 | 0.9670213 | 0.002705594 | 0.9969449 | 0.009769598 | 0.9969458 | 0.006296776
[23 empty] | 1053360 | 1.000322 | 0.9670213 | 0.002705594 | 0.9969455 | 0.009769604 | 0.9969464 | 0.00629678
[23 empty] | 1053660 | 1.001401 | 0.9670213 | 0.002705594 | 0.996946 | 0.00976961 | 0.9969469 | 0.006296784
[23 empty] | 1053960 | 1.000322 | 0.9670213 | 0.002705594 | 0.9969465 | 0.009769616 | 0.9969474 | 0.006296787
[23 empty] | 1054260 | 1.000322 | 0.9670213 | 0.002705594 | 0.9969471 | 0.009769623 | 0.9969479 | 0.006296791
[23 empty] | 1054560 | 1.001401 | 0.9670213 | 0.002705594 | 0.9969476 | 0.009769629 | 0.9969485 | 0.006296795
[23 empty] | 1054860 | 1.000322 | 0.9670213 | 0.002705594 | 0.9969481 | 0.009769635 | 0.996949 | 0.006296799
[23 empty] | 1055160 | 1.000322 | 0.9670213 | 0.002705594 | 0.9969486 | 0.009769641 | 0.9969495 | 0.006296802
[23 empty] | 1055460 | 1.000322 | 0.9670213 | 0.002705594 | 0.9969491 | 0.009769647 | 0.99695 | 0.006296806
[23 empty] | 1055760 | 1.001401 | 0.9670213 | 0.002705594 | 0.9969497 | 0.009769653 | 0.9969506 | 0.00629681
[23 empty] | 1056060 | 0.9992433 | 0.9670213 | 0.002705594 | 0.9969502 | 0.009769659 | 0.9969511 | 0.006296814
[23 empty] | 1056360 | 1.000322 | 0.9670213 | 0.002705594 | 0.9969507 | 0.009769665 | 0.9969516 | 0.006296817
[23 empty] | 1056660 | 1.001401 | 0.9670213 | 0.002705594 | 0.9969512 | 0.009769671 | 0.9969521 | 0.006296821
[23 empty] | 1056960 | 1.00248 | 0.9670213 | 0.002705594 | 0.9969517 | 0.009769677 | 0.9969526 | 0.006296825
[23 empty] | 1057260 | 1.001401 | 0.9670213 | 0.002705594 | 0.9969523 | 0.009769684 | 0.9969531 | 0.006296829
[23 empty] | 1057560 | 1.00248 | 0.9670213 | 0.002705594 | 0.9969528 | 0.00976969 | 0.9969537 | 0.006296832
[23 empty] | 1057860 | 1.001401 | 0.9670213 | 0.002705594 | 0.9969533 | 0.009769696 | 0.9969542 | 0.006296836
[23 empty] | 1058160 | 1.001401 | 0.9670213 | 0.002705594 | 0.9969538 | 0.009769702 | 0.9969547 | 0.00629684
[23 empty] | 1058460 | 0.9992433 | 0.9670213 | 0.002705594 | 0.9969543 | 0.009769708 | 0.9969552 | 0.006296844
[23 empty] | 1058760 | 0.9992433 | 0.9670213 | 0.002705594 | 0.9969548 | 0.009769714 | 0.9969557 | 0.006296847
[23 empty] | 1059060 | 1.000322 | 0.9670213 | 0.002705594 | 0.9969554 | 0.00976972 | 0.9969562 | 0.006296851
[23 empty] | 1059360 | 0.9992433 | 0.9670213 | 0.002705594 | 0.9969559 | 0.009769726 | 0.9969568 | 0.006296855
[23 empty] | 1059660 | 1.000322 | 0.9670213 | 0.002705594 | 0.9969564 | 0.009769732 | 0.9969573 | 0.006296859
[23 empty] | 1059960 | 1.000322 | 0.9670213 | 0.002705594 | 0.9969569 | 0.009769739 | 0.9969578 | 0.006296863
[23 empty] | 1060260 | 1.000322 | 0.9670213 | 0.002705594 | 0.9969574 | 0.009769745 | 0.9969583 | 0.006296866
[23 empty] | 1060560 | 1.001401 | 0.9670213 | 0.002705594 | 0.9969579 | 0.009769751 | 0.9969588 | 0.00629687
[23 empty] | 1060860 | 1.001401 | 0.9670213 | 0.002705594 | 0.9969584 | 0.009769757 | 0.9969593 | 0.006296874
[23 empty] | 1061160 | 1.00248 | 0.9670213 | 0.002705594 | 0.9969589 | 0.009769763 | 0.9969598 | 0.006296878
[23 empty] | 1061460 | 1.003559 | 0.9670213 | 0.002705594 | 0.9969594 | 0.009769769 | 0.9969603 | 0.006296881
[23 empty] | 1061760 | 1.001401 | 0.9670213 | 0.002705594 | 0.9969599 | 0.009769775 | 0.9969608 | 0.006296885
[23 empty] | 1062060 | 1.00248 | 0.9670213 | 0.002705594 | 0.9969604 | 0.009769782 | 0.9969613 | 0.006296889
[23 empty] | 1062360 | 1.000322 | 0.9670213 | 0.002705594 | 0.9969609 | 0.009769788 | 0.9969618 | 0.006296893
[23 empty] | 1062660 | 1.000322 | 0.9670213 | 0.002705594 | 0.9969614 | 0.009769794 | 0.9969623 | 0.006296897
[23 empty] | 1062960 | 0.9981643 | 0.9670213 | 0.002705594 | 0.9969619 | 0.0097698 | 0.9969628 | 0.006296901
[23 empty] | 1063260 | 0.9981643 | 0.9670213 | 0.002705594 | 0.9969624 | 0.009769806 | 0.9969633 | 0.006296904
[23 empty] | 1063560 | 0.9992433 | 0.9670213 | 0.002705594 | 0.9969629 | 0.009769812 | 0.9969638 | 0.006296908
[23 empty] | 1063860 | 1.000322 | 0.9670213 | 0.002705594 | 0.9969634 | 0.009769819 | 0.9969643 | 0.006296912
[23 empty] | 1064160 | 1.001401 | 0.9670213 | 0.002705594 | 0.9969639 | 0.009769825 | 0.9969648 | 0.006296916
[23 empty] | 1064460 | 1.001401 | 0.9670213 | 0.002705594 | 0.9969644 | 0.009769831 | 0.9969653 | 0.00629692
[23 empty] | 1064760 | 1.00248 | 0.9670213 | 0.002705594 | 0.9969649 | 0.009769837 | 0.9969658 | 0.006296923
[23 empty] | 1065060 | 1.00248 | 0.9670213 | 0.002705594 | 0.9969654 | 0.009769843 | 0.9969663 | 0.006296927
[23 empty] | 1065360 | 1.003559 | 0.9670213 | 0.002705594 | 0.9969659 | 0.009769849 | 0.9969668 | 0.006296931
[23 empty] | 1065660 | 1.003559 | 0.9670213 | 0.002705594 | 0.9969664 | 0.009769856 | 0.9969673 | 0.006296935
[23 empty] | 1065960 | 1.00248 | 0.9670213 | 0.002705594 | 0.9969669 | 0.009769862 | 0.9969678 | 0.006296939
[23 empty] | 1066260 | 0.9992433 | 0.9670213 | 0.002705594 | 0.9969674 | 0.009769868 | 0.9969683 | 0.006296943
[23 empty] | 1066560 | 1.001401 | 0.9670213 | 0.002705594 | 0.9969679 | 0.009769874 | 0.9969688 | 0.006296946
[23 empty] | 1066860 | 0.9992433 | 0.9670213 | 0.002705594 | 0.9969684 | 0.00976988 | 0.9969693 | 0.00629695
[23 empty] | 1067160 | 0.9992433 | 0.9670213 | 0.002705594 | 0.9969689 | 0.009769887 | 0.9969698 | 0.006296954
[23 empty] | 1067460 | 1.000322 | 0.9670213 | 0.002705594 | 0.9969694 | 0.009769893 | 0.9969703 | 0.006296958
[23 empty] | 1067760 | 0.9992433 | 0.9670213 | 0.002705594 | 0.9969699 | 0.009769899 | 0.9969708 | 0.006296962
[23 empty] | 1068060 | 1.000322 | 0.9670213 | 0.002705594 | 0.9969704 | 0.009769905 | 0.9969712 | 0.006296966
[23 empty] | 1068360 | 1.00248 | 0.9670213 | 0.002705594 | 0.9969708 | 0.009769911 | 0.9969717 | 0.006296969
[23 empty] | 1068660 | 1.00248 | 0.9670213 | 0.002705594 | 0.9969713 | 0.009769918 | 0.9969722 | 0.006296973
[23 empty] | 1068960 | 1.001401 | 0.9670213 | 0.002705594 | 0.9969718 | 0.009769924 | 0.9969727 | 0.006296977
[23 empty] | 1069260 | 1.003559 | 0.9670213 | 0.002705594 | 0.9969723 | 0.00976993 | 0.9969732 | 0.006296981
[23 empty] | 1069560 | 1.00248 | 0.9670213 | 0.002705594 | 0.9969728 | 0.009769936 | 0.9969737 | 0.006296985
[23 empty] | 1069860 | 1.001401 | 0.9670213 | 0.002705594 | 0.9969733 | 0.009769942 | 0.9969742 | 0.006296989
[23 empty] | 1070160 | 1.001401 | 0.9670213 | 0.002705594 | 0.9969738 | 0.009769949 | 0.9969746 | 0.006296993
[23 empty] | 1070460 | 0.9970853 | 0.9670213 | 0.002705594 | 0.9969742 | 0.009769955 | 0.9969751 | 0.006296996
[23 empty] | 1070760 | 0.9981643 | 0.9670213 | 0.002705594 | 0.9969747 | 0.009769961 | 0.9969756 | 0.006297
[23 empty] | 1071060 | 1.000322 | 0.9670213 | 0.002705594 | 0.9969752 | 0.009769967 | 0.9969761 | 0.006297004
[23 empty] | 1071360 | 0.9992433 | 0.9670213 | 0.002705594 | 0.9969757 | 0.009769973 | 0.9969766 | 0.006297008
[23 empty] | 1071660 | 1.001401 | 0.9670213 | 0.002705594 | 0.9969762 | 0.00976998 | 0.996977 | 0.006297012
[23 empty] | 1071960 | 1.00248 | 0.9670213 | 0.002705594 | 0.9969766 | 0.009769986 | 0.9969775 | 0.006297016
[23 empty] | 1072260 | 1.001401 | 0.9670213 | 0.002705594 | 0.9969771 | 0.009769992 | 0.996978 | 0.00629702
[23 empty] | 1072560 | 1.001401 | 0.9670213 | 0.002705594 | 0.9969776 | 0.009769998 | 0.9969785 | 0.006297024
[23 empty] | 1072860 | 1.003559 | 0.9670213 | 0.002705594 | 0.9969781 | 0.009770005 | 0.996979 | 0.006297027
[23 empty] | 1073160 | 1.00248 | 0.9670213 | 0.002705594 | 0.9969785 | 0.009770011 | 0.9969794 | 0.006297031
[23 empty] | 1073460 | 1.001401 | 0.9670213 | 0.002705594 | 0.996979 | 0.009770017 | 0.9969799 | 0.006297035
[23 empty] | 1073760 | 1.000322 | 0.9670213 | 0.002705594 | 0.9969795 | 0.009770023 | 0.9969804 | 0.006297039
[23 empty] | 1074060 | 1.000322 | 0.9670213 | 0.002705594 | 0.99698 | 0.009770029 | 0.9969809 | 0.006297043
[23 empty] | 1074360 | 0.9992433 | 0.9670213 | 0.002705594 | 0.9969804 | 0.009770036 | 0.9969813 | 0.006297047
[23 empty] | 1074660 | 1.000322 | 0.9670213 | 0.002705594 | 0.9969809 | 0.009770042 | 0.9969818 | 0.006297051
[23 empty] | 1074960 | 1.001401 | 0.9670213 | 0.002705594 | 0.9969814 | 0.009770048 | 0.9969823 | 0.006297055
[23 empty] | 1075260 | 1.001401 | 0.9670213 | 0.002705594 | 0.9969818 | 0.009770054 | 0.9969827 | 0.006297058
[23 empty] | 1075560 | 1.000322 | 0.9670213 | 0.002705594 | 0.9969823 | 0.009770061 | 0.9969832 | 0.006297062
[23 empty] | 1075860 | 1.001401 | 0.9670213 | 0.002705594 | 0.9969828 | 0.009770067 | 0.9969837 | 0.006297066
[23 empty] | 1076160 | 1.00248 | 0.9670213 | 0.002705594 | 0.9969832 | 0.009770073 | 0.9969841 | 0.00629707
[23 empty] | 1076460 | 1.001401 | 0.9670213 | 0.002705594 | 0.9969837 | 0.009770079 | 0.9969846 | 0.006297074
[23 empty] | 1076760 | 1.000322 | 0.9670213 | 0.002705594 | 0.9969842 | 0.009770086 | 0.9969851 | 0.006297078
[23 empty] | 1077060 | 0.9992433 | 0.9670213 | 0.002705594 | 0.9969846 | 0.009770092 | 0.9969855 | 0.006297082
[23 empty] | 1077360 | 1.000322 | 0.9670213 | 0.002705594 | 0.9969851 | 0.009770098 | 0.996986 | 0.006297086
[23 empty] | 1077660 | 1.000322 | 0.9670213 | 0.002705594 | 0.9969856 | 0.009770104 | 0.9969865 | 0.00629709
[23 empty] | 1077960 | 1.000322 | 0.9670213 | 0.002705594 | 0.996986 | 0.00977011 | 0.9969869 | 0.006297093
[23 empty] | 1078260 | 0.9992433 | 0.9670213 | 0.002705594 | 0.9969865 | 0.009770117 | 0.9969874 | 0.006297097
[23 empty] | 1078560 | 1.001401 | 0.9670213 | 0.002705594 | 0.996987 | 0.009770123 | 0.9969879 | 0.006297101
[23 empty] | 1078860 | 1.001401 | 0.9670213 | 0.002705594 | 0.9969874 | 0.009770129 | 0.9969883 | 0.006297105
[23 empty] | 1079160 | 1.001401 | 0.9670213 | 0.002705594 | 0.9969879 | 0.009770135 | 0.9969888 | 0.006297109
[23 empty] | 1079460 | 1.001401 | 0.9670213 | 0.002705594 | 0.9969883 | 0.009770142 | 0.9969892 | 0.006297113
[23 empty] | 1079760 | 1.00248 | 0.9670213 | 0.002705594 | 0.9969888 | 0.009770148 | 0.9969897 | 0.006297117
[23 empty] | 1080060 | 1.001401 | 0.9670213 | 0.002705594 | 0.9969893 | 0.009770154 | 0.9969902 | 0.006297121
[23 empty] | 1080360 | 1.000322 | 0.9670213 | 0.002705594 | 0.9969897 | 0.00977016 | 0.9969906 | 0.006297125
[23 empty] | 1080660 | 1.001401 | 0.9670213 | 0.002705594 | 0.9969902 | 0.009770167 | 0.9969911 | 0.006297129
[23 empty] | 1080960 | 1.000322 | 0.9670213 | 0.002705594 | 0.9969906 | 0.009770173 | 0.9969915 | 0.006297133
[23 empty] | 1081260 | 1.001401 | 0.9670213 | 0.002705594 | 0.9969911 | 0.009770179 | 0.996992 | 0.006297136
[23 empty] | 1081560 | 1.000322 | 0.9670213 | 0.002705594 | 0.9969915 | 0.009770185 | 0.9969924 | 0.00629714
[23 empty] | 1081860 | 1.00248 | 0.9670213 | 0.002705594 | 0.996992 | 0.009770192 | 0.9969929 | 0.006297144
[23 empty] | 1082160 | 1.00248 | 0.9670213 | 0.002705594 | 0.9969924 | 0.009770198 | 0.9969933 | 0.006297148
[23 empty] | 1082460 | 1.001401 | 0.9670213 | 0.002705594 | 0.9969929 | 0.009770204 | 0.9969938 | 0.006297152
[23 empty] | 1082760 | 1.001401 | 0.9670213 | 0.002705594 | 0.9969933 | 0.00977021 | 0.9969942 | 0.006297156
[23 empty] | 1083060 | 1.001401 | 0.9670213 | 0.002705594 | 0.9969938 | 0.009770217 | 0.9969947 | 0.00629716
[23 empty] | 1083360 | 1.00248 | 0.9670213 | 0.002705594 | 0.9969942 | 0.009770223 | 0.9969951 | 0.006297164
[23 empty] | 1083660 | 1.000322 | 0.9670213 | 0.002705594 | 0.9969947 | 0.009770229 | 0.9969956 | 0.006297168
[23 empty] | 1083960 | 1.001401 | 0.9670213 | 0.002705594 | 0.9969951 | 0.009770235 | 0.996996 | 0.006297172
[23 empty] | 1084260 | 1.000322 | 0.9670213 | 0.002705594 | 0.9969956 | 0.009770242 | 0.9969965 | 0.006297176
[23 empty] | 1084560 | 1.00248 | 0.9670213 | 0.002705594 | 0.996996 | 0.009770248 | 0.9969969 | 0.00629718
[23 empty] | 1084860 | 1.00248 | 0.9670213 | 0.002705594 | 0.9969965 | 0.009770254 | 0.9969974 | 0.006297183
[23 empty] | 1085160 | 1.00248 | 0.9670213 | 0.002705594 | 0.9969969 | 0.00977026 | 0.9969978 | 0.006297187
[23 empty] | 1085460 | 1.00248 | 0.9670213 | 0.002705594 | 0.9969974 | 0.009770267 | 0.9969983 | 0.006297191
[23 empty] | 1085760 | 1.003559 | 0.9670213 | 0.002705594 | 0.9969978 | 0.009770273 | 0.9969987 | 0.006297195
[23 empty] | 1086060 | 1.000322 | 0.9670213 | 0.002705594 | 0.9969983 | 0.009770279 | 0.9969992 | 0.006297199
[23 empty] | 1086360 | 1.000322 | 0.9670213 | 0.002705594 | 0.9969987 | 0.009770285 | 0.9969996 | 0.006297203
[23 empty] | 1086660 | 0.9992433 | 0.9670213 | 0.002705594 | 0.9969991 | 0.009770292 | 0.997 | 0.006297207
[23 empty] | 1086960 | 1.001401 | 0.9670213 | 0.002705594 | 0.9969996 | 0.009770298 | 0.9970005 | 0.006297211
[23 empty] | 1087260 | 1.000322 | 0.9670213 | 0.002705594 | 0.997 | 0.009770304 | 0.9970009 | 0.006297215
[23 empty] | 1087560 | 1.00248 | 0.9670213 | 0.002705594 | 0.9970005 | 0.00977031 | 0.9970014 | 0.006297219
[23 empty] | 1087860 | 1.00248 | 0.9670213 | 0.002705594 | 0.9970009 | 0.009770317 | 0.9970018 | 0.006297223
[23 empty] | 1088160 | 1.000322 | 0.9670213 | 0.002705594 | 0.9970013 | 0.009770323 | 0.9970022 | 0.006297227
[23 empty] | 1088460 | 1.000322 | 0.9670213 | 0.002705594 | 0.9970018 | 0.009770329 | 0.9970027 | 0.006297231
[23 empty] | 1088760 | 1.001401 | 0.9670213 | 0.002705594 | 0.9970022 | 0.009770335 | 0.9970031 | 0.006297235
[23 empty] | 1089060 | 1.001401 | 0.9670213 | 0.002705594 | 0.9970027 | 0.009770342 | 0.9970036 | 0.006297238
[23 empty] | 1089360 | 1.000322 | 0.9670213 | 0.002705594 | 0.9970031 | 0.009770348 | 0.997004 | 0.006297242
[23 empty] | 1089660 | 1.001401 | 0.9670213 | 0.002705594 | 0.9970035 | 0.009770354 | 0.9970044 | 0.006297246
[23 empty] | 1089960 | 1.00248 | 0.9670213 | 0.002705594 | 0.997004 | 0.00977036 | 0.9970049 | 0.00629725
[23 empty] | 1090260 | 1.000322 | 0.9670213 | 0.002705594 | 0.9970044 | 0.009770367 | 0.9970053 | 0.006297254
[23 empty] | 1090560 | 1.000322 | 0.9670213 | 0.002705594 | 0.9970048 | 0.009770373 | 0.9970057 | 0.006297258
[23 empty] | 1090860 | 1.000322 | 0.9670213 | 0.002705594 | 0.9970053 | 0.009770379 | 0.9970062 | 0.006297262
[23 empty] | 1091160 | 0.9992433 | 0.9670213 | 0.002705594 | 0.9970057 | 0.009770385 | 0.9970066 | 0.006297266
[23 empty] | 1091460 | 1.00248 | 0.9670213 | 0.002705594 | 0.9970061 | 0.009770392 | 0.997007 | 0.00629727
[23 empty] | 1091760 | 1.001401 | 0.9670213 | 0.002705594 | 0.9970065 | 0.009770398 | 0.9970074 | 0.006297274
[23 empty] | 1092060 | 1.00248 | 0.9670213 | 0.002705594 | 0.997007 | 0.009770404 | 0.9970079 | 0.006297278
[23 empty] | 1092360 | 1.001401 | 0.9670213 | 0.002705594 | 0.9970074 | 0.00977041 | 0.9970083 | 0.006297282
[23 empty] | 1092660 | 1.00248 | 0.9670213 | 0.002705594 | 0.9970078 | 0.009770417 | 0.9970087 | 0.006297286
[23 empty] | 1092960 | 1.000322 | 0.9670213 | 0.002705594 | 0.9970083 | 0.009770423 | 0.9970092 | 0.00629729
[23 empty] | 1093260 | 1.001401 | 0.9670213 | 0.002705594 | 0.9970087 | 0.009770429 | 0.9970096 | 0.006297294
[23 empty] | 1093560 | 1.001401 | 0.9670213 | 0.002705594 | 0.9970091 | 0.009770435 | 0.99701 | 0.006297297
[23 empty] | 1093860 | 1.00248 | 0.9670213 | 0.002705594 | 0.9970095 | 0.009770442 | 0.9970104 | 0.006297301
[23 empty] | 1094160 | 1.001401 | 0.9670213 | 0.002705594 | 0.99701 | 0.009770448 | 0.9970109 | 0.006297305
[23 empty] | 1094460 | 0.9992433 | 0.9670213 | 0.002705594 | 0.9970104 | 0.009770454 | 0.9970113 | 0.006297309
[23 empty] | 1094760 | 1.001401 | 0.9670213 | 0.002705594 | 0.9970108 | 0.00977046 | 0.9970117 | 0.006297313
[23 empty] | 1095060 | 1.00248 | 0.9670213 | 0.002705594 | 0.9970112 | 0.009770467 | 0.9970121 | 0.006297317
[23 empty] | 1095360 | 1.001401 | 0.9670213 | 0.002705594 | 0.9970116 | 0.009770473 | 0.9970126 | 0.006297321
[23 empty] | 1095660 | 1.001401 | 0.9670213 | 0.002705594 | 0.9970121 | 0.009770479 | 0.997013 | 0.006297325
[23 empty] | 1095960 | 1.00248 | 0.9670213 | 0.002705594 | 0.9970125 | 0.009770485 | 0.9970134 | 0.006297329
[23 empty] | 1096260 | 1.001401 | 0.9670213 | 0.002705594 | 0.9970129 | 0.009770492 | 0.9970138 | 0.006297333
[23 empty] | 1096560 | 1.000322 | 0.9670213 | 0.002705594 | 0.9970133 | 0.009770498 | 0.9970142 | 0.006297337
[23 empty] | 1096860 | 1.000322 | 0.9670213 | 0.002705594 | 0.9970137 | 0.009770504 | 0.9970147 | 0.006297341
[23 empty] | 1097160 | 1.000322 | 0.9670213 | 0.002705594 | 0.9970142 | 0.00977051 | 0.9970151 | 0.006297345
[23 empty] | 1097460 | 1.001401 | 0.9670213 | 0.002705594 | 0.9970146 | 0.009770517 | 0.9970155 | 0.006297349
[23 empty] | 1097760 | 1.000322 | 0.9670213 | 0.002705594 | 0.997015 | 0.009770523 | 0.9970159 | 0.006297353
[23 empty] | 1098060 | 1.000322 | 0.9670213 | 0.002705594 | 0.9970154 | 0.009770529 | 0.9970163 | 0.006297357
[23 empty] | 1098360 | 1.001401 | 0.9670213 | 0.002705594 | 0.9970158 | 0.009770535 | 0.9970167 | 0.00629736
[23 empty] | 1098660 | 1.003559 | 0.9670213 | 0.002705594 | 0.9970162 | 0.009770541 | 0.9970171 | 0.006297364
[23 empty] | 1098960 | 1.003559 | 0.9670213 | 0.002705594 | 0.9970167 | 0.009770548 | 0.9970176 | 0.006297368
[23 empty] | 1099260 | 1.003559 | 0.9670213 | 0.002705594 | 0.9970171 | 0.009770554 | 0.997018 | 0.006297372
[23 empty] | 1099560 | 1.00248 | 0.9670213 | 0.002705594 | 0.9970175 | 0.00977056 | 0.9970184 | 0.006297376
[23 empty] | 1099860 | 1.003559 | 0.9670213 | 0.002705594 | 0.9970179 | 0.009770566 | 0.9970188 | 0.00629738
[23 empty] | 1100160 | 1.00248 | 0.9670213 | 0.002705594 | 0.9970183 | 0.009770573 | 0.9970192 | 0.006297384
[23 empty] | 1100460 | 1.00248 | 0.9670213 | 0.002705594 | 0.9970187 | 0.009770579 | 0.9970196 | 0.006297388
[23 empty] | 1100760 | 1.001401 | 0.9670213 | 0.002705594 | 0.9970191 | 0.009770585 | 0.99702 | 0.006297392
[23 empty] | 1101060 | 1.000322 | 0.9670213 | 0.002705594 | 0.9970195 | 0.009770591 | 0.9970204 | 0.006297396
[23 empty] | 1101360 | 1.00248 | 0.9670213 | 0.002705594 | 0.9970199 | 0.009770598 | 0.9970208 | 0.0062974
[23 empty] | 1101660 | 1.001401 | 0.9670213 | 0.002705594 | 0.9970203 | 0.009770604 | 0.9970213 | 0.006297404
[23 empty] | 1101960 | 1.003559 | 0.9670213 | 0.002705594 | 0.9970208 | 0.00977061 | 0.9970217 | 0.006297408
[23 empty] | 1102260 | 1.00248 | 0.9670213 | 0.002705594 | 0.9970212 | 0.009770616 | 0.9970221 | 0.006297412
[23 empty] | 1102560 | 1.004638 | 0.9670213 | 0.002705594 | 0.9970216 | 0.009770622 | 0.9970225 | 0.006297416
[23 empty] | 1102860 | 1.00248 | 0.9670213 | 0.002705594 | 0.997022 | 0.009770629 | 0.9970229 | 0.00629742
[23 empty] | 1103160 | 1.001401 | 0.9670213 | 0.002705594 | 0.9970224 | 0.009770635 | 0.9970233 | 0.006297423
[23 empty] | 1103460 | 1.001401 | 0.9670213 | 0.002705594 | 0.9970228 | 0.009770641 | 0.9970237 | 0.006297427
[23 empty] | 1103760 | 1.003559 | 0.9670213 | 0.002705594 | 0.9970232 | 0.009770647 | 0.9970241 | 0.006297431
[23 empty] | 1104060 | 1.001401 | 0.9670213 | 0.002705594 | 0.9970236 | 0.009770654 | 0.9970245 | 0.006297435
[23 empty] | 1104360 | 1.00248 | 0.9670213 | 0.002705594 | 0.997024 | 0.00977066 | 0.9970249 | 0.006297439
[23 empty] | 1104660 | 1.001401 | 0.9670213 | 0.002705594 | 0.9970244 | 0.009770666 | 0.9970253 | 0.006297443
[23 empty] | 1104960 | 1.00248 | 0.9670213 | 0.002705594 | 0.9970248 | 0.009770672 | 0.9970257 | 0.006297447
[23 empty] | 1105260 | 1.00248 | 0.9670213 | 0.002705594 | 0.9970252 | 0.009770678 | 0.9970261 | 0.006297451
[23 empty] | 1105560 | 1.003559 | 0.9670213 | 0.002705594 | 0.9970256 | 0.009770685 | 0.9970265 | 0.006297455
[23 empty] | 1105860 | 1.00248 | 0.9670213 | 0.002705594 | 0.997026 | 0.009770691 | 0.9970269 | 0.006297459
[23 empty] | 1106160 | 1.00248 | 0.9670213 | 0.002705594 | 0.9970264 | 0.009770697 | 0.9970273 | 0.006297463
[23 empty] | 1106460 | 1.003559 | 0.9670213 | 0.002705594 | 0.9970268 | 0.009770703 | 0.9970277 | 0.006297467
[23 empty] | 1106760 | 1.000322 | 0.9670213 | 0.002705594 | 0.9970272 | 0.009770709 | 0.9970281 | 0.006297471
[23 empty] | 1107060 | 1.001401 | 0.9670213 | 0.002705594 | 0.9970276 | 0.009770716 | 0.9970285 | 0.006297475
[23 empty] | 1107360 | 1.00248 | 0.9670213 | 0.002705594 | 0.997028 | 0.009770722 | 0.9970289 | 0.006297479
[23 empty] | 1107660 | 1.001401 | 0.9670213 | 0.002705594 | 0.9970284 | 0.009770728 | 0.9970293 | 0.006297483
[23 empty] | 1107960 | 1.001401 | 0.9670213 | 0.002705594 | 0.9970287 | 0.009770734 | 0.9970297 | 0.006297486
[23 empty] | 1108260 | 0.9992433 | 0.9670213 | 0.002705594 | 0.9970291 | 0.00977074 | 0.9970301 | 0.00629749
[23 empty] | 1108560 | 0.9992433 | 0.9670213 | 0.002705594 | 0.9970295 | 0.009770747 | 0.9970304 | 0.006297494
[23 empty] | 1108860 | 1.000322 | 0.9670213 | 0.002705594 | 0.9970299 | 0.009770753 | 0.9970308 | 0.006297498
[23 empty] | 1109160 | 1.00248 | 0.9670213 | 0.002705594 | 0.9970303 | 0.009770759 | 0.9970312 | 0.006297502
[23 empty] | 1109460 | 1.000322 | 0.9670213 | 0.002705594 | 0.9970307 | 0.009770765 | 0.9970316 | 0.006297506
[23 empty] | 1109760 | 1.001401 | 0.9670213 | 0.002705594 | 0.9970311 | 0.009770771 | 0.997032 | 0.00629751
[23 empty] | 1110060 | 1.001401 | 0.9670213 | 0.002705594 | 0.9970315 | 0.009770778 | 0.9970324 | 0.006297514
[23 empty] | 1110360 | 1.00248 | 0.9670213 | 0.002705594 | 0.9970319 | 0.009770784 | 0.9970328 | 0.006297518
[23 empty] | 1110660 | 1.003559 | 0.9670213 | 0.002705594 | 0.9970323 | 0.00977079 | 0.9970332 | 0.006297522
[23 empty] | 1110960 | 1.00248 | 0.9670213 | 0.002705594 | 0.9970327 | 0.009770796 | 0.9970336 | 0.006297526
[23 empty] | 1111260 | 1.001401 | 0.9670213 | 0.002705594 | 0.997033 | 0.009770802 | 0.997034 | 0.00629753
[23 empty] | 1111560 | 1.001401 | 0.9670213 | 0.002705594 | 0.9970334 | 0.009770808 | 0.9970343 | 0.006297534
[23 empty] | 1111860 | 1.001401 | 0.9670213 | 0.002705594 | 0.9970338 | 0.009770815 | 0.9970347 | 0.006297538
[23 empty] | 1112160 | 1.00248 | 0.9670213 | 0.002705594 | 0.9970342 | 0.009770821 | 0.9970351 | 0.006297541
[23 empty] | 1112460 | 1.00248 | 0.9670213 | 0.002705594 | 0.9970346 | 0.009770827 | 0.9970355 | 0.006297545
[23 empty] | 1112760 | 1.00248 | 0.9670213 | 0.002705594 | 0.997035 | 0.009770833 | 0.9970359 | 0.006297549
[23 empty] | 1113060 | 1.00248 | 0.9670213 | 0.002705594 | 0.9970353 | 0.009770839 | 0.9970363 | 0.006297553
[23 empty] | 1113360 | 1.00248 | 0.9670213 | 0.002705594 | 0.9970357 | 0.009770846 | 0.9970366 | 0.006297557
[23 empty] | 1113660 | 1.001401 | 0.9670213 | 0.002705594 | 0.9970361 | 0.009770852 | 0.997037 | 0.006297561
[23 empty] | 1113960 | 1.001401 | 0.9670213 | 0.002705594 | 0.9970365 | 0.009770858 | 0.9970374 | 0.006297565
[23 empty] | 1114260 | 1.000322 | 0.9670213 | 0.002705594 | 0.9970369 | 0.009770864 | 0.9970378 | 0.006297569
[23 empty] | 1114560 | 1.000322 | 0.9670213 | 0.002705594 | 0.9970373 | 0.00977087 | 0.9970382 | 0.006297573
[23 empty] | 1114860 | 1.000322 | 0.9670213 | 0.002705594 | 0.9970376 | 0.009770876 | 0.9970386 | 0.006297577
[23 empty] | 1115160 | 1.000322 | 0.9670213 | 0.002705594 | 0.997038 | 0.009770882 | 0.9970389 | 0.006297581
[23 empty] | 1115460 | 1.000322 | 0.9670213 | 0.002705594 | 0.9970384 | 0.009770889 | 0.9970393 | 0.006297585
[23 empty] | 1115760 | 0.9992433 | 0.9670213 | 0.002705594 | 0.9970388 | 0.009770895 | 0.9970397 | 0.006297589
[23 empty] | 1116060 | 1.000322 | 0.9670213 | 0.002705594 | 0.9970391 | 0.009770901 | 0.9970401 | 0.006297592
[23 empty] | 1116360 | 1.003559 | 0.9670213 | 0.002705594 | 0.9970395 | 0.009770907 | 0.9970404 | 0.006297596
[23 empty] | 1116660 | 1.001401 | 0.9670213 | 0.002705594 | 0.9970399 | 0.009770913 | 0.9970408 | 0.0062976
[23 empty] | 1116960 | 1.000322 | 0.9670213 | 0.002705594 | 0.9970403 | 0.009770919 | 0.9970412 | 0.006297604
[23 empty] | 1117260 | 1.00248 | 0.9670213 | 0.002705594 | 0.9970406 | 0.009770926 | 0.9970416 | 0.006297608
[23 empty] | 1117560 | 1.00248 | 0.9670213 | 0.002705594 | 0.997041 | 0.009770932 | 0.9970419 | 0.006297612
[23 empty] | 1117860 | 1.001401 | 0.9670213 | 0.002705594 | 0.9970414 | 0.009770938 | 0.9970423 | 0.006297616
[23 empty] | 1118160 | 1.001401 | 0.9670213 | 0.002705594 | 0.9970418 | 0.009770944 | 0.9970427 | 0.00629762
[23 empty] | 1118460 | 1.000322 | 0.9670213 | 0.002705594 | 0.9970421 | 0.00977095 | 0.9970431 | 0.006297624
[23 empty] | 1118760 | 1.001401 | 0.9670213 | 0.002705594 | 0.9970425 | 0.009770956 | 0.9970434 | 0.006297628
[23 empty] | 1119060 | 1.00248 | 0.9670213 | 0.002705594 | 0.9970429 | 0.009770962 | 0.9970438 | 0.006297632
[23 empty] | 1119360 | 1.003559 | 0.9670213 | 0.002705594 | 0.9970433 | 0.009770968 | 0.9970442 | 0.006297635
[23 empty] | 1119660 | 1.003559 | 0.9670213 | 0.002705594 | 0.9970436 | 0.009770975 | 0.9970445 | 0.006297639
[23 empty] | 1119960 | 1.004638 | 0.9670213 | 0.002705594 | 0.997044 | 0.009770981 | 0.9970449 | 0.006297643
[23 empty] | 1120260 | 1.00248 | 0.9670213 | 0.002705594 | 0.9970444 | 0.009770987 | 0.9970453 | 0.006297647
[23 empty] | 1120560 | 1.00248 | 0.9670213 | 0.002705594 | 0.9970447 | 0.009770993 | 0.9970456 | 0.006297651
[23 empty] | 1120860 | 1.00248 | 0.9670213 | 0.002705594 | 0.9970451 | 0.009770999 | 0.997046 | 0.006297655
[23 empty] | 1121160 | 1.001401 | 0.9670213 | 0.002705594 | 0.9970455 | 0.009771005 | 0.9970464 | 0.006297659
[23 empty] | 1121460 | 0.9992433 | 0.9670213 | 0.002705594 | 0.9970458 | 0.009771011 | 0.9970467 | 0.006297663
[23 empty] | 1121760 | 0.9992433 | 0.9670213 | 0.002705594 | 0.9970462 | 0.009771017 | 0.9970471 | 0.006297667
[23 empty] | 1122060 | 1.000322 | 0.9670213 | 0.002705594 | 0.9970466 | 0.009771024 | 0.9970475 | 0.006297671
[23 empty] | 1122360 | 1.000322 | 0.9670213 | 0.002705594 | 0.9970469 | 0.00977103 | 0.9970478 | 0.006297674
[23 empty] | 1122660 | 1.00248 | 0.9670213 | 0.002705594 | 0.9970473 | 0.009771036 | 0.9970482 | 0.006297678
[23 empty] | 1122960 | 1.003559 | 0.9670213 | 0.002705594 | 0.9970476 | 0.009771042 | 0.9970486 | 0.006297682
[23 empty] | 1123260 | 1.00248 | 0.9670213 | 0.002705594 | 0.997048 | 0.009771048 | 0.9970489 | 0.006297686
[23 empty] | 1123560 | 1.00248 | 0.9670213 | 0.002705594 | 0.9970484 | 0.009771054 | 0.9970493 | 0.00629769
[23 empty] | 1123860 | 1.003559 | 0.9670213 | 0.002705594 | 0.9970487 | 0.00977106 | 0.9970497 | 0.006297694
[23 empty] | 1124160 | 1.003559 | 0.9670213 | 0.002705594 | 0.9970491 | 0.009771066 | 0.99705 | 0.006297698
[23 empty] | 1124460 | 1.00248 | 0.9670213 | 0.002705594 | 0.9970495 | 0.009771072 | 0.9970504 | 0.006297702
[23 empty] | 1124760 | 1.000322 | 0.9670213 | 0.002705594 | 0.9970498 | 0.009771078 | 0.9970507 | 0.006297706
[23 empty] | 1125060 | 0.9992433 | 0.9670213 | 0.002705594 | 0.9970502 | 0.009771085 | 0.9970511 | 0.006297709
[23 empty] | 1125360 | 1.000322 | 0.9670213 | 0.002705594 | 0.9970505 | 0.009771091 | 0.9970515 | 0.006297713
[23 empty] | 1125660 | 1.000322 | 0.9670213 | 0.002705594 | 0.9970509 | 0.009771097 | 0.9970518 | 0.006297717
[23 empty] | 1125960 | 0.9992433 | 0.9670213 | 0.002705594 | 0.9970512 | 0.009771103 | 0.9970522 | 0.006297721
[23 empty] | 1126260 | 1.001401 | 0.9670213 | 0.002705594 | 0.9970516 | 0.009771109 | 0.9970525 | 0.006297725
[23 empty] | 1126560 | 1.001401 | 0.9670213 | 0.002705594 | 0.997052 | 0.009771115 | 0.9970529 | 0.006297729
[23 empty] | 1126860 | 1.001401 | 0.9670213 | 0.002705594 | 0.9970523 | 0.009771121 | 0.9970532 | 0.006297733
[23 empty] | 1127160 | 1.000322 | 0.9670213 | 0.002705594 | 0.9970527 | 0.009771127 | 0.9970536 | 0.006297737
[23 empty] | 1127460 | 1.00248 | 0.9670213 | 0.002705594 | 0.997053 | 0.009771133 | 0.997054 | 0.00629774
[23 empty] | 1127760 | 1.000322 | 0.9670213 | 0.002705594 | 0.9970534 | 0.009771139 | 0.9970543 | 0.006297744
[23 empty] | 1128060 | 1.000322 | 0.9670213 | 0.002705594 | 0.9970537 | 0.009771145 | 0.9970547 | 0.006297748
[23 empty] | 1128360 | 0.9992433 | 0.9670213 | 0.002705594 | 0.9970541 | 0.009771151 | 0.997055 | 0.006297752
[23 empty] | 1128660 | 1.00248 | 0.9670213 | 0.002705594 | 0.9970544 | 0.009771157 | 0.9970554 | 0.006297756
[23 empty] | 1128960 | 1.00248 | 0.9670213 | 0.002705594 | 0.9970548 | 0.009771163 | 0.9970557 | 0.00629776
[23 empty] | 1129260 | 1.001401 | 0.9670213 | 0.002705594 | 0.9970551 | 0.009771169 | 0.9970561 | 0.006297764
[23 empty] | 1129560 | 1.001401 | 0.9670213 | 0.002705594 | 0.9970555 | 0.009771176 | 0.9970564 | 0.006297768
[23 empty] | 1129860 | 1.001401 | 0.9670213 | 0.002705594 | 0.9970558 | 0.009771182 | 0.9970568 | 0.006297771
[23 empty] | 1130160 | 1.000322 | 0.9670213 | 0.002705594 | 0.9970562 | 0.009771188 | 0.9970571 | 0.006297775
[23 empty] | 1130460 | 0.9992433 | 0.9670213 | 0.002705594 | 0.9970565 | 0.009771194 | 0.9970575 | 0.006297779
[23 empty] | 1130760 | 1.000322 | 0.9670213 | 0.002705594 | 0.9970569 | 0.0097712 | 0.9970578 | 0.006297783
[23 empty] | 1131060 | 1.000322 | 0.9670213 | 0.002705594 | 0.9970572 | 0.009771206 | 0.9970582 | 0.006297787
[23 empty] | 1131360 | 1.001401 | 0.9670213 | 0.002705594 | 0.9970576 | 0.009771212 | 0.9970585 | 0.006297791
[23 empty] | 1131660 | 1.000322 | 0.9670213 | 0.002705594 | 0.9970579 | 0.009771218 | 0.9970589 | 0.006297795
[23 empty] | 1131960 | 1.000322 | 0.9670213 | 0.002705594 | 0.9970583 | 0.009771224 | 0.9970592 | 0.006297798
[23 empty] | 1132260 | 1.000322 | 0.9670213 | 0.002705594 | 0.9970586 | 0.00977123 | 0.9970595 | 0.006297802
[23 empty] | 1132560 | 1.000322 | 0.9670213 | 0.002705594 | 0.997059 | 0.009771236 | 0.9970599 | 0.006297806
[23 empty] | 1132860 | 1.000322 | 0.9670213 | 0.002705594 | 0.9970593 | 0.009771242 | 0.9970602 | 0.00629781
[23 empty] | 1133160 | 1.000322 | 0.9670213 | 0.002705594 | 0.9970597 | 0.009771248 | 0.9970606 | 0.006297814
[23 empty] | 1133460 | 1.000322 | 0.9670213 | 0.002705594 | 0.99706 | 0.009771254 | 0.9970609 | 0.006297818
[23 empty] | 1133760 | 0.9992433 | 0.9670213 | 0.002705594 | 0.9970603 | 0.00977126 | 0.9970613 | 0.006297822
[23 empty] | 1134060 | 0.9992433 | 0.9670213 | 0.002705594 | 0.9970607 | 0.009771266 | 0.9970616 | 0.006297825
[23 empty] | 1134360 | 0.9992433 | 0.9670213 | 0.002705594 | 0.997061 | 0.009771272 | 0.997062 | 0.006297829
[23 empty] | 1134660 | 0.9992433 | 0.9670213 | 0.002705594 | 0.9970614 | 0.009771278 | 0.9970623 | 0.006297833
[23 empty] | 1134960 | 1.00248 | 0.9670213 | 0.002705594 | 0.9970617 | 0.009771284 | 0.9970626 | 0.006297837
[23 empty] | 1135260 | 1.000322 | 0.9670213 | 0.002705594 | 0.997062 | 0.00977129 | 0.997063 | 0.006297841
[23 empty] | 1135560 | 1.001401 | 0.9670213 | 0.002705594 | 0.9970624 | 0.009771296 | 0.9970633 | 0.006297845
[23 empty] | 1135860 | 1.00248 | 0.9670213 | 0.002705594 | 0.9970627 | 0.009771302 | 0.9970637 | 0.006297848
[23 empty] | 1136160 | 1.001401 | 0.9670213 | 0.002705594 | 0.9970631 | 0.009771308 | 0.997064 | 0.006297852
[23 empty] | 1136460 | 1.000322 | 0.9670213 | 0.002705594 | 0.9970634 | 0.009771314 | 0.9970643 | 0.006297856
[23 empty] | 1136760 | 0.9992433 | 0.9670213 | 0.002705594 | 0.9970637 | 0.00977132 | 0.9970647 | 0.00629786
[23 empty] | 1137060 | 0.9992433 | 0.9670213 | 0.002705594 | 0.9970641 | 0.009771326 | 0.997065 | 0.006297864
[23 empty] | 1137360 | 0.9970853 | 0.9670213 | 0.002705594 | 0.9970644 | 0.009771332 | 0.9970653 | 0.006297868
[23 empty] | 1137660 | 0.9981643 | 0.9670213 | 0.002705594 | 0.9970647 | 0.009771338 | 0.9970657 | 0.006297871
[23 empty] | 1137960 | 0.9992433 | 0.9670213 | 0.002705594 | 0.9970651 | 0.009771344 | 0.997066 | 0.006297875
[23 empty] | 1138260 | 0.9981643 | 0.9670213 | 0.002705594 | 0.9970654 | 0.00977135 | 0.9970663 | 0.006297879
[23 empty] | 1138560 | 0.9992433 | 0.9670213 | 0.002705594 | 0.9970657 | 0.009771356 | 0.9970667 | 0.006297883
[23 empty] | 1138860 | 1.001401 | 0.9670213 | 0.002705594 | 0.9970661 | 0.009771362 | 0.997067 | 0.006297887
[23 empty] | 1139160 | 0.9992433 | 0.9670213 | 0.002705594 | 0.9970664 | 0.009771368 | 0.9970673 | 0.006297891
[23 empty] | 1139460 | 0.9992433 | 0.9670213 | 0.002705594 | 0.9970667 | 0.009771374 | 0.9970677 | 0.006297894
[23 empty] | 1139760 | 1.000322 | 0.9670213 | 0.002705594 | 0.9970671 | 0.009771379 | 0.997068 | 0.006297898
[23 empty] | 1140060 | 1.000322 | 0.9670213 | 0.002705594 | 0.9970674 | 0.009771385 | 0.9970683 | 0.006297902
[23 empty] | 1140360 | 1.001401 | 0.9670213 | 0.002705594 | 0.9970677 | 0.009771391 | 0.9970687 | 0.006297906
[23 empty] | 1140660 | 1.00248 | 0.9670213 | 0.002705594 | 0.9970681 | 0.009771397 | 0.997069 | 0.00629791
[23 empty] | 1140960 | 1.00248 | 0.9670213 | 0.002705594 | 0.9970684 | 0.009771403 | 0.9970693 | 0.006297913
[23 empty] | 1141260 | 1.004638 | 0.9670213 | 0.002705594 | 0.9970687 | 0.009771409 | 0.9970697 | 0.006297917
[23 empty] | 1141560 | 1.00248 | 0.9670213 | 0.002705594 | 0.9970691 | 0.009771415 | 0.99707 | 0.006297921
[23 empty] | 1141860 | 1.00248 | 0.9670213 | 0.002705594 | 0.9970694 | 0.009771421 | 0.9970703 | 0.006297925
[23 empty] | 1142160 | 1.001401 | 0.9670213 | 0.002705594 | 0.9970697 | 0.009771427 | 0.9970706 | 0.006297929
[23 empty] | 1142460 | 1.000322 | 0.9670213 | 0.002705594 | 0.99707 | 0.009771433 | 0.997071 | 0.006297932
[23 empty] | 1142760 | 1.000322 | 0.9670213 | 0.002705594 | 0.9970704 | 0.009771439 | 0.9970713 | 0.006297936
[23 empty] | 1143060 | 0.9970853 | 0.9670213 | 0.002705594 | 0.9970707 | 0.009771445 | 0.9970716 | 0.00629794
[23 empty] | 1143360 | 1.001401 | 0.9670213 | 0.002705594 | 0.997071 | 0.009771451 | 0.9970719 | 0.006297944
[23 empty] | 1143660 | 0.9981643 | 0.9670213 | 0.002705594 | 0.9970713 | 0.009771457 | 0.9970723 | 0.006297948
[23 empty] | 1143960 | 1.000322 | 0.9670213 | 0.002705594 | 0.9970717 | 0.009771462 | 0.9970726 | 0.006297951
[23 empty] | 1144260 | 1.000322 | 0.9670213 | 0.002705594 | 0.997072 | 0.009771468 | 0.9970729 | 0.006297955
[23 empty] | 1144560 | 1.00248 | 0.9670213 | 0.002705594 | 0.9970723 | 0.009771474 | 0.9970732 | 0.006297959
[23 empty] | 1144860 | 1.001401 | 0.9670213 | 0.002705594 | 0.9970726 | 0.00977148 | 0.9970736 | 0.006297963
[23 empty] | 1145160 | 1.000322 | 0.9670213 | 0.002705594 | 0.997073 | 0.009771486 | 0.9970739 | 0.006297967
[23 empty] | 1145460 | 1.001401 | 0.9670213 | 0.002705594 | 0.9970733 | 0.009771492 | 0.9970742 | 0.00629797
[23 empty] | 1145760 | 1.001401 | 0.9670213 | 0.002705594 | 0.9970736 | 0.009771498 | 0.9970745 | 0.006297974
[23 empty] | 1146060 | 1.000322 | 0.9670213 | 0.002705594 | 0.9970739 | 0.009771504 | 0.9970749 | 0.006297978
[23 empty] | 1146360 | 0.9992433 | 0.9670213 | 0.002705594 | 0.9970742 | 0.00977151 | 0.9970752 | 0.006297982
[23 empty] | 1146660 | 1.001401 | 0.9670213 | 0.002705594 | 0.9970746 | 0.009771515 | 0.9970755 | 0.006297986
[23 empty] | 1146960 | 1.000322 | 0.9670213 | 0.002705594 | 0.9970749 | 0.009771521 | 0.9970758 | 0.006297989
[23 empty] | 1147260 | 1.001401 | 0.9670213 | 0.002705594 | 0.9970752 | 0.009771527 | 0.9970761 | 0.006297993
[23 empty] | 1147560 | 1.00248 | 0.9670213 | 0.002705594 | 0.9970755 | 0.009771533 | 0.9970764 | 0.006297997
[23 empty] | 1147860 | 1.00248 | 0.9670213 | 0.002705594 | 0.9970758 | 0.009771539 | 0.9970768 | 0.006298001
[23 empty] | 1148160 | 1.001401 | 0.9670213 | 0.002705594 | 0.9970761 | 0.009771545 | 0.9970771 | 0.006298004
[23 empty] | 1148460 | 1.000322 | 0.9670213 | 0.002705594 | 0.9970765 | 0.009771551 | 0.9970774 | 0.006298008
[23 empty] | 1148760 | 1.000322 | 0.9670213 | 0.002705594 | 0.9970768 | 0.009771556 | 0.9970777 | 0.006298012
[23 empty] | 1149060 | 0.9992433 | 0.9670213 | 0.002705594 | 0.9970771 | 0.009771562 | 0.997078 | 0.006298016
[23 empty] | 1149360 | 0.9992433 | 0.9670213 | 0.002705594 | 0.9970774 | 0.009771568 | 0.9970783 | 0.006298019
[23 empty] | 1149660 | 0.9992433 | 0.9670213 | 0.002705594 | 0.9970777 | 0.009771574 | 0.9970787 | 0.006298023
[23 empty] | 1149960 | 1.000322 | 0.9670213 | 0.002705594 | 0.997078 | 0.00977158 | 0.997079 | 0.006298027
[23 empty] | 1150260 | 1.000322 | 0.9670213 | 0.002705594 | 0.9970784 | 0.009771586 | 0.9970793 | 0.006298031
[23 empty] | 1150560 | 1.00248 | 0.9670213 | 0.002705594 | 0.9970787 | 0.009771592 | 0.9970796 | 0.006298034
[23 empty] | 1150860 | 1.001401 | 0.9670213 | 0.002705594 | 0.997079 | 0.009771597 | 0.9970799 | 0.006298038
[23 empty] | 1151160 | 1.001401 | 0.9670213 | 0.002705594 | 0.9970793 | 0.009771603 | 0.9970802 | 0.006298042
[23 empty] | 1151460 | 1.001401 | 0.9670213 | 0.002705594 | 0.9970796 | 0.009771609 | 0.9970805 | 0.006298046
[23 empty] | 1151760 | 1.001401 | 0.9670213 | 0.002705594 | 0.9970799 | 0.009771615 | 0.9970809 | 0.006298049
[23 empty] | 1152060 | 1.001401 | 0.9670213 | 0.002705594 | 0.9970802 | 0.009771621 | 0.9970812 | 0.006298053
[23 empty] | 1152360 | 1.000322 | 0.9670213 | 0.002705594 | 0.9970805 | 0.009771626 | 0.9970815 | 0.006298057
[23 empty] | 1152660 | 1.000322 | 0.9670213 | 0.002705594 | 0.9970808 | 0.009771632 | 0.9970818 | 0.006298061
[23 empty] | 1152960 | 1.000322 | 0.9670213 | 0.002705594 | 0.9970812 | 0.009771638 | 0.9970821 | 0.006298064
[23 empty] | 1153260 | 1.000322 | 0.9670213 | 0.002705594 | 0.9970815 | 0.009771644 | 0.9970824 | 0.006298068
[23 empty] | 1153560 | 1.000322 | 0.9670213 | 0.002705594 | 0.9970818 | 0.00977165 | 0.9970827 | 0.006298072
[23 empty] | 1153860 | 0.9981643 | 0.9670213 | 0.002705594 | 0.9970821 | 0.009771655 | 0.997083 | 0.006298076
[23 empty] | 1154160 | 1.000322 | 0.9670213 | 0.002705594 | 0.9970824 | 0.009771661 | 0.9970833 | 0.006298079
[23 empty] | 1154460 | 1.000322 | 0.9670213 | 0.002705594 | 0.9970827 | 0.009771667 | 0.9970836 | 0.006298083
[23 empty] | 1154760 | 1.000322 | 0.9670213 | 0.002705594 | 0.997083 | 0.009771673 | 0.9970839 | 0.006298087
[23 empty] | 1155060 | 1.001401 | 0.9670213 | 0.002705594 | 0.9970833 | 0.009771679 | 0.9970842 | 0.00629809
[23 empty] | 1155360 | 1.001401 | 0.9670213 | 0.002705594 | 0.9970836 | 0.009771684 | 0.9970845 | 0.006298094
[23 empty] | 1155660 | 1.001401 | 0.9670213 | 0.002705594 | 0.9970839 | 0.00977169 | 0.9970848 | 0.006298098
[23 empty] | 1155960 | 1.000322 | 0.9670213 | 0.002705594 | 0.9970842 | 0.009771696 | 0.9970852 | 0.006298102
[23 empty] | 1156260 | 1.000322 | 0.9670213 | 0.002705594 | 0.9970845 | 0.009771702 | 0.9970855 | 0.006298105
[23 empty] | 1156560 | 1.00248 | 0.9670213 | 0.002705594 | 0.9970848 | 0.009771707 | 0.9970858 | 0.006298109
[23 empty] | 1156860 | 0.9992433 | 0.9670213 | 0.002705594 | 0.9970851 | 0.009771713 | 0.9970861 | 0.006298113
[23 empty] | 1157160 | 1.000322 | 0.9670213 | 0.002705594 | 0.9970854 | 0.009771719 | 0.9970864 | 0.006298116
[23 empty] | 1157460 | 1.000322 | 0.9670213 | 0.002705594 | 0.9970857 | 0.009771725 | 0.9970867 | 0.00629812
[23 empty] | 1157760 | 1.001401 | 0.9670213 | 0.002705594 | 0.997086 | 0.00977173 | 0.997087 | 0.006298124
[23 empty] | 1158060 | 1.000322 | 0.9670213 | 0.002705594 | 0.9970863 | 0.009771736 | 0.9970873 | 0.006298128
[23 empty] | 1158360 | 1.000322 | 0.9670213 | 0.002705594 | 0.9970866 | 0.009771742 | 0.9970876 | 0.006298131
[23 empty] | 1158660 | 1.001401 | 0.9670213 | 0.002705594 | 0.9970869 | 0.009771748 | 0.9970879 | 0.006298135
[23 empty] | 1158960 | 1.001401 | 0.9670213 | 0.002705594 | 0.9970872 | 0.009771753 | 0.9970882 | 0.006298139
[23 empty] | 1159260 | 1.001401 | 0.9670213 | 0.002705594 | 0.9970875 | 0.009771759 | 0.9970885 | 0.006298142
[23 empty] | 1159560 | 1.00248 | 0.9670213 | 0.002705594 | 0.9970878 | 0.009771765 | 0.9970888 | 0.006298146
[23 empty] | 1159860 | 1.001401 | 0.9670213 | 0.002705594 | 0.9970881 | 0.009771771 | 0.9970891 | 0.00629815
[23 empty] | 1160160 | 1.000322 | 0.9670213 | 0.002705594 | 0.9970884 | 0.009771776 | 0.9970894 | 0.006298153
[23 empty] | 1160460 | 1.000322 | 0.9670213 | 0.002705594 | 0.9970887 | 0.009771782 | 0.9970897 | 0.006298157
[23 empty] | 1160760 | 0.9992433 | 0.9670213 | 0.002705594 | 0.997089 | 0.009771788 | 0.99709 | 0.006298161
[23 empty] | 1161060 | 1.000322 | 0.9670213 | 0.002705594 | 0.9970893 | 0.009771793 | 0.9970902 | 0.006298164
[23 empty] | 1161360 | 1.000322 | 0.9670213 | 0.002705594 | 0.9970896 | 0.009771799 | 0.9970905 | 0.006298168
[23 empty] | 1161660 | 1.00248 | 0.9670213 | 0.002705594 | 0.9970899 | 0.009771805 | 0.9970908 | 0.006298172
[23 empty] | 1161960 | 1.001401 | 0.9670213 | 0.002705594 | 0.9970902 | 0.009771811 | 0.9970911 | 0.006298176
[23 empty] | 1162260 | 1.001401 | 0.9670213 | 0.002705594 | 0.9970905 | 0.009771816 | 0.9970914 | 0.006298179
[23 empty] | 1162560 | 1.00248 | 0.9670213 | 0.002705594 | 0.9970908 | 0.009771822 | 0.9970917 | 0.006298183
[23 empty] | 1162860 | 1.00248 | 0.9670213 | 0.002705594 | 0.9970911 | 0.009771828 | 0.997092 | 0.006298187
[23 empty] | 1163160 | 1.00248 | 0.9670213 | 0.002705594 | 0.9970914 | 0.009771833 | 0.9970923 | 0.00629819
[23 empty] | 1163460 | 1.00248 | 0.9670213 | 0.002705594 | 0.9970917 | 0.009771839 | 0.9970926 | 0.006298194
[23 empty] | 1163760 | 1.003559 | 0.9670213 | 0.002705594 | 0.9970919 | 0.009771845 | 0.9970929 | 0.006298198
[23 empty] | 1164060 | 1.00248 | 0.9670213 | 0.002705594 | 0.9970922 | 0.00977185 | 0.9970932 | 0.006298201
[23 empty] | 1164360 | 1.001401 | 0.9670213 | 0.002705594 | 0.9970925 | 0.009771856 | 0.9970935 | 0.006298205
[23 empty] | 1164660 | 1.001401 | 0.9670213 | 0.002705594 | 0.9970928 | 0.009771862 | 0.9970938 | 0.006298208
[23 empty] | 1164960 | 0.9992433 | 0.9670213 | 0.002705594 | 0.9970931 | 0.009771867 | 0.9970941 | 0.006298212
[23 empty] | 1165260 | 1.000322 | 0.9670213 | 0.002705594 | 0.9970934 | 0.009771873 | 0.9970943 | 0.006298216
[23 empty] | 1165560 | 0.9992433 | 0.9670213 | 0.002705594 | 0.9970937 | 0.009771879 | 0.9970946 | 0.006298219
[23 empty] | 1165860 | 1.001401 | 0.9670213 | 0.002705594 | 0.997094 | 0.009771884 | 0.9970949 | 0.006298223
[23 empty] | 1166160 | 1.000322 | 0.9670213 | 0.002705594 | 0.9970943 | 0.00977189 | 0.9970952 | 0.006298227
[23 empty] | 1166460 | 1.001401 | 0.9670213 | 0.002705594 | 0.9970945 | 0.009771896 | 0.9970955 | 0.00629823
[23 empty] | 1166760 | 1.001401 | 0.9670213 | 0.002705594 | 0.9970948 | 0.009771901 | 0.9970958 | 0.006298234
[23 empty] | 1167060 | 1.00248 | 0.9670213 | 0.002705594 | 0.9970951 | 0.009771907 | 0.9970961 | 0.006298238
[23 empty] | 1167360 | 1.001401 | 0.9670213 | 0.002705594 | 0.9970954 | 0.009771912 | 0.9970964 | 0.006298241
[23 empty] | 1167660 | 1.00248 | 0.9670213 | 0.002705594 | 0.9970957 | 0.009771918 | 0.9970966 | 0.006298245
[23 empty] | 1167960 | 1.000322 | 0.9670213 | 0.002705594 | 0.997096 | 0.009771924 | 0.9970969 | 0.006298249
[23 empty] | 1168260 | 0.9992433 | 0.9670213 | 0.002705594 | 0.9970963 | 0.009771929 | 0.9970972 | 0.006298252
[23 empty] | 1168560 | 1.00248 | 0.9670213 | 0.002705594 | 0.9970965 | 0.009771935 | 0.9970975 | 0.006298256
[23 empty] | 1168860 | 1.001401 | 0.9670213 | 0.002705594 | 0.9970968 | 0.00977194 | 0.9970978 | 0.006298259
[23 empty] | 1169160 | 1.001401 | 0.9670213 | 0.002705594 | 0.9970971 | 0.009771946 | 0.9970981 | 0.006298263
[23 empty] | 1169460 | 1.00248 | 0.9670213 | 0.002705594 | 0.9970974 | 0.009771952 | 0.9970983 | 0.006298267
[23 empty] | 1169760 | 1.00248 | 0.9670213 | 0.002705594 | 0.9970977 | 0.009771957 | 0.9970986 | 0.00629827
[23 empty] | 1170060 | 0.9992433 | 0.9670213 | 0.002705594 | 0.997098 | 0.009771963 | 0.9970989 | 0.006298274
[23 empty] | 1170360 | 1.001401 | 0.9670213 | 0.002705594 | 0.9970982 | 0.009771968 | 0.9970992 | 0.006298277
[23 empty] | 1170660 | 1.001401 | 0.9670213 | 0.002705594 | 0.9970985 | 0.009771974 | 0.9970995 | 0.006298281
[23 empty] | 1170960 | 1.000322 | 0.9670213 | 0.002705594 | 0.9970988 | 0.00977198 | 0.9970997 | 0.006298285
[23 empty] | 1171260 | 1.000322 | 0.9670213 | 0.002705594 | 0.9970991 | 0.009771985 | 0.9971 | 0.006298288
[23 empty] | 1171560 | 1.001401 | 0.9670213 | 0.002705594 | 0.9970994 | 0.009771991 | 0.9971003 | 0.006298292
[23 empty] | 1171860 | 1.00248 | 0.9670213 | 0.002705594 | 0.9970996 | 0.009771996 | 0.9971006 | 0.006298296
[23 empty] | 1172160 | 1.000322 | 0.9670213 | 0.002705594 | 0.9970999 | 0.009772002 | 0.9971009 | 0.006298299
[23 empty] | 1172460 | 1.001401 | 0.9670213 | 0.002705594 | 0.9971002 | 0.009772007 | 0.9971011 | 0.006298303
[23 empty] | 1172760 | 1.00248 | 0.9670213 | 0.002705594 | 0.9971005 | 0.009772013 | 0.9971014 | 0.006298306
[23 empty] | 1173060 | 1.004638 | 0.9670213 | 0.002705594 | 0.9971008 | 0.009772019 | 0.9971017 | 0.00629831
[23 empty] | 1173360 | 1.001401 | 0.9670213 | 0.002705594 | 0.997101 | 0.009772024 | 0.997102 | 0.006298313
[23 empty] | 1173660 | 1.001401 | 0.9670213 | 0.002705594 | 0.9971013 | 0.00977203 | 0.9971023 | 0.006298317
[23 empty] | 1173960 | 1.001401 | 0.9670213 | 0.002705594 | 0.9971016 | 0.009772035 | 0.9971025 | 0.006298321
[23 empty] | 1174260 | 1.000322 | 0.9670213 | 0.002705594 | 0.9971019 | 0.009772041 | 0.9971028 | 0.006298324
[23 empty] | 1174560 | 1.000322 | 0.9670213 | 0.002705594 | 0.9971021 | 0.009772046 | 0.9971031 | 0.006298328
[23 empty] | 1174860 | 1.001401 | 0.9670213 | 0.002705594 | 0.9971024 | 0.009772052 | 0.9971034 | 0.006298331
[23 empty] | 1175160 | 1.00248 | 0.9670213 | 0.002705594 | 0.9971027 | 0.009772057 | 0.9971036 | 0.006298335
[23 empty] | 1175460 | 1.00248 | 0.9670213 | 0.002705594 | 0.997103 | 0.009772063 | 0.9971039 | 0.006298339
[23 empty] | 1175760 | 1.003559 | 0.9670213 | 0.002705594 | 0.9971032 | 0.009772068 | 0.9971042 | 0.006298342
[23 empty] | 1176060 | 1.000322 | 0.9670213 | 0.002705594 | 0.9971035 | 0.009772074 | 0.9971044 | 0.006298346
[23 empty] | 1176360 | 1.003559 | 0.9670213 | 0.002705594 | 0.9971038 | 0.009772079 | 0.9971047 | 0.006298349
[23 empty] | 1176660 | 1.003559 | 0.9670213 | 0.002705594 | 0.997104 | 0.009772085 | 0.997105 | 0.006298353
[23 empty] | 1176960 | 1.000322 | 0.9670213 | 0.002705594 | 0.9971043 | 0.00977209 | 0.9971053 | 0.006298356
[23 empty] | 1177260 | 1.000322 | 0.9670213 | 0.002705594 | 0.9971046 | 0.009772096 | 0.9971055 | 0.00629836
[23 empty] | 1177560 | 1.001401 | 0.9670213 | 0.002705594 | 0.9971049 | 0.009772101 | 0.9971058 | 0.006298363
[23 empty] | 1177860 | 1.001401 | 0.9670213 | 0.002705594 | 0.9971051 | 0.009772107 | 0.9971061 | 0.006298367
[23 empty] | 1178160 | 1.000322 | 0.9670213 | 0.002705594 | 0.9971054 | 0.009772112 | 0.9971063 | 0.006298371
[23 empty] | 1178460 | 1.001401 | 0.9670213 | 0.002705594 | 0.9971057 | 0.009772118 | 0.9971066 | 0.006298374
[23 empty] | 1178760 | 1.001401 | 0.9670213 | 0.002705594 | 0.9971059 | 0.009772123 | 0.9971069 | 0.006298378
[23 empty] | 1179060 | 1.00248 | 0.9670213 | 0.002705594 | 0.9971062 | 0.009772129 | 0.9971071 | 0.006298381
[23 empty] | 1179360 | 1.00248 | 0.9670213 | 0.002705594 | 0.9971065 | 0.009772134 | 0.9971074 | 0.006298385
[23 empty] | 1179660 | 1.001401 | 0.9670213 | 0.002705594 | 0.9971067 | 0.00977214 | 0.9971077 | 0.006298388
[23 empty] | 1179960 | 1.003559 | 0.9670213 | 0.002705594 | 0.997107 | 0.009772145 | 0.997108 | 0.006298392
[23 empty] | 1180260 | 1.00248 | 0.9670213 | 0.002705594 | 0.9971073 | 0.009772151 | 0.9971082 | 0.006298395
[23 empty] | 1180560 | 1.00248 | 0.9670213 | 0.002705594 | 0.9971075 | 0.009772156 | 0.9971085 | 0.006298399
[23 empty] | 1180860 | 1.001401 | 0.9670213 | 0.002705594 | 0.9971078 | 0.009772161 | 0.9971088 | 0.006298402
[23 empty] | 1181160 | 1.001401 | 0.9670213 | 0.002705594 | 0.9971081 | 0.009772167 | 0.997109 | 0.006298406
[23 empty] | 1181460 | 1.00248 | 0.9670213 | 0.002705594 | 0.9971083 | 0.009772172 | 0.9971093 | 0.006298409
[23 empty] | 1181760 | 1.00248 | 0.9670213 | 0.002705594 | 0.9971086 | 0.009772178 | 0.9971095 | 0.006298413
[23 empty] | 1182060 | 1.001401 | 0.9670213 | 0.002705594 | 0.9971089 | 0.009772183 | 0.9971098 | 0.006298416
[23 empty] | 1182360 | 0.9992433 | 0.9670213 | 0.002705594 | 0.9971091 | 0.009772189 | 0.9971101 | 0.00629842
[23 empty] | 1182660 | 1.00248 | 0.9670213 | 0.002705594 | 0.9971094 | 0.009772194 | 0.9971103 | 0.006298423
[23 empty] | 1182960 | 1.00248 | 0.9670213 | 0.002705594 | 0.9971096 | 0.009772199 | 0.9971106 | 0.006298427
[23 empty] | 1183260 | 1.003559 | 0.9670213 | 0.002705594 | 0.9971099 | 0.009772205 | 0.9971109 | 0.00629843
[23 empty] | 1183560 | 1.00248 | 0.9670213 | 0.002705594 | 0.9971102 | 0.00977221 | 0.9971111 | 0.006298434
[23 empty] | 1183860 | 1.003559 | 0.9670213 | 0.002705594 | 0.9971104 | 0.009772216 | 0.9971114 | 0.006298437
[23 empty] | 1184160 | 1.00248 | 0.9670213 | 0.002705594 | 0.9971107 | 0.009772221 | 0.9971116 | 0.006298441
[23 empty] | 1184460 | 1.001401 | 0.9670213 | 0.002705594 | 0.997111 | 0.009772226 | 0.9971119 | 0.006298444
[23 empty] | 1184760 | 1.001401 | 0.9670213 | 0.002705594 | 0.9971112 | 0.009772232 | 0.9971122 | 0.006298448
[23 empty] | 1185060 | 1.00248 | 0.9670213 | 0.002705594 | 0.9971115 | 0.009772237 | 0.9971124 | 0.006298451
[23 empty] | 1185360 | 1.003559 | 0.9670213 | 0.002705594 | 0.9971117 | 0.009772243 | 0.9971127 | 0.006298455
[23 empty] | 1185660 | 1.003559 | 0.9670213 | 0.002705594 | 0.997112 | 0.009772248 | 0.9971129 | 0.006298458
[23 empty] | 1185960 | 1.00248 | 0.9670213 | 0.002705594 | 0.9971123 | 0.009772253 | 0.9971132 | 0.006298462
[23 empty] | 1186260 | 1.003559 | 0.9670213 | 0.002705594 | 0.9971125 | 0.009772259 | 0.9971135 | 0.006298465
[23 empty] | 1186560 | 1.00248 | 0.9670213 | 0.002705594 | 0.9971128 | 0.009772264 | 0.9971137 | 0.006298469
[23 empty] | 1186860 | 1.00248 | 0.9670213 | 0.002705594 | 0.997113 | 0.00977227 | 0.997114 | 0.006298472
[23 empty] | 1187160 | 1.001401 | 0.9670213 | 0.002705594 | 0.9971133 | 0.009772275 | 0.9971142 | 0.006298476
[23 empty] | 1187460 | 1.001401 | 0.9670213 | 0.002705594 | 0.9971135 | 0.00977228 | 0.9971145 | 0.006298479
[23 empty] | 1187760 | 1.00248 | 0.9670213 | 0.002705594 | 0.9971138 | 0.009772286 | 0.9971147 | 0.006298483
[23 empty] | 1188060 | 1.001401 | 0.9670213 | 0.002705594 | 0.9971141 | 0.009772291 | 0.997115 | 0.006298486
[23 empty] | 1188360 | 1.003559 | 0.9670213 | 0.002705594 | 0.9971143 | 0.009772296 | 0.9971153 | 0.00629849
[23 empty] | 1188660 | 1.004638 | 0.9670213 | 0.002705594 | 0.9971146 | 0.009772302 | 0.9971155 | 0.006298493
[23 empty] | 1188960 | 1.003559 | 0.9670213 | 0.002705594 | 0.9971148 | 0.009772307 | 0.9971158 | 0.006298497
[23 empty] | 1189260 | 1.00248 | 0.9670213 | 0.002705594 | 0.9971151 | 0.009772312 | 0.997116 | 0.0062985
[23 empty] | 1189560 | 1.001401 | 0.9670213 | 0.002705594 | 0.9971153 | 0.009772318 | 0.9971163 | 0.006298504
[23 empty] | 1189860 | 1.00248 | 0.9670213 | 0.002705594 | 0.9971156 | 0.009772323 | 0.9971165 | 0.006298507
[23 empty] | 1190160 | 1.001401 | 0.9670213 | 0.002705594 | 0.9971158 | 0.009772328 | 0.9971168 | 0.00629851
[23 empty] | 1190460 | 1.001401 | 0.9670213 | 0.002705594 | 0.9971161 | 0.009772333 | 0.997117 | 0.006298514
[23 empty] | 1190760 | 1.003559 | 0.9670213 | 0.002705594 | 0.9971163 | 0.009772339 | 0.9971173 | 0.006298517
[23 empty] | 1191060 | 1.004638 | 0.9670213 | 0.002705594 | 0.9971166 | 0.009772344 | 0.9971175 | 0.006298521
[23 empty] | 1191360 | 1.004638 | 0.9670213 | 0.002705594 | 0.9971168 | 0.009772349 | 0.9971178 | 0.006298524
[23 empty] | 1191660 | 1.003559 | 0.9670213 | 0.002705594 | 0.9971171 | 0.009772355 | 0.997118 | 0.006298528
[23 empty] | 1191960 | 1.00248 | 0.9670213 | 0.002705594 | 0.9971173 | 0.00977236 | 0.9971183 | 0.006298531
[23 empty] | 1192260 | 1.004638 | 0.9670213 | 0.002705594 | 0.9971176 | 0.009772365 | 0.9971185 | 0.006298534
[23 empty] | 1192560 | 1.00248 | 0.9670213 | 0.002705594 | 0.9971178 | 0.009772371 | 0.9971188 | 0.006298538
[23 empty] | 1192860 | 1.001401 | 0.9670213 | 0.002705594 | 0.9971181 | 0.009772376 | 0.997119 | 0.006298541
[23 empty] | 1193160 | 1.00248 | 0.9670213 | 0.002705594 | 0.9971183 | 0.009772381 | 0.9971193 | 0.006298545
[23 empty] | 1193460 | 1.001401 | 0.9670213 | 0.002705594 | 0.9971186 | 0.009772386 | 0.9971195 | 0.006298548
[23 empty] | 1193760 | 1.00248 | 0.9670213 | 0.002705594 | 0.9971188 | 0.009772392 | 0.9971198 | 0.006298552
[23 empty] | 1194060 | 1.00248 | 0.9670213 | 0.002705594 | 0.9971191 | 0.009772397 | 0.99712 | 0.006298555
[23 empty] | 1194360 | 1.00248 | 0.9670213 | 0.002705594 | 0.9971193 | 0.009772402 | 0.9971203 | 0.006298558
[23 empty] | 1194660 | 1.00248 | 0.9670213 | 0.002705594 | 0.9971196 | 0.009772407 | 0.9971205 | 0.006298562
[23 empty] | 1194960 | 1.00248 | 0.9670213 | 0.002705594 | 0.9971198 | 0.009772413 | 0.9971208 | 0.006298565
[23 empty] | 1195260 | 1.00248 | 0.9670213 | 0.002705594 | 0.9971201 | 0.009772418 | 0.997121 | 0.006298569
[23 empty] | 1195560 | 1.00248 | 0.9670213 | 0.002705594 | 0.9971203 | 0.009772423 | 0.9971213 | 0.006298572
[23 empty] | 1195860 | 1.00248 | 0.9670213 | 0.002705594 | 0.9971206 | 0.009772428 | 0.9971215 | 0.006298575
[23 empty] | 1196160 | 1.003559 | 0.9670213 | 0.002705594 | 0.9971208 | 0.009772434 | 0.9971218 | 0.006298579
[23 empty] | 1196460 | 1.00248 | 0.9670213 | 0.002705594 | 0.997121 | 0.009772439 | 0.997122 | 0.006298582
[23 empty] | 1196760 | 1.001401 | 0.9670213 | 0.002705594 | 0.9971213 | 0.009772444 | 0.9971222 | 0.006298586
[23 empty] | 1197060 | 1.001401 | 0.9670213 | 0.002705594 | 0.9971215 | 0.009772449 | 0.9971225 | 0.006298589
[23 empty] | 1197360 | 1.000322 | 0.9670213 | 0.002705594 | 0.9971218 | 0.009772454 | 0.9971227 | 0.006298592
[23 empty] | 1197660 | 1.00248 | 0.9670213 | 0.002705594 | 0.997122 | 0.00977246 | 0.997123 | 0.006298596

## Uncertainty Analysis
Variable | Antoine A | Antoine B | Antoine C | Pen MW | Pol Dens | Pol Mass | Temp | Vc | Vs | ∑pi | ∑pf | ∑pcf
Value | 5.20409 | 1581.341 | -33.5 | 32 | 1.393 | 0.0234 | 298.15 | 29.47783133 | 7.630675074 | N/a | N/a | N/a
Uncertainty | 0 | 0 | 0 | 0 | 0.002 | 5e-05 | 0.005 | 0.098002 | 0.023176 | 0.25% | 0.25% | 0.25%
Units |  |  |  | g/mol | g/cm3 | g | K | cm3 | cm3
1 | 0 | 0 | 0 | 0 | 0.06098349 | 0.1350712 | 8.323289e-06 | 0.3877483 | 0.002159263 | 0.3794624 | 0.03456705 | 0
2 | 0 | 0 | 0 | 0 | 0.0596122 | 0.132034 | 8.137712e-06 | 0.4104164 | 0.004728866 | 0.3117695 | 0.07570311 | 0.005727786
3 | 0 | 0 | 0 | 0 | 0.04880587 | 0.1080992 | 6.664214e-06 | 0.3709292 | 0.00793048 | 0.3156224 | 0.1269569 | 0.02164929
4 | 0 | 0 | 0 | 0 | 0.03871344 | 0.08574568 | 5.287231e-06 | 0.3178729 | 0.009769664 | 0.3340029 | 0.1563999 | 0.05749031
5 | 0 | 0 | 0 | 0 | 0.03194426 | 0.07075277 | 4.363229e-06 | 0.2731756 | 0.009879147 | 0.3532387 | 0.1581525 | 0.1028526
6 | 0 | 0 | 0 | 0 | 0.02680921 | 0.05937923 | 3.662209e-06 | 0.2376993 | 0.009807168 | 0.3697672 | 0.1570003 | 0.139534

## Sorption Kinetics Analysis
W/ fickian model | Step | Activity | Activity err | Conc. (cc/cc) | Conc. err | Conc. (g) | Conc. err | ω | ω err | ln(Activity) | ln(a) err | ln(ω) | ln(ω) err | d(ln(a))/d(ln(ω)) | d(ln(a))/d(ln(ω)) err | D (cm^2/s) | D err (cm^2/s) | L (cm^2/s) | L err (cm^2/s) | α | α err
| 1 | 0.03797699 | 9.54543e-05 | 29.7083 | 0.1726894 | 0.0304479 | 0.0001715069 | 0.02954822 | 0.0001615212 | -3.270775 | 0.002513477 | -3.521732 | 0.005466361 | 0.5947291 | 0.004730063 | 2.325771e-08 | 1.709828e-09 | 1.383204e-08 | 1.022818e-09 | 1.681438 | 0.01337299
| 2 | 0.1098395 | 0.0002760791 | 57.41084 | 0.3375032 | 0.0588401 | 0.000335437 | 0.05557033 | 0.0002991921 | -2.208735 | 0.002513477 | -2.890106 | 0.005384026 | 0.5427683 | 0.00327991 | 2.006808e-08 | 1.696327e-09 | 1.089232e-08 | 9.230624e-10 | 1.842407 | 0.01113353
| 3 | 0.2244254 | 0.0005640882 | 81.97084 | 0.5325006 | 0.08401153 | 0.0005322727 | 0.07750059 | 0.0004529668 | -1.494212 | 0.002513477 | -2.55747 | 0.005844689 | 0.4437314 | 0.005480894 | 2.723483e-08 | 4.910159e-09 | 1.208495e-08 | 2.183899e-09 | 2.253615 | 0.02783627
| 4 | 0.3327179 | 0.0008362787 | 97.52434 | 0.7112693 | 0.09995224 | 0.0007147267 | 0.09086962 | 0.0005907345 | -1.10046 | 0.002513477 | -2.39833 | 0.006500903 | 0.4303018 | 0.01090044 | 3.923406e-08 | 1.328327e-08 | 1.688248e-08 | 5.731794e-09 | 2.32395 | 0.05887051
| 5 | 0.4127626 | 0.001037469 | 109.2967 | 0.8774823 | 0.1120177 | 0.0008848467 | 0.1007338 | 0.0007155577 | -0.8848827 | 0.002513477 | -2.295274 | 0.007103455 | 0.4835719 | 0.01835074 | 1.629764e-08 | 1.905446e-08 | 7.881081e-09 | 9.219056e-09 | 2.067945 | 0.07847501
| 6 | 0.4969218 | 0.001249002 | 120.9903 | 1.060264 | 0.1240024 | 0.001071994 | 0.1103221 | 0.0008485122 | -0.6993226 | 0.002513477 | -2.204351 | 0.007691223 | 0.4899963 | 0.03719346 | 5.360618e-08 | 3.609957e-08 | 2.626683e-08 | 1.780067e-08 | 2.040832 | 0.1549105
W/ BH model | Step | Activity | Activity err | Conc. (cc/cc) | Conc. err | Conc. (g) | Conc. err | ω | ω err | ln(Activity) | ln(a) err | ln(ω) | ln(ω) err | d(ln(a))/d(ln(ω)) | d(ln(a))/d(ln(ω)) err | D (cm^2/s) | D err (cm^2/s) | L (cm^2/s) | L err (cm^2/s) | α | α err
| 1 | 0.03797699 | 9.54543e-05 | 29.7083 | 0.1726894 | 0.0304479 | 0.0001715069 | 0.02954822 | 0.0001615212 | -3.270775 | 0.002513477 | -3.521732 | 0.005466361 | 0.5947291 | 0.004730063 | 1.379716e-08 | 1.558931e-09 | 8.205572e-09 | 9.294354e-10 | 1.681438 | 0.01337299
| 2 | 0.1098395 | 0.0002760791 | 57.41084 | 0.3375032 | 0.0588401 | 0.000335437 | 0.05557033 | 0.0002991921 | -2.208735 | 0.002513477 | -2.890106 | 0.005384026 | 0.5427683 | 0.00327991 | 2.185524e-08 | 1.92637e-09 | 1.186233e-08 | 1.048027e-09 | 1.842407 | 0.01113353
| 3 | 0.2244254 | 0.0005640882 | 81.97084 | 0.5325006 | 0.08401153 | 0.0005322727 | 0.07750059 | 0.0004529668 | -1.494212 | 0.002513477 | -2.55747 | 0.005844689 | 0.4437314 | 0.005480894 | 3.520847e-08 | 5.549577e-09 | 1.562311e-08 | 2.470072e-09 | 2.253615 | 0.02783627
| 4 | 0.3327179 | 0.0008362787 | 97.52434 | 0.7112693 | 0.09995224 | 0.0007147267 | 0.09086962 | 0.0005907345 | -1.10046 | 0.002513477 | -2.39833 | 0.006500903 | 0.4303018 | 0.01090044 | 8.126707e-08 | 1.130195e-08 | 3.496936e-08 | 4.943271e-09 | 2.32395 | 0.05887051
| 5 | 0.4127626 | 0.001037469 | 109.2967 | 0.8774823 | 0.1120177 | 0.0008848467 | 0.1007338 | 0.0007155577 | -0.8848827 | 0.002513477 | -2.295274 | 0.007103455 | 0.4835719 | 0.01835074 | 1.064426e-07 | 5.914603e-08 | 5.147266e-08 | 2.866798e-08 | 2.067945 | 0.07847501
| 6 | 0.4969218 | 0.001249002 | 120.9903 | 1.060264 | 0.1240024 | 0.001071994 | 0.1103221 | 0.0008485122 | -0.6993226 | 0.002513477 | -2.204351 | 0.007691223 | 0.4899963 | 0.03719346 | 2.186284e-07 | 2.882593e-08 | 1.071271e-07 | 1.629805e-08 | 2.040832 | 0.1549105
W/ MBH model | Step | Activity | Activity err | Conc. (cc/cc) | Conc. err | Conc. (g) | Conc. err | ω | ω err | ln(Activity) | ln(a) err | ln(ω) | ln(ω) err | d(ln(a))/d(ln(ω)) | d(ln(a))/d(ln(ω)) err | D (cm^2/s) | D err (cm^2/s) | L (cm^2/s) | L err (cm^2/s) | α | α err
| 1 | 0.03797699 | 9.54543e-05 | 29.7083 | 0.1726894 | 0.0304479 | 0.0001715069 | 0.02954822 | 0.0001615212 | -3.270775 | 0.002513477 | -3.521732 | 0.005466361 | 0.5947291 | 0.004730063 | 1.388387e-08 | 1.662026e-09 | 8.25714e-09 | 9.906343e-10 | 1.681438 | 0.01337299
| 2 | 0.1098395 | 0.0002760791 | 57.41084 | 0.3375032 | 0.0588401 | 0.000335437 | 0.05557033 | 0.0002991921 | -2.208735 | 0.002513477 | -2.890106 | 0.005384026 | 0.5427683 | 0.00327991 | 2.186583e-08 | 2.460762e-09 | 1.186808e-08 | 1.337547e-09 | 1.842407 | 0.01113353
| 3 | 0.2244254 | 0.0005640882 | 81.97084 | 0.5325006 | 0.08401153 | 0.0005322727 | 0.07750059 | 0.0004529668 | -1.494212 | 0.002513477 | -2.55747 | 0.005844689 | 0.4437314 | 0.005480894 | 3.52376e-08 | 5.548592e-09 | 1.563603e-08 | 2.469648e-09 | 2.253615 | 0.02783627
| 4 | 0.3327179 | 0.0008362787 | 97.52434 | 0.7112693 | 0.09995224 | 0.0007147267 | 0.09086962 | 0.0005907345 | -1.10046 | 0.002513477 | -2.39833 | 0.006500903 | 0.4303018 | 0.01090044 | 8.147424e-08 | 2.444904e-08 | 3.505851e-08 | 1.055789e-08 | 2.32395 | 0.05887051
| 5 | 0.4127626 | 0.001037469 | 109.2967 | 0.8774823 | 0.1120177 | 0.0008848467 | 0.1007338 | 0.0007155577 | -0.8848827 | 0.002513477 | -2.295274 | 0.007103455 | 0.4835719 | 0.01835074 | 1.071103e-07 | 3.684122e-08 | 5.179554e-08 | 1.792348e-08 | 2.067945 | 0.07847501
| 6 | 0.4969218 | 0.001249002 | 120.9903 | 1.060264 | 0.1240024 | 0.001071994 | 0.1103221 | 0.0008485122 | -0.6993226 | 0.002513477 | -2.204351 | 0.007691223 | 0.4899963 | 0.03719346 | 2.20012e-07 | 7.651596e-08 | 1.078051e-07 | 3.837515e-08 | 2.040832 | 0.1549105