## Vapor Sorption Input
Penetrant Properties | Value | Uncertainty | Overall Properties | Value | Uncertainty | Parameters | Value | Uncertainty (Jackknife) | Units
Penetrant Name | Methanol | ----- | Temperature (K) | 298.15 | 0.005 | Dual Mode (CH') | 74.24036 | 3.003019 | (CC/CC)
Antoine A (K -> Bar) | 5.20409 | 0 | Pressure Transducer Err (%/100 e.g., 1% -> 0.01) | ----- | 0.0025 | Dual Mode (b) | 822.7283 | 62.27415 | 1 / MPa |  |  | 40.45455 | 0.1
Antoine B (K -> Bar) | 1581.341 | 0 | Charge Chamber Vol. (cm3) | 29.47783133 | 0.098002 | Dual Mode (kd) | 6615.265 | 287.0528 | (CC/CC) / MPa
Antoine C (K -> Bar) | -33.5 | 0 | Sampling Chamber Vol. (empty) (cm3) | 7.630675074 | 0.023176 | GAB (Cp) | 93.86986 | 0.9515007 | (CC/CC)
Pen. MW (g/mol) | 32 | 0 | Num steel beads | 0 | --- | GAB (k) | 0.6218608 | 0.01099088 | Unitless
Polymer Properties | Value | Uncertainty | Volume of steel bead (cm3) | 0.13399839 | 0 | GAB (a) | 18.31272 | 0.1832229 | Unitless
Polymer Name | TPBO-0.25 | -----
Pol. dens (g/cm3) | 1.393 | 0.002 | Vapor Pressure (MPa) | 0.01693845 | 4.402923e-06
Pol. mass (g) | 0.0234 | 5e-05
Step | Initial System Pressure (Pa) | Final System Pressure (Pa) | Final Charge Pressure (after valve is closed, Pa) |  | Pressure (MPa) | Pres. err (MPa) | Concentration (CC(STP)/CC(Pol)) | Conc. err (CC(STP)/CC(Pol)) | Concentration (g/g(Pol)) | Conc. err (g/g(Pol)) | Activity | act. err | Mass frac. | Mass frac. err | Dual Mode Pred (CC/CC) | Dual Mode Pred Err (CC/CC) | GAB Pred (CC/CC) | GAB Pred Err (CC/CC) | Thermodynamic Factor α | α err
1 | 2681.815 | 643.2714 | 643.947 |  | 0.0006432714 | 1.608178e-06 | 29.7083 | 0.1726894 | 0.0304479 | 0.0001715069 | 0.03797699 | 9.54543e-05 |  |  | 29.94847 | 1.653558 | 29.51231 | 0.530002 | 1.612067 | 0.01283825
2 | 3921.566 | 1860.511 | 1867.33 |  | 0.001860511 | 4.651278e-06 | 57.41084 | 0.3375032 | 0.0588401 | 0.000335437 | 0.1098395 | 0.0002760791 |  |  | 57.21218 | 2.322491 | 57.74231 | 0.8387849 | 1.750417 | 0.01066973
3 | 5857.474 | 3801.419 | 3818.829 |  | 0.003801419 | 9.503547e-06 | 81.97084 | 0.5325006 | 0.08401153 | 0.0005322727 | 0.2244254 | 0.0005640882 |  |  | 81.40114 | 2.728014 | 81.6174 | 1.079856 | 2.091601 | 0.02608031
4 | 7107.193 | 5635.725 | 5643.369 |  | 0.005635725 | 1.408931e-05 | 97.52434 | 0.7112693 | 0.09995224 | 0.0007147267 | 0.3327179 | 0.0008362787 |  |  | 98.35121 | 3.066963 | 97.87247 | 1.309095 | 2.11791 | 0.05395876
5 | 8091.369 | 6991.558 | 7025.708 |  | 0.006991558 | 1.74789e-05 | 109.2967 | 0.8774823 | 0.1120177 | 0.0008848467 | 0.4127626 | 0.001037469 |  |  | 109.4963 | 3.330851 | 109.0414 | 1.517988 | 1.860495 | 0.0708856
6 | 9556.431 | 8417.086 | 0 |  | 0.008417086 | 2.104271e-05 | 120.9903 | 1.060264 | 0.1240024 | 0.001071994 | 0.4969218 | 0.001249002 |  |  | 120.5537 | 3.62395 | 121.0667 | 1.797602 | 1.825598 | 0.1387316

## Transient Sorption Input
Overall Properties | Value | Uncertainty | Step 1 |  | Fick. Model | Fick. err | BH Model | BH err | MBH Model | MBH err |  |  | Step 2 |  | Fick. Model | Fick. err | BH Model | BH err | MBH Model | MBH err |  |  | Step 3 |  | Fick. Model | Fick. err | BH Model | BH err | MBH Model | MBH err |  |  | Step 4 |  | Fick. Model | Fick. err | BH Model | BH err | MBH Model | MBH err |  |  | Step 5 |  | Fick. Model | Fick. err | BH Model | BH err | MBH Model | MBH err |  |  | Step 6 |  | Fick. Model | Fick. err | BH Model | BH err | MBH Model | MBH err |  |  | Step 7 |  | Fick. Model | Fick. err | BH Model | BH err | MBH Model | MBH err |  |  | Step 8 |  | Fick. Model | Fick. err | BH Model | BH err | MBH Model | MBH err |  |  | Step 9 |  | Fick. Model | Fick. err | BH Model | BH err | MBH Model | MBH err |  |  | -> Copy the step template pattern and adjust the "# steps" value accordingly to add steps. ->
|  |  | M (fick) |  | 0.9994305 | 0.0003913349 | 0.3869862 | 0.1702767 | 0.390923 | 0.1329128 |  |  | M (fick) |  | 0.9866385 | 0.001457359 | 0.9599187 | 0.004298625 | 0.9599404 | 0.004500131 |  |  | M (fick) |  | 0.9670213 | 0.003671757 | 0.9013434 | 0.006111656 | 0.9013475 | 0.006254171 |  |  | M (fick) |  | 0.9150489 | 0.00874662 | 0.7802509 | 0.002171752 | 0.7802304 | 0.007312014 |  |  | M (fick) |  | 0.8678712 | 0.0134575 | 0.665981 | 0.004748977 | 0.6659509 | 0.009740799 |  |  | M (fick) |  | 0.7035679 | 0.01194567 | 0.5547183 | 0.002215808 | 0.5546978 | 0.003187062 |  |  | M (fick) |  | TBD | TBD | TBD | TBD | TBD | TBD |  |  | M (fick) |  | TBD | TBD | TBD | TBD | TBD | TBD |  |  | M (fick) |  | TBD | TBD | TBD | TBD | TBD | TBD
semi-thickness (cm) | 0.00703182 | 0.000224628 | kf (1/s) |  | 0.00116057 | 4.52695e-05 | 0.0006884842 | 0.0009405302 | 0.000692811 | 0.0004062453 |  |  | kf (1/s) |  | 0.001001406 | 9.746866e-05 | 0.001090586 | 4.342112e-05 | 0.001091114 | 0.0001824781 |  |  | kf (1/s) |  | 0.001359029 | 0.0003239796 | 0.001756918 | 0.000780258 | 0.001758371 | 0.000298721 |  |  | kf (1/s) |  | 0.001957796 | 0.001028581 | 0.004055261 | 0.0006552651 | 0.004065599 | 0.0006939165 |  |  | kf (1/s) |  | 0.0008132591 | 0.0005830746 | 0.005311532 | 0.001862278 | 0.00534485 | 0.006624262 |  |  | kf (1/s) |  | 0.002674971 | 0.001564803 | 0.01090965 | 0.003803767 | 0.01097869 | 0.002166336 |  |  | kf (1/s) |  | TBD | TBD | TBD | TBD | TBD | TBD |  |  | kf (1/s) |  | TBD | TBD | TBD | TBD | TBD | TBD |  |  | kf (1/s) |  | TBD | TBD | TBD | TBD | TBD | TBD
# steps | 6 | --- | M (relax) |  | --- | --- | 0.6129639 | 0.1713009 | 0.6090228 | 0.1333347 |  |  | M (relax) |  | --- | --- | 0.03686621 | 0.002794666 | 0.0368502 | 0.003549073 |  |  | M (relax) |  | --- | --- | 0.09592844 | 0.004780569 | 0.09592539 | 0.004661713 |  |  | M (relax) |  | --- | --- | 0.2033124 | 0.002070071 | 0.2033265 | 0.005876442 |  |  | M (relax) |  | --- | --- | 0.3224615 | 0.003551696 | 0.3224798 | 0.006901918 |  |  | M (relax) |  | --- | --- | 0.2864038 | 0.003966807 | 0.2864072 | 0.004222753 |  |  | M (relax) |  | --- | --- | TBD | TBD | TBD | TBD |  |  | M (relax) |  | --- | --- | TBD | TBD | TBD | TBD |  |  | M (relax) |  | --- | --- | TBD | TBD | TBD | TBD
| >Interpolation< Interpolate the input data to some size of points according to some interpolation function making the data easier to fit while losing little information in the process. It can also help the parameter optimization understand where the "valuable" information is. You almost always want 'root', as ideal fickian sorption is mostly linear with it. 'linear' is even interpolation (it will just reduce the data size) and 'log' will very heavily cut down long sorption steps (think on the order of months or years, not days). |  | kr (1/s) |  | --- | --- | 0.002111988 | 0.000371355 | 0.002115979 | 0.0001869754 |  |  | kr (1/s) |  | --- | --- | 8.861759e-06 | 2.573892e-06 | 8.849252e-06 | 2.333392e-06 |  |  | kr (1/s) |  | --- | --- | 5.395419e-06 | 6.613014e-07 | 5.394911e-06 | 7.327486e-07 |  |  | kr (1/s) |  | --- | --- | 9.11451e-06 | 5.282802e-07 | 9.116601e-06 | 8.669885e-07 |  |  | kr (1/s) |  | --- | --- | 3.814268e-06 | 2.096606e-07 | 3.815117e-06 | 2.962972e-07 |  |  | kr (1/s) |  | --- | --- | 5.586557e-06 | 2.710987e-07 | 5.587821e-06 | 3.371254e-07 |  |  | kr (1/s) |  | --- | --- | TBD | TBD | TBD | TBD |  |  | kr (1/s) |  | --- | --- | TBD | TBD | TBD | TBD |  |  | kr (1/s) |  | --- | --- | TBD | TBD | TBD | TBD
Interpolation method | root | >Options< "linear", "root", "log", "none" | beta |  | --- | --- | --- | --- | 2.71846 | 5.197158 |  |  | beta |  | --- | --- | --- | --- | 2.787872 | 6.962997 |  |  | beta |  | --- | --- | --- | --- | 3.169001 | 6.596679 |  |  | beta |  | --- | --- | --- | --- | 2.743326 | 2.879812 |  |  | beta |  | --- | --- | --- | --- | 1.341214 | 3.228197 |  |  | beta |  | --- | --- | --- | --- | 2.66692 | 3.53509 |  |  | beta |  | --- | --- | --- | --- | TBD | TBD |  |  | beta |  | --- | --- | --- | --- | TBD | TBD |  |  | beta |  | --- | --- | --- | --- | TBD | TBD
Interpolation size | 100 | --- | D (cm^2/s) |  | 2.325771e-08 | 1.740959e-09 | 1.379716e-08 | 1.886874e-08 | 1.388387e-08 | 8.189299e-09 |  |  | D (cm^2/s) |  | 2.006808e-08 | 2.33647e-09 | 2.185524e-08 | 1.645251e-09 | 2.186583e-08 | 3.914599e-09 |  |  | D (cm^2/s) |  | 2.723483e-08 | 6.72164e-09 | 3.520847e-08 | 1.579727e-08 | 3.52376e-08 | 6.395672e-09 |  |  | D (cm^2/s) |  | 3.923406e-08 | 2.076451e-08 | 8.126707e-08 | 1.412065e-08 | 8.147424e-08 | 1.484832e-08 |  |  | D (cm^2/s) |  | 1.629764e-08 | 1.173106e-08 | 1.064426e-07 | 3.793443e-08 | 1.071103e-07 | 1.329259e-07 |  |  | D (cm^2/s) |  | 5.360618e-08 | 3.154498e-08 | 2.186284e-07 | 7.749632e-08 | 2.20012e-07 | 4.563207e-08 |  |  | D (cm^2/s) |  | TBD | TBD | TBD | TBD | TBD | TBD |  |  | D (cm^2/s) |  | TBD | TBD | TBD | TBD | TBD | TBD |  |  | D (cm^2/s) |  | TBD | TBD | TBD | TBD | TBD | TBD
| Resampling This is the number of times the data is randomly resampled and fit. This is done to determine a histogram |  | Fit error |  | 0.3683688 | 0.01953481 | 0.05777886 | 0.6152171 | 0.05771745 | 0.4994444 |  |  | Fit error |  | 1.454162 | 0.0484817 | 0.6319107 | 0.06621966 | 0.6241218 | 0.2696299 |  |  | Fit error |  | 11.49343 | 0.7879232 | 0.9421004 | 0.337472 | 0.941142 | 0.345223 |  |  | Fit error |  | 25.99064 | 3.088173 | 0.9753787 | 0.1246374 | 0.9755908 | 0.3349448 |  |  | Fit error |  | 37.01889 | 5.799827 | 0.7965214 | 0.06972875 | 0.7983636 | 0.1111134 |  |  | Fit error |  | 14.95571 | 1.815398 | 0.2851213 | 0.04324617 | 0.286039 | 0.03648263 |  |  | Fit error | [9 empty] | Fit error | [9 empty] | Fit error
Resampling count | 5 | --- | t - t0 | Dim.less sorption | [6 empty] | Resampled time | Resampled dim.less sorption | t - t0 | Dim.less sorption | [6 empty] | Resampled time | Resampled dim.less sorption | t - t0 | Dim.less sorption | [6 empty] | Resampled time | Resampled dim.less sorption | t - t0 | Dim.less sorption | [6 empty] | Resampled time | Resampled dim.less sorption | t - t0 | Dim.less sorption | [6 empty] | Resampled time | Resampled dim.less sorption | t - t0 | Dim.less sorption | [6 empty] | Resampled time | Resampled dim.less sorption | t - t0 | Dim.less sorption | [6 empty] | Resampled time | Resampled dim.less sorption | t - t0 | Dim.less sorption | [6 empty] | Resampled time | Resampled dim.less sorption | t - t0 | Dim.less sorption | [6 empty] | Resampled time | Resampled dim.less sorption
|  |  | 0 | 0 | 0.01265382 | 4.954703e-06 | 0.004899644 | 0.002155879 | 1.196552e-06 | 1.355441 | 0 | 0 | 0 | 0 | 0.01249186 | 1.845167e-05 | 0.01215356 | 5.442503e-05 | 3.120793e-05 | 2.797322 | 0 | 0 | 0 | 0 | 0.01224349 | 4.648823e-05 | 0.01141194 | 7.737987e-05 | 1.064121e-05 | 1.616303 | 0 | 0 | 0 | 0 | 0.01158546 | 0.0001107412 | 0.00987878 | 2.749661e-05 | -1.947164e-05 | 0.3888513 | 0 | 0 | 0 | 0 | 0.01098814 | 0.0001703858 | 0.008432006 | 6.012694e-05 | -0.00317055 | 0.01334692 | 0 | 0 | 0 | 0 | 0.008907894 | 0.0001512446 | 0.007023305 | 2.805441e-05 | -0.002512155 | 0.005128162 | 0 | 0 | Paste your (from sorption start) time data here! | [9 empty] | Paste your (from sorption start) time data here! | [9 empty] | Paste your (from sorption start) time data here!
|  |  | 1 | 0.007720501 | 0.02530037 | 0.0004184551 | 0.00929326 | 0.005205979 | 0.00952841 | 0.08622472 | 43.76002 | 0.09552438 | 1 | 0 | 0.0234952 | 0.0009262614 | 0.02367388 | 0.0004062469 | 0.02238657 | 0.1588239 | 87.68962 | 0.1344973 | 5 | 0.01733838 | 0.05726322 | 0.006827622 | 0.06068833 | 0.01348144 | 0.05876081 | 0.006550783 | 122.1977 | 0.2666741 | 5 | 0.0619712 | 0.06503518 | 0.01709516 | 0.07982047 | 0.006451929 | 0.07688649 | 0.007392695 | 62.64463 | 0.2853997 | 5 | 0.1005708 | 0.03977022 | 0.01420975 | 0.07796976 | 0.01367873 | 0.07177054 | 0.04783141 | 122.4732 | 0.4022762 | 5 | 0.1000896 | 0.05845017 | 0.01712485 | 0.09307551 | 0.01622875 | 0.08971549 | 0.01021331 | 53.91899 | 0.3165175 |  | Paste your (dimensionless) sorption data here! | [9 empty] | Paste your (dimensionless) sorption data here! | [9 empty] | Paste your (dimensionless) sorption data here!
|  |  | 2 | 0.007720501 | 0.03475172 | 0.0006550982 | 0.01313457 | 0.007945153 | 0.01334552 | 0.006501121 | 175.0401 | 0.2932158 | 2 | 0.003524161 | 0.03196542 | 0.001478454 | 0.03239351 | 0.0006357998 | 0.03099762 | 0.004035824 | 350.7585 | 0.4028423 | 10.0000002 | 0.03460265 | 0.08098147 | 0.009657498 | 0.08582768 | 0.01906604 | 0.08448665 | 0.007767645 | 488.7909 | 0.6210657 | 9.9999996 | 0.08887489 | 0.0919736 | 0.02417638 | 0.1128886 | 0.009124406 | 0.1109299 | 0.009783937 | 250.5785 | 0.5737251 | 9.9999996 | 0.1386159 | 0.05622195 | 0.02017239 | 0.1102695 | 0.01934464 | 0.1063112 | 0.06677573 | 489.8929 | 0.5988701 | 10 | 0.1414231 | 0.08266102 | 0.0242182 | 0.1316333 | 0.02295092 | 0.1295197 | 0.01324665 | 215.676 | 0.4994898
|  |  | 3 | 0.01488816 | 0.04239926 | 0.0008201708 | 0.01659426 | 0.0100827 | 0.01660158 | 0.005429081 | 393.8402 | 0.4935163 | 3 | 0.003524161 | 0.03891305 | 0.001866782 | 0.03948876 | 0.0007975287 | 0.03782805 | 0.006088881 | 789.2066 | 0.6523756 | 15 | 0.05294592 | 0.09918164 | 0.01182797 | 0.1051184 | 0.02335103 | 0.1040443 | 0.00917355 | 1099.78 | 0.7984987 | 15 | 0.1140971 | 0.1126442 | 0.0296099 | 0.1382649 | 0.01117507 | 0.1367343 | 0.01187555 | 563.8017 | 0.6938051 | 15 | 0.1654712 | 0.06885739 | 0.02470708 | 0.1350554 | 0.02369225 | 0.1320148 | 0.08226573 | 1102.259 | 0.6191961 | 15 | 0.1718794 | 0.1012387 | 0.02966111 | 0.1612216 | 0.028109 | 0.1596776 | 0.01601613 | 485.2709 | 0.5175399
|  |  | 4 | 0.01936795 | 0.04892508 | 0.0009522924 | 0.01978056 | 0.01183865 | 0.01966679 | 0.006374125 | 700.1604 | 0.6620065 | 4 | 0.01024736 | 0.04487564 | 0.00217499 | 0.045557 | 0.0009268794 | 0.04383809 | 0.006299023 | 1403.034 | 0.8170313 | 19.9999998 | 0.06373609 | 0.1145251 | 0.01365777 | 0.1213817 | 0.02696345 | 0.1204668 | 0.01046408 | 1955.164 | 0.847102 | 19.9999998 | 0.1359564 | 0.1300703 | 0.03419057 | 0.1596595 | 0.01290386 | 0.1583885 | 0.01368394 | 1002.314 | 0.7304224 | 19.9999998 | 0.1878506 | 0.07950966 | 0.02852929 | 0.1559518 | 0.02735745 | 0.1534599 | 0.0953883 | 1959.571 | 0.6279825 | 20 | 0.2023357 | 0.1169003 | 0.0342497 | 0.1861668 | 0.0324567 | 0.1849808 | 0.0184302 | 862.7038 | 0.5261444
|  |  | 5 | 0.01936795 | 0.05469227 | 0.001066254 | 0.02276399 | 0.01335204 | 0.02258994 | 0.007233309 | 1094.001 | 0.7855915 | 5 | 0.0160101 | 0.05015703 | 0.002438524 | 0.0509244 | 0.001038196 | 0.04924626 | 0.006229977 | 2192.241 | 0.8993923 | 25.0000002 | 0.07884232 | 0.1280429 | 0.01526985 | 0.1357102 | 0.03014605 | 0.1349047 | 0.0116373 | 3054.943 | 0.8676033 | 24.9999996 | 0.1578156 | 0.145423 | 0.03822622 | 0.1785096 | 0.01442695 | 0.1774198 | 0.01529119 | 1566.116 | 0.7433462 | 24.9999996 | 0.2079921 | 0.0888945 | 0.03189672 | 0.1743627 | 0.03058656 | 0.1722523 | 0.1069494 | 3061.83 | 0.6287799 | 25 | 0.2197393 | 0.1306985 | 0.03829233 | 0.2081429 | 0.03628004 | 0.2072153 | 0.02057863 | 1347.975 | 0.5347478
|  |  | 6 | 0.02205583 | 0.05991053 | 0.001168488 | 0.02559183 | 0.01470348 | 0.02539384 | 0.008026457 | 1575.361 | 0.8729222 | 6 | 0.0160101 | 0.05493985 | 0.00267367 | 0.05578243 | 0.001137902 | 0.05418128 | 0.006245811 | 3156.826 | 0.9322861 | 30 | 0.08963248 | 0.140264 | 0.01672728 | 0.1486645 | 0.03302334 | 0.1479403 | 0.01271391 | 4399.118 | 0.8792822 | 30 | 0.1763119 | 0.159303 | 0.04187473 | 0.1955523 | 0.01580394 | 0.1945997 | 0.01674996 | 2255.207 | 0.7563534 | 30 | 0.2281336 | 0.09737905 | 0.0349411 | 0.191008 | 0.03350589 | 0.1891861 | 0.1173932 | 4409.036 | 0.6410268 | 30 | 0.2349674 | 0.1431731 | 0.04194714 | 0.2280023 | 0.03970988 | 0.2272765 | 0.02251679 | 1941.084 | 0.54394
|  |  | 7 | 0.02205583 | 0.0647103 | 0.001262251 | 0.02829674 | 0.01594046 | 0.02809584 | 0.008763351 | 2144.241 | 0.927375 | 7.0000002 | 0.0160101 | 0.0593405 | 0.002888742 | 0.06025137 | 0.001229274 | 0.05873572 | 0.006330425 | 4296.792 | 0.9447721 | 34.9999998 | 0.1025807 | 0.1515025 | 0.01806753 | 0.1605773 | 0.03566929 | 0.159917 | 0.0137121 | 5987.689 | 0.8874427 | 34.9999998 | 0.1964897 | 0.1720669 | 0.04522987 | 0.2112255 | 0.0170702 | 0.2103821 | 0.01809411 | 3069.587 | 0.7648303 | 60 | 0.2482751 | 0.1377148 | 0.04941418 | 0.2701348 | 0.04734343 | 0.269275 | 0.1667863 | 6001.188 | 0.650666 | 35 | 0.2588973 | 0.1546446 | 0.04530809 | 0.2462402 | 0.04280318 | 0.2456802 | 0.02427019 | 2642.03 | 0.5432862
|  |  | 8 | 0.02743158 | 0.0691781 | 0.001349445 | 0.0309019 | 0.01709207 | 0.03070998 | 0.009453203 | 2800.642 | 0.9576793 | 7.9999998 | 0.02081239 | 0.06343726 | 0.003088495 | 0.06441139 | 0.001314213 | 0.06297844 | 0.006459994 | 5612.136 | 0.9495743 | 40.0000002 | 0.1133708 | 0.1619629 | 0.019315 | 0.1716657 | 0.03813207 | 0.1710574 | 0.01464581 | 7820.655 | 0.8965954 | 39.9999996 | 0.20826 | 0.1839472 | 0.04835277 | 0.2258143 | 0.0182488 | 0.2250613 | 0.01934662 | 4009.256 | 0.7684434 | 90 | 0.3243651 | 0.1686655 | 0.06051976 | 0.3305895 | 0.05736953 | 0.3302338 | 0.202512 | 7838.286 | 0.6619705 | 40 | 0.2784764 | 0.165322 | 0.04843639 | 0.2631666 | 0.04558042 | 0.2627475 | 0.02584731 | 3450.815 | 0.5483651
|  |  | 9 | 0.03011945 | 0.07337442 | 0.001431315 | 0.03342425 | 0.01817697 | 0.03324772 | 0.01010391 | 3544.562 | 0.9731263 | 9 | 0.02081239 | 0.06728525 | 0.00327595 | 0.06831871 | 0.001393954 | 0.0669616 | 0.006618513 | 7102.86 | 0.9524557 | 45 | 0.124161 | 0.1717876 | 0.02048665 | 0.1820803 | 0.04044517 | 0.1815156 | 0.01552559 | 9898.017 | 0.9021675 | 45 | 0.2334823 | 0.1951055 | 0.05128586 | 0.239517 | 0.01935574 | 0.2388407 | 0.02052374 | 5074.215 | 0.7751832 | 120 | 0.3982172 | 0.1947581 | 0.0698822 | 0.3805444 | 0.06422374 | 0.3805286 | 0.2268951 | 9920.331 | 0.6612402 | 45 | 0.2893536 | 0.1753505 | 0.05137455 | 0.2789853 | 0.04804726 | 0.2786887 | 0.02724964 | 4367.438 | 0.5503534
|  |  | 10 | 0.03011945 | 0.07734342 | 0.001508742 | 0.0358765 | 0.01920781 | 0.03571854 | 0.01072191 | 4376.002 | 0.9818055 | 10.0000002 | 0.02369376 | 0.07092484 | 0.003453192 | 0.0720144 | 0.001469363 | 0.07072534 | 0.006795539 | 8768.962 | 0.9562975 | 49.9999998 | 0.1360302 | 0.1810801 | 0.02159482 | 0.1919308 | 0.04263295 | 0.1914033 | 0.01635953 | 12219.77 | 0.9086059 | 49.9999998 | 0.2452526 | 0.2056592 | 0.05406004 | 0.2524777 | 0.02040258 | 0.2518681 | 0.02163742 | 6264.463 | 0.785008 | 150 | 0.447452 | 0.2177462 | 0.07813068 | 0.4227663 | 0.06816124 | 0.422992 | 0.2408436 | 12247.32 | 0.6709625 | 50 | 0.3045817 | 0.1848357 | 0.05415353 | 0.2938367 | 0.05020643 | 0.293648 | 0.0284777 | 5391.899 | 0.5554522
|  |  | 11.0000004 | 0.03370328 | 0.08111847 | 0.001582383 | 0.03826839 | 0.02019355 | 0.03813026 | 0.0113124 | 5294.963 | 0.9871685 | 10.9999998 | 0.02369376 | 0.07438659 | 0.003621751 | 0.0755295 | 0.001541083 | 0.07430105 | 0.006984181 | 10610.44 | 0.9582185 | 55.0000002 | 0.1489784 | 0.1899184 | 0.02264884 | 0.2013001 | 0.04471382 | 0.2008049 | 0.01715395 | 14785.93 | 0.911843 | 54.9999996 | 0.2671119 | 0.2156972 | 0.05669865 | 0.2648054 | 0.02139796 | 0.2642544 | 0.02269664 | 7580 | 0.7900525 | 180 | 0.483259 | 0.238529 | 0.08558786 | 0.4586839 | 0.06966849 | 0.4590789 | 0.2461066 | 14819.26 | 0.680198 | 55 | 0.3198099 | 0.1938573 | 0.0567967 | 0.3078219 | 0.05206299 | 0.3077288 | 0.02953374 | 6524.198 | 0.5573993
|  |  | 12 | 0.03907903 | 0.08472547 | 0.001652746 | 0.04060756 | 0.02114081 | 0.04048944 | 0.01187952 | 6301.444 | 0.9878985 | 12 | 0.02465422 | 0.07769426 | 0.003782801 | 0.07888815 | 0.001609609 | 0.07771367 | 0.007179824 | 12627.31 | 0.9603997 | 60 | 0.1597685 | 0.1983633 | 0.02365594 | 0.2102524 | 0.04670206 | 0.2097858 | 0.01791387 | 17596.47 | 0.9165526 | 60 | 0.2738378 | 0.2252884 | 0.0592198 | 0.2765843 | 0.02234838 | 0.2760858 | 0.0237082 | 9020.826 | 0.7950969 | 210 | 0.5101143 | 0.2576407 | 0.09244537 | 0.4892947 | 0.06929517 | 0.4898034 | 0.2446614 | 17636.14 | 0.6846739 | 60 | 0.335038 | 0.2024773 | 0.0593222 | 0.3210171 | 0.053626 | 0.3210093 | 0.0304226 | 7764.334 | 0.560528
|  |  | 13 | 0.03907903 | 0.08818507 | 0.001720232 | 0.04290014 | 0.0220547 | 0.04280155 | 0.01242658 | 7395.444 | 0.9901127 | 13.0000002 | 0.02849604 | 0.08086674 | 0.003937265 | 0.08210956 | 0.001675335 | 0.08098324 | 0.007379344 | 14819.55 | 0.9626159 | 64.9999998 | 0.1684007 | 0.206463 | 0.02462189 | 0.218839 | 0.04860904 | 0.2183978 | 0.01864335 | 20651.42 | 0.9218521 | 64.9999998 | 0.2956971 | 0.2344876 | 0.06163793 | 0.2878815 | 0.02325877 | 0.2874304 | 0.02467728 | 10586.94 | 0.8013013 | 240 | 0.5302558 | 0.2754295 | 0.09882772 | 0.5153969 | 0.06753715 | 0.5159765 | 0.2382883 | 20697.97 | 0.6913877 | 65 | 0.3437398 | 0.2107451 | 0.06174444 | 0.333483 | 0.05490829 | 0.3335511 | 0.03115139 | 9112.309 | 0.5674651
|  |  | 14.0000004 | 0.0417669 | 0.09151397 | 0.001785169 | 0.0451511 | 0.02293924 | 0.04507126 | 0.01295625 | 8576.965 | 0.9911466 | 14 | 0.02849604 | 0.08391938 | 0.004085894 | 0.08520928 | 0.001738577 | 0.08412617 | 0.007580604 | 17187.17 | 0.9648851 | 70.0000002 | 0.1791908 | 0.2142568 | 0.02555134 | 0.2271012 | 0.05044399 | 0.226683 | 0.01934572 | 23950.76 | 0.9237122 | 69.9999996 | 0.3041045 | 0.2433393 | 0.0639647 | 0.2987509 | 0.02413281 | 0.298343 | 0.0256078 | 12278.35 | 0.8063161 | 270 | 0.5459214 | 0.2921368 | 0.1048205 | 0.5376584 | 0.06480339 | 0.5382762 | 0.2284526 | 24004.75 | 0.6948621 | 70.0000002 | 0.3567925 | 0.2187005 | 0.06407508 | 0.3452696 | 0.05592557 | 0.3454053 | 0.03172903 | 10568.12 | 0.5699864
|  |  | 15 | 0.0417669 | 0.09472596 | 0.001847826 | 0.04736454 | 0.0237977 | 0.04730251 | 0.0134707 | 9846.006 | 0.9906311 | 15 | 0.03233787 | 0.08686482 | 0.004229302 | 0.08820015 | 0.001799598 | 0.08715599 | 0.007782136 | 19730.17 | 0.9659021 | 75 | 0.1856649 | 0.2217769 | 0.02644815 | 0.2350734 | 0.05221449 | 0.234676 | 0.02002378 | 27494.49 | 0.9257586 | 75 | 0.3175563 | 0.2518801 | 0.06620975 | 0.3092366 | 0.02497325 | 0.3088685 | 0.02650263 | 14095.04 | 0.8119117 | 300 | 0.563825 | 0.3079385 | 0.1104845 | 0.556646 | 0.06141807 | 0.5572774 | 0.2163133 | 27556.47 | 0.7092123 | 75 | 0.3654943 | 0.2263764 | 0.06632366 | 0.3564199 | 0.05669541 | 0.3566158 | 0.03216554 | 12131.77 | 0.5721619
|  |  | 16.0000002 | 0.04624669 | 0.09783255 | 0.001908426 | 0.0495439 | 0.02463279 | 0.04949868 | 0.0139717 | 11202.57 | 0.9917105 | 16.0000002 | 0.03425879 | 0.0897136 | 0.004368005 | 0.09109289 | 0.001858617 | 0.09008405 | 0.007982928 | 22448.54 | 0.9687835 | 79.9999998 | 0.1975341 | 0.2290502 | 0.02731553 | 0.2427841 | 0.05392689 | 0.2424057 | 0.02067985 | 31282.62 | 0.9313466 | 79.9999998 | 0.3226008 | 0.2601406 | 0.06838112 | 0.3193753 | 0.02578206 | 0.319044 | 0.02736388 | 16037.02 | 0.8152747 | 330 | 0.5705388 | 0.3229667 | 0.115863 | 0.5728421 | 0.05763273 | 0.573469 | 0.2027678 | 31353.14 | 0.714462 | 80 | 0.3763715 | 0.2338005 | 0.06849806 | 0.3669719 | 0.05723633 | 0.3672211 | 0.0324715 | 13803.26 | 0.5775516
|  |  | 17 | 0.05072648 | 0.1008435 | 0.001967161 | 0.05169209 | 0.02544676 | 0.05166268 | 0.01446072 | 12646.65 | 0.9932742 | 16.9999998 | 0.03425879 | 0.09247466 | 0.004502436 | 0.09389657 | 0.001915819 | 0.09291992 | 0.008182289 | 25342.3 | 0.9691155 | 85.0000002 | 0.2050872 | 0.2360995 | 0.02815621 | 0.2502574 | 0.05558656 | 0.2498965 | 0.02131591 | 35315.15 | 0.9314277 | 84.9999996 | 0.3377341 | 0.2681468 | 0.07048561 | 0.3291974 | 0.02656062 | 0.3289004 | 0.02819301 | 18104.3 | 0.8253636 | 360 | 0.5772526 | 0.3373234 | 0.1209867 | 0.586658 | 0.05363956 | 0.5872672 | 0.1884998 | 35394.76 | 0.7257347 | 85.0000002 | 0.3850733 | 0.2409958 | 0.07060484 | 0.3769601 | 0.0575671 | 0.3772562 | 0.03265767 | 15582.59 | 0.5838342
|  |  | 18 | 0.05072648 | 0.1037671 | 0.002024192 | 0.0538116 | 0.02624153 | 0.05379705 | 0.01493896 | 14178.25 | 0.9932276 | 18 | 0.03714016 | 0.09515564 | 0.004632969 | 0.09661894 | 0.001971361 | 0.09567178 | 0.008379749 | 28411.44 | 0.9698546 | 90 | 0.2126404 | 0.2429444 | 0.0289725 | 0.2575141 | 0.05719809 | 0.2571694 | 0.0219337 | 39592.07 | 0.9319405 | 90 | 0.3461415 | 0.2759208 | 0.07252903 | 0.3387286 | 0.02730986 | 0.3384636 | 0.02899102 | 20296.86 | 0.8238711 | 390 | 0.5862044 | 0.3510891 | 0.1258767 | 0.5984442 | 0.04958305 | 0.5990267 | 0.1740221 | 39681.32 | 0.722878 | 90 | 0.3937751 | 0.2479823 | 0.07264946 | 0.386416 | 0.05770622 | 0.3867533 | 0.03273468 | 17469.75 | 0.588911
|  |  | 19.0000002 | 0.05431031 | 0.1066105 | 0.002079659 | 0.05590458 | 0.02701875 | 0.05590399 | 0.01540746 | 15797.37 | 0.9941702 | 19.0000002 | 0.03714016 | 0.09776313 | 0.004759923 | 0.09926669 | 0.002025381 | 0.09834667 | 0.008574996 | 31655.95 | 0.9713766 | 94.9999998 | 0.2255885 | 0.2496017 | 0.02976641 | 0.2645719 | 0.05876542 | 0.2642422 | 0.02253466 | 44113.38 | 0.9324826 | 94.9999998 | 0.3612748 | 0.2834817 | 0.07451636 | 0.3479907 | 0.02803039 | 0.3477559 | 0.02975855 | 22614.71 | 0.833405 | 420 | 0.5906803 | 0.3643281 | 0.1305473 | 0.6084997 | 0.04556983 | 0.6090494 | 0.1597116 | 44212.83 | 0.7349642 | 95 | 0.4046524 | 0.254777 | 0.07463646 | 0.3953688 | 0.05767156 | 0.395742 | 0.03271276 | 19464.75 | 0.5901182
|  |  | 20 | 0.0587901 | 0.1093801 | 0.002133686 | 0.05797289 | 0.02777985 | 0.05798543 | 0.0158671 | 17504.01 | 0.9939612 | 19.9999998 | 0.04002153 | 0.1003028 | 0.004883578 | 0.1018456 | 0.002077997 | 0.1009507 | 0.008767829 | 35075.85 | 0.9727209 | 100.0000002 | 0.2331417 | 0.2560859 | 0.03053969 | 0.2714463 | 0.060292 | 0.2711307 | 0.02312011 | 48879.09 | 0.9330539 | 99.9999996 | 0.3713637 | 0.290846 | 0.07645193 | 0.3570022 | 0.02872259 | 0.3567959 | 0.03049601 | 25057.85 | 0.8368857 | 450 | 0.5973941 | 0.3770924 | 0.1350075 | 0.6170795 | 0.04167667 | 0.6175928 | 0.1458383 | 48989.29 | 0.7424234 | 100.0000002 | 0.4090032 | 0.2613947 | 0.0765696 | 0.4038457 | 0.05748013 | 0.40425 | 0.0326017 | 21567.6 | 0.6055738
|  |  | 21 | 0.0587901 | 0.1120813 | 0.002186377 | 0.06001818 | 0.02852608 | 0.06004307 | 0.01631861 | 19298.17 | 0.9941702 | 21 | 0.04386336 | 0.1027798 | 0.005004178 | 0.1043609 | 0.002129314 | 0.1034892 | 0.00895813 | 38671.12 | 0.9745462 | 105 | 0.2406948 | 0.26241 | 0.03129387 | 0.278151 | 0.06178082 | 0.2778486 | 0.02369116 | 53889.2 | 0.9336546 | 105 | 0.3797711 | 0.2980284 | 0.07833948 | 0.3657791 | 0.02938668 | 0.3655997 | 0.03120364 | 27626.28 | 0.839677 | 480 | 0.5973941 | 0.3894248 | 0.1392625 | 0.6244009 | 0.037957 | 0.6248758 | 0.1325889 | 54010.69 | 0.7477041 | 105 | 0.417705 | 0.2678483 | 0.07845198 | 0.4118725 | 0.05714801 | 0.4123035 | 0.0324107 | 23778.27 | 0.59985
|  |  | 22.0000002 | 0.06147798 | 0.1147188 | 0.002237828 | 0.06204189 | 0.02925853 | 0.06207842 | 0.01676264 | 21179.85 | 0.9945275 | 22.0000002 | 0.04386336 | 0.1051985 | 0.00512194 | 0.1068169 | 0.002179422 | 0.105967 | 0.009145834 | 42441.78 | 0.975173 | 109.9999998 | 0.2471689 | 0.2685851 | 0.0320303 | 0.2846979 | 0.06323452 | 0.2844079 | 0.02424881 | 59143.7 | 0.9342846 | 109.9999998 | 0.38986 | 0.3050417 | 0.0801823 | 0.3743352 | 0.03002277 | 0.3741813 | 0.03188157 | 30320 | 0.8455413 | 510 | 0.60187 | 0.4013603 | 0.1433156 | 0.6306493 | 0.03444612 | 0.6310854 | 0.1200855 | 59277.04 | 0.755415 | 110 | 0.4242314 | 0.2741492 | 0.08028613 | 0.4194733 | 0.05669022 | 0.4199268 | 0.03214838 | 26096.79 | 0.6026181
|  |  | 23.0000004 | 0.06147798 | 0.1172971 | 0.002288123 | 0.06404531 | 0.02997816 | 0.06409281 | 0.01719976 | 23149.05 | 0.9943415 | 22.9999998 | 0.04674473 | 0.1075628 | 0.005237054 | 0.1092178 | 0.002228404 | 0.1083881 | 0.009330922 | 46387.81 | 0.9764671 | 115.0000002 | 0.25688 | 0.2746215 | 0.03275016 | 0.2910977 | 0.06465543 | 0.2908193 | 0.02479393 | 64642.6 | 0.9349438 | 114.9999996 | 0.3965859 | 0.3118972 | 0.08198326 | 0.3826824 | 0.03063096 | 0.3825527 | 0.03252988 | 33139.01 | 0.8489043 | 540 | 0.6041079 | 0.4129284 | 0.1471681 | 0.6359828 | 0.03116543 | 0.6363804 | 0.1084006 | 64788.33 | 0.755654 | 115.0000002 | 0.4329332 | 0.2803073 | 0.0820741 | 0.4266707 | 0.05612075 | 0.4271432 | 0.03182276 | 28523.14 | 0.6061673
|  |  | 24 | 0.06506181 | 0.1198199 | 0.002337335 | 0.06602958 | 0.03068583 | 0.06608745 | 0.01763046 | 25205.77 | 0.9951126 | 24 | 0.0496261 | 0.1098763 | 0.005349691 | 0.111567 | 0.002276332 | 0.1107562 | 0.009513398 | 50509.22 | 0.9779502 | 120 | 0.2633541 | 0.280528 | 0.03345454 | 0.2973598 | 0.06604559 | 0.2970925 | 0.02532732 | 70385.9 | 0.9429611 | 120 | 0.4066748 | 0.3186052 | 0.08374486 | 0.3908311 | 0.03121131 | 0.3907246 | 0.03314866 | 36083.31 | 0.8550883 | 570 | 0.60187 | 0.4241536 | 0.150821 | 0.640536 | 0.02812577 | 0.6408965 | 0.09756925 | 70544.57 | 0.7630019 | 120 | 0.4351086 | 0.2863316 | 0.08381754 | 0.4334864 | 0.05545256 | 0.4339744 | 0.03144127 | 31057.34 | 0.6069883
|  |  | 25.0000002 | 0.0695416 | 0.1222907 | 0.002385533 | 0.06799573 | 0.03138232 | 0.06806342 | 0.01805518 | 27350.02 | 0.9943343 | 25.0000002 | 0.0496261 | 0.112142 | 0.005460006 | 0.1138677 | 0.002323272 | 0.1130748 | 0.009693292 | 54806.01 | 0.97826 | 124.9999998 | 0.2709072 | 0.2863127 | 0.03414438 | 0.3034927 | 0.06740684 | 0.303236 | 0.02584964 | 76373.58 | 0.9380013 | 124.9999998 | 0.4184452 | 0.3251746 | 0.08546929 | 0.3987905 | 0.0317639 | 0.3987061 | 0.033738 | 39152.89 | 0.8556302 | 600 | 0.6041079 | 0.4350571 | 0.1542749 | 0.644424 | 0.02533011 | 0.6447489 | 0.08759855 | 76545.76 | 0.7651336 | 125.0000004 | 0.4438104 | 0.2922299 | 0.08551771 | 0.4399405 | 0.05469762 | 0.4404411 | 0.03101077 | 33699.37 | 0.6161105
|  |  | 26.0000004 | 0.0695416 | 0.1247125 | 0.002432776 | 0.0699447 | 0.03206831 | 0.07002169 | 0.01847429 | 29581.78 | 0.9950662 | 25.9999998 | 0.05154701 | 0.1143628 | 0.005568135 | 0.1161229 | 0.002369282 | 0.1153468 | 0.009870646 | 59278.19 | 0.9793485 | 130.0000002 | 0.2784604 | 0.2919828 | 0.03482055 | 0.3095042 | 0.06874077 | 0.3092574 | 0.02636153 | 82605.67 | 0.9398974 | 129.9999996 | 0.4251711 | 0.3316137 | 0.08715846 | 0.4065688 | 0.03228886 | 0.4065054 | 0.03429803 | 42347.77 | 0.8630973 | 630 | 0.6063459 | 0.4456565 | 0.1575306 | 0.6477447 | 0.02277566 | 0.648036 | 0.07847528 | 82791.89 | 0.7719536 | 130.0000002 | 0.4503368 | 0.2980093 | 0.08717564 | 0.4460525 | 0.05386695 | 0.4465628 | 0.03053756 | 36449.24 | 0.6217288
|  |  | 27 | 0.07222947 | 0.1270882 | 0.002479119 | 0.07187731 | 0.03274443 | 0.07196313 | 0.01888816 | 31901.06 | 0.9952972 | 27 | 0.05154701 | 0.1165414 | 0.005674205 | 0.1183352 | 0.002414415 | 0.1175749 | 0.01004551 | 63925.74 | 0.980309 | 135 | 0.2914085 | 0.2975449 | 0.03548381 | 0.3154011 | 0.07004884 | 0.3151638 | 0.02686351 | 89082.15 | 0.9417754 | 135 | 0.4335785 | 0.3379298 | 0.08881405 | 0.4141732 | 0.03278635 | 0.4141299 | 0.03482892 | 45667.93 | 0.8690821 | 660 | 0.60187 | 0.4559674 | 0.1605891 | 0.6505817 | 0.02045555 | 0.6508417 | 0.07017177 | 89282.98 | 0.7777501 | 135 | 0.4503368 | 0.3036759 | 0.08879208 | 0.4518403 | 0.05297067 | 0.4523579 | 0.03002744 | 39306.94 | 0.6309433
|  |  | 28.0000002 | 0.07491735 | 0.1294203 | 0.002524611 | 0.07379434 | 0.03341123 | 0.07388854 | 0.01929708 | 34307.86 | 0.9959621 | 28.0000002 | 0.05442838 | 0.1186799 | 0.005778327 | 0.1205068 | 0.00245872 | 0.1197616 | 0.01021795 | 68748.66 | 0.9809407 | 139.9999998 | 0.2968036 | 0.3030049 | 0.03613488 | 0.3211896 | 0.0713323 | 0.3209614 | 0.02735609 | 95803.02 | 0.9420554 | 139.9999998 | 0.4419859 | 0.3441296 | 0.09043749 | 0.4216102 | 0.03325658 | 0.4215862 | 0.03533091 | 49113.39 | 0.8659063 | 690 | 0.6085838 | 0.4660033 | 0.1634519 | 0.6530062 | 0.01836009 | 0.6532371 | 0.06265059 | 96019 | 0.7805996 | 140.0000004 | 0.4568631 | 0.3092356 | 0.0903676 | 0.4573213 | 0.05201807 | 0.4578438 | 0.02948571 | 42272.49 | 0.630899
|  |  | 29.0000004 | 0.07491735 | 0.1317111 | 0.002569298 | 0.07569648 | 0.03406923 | 0.07579866 | 0.01970134 | 36802.18 | 0.9949141 | 28.9999998 | 0.05730976 | 0.1207806 | 0.005880606 | 0.12264 | 0.002502241 | 0.1219091 | 0.01038801 | 73746.97 | 0.9812725 | 145.0000002 | 0.3021987 | 0.3083682 | 0.03677439 | 0.3268755 | 0.07259228 | 0.3266561 | 0.02783967 | 102768.3 | 0.9420554 | 144.9999996 | 0.4520748 | 0.3502192 | 0.09203004 | 0.4288856 | 0.03369982 | 0.42888 | 0.03580427 | 52684.13 | 0.8724219 | 720 | 0.6108218 | 0.475776 | 0.1661213 | 0.6550791 | 0.01647778 | 0.655283 | 0.05586806 | 103000 | 0.787321 | 145.0000002 | 0.4655649 | 0.3146932 | 0.09190262 | 0.4625117 | 0.05101765 | 0.4630371 | 0.02891724 | 45345.87 | 0.6350371
|  |  | 30 | 0.07939714 | 0.1339627 | 0.00261322 | 0.07758437 | 0.03471889 | 0.07769414 | 0.0201012 | 39384.02 | 0.9968581 | 30 | 0.05730976 | 0.1228454 | 0.005981137 | 0.1247367 | 0.002545017 | 0.1240193 | 0.01055578 | 78920.66 | 0.9829513 | 150 | 0.3097518 | 0.3136398 | 0.03740292 | 0.3324641 | 0.07382977 | 0.332253 | 0.02831464 | 109978 | 0.9446377 | 150 | 0.4588007 | 0.3562041 | 0.09359276 | 0.4360047 | 0.03411638 | 0.4360168 | 0.03624935 | 56380.17 | 0.8752494 | 750 | 0.6130597 | 0.4852961 | 0.1685997 | 0.656852 | 0.01479606 | 0.6570313 | 0.04977706 | 110225.9 | 0.7925867 | 150 | 0.4677403 | 0.3200534 | 0.09339744 | 0.467427 | 0.04997715 | 0.4679535 | 0.02832646 | 48527.09 | 0.6374253
|  |  | 31.0000002 | 0.07939714 | 0.1361771 | 0.002656417 | 0.07945859 | 0.03536064 | 0.07957561 | 0.02049688 | 42053.38 | 0.9965801 | 31.0000002 | 0.06019113 | 0.124876 | 0.006080005 | 0.1267988 | 0.002587086 | 0.1260943 | 0.0107213 | 84269.73 | 0.9831903 | 154.9999998 | 0.3173049 | 0.3188242 | 0.03802099 | 0.33796 | 0.07504563 | 0.3377569 | 0.02878134 | 117432 | 0.9458106 | 154.9999998 | 0.4672081 | 0.3620892 | 0.09512657 | 0.4429726 | 0.03450663 | 0.4430015 | 0.03666655 | 60201.49 | 0.880732 | 780 | 0.6108218 | 0.494573 | 0.1708905 | 0.6583691 | 0.01330188 | 0.6585261 | 0.04432901 | 117696.8 | 0.8010469 | 155.0000004 | 0.4720912 | 0.3253204 | 0.09485226 | 0.4720818 | 0.04890366 | 0.4726077 | 0.02771741 | 51816.15 | 0.6417762
|  |  | 32.0000004 | 0.08298097 | 0.1383561 | 0.002698922 | 0.08131968 | 0.03599487 | 0.08144362 | 0.02088859 | 44810.27 | 0.9968581 | 31.9999998 | 0.06115158 | 0.1268742 | 0.006177291 | 0.1288279 | 0.002628483 | 0.1281357 | 0.01088466 | 89794.17 | 0.9831903 | 160.0000002 | 0.3248581 | 0.3239256 | 0.03862908 | 0.3433676 | 0.07624065 | 0.3431722 | 0.02924005 | 125130.5 | 0.9463715 | 159.9999996 | 0.473934 | 0.3678793 | 0.09663224 | 0.4497935 | 0.03487099 | 0.4498385 | 0.0370563 | 64148.1 | 0.8849788 | 810 | 0.6175356 | 0.5036153 | 0.1729971 | 0.6596682 | 0.01198205 | 0.6598048 | 0.03947545 | 125412.6 | 0.8081145 | 160.0000002 | 0.4720912 | 0.3304979 | 0.09626722 | 0.4764899 | 0.04780363 | 0.4770137 | 0.02709376 | 55213.04 | 0.6471928
|  |  | 33 | 0.08746076 | 0.1405013 | 0.002740769 | 0.08316813 | 0.03662192 | 0.08329868 | 0.02127653 | 47654.67 | 0.9977142 | 33 | 0.06115158 | 0.1288413 | 0.006273069 | 0.1308255 | 0.002669237 | 0.130145 | 0.0110459 | 95494 | 0.9831903 | 165 | 0.3291741 | 0.3289478 | 0.03922764 | 0.3486909 | 0.07741547 | 0.348503 | 0.02969103 | 133073.3 | 0.9496086 | 165 | 0.48066 | 0.3735786 | 0.09811044 | 0.4564717 | 0.03520992 | 0.4565322 | 0.03741909 | 68220 | 0.8892599 | 840 | 0.6152977 | 0.5124308 | 0.1749236 | 0.6607814 | 0.01082351 | 0.6608996 | 0.0351691 | 133373.3 | 0.8088548 | 165 | 0.480793 | 0.3355894 | 0.09764244 | 0.4806644 | 0.04668289 | 0.4811848 | 0.02645887 | 58717.78 | 0.6452891
|  |  | 34.0000002 | 0.08746076 | 0.1426142 | 0.002781986 | 0.08500442 | 0.03724215 | 0.08514129 | 0.02166088 | 50586.59 | 0.9976732 | 34.0000002 | 0.06403295 | 0.1307789 | 0.006367406 | 0.1327931 | 0.002709378 | 0.1321238 | 0.01120511 | 101369.2 | 0.9831903 | 169.9999998 | 0.3356482 | 0.3338945 | 0.03981706 | 0.3539337 | 0.07857069 | 0.3537529 | 0.03013449 | 141260.6 | 0.9510514 | 169.9999998 | 0.4890674 | 0.3791908 | 0.09956171 | 0.463011 | 0.03552389 | 0.4630863 | 0.03775546 | 72417.19 | 0.8916454 | 870 | 0.6130597 | 0.5210267 | 0.1766746 | 0.661736 | 0.00981346 | 0.6618376 | 0.03136458 | 141579 | 0.8183465 | 170.0000004 | 0.4764421 | 0.3405978 | 0.09897798 | 0.4846177 | 0.04554677 | 0.4851335 | 0.02581575 | 62330.35 | 0.6521433
|  |  | 35.0000004 | 0.08925267 | 0.1446963 | 0.002822601 | 0.08682896 | 0.03785584 | 0.08697188 | 0.0220418 | 53606.03 | 0.997754 | 34.9999998 | 0.06403295 | 0.1326882 | 0.006460366 | 0.1347319 | 0.002748933 | 0.1340734 | 0.01136233 | 107419.8 | 0.984875 | 175.0000002 | 0.3453594 | 0.3387689 | 0.0403977 | 0.3590993 | 0.07970681 | 0.3589254 | 0.03057064 | 149692.2 | 0.9517666 | 174.9999996 | 0.4974748 | 0.3847197 | 0.1009865 | 0.4694151 | 0.03581346 | 0.4695046 | 0.03806595 | 76739.67 | 0.8943043 | 900 | 0.6130597 | 0.5294098 | 0.1782546 | 0.6625554 | 0.008939428 | 0.6626421 | 0.02801887 | 150029.7 | 0.8216406 | 175.0000002 | 0.4829685 | 0.3455262 | 0.1002739 | 0.4883616 | 0.04440006 | 0.4888717 | 0.02516714 | 66050.76 | 0.6512701
|  |  | 36 | 0.09283651 | 0.1467488 | 0.00286264 | 0.08864215 | 0.03846328 | 0.08879087 | 0.02241943 | 56712.99 | 0.9973135 | 36 | 0.06691433 | 0.1345704 | 0.006552007 | 0.1366433 | 0.002787927 | 0.1359951 | 0.01151763 | 113645.8 | 0.9831895 | 180 | 0.3507545 | 0.343574 | 0.04096989 | 0.3641909 | 0.08082425 | 0.3640237 | 0.03099964 | 158368.3 | 0.9539246 | 180 | 0.5025192 | 0.3901684 | 0.1023852 | 0.4756873 | 0.03607915 | 0.4757903 | 0.03835117 | 81187.44 | 0.8993487 | 930 | 0.6152977 | 0.5375862 | 0.1796686 | 0.6632596 | 0.008189266 | 0.6633328 | 0.02509153 | 158725.3 | 0.8234263 | 180 | 0.4851439 | 0.350377 | 0.1015303 | 0.4919071 | 0.04324711 | 0.4924107 | 0.02451552 | 69879.01 | 0.6587303
|  |  | 37.0000002 | 0.09283651 | 0.148773 | 0.002902126 | 0.09044436 | 0.03906473 | 0.09059863 | 0.02279391 | 59907.47 | 0.9978696 | 37.0000002 | 0.0697957 | 0.1364266 | 0.006642384 | 0.1385282 | 0.002826383 | 0.13789 | 0.01167106 | 120047.1 | 0.9831903 | 184.9999998 | 0.3561495 | 0.3483128 | 0.04153393 | 0.3692114 | 0.08192339 | 0.3690507 | 0.03142163 | 167288.7 | 0.9543875 | 184.9999998 | 0.5075637 | 0.3955401 | 0.1037581 | 0.4818309 | 0.03632156 | 0.4819469 | 0.03861173 | 85760.5 | 0.8981184 | 960 | 0.6130597 | 0.5455619 | 0.1809218 | 0.6638654 | 0.007551117 | 0.6639267 | 0.02254469 | 167665.8 | 0.8279022 | 185.0000004 | 0.4873194 | 0.3551527 | 0.1027472 | 0.4952649 | 0.04209182 | 0.4957611 | 0.02386312 | 73815.09 | 0.6612814
|  |  | 42 | 0.09552438 | 0.1585068 | 0.003092004 | 0.0993021 | 0.04199012 | 0.09948099 | 0.0246234 | 63189.48 | 0.9986123 | 37.9999998 | 0.0697957 | 0.1382579 | 0.006731547 | 0.1403879 | 0.002864323 | 0.1397592 | 0.01182269 | 126623.8 | 0.9843999 | 190.0000002 | 0.3626236 | 0.3529878 | 0.04209011 | 0.3741636 | 0.08300455 | 0.3740091 | 0.03183672 | 176453.5 | 0.958264 | 189.9999996 | 0.5142896 | 0.4008375 | 0.1051054 | 0.487849 | 0.03654128 | 0.4879774 | 0.03884827 | 90458.84 | 0.9043932 | 990 | 0.6108218 | 0.5533423 | 0.1820195 | 0.6643874 | 0.007013394 | 0.664438 | 0.02034298 | 176851.3 | 0.8239135 | 190.0000002 | 0.4916703 | 0.3598555 | 0.1039248 | 0.4984448 | 0.04093771 | 0.4989329 | 0.02321193 | 77859.02 | 0.659194
|  |  | 47.0000004 | 0.09552438 | 0.1676765 | 0.003270878 | 0.1079291 | 0.04479613 | 0.1081282 | 0.02639027 | 66559 | 0.9995459 | 39 | 0.07267707 | 0.1400653 | 0.006819545 | 0.1422233 | 0.002901767 | 0.1416037 | 0.01197257 | 133375.9 | 0.9845995 | 195 | 0.3690977 | 0.3576015 | 0.04263865 | 0.3790498 | 0.08406798 | 0.3789015 | 0.03224503 | 185862.8 | 0.9632959 | 195 | 0.519334 | 0.4060633 | 0.1064273 | 0.4937445 | 0.03673892 | 0.4938847 | 0.03906142 | 95282.48 | 0.8993934 | 1020 | 0.6130597 | 0.5609329 | 0.1829669 | 0.6648379 | 0.006564788 | 0.664879 | 0.01845321 | 186281.8 | 0.8340324 | 195 | 0.4916703 | 0.3644875 | 0.1050631 | 0.5014563 | 0.03978793 | 0.5019358 | 0.02256375 | 82010.78 | 0.6627829
|  |  | 52.0000002 | 0.1080678 | 0.1763701 | 0.003440465 | 0.1163521 | 0.04750101 | 0.1165681 | 0.02810402 | 70016.04 | 0.9989788 | 40.0000002 | 0.07363753 | 0.1418497 | 0.006906422 | 0.1440353 | 0.002938733 | 0.1434245 | 0.01212075 | 140303.4 | 0.9862081 | 199.9999998 | 0.3734138 | 0.3621562 | 0.04317979 | 0.3838725 | 0.08511391 | 0.3837301 | 0.03264663 | 195516.4 | 0.9652314 | 199.9999998 | 0.5210155 | 0.4112198 | 0.1077241 | 0.4995202 | 0.03691509 | 0.4996716 | 0.03925186 | 100231.4 | 0.9001233 | 1050 | 0.6175356 | 0.5683387 | 0.1837696 | 0.6652275 | 0.00619433 | 0.6652601 | 0.01684413 | 195957.1 | 0.8390494 | 200.0000004 | 0.4960212 | 0.3690505 | 0.1061624 | 0.5043084 | 0.03864527 | 0.5047787 | 0.02192017 | 86270.38 | 0.6660825
|  |  | 57 | 0.1170274 | 0.1846549 | 0.003602076 | 0.124592 | 0.05011846 | 0.124822 | 0.02977171 | 73560.6 | 0.9995459 | 40.9999998 | 0.07363753 | 0.1436118 | 0.006992219 | 0.1458248 | 0.002975241 | 0.1452225 | 0.01226728 | 147406.3 | 0.9855586 | 205.0000002 | 0.3809669 | 0.3666541 | 0.04371374 | 0.3886338 | 0.08614252 | 0.3884971 | 0.0330416 | 205414.4 | 0.9685071 | 204.9999996 | 0.5277414 | 0.4163092 | 0.1089957 | 0.5051787 | 0.03707042 | 0.5053409 | 0.03942025 | 105305.6 | 0.9008718 | 1080 | 0.6175356 | 0.5755644 | 0.1844329 | 0.6655651 | 0.005891501 | 0.6655902 | 0.0154861 | 205877.5 | 0.8501513 | 205.0000002 | 0.4938457 | 0.3735462 | 0.1072227 | 0.5070095 | 0.03751226 | 0.5074701 | 0.02128262 | 90637.82 | 0.670943
|  |  | 62.0000004 | 0.1268829 | 0.1925836 | 0.003756741 | 0.1326651 | 0.05265905 | 0.1329068 | 0.03139873 | 77192.68 | 0.9995459 | 42 | 0.07843981 | 0.1453526 | 0.007076976 | 0.1475926 | 0.003011306 | 0.1469986 | 0.0124122 | 154684.5 | 0.9885593 | 210 | 0.387441 | 0.3710972 | 0.04424066 | 0.3933357 | 0.08715396 | 0.3932047 | 0.03342999 | 215556.8 | 0.9711889 | 210 | 0.5378303 | 0.4213338 | 0.1102423 | 0.5107226 | 0.03720554 | 0.5108951 | 0.03956726 | 110505.1 | 0.9035511 | 1110 | 0.6197735 | 0.5826147 | 0.1849622 | 0.6658583 | 0.005646381 | 0.6658769 | 0.01435082 | 216042.8 | 0.8505389 | 210 | 0.4960212 | 0.3779765 | 0.1082443 | 0.5095676 | 0.03639109 | 0.5100182 | 0.02065235 | 95113.09 | 0.6765385
|  |  | 67.0000002 | 0.1358425 | 0.2001985 | 0.003905286 | 0.1405847 | 0.05513113 | 0.1408361 | 0.03298929 | 80912.29 | 1.00029 | 43.0000002 | 0.07843981 | 0.1470728 | 0.007160731 | 0.1493395 | 0.003046944 | 0.1487534 | 0.01255558 | 162138.1 | 0.9870322 | 214.9999998 | 0.3949941 | 0.3754874 | 0.04476073 | 0.3979802 | 0.08814835 | 0.3978546 | 0.03381185 | 225943.6 | 0.9722679 | 214.9999998 | 0.5411933 | 0.4262953 | 0.111464 | 0.5161545 | 0.03732108 | 0.5163368 | 0.03969356 | 115829.9 | 0.9077561 | 1140 | 0.6197735 | 0.5894941 | 0.185363 | 0.6661138 | 0.005449809 | 0.6661265 | 0.01341126 | 226453 | 0.8600318 | 215.0000004 | 0.5003721 | 0.3823426 | 0.1092275 | 0.5119903 | 0.03528373 | 0.5124307 | 0.02003049 | 99696.21 | 0.6784337
|  |  | 72 | 0.145698 | 0.2075342 | 0.004048384 | 0.1483617 | 0.05754143 | 0.1486212 | 0.03454678 | 84719.41 | 1.000442 | 43.9999998 | 0.08132118 | 0.1487732 | 0.007243516 | 0.1510662 | 0.00308217 | 0.1504877 | 0.01269744 | 169767.1 | 0.9879926 | 220.0000002 | 0.4003892 | 0.3798265 | 0.0452741 | 0.402569 | 0.0891258 | 0.4024487 | 0.03418722 | 236574.8 | 0.9741728 | 219.9999996 | 0.5462377 | 0.4311957 | 0.1126608 | 0.5214768 | 0.03741767 | 0.5216683 | 0.03979983 | 121280 | 0.9111191 | 1170 | 0.6197735 | 0.5962069 | 0.1856404 | 0.6663371 | 0.005293511 | 0.6663445 | 0.01264165 | 237108.1 | 0.8633501 | 220.0000002 | 0.4938457 | 0.3866462 | 0.1101724 | 0.5142849 | 0.0341919 | 0.5147147 | 0.01941799 | 104387.2 | 0.6815251
|  |  | 77.0000004 | 0.1528657 | 0.2146193 | 0.004186593 | 0.1560052 | 0.05989543 | 0.1562714 | 0.03607393 | 88614.05 | 1.000442 | 45 | 0.0832421 | 0.1504543 | 0.007325367 | 0.1527734 | 0.003116998 | 0.1522023 | 0.01283783 | 177571.5 | 0.9871138 | 225 | 0.4057843 | 0.3841161 | 0.04578089 | 0.4071037 | 0.09008638 | 0.4069886 | 0.03455612 | 247450.4 | 0.970504 | 225 | 0.5512822 | 0.4360365 | 0.1138327 | 0.5266917 | 0.03749594 | 0.5268921 | 0.03988672 | 126855.4 | 0.9111191 | 1200 | 0.6197735 | 0.6027573 | 0.1857997 | 0.6665329 | 0.005170189 | 0.6665357 | 0.01201767 | 248008.3 | 0.8625515 | 225 | 0.4960212 | 0.3908886 | 0.1110795 | 0.516458 | 0.03311707 | 0.5168771 | 0.01881572 | 109186 | 0.6890715
|  |  | 82.0000002 | 0.1627212 | 0.2214778 | 0.004320384 | 0.163523 | 0.06219772 | 0.1637947 | 0.037573 | 92596.21 | 1.000025 | 46.0000002 | 0.0832421 | 0.1521168 | 0.007406312 | 0.1544617 | 0.003151441 | 0.1538978 | 0.0129768 | 185551.2 | 0.9870322 | 229.9999998 | 0.4111794 | 0.3883578 | 0.04628121 | 0.4115859 | 0.09103016 | 0.4114759 | 0.03491859 | 258570.4 | 0.9654716 | 229.9999998 | 0.5563266 | 0.4408195 | 0.1149798 | 0.5318016 | 0.0375565 | 0.5320104 | 0.0399549 | 132556 | 0.9174189 | 1230 | 0.6220115 | 0.6091493 | 0.1858459 | 0.6667052 | 0.005073544 | 0.6667041 | 0.01151673 | 259153.3 | 0.866743 | 230.0000004 | 0.5025475 | 0.395071 | 0.1119491 | 0.5185162 | 0.03206055 | 0.5189245 | 0.0182244 | 114092.6 | 0.6918115
|  |  | 87 | 0.1689929 | 0.2281303 | 0.004450154 | 0.1709219 | 0.06445212 | 0.1711981 | 0.03904588 | 96665.89 | 1.000935 | 46.9999998 | 0.08516301 | 0.1537614 | 0.007486383 | 0.1561317 | 0.003185512 | 0.1555748 | 0.01311438 | 193706.4 | 0.9869053 | 235.0000002 | 0.4165745 | 0.3925532 | 0.04677518 | 0.4160171 | 0.09195718 | 0.415912 | 0.03527464 | 269934.8 | 0.9685805 | 234.9999996 | 0.5580081 | 0.4455459 | 0.1161021 | 0.5368086 | 0.03759997 | 0.5370254 | 0.04000502 | 138382 | 0.9217907 | 1260 | 0.6197735 | 0.6153868 | 0.1857843 | 0.6668576 | 0.004998255 | 0.6668529 | 0.01111827 | 270543.3 | 0.8691799 | 235.0000002 | 0.4981966 | 0.3991946 | 0.1127814 | 0.5204656 | 0.03102345 | 0.5208629 | 0.01764468 | 119107 | 0.6950961
|  |  | 92.0000004 | 0.1788485 | 0.2345942 | 0.004576246 | 0.1782077 | 0.06666192 | 0.1784873 | 0.04049418 | 100823.1 | 1.001172 | 48 | 0.08708392 | 0.1553885 | 0.007565606 | 0.1577841 | 0.003219222 | 0.157234 | 0.01325061 | 202036.9 | 0.9882545 | 240 | 0.4208905 | 0.3967035 | 0.04726289 | 0.4203985 | 0.09286747 | 0.4202982 | 0.03562428 | 281543.6 | 0.9725685 | 240 | 0.5664155 | 0.4502173 | 0.1171996 | 0.5417149 | 0.03762695 | 0.5419393 | 0.04003773 | 144333.2 | 0.9237121 | 1290 | 0.6197735 | 0.6214737 | 0.1856195 | 0.6669929 | 0.004939901 | 0.6669851 | 0.01080398 | 282178.3 | 0.8762545 | 240 | 0.5025475 | 0.4032606 | 0.113577 | 0.5223119 | 0.03000671 | 0.5226983 | 0.01707707 | 124229.3 | 0.7020219
|  |  | 97.0000002 | 0.1869121 | 0.2408847 | 0.004698955 | 0.1853855 | 0.06882991 | 0.1856677 | 0.04191926 | 105067.8 | 1.000442 | 49.0000002 | 0.08708392 | 0.1569988 | 0.007644008 | 0.1594194 | 0.003252582 | 0.1588758 | 0.01338553 | 210542.8 | 0.987972 | 244.9999998 | 0.4262856 | 0.4008102 | 0.0477444 | 0.4247315 | 0.09376108 | 0.4246359 | 0.03596754 | 293396.8 | 0.9733469 | 244.9999998 | 0.568097 | 0.454835 | 0.1182724 | 0.5465226 | 0.03763804 | 0.5467542 | 0.04005366 | 150409.8 | 0.9271464 | 1320 | 0.6220115 | 0.6274136 | 0.1853563 | 0.6671137 | 0.004894874 | 0.6671031 | 0.01055793 | 294058.2 | 0.8793884 | 245.0000004 | 0.5003721 | 0.40727 | 0.1143363 | 0.5240606 | 0.0290111 | 0.524436 | 0.01652204 | 129459.5 | 0.7048568
|  |  | 102 | 0.1940798 | 0.2470151 | 0.00481854 | 0.1924599 | 0.07095853 | 0.192744 | 0.04332231 | 109400.1 | 0.9999337 | 49.9999998 | 0.09092575 | 0.1585927 | 0.007721614 | 0.1610381 | 0.003285604 | 0.1605009 | 0.01351917 | 219224.1 | 0.9871024 | 250.0000002 | 0.4316807 | 0.4048744 | 0.04821981 | 0.4290173 | 0.09463802 | 0.4289263 | 0.0363044 | 305494.3 | 0.976337 | 249.9999996 | 0.5731414 | 0.4594001 | 0.1193206 | 0.5512338 | 0.03763382 | 0.5514721 | 0.04005343 | 156611.6 | 0.9279339 | 1350 | 0.6220115 | 0.6332101 | 0.1849995 | 0.6672221 | 0.004860262 | 0.6672091 | 0.01036655 | 306183 | 0.8825307 | 250.0000002 | 0.5003721 | 0.411224 | 0.1150597 | 0.525717 | 0.02803729 | 0.5260813 | 0.01597996 | 134797.5 | 0.7096685
|  |  | 107.0000004 | 0.2021434 | 0.2529969 | 0.004935229 | 0.1994348 | 0.07304992 | 0.1997201 | 0.04470436 | 113819.8 | 1.000226 | 51 | 0.09092575 | 0.1601708 | 0.007798448 | 0.1626407 | 0.003318298 | 0.1621096 | 0.01365156 | 228080.7 | 0.9889531 | 255 | 0.4381548 | 0.4088973 | 0.04868916 | 0.4332569 | 0.09549831 | 0.4331704 | 0.0366349 | 317836.3 | 0.976584 | 255 | 0.5781859 | 0.4639138 | 0.120344 | 0.5558503 | 0.03761486 | 0.556095 | 0.04003765 | 162938.7 | 0.9304075 | 1380 | 0.6197735 | 0.6388667 | 0.1845535 | 0.66732 | 0.004833745 | 0.6673049 | 0.01021853 | 318552.8 | 0.8868881 | 255 | 0.5025475 | 0.4151235 | 0.1157476 | 0.5272858 | 0.02708579 | 0.5276392 | 0.01545111 | 140243.3 | 0.7136872
|  |  | 112.0000002 | 0.2084151 | 0.2588406 | 0.005049221 | 0.206314 | 0.07510596 | 0.2066 | 0.04606632 | 118327.1 | 1.00095 | 52.0000002 | 0.09284667 | 0.1617335 | 0.007874532 | 0.1642276 | 0.003350672 | 0.1637025 | 0.01378275 | 237112.7 | 0.9889531 | 259.9999998 | 0.4446289 | 0.4128801 | 0.04915251 | 0.4374516 | 0.09634198 | 0.4373694 | 0.03695902 | 330422.7 | 0.976584 | 259.9999998 | 0.5815488 | 0.4683771 | 0.1213429 | 0.5603741 | 0.03758173 | 0.5606249 | 0.04000693 | 169391.1 | 0.9296154 | 1410 | 0.6220115 | 0.6443869 | 0.1840227 | 0.6674088 | 0.004813489 | 0.6673919 | 0.01010459 | 331167.6 | 0.8845402 | 260.0000004 | 0.504723 | 0.4189694 | 0.1164005 | 0.5287717 | 0.026157 | 0.5291143 | 0.01493574 | 145796.9 | 0.7197136
|  |  | 117 | 0.2155827 | 0.2645552 | 0.005160697 | 0.2131008 | 0.07712831 | 0.2133868 | 0.04740901 | 122921.9 | 0.9996353 | 52.9999998 | 0.09572804 | 0.1632812 | 0.007949888 | 0.1657994 | 0.003382737 | 0.1652801 | 0.01391275 | 246320.2 | 0.9899135 | 265.0000002 | 0.4467869 | 0.4168238 | 0.0496099 | 0.4416021 | 0.09716904 | 0.4415243 | 0.03727678 | 343253.4 | 0.9776866 | 264.9999996 | 0.5849118 | 0.4727913 | 0.1223172 | 0.5648072 | 0.03753498 | 0.5650637 | 0.03996183 | 175968.8 | 0.9329154 | 1440 | 0.6197735 | 0.6497738 | 0.1834113 | 0.66749 | 0.004798056 | 0.6674714 | 0.01001725 | 344027.3 | 0.8823454 | 265.0000002 | 0.5025475 | 0.4227626 | 0.1170191 | 0.5301792 | 0.02525123 | 0.530511 | 0.01443401 | 151458.4 | 0.7185967
|  |  | 122.0000004 | 0.2236464 | 0.270149 | 0.005269814 | 0.2197981 | 0.07911848 | 0.2200837 | 0.04873315 | 127604.2 | 1.000442 | 54 | 0.09572804 | 0.1648144 | 0.008024537 | 0.1673564 | 0.003414501 | 0.1668428 | 0.0140416 | 255702.9 | 0.9899135 | 270 | 0.45434 | 0.4207294 | 0.05006138 | 0.4457096 | 0.0979795 | 0.445636 | 0.03758819 | 356328.6 | 0.978742 | 270 | 0.5882748 | 0.4771571 | 0.123267 | 0.5691513 | 0.03747515 | 0.5694132 | 0.03990295 | 182671.7 | 0.9336315 | 1470 | 0.6264874 | 0.6550309 | 0.1827235 | 0.6675646 | 0.004786328 | 0.6675446 | 0.009950512 | 357131.9 | 0.8950405 | 270 | 0.5025475 | 0.4265041 | 0.1176037 | 0.5315124 | 0.02436868 | 0.5318335 | 0.01394606 | 157227.8 | 0.7247009
|  |  | 127.0000002 | 0.2299181 | 0.2756292 | 0.005376718 | 0.2264088 | 0.0810778 | 0.2266935 | 0.05003939 | 132374.1 | 1.000986 | 55.0000002 | 0.09764895 | 0.1663335 | 0.008098497 | 0.168899 | 0.003445971 | 0.168391 | 0.01416933 | 265261.1 | 0.9899135 | 274.9999998 | 0.4575771 | 0.4245979 | 0.05050697 | 0.4497749 | 0.09877339 | 0.4497054 | 0.03789325 | 369648.1 | 0.9786994 | 274.9999998 | 0.5933192 | 0.4814755 | 0.1241924 | 0.5734084 | 0.03740275 | 0.5736753 | 0.03983084 | 189500 | 0.9347719 | 1500 | 0.6264874 | 0.6601612 | 0.1819631 | 0.6676336 | 0.004777434 | 0.6676124 | 0.009899677 | 370481.5 | 0.9028208 | 275.0000004 | 0.5025475 | 0.4301946 | 0.1181549 | 0.5327752 | 0.02350947 | 0.5330858 | 0.01347195 | 163104.9 | 0.7207441
|  |  | 132 | 0.2379817 | 0.2810026 | 0.005481536 | 0.2329353 | 0.08300748 | 0.2332188 | 0.05132831 | 137231.4 | 1.002949 | 55.9999998 | 0.1005303 | 0.1678388 | 0.008171788 | 0.1704277 | 0.003477157 | 0.1699251 | 0.01429596 | 274994.7 | 0.9897492 | 280.0000002 | 0.4640512 | 0.42843 | 0.05094671 | 0.4537988 | 0.09955074 | 0.4537334 | 0.03819197 | 383212.1 | 0.9817917 | 279.9999996 | 0.5933192 | 0.4857473 | 0.1250935 | 0.5775801 | 0.0373183 | 0.5778517 | 0.03974603 | 196453.6 | 0.9346598 | 1530 | 0.6264874 | 0.6651678 | 0.1811341 | 0.6676978 | 0.004770707 | 0.6676755 | 0.009861051 | 384076 | 0.9019932 | 280.0000002 | 0.5025475 | 0.4338351 | 0.1186733 | 0.5339714 | 0.02267364 | 0.5342717 | 0.01301172 | 169089.9 | 0.7266187
|  |  | 137.0000004 | 0.2460453 | 0.2862752 | 0.005584387 | 0.23938 | 0.08490865 | 0.2396619 | 0.05260046 | 142176.3 | 1.002234 | 61.0000002 | 0.1005303 | 0.1751714 | 0.008528802 | 0.1778743 | 0.00362907 | 0.1773967 | 0.01491357 | 284903.6 | 0.9890889 | 285 | 0.4683672 | 0.4322268 | 0.05138062 | 0.4577822 | 0.1003116 | 0.4577208 | 0.03848436 | 397020.4 | 0.981979 | 285 | 0.5950007 | 0.4899735 | 0.1259704 | 0.5816681 | 0.03722231 | 0.5819441 | 0.03964907 | 203532.4 | 0.9397043 | 1560 | 0.6264874 | 0.6700536 | 0.1802401 | 0.667758 | 0.004765629 | 0.6677348 | 0.009831768 | 397915.5 | 0.9035784 | 285 | 0.504723 | 0.4374262 | 0.1191594 | 0.5351046 | 0.02186118 | 0.5353946 | 0.01256535 | 175182.8 | 0.7248378
|  |  | 142.0000002 | 0.2514211 | 0.2914523 | 0.005685378 | 0.2457451 | 0.0867823 | 0.2460251 | 0.05385633 | 147208.7 | 1.000542 | 66 | 0.1024512 | 0.1822092 | 0.008871459 | 0.1850215 | 0.003774874 | 0.1845662 | 0.01550738 | 294987.9 | 0.9903678 | 289.9999998 | 0.4716043 | 0.4359889 | 0.05180872 | 0.4617258 | 0.1010559 | 0.4616683 | 0.03877043 | 411073.2 | 0.9820265 | 289.9999998 | 0.6050896 | 0.4941548 | 0.1268232 | 0.5856742 | 0.03711524 | 0.5859544 | 0.03954047 | 210736.5 | 0.9382665 | 1860 | 0.6287253 | 0.7128807 | 0.168454 | 0.668233 | 0.004751452 | 0.6682051 | 0.009747436 | 411999.9 | 0.9090635 | 290.0000004 | 0.5112493 | 0.4409688 | 0.1196138 | 0.536178 | 0.02107198 | 0.536458 | 0.01213281 | 181383.5 | 0.7284537
|  |  | 147 | 0.2576928 | 0.2965391 | 0.005784604 | 0.2520326 | 0.08862937 | 0.2523103 | 0.05509637 | 152328.6 | 1.002234 | 70.9999998 | 0.1120558 | 0.188985 | 0.009201365 | 0.1919028 | 0.003915251 | 0.1914674 | 0.01607986 | 305247.6 | 0.9911891 | 295.0000002 | 0.4791574 | 0.4397173 | 0.05223103 | 0.4656303 | 0.1017837 | 0.4655766 | 0.0390502 | 425370.3 | 0.9848935 | 294.9999996 | 0.6050896 | 0.498292 | 0.1276519 | 0.5896001 | 0.03699759 | 0.589884 | 0.03942073 | 218066 | 0.9430672 | 2160 | 0.6264874 | 0.7464354 | 0.1533786 | 0.6686212 | 0.004751288 | 0.6685922 | 0.009743327 | 426329.3 | 0.9144942 | 295.0000002 | 0.5090739 | 0.4444635 | 0.1200371 | 0.5371948 | 0.02030592 | 0.5374651 | 0.01171401 | 187692 | 0.7290262
|  |  | 152.0000004 | 0.2648604 | 0.3015401 | 0.005882155 | 0.2582444 | 0.09045071 | 0.2585196 | 0.056321 | 157536.1 | 1.001303 | 76.0000002 | 0.118779 | 0.1955263 | 0.009519845 | 0.1985458 | 0.004050768 | 0.1981286 | 0.01663309 | 315682.6 | 0.990522 | 300 | 0.4834735 | 0.4434125 | 0.05264756 | 0.4694965 | 0.1024952 | 0.4694466 | 0.03932368 | 439911.8 | 0.9854026 | 300 | 0.6084525 | 0.5023857 | 0.1284568 | 0.5934473 | 0.03686981 | 0.5937348 | 0.03929034 | 225520.7 | 0.9476559 | 2460 | 0.6287253 | 0.7727256 | 0.1369983 | 0.6689914 | 0.004751945 | 0.6689622 | 0.009743795 | 440903.6 | 0.9106103 | 300 | 0.5068984 | 0.4479111 | 0.1204298 | 0.5381581 | 0.0195628 | 0.5384187 | 0.01130887 | 194108.4 | 0.7331927
|  |  | 157.0000002 | 0.2702362 | 0.3064596 | 0.005978113 | 0.2643823 | 0.09224712 | 0.2646547 | 0.05753062 | 162831.1 | 1.00235 | 81 | 0.1245417 | 0.2018556 | 0.00982801 | 0.2049737 | 0.004181895 | 0.204573 | 0.01716887 | 326293.1 | 0.9920038 | 304.9999998 | 0.4877895 | 0.4470752 | 0.05305831 | 0.473325 | 0.1031902 | 0.4732787 | 0.0395909 | 454697.8 | 0.9857116 | 304.9999998 | 0.613497 | 0.5064366 | 0.129238 | 0.5972174 | 0.03673234 | 0.5975082 | 0.03914978 | 233100.7 | 0.9461013 | 2760 | 0.6309633 | 0.7933242 | 0.1205965 | 0.6693577 | 0.004752709 | 0.6693285 | 0.00974456 | 455722.8 | 0.9146276 | 305.0000004 | 0.5068984 | 0.4513124 | 0.1207926 | 0.5390707 | 0.01884238 | 0.5393219 | 0.01091726 | 200632.6 | 0.7358466
|  |  | 162 | 0.2765079 | 0.3113012 | 0.006072551 | 0.2704479 | 0.09401934 | 0.2707173 | 0.05872558 | 168213.5 | 1.001402 | 85.9999998 | 0.1322254 | 0.2079924 | 0.0101268 | 0.2112061 | 0.004309033 | 0.2108205 | 0.01768871 | 337078.9 | 0.9937554 | 310.0000002 | 0.4910266 | 0.4507063 | 0.05346331 | 0.4771164 | 0.103869 | 0.4770737 | 0.03985186 | 469728.1 | 0.9878486 | 309.9999996 | 0.6168599 | 0.5104455 | 0.1299957 | 0.600912 | 0.03658562 | 0.6012058 | 0.03899951 | 240806 | 0.9513292 | 3060 | 0.6287253 | 0.8094632 | 0.1049651 | 0.6697228 | 0.004753555 | 0.6696937 | 0.009745414 | 470787 | 0.9133475 | 310.0000002 | 0.5090739 | 0.4546679 | 0.121126 | 0.5399353 | 0.0181444 | 0.5401772 | 0.01053902 | 207264.6 | 0.7339035
|  |  | 167.0000004 | 0.2818836 | 0.3160687 | 0.006165539 | 0.2764429 | 0.09576806 | 0.2767091 | 0.05990624 | 173683.5 | 1.002234 | 91.0000002 | 0.1389486 | 0.2139533 | 0.01041703 | 0.21726 | 0.004432527 | 0.2168883 | 0.01819393 | 348040.1 | 0.9934541 | 315 | 0.4953426 | 0.4543062 | 0.05386256 | 0.4808713 | 0.1045315 | 0.4808322 | 0.04010659 | 485002.8 | 0.9862951 | 315 | 0.6202229 | 0.5144129 | 0.1307299 | 0.6045325 | 0.03643007 | 0.6048292 | 0.03883998 | 248636.5 | 0.9514747 | 3360 | 0.6376771 | 0.8221082 | 0.09055731 | 0.6700873 | 0.004754484 | 0.6700583 | 0.009746351 | 486096.2 | 0.9218958 | 315 | 0.5090739 | 0.4579784 | 0.1214306 | 0.5407544 | 0.01746854 | 0.5409872 | 0.01017401 | 214004.5 | 0.741685
|  |  | 172.0000002 | 0.2899473 | 0.3207654 | 0.006257141 | 0.2823687 | 0.09749392 | 0.2826315 | 0.0610729 | 179241.1 | 1.003569 | 96 | 0.1466323 | 0.2197525 | 0.01069938 | 0.2231497 | 0.004552672 | 0.2227909 | 0.01868569 | 359176.7 | 0.9927949 | 319.9999998 | 0.4996587 | 0.4578756 | 0.05425606 | 0.4845903 | 0.1051777 | 0.4845547 | 0.04035512 | 500521.9 | 0.9880077 | 319.9999998 | 0.6185414 | 0.5183395 | 0.1314408 | 0.6080806 | 0.0362661 | 0.6083798 | 0.03867162 | 256592.4 | 0.9531561 | 3660 | 0.6376771 | 0.8320157 | 0.07759753 | 0.6704514 | 0.004755497 | 0.6704225 | 0.009747372 | 501650.3 | 0.9127993 | 320.0000004 | 0.5112493 | 0.4612445 | 0.121707 | 0.5415304 | 0.01681448 | 0.5417545 | 0.009822023 | 220852.2 | 0.7440223
|  |  | 177 | 0.295323 | 0.3253942 | 0.006347413 | 0.2882268 | 0.09919752 | 0.2884859 | 0.06222588 | 184886.1 | 1.00255 | 100.9999998 | 0.152395 | 0.2254026 | 0.01097448 | 0.2288879 | 0.004669727 | 0.2285412 | 0.01916499 | 370488.7 | 0.9918345 | 325.0000002 | 0.5039748 | 0.461415 | 0.05464382 | 0.488274 | 0.1058079 | 0.4882418 | 0.04059746 | 516285.4 | 0.9889957 | 324.9999996 | 0.6235859 | 0.5222258 | 0.1321288 | 0.6115577 | 0.03609411 | 0.6118592 | 0.03849486 | 264673.6 | 0.9525595 | 3960 | 0.6466289 | 0.8397782 | 0.0661601 | 0.670815 | 0.004756591 | 0.6707863 | 0.009748476 | 517449.3 | 0.9165944 | 325.0000002 | 0.5156002 | 0.4644668 | 0.1219558 | 0.5422656 | 0.01618186 | 0.5424811 | 0.00948288 | 227807.7 | 0.7566959
|  |  | 182.0000004 | 0.3006987 | 0.3299581 | 0.006436411 | 0.2940184 | 0.1008794 | 0.2942738 | 0.06336545 | 190618.7 | 1.003807 | 106.0000002 | 0.1571973 | 0.2309145 | 0.01124284 | 0.2344858 | 0.004783918 | 0.2341504 | 0.01963273 | 381976 | 0.9932111 | 330 | 0.5072118 | 0.4649251 | 0.05502585 | 0.4919228 | 0.106422 | 0.4918939 | 0.04083366 | 532293.3 | 0.9906112 | 330 | 0.6269488 | 0.5260724 | 0.1327938 | 0.6149651 | 0.03591448 | 0.6152687 | 0.0383101 | 272880 | 0.9531561 | 4260 | 0.639915 | 0.8458602 | 0.0562243 | 0.6711783 | 0.004757768 | 0.6711496 | 0.009749663 | 533493.3 | 0.9171713 | 330 | 0.5090739 | 0.467646 | 0.1221776 | 0.5429623 | 0.0155703 | 0.5431694 | 0.009156369 | 234871.1 | 0.7557052
|  |  | 187.0000002 | 0.3069705 | 0.3344597 | 0.006524184 | 0.299745 | 0.1025402 | 0.2999965 | 0.0644919 | 196438.7 | 1.002094 | 111 | 0.1668019 | 0.2362978 | 0.01150495 | 0.2399533 | 0.004895447 | 0.2396283 | 0.02008969 | 393638.7 | 0.9930918 | 334.9999998 | 0.5136859 | 0.4684062 | 0.05540215 | 0.4955373 | 0.1070201 | 0.4955117 | 0.04106374 | 548545.6 | 0.9895322 | 334.9999998 | 0.6286303 | 0.5298799 | 0.1334362 | 0.6183043 | 0.03572759 | 0.6186098 | 0.03811776 | 281211.7 | 0.954455 | 4560 | 0.642153 | 0.8506254 | 0.04771265 | 0.6715411 | 0.004759026 | 0.6715125 | 0.009750933 | 549782.3 | 0.9357372 | 335.0000004 | 0.5134248 | 0.4707826 | 0.122373 | 0.5436223 | 0.0149794 | 0.5438214 | 0.008842272 | 242042.3 | 0.757075
|  |  | 192 | 0.3132422 | 0.3389015 | 0.006610778 | 0.3054076 | 0.1041804 | 0.3056551 | 0.06560549 | 202346.4 | 1.001474 | 115.9999998 | 0.1706437 | 0.2415613 | 0.01176121 | 0.2452989 | 0.005004491 | 0.2449839 | 0.02053658 | 405476.8 | 0.9937554 | 340.0000002 | 0.516923 | 0.471859 | 0.05577272 | 0.499118 | 0.1076023 | 0.4990956 | 0.04128774 | 565042.3 | 0.9906112 | 339.9999996 | 0.6319933 | 0.5336487 | 0.1340561 | 0.6215766 | 0.0355338 | 0.6218838 | 0.0379182 | 289668.8 | 0.9597561 | 4860 | 0.6466289 | 0.8543591 | 0.04051689 | 0.6719035 | 0.004760364 | 0.6718751 | 0.009752284 | 566316.2 | 0.9386345 | 340.0000002 | 0.5156002 | 0.4738774 | 0.1225425 | 0.5442478 | 0.01440874 | 0.5444389 | 0.008540362 | 249321.4 | 0.7617565
|  |  | 197.0000004 | 0.3186179 | 0.3432857 | 0.006696235 | 0.3110076 | 0.1058004 | 0.3112509 | 0.06670645 | 208341.5 | 1.002083 | 121.0000002 | 0.1783273 | 0.2467124 | 0.01201201 | 0.2505306 | 0.005111209 | 0.2502249 | 0.02097403 | 417490.3 | 0.9937554 | 345 | 0.5223181 | 0.4752839 | 0.05613758 | 0.5026653 | 0.1081687 | 0.5026461 | 0.04150568 | 581783.4 | 0.991606 | 345 | 0.6319933 | 0.5373794 | 0.1346538 | 0.6247834 | 0.03533346 | 0.6250921 | 0.03771181 | 298251.1 | 0.9598821 | 5160 | 0.6443909 | 0.8572844 | 0.03451479 | 0.6722655 | 0.004761783 | 0.6722372 | 0.009753716 | 583095 | 0.9450582 | 345 | 0.5134248 | 0.4769308 | 0.1226868 | 0.5448405 | 0.01385791 | 0.5450239 | 0.008250403 | 256708.3 | 0.7577755
|  |  | 202.0000002 | 0.3239937 | 0.3476147 | 0.006780595 | 0.316546 | 0.1074007 | 0.316785 | 0.06779503 | 214424.1 | 1.001434 | 126 | 0.1840901 | 0.2517582 | 0.01225768 | 0.2556553 | 0.005215744 | 0.2553584 | 0.02140261 | 429679.2 | 0.9937554 | 349.9999998 | 0.5244761 | 0.4786813 | 0.05649672 | 0.5061797 | 0.1087194 | 0.5061635 | 0.04171761 | 598768.9 | 0.9920179 | 349.9999998 | 0.6353562 | 0.5410724 | 0.1352295 | 0.6279261 | 0.0351269 | 0.6282361 | 0.03749894 | 306958.7 | 0.963245 | 5460 | 0.6466289 | 0.8595763 | 0.02958043 | 0.6726271 | 0.004763281 | 0.6725988 | 0.009755228 | 600118.8 | 0.9420373 | 350.0000004 | 0.5156002 | 0.4799434 | 0.1228064 | 0.5454021 | 0.01332647 | 0.5455781 | 0.007972154 | 264203 | 0.7670159
|  |  | 207 | 0.3293694 | 0.3518903 | 0.006863893 | 0.3220238 | 0.1089818 | 0.3222586 | 0.06887144 | 220594.3 | 1.001942 | 130.9999998 | 0.1898528 | 0.2567048 | 0.01249852 | 0.2606793 | 0.005318225 | 0.2603908 | 0.02182283 | 442043.4 | 0.9953478 | 355.0000002 | 0.5298712 | 0.4820517 | 0.05685014 | 0.5096616 | 0.1092545 | 0.5096485 | 0.04192357 | 615998.8 | 0.9916902 | 354.9999996 | 0.6370377 | 0.5447283 | 0.1357833 | 0.6310058 | 0.03491447 | 0.6313169 | 0.03727995 | 315791.6 | 0.9633099 | 5760 | 0.6488668 | 0.8613721 | 0.02558948 | 0.6729883 | 0.004764857 | 0.6729601 | 0.009756821 | 617387.5 | 0.948136 | 355.0000002 | 0.5134248 | 0.4829158 | 0.1229018 | 0.5459344 | 0.01281398 | 0.5461031 | 0.007705367 | 271805.6 | 0.7702548
|  |  | 212.0000004 | 0.3356411 | 0.3561145 | 0.006946164 | 0.3274423 | 0.110544 | 0.3276725 | 0.06993592 | 226852 | 1.002174 | 136.0000002 | 0.196576 | 0.2615578 | 0.01273481 | 0.2656083 | 0.005418767 | 0.2653277 | 0.02223517 | 454583 | 0.9947158 | 360 | 0.5331082 | 0.4853955 | 0.05719787 | 0.5131114 | 0.1097741 | 0.5131013 | 0.04212359 | 633473.1 | 0.9906112 | 360 | 0.6404007 | 0.5483475 | 0.1363156 | 0.6340239 | 0.03469647 | 0.6343359 | 0.03705517 | 324749.8 | 0.9620722 | 6060 | 0.6511047 | 0.8627791 | 0.02242116 | 0.6733491 | 0.004766512 | 0.673321 | 0.009758493 | 634901.2 | 0.9522171 | 360 | 0.5112493 | 0.4858486 | 0.1229738 | 0.5464388 | 0.01231999 | 0.5466005 | 0.00744979 | 279516 | 0.769315
|  |  | 217.0000002 | 0.3410169 | 0.3602891 | 0.007027438 | 0.3328022 | 0.1120879 | 0.333028 | 0.07098867 | 233197.2 | 1.003743 | 141 | 0.2013783 | 0.2663225 | 0.01296679 | 0.2704476 | 0.005517478 | 0.2701746 | 0.02264005 | 467298 | 0.9947158 | 364.9999998 | 0.5363453 | 0.4887132 | 0.0575399 | 0.5165295 | 0.1102783 | 0.5165224 | 0.04231772 | 651191.7 | 0.990006 | 364.9999998 | 0.6420821 | 0.5519304 | 0.1368266 | 0.6369817 | 0.03447322 | 0.6372944 | 0.03682494 | 333833.2 | 0.966608 | 6360 | 0.6555806 | 0.8638815 | 0.01995828 | 0.6737094 | 0.004768245 | 0.6736814 | 0.009760243 | 652659.8 | 0.9584472 | 365.0000004 | 0.5112493 | 0.4887422 | 0.1230227 | 0.5469169 | 0.01184405 | 0.5470717 | 0.007205168 | 287334.3 | 0.7772134
|  |  | 222 | 0.3454966 | 0.3644157 | 0.007107743 | 0.3381047 | 0.1136136 | 0.3383258 | 0.07202989 | 239629.9 | 1.002347 | 145.9999998 | 0.2071411 | 0.2710034 | 0.0131947 | 0.2752018 | 0.005614453 | 0.274936 | 0.02303784 | 480188.4 | 0.9962678 | 370.0000002 | 0.5417404 | 0.4920051 | 0.05787623 | 0.5199164 | 0.1107672 | 0.5199121 | 0.04250601 | 669154.8 | 0.9923721 | 369.9999996 | 0.6437636 | 0.5554775 | 0.1373164 | 0.6398802 | 0.03424502 | 0.6401935 | 0.03658958 | 343042 | 0.9672472 | 6660 | 0.6511047 | 0.8647453 | 0.01808729 | 0.6740694 | 0.004770054 | 0.6740415 | 0.009762072 | 670663.3 | 0.9600155 | 370.0000002 | 0.5177757 | 0.4915974 | 0.1230492 | 0.54737 | 0.01138572 | 0.5475182 | 0.006971241 | 295260.4 | 0.7817355
|  |  | 227.0000004 | 0.3508724 | 0.3684961 | 0.007187105 | 0.3433506 | 0.1151218 | 0.3435671 | 0.07305978 | 246150.1 | 1.003005 | 151.0000002 | 0.2138643 | 0.2756048 | 0.01341873 | 0.2798753 | 0.005709781 | 0.2796164 | 0.02342892 | 493254.1 | 0.9947158 | 375 | 0.5460564 | 0.4952715 | 0.05820689 | 0.5232724 | 0.111241 | 0.5232709 | 0.04268851 | 687362.3 | 0.9938482 | 375 | 0.6471266 | 0.5589892 | 0.1377855 | 0.6427207 | 0.03401214 | 0.6430345 | 0.03634938 | 352376 | 0.968245 | 6960 | 0.6533427 | 0.865422 | 0.0166994 | 0.6744289 | 0.004771939 | 0.6744011 | 0.009763978 | 688911.8 | 0.9614053 | 375 | 0.5177757 | 0.4944144 | 0.1230538 | 0.5477995 | 0.01094454 | 0.5479413 | 0.006747747 | 303294.3 | 0.7831803
|  |  | 232.0000002 | 0.3544562 | 0.3725315 | 0.007265549 | 0.3485409 | 0.1166126 | 0.3487526 | 0.07407852 | 252757.9 | 1.003924 | 156 | 0.2225084 | 0.2801306 | 0.01363909 | 0.2844721 | 0.005803543 | 0.2842198 | 0.02381361 | 506495.3 | 0.9956763 | 379.9999998 | 0.5503725 | 0.4985129 | 0.05853188 | 0.5265978 | 0.1116998 | 0.5265992 | 0.04286525 | 705814.1 | 0.9911655 | 379.9999998 | 0.6488081 | 0.562466 | 0.1382339 | 0.6455044 | 0.03377488 | 0.6458184 | 0.03610465 | 361835.4 | 0.9674788 | 7260 | 0.6533427 | 0.8659522 | 0.01569356 | 0.674788 | 0.0047739 | 0.6747603 | 0.009765961 | 707405.3 | 0.9595328 | 380.0000004 | 0.5134248 | 0.4971939 | 0.1230371 | 0.5482066 | 0.01052006 | 0.5483422 | 0.006534423 | 311436.1 | 0.7853558
|  |  | 237 | 0.3616239 | 0.3765236 | 0.007343096 | 0.3536764 | 0.1180864 | 0.3538833 | 0.0750863 | 259453.2 | 1.003495 | 160.9999998 | 0.2253897 | 0.2845845 | 0.01385594 | 0.2889958 | 0.005895812 | 0.2887498 | 0.02419221 | 519911.8 | 0.9947158 | 385.0000002 | 0.5546886 | 0.5017295 | 0.0588512 | 0.5298931 | 0.1121437 | 0.5298972 | 0.04303629 | 724510.4 | 0.9918687 | 384.9999996 | 0.6504896 | 0.5659082 | 0.138662 | 0.6482324 | 0.03353351 | 0.6485466 | 0.03585567 | 371420 | 0.9698588 | 7560 | 0.6578186 | 0.8663677 | 0.01497999 | 0.6751467 | 0.004775936 | 0.6751191 | 0.00976802 | 726143.7 | 0.9644167 | 385.0000002 | 0.5156002 | 0.4999365 | 0.1229996 | 0.5485925 | 0.01011184 | 0.5487221 | 0.006331001 | 319685.7 | 0.7920683
|  |  | 242.0000004 | 0.3643118 | 0.3804736 | 0.007419767 | 0.3587579 | 0.1195436 | 0.35896 | 0.07608329 | 266236 | 1.002401 | 166.0000002 | 0.2321129 | 0.2889697 | 0.01406944 | 0.2934498 | 0.005986658 | 0.2932099 | 0.02456499 | 533503.7 | 0.9951715 | 390 | 0.5590046 | 0.5049218 | 0.05916487 | 0.5331586 | 0.1125729 | 0.5331654 | 0.04320169 | 743451 | 0.9928338 | 390 | 0.655534 | 0.5693162 | 0.1390701 | 0.6509058 | 0.03328828 | 0.65122 | 0.03560273 | 381129.9 | 0.9738953 | 7860 | 0.6622945 | 0.8666932 | 0.01448305 | 0.675505 | 0.004778047 | 0.6754775 | 0.009770156 | 745127.1 | 0.9619244 | 390 | 0.5177757 | 0.5026425 | 0.1229418 | 0.5489583 | 0.009719424 | 0.5490821 | 0.006137214 | 328043.1 | 0.7918821
|  |  | 247.0000002 | 0.3696875 | 0.3843828 | 0.007495579 | 0.3637864 | 0.1209845 | 0.3639836 | 0.07706966 | 273106.3 | 1.00377 | 171 | 0.2369152 | 0.2932894 | 0.01427975 | 0.2978372 | 0.006076143 | 0.2976032 | 0.0249322 | 547270.9 | 0.9956763 | 394.9999998 | 0.5600836 | 0.50809 | 0.05947291 | 0.5363946 | 0.1129874 | 0.536404 | 0.04336149 | 762636.1 | 0.9959202 | 394.9999998 | 0.6538525 | 0.5726904 | 0.1394583 | 0.6535258 | 0.03303944 | 0.6538398 | 0.0353461 | 390965.1 | 0.976053 | 8160 | 0.6578186 | 0.8669482 | 0.01414224 | 0.6758629 | 0.004780231 | 0.6758355 | 0.009772366 | 764355.3 | 0.9651974 | 395.0000004 | 0.5156002 | 0.5053125 | 0.1228643 | 0.5493052 | 0.009342383 | 0.5494234 | 0.005952794 | 336508.4 | 0.7940576
|  |  | 252 | 0.3759592 | 0.3882523 | 0.00757055 | 0.3687625 | 0.1224093 | 0.3689548 | 0.07804558 | 280064.2 | 1.002234 | 175.9999998 | 0.2417175 | 0.2975463 | 0.01448701 | 0.302161 | 0.006164327 | 0.3019326 | 0.0252941 | 561213.6 | 0.9956763 | 400.0000002 | 0.5622417 | 0.5112345 | 0.05977533 | 0.5396014 | 0.1133874 | 0.5396134 | 0.04351574 | 782065.5 | 0.9963461 | 399.9999996 | 0.652171 | 0.5760313 | 0.139827 | 0.6560933 | 0.03278725 | 0.6564071 | 0.03508602 | 400925.6 | 0.979755 | 8460 | 0.6645324 | 0.867148 | 0.0139114 | 0.6762203 | 0.004782488 | 0.676193 | 0.009774651 | 783828.6 | 0.9666547 | 400.0000002 | 0.5112493 | 0.5079469 | 0.1227675 | 0.549634 | 0.008980281 | 0.5497468 | 0.00577747 | 345081.5 | 0.7989776
|  |  | 257.0000004 | 0.380439 | 0.3920834 | 0.007644694 | 0.3736871 | 0.1238184 | 0.3738744 | 0.07901121 | 287109.5 | 1.002585 | 181.0000002 | 0.2455593 | 0.3017432 | 0.01469134 | 0.3064238 | 0.006251263 | 0.3062008 | 0.02565089 | 575331.6 | 0.9948079 | 405 | 0.5676367 | 0.5143554 | 0.06007213 | 0.5427794 | 0.1137731 | 0.542794 | 0.04366451 | 801739.3 | 0.9957209 | 405 | 0.6538525 | 0.5793391 | 0.1401763 | 0.6586095 | 0.03253193 | 0.6589229 | 0.03482276 | 411011.4 | 0.9793233 | 8760 | 0.6600565 | 0.8673046 | 0.01375656 | 0.6765774 | 0.004784818 | 0.6765502 | 0.00977701 | 803546.8 | 0.9682453 | 405 | 0.5177757 | 0.5105463 | 0.1226519 | 0.5499459 | 0.008632688 | 0.5500534 | 0.005610971 | 353762.5 | 0.7998767
|  |  | 262.0000002 | 0.3858148 | 0.395877 | 0.007718026 | 0.3785609 | 0.1252121 | 0.3787433 | 0.07996671 | 294242.4 | 1.003875 | 186 | 0.253243 | 0.3058825 | 0.01489286 | 0.3106281 | 0.006337001 | 0.3104104 | 0.02600279 | 589625 | 0.9966367 | 409.9999998 | 0.5697948 | 0.5174532 | 0.06036335 | 0.5459289 | 0.1141447 | 0.545946 | 0.04380785 | 821657.6 | 0.9988749 | 409.9999998 | 0.6622599 | 0.5826142 | 0.1405067 | 0.6610754 | 0.03227372 | 0.6613882 | 0.03455656 | 421222.5 | 0.9800598 | 9060 | 0.6622945 | 0.8674272 | 0.01365351 | 0.6769341 | 0.004787219 | 0.676907 | 0.009779443 | 823509.9 | 0.9733685 | 410.0000004 | 0.5221266 | 0.5131111 | 0.1225181 | 0.5502416 | 0.008299183 | 0.550344 | 0.005453025 | 362551.3 | 0.8005839
|  |  | 267 | 0.3885026 | 0.3996343 | 0.007790558 | 0.3833847 | 0.1265907 | 0.383562 | 0.08091224 | 301462.8 | 1.002918 | 190.9999998 | 0.2599662 | 0.3099666 | 0.01509168 | 0.3147763 | 0.006421587 | 0.3145636 | 0.02634997 | 604093.8 | 0.9974301 | 415.0000002 | 0.5741108 | 0.5205282 | 0.06064899 | 0.5490502 | 0.1145021 | 0.5490697 | 0.04394581 | 841820.2 | 0.9983075 | 414.9999996 | 0.6605784 | 0.585857 | 0.1408183 | 0.6634919 | 0.03201283 | 0.6638042 | 0.03428765 | 431558.8 | 0.9786155 | 9360 | 0.6667703 | 0.8675233 | 0.01358537 | 0.6772903 | 0.004789691 | 0.6772633 | 0.009781948 | 843718 | 0.9813801 | 415.0000002 | 0.5177757 | 0.5156418 | 0.1223666 | 0.550522 | 0.007979353 | 0.5506196 | 0.00530336 | 371447.9 | 0.8035722
|  |  | 272.0000004 | 0.3929824 | 0.4033562 | 0.007862302 | 0.3881591 | 0.1279543 | 0.3883314 | 0.08184793 | 308770.7 | 1.003664 | 196.0000002 | 0.2647685 | 0.3139975 | 0.01528791 | 0.3188706 | 0.006505066 | 0.3186628 | 0.02669261 | 618738 | 0.9985577 | 420 | 0.5795059 | 0.5235805 | 0.06092908 | 0.5521436 | 0.1148457 | 0.5521655 | 0.04407846 | 862227.2 | 0.9991254 | 420 | 0.6622599 | 0.5890678 | 0.1411115 | 0.6658602 | 0.03174948 | 0.6661717 | 0.03401626 | 442020.5 | 0.9837563 | 9660 | 0.6690083 | 0.8675986 | 0.01354055 | 0.6776462 | 0.004792235 | 0.6776192 | 0.009784526 | 864171 | 0.9817387 | 420 | 0.5177757 | 0.5181389 | 0.1221978 | 0.5507879 | 0.00767279 | 0.5508808 | 0.005161702 | 380452.4 | 0.8027594
|  |  | 277.0000002 | 0.3983582 | 0.4070436 | 0.007933267 | 0.3928848 | 0.1293034 | 0.3930522 | 0.08277394 | 316166.2 | 1.00313 | 201 | 0.2695708 | 0.3179773 | 0.01548164 | 0.3229129 | 0.006587476 | 0.3227098 | 0.02703088 | 633557.5 | 0.9985577 | 424.9999998 | 0.582743 | 0.5266104 | 0.06120363 | 0.5552093 | 0.1151755 | 0.5552336 | 0.04420584 | 882878.6 | 0.9973779 | 424.9999998 | 0.6639414 | 0.592247 | 0.1413864 | 0.6681811 | 0.03148387 | 0.6684917 | 0.0337426 | 452607.4 | 0.9854118 | 9960 | 0.6600565 | 0.8676576 | 0.0135112 | 0.6780016 | 0.004794848 | 0.6779748 | 0.009787175 | 884869 | 0.9876092 | 425.0000004 | 0.5177757 | 0.5206027 | 0.1220121 | 0.5510402 | 0.007379096 | 0.5511286 | 0.005027778 | 389564.7 | 0.8093197
|  |  | 282 | 0.402838 | 0.4106974 | 0.008003462 | 0.3975626 | 0.130638 | 0.3977249 | 0.0836904 | 323649.1 | 1.0033 | 205.9999998 | 0.274373 | 0.3219079 | 0.01567297 | 0.3269053 | 0.006668856 | 0.3267068 | 0.02736493 | 648552.5 | 0.9975972 | 430.0000002 | 0.584901 | 0.5296182 | 0.06147267 | 0.5582477 | 0.1154918 | 0.5582743 | 0.04432803 | 903774.4 | 0.9981643 | 429.9999996 | 0.6656229 | 0.5953949 | 0.1416434 | 0.6704556 | 0.0312162 | 0.6707653 | 0.03346689 | 463319.7 | 0.9898106 | 10260 | 0.6690083 | 0.8677039 | 0.01349207 | 0.6783566 | 0.00479753 | 0.6783299 | 0.009789896 | 905811.9 | 0.9901959 | 430.0000002 | 0.5221266 | 0.5230338 | 0.1218102 | 0.5512795 | 0.007097879 | 0.5513635 | 0.004901315 | 398784.8 | 0.8109209
|  |  | 287.0000004 | 0.4073177 | 0.4143184 | 0.008072897 | 0.4021931 | 0.1319586 | 0.4023503 | 0.08459746 | 331219.6 | 1.002996 | 211.0000002 | 0.2772544 | 0.3257911 | 0.01586196 | 0.3308495 | 0.006749239 | 0.3306554 | 0.02769489 | 663722.8 | 0.9999127 | 435 | 0.5881381 | 0.5326041 | 0.06173621 | 0.5612591 | 0.1157946 | 0.561288 | 0.04444507 | 924914.7 | 0.9992433 | 435 | 0.6689858 | 0.5985119 | 0.1418827 | 0.6726846 | 0.03094666 | 0.6729933 | 0.03318933 | 474157.2 | 0.9884672 | 10560 | 0.6645324 | 0.8677401 | 0.01347965 | 0.6787112 | 0.004800281 | 0.6786846 | 0.009792687 | 926999.8 | 0.9948577 | 435 | 0.5177757 | 0.5254325 | 0.1215923 | 0.5515065 | 0.006828757 | 0.5515863 | 0.004782039 | 408112.8 | 0.8171806
|  |  | 292.0000002 | 0.4135895 | 0.4179075 | 0.008141578 | 0.4067769 | 0.1332653 | 0.4069291 | 0.08549525 | 338877.6 | 1.00394 | 216 | 0.2830172 | 0.3296285 | 0.01604872 | 0.3347472 | 0.006828658 | 0.3345574 | 0.0280209 | 679068.4 | 1.000694 | 439.9999998 | 0.5913751 | 0.5355684 | 0.06199429 | 0.5642437 | 0.1160842 | 0.5642748 | 0.04455704 | 946299.3 | 1.002763 | 439.9999998 | 0.6656229 | 0.6015982 | 0.1421046 | 0.674869 | 0.03067543 | 0.6751766 | 0.03291012 | 485120 | 0.9900366 | 10860 | 0.6690083 | 0.8677685 | 0.01347161 | 0.6790655 | 0.0048031 | 0.6790389 | 0.009795548 | 948432.6 | 0.9941233 | 440.0000004 | 0.5156002 | 0.5277994 | 0.121359 | 0.5517219 | 0.006571355 | 0.5517976 | 0.004669678 | 417548.6 | 0.8170976
|  |  | 297 | 0.4171733 | 0.4214654 | 0.008209511 | 0.4113147 | 0.1345583 | 0.4114619 | 0.0863839 | 346623.2 | 1.002234 | 220.9999998 | 0.2887799 | 0.3334217 | 0.0162333 | 0.3386 | 0.006907142 | 0.3384144 | 0.02834308 | 694589.5 | 0.9995181 | 445.0000002 | 0.5956912 | 0.5385113 | 0.06224693 | 0.5672018 | 0.1163606 | 0.5672351 | 0.04466399 | 967928.3 | 0.9999798 | 444.9999996 | 0.6706673 | 0.6046543 | 0.1423094 | 0.6770098 | 0.03040269 | 0.6773162 | 0.03262944 | 496208.1 | 0.9932662 | 11160 | 0.6690083 | 0.8677907 | 0.01346643 | 0.6794193 | 0.004805986 | 0.6793928 | 0.009798479 | 970110.4 | 0.9935152 | 445.0000002 | 0.5177757 | 0.5301348 | 0.1211107 | 0.5519263 | 0.006325307 | 0.5519981 | 0.004563959 | 427092.3 | 0.8121639
|  |  | 302.0000004 | 0.4216531 | 0.4249927 | 0.008276703 | 0.415807 | 0.1358379 | 0.4159492 | 0.08726354 | 354456.2 | 1.00313 | 226.0000002 | 0.2926217 | 0.3371723 | 0.01641577 | 0.3424094 | 0.00698472 | 0.3422279 | 0.02866154 | 710286 | 1.000479 | 450 | 0.5978492 | 0.541433 | 0.06249415 | 0.5701336 | 0.1166241 | 0.5701691 | 0.04476597 | 989801.7 | 1.001252 | 450 | 0.6706673 | 0.6076803 | 0.1424973 | 0.6791079 | 0.03012862 | 0.6794129 | 0.03234748 | 507421.5 | 0.9921582 | 11460 | 0.6667703 | 0.8678081 | 0.01346311 | 0.6797727 | 0.004808939 | 0.6797463 | 0.009801478 | 992033.1 | 0.9976418 | 450 | 0.5156002 | 0.5324391 | 0.1208479 | 0.5521202 | 0.006090256 | 0.5521882 | 0.004464611 | 436743.8 | 0.8154597
|  |  | 307.0000002 | 0.4261329 | 0.4284903 | 0.008343158 | 0.4202546 | 0.1371043 | 0.4203917 | 0.0881343 | 362376.8 | 1.00313 | 231 | 0.2983845 | 0.3408815 | 0.01659621 | 0.3461768 | 0.007061416 | 0.3459993 | 0.02897639 | 726157.8 | 0.9995181 | 454.9999998 | 0.6021653 | 0.5443338 | 0.06273598 | 0.5730395 | 0.1168747 | 0.573077 | 0.04486307 | 1011919.4 | 1.001401 | 454.9999998 | 0.6706673 | 0.6106767 | 0.1426686 | 0.6811639 | 0.02985336 | 0.6814676 | 0.03206442 | 518760.2 | 0.99284 | 11760 | 0.6734842 | 0.8678218 | 0.01346099 | 0.6801257 | 0.004811958 | 0.6800994 | 0.009804546 | 1014200.7 | 0.9923217 | 455.0000004 | 0.5177757 | 0.5347128 | 0.1205709 | 0.5523043 | 0.005865853 | 0.5523687 | 0.004371366 | 446503.1 | 0.8211014
|  |  | 312 | 0.4297167 | 0.4319587 | 0.008408882 | 0.4246579 | 0.1383577 | 0.4247901 | 0.0889963 | 370384.8 | 1.004004 | 235.9999998 | 0.3041472 | 0.3445508 | 0.01677466 | 0.3499036 | 0.007137255 | 0.34973 | 0.02928771 | 742205 | 1.000667 | 460.0000002 | 0.6075604 | 0.5472138 | 0.06297244 | 0.5759196 | 0.1171128 | 0.5759592 | 0.04495533 | 1034281.6 | 1.003122 | 459.9999996 | 0.6723488 | 0.6136437 | 0.1428237 | 0.6831789 | 0.0295771 | 0.6834812 | 0.03178042 | 530224.1 | 0.9931985 | 12060 | 0.6667703 | 0.8678325 | 0.01345965 | 0.6804783 | 0.004815043 | 0.6804521 | 0.009807682 | 1036613.3 | 0.9957479 | 460.0000002 | 0.5177757 | 0.5369563 | 0.1202802 | 0.552479 | 0.005651755 | 0.5525399 | 0.004283955 | 456370.3 | 0.8249399
|  |  | 317.0000004 | 0.4341965 | 0.4353986 | 0.008473877 | 0.4290176 | 0.1395983 | 0.4291447 | 0.08984965 | 378480.5 | 1.003991 | 241.0000002 | 0.307989 | 0.3481813 | 0.01695119 | 0.3535911 | 0.007212258 | 0.3534212 | 0.02959561 | 758427.6 | 1.0017 | 465 | 0.6086394 | 0.5500733 | 0.06320358 | 0.5787742 | 0.1173384 | 0.5788159 | 0.04504281 | 1056888.2 | 1.002222 | 465 | 0.6740303 | 0.6165816 | 0.1429626 | 0.6851537 | 0.02929997 | 0.6854544 | 0.03149565 | 541813.4 | 0.992764 | 12360 | 0.6734842 | 0.8678408 | 0.0134588 | 0.6808305 | 0.004818192 | 0.6808044 | 0.009810885 | 1059270.9 | 0.9883691 | 465 | 0.5134248 | 0.53917 | 0.1199762 | 0.5526449 | 0.00544763 | 0.5527024 | 0.004202114 | 466345.3 | 0.8248331
|  |  | 322.0000002 | 0.4377803 | 0.4388106 | 0.008538147 | 0.4333342 | 0.1408264 | 0.4334564 | 0.09069449 | 386663.6 | 1.004708 | 246 | 0.3127913 | 0.3517743 | 0.01712584 | 0.3572404 | 0.007286446 | 0.3570742 | 0.02990015 | 774825.5 | 1.001373 | 469.9999998 | 0.6118764 | 0.5529124 | 0.0634294 | 0.5816036 | 0.1175516 | 0.5816473 | 0.04512559 | 1079739.2 | 1.002405 | 469.9999998 | 0.6757118 | 0.6194907 | 0.1430858 | 0.687089 | 0.02902213 | 0.6873881 | 0.03121026 | 553527.9 | 0.99517 | 12660 | 0.6757221 | 0.8678474 | 0.01345827 | 0.6811823 | 0.004821406 | 0.6811563 | 0.009814154 | 1082173.3 | 0.9982845 | 470.0000004 | 0.5177757 | 0.5413542 | 0.1196593 | 0.5528024 | 0.005253152 | 0.5528567 | 0.004125581 | 476428.2 | 0.8310402
|  |  | 327 | 0.4422601 | 0.4421953 | 0.008601695 | 0.4376083 | 0.1420421 | 0.4377255 | 0.09153093 | 394934.2 | 1.004749 | 250.9999998 | 0.3175936 | 0.3553309 | 0.01729867 | 0.3608527 | 0.007359837 | 0.36069 | 0.03020142 | 791398.9 | 1.001439 | 475.0000002 | 0.6129554 | 0.5557314 | 0.06364996 | 0.5844081 | 0.1177527 | 0.5844537 | 0.04520372 | 1102834.6 | 1.002663 | 474.9999996 | 0.6773932 | 0.6223714 | 0.1431934 | 0.6889856 | 0.02874371 | 0.689283 | 0.03092441 | 565367.8 | 0.9969432 | 12960 | 0.6712462 | 0.8678525 | 0.01345794 | 0.6815337 | 0.004824683 | 0.6815078 | 0.009817489 | 1105320.8 | 0.9979859 | 475.0000002 | 0.5199511 | 0.5435094 | 0.1193299 | 0.552952 | 0.005068004 | 0.5530031 | 0.004054099 | 486618.9 | 0.8333442
|  |  | 332.0000004 | 0.4485318 | 0.4455532 | 0.008664524 | 0.4418404 | 0.1432456 | 0.4419527 | 0.09235907 | 403292.4 | 1.003725 | 256.0000002 | 0.3214354 | 0.3588522 | 0.01746971 | 0.364429 | 0.007432449 | 0.3642698 | 0.03049949 | 808147.6 | 1.000479 | 480 | 0.6172715 | 0.5585304 | 0.06386528 | 0.5871877 | 0.1179418 | 0.5872353 | 0.04527727 | 1126174.3 | 1.000785 | 480 | 0.6807562 | 0.6252238 | 0.1432858 | 0.6908443 | 0.02846485 | 0.6911401 | 0.03063825 | 577332.9 | 0.9988202 | 13260 | 0.6734842 | 0.8678566 | 0.01345774 | 0.6818847 | 0.004828024 | 0.6818589 | 0.00982089 | 1128713.2 | 1.004955 | 480 | 0.5177757 | 0.545636 | 0.1189883 | 0.553094 | 0.004891874 | 0.5531422 | 0.003987414 | 496917.4 | 0.8412995
|  |  | 337.0000002 | 0.4521156 | 0.4488848 | 0.008726636 | 0.4460311 | 0.1444371 | 0.4461384 | 0.09317903 | 411738.1 | 1.002395 | 261 | 0.3262377 | 0.3623392 | 0.01763902 | 0.3679704 | 0.007504297 | 0.3678147 | 0.03079442 | 825071.7 | 1.001439 | 484.9999998 | 0.6194295 | 0.5613097 | 0.06407539 | 0.5899429 | 0.1181192 | 0.5899923 | 0.04534629 | 1149758.5 | 0.9995975 | 484.9999998 | 0.6790747 | 0.6280484 | 0.1433632 | 0.692666 | 0.02818569 | 0.6929599 | 0.0303519 | 589423.3 | 0.9992843 | 13560 | 0.6734842 | 0.8678597 | 0.01345762 | 0.6822352 | 0.004831427 | 0.6822096 | 0.009824356 | 1152350.5 | 0.9959605 | 485.0000004 | 0.5177757 | 0.5477343 | 0.118635 | 0.5532289 | 0.004724459 | 0.5532742 | 0.003925276 | 507323.8 | 0.8351916
|  |  | 342 | 0.4548035 | 0.4521907 | 0.008788033 | 0.4501808 | 0.1456168 | 0.4502833 | 0.09399092 | 420271.3 | 1.003789 | 265.9999998 | 0.3300796 | 0.3657929 | 0.01780662 | 0.3714779 | 0.007575397 | 0.3713255 | 0.03108627 | 842171.1 | 1.00184 | 490.0000002 | 0.6215876 | 0.5640693 | 0.06428033 | 0.5926738 | 0.1182848 | 0.592725 | 0.04541085 | 1173587.0 | 1.001401 | 489.9999996 | 0.6807562 | 0.6308453 | 0.1434258 | 0.6944512 | 0.02790635 | 0.6947433 | 0.03006551 | 601639 | 1.003371 | 13860 | 0.6757221 | 0.8678622 | 0.01345755 | 0.6825854 | 0.004834891 | 0.6825598 | 0.009827886 | 1176232.8 | 1.003751 | 490.0000002 | 0.5134248 | 0.5498047 | 0.1182703 | 0.5533571 | 0.004565462 | 0.5533997 | 0.003867444 | 517838 | 0.8384515
|  |  | 347.0000004 | 0.4601793 | 0.4554713 | 0.008848716 | 0.4542901 | 0.1467849 | 0.4543877 | 0.09479484 | 428892 | 1.004026 | 271.0000002 | 0.3358423 | 0.3692141 | 0.01797256 | 0.3749524 | 0.007645762 | 0.3748032 | 0.03137509 | 859446 | 1.002399 | 495 | 0.6259036 | 0.5668096 | 0.06448012 | 0.5953806 | 0.1184389 | 0.5954337 | 0.04547102 | 1197660 | 1.00248 | 495 | 0.6807562 | 0.6336149 | 0.1434739 | 0.6962008 | 0.02762694 | 0.696491 | 0.02977921 | 613980 | 1.003601 | 14160 | 0.67796 | 0.8678641 | 0.01345751 | 0.6829352 | 0.004838417 | 0.6829097 | 0.00983148 | 1200360 | 0.99351 | 495 | 0.5199511 | 0.5518477 | 0.1178946 | 0.5534789 | 0.00441459 | 0.5535188 | 0.003813679 | 528460 | 0.8353911
|  |  | 352.0000002 | 0.4628671 | 0.4587271 | 0.008908686 | 0.4583596 | 0.1479415 | 0.4584523 | 0.0955909 |  |  | 276 | 0.3406446 | 0.3726038 | 0.01813687 | 0.3783947 | 0.007715404 | 0.3782486 | 0.03166093 |  |  | 499.9999998 | 0.6280617 | 0.5695306 | 0.06467482 | 0.5980636 | 0.1185818 | 0.5981184 | 0.04552685 |  |  | 499.9999998 | 0.6841192 | 0.6363574 | 0.1435079 | 0.6979155 | 0.02734759 | 0.6982037 | 0.02949312 |  |  | 14460 | 0.680198 | 0.8678657 | 0.01345749 | 0.6832846 | 0.004842003 | 0.6832592 | 0.009835138 |  |  | 500.0000004 | 0.5199511 | 0.5538634 | 0.1175082 | 0.5535947 | 0.00427156 | 0.553632 | 0.00376375
|  |  | 357 | 0.4673469 | 0.4619585 | 0.008967946 | 0.4623896 | 0.1490869 | 0.4624775 | 0.09637921 |  |  | 280.9999998 | 0.3444864 | 0.3759627 | 0.01829958 | 0.3818056 | 0.007784334 | 0.3816627 | 0.03194384 |  |  | 505.0000002 | 0.6323777 | 0.5722326 | 0.06486444 | 0.6007229 | 0.1187134 | 0.6007795 | 0.0455784 |  |  | 504.9999996 | 0.6824377 | 0.6390731 | 0.1435278 | 0.6995959 | 0.02706841 | 0.6998821 | 0.02920736 |  |  | 14760 | 0.680198 | 0.8678669 | 0.01345748 | 0.6836336 | 0.00484565 | 0.6836083 | 0.009838858 |  |  | 505.0000002 | 0.5177757 | 0.5558524 | 0.1171115 | 0.5537047 | 0.004136092 | 0.5537396 | 0.003717435
|  |  | 362.0000004 | 0.4700348 | 0.465166 | 0.009026495 | 0.4663806 | 0.1502211 | 0.4664638 | 0.09715985 |  |  | 286.0000002 | 0.3502492 | 0.3792918 | 0.01846072 | 0.3851861 | 0.007852562 | 0.3850463 | 0.03222386 |  |  | 510 | 0.6345358 | 0.5749156 | 0.06504903 | 0.6033589 | 0.118834 | 0.6034172 | 0.04562575 |  |  | 510 | 0.6858007 | 0.6417623 | 0.143534 | 0.7012428 | 0.02678951 | 0.701527 | 0.02892204 |  |  | 15060 | 0.680198 | 0.8678678 | 0.01345748 | 0.6839822 | 0.004849355 | 0.683957 | 0.00984264 |  |  | 510 | 0.5221266 | 0.557815 | 0.1167049 | 0.5538093 | 0.00400791 | 0.5538419 | 0.003674515
|  |  | 367.0000002 | 0.4745146 | 0.4683499 | 0.009084335 | 0.4703333 | 0.1513444 | 0.4704116 | 0.09793294 |  |  | 291 | 0.3531305 | 0.3825917 | 0.01862032 | 0.3885369 | 0.007920099 | 0.3884 | 0.03250102 |  |  | 514.9999998 | 0.6377728 | 0.57758 | 0.06522863 | 0.6059717 | 0.1189438 | 0.6060317 | 0.04566894 |  |  | 514.9999998 | 0.6858007 | 0.6444252 | 0.1435267 | 0.7028568 | 0.02651098 | 0.7031389 | 0.02863728 |  |  | 15360 | 0.680198 | 0.8678685 | 0.01345748 | 0.6843304 | 0.00485312 | 0.6843052 | 0.009846484 |  |  | 515.0000004 | 0.5199511 | 0.5597514 | 0.1162886 | 0.5539088 | 0.003886746 | 0.5539391 | 0.003634783
|  |  | 372 | 0.4789944 | 0.4715107 | 0.009141466 | 0.4742479 | 0.1524568 | 0.4743215 | 0.09869857 |  |  | 295.9999998 | 0.3569724 | 0.3858631 | 0.01877839 | 0.3918586 | 0.007986952 | 0.3917246 | 0.03277536 |  |  | 520.0000002 | 0.6399308 | 0.5802257 | 0.06540327 | 0.6085616 | 0.1190429 | 0.6086232 | 0.04570805 |  |  | 519.9999996 | 0.6858007 | 0.6470621 | 0.1435062 | 0.7044386 | 0.02623292 | 0.7047186 | 0.02835319 |  |  | 15660 | 0.67796 | 0.8678691 | 0.01345748 | 0.6846782 | 0.004856942 | 0.6846531 | 0.009850389 |  |  | 520.0000002 | 0.5112493 | 0.5616622 | 0.1158629 | 0.5540034 | 0.003772334 | 0.5540316 | 0.003598037
|  |  | 377.0000004 | 0.4825782 | 0.4746487 | 0.009197889 | 0.478125 | 0.1535587 | 0.478194 | 0.09945682 |  |  | 301.0000002 | 0.3617746 | 0.3891068 | 0.01893497 | 0.395152 | 0.008053129 | 0.3950209 | 0.03304691 |  |  | 525 | 0.6420889 | 0.582853 | 0.065573 | 0.6111287 | 0.1191314 | 0.6111919 | 0.04574313 |  |  | 525 | 0.6858007 | 0.6496733 | 0.1434727 | 0.7059888 | 0.02595544 | 0.7062667 | 0.02806986 |  |  | 15960 | 0.6824359 | 0.8678695 | 0.01345748 | 0.6850255 | 0.004860822 | 0.6850006 | 0.009854355 |  |  | 525 | 0.5177757 | 0.5635475 | 0.1154283 | 0.5540935 | 0.003664413 | 0.5541195 | 0.003564086
|  |  | 382.0000002 | 0.4852661 | 0.4777644 | 0.009253604 | 0.481965 | 0.15465 | 0.4820293 | 0.1002078 |  |  | 306 | 0.3656165 | 0.3923235 | 0.01909006 | 0.3984177 | 0.008118637 | 0.3982894 | 0.0333157 |  |  | 529.9999998 | 0.6453259 | 0.5854621 | 0.06573784 | 0.6136732 | 0.1192096 | 0.613738 | 0.04577425 |  |  | 529.9999998 | 0.6858007 | 0.652259 | 0.1434265 | 0.7075081 | 0.02567862 | 0.7077838 | 0.02778739 |  |  | 16260 | 0.6824359 | 0.8678699 | 0.01345748 | 0.6853725 | 0.004864759 | 0.6853477 | 0.009858381 |  |  | 530.0000004 | 0.5199511 | 0.5654078 | 0.1149851 | 0.5541791 | 0.003562728 | 0.5542032 | 0.003532745
|  |  | 387 | 0.4888499 | 0.4808579 | 0.009308613 | 0.4857684 | 0.155731 | 0.4858281 | 0.1009516 |  |  | 310.9999998 | 0.3713792 | 0.3955137 | 0.0192437 | 0.4016563 | 0.008183483 | 0.4015308 | 0.03358174 |  |  | 535.0000002 | 0.647484 | 0.5880531 | 0.06589784 | 0.6161955 | 0.1192776 | 0.6162618 | 0.04580146 |  |  | 534.9999996 | 0.6908451 | 0.6548194 | 0.1433677 | 0.7089971 | 0.02540254 | 0.7092706 | 0.02750587 |  |  | 16560 | 0.680198 | 0.8678702 | 0.01345748 | 0.6857191 | 0.004868752 | 0.6856944 | 0.009862466 |  |  | 535.0000002 | 0.5112493 | 0.5672434 | 0.1145334 | 0.5542607 | 0.003467024 | 0.5542828 | 0.003503839
|  |  | 392.0000004 | 0.4915378 | 0.4839297 | 0.009362915 | 0.4895356 | 0.1568017 | 0.4895907 | 0.1016883 |  |  | 316.0000002 | 0.375221 | 0.3986781 | 0.0193959 | 0.4048686 | 0.008247672 | 0.4047458 | 0.03384507 |  |  | 540 | 0.649642 | 0.5906261 | 0.06605305 | 0.6186956 | 0.1193355 | 0.6187634 | 0.04582482 |  |  | 540 | 0.6908451 | 0.6573549 | 0.1432967 | 0.7104564 | 0.0251273 | 0.7107276 | 0.0272254 |  |  | 16860 | 0.680198 | 0.8678704 | 0.01345749 | 0.6860653 | 0.004872801 | 0.6860407 | 0.00986661 |  |  | 540 | 0.5177757 | 0.5690546 | 0.1140737 | 0.5543383 | 0.003377054 | 0.5543586 | 0.003477201
|  |  | 397.0000002 | 0.4969135 | 0.4869801 | 0.009416511 | 0.4932671 | 0.1578625 | 0.4933176 | 0.102418 |  |  | 321 | 0.3790629 | 0.4018172 | 0.01954667 | 0.4080549 | 0.008311209 | 0.4079348 | 0.0341057 |  |  | 544.9999998 | 0.652879 | 0.5931813 | 0.0662035 | 0.6211737 | 0.1193835 | 0.6212431 | 0.0458444 |  |  | 544.9999998 | 0.6925266 | 0.6598656 | 0.1432136 | 0.7118866 | 0.02485297 | 0.7121555 | 0.02694606 |  |  | 17160 | 0.6824359 | 0.8678705 | 0.01345749 | 0.6864112 | 0.004876905 | 0.6863866 | 0.009870812 |  |  | 545.0000004 | 0.5199511 | 0.5708418 | 0.1136062 | 0.5544123 | 0.003292571 | 0.5544308 | 0.003452673
|  |  | 402 | 0.5004974 | 0.4900094 | 0.009469402 | 0.4969632 | 0.1589133 | 0.4970092 | 0.1031408 |  |  | 325.9999998 | 0.3838651 | 0.4049316 | 0.01969603 | 0.411216 | 0.008374099 | 0.4110985 | 0.03436365 |  |  | 550.0000002 | 0.6550371 | 0.5957188 | 0.06634922 | 0.6236302 | 0.1194218 | 0.6237009 | 0.04586025 |  |  | 549.9999996 | 0.6908451 | 0.6623518 | 0.1431188 | 0.7132882 | 0.02457962 | 0.7135549 | 0.02666793 |  |  | 17460 | 0.6846739 | 0.8678707 | 0.01345749 | 0.6867566 | 0.004881064 | 0.6867321 | 0.009875073 |  |  | 550.0000002 | 0.5177757 | 0.5726051 | 0.1131313 | 0.5544827 | 0.003213336 | 0.5544996 | 0.003430105
|  |  | 407.0000004 | 0.5040812 | 0.4930179 | 0.009521587 | 0.5006244 | 0.1599543 | 0.500666 | 0.1038568 |  |  | 331.0000002 | 0.387707 | 0.4080218 | 0.019844 | 0.4143523 | 0.008436346 | 0.4142373 | 0.03461894 |  |  | 555 | 0.6571951 | 0.5982388 | 0.06649027 | 0.626065 | 0.1194505 | 0.6261372 | 0.04587243 |  |  | 555 | 0.6908451 | 0.6648137 | 0.1430123 | 0.7146619 | 0.02430733 | 0.7149263 | 0.02639109 |  |  | 17760 | 0.6846739 | 0.8678708 | 0.01345749 | 0.6871016 | 0.004885277 | 0.6870772 | 0.00987939 |  |  | 555 | 0.5177757 | 0.5743451 | 0.1126491 | 0.5545498 | 0.003139109 | 0.5545651 | 0.003409355
|  |  | 412.0000002 | 0.5067691 | 0.4960059 | 0.009573069 | 0.504251 | 0.1609856 | 0.5042882 | 0.104566 |  |  | 336 | 0.3896279 | 0.4110884 | 0.01999057 | 0.4174642 | 0.008497954 | 0.4173518 | 0.03487157 |  |  | 559.9999998 | 0.6593531 | 0.6007414 | 0.06662669 | 0.6284786 | 0.1194697 | 0.6285522 | 0.04588101 |  |  | 559.9999998 | 0.6925266 | 0.6672517 | 0.1428945 | 0.7160082 | 0.02403616 | 0.7162702 | 0.02611562 |  |  | 18060 | 0.6846739 | 0.8678709 | 0.01345749 | 0.6874462 | 0.004889542 | 0.6874219 | 0.009883765 |  |  | 560.0000004 | 0.5177757 | 0.5760619 | 0.11216 | 0.5546138 | 0.003069659 | 0.5546275 | 0.003390291
|  |  | 417 | 0.5112489 | 0.4989737 | 0.009623846 | 0.5078436 | 0.1620074 | 0.5078764 | 0.1052685 |  |  | 340.9999998 | 0.3944302 | 0.4141318 | 0.02013577 | 0.4205524 | 0.008558926 | 0.4204425 | 0.03512156 |  |  | 565.0000002 | 0.6625902 | 0.6032267 | 0.06675851 | 0.630871 | 0.1194796 | 0.6309459 | 0.04588604 |  |  | 564.9999996 | 0.6942081 | 0.6696659 | 0.1427656 | 0.7173277 | 0.02376619 | 0.7175873 | 0.02584158 |  |  | 18360 | 0.6846739 | 0.8678709 | 0.01345749 | 0.6877904 | 0.004893861 | 0.6877662 | 0.009888196 |  |  | 565.0000002 | 0.5177757 | 0.577756 | 0.1116643 | 0.5546748 | 0.003004754 | 0.554687 | 0.003372787
|  |  | 422.0000004 | 0.5148327 | 0.5019215 | 0.00967392 | 0.5114024 | 0.1630198 | 0.5114309 | 0.1059644 |  |  | 346.0000002 | 0.398272 | 0.4171526 | 0.02027961 | 0.4236173 | 0.008619264 | 0.4235098 | 0.03536893 |  |  | 570 | 0.6636692 | 0.6056949 | 0.06688578 | 0.6332424 | 0.1194804 | 0.6333187 | 0.04588757 |  |  | 570 | 0.6958895 | 0.6720565 | 0.1426258 | 0.7186209 | 0.02349748 | 0.7188781 | 0.02556905 |  |  | 18660 | 0.6869118 | 0.867871 | 0.01345749 | 0.6881343 | 0.004898232 | 0.6881101 | 0.009892683 |  |  | 570 | 0.5199511 | 0.5794275 | 0.1111622 | 0.554733 | 0.002944172 | 0.5547438 | 0.003356726
|  |  | 427.0000002 | 0.5184165 | 0.5048496 | 0.009723291 | 0.5149279 | 0.1640229 | 0.5149521 | 0.1066539 |  |  | 351 | 0.4030743 | 0.420151 | 0.02042209 | 0.4266593 | 0.008678972 | 0.4265542 | 0.03561367 |  |  | 574.9999998 | 0.6679853 | 0.6081462 | 0.06700854 | 0.6355931 | 0.1194722 | 0.6356707 | 0.04588567 |  |  | 574.9999998 | 0.6958895 | 0.6744238 | 0.1424752 | 0.7198883 | 0.02323008 | 0.7201431 | 0.02529809 |  |  | 18960 | 0.6891498 | 0.867871 | 0.01345749 | 0.6884777 | 0.004902654 | 0.6884537 | 0.009897225 |  |  | 575.0000004 | 0.5177757 | 0.5810768 | 0.1106539 | 0.5547886 | 0.00288769 | 0.554798 | 0.003341998
|  |  | 432 | 0.5211044 | 0.5077582 | 0.009771961 | 0.5184205 | 0.1650169 | 0.5184404 | 0.1073369 |  |  | 355.9999998 | 0.4069161 | 0.4231277 | 0.02056321 | 0.4296788 | 0.008738052 | 0.429576 | 0.0358558 |  |  | 580.0000002 | 0.6701433 | 0.6105805 | 0.06712683 | 0.6379232 | 0.1194552 | 0.638002 | 0.04588039 |  |  | 579.9999996 | 0.6958895 | 0.676768 | 0.1423142 | 0.7211305 | 0.02296405 | 0.7213829 | 0.02502876 |  |  | 19260 | 0.6891498 | 0.867871 | 0.01345749 | 0.6888207 | 0.004907128 | 0.6887968 | 0.009901821 |  |  | 580.0000002 | 0.5177757 | 0.5827042 | 0.1101398 | 0.5548416 | 0.002835094 | 0.5548497 | 0.003328499
|  |  | 437.0000004 | 0.5246882 | 0.5106476 | 0.00981993 | 0.5218805 | 0.1660018 | 0.5218961 | 0.1080135 |  |  | 361.0000002 | 0.4107579 | 0.426083 | 0.020703 | 0.4326762 | 0.008796504 | 0.4325758 | 0.03609533 |  |  | 585 | 0.6723013 | 0.6129982 | 0.0672407 | 0.6402328 | 0.1194295 | 0.6403129 | 0.04587178 |  |  | 585 | 0.697571 | 0.6790894 | 0.142143 | 0.7223479 | 0.02269945 | 0.7225978 | 0.02476112 |  |  | 19560 | 0.6936256 | 0.8678711 | 0.01345749 | 0.6891634 | 0.004911652 | 0.6891396 | 0.009906472 |  |  | 585 | 0.5177757 | 0.58431 | 0.10962 | 0.5548922 | 0.002786174 | 0.554899 | 0.003316135
|  |  | 442.0000002 | 0.5264802 | 0.513518 | 0.009867199 | 0.5253083 | 0.1669777 | 0.5253198 | 0.1086839 |  |  | 366 | 0.4145998 | 0.4290172 | 0.02084145 | 0.435652 | 0.008854333 | 0.4355539 | 0.03633226 |  |  | 589.9999998 | 0.6744594 | 0.6153993 | 0.06735019 | 0.6425223 | 0.1193952 | 0.6426036 | 0.04585992 |  |  | 589.9999998 | 0.700934 | 0.6813881 | 0.1419617 | 0.723541 | 0.02243633 | 0.7237885 | 0.02449523 |  |  | 19860 | 0.6891498 | 0.8678711 | 0.01345749 | 0.6895057 | 0.004916226 | 0.6894819 | 0.009911177 |  |  | 590.0000004 | 0.5177757 | 0.5858944 | 0.1090949 | 0.5549405 | 0.002740725 | 0.5549462 | 0.003304815
|  |  | 447 | 0.5309599 | 0.5163696 | 0.009913769 | 0.5287042 | 0.1679448 | 0.5287116 | 0.109348 |  |  | 370.9999998 | 0.4184416 | 0.4319309 | 0.02097857 | 0.4386065 | 0.008911538 | 0.4385107 | 0.03656659 |  |  | 595.0000002 | 0.6776964 | 0.6177838 | 0.06745534 | 0.6447917 | 0.1193525 | 0.6448742 | 0.04584483 |  |  | 594.9999996 | 0.6992525 | 0.6836645 | 0.1417705 | 0.7247104 | 0.02217474 | 0.7249555 | 0.02423114 |  |  | 20160 | 0.6891498 | 0.8678711 | 0.01345749 | 0.6898475 | 0.004920849 | 0.6898239 | 0.009915934 |  |  | 595.0000002 | 0.5177757 | 0.5874578 | 0.1085646 | 0.5549867 | 0.002698548 | 0.5549913 | 0.003294458
|  |  | 452.0000004 | 0.5354397 | 0.5192027 | 0.009959642 | 0.5320687 | 0.1689032 | 0.5320721 | 0.1100061 |  |  | 376.0000002 | 0.421323 | 0.4348243 | 0.02111436 | 0.4415401 | 0.008968122 | 0.4414465 | 0.03679833 |  |  | 600 | 0.6766174 | 0.6201521 | 0.06755619 | 0.6470413 | 0.1193016 | 0.6471249 | 0.0458266 |  |  | 600 | 0.697571 | 0.6859186 | 0.1415697 | 0.7258565 | 0.02191472 | 0.7260991 | 0.0239689 |  |  | 20460 | 0.6913877 | 0.8678711 | 0.01345749 | 0.690189 | 0.004925521 | 0.6901654 | 0.009920745 |  |  | 600 | 0.5156002 | 0.5890004 | 0.1080294 | 0.5550309 | 0.002659451 | 0.5550343 | 0.003284984
|  |  | 457.0000002 | 0.5372316 | 0.5220175 | 0.01000482 | 0.5354021 | 0.169853 | 0.5354014 | 0.110658 |  |  | 381 | 0.4251648 | 0.4376978 | 0.02124883 | 0.4444531 | 0.009024085 | 0.4443617 | 0.03702749 |  |  | 604.9999998 | 0.6798545 | 0.6225041 | 0.06765279 | 0.6492711 | 0.1192425 | 0.6493559 | 0.04580525 |  |  | 604.9999998 | 0.6992525 | 0.6881508 | 0.1413594 | 0.7269798 | 0.02165632 | 0.7272199 | 0.02370856 |  |  | 20760 | 0.6913877 | 0.8678711 | 0.0134575 | 0.6905301 | 0.004930241 | 0.6905066 | 0.009925608 |  |  | 605.0000004 | 0.5112493 | 0.5905226 | 0.1074895 | 0.5550732 | 0.002623249 | 0.5550755 | 0.003276324
|  |  | 462 | 0.5417114 | 0.5248142 | 0.0100493 | 0.5387048 | 0.1707943 | 0.5387001 | 0.111304 |  |  | 385.9999998 | 0.4299671 | 0.4405517 | 0.02138198 | 0.4473459 | 0.009079428 | 0.4472566 | 0.03725406 |  |  | 610.0000002 | 0.6820125 | 0.62484 | 0.06774519 | 0.6514815 | 0.1191755 | 0.6515674 | 0.04578086 |  |  | 609.9999996 | 0.7026155 | 0.6903612 | 0.14114 | 0.7280807 | 0.02139958 | 0.7283184 | 0.02345017 |  |  | 21060 | 0.6958636 | 0.8678711 | 0.0134575 | 0.6908708 | 0.004935008 | 0.6908474 | 0.009930522 |  |  | 610.0000002 | 0.5177757 | 0.5920245 | 0.1069451 | 0.5551136 | 0.002589761 | 0.555115 | 0.003268411
|  |  | 467.0000004 | 0.5443993 | 0.5275929 | 0.01009309 | 0.541977 | 0.1717272 | 0.5419684 | 0.1119441 |  |  | 391.0000002 | 0.431888 | 0.4433865 | 0.02151382 | 0.4502188 | 0.009134153 | 0.4501316 | 0.03747805 |  |  | 615 | 0.6852495 | 0.6271599 | 0.06783341 | 0.6536725 | 0.1191006 | 0.6537595 | 0.04575348 |  |  | 615 | 0.700934 | 0.69255 | 0.1409114 | 0.7291597 | 0.02114453 | 0.7293949 | 0.02319377 |  |  | 21360 | 0.6936256 | 0.8678711 | 0.0134575 | 0.6912111 | 0.004939823 | 0.6911878 | 0.009935488 |  |  | 615 | 0.5177757 | 0.5935064 | 0.1063965 | 0.5551523 | 0.002558815 | 0.5551527 | 0.003261182
|  |  | 472.0000002 | 0.5461912 | 0.5303539 | 0.01013618 | 0.5452192 | 0.1726517 | 0.5452067 | 0.1125782 |  |  | 396 | 0.4366903 | 0.4462023 | 0.02164435 | 0.4530721 | 0.009188261 | 0.452987 | 0.03769946 |  |  | 619.9999998 | 0.6863286 | 0.629464 | 0.06791752 | 0.6558443 | 0.119018 | 0.6559324 | 0.04572315 |  |  | 619.9999998 | 0.6992525 | 0.6947176 | 0.1406741 | 0.7302173 | 0.02089123 | 0.7304499 | 0.0229394 |  |  | 21660 | 0.6958636 | 0.8678711 | 0.0134575 | 0.691551 | 0.004944684 | 0.6915278 | 0.009940504 |  |  | 620.0000004 | 0.5177757 | 0.5949687 | 0.1058439 | 0.5551894 | 0.002530247 | 0.5551889 | 0.003254583
|  |  | 477 | 0.5488791 | 0.5330973 | 0.01017859 | 0.5484316 | 0.173568 | 0.5484152 | 0.1132067 |  |  | 400.9999998 | 0.4405321 | 0.4489995 | 0.02177356 | 0.455906 | 0.009241752 | 0.455823 | 0.0379183 |  |  | 625.0000002 | 0.6895656 | 0.6317523 | 0.06799755 | 0.6579972 | 0.1189278 | 0.6580863 | 0.04568992 |  |  | 624.9999996 | 0.700934 | 0.696864 | 0.140428 | 0.7312537 | 0.02063969 | 0.7314839 | 0.02268709 |  |  | 21960 | 0.6981015 | 0.8678711 | 0.0134575 | 0.6918906 | 0.004949591 | 0.6918674 | 0.00994557 |  |  | 625.0000002 | 0.5177757 | 0.5964115 | 0.1052874 | 0.5552249 | 0.002503899 | 0.5552235 | 0.00324856
|  |  | 482.0000004 | 0.551567 | 0.5358234 | 0.0102203 | 0.5516146 | 0.1744763 | 0.5515945 | 0.1138293 |  |  | 406.0000002 | 0.4443739 | 0.4517785 | 0.02190147 | 0.458721 | 0.009294626 | 0.45864 | 0.03813456 |  |  | 630 | 0.6895656 | 0.634025 | 0.06807354 | 0.6601312 | 0.1188302 | 0.6602213 | 0.04565386 |  |  | 630 | 0.7026155 | 0.6989895 | 0.1401735 | 0.7322696 | 0.02038996 | 0.7324973 | 0.0224369 |  |  | 22260 | 0.6936256 | 0.8678711 | 0.0134575 | 0.6922297 | 0.004954544 | 0.6922067 | 0.009950686 |  |  | 630 | 0.5221266 | 0.5978352 | 0.1047272 | 0.555259 | 0.00247962 | 0.5552567 | 0.003243065
|  |  | 487.0000002 | 0.5569427 | 0.5385322 | 0.01026133 | 0.5547686 | 0.1753764 | 0.5547447 | 0.1144463 |  |  | 411 | 0.4491762 | 0.4545394 | 0.02202808 | 0.4615172 | 0.009346886 | 0.4614382 | 0.03834825 |  |  | 634.9999998 | 0.6917236 | 0.6362821 | 0.06814554 | 0.6622465 | 0.1187253 | 0.6623376 | 0.04561501 |  |  | 634.9999998 | 0.7026155 | 0.7010942 | 0.1399107 | 0.7332653 | 0.02014206 | 0.7334905 | 0.02218884 |  |  | 22560 | 0.6936256 | 0.8678711 | 0.0134575 | 0.6925685 | 0.004959541 | 0.6925455 | 0.009955851 |  |  | 635.0000004 | 0.5177757 | 0.5992399 | 0.1041637 | 0.5552917 | 0.002457267 | 0.5552886 | 0.003238053
|  |  | 492 | 0.5578387 | 0.5412241 | 0.01030168 | 0.5578938 | 0.1762687 | 0.5578661 | 0.1150578 |  |  | 415.9999998 | 0.4520576 | 0.4572826 | 0.02215338 | 0.4642949 | 0.00939853 | 0.464218 | 0.03855937 |  |  | 640.0000002 | 0.6938817 | 0.6385238 | 0.0682136 | 0.6643434 | 0.1186132 | 0.6644354 | 0.04557342 |  |  | 639.9999996 | 0.7026155 | 0.7031785 | 0.1396398 | 0.7342411 | 0.01989603 | 0.7344638 | 0.02194295 |  |  | 22860 | 0.6981015 | 0.8678712 | 0.0134575 | 0.6929068 | 0.004964583 | 0.692884 | 0.009961065 |  |  | 640.0000002 | 0.5156002 | 0.600626 | 0.1035969 | 0.555323 | 0.002436704 | 0.5553192 | 0.003233484
|  |  | 497.0000004 | 0.5614225 | 0.5438991 | 0.01034134 | 0.5609905 | 0.1771531 | 0.5609592 | 0.1156637 |  |  | 421.0000002 | 0.4539785 | 0.4600083 | 0.02227738 | 0.4670544 | 0.009449561 | 0.4669794 | 0.03876792 |  |  | 645 | 0.6949607 | 0.6407503 | 0.06827774 | 0.6664219 | 0.1184941 | 0.6665149 | 0.04552914 |  |  | 645 | 0.7042969 | 0.7052425 | 0.139361 | 0.7351976 | 0.01965188 | 0.7354178 | 0.02169926 |  |  | 23160 | 0.6981015 | 0.8678712 | 0.0134575 | 0.6932448 | 0.004969668 | 0.693222 | 0.009966327 |  |  | 645 | 0.5177757 | 0.6019936 | 0.103027 | 0.5553532 | 0.002417803 | 0.5553486 | 0.00322932
|  |  | 502.0000002 | 0.5650063 | 0.5465574 | 0.01038032 | 0.5640591 | 0.1780297 | 0.5640243 | 0.1162641 |  |  | 426 | 0.4568599 | 0.4627167 | 0.02240008 | 0.469796 | 0.009499978 | 0.4697229 | 0.0389739 |  |  | 649.9999998 | 0.6981977 | 0.6429615 | 0.06833803 | 0.6684823 | 0.118368 | 0.6685762 | 0.04548222 |  |  | 649.9999998 | 0.7042969 | 0.7072863 | 0.1390744 | 0.736135 | 0.01940965 | 0.7363528 | 0.02145781 |  |  | 23460 | 0.7003395 | 0.8678712 | 0.0134575 | 0.6935824 | 0.004974797 | 0.6935597 | 0.009971637 |  |  | 650.0000004 | 0.5177757 | 0.6033431 | 0.1024543 | 0.5553821 | 0.002400442 | 0.5553769 | 0.003225527
|  |  | 507 | 0.5685902 | 0.5491992 | 0.01041863 | 0.5670999 | 0.1788987 | 0.5670615 | 0.1168591 |  |  | 430.9999998 | 0.4626226 | 0.4654082 | 0.02252148 | 0.4725198 | 0.009549783 | 0.4724486 | 0.03917732 |  |  | 655.0000002 | 0.7003558 | 0.6451577 | 0.0683945 | 0.6705246 | 0.1182352 | 0.6706194 | 0.04543271 |  |  | 654.9999996 | 0.6992525 | 0.7093102 | 0.1387803 | 0.7370539 | 0.01916936 | 0.7372691 | 0.02121861 |  |  | 23760 | 0.7003395 | 0.8678712 | 0.0134575 | 0.6939196 | 0.004979968 | 0.693897 | 0.009976994 |  |  | 655.0000002 | 0.5156002 | 0.6046747 | 0.1018788 | 0.55541 | 0.002384508 | 0.555404 | 0.003222071
|  |  | 512.0000004 | 0.5694861 | 0.5518246 | 0.01045626 | 0.5701133 | 0.17976 | 0.5700713 | 0.1174487 |  |  | 436.0000002 | 0.465504 | 0.4680829 | 0.02264158 | 0.4752261 | 0.009598975 | 0.4751569 | 0.03937817 |  |  | 660 | 0.7025138 | 0.6473389 | 0.06844719 | 0.6725491 | 0.1180957 | 0.6726447 | 0.04538065 |  |  | 660 | 0.7076599 | 0.7113144 | 0.1384788 | 0.7379544 | 0.01893103 | 0.7381671 | 0.02098169 |  |  | 24060 | 0.6936256 | 0.8678712 | 0.0134575 | 0.6942565 | 0.004985182 | 0.6942339 | 0.009982398 |  |  | 660 | 0.524302 | 0.6059886 | 0.1013009 | 0.5554367 | 0.002369893 | 0.5554302 | 0.003218926
|  |  | 517.0000002 | 0.572174 | 0.5544338 | 0.01049321 | 0.5730993 | 0.1806139 | 0.573054 | 0.1180331 |  |  | 441 | 0.4683854 | 0.4707412 | 0.02276038 | 0.4779152 | 0.009647556 | 0.4778478 | 0.03957647 |  |  | 664.9999998 | 0.7025138 | 0.6495053 | 0.06849615 | 0.6745559 | 0.1179497 | 0.6746524 | 0.0453261 |  |  | 664.9999998 | 0.7076599 | 0.7132991 | 0.1381701 | 0.7388371 | 0.01869468 | 0.7390473 | 0.02074708 |  |  | 24360 | 0.6958636 | 0.8678712 | 0.0134575 | 0.6945929 | 0.004990437 | 0.6945705 | 0.009987848 |  |  | 665.0000004 | 0.5199511 | 0.607285 | 0.1007206 | 0.5554625 | 0.002356496 | 0.5554553 | 0.003216062
|  |  | 522 | 0.5757578 | 0.5570269 | 0.0105295 | 0.5760585 | 0.1814603 | 0.5760097 | 0.1186122 |  |  | 445.9999998 | 0.4731877 | 0.4733831 | 0.02287789 | 0.4805872 | 0.009695527 | 0.4805216 | 0.0397722 |  |  | 670.0000002 | 0.7057508 | 0.6516569 | 0.06854141 | 0.6765451 | 0.1177972 | 0.6766424 | 0.0452691 |  |  | 669.9999996 | 0.7076599 | 0.7152645 | 0.1378543 | 0.7397022 | 0.01846034 | 0.73991 | 0.02051479 |  |  | 24660 | 0.6981015 | 0.8678712 | 0.0134575 | 0.694929 | 0.004995733 | 0.6949066 | 0.009993344 |  |  | 670.0000002 | 0.5156002 | 0.6085642 | 0.1001381 | 0.5554874 | 0.002344225 | 0.5554796 | 0.003213457
|  |  | 527.0000004 | 0.5766538 | 0.5596041 | 0.01056511 | 0.5789911 | 0.1822993 | 0.5789389 | 0.1191861 |  |  | 451.0000002 | 0.4751086 | 0.476009 | 0.0229941 | 0.4832424 | 0.009742887 | 0.4831786 | 0.03996537 |  |  | 675 | 0.7068299 | 0.6537938 | 0.06858303 | 0.678517 | 0.1176384 | 0.6786151 | 0.0452097 |  |  | 675 | 0.7059784 | 0.7172106 | 0.1375316 | 0.7405502 | 0.018228 | 0.7407555 | 0.02028485 |  |  | 24960 | 0.6936256 | 0.8678712 | 0.0134575 | 0.6952646 | 0.00500107 | 0.6952424 | 0.009998885 |  |  | 675 | 0.5221266 | 0.6098264 | 0.09955361 | 0.5555113 | 0.002332989 | 0.555503 | 0.003211087
|  |  | 532.0000002 | 0.5820295 | 0.5621655 | 0.01060007 | 0.5818973 | 0.1831311 | 0.5818418 | 0.1197549 |  |  | 456 | 0.4789504 | 0.478619 | 0.02310901 | 0.4858809 | 0.009789639 | 0.4858189 | 0.04015599 |  |  | 679.9999998 | 0.7089879 | 0.6559162 | 0.06862105 | 0.6804716 | 0.1174735 | 0.6805705 | 0.04514794 |  |  | 679.9999998 | 0.7059784 | 0.7191379 | 0.1372021 | 0.7413813 | 0.0179977 | 0.7415841 | 0.02005727 |  |  | 25260 | 0.7003395 | 0.8678712 | 0.0134575 | 0.6955999 | 0.005006447 | 0.6955777 | 0.01000447 |  |  | 680.0000004 | 0.5221266 | 0.6110718 | 0.09896726 | 0.5555344 | 0.002322709 | 0.5555255 | 0.003208932
|  |  | 537 | 0.5838215 | 0.5647112 | 0.01063436 | 0.5847775 | 0.1839557 | 0.5847187 | 0.1203186 |  |  | 460.9999998 | 0.4818318 | 0.4812133 | 0.02322263 | 0.488503 | 0.009835782 | 0.4884428 | 0.04034405 |  |  | 685.0000002 | 0.7079089 | 0.6580242 | 0.0686555 | 0.6824091 | 0.1173025 | 0.6825088 | 0.04508387 |  |  | 684.9999996 | 0.7110229 | 0.7210463 | 0.1368662 | 0.7421959 | 0.01776945 | 0.7423963 | 0.01983207 |  |  | 25560 | 0.7003395 | 0.8678712 | 0.0134575 | 0.6959348 | 0.005011863 | 0.6959127 | 0.0100101 |  |  | 685.0000002 | 0.5221266 | 0.6123007 | 0.09837921 | 0.5555567 | 0.002313307 | 0.5555473 | 0.003206973
|  |  | 542.0000004 | 0.5847174 | 0.5672413 | 0.01066799 | 0.5876319 | 0.1847731 | 0.5875699 | 0.1208773 |  |  | 466.0000002 | 0.4847131 | 0.4837921 | 0.02333496 | 0.4911088 | 0.009881318 | 0.4910504 | 0.04052957 |  |  | 690 | 0.7100669 | 0.6601178 | 0.06868643 | 0.6843297 | 0.1171256 | 0.6844302 | 0.04501753 |  |  | 690 | 0.7110229 | 0.7229362 | 0.1365238 | 0.7429944 | 0.01754326 | 0.7431923 | 0.01960927 |  |  | 25860 | 0.6981015 | 0.8678712 | 0.0134575 | 0.6962693 | 0.005017318 | 0.6962473 | 0.01001578 |  |  | 690 | 0.5221266 | 0.6135133 | 0.09778961 | 0.5555782 | 0.002304713 | 0.5555683 | 0.003205193
|  |  | 547.0000002 | 0.5891972 | 0.5697561 | 0.01070097 | 0.5904608 | 0.1855835 | 0.5903957 | 0.1214311 |  |  | 471 | 0.488555 | 0.4863557 | 0.02344599 | 0.4936986 | 0.009926248 | 0.4936419 | 0.04071254 |  |  | 694.9999998 | 0.714383 | 0.6621972 | 0.06871388 | 0.6862335 | 0.1169428 | 0.6863347 | 0.04494897 |  |  | 694.9999998 | 0.7076599 | 0.7248076 | 0.1361751 | 0.743777 | 0.01731914 | 0.7439725 | 0.01938888 |  |  | 26160 | 0.7003395 | 0.8678712 | 0.0134575 | 0.6966035 | 0.005022812 | 0.6965815 | 0.01002149 |  |  | 695.0000004 | 0.5177757 | 0.6147097 | 0.09719861 | 0.555599 | 0.00229686 | 0.5555887 | 0.003203576
|  |  | 552 | 0.592781 | 0.5722556 | 0.01073329 | 0.5932645 | 0.1863868 | 0.5931962 | 0.1219799 |  |  | 475.9999998 | 0.4914363 | 0.4889042 | 0.02355573 | 0.4962724 | 0.009970573 | 0.4962175 | 0.04089297 |  |  | 700.0000002 | 0.715462 | 0.6642624 | 0.06873789 | 0.6881207 | 0.1167543 | 0.6882226 | 0.04487823 |  |  | 699.9999996 | 0.7127043 | 0.7266608 | 0.1358204 | 0.744544 | 0.0170971 | 0.7447371 | 0.0191709 |  |  | 26460 | 0.7070533 | 0.8678712 | 0.0134575 | 0.6969372 | 0.005028344 | 0.6969154 | 0.01002725 |  |  | 700.0000002 | 0.5221266 | 0.6158903 | 0.09660635 | 0.5556192 | 0.002289689 | 0.5556084 | 0.003202107
|  |  | 557.0000004 | 0.594573 | 0.57474 | 0.01076497 | 0.5960433 | 0.1871833 | 0.5959719 | 0.1225239 |  |  | 481.0000002 | 0.4943177 | 0.4914377 | 0.02366418 | 0.4988306 | 0.01001429 | 0.4987773 | 0.04107086 |  |  | 705 | 0.716541 | 0.6663136 | 0.06875851 | 0.6899914 | 0.1165602 | 0.690094 | 0.04480536 |  |  | 705 | 0.7110229 | 0.728496 | 0.1354597 | 0.7452959 | 0.01687715 | 0.7454866 | 0.01895536 |  |  | 26760 | 0.7048154 | 0.8678712 | 0.0134575 | 0.6972706 | 0.005033914 | 0.6972488 | 0.01003306 |  |  | 705 | 0.5156002 | 0.6170552 | 0.09601297 | 0.5556387 | 0.002283142 | 0.5556274 | 0.003200773
|  |  | 562.0000002 | 0.5963649 | 0.5772094 | 0.010796 | 0.5987974 | 0.1879729 | 0.5987229 | 0.1230631 |  |  | 486 | 0.4981595 | 0.4939565 | 0.02377134 | 0.5013732 | 0.01005741 | 0.5013216 | 0.04124622 |  |  | 709.9999998 | 0.71762 | 0.6683509 | 0.06877577 | 0.6918458 | 0.1163607 | 0.691949 | 0.04473039 |  |  | 709.9999998 | 0.7127043 | 0.7303133 | 0.1350932 | 0.7460329 | 0.01665929 | 0.7462212 | 0.01874226 |  |  | 27060 | 0.7048154 | 0.8678712 | 0.0134575 | 0.6976036 | 0.00503952 | 0.6975819 | 0.0100389 |  |  | 710.0000004 | 0.5199511 | 0.6182045 | 0.0954186 | 0.5556575 | 0.002277168 | 0.5556459 | 0.003199563
|  |  | 567 | 0.5990527 | 0.5796638 | 0.01082638 | 0.601527 | 0.1887557 | 0.6014496 | 0.1235975 |  |  | 490.9999998 | 0.5020014 | 0.4964607 | 0.02387721 | 0.5039004 | 0.01009993 | 0.5038505 | 0.04141904 |  |  | 715.0000002 | 0.7208571 | 0.6703743 | 0.06878972 | 0.6936839 | 0.1161557 | 0.6937878 | 0.04465337 |  |  | 714.9999996 | 0.7110229 | 0.7321128 | 0.1347211 | 0.7467552 | 0.01644355 | 0.7469411 | 0.01853161 |  |  | 27360 | 0.7048154 | 0.8678712 | 0.0134575 | 0.6979362 | 0.005045163 | 0.6979146 | 0.01004479 |  |  | 715.0000002 | 0.5177757 | 0.6193387 | 0.0948234 | 0.5556758 | 0.002271719 | 0.5556638 | 0.003198464
|  |  | 572.0000004 | 0.6026366 | 0.5821035 | 0.01085613 | 0.6042325 | 0.1895317 | 0.6041522 | 0.1241272 |  |  | 496.0000002 | 0.5048827 | 0.4989505 | 0.02398179 | 0.5064124 | 0.01014184 | 0.5063641 | 0.04158935 |  |  | 720 | 0.7219361 | 0.6723839 | 0.0688004 | 0.695506 | 0.1159455 | 0.6956105 | 0.04457434 |  |  | 720 | 0.7093414 | 0.7338949 | 0.1343434 | 0.7474633 | 0.01622991 | 0.7476468 | 0.01832342 |  |  | 27660 | 0.7115292 | 0.8678712 | 0.0134575 | 0.6982684 | 0.005050842 | 0.6982469 | 0.01005072 |  |  | 720 | 0.5156002 | 0.6204577 | 0.09422747 | 0.5556936 | 0.00226675 | 0.5556811 | 0.003197468
|  |  | 577.0000002 | 0.6053245 | 0.5845285 | 0.01088525 | 0.6069141 | 0.1903012 | 0.6068309 | 0.1246522 |  |  | 501 | 0.5077641 | 0.501426 | 0.02408508 | 0.5089094 | 0.01018316 | 0.5088626 | 0.04175713 |  |  | 724.9999998 | 0.7240941 | 0.6743799 | 0.06880784 | 0.6973122 | 0.1157301 | 0.6974173 | 0.04449334 |  |  | 724.9999998 | 0.7127043 | 0.7356596 | 0.1339604 | 0.7481573 | 0.01601839 | 0.7483384 | 0.01811769 |  |  | 27960 | 0.7070533 | 0.8678712 | 0.0134575 | 0.6986003 | 0.005056556 | 0.6985789 | 0.01005668 |  |  | 725.0000004 | 0.524302 | 0.6215619 | 0.09363096 | 0.5557108 | 0.002262221 | 0.555698 | 0.003196565
|  |  | 582 | 0.6071164 | 0.5869389 | 0.01091373 | 0.6095721 | 0.191064 | 0.609486 | 0.1251726 |  |  | 505.9999998 | 0.5106455 | 0.5038874 | 0.02418709 | 0.5113914 | 0.01022388 | 0.5113462 | 0.0419224 |  |  | 730.0000002 | 0.7262522 | 0.6763624 | 0.06881209 | 0.6991026 | 0.1155096 | 0.6992082 | 0.04441042 |  |  | 729.9999996 | 0.7110229 | 0.7374071 | 0.1335722 | 0.7488376 | 0.01580899 | 0.7490164 | 0.01791442 |  |  | 28260 | 0.7048154 | 0.8678712 | 0.0134575 | 0.6989317 | 0.005062306 | 0.6989104 | 0.01006269 |  |  | 730.0000002 | 0.5264774 | 0.6226514 | 0.09303398 | 0.5557275 | 0.002258093 | 0.5557144 | 0.003195746
|  |  | 587.0000004 | 0.6098042 | 0.5893349 | 0.01094158 | 0.6122066 | 0.1918202 | 0.6121178 | 0.1256885 |  |  | 511.0000002 | 0.5154478 | 0.5063348 | 0.02428782 | 0.5138586 | 0.010264 | 0.513815 | 0.04208516 |  |  | 735 | 0.7262522 | 0.6783313 | 0.06881319 | 0.7008773 | 0.1152842 | 0.7009836 | 0.0443256 |  |  | 735 | 0.7143858 | 0.7391375 | 0.1331789 | 0.7495044 | 0.01560172 | 0.7496808 | 0.01771364 |  |  | 28560 | 0.7003395 | 0.8678712 | 0.0134575 | 0.6992628 | 0.00506809 | 0.6992416 | 0.01006874 |  |  | 735 | 0.5221266 | 0.6237265 | 0.09243666 | 0.5557438 | 0.002254334 | 0.5557304 | 0.003195005
|  |  | 592.0000002 | 0.6124921 | 0.5917166 | 0.01096881 | 0.614818 | 0.19257 | 0.6147264 | 0.1261998 |  |  | 516 | 0.5173687 | 0.5087684 | 0.02438726 | 0.5163112 | 0.01030353 | 0.5162692 | 0.04224542 |  |  | 739.9999998 | 0.7284102 | 0.680287 | 0.06881117 | 0.7026366 | 0.1150539 | 0.7027434 | 0.04423894 |  |  | 739.9999998 | 0.7160673 | 0.7408511 | 0.1327806 | 0.750158 | 0.01539656 | 0.7503321 | 0.01751532 |  |  | 28860 | 0.7070533 | 0.8678712 | 0.0134575 | 0.6995936 | 0.005073908 | 0.6995724 | 0.01007483 |  |  | 740.0000004 | 0.5177757 | 0.6247872 | 0.0918391 | 0.5557596 | 0.00225091 | 0.5557459 | 0.003194333
|  |  | 597 | 0.61518 | 0.594084 | 0.01099542 | 0.6174065 | 0.1933134 | 0.6173122 | 0.1267067 |  |  | 520.9999998 | 0.5212105 | 0.5111883 | 0.02448543 | 0.5187493 | 0.01034247 | 0.5187089 | 0.04240319 |  |  | 745.0000002 | 0.7294892 | 0.6822293 | 0.06880609 | 0.7043805 | 0.1148189 | 0.7044878 | 0.04415047 |  |  | 744.9999996 | 0.7160673 | 0.742548 | 0.1323775 | 0.7507986 | 0.01519353 | 0.7509704 | 0.01731948 |  |  | 29160 | 0.7115292 | 0.8678712 | 0.0134575 | 0.6999239 | 0.005079759 | 0.6999028 | 0.01008096 |  |  | 745.0000002 | 0.5221266 | 0.6258339 | 0.09124144 | 0.555775 | 0.002247793 | 0.555761 | 0.003193725
|  |  | 602.0000004 | 0.6178679 | 0.5964373 | 0.01102141 | 0.6199724 | 0.1940504 | 0.6198754 | 0.1272091 |  |  | 526.0000002 | 0.5231314 | 0.5135947 | 0.02458231 | 0.521173 | 0.01038081 | 0.5211341 | 0.04255847 |  |  | 750 | 0.7305682 | 0.6841584 | 0.06879797 | 0.7061091 | 0.1145792 | 0.7062169 | 0.04406022 |  |  | 750 | 0.7143858 | 0.7442284 | 0.1319697 | 0.7514266 | 0.01499263 | 0.7515961 | 0.01712613 |  |  | 29460 | 0.7160051 | 0.8678712 | 0.0134575 | 0.7002538 | 0.005085644 | 0.7002329 | 0.01008712 |  |  | 750 | 0.524302 | 0.6268666 | 0.09064378 | 0.55579 | 0.002244956 | 0.5557757 | 0.003193175
|  |  | 607.0000002 | 0.6187638 | 0.5987766 | 0.0110468 | 0.6225158 | 0.1947812 | 0.6224161 | 0.1277072 |  |  | 531 | 0.5260128 | 0.5159876 | 0.02467792 | 0.5235825 | 0.01041857 | 0.5235451 | 0.04271127 |  |  | 754.9999998 | 0.7327263 | 0.6860745 | 0.06878685 | 0.7078226 | 0.114335 | 0.707931 | 0.04396824 |  |  | 754.9999998 | 0.7143858 | 0.7458924 | 0.1315574 | 0.7520422 | 0.01479385 | 0.7522094 | 0.01693524 |  |  | 29760 | 0.7070533 | 0.8678712 | 0.0134575 | 0.7005834 | 0.005091562 | 0.7005625 | 0.01009333 |  |  | 755.0000004 | 0.5199511 | 0.6278857 | 0.09004622 | 0.5558047 | 0.002242374 | 0.5557901 | 0.003192678
|  |  | 612 | 0.6205557 | 0.6011019 | 0.01107157 | 0.625037 | 0.1955056 | 0.6249348 | 0.1282009 |  |  | 535.9999998 | 0.5288942 | 0.5183673 | 0.02477226 | 0.525978 | 0.01045574 | 0.525942 | 0.0428616 |  |  | 760.0000002 | 0.7338053 | 0.6879775 | 0.06877278 | 0.7095212 | 0.1140863 | 0.70963 | 0.04387456 |  |  | 759.9999996 | 0.7127043 | 0.7475402 | 0.1311406 | 0.7526456 | 0.01459719 | 0.7528105 | 0.01674684 |  |  | 30060 | 0.7115292 | 0.8678712 | 0.0134575 | 0.7009126 | 0.005097511 | 0.7008918 | 0.01009957 |  |  | 760.0000002 | 0.524302 | 0.6288912 | 0.08944888 | 0.555819 | 0.002240026 | 0.5558041 | 0.003192228
|  |  | 617.0000004 | 0.6250355 | 0.6034135 | 0.01109574 | 0.6275362 | 0.1962239 | 0.6274315 | 0.1286903 |  |  | 541.0000002 | 0.5317755 | 0.5207338 | 0.02486532 | 0.5283594 | 0.01049233 | 0.528325 | 0.04300946 |  |  | 765 | 0.7348843 | 0.6898677 | 0.06875579 | 0.711205 | 0.1138332 | 0.7113143 | 0.04377923 |  |  | 765 | 0.7160673 | 0.749172 | 0.1307196 | 0.753237 | 0.01440266 | 0.7533998 | 0.01656091 |  |  | 30360 | 0.7092912 | 0.8678712 | 0.0134575 | 0.7012415 | 0.005103492 | 0.7012207 | 0.01010584 |  |  | 765 | 0.524302 | 0.6298833 | 0.08885185 | 0.5558329 | 0.002237891 | 0.5558178 | 0.003191822
|  |  | 622.0000002 | 0.6268274 | 0.6057113 | 0.01111931 | 0.6300137 | 0.196936 | 0.6299065 | 0.1291754 |  |  | 546 | 0.5336964 | 0.5230873 | 0.02495711 | 0.530727 | 0.01052833 | 0.530694 | 0.04315487 |  |  | 769.9999998 | 0.7370423 | 0.691745 | 0.06873592 | 0.712874 | 0.1135759 | 0.7129837 | 0.04368227 |  |  | 769.9999998 | 0.7143858 | 0.7507878 | 0.1302943 | 0.7538168 | 0.01421024 | 0.7539773 | 0.01637745 |  |  | 30660 | 0.7115292 | 0.8678712 | 0.0134575 | 0.7015699 | 0.005109505 | 0.7015493 | 0.01011216 |  |  | 770.0000004 | 0.5221266 | 0.6308623 | 0.08825525 | 0.5558465 | 0.002235949 | 0.5558312 | 0.003191455
|  |  | 627 | 0.6295153 | 0.6079955 | 0.01114228 | 0.6324697 | 0.1976421 | 0.6323601 | 0.1296563 |  |  | 550.9999998 | 0.5384987 | 0.5254278 | 0.02504764 | 0.5330808 | 0.01056376 | 0.5330493 | 0.04329783 |  |  | 775.0000002 | 0.7392004 | 0.6936096 | 0.06871322 | 0.7145285 | 0.1133144 | 0.7146386 | 0.04358372 |  |  | 774.9999996 | 0.7160673 | 0.752388 | 0.129865 | 0.7543852 | 0.01401993 | 0.7545434 | 0.01619647 |  |  | 30960 | 0.7137671 | 0.8678712 | 0.0134575 | 0.701898 | 0.005115548 | 0.7018774 | 0.01011851 |  |  | 775.0000002 | 0.524302 | 0.6318282 | 0.08765915 | 0.5558599 | 0.002234185 | 0.5558443 | 0.003191124
|  |  | 632.0000004 | 0.6313072 | 0.6102662 | 0.01116466 | 0.6349044 | 0.1983421 | 0.6347924 | 0.1301331 |  |  | 556.0000002 | 0.5413801 | 0.5277555 | 0.0251369 | 0.535421 | 0.0105986 | 0.5353909 | 0.04343836 |  |  | 780 | 0.7402794 | 0.6954615 | 0.0686877 | 0.7161685 | 0.1130489 | 0.7162791 | 0.04348362 |  |  | 780 | 0.7177488 | 0.7539725 | 0.1294318 | 0.7549423 | 0.01383174 | 0.7550983 | 0.01601794 |  |  | 31260 | 0.7137671 | 0.8678712 | 0.0134575 | 0.7022257 | 0.005121622 | 0.7022052 | 0.0101249 |  |  | 780 | 0.5221266 | 0.6327814 | 0.08706367 | 0.5558729 | 0.002232581 | 0.5558572 | 0.003190826
|  |  | 637.0000002 | 0.6330991 | 0.6125234 | 0.01118646 | 0.637318 | 0.1990361 | 0.6372037 | 0.1306057 |  |  | 561 | 0.543301 | 0.5300706 | 0.0252249 | 0.5377478 | 0.01063287 | 0.5377191 | 0.04357645 |  |  | 784.9999998 | 0.7413584 | 0.6973009 | 0.06865942 | 0.7177942 | 0.1127793 | 0.7179052 | 0.04338201 |  |  | 784.9999998 | 0.7160673 | 0.7555416 | 0.1289947 | 0.7554884 | 0.01364564 | 0.7556422 | 0.01584188 |  |  | 31560 | 0.7160051 | 0.8678712 | 0.0134575 | 0.702553 | 0.005127725 | 0.7025326 | 0.01013132 |  |  | 785.0000004 | 0.524302 | 0.6337218 | 0.08646889 | 0.5558857 | 0.002231125 | 0.5558697 | 0.003190557
|  |  | 642 | 0.635787 | 0.6147673 | 0.01120767 | 0.6397108 | 0.1997242 | 0.6395942 | 0.1310743 |  |  | 565.9999998 | 0.5461824 | 0.532373 | 0.02531165 | 0.5400611 | 0.01066657 | 0.5400338 | 0.04371213 |  |  | 790.0000002 | 0.7413584 | 0.6991277 | 0.06862841 | 0.7194057 | 0.1125058 | 0.719517 | 0.04327891 |  |  | 789.9999996 | 0.7160673 | 0.7570954 | 0.128554 | 0.7560237 | 0.01346165 | 0.7561754 | 0.01566827 |  |  | 31860 | 0.7092912 | 0.8678712 | 0.0134575 | 0.70288 | 0.005133858 | 0.7028596 | 0.01013778 |  |  | 790.0000002 | 0.524302 | 0.6346498 | 0.0858749 | 0.5558982 | 0.002229802 | 0.5558821 | 0.003190315
|  |  | 647.0000004 | 0.6402668 | 0.6169979 | 0.01122831 | 0.642083 | 0.2004064 | 0.6419641 | 0.1315388 |  |  | 571.0000002 | 0.5490638 | 0.534663 | 0.02539714 | 0.5423611 | 0.01069969 | 0.5423352 | 0.0438454 |  |  | 795 | 0.7424374 | 0.7009422 | 0.06859471 | 0.7210031 | 0.1122286 | 0.7211148 | 0.04317436 |  |  | 795 | 0.7194303 | 0.758634 | 0.1281096 | 0.7565485 | 0.01327975 | 0.756698 | 0.01549711 |  |  | 32160 | 0.7137671 | 0.8678712 | 0.0134575 | 0.7032065 | 0.00514002 | 0.7031863 | 0.01014427 |  |  | 795 | 0.524302 | 0.6355654 | 0.08528179 | 0.5559105 | 0.002228601 | 0.5558941 | 0.003190097
|  |  | 652.0000002 | 0.6411628 | 0.6192154 | 0.01124836 | 0.6444347 | 0.2010828 | 0.6443136 | 0.1319992 |  |  | 576 | 0.5509847 | 0.5369406 | 0.02548138 | 0.544648 | 0.01073225 | 0.5446235 | 0.04397627 |  |  | 799.9999998 | 0.7435164 | 0.7027444 | 0.06855836 | 0.7225865 | 0.1119476 | 0.7226986 | 0.0430684 |  |  | 799.9999998 | 0.7194303 | 0.7601577 | 0.1276618 | 0.7570629 | 0.01309994 | 0.7572103 | 0.01532838 |  |  | 32460 | 0.7160051 | 0.8678712 | 0.0134575 | 0.7035327 | 0.005146211 | 0.7035126 | 0.01015079 |  |  | 800.0000004 | 0.5286529 | 0.6364689 | 0.08468965 | 0.5559225 | 0.00222751 | 0.555906 | 0.003189902
|  |  | 657 | 0.6438506 | 0.6214199 | 0.01126785 | 0.6467663 | 0.2017534 | 0.6466429 | 0.1324557 |  |  | 580.9999998 | 0.555787 | 0.5392059 | 0.02556437 | 0.5469218 | 0.01076424 | 0.5468986 | 0.04410476 |  |  | 805.0000002 | 0.7445954 | 0.7045344 | 0.06851938 | 0.7241562 | 0.1116629 | 0.7242686 | 0.04296105 |  |  | 804.9999996 | 0.7194303 | 0.7616665 | 0.1272106 | 0.7575672 | 0.0129222 | 0.7577125 | 0.01516209 |  |  | 32760 | 0.7160051 | 0.8678712 | 0.0134575 | 0.7038586 | 0.005152429 | 0.7038385 | 0.01015735 |  |  | 805.0000002 | 0.5286529 | 0.6373603 | 0.08409855 | 0.5559344 | 0.002226521 | 0.5559177 | 0.003189726
|  |  | 662.0000004 | 0.6456426 | 0.6236113 | 0.01128678 | 0.6490778 | 0.2024183 | 0.6489523 | 0.1329083 |  |  | 586.0000002 | 0.5567474 | 0.5414591 | 0.02564611 | 0.5491826 | 0.01079567 | 0.5491608 | 0.04423087 |  |  | 810 | 0.7467535 | 0.7063122 | 0.06847782 | 0.7257121 | 0.1113747 | 0.7258249 | 0.04285236 |  |  | 810 | 0.7194303 | 0.7631607 | 0.1267561 | 0.7580615 | 0.01274654 | 0.7582047 | 0.01499823 |  |  | 33060 | 0.7137671 | 0.8678712 | 0.0134575 | 0.704184 | 0.005158676 | 0.704164 | 0.01016395 |  |  | 810 | 0.524302 | 0.63824 | 0.08350859 | 0.555946 | 0.002225623 | 0.5559292 | 0.003189569
|  |  | 667.0000002 | 0.6465385 | 0.6257898 | 0.01130514 | 0.6513695 | 0.2030774 | 0.651242 | 0.133357 |  |  | 591 | 0.5615497 | 0.5437002 | 0.02572662 | 0.5514306 | 0.01082654 | 0.55141 | 0.04435461 |  |  | 814.9999998 | 0.7489115 | 0.708078 | 0.06843371 | 0.7272544 | 0.1110831 | 0.7273675 | 0.04274234 |  |  | 814.9999998 | 0.7194303 | 0.7646403 | 0.1262985 | 0.7585461 | 0.01257294 | 0.7586872 | 0.01483677 |  |  | 33360 | 0.7115292 | 0.8678712 | 0.0134575 | 0.7045091 | 0.005164949 | 0.7044892 | 0.01017057 |  |  | 815.0000004 | 0.5264774 | 0.6391079 | 0.08291982 | 0.5559574 | 0.002224809 | 0.5559404 | 0.003189428
|  |  | 672 | 0.6492264 | 0.6279556 | 0.01132295 | 0.6536416 | 0.203731 | 0.6535121 | 0.1338018 |  |  | 595.9999998 | 0.5625102 | 0.5459294 | 0.02580589 | 0.5536657 | 0.01085685 | 0.5536465 | 0.044476 |  |  | 820.0000002 | 0.7489115 | 0.7098318 | 0.06838708 | 0.7287833 | 0.110788 | 0.7288967 | 0.04263104 |  |  | 819.9999996 | 0.7177488 | 0.7661054 | 0.1258378 | 0.7590212 | 0.01240139 | 0.7591602 | 0.01467772 |  |  | 33660 | 0.7160051 | 0.8678712 | 0.0134575 | 0.7048338 | 0.005171249 | 0.704814 | 0.01017723 |  |  | 820.0000002 | 0.5264774 | 0.6399643 | 0.08233234 | 0.5559687 | 0.002224071 | 0.5559515 | 0.003189302
|  |  | 677.0000004 | 0.6519143 | 0.6301086 | 0.0113402 | 0.6558944 | 0.2043789 | 0.6557628 | 0.1342428 |  |  | 601.0000002 | 0.5653915 | 0.5481466 | 0.02588393 | 0.5558882 | 0.0108866 | 0.5558703 | 0.04459505 |  |  | 825 | 0.7521486 | 0.7115737 | 0.06833798 | 0.7302988 | 0.1104897 | 0.7304125 | 0.04251849 |  |  | 825 | 0.7177488 | 0.7675563 | 0.1253742 | 0.7594869 | 0.01223189 | 0.7596239 | 0.01452107 |  |  | 33960 | 0.718243 | 0.8678712 | 0.0134575 | 0.7051582 | 0.005177576 | 0.7051384 | 0.01018392 |  |  | 850.0000002 | 0.524302 | 0.644869 | 0.07883835 | 0.5560328 | 0.002220892 | 0.5560149 | 0.003188791
|  |  | 682.0000002 | 0.6546021 | 0.6322489 | 0.01135691 | 0.6581279 | 0.2050213 | 0.6579944 | 0.13468 |  |  | 606 | 0.5673124 | 0.5503521 | 0.02596074 | 0.5580981 | 0.01091581 | 0.5580815 | 0.04471176 |  |  | 829.9999998 | 0.7532276 | 0.7133038 | 0.06828643 | 0.7318011 | 0.1101881 | 0.7319151 | 0.04240472 |  |  | 829.9999998 | 0.7194303 | 0.7689931 | 0.1249077 | 0.7599434 | 0.01206443 | 0.7600784 | 0.0143668 |  |  | 34260 | 0.7160051 | 0.8678712 | 0.0134575 | 0.7054821 | 0.005183929 | 0.7054625 | 0.01019065 |  |  | 880.0000002 | 0.5286529 | 0.6493955 | 0.07540727 | 0.5560924 | 0.002219155 | 0.5560739 | 0.003188556
|  |  | 687 | 0.6563941 | 0.6343767 | 0.01137307 | 0.6603425 | 0.2056581 | 0.660207 | 0.1351134 |  |  | 610.9999998 | 0.5701938 | 0.5525459 | 0.02603633 | 0.5602955 | 0.01094447 | 0.5602802 | 0.04482616 |  |  | 835.0000002 | 0.7543066 | 0.7150222 | 0.06823248 | 0.7332903 | 0.1098833 | 0.7334045 | 0.04228975 |  |  | 834.9999996 | 0.7211118 | 0.7704158 | 0.1244385 | 0.760391 | 0.01189899 | 0.7605239 | 0.0142149 |  |  | 34560 | 0.7160051 | 0.8678712 | 0.0134575 | 0.7058057 | 0.005190307 | 0.7057862 | 0.0101974 |  |  | 910.0000002 | 0.524302 | 0.6535729 | 0.07205102 | 0.5561486 | 0.002218227 | 0.5561298 | 0.003188474
|  |  | 692.0000004 | 0.6563941 | 0.636492 | 0.01138869 | 0.6625382 | 0.2062895 | 0.6624008 | 0.1355432 |  |  | 616.0000002 | 0.5730752 | 0.5547281 | 0.02611069 | 0.5624806 | 0.01097258 | 0.5624665 | 0.04493826 |  |  | 840 | 0.7543066 | 0.716729 | 0.06817615 | 0.7347665 | 0.1095755 | 0.734881 | 0.04217361 |  |  | 840 | 0.7227932 | 0.7718248 | 0.1239667 | 0.7608298 | 0.01173556 | 0.7609607 | 0.01406536 |  |  | 34860 | 0.720481 | 0.8678712 | 0.0134575 | 0.706129 | 0.00519671 | 0.7061095 | 0.01020418 |  |  | 940.0000002 | 0.524302 | 0.6574282 | 0.06877934 | 0.5562025 | 0.002217752 | 0.5561833 | 0.003188475
|  |  | 697.0000002 | 0.6608738 | 0.638595 | 0.01140378 | 0.6647153 | 0.2069155 | 0.6645761 | 0.1359692 |  |  | 621 | 0.5749961 | 0.5568987 | 0.02618385 | 0.5646533 | 0.01100014 | 0.5646404 | 0.04504806 |  |  | 844.9999998 | 0.7564646 | 0.7184241 | 0.06811748 | 0.7362297 | 0.1092648 | 0.7363445 | 0.04205634 |  |  | 844.9999998 | 0.7211118 | 0.7732199 | 0.1234923 | 0.7612599 | 0.01157414 | 0.7613889 | 0.01391817 |  |  | 35160 | 0.720481 | 0.8678712 | 0.0134575 | 0.7064518 | 0.005203138 | 0.7064324 | 0.010211 |  |  | 970.0000002 | 0.5264774 | 0.6609862 | 0.06560007 | 0.5562547 | 0.002217531 | 0.5562353 | 0.003188522
|  |  | 702 | 0.6626658 | 0.6406856 | 0.01141834 | 0.666874 | 0.2075361 | 0.666733 | 0.1363917 |  |  | 625.9999998 | 0.576917 | 0.5590579 | 0.02625579 | 0.5668138 | 0.01102717 | 0.5668021 | 0.04515559 |  |  | 850.0000002 | 0.7553856 | 0.7201078 | 0.0680565 | 0.7376803 | 0.1089511 | 0.7377952 | 0.04193797 |  |  | 849.9999996 | 0.7211118 | 0.7746015 | 0.1230154 | 0.7616816 | 0.01141472 | 0.7618086 | 0.01377331 |  |  | 35460 | 0.7271948 | 0.8678712 | 0.0134575 | 0.7067743 | 0.005209591 | 0.706755 | 0.01021785 |  |  | 1000 | 0.5330038 | 0.6642698 | 0.06251943 | 0.5563056 | 0.00221745 | 0.556286 | 0.003188594
|  |  | 707.0000004 | 0.6644577 | 0.6427639 | 0.01143238 | 0.6690144 | 0.2081513 | 0.6688716 | 0.1368105 |  |  | 631.0000002 | 0.5807588 | 0.5612058 | 0.02632653 | 0.5689621 | 0.01105366 | 0.5689517 | 0.04526084 |  |  | 855 | 0.7564646 | 0.7217801 | 0.06799324 | 0.7391181 | 0.1086345 | 0.7392332 | 0.04181852 |  |  | 855 | 0.7244747 | 0.7759697 | 0.1225362 | 0.762095 | 0.01125727 | 0.7622201 | 0.01363078 |  |  | 35760 | 0.7227189 | 0.8678712 | 0.0134575 | 0.7070964 | 0.005216067 | 0.7070772 | 0.01022472 |  |  | 1030 | 0.5373547 | 0.6673002 | 0.05954214 | 0.5563556 | 0.002217449 | 0.5563359 | 0.003188679
|  |  | 712.0000002 | 0.6653536 | 0.6448301 | 0.0114459 | 0.6711368 | 0.2087613 | 0.6709923 | 0.1372257 |  |  | 636 | 0.5826798 | 0.5633424 | 0.02639607 | 0.5710984 | 0.01107962 | 0.5710892 | 0.04536384 |  |  | 859.9999998 | 0.7586227 | 0.723441 | 0.06792774 | 0.7405434 | 0.1083152 | 0.7406587 | 0.04169803 |  |  | 859.9999998 | 0.7211118 | 0.7773245 | 0.1220547 | 0.7625003 | 0.0111018 | 0.7626235 | 0.01349055 |  |  | 36060 | 0.7294327 | 0.8678712 | 0.0134575 | 0.7074182 | 0.005222567 | 0.707399 | 0.01023163 |  |  | 1060 | 0.5351792 | 0.670097 | 0.0566717 | 0.556405 | 0.002217491 | 0.5563852 | 0.003188773
|  |  | 717 | 0.6689375 | 0.6468843 | 0.0114589 | 0.6732413 | 0.209366 | 0.6730951 | 0.1376374 |  |  | 640.9999998 | 0.5855611 | 0.5654678 | 0.02646442 | 0.5732227 | 0.01110505 | 0.5732147 | 0.04546461 |  |  | 865.0000002 | 0.7575436 | 0.7250907 | 0.06786004 | 0.7419562 | 0.1079932 | 0.7420718 | 0.04157651 |  |  | 864.9999996 | 0.7211118 | 0.7786661 | 0.121571 | 0.7628976 | 0.01094829 | 0.7630189 | 0.01335261 |  |  | 36360 | 0.7249568 | 0.8678712 | 0.0134575 | 0.7077396 | 0.00522909 | 0.7077205 | 0.01023856 |  |  | 1090 | 0.5330038 | 0.672678 | 0.05391051 | 0.5564539 | 0.002217559 | 0.556434 | 0.003188872
|  |  | 722.0000004 | 0.6698334 | 0.6489264 | 0.01147138 | 0.6753281 | 0.2099655 | 0.6751802 | 0.1380455 |  |  | 646.0000002 | 0.5884425 | 0.5675821 | 0.02653158 | 0.5753352 | 0.01112996 | 0.5753283 | 0.04556315 |  |  | 870 | 0.7597017 | 0.7267292 | 0.06779015 | 0.7433567 | 0.1076686 | 0.7434724 | 0.041454 |  |  | 870 | 0.7211118 | 0.7799946 | 0.1210852 | 0.7632872 | 0.01079672 | 0.7634066 | 0.01321695 |  |  | 36660 | 0.7227189 | 0.8678712 | 0.0134575 | 0.7080606 | 0.005235635 | 0.7080416 | 0.01024552 |  |  | 1120 | 0.5395301 | 0.6750601 | 0.05126004 | 0.5565024 | 0.002217642 | 0.5564826 | 0.003188974
|  |  | 727.0000002 | 0.6725213 | 0.6509566 | 0.01148337 | 0.6773973 | 0.2105598 | 0.6772479 | 0.1384502 |  |  | 651 | 0.5903634 | 0.5696854 | 0.02659755 | 0.5774358 | 0.01115434 | 0.5774301 | 0.04565947 |  |  | 874.9999998 | 0.7629387 | 0.7283566 | 0.06771812 | 0.744745 | 0.1073414 | 0.7448609 | 0.04133053 |  |  | 874.9999998 | 0.7227932 | 0.7813102 | 0.1205974 | 0.7636691 | 0.01064709 | 0.7637867 | 0.01308355 |  |  | 36960 | 0.7227189 | 0.8678712 | 0.0134575 | 0.7083813 | 0.005242203 | 0.7083623 | 0.01025251 |  |  | 1150 | 0.5351792 | 0.6772584 | 0.04872094 | 0.5565508 | 0.002217733 | 0.5565309 | 0.003189079
|  |  | 732 | 0.6716253 | 0.6529749 | 0.01149484 | 0.6794493 | 0.2111489 | 0.6792983 | 0.1388515 |  |  | 655.9999998 | 0.5922843 | 0.5717777 | 0.02666234 | 0.5795247 | 0.0111782 | 0.5795202 | 0.0457536 |  |  | 880.0000002 | 0.7650967 | 0.7299729 | 0.06764398 | 0.7461212 | 0.1070117 | 0.7462372 | 0.04120612 |  |  | 879.9999996 | 0.7227932 | 0.782613 | 0.1201078 | 0.7640436 | 0.01049938 | 0.7641592 | 0.01295239 |  |  | 37260 | 0.7227189 | 0.8678712 | 0.0134575 | 0.7087015 | 0.005248793 | 0.7086827 | 0.01025953 |  |  | 1180 | 0.5373547 | 0.6792872 | 0.04629317 | 0.5565989 | 0.002217831 | 0.556579 | 0.003189187
|  |  | 737.0000004 | 0.6743132 | 0.6549814 | 0.01150583 | 0.681484 | 0.211733 | 0.6813315 | 0.1392493 |  |  | 661.0000002 | 0.5942052 | 0.5738591 | 0.02672597 | 0.581602 | 0.01120154 | 0.5815986 | 0.04584554 |  |  | 885 | 0.7629387 | 0.7315784 | 0.06756775 | 0.7474853 | 0.1066796 | 0.7476015 | 0.04108079 |  |  | 885 | 0.7227932 | 0.7839031 | 0.1196162 | 0.7644107 | 0.01035358 | 0.7645245 | 0.01282347 |  |  | 37560 | 0.720481 | 0.8678712 | 0.0134575 | 0.7090215 | 0.005255404 | 0.7090027 | 0.01026658 |  |  | 1210 | 0.5330038 | 0.6811596 | 0.04397611 | 0.5566469 | 0.002217933 | 0.556627 | 0.003189297
|  |  | 742.0000002 | 0.677897 | 0.6569763 | 0.01151632 | 0.6835018 | 0.212312 | 0.6833478 | 0.1396438 |  |  | 666 | 0.5961262 | 0.5759297 | 0.02678842 | 0.5836677 | 0.01122437 | 0.5836655 | 0.04593531 |  |  | 889.9999998 | 0.7650967 | 0.7331729 | 0.06748948 | 0.7488376 | 0.1063452 | 0.7489539 | 0.04095458 |  |  | 889.9999998 | 0.7244747 | 0.7851806 | 0.1191229 | 0.7647706 | 0.01020968 | 0.7648826 | 0.01269676 |  |  | 37860 | 0.7249568 | 0.8678712 | 0.0134575 | 0.709341 | 0.005262037 | 0.7093223 | 0.01027365 |  |  | 1240 | 0.5373547 | 0.6828876 | 0.04176866 | 0.5566948 | 0.002218038 | 0.5566749 | 0.003189409
|  |  | 747 | 0.679689 | 0.6589595 | 0.01152632 | 0.6855027 | 0.212886 | 0.6853472 | 0.1400349 |  |  | 670.9999998 | 0.599968 | 0.5779896 | 0.02684971 | 0.5857219 | 0.0112467 | 0.5857208 | 0.04602293 |  |  | 895.0000002 | 0.7672548 | 0.7347566 | 0.06740918 | 0.750178 | 0.1060085 | 0.7502944 | 0.04082751 |  |  | 894.9999996 | 0.7227932 | 0.7864457 | 0.118628 | 0.7651235 | 0.01006766 | 0.7652337 | 0.01257225 |  |  | 38160 | 0.7294327 | 0.8678712 | 0.0134575 | 0.7096602 | 0.00526869 | 0.7096416 | 0.01028075 |  |  | 1270 | 0.5373547 | 0.6844823 | 0.03966929 | 0.5567426 | 0.002218146 | 0.5567227 | 0.003189524
|  |  | 752.0000004 | 0.6814809 | 0.6609311 | 0.01153583 | 0.687487 | 0.213455 | 0.6873301 | 0.1404226 |  |  | 676.0000002 | 0.6018889 | 0.5800388 | 0.02690985 | 0.5877647 | 0.01126851 | 0.5877647 | 0.0461084 |  |  | 900 | 0.7672548 | 0.7363296 | 0.06732689 | 0.7515067 | 0.1056696 | 0.7516232 | 0.0406996 |  |  | 900 | 0.7227932 | 0.7876984 | 0.1181314 | 0.7654695 | 0.009927506 | 0.765578 | 0.01244991 |  |  | 38460 | 0.7227189 | 0.8678712 | 0.0134575 | 0.709979 | 0.005275364 | 0.7099605 | 0.01028788 |  |  | 1300 | 0.5373547 | 0.6859541 | 0.03767611 | 0.5567904 | 0.002218257 | 0.5567705 | 0.003189642
|  |  | 757.0000002 | 0.6832728 | 0.6628913 | 0.01154487 | 0.6894548 | 0.214019 | 0.6892965 | 0.1408071 |  |  | 681 | 0.6047703 | 0.5820774 | 0.02696884 | 0.5897961 | 0.01128983 | 0.5897972 | 0.04619175 |  |  | 904.9999998 | 0.7672548 | 0.737892 | 0.06724264 | 0.7528239 | 0.1053285 | 0.7529405 | 0.04057089 |  |  | 904.9999998 | 0.7227932 | 0.788939 | 0.1176334 | 0.7658087 | 0.009789211 | 0.7659154 | 0.01232974 |  |  | 38760 | 0.720481 | 0.8678712 | 0.0134575 | 0.7102975 | 0.005282058 | 0.710279 | 0.01029503 |  |  | 1330 | 0.5373547 | 0.6873123 | 0.03578698 | 0.5568382 | 0.002218371 | 0.5568182 | 0.003189762
|  |  | 762 | 0.6859607 | 0.66484 | 0.01155343 | 0.6914062 | 0.2145781 | 0.6912466 | 0.1411883 |  |  | 685.9999998 | 0.6066912 | 0.5841055 | 0.02702669 | 0.5918163 | 0.01131064 | 0.5918185 | 0.04627299 |  |  | 910.0000002 | 0.7694128 | 0.7394437 | 0.06715647 | 0.7541295 | 0.1049853 | 0.7542462 | 0.04044138 |  |  | 909.9999996 | 0.7244747 | 0.7901674 | 0.1171339 | 0.7661413 | 0.009652759 | 0.7662463 | 0.01221171 |  |  | 39060 | 0.7249568 | 0.8678712 | 0.0134575 | 0.7106156 | 0.005288771 | 0.7105972 | 0.01030221 |  |  | 1360 | 0.5330038 | 0.6885658 | 0.03399951 | 0.5568859 | 0.002218487 | 0.5568659 | 0.003189884
|  |  | 767.0000004 | 0.6868566 | 0.6667774 | 0.01156152 | 0.6933415 | 0.2151324 | 0.6931805 | 0.1415663 |  |  | 691.0000002 | 0.6095726 | 0.5861231 | 0.02708339 | 0.5938253 | 0.01133096 | 0.5938285 | 0.04635213 |  |  | 915 | 0.7672548 | 0.740985 | 0.06706839 | 0.7554237 | 0.1046401 | 0.7555405 | 0.04031111 |  |  | 915 | 0.7227932 | 0.7913839 | 0.116633 | 0.7664674 | 0.009518136 | 0.7665707 | 0.0120958 |  |  | 39360 | 0.7271948 | 0.8678712 | 0.0134575 | 0.7109333 | 0.005295504 | 0.710915 | 0.01030941 |  |  | 1390 | 0.5351792 | 0.6897227 | 0.03231112 | 0.5569335 | 0.002218606 | 0.5569136 | 0.003190009
|  |  | 772.0000002 | 0.6886485 | 0.6687035 | 0.01156915 | 0.6952607 | 0.2156818 | 0.6950985 | 0.1419411 |  |  | 696 | 0.6114935 | 0.5881304 | 0.02713897 | 0.5958232 | 0.01135079 | 0.5958275 | 0.04642919 |  |  | 919.9999998 | 0.7726499 | 0.7425158 | 0.06697844 | 0.7567067 | 0.104293 | 0.7568235 | 0.04018011 |  |  | 919.9999998 | 0.7244747 | 0.7925886 | 0.1161309 | 0.7667871 | 0.009385328 | 0.7668887 | 0.011982 |  |  | 39660 | 0.7227189 | 0.8678712 | 0.0134575 | 0.7112507 | 0.005302255 | 0.7112324 | 0.01031664 |  |  | 1420 | 0.5351792 | 0.6907904 | 0.03071909 | 0.5569812 | 0.002218727 | 0.5569613 | 0.003190137
|  |  | 777 | 0.6904405 | 0.6706183 | 0.01157632 | 0.6971642 | 0.2162264 | 0.6970007 | 0.1423127 |  |  | 700.9999998 | 0.6124539 | 0.5901273 | 0.02719342 | 0.59781 | 0.01137013 | 0.5978153 | 0.04650418 |  |  | 925.0000002 | 0.7704918 | 0.7440362 | 0.06688665 | 0.7579784 | 0.1039439 | 0.7580953 | 0.04004839 |  |  | 924.9999996 | 0.7261562 | 0.7937815 | 0.1156275 | 0.7671006 | 0.00925432 | 0.7672006 | 0.01187029 |  |  | 39960 | 0.7249568 | 0.8678712 | 0.0134575 | 0.7115677 | 0.005309026 | 0.7115495 | 0.01032389 |  |  | 1450 | 0.5395301 | 0.6917757 | 0.02922059 | 0.5570288 | 0.002218851 | 0.5570089 | 0.003190268
|  |  | 782.0000004 | 0.6931283 | 0.6725221 | 0.01158303 | 0.6990519 | 0.2167662 | 0.6988872 | 0.1426812 |  |  | 706.0000002 | 0.6172562 | 0.5921139 | 0.02724676 | 0.5997858 | 0.01138899 | 0.5997922 | 0.04657712 |  |  | 930 | 0.7737289 | 0.7455464 | 0.06679305 | 0.759239 | 0.1035931 | 0.759356 | 0.03991598 |  |  | 930 | 0.7244747 | 0.7949628 | 0.115123 | 0.767408 | 0.009125099 | 0.7675063 | 0.01176064 |  |  | 40260 | 0.7339086 | 0.8678712 | 0.0134575 | 0.7118843 | 0.005315814 | 0.7118662 | 0.01033117 |  |  | 1480 | 0.5373547 | 0.692685 | 0.02781268 | 0.5570765 | 0.002218977 | 0.5570566 | 0.003190401
|  |  | 787.0000002 | 0.6949202 | 0.6744147 | 0.01158928 | 0.7009241 | 0.2173013 | 0.7007582 | 0.1430466 |  |  | 711 | 0.6191771 | 0.5940903 | 0.02729898 | 0.6017507 | 0.01140736 | 0.6017581 | 0.04664803 |  |  | 934.9999998 | 0.7748079 | 0.7470463 | 0.06669766 | 0.7604887 | 0.1032404 | 0.7606057 | 0.03978289 |  |  | 934.9999998 | 0.7278377 | 0.7961326 | 0.1146175 | 0.7677095 | 0.00899765 | 0.7678061 | 0.01165305 |  |  | 40560 | 0.7271948 | 0.8678712 | 0.0134575 | 0.7122006 | 0.00532262 | 0.7121826 | 0.01033847 |  |  | 1510 | 0.5395301 | 0.6935242 | 0.02649235 | 0.5571241 | 0.002219105 | 0.5571042 | 0.003190536
|  |  | 792 | 0.6967122 | 0.6762964 | 0.01159509 | 0.7027808 | 0.2178317 | 0.7026139 | 0.1434089 |  |  | 715.9999998 | 0.621098 | 0.5960567 | 0.0273501 | 0.6037047 | 0.01142526 | 0.6037132 | 0.04671691 |  |  | 940.0000002 | 0.7737289 | 0.748536 | 0.06660051 | 0.7617274 | 0.102886 | 0.7618444 | 0.03964916 |  |  | 939.9999996 | 0.7295192 | 0.797291 | 0.1141109 | 0.768005 | 0.008871959 | 0.7681 | 0.01154748 |  |  | 40860 | 0.7271948 | 0.8678712 | 0.0134575 | 0.7125165 | 0.005329444 | 0.7124986 | 0.01034579 |  |  | 1540 | 0.5417056 | 0.6942987 | 0.02525656 | 0.5571717 | 0.002219237 | 0.5571518 | 0.003190674
|  |  | 797.0000004 | 0.6985041 | 0.6781671 | 0.01160046 | 0.7046224 | 0.2183574 | 0.7044543 | 0.1437681 |  |  | 721.0000002 | 0.6220585 | 0.5980129 | 0.02740011 | 0.605648 | 0.01144269 | 0.6056574 | 0.04678379 |  |  | 945 | 0.7758869 | 0.7500157 | 0.06650164 | 0.7629553 | 0.1025299 | 0.7630724 | 0.03951481 |  |  | 945 | 0.7278377 | 0.7984381 | 0.1136034 | 0.7682948 | 0.008748012 | 0.7683882 | 0.01144392 |  |  | 41160 | 0.7294327 | 0.8678712 | 0.0134575 | 0.7128321 | 0.005336285 | 0.7128142 | 0.01035314 |  |  | 1570 | 0.5395301 | 0.6950135 | 0.0241022 | 0.5572193 | 0.00221937 | 0.5571994 | 0.003190815
|  |  | 802.0000002 | 0.700296 | 0.6800269 | 0.01160538 | 0.7064489 | 0.2188785 | 0.7062797 | 0.1441242 |  |  | 726 | 0.6239794 | 0.5999591 | 0.02744904 | 0.6075806 | 0.01145964 | 0.607591 | 0.04684868 |  |  | 949.9999998 | 0.7748079 | 0.7514853 | 0.06640106 | 0.7641725 | 0.1021722 | 0.7642896 | 0.03937985 |  |  | 949.9999998 | 0.7278377 | 0.799574 | 0.113095 | 0.768579 | 0.008625793 | 0.7686708 | 0.01134234 |  |  | 41460 | 0.7294327 | 0.8678712 | 0.0134575 | 0.7131473 | 0.005343143 | 0.7131295 | 0.01036051 |  |  | 1600 | 0.5395301 | 0.6956732 | 0.02302615 | 0.5572668 | 0.002219506 | 0.557247 | 0.003190959
|  |  | 807 | 0.701192 | 0.6818759 | 0.01160987 | 0.7082604 | 0.219395 | 0.7080902 | 0.1444774 |  |  | 730.9999998 | 0.6278212 | 0.6018954 | 0.02749688 | 0.6095025 | 0.01147613 | 0.6095139 | 0.04691159 |  |  | 955.0000002 | 0.7769659 | 0.752945 | 0.06629881 | 0.7653791 | 0.101813 | 0.7654962 | 0.03924431 |  |  | 954.9999996 | 0.7244747 | 0.8006989 | 0.1125858 | 0.7688576 | 0.008505288 | 0.7689479 | 0.01124274 |  |  | 41760 | 0.7339086 | 0.8678712 | 0.0134575 | 0.7134621 | 0.005350017 | 0.7134444 | 0.01036791 |  |  | 1630 | 0.5395301 | 0.696282 | 0.02202525 | 0.5573144 | 0.002219645 | 0.5572946 | 0.003191105
|  |  | 812.0000004 | 0.7047758 | 0.6837142 | 0.01161394 | 0.7100571 | 0.2199069 | 0.709886 | 0.1448276 |  |  | 736.0000002 | 0.6278212 | 0.6038218 | 0.02754364 | 0.6114138 | 0.01149216 | 0.6114262 | 0.04697254 |  |  | 960 | 0.7769659 | 0.7543948 | 0.06619492 | 0.7665752 | 0.1014523 | 0.7666922 | 0.03910821 |  |  | 960 | 0.7244747 | 0.8018128 | 0.1120759 | 0.7691309 | 0.008386484 | 0.7692196 | 0.01114508 |  |  | 42060 | 0.7316707 | 0.8678712 | 0.0134575 | 0.7137766 | 0.005356907 | 0.713759 | 0.01037532 |  |  | 1660 | 0.5417056 | 0.6968438 | 0.02109633 | 0.557362 | 0.002219786 | 0.5573421 | 0.003191254
|  |  | 817.0000002 | 0.7065677 | 0.6855418 | 0.01161757 | 0.7118392 | 0.2204143 | 0.7116671 | 0.1451748 |  |  | 741 | 0.6316631 | 0.6057383 | 0.02758933 | 0.6133146 | 0.01150773 | 0.6133279 | 0.04703155 |  |  | 964.9999998 | 0.779124 | 0.7558347 | 0.0660894 | 0.7677608 | 0.1010901 | 0.7678778 | 0.03897157 |  |  | 964.9999998 | 0.7278377 | 0.8029158 | 0.1115653 | 0.7693988 | 0.008269364 | 0.769486 | 0.01104934 |  |  | 42360 | 0.7249568 | 0.8678712 | 0.0134575 | 0.7140907 | 0.005363813 | 0.7140732 | 0.01038276 |  |  | 1690 | 0.5417056 | 0.6973623 | 0.0202362 | 0.5574095 | 0.00221993 | 0.5573897 | 0.003191405
|  |  | 822 | 0.7083596 | 0.6873588 | 0.01162079 | 0.7136068 | 0.2209172 | 0.7134337 | 0.1455191 |  |  | 745.9999998 | 0.633584 | 0.6076451 | 0.02763395 | 0.6152049 | 0.01152284 | 0.6152192 | 0.04708863 |  |  | 970.0000002 | 0.7780449 | 0.7572649 | 0.06598229 | 0.768936 | 0.1007265 | 0.7690531 | 0.03883441 |  |  | 969.9999996 | 0.7345636 | 0.8040082 | 0.1110541 | 0.7696615 | 0.008153915 | 0.7697472 | 0.01095551 |  |  | 42660 | 0.7294327 | 0.8678712 | 0.0134575 | 0.7144045 | 0.005370735 | 0.714387 | 0.01039022 |  |  | 1720 | 0.5395301 | 0.6978408 | 0.01944167 | 0.5574571 | 0.002220076 | 0.5574373 | 0.003191559
|  |  | 827.0000004 | 0.7083596 | 0.6891652 | 0.01162358 | 0.7153601 | 0.2214156 | 0.7151861 | 0.1458606 |  |  | 751.0000002 | 0.6355049 | 0.6095422 | 0.02767752 | 0.6170849 | 0.01153751 | 0.6171001 | 0.0471438 |  |  | 975 | 0.780203 | 0.7586855 | 0.06587362 | 0.770101 | 0.1003616 | 0.770218 | 0.03869675 |  |  | 975 | 0.7244747 | 0.8050898 | 0.1105424 | 0.7699192 | 0.008040122 | 0.7700034 | 0.01086356 |  |  | 42960 | 0.7294327 | 0.8678712 | 0.0134575 | 0.7147178 | 0.005377672 | 0.7147005 | 0.0103977 |  |  | 1750 | 0.543881 | 0.6982825 | 0.01870953 | 0.5575046 | 0.002220225 | 0.5574848 | 0.003191716
|  |  | 832.0000002 | 0.7101515 | 0.6909611 | 0.01162597 | 0.7170991 | 0.2219096 | 0.7169242 | 0.1461991 |  |  | 756 | 0.6364653 | 0.6114296 | 0.02772003 | 0.6189545 | 0.01155172 | 0.6189707 | 0.04719707 |  |  | 979.9999998 | 0.781282 | 0.7600964 | 0.0657634 | 0.7712559 | 0.0999954 | 0.7713728 | 0.03855861 |  |  | 979.9999998 | 0.7295192 | 0.806161 | 0.1100302 | 0.7701719 | 0.007927969 | 0.7702546 | 0.01077347 |  |  | 43260 | 0.7294327 | 0.8678712 | 0.0134575 | 0.7150309 | 0.005384623 | 0.7150136 | 0.0104052 |  |  | 1780 | 0.543881 | 0.6986901 | 0.01803658 | 0.5575522 | 0.002220376 | 0.5575324 | 0.003191875
|  |  | 837 | 0.7128394 | 0.6927466 | 0.01162795 | 0.718824 | 0.2223991 | 0.7186483 | 0.1465348 |  |  | 760.9999998 | 0.6403072 | 0.6133074 | 0.0277615 | 0.6208139 | 0.01156549 | 0.6208309 | 0.04724846 |  |  | 985.0000002 | 0.782361 | 0.7614977 | 0.06565166 | 0.7724006 | 0.09962796 | 0.7725175 | 0.03842 |  |  | 984.9999996 | 0.7295192 | 0.8072217 | 0.1095175 | 0.7704197 | 0.007817443 | 0.7705009 | 0.01068522 |  |  | 43560 | 0.7316707 | 0.8678712 | 0.0134575 | 0.7153436 | 0.005391589 | 0.7153263 | 0.01041272 |  |  | 1900 | 0.5417056 | 0.7000294 | 0.0158728 | 0.5577422 | 0.002221005 | 0.5577224 | 0.003192538
|  |  | 842.0000004 | 0.7146313 | 0.6945218 | 0.01162952 | 0.720535 | 0.2228843 | 0.7203585 | 0.1468676 |  |  | 766.0000002 | 0.6431885 | 0.6151756 | 0.02780193 | 0.622663 | 0.01157883 | 0.622681 | 0.04729798 |  |  | 990 | 0.78344 | 0.7628896 | 0.06553844 | 0.7735354 | 0.09925933 | 0.7736523 | 0.03828096 |  |  | 990 | 0.7261562 | 0.808272 | 0.1090044 | 0.7706626 | 0.007708528 | 0.7707424 | 0.01059878 |  |  | 43860 | 0.7339086 | 0.8678712 | 0.0134575 | 0.7156559 | 0.005398569 | 0.7156387 | 0.01042026 |  |  | 2020 | 0.5482319 | 0.701001 | 0.01440461 | 0.5579321 | 0.002221674 | 0.5579124 | 0.003193243
|  |  | 847.0000002 | 0.7164232 | 0.6962866 | 0.01163069 | 0.7222322 | 0.2233651 | 0.7220549 | 0.1471977 |  |  | 771 | 0.6431885 | 0.6170344 | 0.02784133 | 0.624502 | 0.01159172 | 0.6245209 | 0.04734565 |  |  | 994.9999998 | 0.782361 | 0.764272 | 0.06542375 | 0.7746603 | 0.09888955 | 0.7747771 | 0.0381415 |  |  | 994.9999998 | 0.7312006 | 0.8093122 | 0.1084911 | 0.7709009 | 0.007601209 | 0.7709793 | 0.01051414 |  |  | 44160 | 0.7361466 | 0.8678712 | 0.0134575 | 0.7159679 | 0.005405563 | 0.7159508 | 0.01042782 |  |  | 2140 | 0.543881 | 0.7017058 | 0.01344721 | 0.5581219 | 0.002222382 | 0.5581022 | 0.003193989
|  |  | 852 | 0.7173192 | 0.6980412 | 0.01163147 | 0.7239157 | 0.2238417 | 0.7237376 | 0.147525 |  |  | 775.9999998 | 0.6470304 | 0.6188837 | 0.0278797 | 0.6263309 | 0.01160419 | 0.6263507 | 0.04739149 |  |  | 1000 | 0.7855981 | 0.7656451 | 0.06530762 | 0.7757753 | 0.09851869 | 0.775892 | 0.03800163 |  |  | 999.9999996 | 0.7312006 | 0.8103422 | 0.1079775 | 0.7711346 | 0.007495473 | 0.7712116 | 0.01043127 |  |  | 44460 | 0.7294327 | 0.8678712 | 0.0134575 | 0.7162795 | 0.005412571 | 0.7162625 | 0.0104354 |  |  | 2260 | 0.5460565 | 0.702217 | 0.01284416 | 0.5583115 | 0.002223129 | 0.5582919 | 0.003194777
|  |  | 857.0000004 | 0.7200071 | 0.6997856 | 0.01163186 | 0.7255856 | 0.2243139 | 0.7254068 | 0.1478495 |  |  | 781.0000002 | 0.6479908 | 0.6207237 | 0.02791706 | 0.6281498 | 0.01161622 | 0.6281705 | 0.04743551 |  |  | 1005 | 0.7855981 | 0.7670088 | 0.06519008 | 0.7768807 | 0.09814678 | 0.7769973 | 0.03786137 |  |  | 1005 | 0.7295192 | 0.8113621 | 0.1074636 | 0.7713638 | 0.007391304 | 0.7714394 | 0.01035014 |  |  | 44760 | 0.7271948 | 0.8678712 | 0.0134575 | 0.7165907 | 0.005419592 | 0.7165738 | 0.010443 |  |  | 2560 | 0.543881 | 0.7029624 | 0.01217933 | 0.5587851 | 0.002225168 | 0.5587656 | 0.003196926
|  |  | 862.0000002 | 0.720903 | 0.7015199 | 0.01163186 | 0.7272422 | 0.2247819 | 0.7270627 | 0.1481714 |  |  | 786 | 0.6499117 | 0.6225543 | 0.02795342 | 0.6299587 | 0.01162784 | 0.6299803 | 0.04747772 |  |  | 1010 | 0.7877561 | 0.7683634 | 0.06507114 | 0.7779763 | 0.09777387 | 0.7780929 | 0.03772075 |  |  | 1010 | 0.7295192 | 0.8123722 | 0.1069496 | 0.7715886 | 0.007288686 | 0.7716628 | 0.01027074 |  |  | 45060 | 0.7316707 | 0.8678712 | 0.0134575 | 0.7169016 | 0.005426625 | 0.7168848 | 0.01045062 |  |  | 2860 | 0.5417056 | 0.7032965 | 0.01200267 | 0.5592579 | 0.002227446 | 0.5592385 | 0.003199328
|  |  | 867 | 0.721799 | 0.7032441 | 0.01163148 | 0.7288854 | 0.2252456 | 0.7287053 | 0.1484905 |  |  | 790.9999998 | 0.6537536 | 0.6243756 | 0.02798876 | 0.6317577 | 0.01163903 | 0.6317801 | 0.04751815 |  |  | 1015 | 0.7877561 | 0.7697087 | 0.06495084 | 0.7790624 | 0.09740001 | 0.7791789 | 0.03757978 |  |  | 1015 | 0.7261562 | 0.8133724 | 0.1064355 | 0.771809 | 0.007187607 | 0.7718819 | 0.01019305 |  |  | 45360 | 0.7316707 | 0.8678712 | 0.0134575 | 0.7172122 | 0.005433672 | 0.7171954 | 0.01045826 |  |  | 3160 | 0.5525828 | 0.7034462 | 0.01195874 | 0.5597299 | 0.002229962 | 0.5597106 | 0.003201982
|  |  | 872.0000004 | 0.7235909 | 0.7049583 | 0.01163072 | 0.7305155 | 0.2257052 | 0.7303347 | 0.1488069 |  |  | 796.0000002 | 0.654714 | 0.6261877 | 0.02802312 | 0.6335469 | 0.0116498 | 0.6335701 | 0.04755681 |  |  | 1020 | 0.7877561 | 0.771045 | 0.0648292 | 0.7801391 | 0.09702525 | 0.7802554 | 0.03743847 |  |  | 1020 | 0.7278377 | 0.8143628 | 0.1059214 | 0.7720252 | 0.007088051 | 0.7720967 | 0.01011703 |  |  | 45660 | 0.7316707 | 0.8678712 | 0.0134575 | 0.7175223 | 0.00544073 | 0.7175056 | 0.01046591 |  |  | 3460 | 0.5482319 | 0.7035134 | 0.0119484 | 0.5602011 | 0.002232712 | 0.560182 | 0.003204883
|  |  | 877.0000002 | 0.7262788 | 0.7066626 | 0.01162958 | 0.7321326 | 0.2261606 | 0.7319512 | 0.1491207 |  |  | 801 | 0.6566349 | 0.6279906 | 0.02805648 | 0.6353262 | 0.01166016 | 0.6353503 | 0.0475937 |  |  | 1025 | 0.7909931 | 0.7723721 | 0.06470623 | 0.7812063 | 0.09664962 | 0.7813226 | 0.03729685 |  |  | 1025 | 0.7278377 | 0.8153436 | 0.1054072 | 0.7722373 | 0.006990002 | 0.7723074 | 0.01004267 |  |  | 45960 | 0.7361466 | 0.8678712 | 0.0134575 | 0.7178322 | 0.005447801 | 0.7178155 | 0.01047358 |  |  | 3760 | 0.5504074 | 0.7035434 | 0.01194612 | 0.5606715 | 0.002235693 | 0.5606525 | 0.003208029
|  |  | 882 | 0.7271747 | 0.708357 | 0.01162807 | 0.7337368 | 0.2266118 | 0.7335548 | 0.1494318 |  |  | 805.9999998 | 0.6575954 | 0.6297845 | 0.02808887 | 0.6370958 | 0.01167011 | 0.6371208 | 0.04762886 |  |  | 1030 | 0.7909931 | 0.7736903 | 0.06458197 | 0.7822643 | 0.09627318 | 0.7823804 | 0.03715493 |  |  | 1030 | 0.7295192 | 0.8163149 | 0.1048932 | 0.7724453 | 0.006893448 | 0.7725141 | 0.009969948 |  |  | 46260 | 0.7294327 | 0.8678712 | 0.0134575 | 0.7181417 | 0.005454883 | 0.7181251 | 0.01048128 |  |  | 4060 | 0.5482319 | 0.7035569 | 0.01194569 | 0.5611412 | 0.002238902 | 0.5611222 | 0.003211416
|  |  | 887.0000004 | 0.7289666 | 0.7100415 | 0.0116262 | 0.7353282 | 0.227059 | 0.7351456 | 0.1497404 |  |  | 811.0000002 | 0.6595163 | 0.6315692 | 0.02812028 | 0.6388558 | 0.01167965 | 0.6388815 | 0.04766229 |  |  | 1035 | 0.7920722 | 0.7749996 | 0.06445644 | 0.783313 | 0.09589596 | 0.783429 | 0.03701273 |  |  | 1035 | 0.7295192 | 0.8172767 | 0.1043792 | 0.7726493 | 0.006798372 | 0.7727168 | 0.009898832 |  |  | 46560 | 0.7428604 | 0.8678712 | 0.0134575 | 0.7184508 | 0.005461976 | 0.7184343 | 0.01048898 |  |  | 4360 | 0.5504074 | 0.703563 | 0.01194564 | 0.56161 | 0.002242335 | 0.5615912 | 0.003215041
|  |  | 892.0000002 | 0.7316545 | 0.7117163 | 0.01162397 | 0.7369069 | 0.227502 | 0.7367239 | 0.1500463 |  |  | 816 | 0.6623977 | 0.6333449 | 0.02815072 | 0.6406061 | 0.01168879 | 0.6406327 | 0.04769402 |  |  | 1040 | 0.7920722 | 0.7763 | 0.06432965 | 0.7843525 | 0.09551801 | 0.7844684 | 0.03687027 |  |  | 1040 | 0.7261562 | 0.8182291 | 0.1038653 | 0.7728493 | 0.006704761 | 0.7729156 | 0.009829303 |  |  | 46860 | 0.7383845 | 0.8678712 | 0.0134575 | 0.7187595 | 0.005469081 | 0.7187431 | 0.01049671 |  |  | 4660 | 0.5482319 | 0.7035657 | 0.01194565 | 0.5620781 | 0.002245989 | 0.5620594 | 0.003218901
|  |  | 897 | 0.7316545 | 0.7133814 | 0.01162137 | 0.7384731 | 0.227941 | 0.7382896 | 0.1503497 |  |  | 820.9999998 | 0.6643186 | 0.6351117 | 0.02818021 | 0.6423468 | 0.01169753 | 0.6423742 | 0.04772404 |  |  | 1045 | 0.7920722 | 0.7775916 | 0.06420164 | 0.785383 | 0.09513937 | 0.7854988 | 0.03672755 |  |  | 1045 | 0.7312006 | 0.8191722 | 0.1033516 | 0.7730456 | 0.0066126 | 0.7731106 | 0.009761337 |  |  | 47160 | 0.7383845 | 0.8678712 | 0.0134575 | 0.719068 | 0.005476197 | 0.7190516 | 0.01050445 |  |  | 4960 | 0.5504074 | 0.7035669 | 0.01194566 | 0.5625454 | 0.00224986 | 0.5625267 | 0.003222992
|  |  | 902.0000004 | 0.7334464 | 0.7150369 | 0.01161842 | 0.7400269 | 0.228376 | 0.7398429 | 0.1506505 |  |  | 826.0000002 | 0.6652791 | 0.6368695 | 0.02820874 | 0.644078 | 0.01170588 | 0.6441062 | 0.04775239 |  |  | 1050 | 0.7920722 | 0.7788745 | 0.06407243 | 0.7864045 | 0.09476008 | 0.7865201 | 0.0365846 |  |  | 1050 | 0.7278377 | 0.8201062 | 0.1028382 | 0.7732381 | 0.006521874 | 0.7733018 | 0.00969491 |  |  | 47460 | 0.7339086 | 0.8678712 | 0.0134575 | 0.719376 | 0.005483323 | 0.7193598 | 0.01051221 |  |  | 5260 | 0.5525828 | 0.7035674 | 0.01194567 | 0.5630119 | 0.002253946 | 0.5629933 | 0.003227311
|  |  | 907.0000002 | 0.7352384 | 0.7166827 | 0.01161513 | 0.7415684 | 0.228807 | 0.7413839 | 0.1509489 |  |  | 831 | 0.6681604 | 0.6386185 | 0.02823633 | 0.6457998 | 0.01171384 | 0.6458288 | 0.04777908 |  |  | 1055 | 0.7931512 | 0.7801486 | 0.06394203 | 0.7874171 | 0.09438018 | 0.7875326 | 0.03644144 |  |  | 1055 | 0.7328821 | 0.8210311 | 0.1023251 | 0.7734269 | 0.006432569 | 0.7734894 | 0.00963 |  |  | 47760 | 0.7339086 | 0.8678712 | 0.0134575 | 0.7196837 | 0.005490459 | 0.7196675 | 0.01051998 |  |  | 5560 | 0.5591092 | 0.7035677 | 0.01194567 | 0.5634776 | 0.002258243 | 0.5634592 | 0.003231855
|  |  | 912 | 0.7379262 | 0.718319 | 0.01161148 | 0.7430977 | 0.229234 | 0.7429128 | 0.1512447 |  |  | 835.9999998 | 0.6700813 | 0.6403586 | 0.02826298 | 0.6475121 | 0.01172141 | 0.6475419 | 0.04780412 |  |  | 1060 | 0.7942302 | 0.7814142 | 0.06381047 | 0.7884208 | 0.09399972 | 0.7885362 | 0.03629807 |  |  | 1060 | 0.7295192 | 0.8219469 | 0.1018122 | 0.7736121 | 0.006344671 | 0.7736734 | 0.009566583 |  |  | 48060 | 0.7383845 | 0.8678712 | 0.0134575 | 0.7199911 | 0.005497605 | 0.719975 | 0.01052778 |  |  | 5860 | 0.5569337 | 0.7035678 | 0.01194567 | 0.5639425 | 0.002262747 | 0.5639242 | 0.003236621
|  |  | 917.0000004 | 0.7397181 | 0.7199458 | 0.0116075 | 0.744615 | 0.2296571 | 0.7444297 | 0.151538 |  |  | 841.0000002 | 0.6710418 | 0.64209 | 0.0282887 | 0.6492151 | 0.01172859 | 0.6492457 | 0.04782752 |  |  | 1065 | 0.7953092 | 0.7826711 | 0.06367777 | 0.7894158 | 0.09361872 | 0.789531 | 0.03615452 |  |  | 1065 | 0.7278377 | 0.8228538 | 0.1012998 | 0.7737937 | 0.006258165 | 0.7738539 | 0.009504634 |  |  | 48360 | 0.7383845 | 0.8678712 | 0.0134575 | 0.7202981 | 0.005504761 | 0.7202821 | 0.01053558 |  |  | 6160 | 0.5591092 | 0.7035678 | 0.01194567 | 0.5644067 | 0.002267455 | 0.5643885 | 0.003241605
|  |  | 922.0000002 | 0.7397181 | 0.7215632 | 0.01160317 | 0.7461203 | 0.2300762 | 0.7459347 | 0.1518289 |  |  | 846 | 0.6739232 | 0.6438126 | 0.0283135 | 0.6509088 | 0.0117354 | 0.6509401 | 0.04784931 |  |  | 1070 | 0.7942302 | 0.7839196 | 0.06354395 | 0.7904021 | 0.09323724 | 0.7905171 | 0.03601079 |  |  | 1070 | 0.7312006 | 0.8237519 | 0.1007877 | 0.7739719 | 0.006173037 | 0.7740309 | 0.009444132 |  |  | 48660 | 0.7406224 | 0.8678712 | 0.0134575 | 0.7206048 | 0.005511927 | 0.7205888 | 0.0105434 |  |  | 6460 | 0.5569337 | 0.7035678 | 0.01194567 | 0.56487 | 0.002272363 | 0.5648519 | 0.003246804
|  |  | 927 | 0.7415101 | 0.7231713 | 0.01159851 | 0.7476138 | 0.2304915 | 0.7474278 | 0.1521174 |  |  | 850.9999998 | 0.6758441 | 0.6455265 | 0.02833738 | 0.6525933 | 0.01174182 | 0.6526253 | 0.04786949 |  |  | 1075 | 0.7974672 | 0.7851596 | 0.06340904 | 0.7913798 | 0.0928553 | 0.7914947 | 0.0358669 |  |  | 1075 | 0.7312006 | 0.8246413 | 0.1002761 | 0.7741468 | 0.006089273 | 0.7742045 | 0.009385051 |  |  | 48960 | 0.7428604 | 0.8678712 | 0.0134575 | 0.7209111 | 0.005519101 | 0.7208952 | 0.01055124 |  |  | 6760 | 0.5591092 | 0.7035679 | 0.01194567 | 0.5653326 | 0.002277469 | 0.5653147 | 0.003252214
|  |  | 932.0000004 | 0.742406 | 0.72477 | 0.01159352 | 0.7490956 | 0.2309029 | 0.7489092 | 0.1524034 |  |  | 856.0000002 | 0.6768045 | 0.6472318 | 0.02836035 | 0.6542685 | 0.01174788 | 0.6543013 | 0.04788809 |  |  | 1080 | 0.7985463 | 0.7863912 | 0.06327305 | 0.792349 | 0.09247294 | 0.7924637 | 0.03572287 |  |  | 1080 | 0.7328821 | 0.8255219 | 0.09976505 | 0.7743182 | 0.006006858 | 0.7743749 | 0.00932737 |  |  | 49260 | 0.7383845 | 0.8678712 | 0.0134575 | 0.721217 | 0.005526284 | 0.7212012 | 0.01055909 |  |  | 7060 | 0.5634601 | 0.7035679 | 0.01194567 | 0.5657945 | 0.002282768 | 0.5657766 | 0.003257833
|  |  | 937.0000002 | 0.7450939 | 0.7263594 | 0.01158821 | 0.7505657 | 0.2313105 | 0.7503791 | 0.1526871 |  |  | 861 | 0.6787255 | 0.6489286 | 0.02838242 | 0.6559347 | 0.01175356 | 0.6559682 | 0.04790511 |  |  | 1085 | 0.7963882 | 0.7876144 | 0.063136 | 0.7933097 | 0.09209021 | 0.7934242 | 0.03557872 |  |  | 1085 | 0.7295192 | 0.8263941 | 0.09925448 | 0.7744865 | 0.00592578 | 0.774542 | 0.009271063 |  |  | 49560 | 0.7406224 | 0.8678712 | 0.0134575 | 0.7215226 | 0.005533476 | 0.7215069 | 0.01056696 |  |  | 7360 | 0.5591092 | 0.7035679 | 0.01194567 | 0.5662555 | 0.002288257 | 0.5662377 | 0.003263656
|  |  | 942 | 0.7450939 | 0.7279396 | 0.01158257 | 0.7520244 | 0.2317143 | 0.7518375 | 0.1529684 |  |  | 865.9999998 | 0.6796859 | 0.6506167 | 0.0284036 | 0.6575917 | 0.01175888 | 0.6576259 | 0.04792058 |  |  | 1090 | 0.7985463 | 0.7888294 | 0.06299792 | 0.7942621 | 0.09170714 | 0.7943764 | 0.03543444 |  |  | 1090 | 0.7312006 | 0.8272577 | 0.09874448 | 0.7746515 | 0.005846022 | 0.7747059 | 0.009216108 |  |  | 49860 | 0.7428604 | 0.8678712 | 0.0134575 | 0.7218279 | 0.005540677 | 0.7218122 | 0.01057484 |  |  | 7660 | 0.5612846 | 0.7035679 | 0.01194567 | 0.5667158 | 0.002293933 | 0.5666981 | 0.003269681
|  |  | 947.0000004 | 0.7468858 | 0.7295107 | 0.01157661 | 0.7534716 | 0.2321143 | 0.7532845 | 0.1532473 |  |  | 871.0000002 | 0.6835277 | 0.6522964 | 0.02842389 | 0.6592397 | 0.01176384 | 0.6592746 | 0.04793451 |  |  | 1095 | 0.7974672 | 0.7900362 | 0.06285883 | 0.7952061 | 0.09132376 | 0.7953202 | 0.03529007 |  |  | 1095 | 0.7328821 | 0.8281129 | 0.09823509 | 0.7748134 | 0.005767573 | 0.7748667 | 0.009162482 |  |  | 50160 | 0.7428604 | 0.8678712 | 0.0134575 | 0.7221328 | 0.005547885 | 0.7221172 | 0.01058273 |  |  | 7960 | 0.5591092 | 0.7035679 | 0.01194567 | 0.5671753 | 0.002299792 | 0.5671578 | 0.003275904
|  |  | 952.0000002 | 0.7477818 | 0.7310727 | 0.01157033 | 0.7549076 | 0.2325105 | 0.7547203 | 0.1535239 |  |  | 876 | 0.6844882 | 0.6539676 | 0.0284433 | 0.6608787 | 0.01176844 | 0.6609143 | 0.04794691 |  |  | 1100 | 0.7985463 | 0.7912347 | 0.06271874 | 0.7961419 | 0.0909401 | 0.7962558 | 0.0351456 |  |  | 1100 | 0.7312006 | 0.8289597 | 0.09772635 | 0.7749723 | 0.005690417 | 0.7750244 | 0.009110161 |  |  | 50460 | 0.7473363 | 0.8678712 | 0.0134575 | 0.7224374 | 0.005555101 | 0.7224218 | 0.01059064 |  |  | 8260 | 0.5612846 | 0.7035679 | 0.01194567 | 0.5676341 | 0.002305831 | 0.5676166 | 0.003282321
|  |  | 957 | 0.7495737 | 0.7326256 | 0.01156375 | 0.7563324 | 0.232903 | 0.7561449 | 0.1537982 |  |  | 880.9999998 | 0.6864091 | 0.6556305 | 0.02846184 | 0.6625087 | 0.01177268 | 0.6625451 | 0.04795779 |  |  | 1105 | 0.8007043 | 0.7924252 | 0.06257768 | 0.7970696 | 0.09055621 | 0.7971833 | 0.03500107 |  |  | 1105 | 0.7312006 | 0.8297983 | 0.09721828 | 0.7751281 | 0.005614541 | 0.7751792 | 0.009059122 |  |  | 50760 | 0.7428604 | 0.8678712 | 0.0134575 | 0.7227416 | 0.005562325 | 0.7227261 | 0.01059856 |  |  | 8560 | 0.5612846 | 0.7035679 | 0.01194567 | 0.568092 | 0.002312046 | 0.5680747 | 0.00328893
|  |  | 962.0000004 | 0.7513656 | 0.7341695 | 0.01155685 | 0.7577462 | 0.2332918 | 0.7575585 | 0.1540702 |  |  | 886.0000002 | 0.68833 | 0.6572849 | 0.02847951 | 0.6641299 | 0.01177657 | 0.664167 | 0.04796718 |  |  | 1110 | 0.8007043 | 0.7936076 | 0.06243566 | 0.7979891 | 0.09017212 | 0.7981026 | 0.03485646 |  |  | 1110 | 0.7312006 | 0.8306288 | 0.09671094 | 0.775281 | 0.005539931 | 0.775331 | 0.009009341 |  |  | 51060 | 0.7428604 | 0.8678712 | 0.0134575 | 0.7230454 | 0.005569556 | 0.72303 | 0.01060649 |  |  | 8860 | 0.5656355 | 0.7035679 | 0.01194567 | 0.5685492 | 0.002318434 | 0.568532 | 0.003295727
|  |  | 967.0000002 | 0.7531575 | 0.7357045 | 0.01154965 | 0.7591489 | 0.233677 | 0.7589611 | 0.1543399 |  |  | 891 | 0.6912114 | 0.6589311 | 0.02849633 | 0.6657422 | 0.01178012 | 0.66578 | 0.04797509 |  |  | 1115 | 0.7996253 | 0.7947819 | 0.06229271 | 0.7989007 | 0.08978785 | 0.799014 | 0.03471182 |  |  | 1115 | 0.7328821 | 0.8314511 | 0.09620435 | 0.775431 | 0.005466574 | 0.77548 | 0.008960797 |  |  | 51360 | 0.7406224 | 0.8678712 | 0.0134575 | 0.7233489 | 0.005576794 | 0.7233336 | 0.01061444 |  |  | 9160 | 0.567811 | 0.7035679 | 0.01194567 | 0.5690057 | 0.002324991 | 0.5689885 | 0.003302709
|  |  | 972 | 0.7531575 | 0.7372306 | 0.01154215 | 0.7605408 | 0.2340585 | 0.7603529 | 0.1546074 |  |  | 895.9999998 | 0.6921719 | 0.6605689 | 0.02851229 | 0.6673457 | 0.01178332 | 0.6673842 | 0.04798153 |  |  | 1120 | 0.8007043 | 0.7959484 | 0.06214884 | 0.7998042 | 0.08940345 | 0.7999173 | 0.03456713 |  |  | 1120 | 0.7328821 | 0.8322655 | 0.09569854 | 0.7755782 | 0.005394456 | 0.7756261 | 0.008913465 |  |  | 51660 | 0.7450983 | 0.8678712 | 0.0134575 | 0.7236521 | 0.005584038 | 0.7236369 | 0.0106224 |  |  | 9460 | 0.5699864 | 0.7035679 | 0.01194567 | 0.5694613 | 0.002331714 | 0.5694443 | 0.003309872
|  |  | 977.0000004 | 0.7549494 | 0.7387479 | 0.01153436 | 0.761922 | 0.2344363 | 0.7617339 | 0.1548726 |  |  | 901.0000002 | 0.6931323 | 0.6621986 | 0.02852741 | 0.6689405 | 0.01178618 | 0.6689797 | 0.04798651 |  |  | 1125 | 0.8028623 | 0.7971069 | 0.06200407 | 0.8006999 | 0.08901894 | 0.8008128 | 0.03442242 |  |  | 1125 | 0.7312006 | 0.8330719 | 0.09519356 | 0.7757226 | 0.005323562 | 0.7757695 | 0.008867324 |  |  | 51960 | 0.7450983 | 0.8678712 | 0.0134575 | 0.7239549 | 0.00559129 | 0.7239397 | 0.01063037 |  |  | 9760 | 0.5721619 | 0.7035679 | 0.01194567 | 0.5699163 | 0.0023386 | 0.5698993 | 0.003317213
|  |  | 982.0000002 | 0.7567413 | 0.7402563 | 0.01152627 | 0.7632925 | 0.2348106 | 0.7631043 | 0.1551356 |  |  | 906 | 0.6940928 | 0.66382 | 0.02854169 | 0.6705267 | 0.0117887 | 0.6705664 | 0.04799006 |  |  | 1130 | 0.8017833 | 0.7982576 | 0.06185843 | 0.8015878 | 0.08863435 | 0.8017005 | 0.0342777 |  |  | 1130 | 0.7328821 | 0.8338704 | 0.09468943 | 0.7758643 | 0.005253881 | 0.7759102 | 0.00882235 |  |  | 52260 | 0.7450983 | 0.8678712 | 0.0134575 | 0.7242574 | 0.005598547 | 0.7242423 | 0.01063835 |  |  | 10060 | 0.5721619 | 0.7035679 | 0.01194567 | 0.5703704 | 0.002345644 | 0.5703536 | 0.003324729
|  |  | 987 | 0.7576373 | 0.7417561 | 0.01151788 | 0.7646524 | 0.2351813 | 0.7644642 | 0.1553965 |  |  | 910.9999998 | 0.6969741 | 0.6654333 | 0.02855515 | 0.6721041 | 0.01179088 | 0.6721446 | 0.04799218 |  |  | 1135 | 0.8060994 | 0.7994005 | 0.06171192 | 0.802468 | 0.08824972 | 0.8025804 | 0.03413298 |  |  | 1135 | 0.7312006 | 0.8346612 | 0.09418618 | 0.7760033 | 0.005185398 | 0.7760482 | 0.008778522 |  |  | 52560 | 0.7450983 | 0.8678712 | 0.0134575 | 0.7245595 | 0.005605811 | 0.7245445 | 0.01064634 |  |  | 10360 | 0.5699864 | 0.7035679 | 0.01194567 | 0.5708238 | 0.002352845 | 0.5708071 | 0.003332417
|  |  | 992.0000004 | 0.7594292 | 0.7432471 | 0.01150922 | 0.7660019 | 0.2355484 | 0.7658136 | 0.1556551 |  |  | 916.0000002 | 0.6988951 | 0.6670385 | 0.02856778 | 0.673673 | 0.01179274 | 0.6737141 | 0.04799289 |  |  | 1140 | 0.8039413 | 0.8005356 | 0.06156458 | 0.8033404 | 0.08786508 | 0.8034526 | 0.03398826 |  |  | 1140 | 0.7328821 | 0.8354443 | 0.09368385 | 0.7761397 | 0.0051181 | 0.7761837 | 0.008735816 |  |  | 52860 | 0.7406224 | 0.8678712 | 0.0134575 | 0.7248613 | 0.00561308 | 0.7248463 | 0.01065435 |  |  | 10660 | 0.5699864 | 0.7035679 | 0.01194567 | 0.5712764 | 0.002360198 | 0.5712598 | 0.003340273
|  |  | 997.0000002 | 0.7603252 | 0.7447295 | 0.01150027 | 0.767341 | 0.235912 | 0.7671527 | 0.1559116 |  |  | 921 | 0.6998555 | 0.6686357 | 0.02857959 | 0.6752333 | 0.01179427 | 0.6752751 | 0.04799221 |  |  | 1145 | 0.8060994 | 0.8016631 | 0.06141641 | 0.8042053 | 0.08748046 | 0.8043172 | 0.03384358 |  |  | 1145 | 0.7312006 | 0.8362197 | 0.09318246 | 0.7762736 | 0.005051974 | 0.7763166 | 0.00869421 |  |  | 53160 | 0.7406224 | 0.8678712 | 0.0134575 | 0.7251628 | 0.005620355 | 0.7251479 | 0.01066237 |  |  | 10960 | 0.5721619 | 0.7035679 | 0.01194567 | 0.5717283 | 0.0023677 | 0.5717118 | 0.003348293
|  |  | 1002 | 0.7621171 | 0.7462034 | 0.01149104 | 0.7686699 | 0.2362721 | 0.7684816 | 0.156166 |  |  | 925.9999998 | 0.7017764 | 0.6702248 | 0.0285906 | 0.6767852 | 0.01179547 | 0.6768275 | 0.04799015 |  |  | 1150 | 0.8050204 | 0.8027829 | 0.06126743 | 0.8050626 | 0.08709588 | 0.8051743 | 0.03369892 |  |  | 1150 | 0.7345636 | 0.8369876 | 0.09268206 | 0.776405 | 0.004987007 | 0.776447 | 0.008653684 |  |  | 53460 | 0.7450983 | 0.8678712 | 0.0134575 | 0.7254638 | 0.005627635 | 0.725449 | 0.01067039 |  |  | 11260 | 0.5743373 | 0.7035679 | 0.01194567 | 0.5721794 | 0.002375348 | 0.572163 | 0.003356476
|  |  | 1007 | 0.763909 | 0.7476687 | 0.01148153 | 0.7699886 | 0.2366287 | 0.7698003 | 0.1564182 |  |  | 931.0000002 | 0.7017764 | 0.671806 | 0.0286008 | 0.6783285 | 0.01179636 | 0.6783715 | 0.04798671 |  |  | 1155 | 0.8060994 | 0.8038952 | 0.06111767 | 0.8059125 | 0.08671137 | 0.8060239 | 0.03355432 |  |  | 1155 | 0.7312006 | 0.837748 | 0.09218265 | 0.7765339 | 0.004923185 | 0.776575 | 0.008614213 |  |  | 53760 | 0.7495742 | 0.8678712 | 0.0134575 | 0.7257646 | 0.005634921 | 0.7257498 | 0.01067843 |  |  | 11560 | 0.5699864 | 0.7035679 | 0.01194567 | 0.5726298 | 0.002383139 | 0.5726135 | 0.003364818
|  |  | 1012 | 0.764805 | 0.7491255 | 0.01147175 | 0.7712972 | 0.2369819 | 0.771109 | 0.1566683 |  |  | 936 | 0.7056183 | 0.6733792 | 0.02861021 | 0.6798635 | 0.01179693 | 0.6799071 | 0.04798193 |  |  | 1160 | 0.8060994 | 0.8049999 | 0.06096714 | 0.8067549 | 0.08632697 | 0.8068661 | 0.03340977 |  |  | 1160 | 0.7345636 | 0.838501 | 0.09168429 | 0.7766604 | 0.004860496 | 0.7767006 | 0.008575778 |  |  | 54060 | 0.7473363 | 0.8678712 | 0.0134575 | 0.726065 | 0.005642211 | 0.7260503 | 0.01068648 |  |  | 11860 | 0.5721619 | 0.7035679 | 0.01194567 | 0.5730794 | 0.002391068 | 0.5730632 | 0.003373315
|  |  | 1017 | 0.7657009 | 0.7505739 | 0.01146171 | 0.7725958 | 0.2373316 | 0.7724077 | 0.1569164 |  |  | 940.9999998 | 0.7056183 | 0.6749445 | 0.02861884 | 0.6813901 | 0.01179718 | 0.6814343 | 0.04797581 |  |  | 1165 | 0.8071784 | 0.8060971 | 0.06081585 | 0.80759 | 0.0859427 | 0.8077009 | 0.03326528 |  |  | 1165 | 0.7345636 | 0.8392467 | 0.09118698 | 0.7767846 | 0.004798926 | 0.7768238 | 0.008538357 |  |  | 54360 | 0.7473363 | 0.8678712 | 0.0134575 | 0.7263651 | 0.005649506 | 0.7263504 | 0.01069454 |  |  | 12160 | 0.5721619 | 0.7035679 | 0.01194567 | 0.5735282 | 0.002399135 | 0.5735121 | 0.003381964
|  |  | 1022 | 0.7683888 | 0.7520139 | 0.01145139 | 0.7738846 | 0.237678 | 0.7736965 | 0.1571623 |  |  | 946.0000002 | 0.7084996 | 0.676502 | 0.02862668 | 0.6829084 | 0.01179713 | 0.6829533 | 0.04796836 |  |  | 1170 | 0.8071784 | 0.8071869 | 0.06066383 | 0.8084178 | 0.08555859 | 0.8085285 | 0.03312088 |  |  | 1170 | 0.7362451 | 0.8399851 | 0.09069077 | 0.7769064 | 0.004738462 | 0.7769447 | 0.008501928 |  |  | 54660 | 0.7450983 | 0.8678712 | 0.0134575 | 0.7266648 | 0.005656805 | 0.7266502 | 0.01070261 |  |  | 12460 | 0.5743373 | 0.7035679 | 0.01194567 | 0.5739763 | 0.002407334 | 0.5739603 | 0.003390763
|  |  | 1027 | 0.7683888 | 0.7534455 | 0.01144082 | 0.7751635 | 0.2380209 | 0.7749756 | 0.1574063 |  |  | 951 | 0.7084996 | 0.6780517 | 0.02863375 | 0.6844185 | 0.01179677 | 0.6844639 | 0.0479596 |  |  | 1175 | 0.8082574 | 0.8082693 | 0.06051109 | 0.8092384 | 0.08517466 | 0.8093488 | 0.03297656 |  |  | 1175 | 0.7345636 | 0.8407163 | 0.09019567 | 0.777026 | 0.004679093 | 0.7770634 | 0.008466471 |  |  | 54960 | 0.7540501 | 0.8678712 | 0.0134575 | 0.7269642 | 0.005664109 | 0.7269497 | 0.01071069 |  |  | 12760 | 0.5808637 | 0.7035679 | 0.01194567 | 0.5744237 | 0.002415662 | 0.5744078 | 0.003399707
|  |  | 1032 | 0.7701807 | 0.7548689 | 0.01142998 | 0.7764328 | 0.2383605 | 0.776245 | 0.1576482 |  |  | 955.9999998 | 0.711381 | 0.6795936 | 0.02864005 | 0.6859203 | 0.0117961 | 0.6859663 | 0.04794954 |  |  | 1180 | 0.8071784 | 0.8093444 | 0.06035765 | 0.8100518 | 0.08479095 | 0.810162 | 0.03283234 |  |  | 1180 | 0.7345636 | 0.8414404 | 0.08970172 | 0.7771434 | 0.004620804 | 0.7771799 | 0.008431964 |  |  | 55260 | 0.7450983 | 0.8678712 | 0.0134575 | 0.7272632 | 0.005671416 | 0.7272488 | 0.01071878 |  |  | 13060 | 0.5786882 | 0.7035679 | 0.01194567 | 0.5748703 | 0.002424118 | 0.5748545 | 0.003408795
|  |  | 1037 | 0.7701807 | 0.756284 | 0.01141889 | 0.7776924 | 0.2386968 | 0.7775047 | 0.157888 |  |  | 961.0000002 | 0.7133019 | 0.6811278 | 0.02864559 | 0.6874139 | 0.01179513 | 0.6874605 | 0.0479382 |  |  | 1185 | 0.8082574 | 0.8104122 | 0.06020352 | 0.8108582 | 0.08440747 | 0.8109681 | 0.03268823 |  |  | 1185 | 0.7362451 | 0.8421575 | 0.08920893 | 0.7772586 | 0.004563583 | 0.7772943 | 0.008398387 |  |  | 55560 | 0.7473363 | 0.8678712 | 0.0134575 | 0.7275619 | 0.005678727 | 0.7275475 | 0.01072688 |  |  | 13360 | 0.5808637 | 0.7035679 | 0.01194567 | 0.5753162 | 0.002432697 | 0.5753004 | 0.003418023
|  |  | 1042 | 0.7719726 | 0.757691 | 0.01140755 | 0.7789425 | 0.2390297 | 0.778755 | 0.1581259 |  |  | 966 | 0.7152228 | 0.6826542 | 0.02865038 | 0.6888995 | 0.01179387 | 0.6889466 | 0.04792559 |  |  | 1190 | 0.8114945 | 0.8114728 | 0.06004872 | 0.8116575 | 0.08402426 | 0.8117671 | 0.03254424 |  |  | 1190 | 0.7345636 | 0.8428675 | 0.08871733 | 0.7773716 | 0.004507418 | 0.7774065 | 0.00836572 |  |  | 55860 | 0.7495742 | 0.8678712 | 0.0134575 | 0.7278602 | 0.005686042 | 0.727846 | 0.01073498 |  |  | 13660 | 0.5765128 | 0.7035679 | 0.01194567 | 0.5757613 | 0.002441397 | 0.5757456 | 0.003427388
|  |  | 1047 | 0.7737645 | 0.7590897 | 0.01139595 | 0.7801832 | 0.2393594 | 0.7799959 | 0.1583618 |  |  | 970.9999998 | 0.7142624 | 0.6841731 | 0.02865442 | 0.6903769 | 0.01179231 | 0.6904246 | 0.04791172 |  |  | 1195 | 0.8071784 | 0.8125262 | 0.05989327 | 0.8124498 | 0.08364133 | 0.8125592 | 0.03240038 |  |  | 1195 | 0.7379266 | 0.8435706 | 0.08822696 | 0.7774826 | 0.004452295 | 0.7775166 | 0.008333942 |  |  | 56160 | 0.7450983 | 0.8678712 | 0.0134575 | 0.7281582 | 0.00569336 | 0.728144 | 0.0107431 |  |  | 13960 | 0.5786882 | 0.7035679 | 0.01194567 | 0.5762056 | 0.002450215 | 0.5761901 | 0.003436886
|  |  | 1052 | 0.7746605 | 0.7604804 | 0.01138412 | 0.7814145 | 0.2396858 | 0.7812274 | 0.1585957 |  |  | 976.0000002 | 0.7181042 | 0.6856843 | 0.02865773 | 0.6918463 | 0.01179046 | 0.6918946 | 0.04789661 |  |  | 1200 | 0.8114945 | 0.8135725 | 0.05973719 | 0.8132353 | 0.08325872 | 0.8133443 | 0.03225666 |  |  | 1200 | 0.7379266 | 0.8442669 | 0.08773782 | 0.7775915 | 0.004398203 | 0.7776247 | 0.008303035 |  |  | 56460 | 0.7495742 | 0.8678712 | 0.0134575 | 0.7284559 | 0.005700681 | 0.7284418 | 0.01075122 |  |  | 14260 | 0.5808637 | 0.7035679 | 0.01194567 | 0.5766493 | 0.002459147 | 0.5766338 | 0.003446516
|  |  | 1057 | 0.7773484 | 0.7618631 | 0.01137203 | 0.7826366 | 0.2400089 | 0.7824497 | 0.1588277 |  |  | 981 | 0.7190647 | 0.6871879 | 0.0286603 | 0.6933077 | 0.01178833 | 0.6933565 | 0.04788028 |  |  | 1205 | 0.8093364 | 0.8146116 | 0.05958048 | 0.8140139 | 0.08287645 | 0.8141227 | 0.03211308 |  |  | 1205 | 0.7345636 | 0.8449564 | 0.08724995 | 0.7776985 | 0.004345129 | 0.7777308 | 0.008272977 |  |  | 56760 | 0.7495742 | 0.8678712 | 0.0134575 | 0.7287532 | 0.005708005 | 0.7287392 | 0.01075935 |  |  | 14560 | 0.5786882 | 0.7035679 | 0.01194567 | 0.5770921 | 0.002468191 | 0.5770768 | 0.003456274
|  |  | 1062 | 0.7773484 | 0.7632377 | 0.01135971 | 0.7838495 | 0.2403288 | 0.7836628 | 0.1590577 |  |  | 985.9999998 | 0.7200251 | 0.688684 | 0.02866214 | 0.6947611 | 0.01178591 | 0.6948105 | 0.04786272 |  |  | 1210 | 0.8104154 | 0.8156438 | 0.05942316 | 0.8147857 | 0.08249453 | 0.8148942 | 0.03196966 |  |  | 1210 | 0.7312006 | 0.8456392 | 0.08676337 | 0.7778035 | 0.00429306 | 0.777835 | 0.008243751 |  |  | 57060 | 0.7518122 | 0.8678712 | 0.0134575 | 0.7290502 | 0.005715331 | 0.7290362 | 0.01076749 |  |  | 14860 | 0.5808637 | 0.7035679 | 0.01194567 | 0.5775343 | 0.002477344 | 0.577519 | 0.003466158
|  |  | 1067 | 0.7782443 | 0.7646044 | 0.01134715 | 0.7850533 | 0.2406456 | 0.7848669 | 0.1592858 |  |  | 991.0000002 | 0.721946 | 0.6901727 | 0.02866327 | 0.6962067 | 0.01178321 | 0.6962566 | 0.04784396 |  |  | 1215 | 0.8104154 | 0.8166689 | 0.05926526 | 0.8155507 | 0.082113 | 0.815659 | 0.0318264 |  |  | 1215 | 0.7362451 | 0.8463154 | 0.08627809 | 0.7779065 | 0.004241985 | 0.7779373 | 0.008215336 |  |  | 57360 | 0.7495742 | 0.8678712 | 0.0134575 | 0.7293469 | 0.00572266 | 0.7293329 | 0.01077564 |  |  | 15160 | 0.58739 | 0.7035679 | 0.01194567 | 0.5779757 | 0.002486603 | 0.5779605 | 0.003476164
|  |  | 1072 | 0.7791403 | 0.7659632 | 0.01133436 | 0.7862481 | 0.2409591 | 0.786062 | 0.1595121 |  |  | 996 | 0.7238669 | 0.6916538 | 0.02866368 | 0.6976444 | 0.01178023 | 0.6976948 | 0.04782401 |  |  | 1220 | 0.8125735 | 0.8176871 | 0.05910678 | 0.8163091 | 0.08173187 | 0.8164171 | 0.03168332 |  |  | 1220 | 0.7362451 | 0.8469849 | 0.08579415 | 0.7780077 | 0.00419189 | 0.7780376 | 0.008187714 |  |  | 57660 | 0.7473363 | 0.8678712 | 0.0134575 | 0.7296432 | 0.005729992 | 0.7296293 | 0.01078379 |  |  | 15460 | 0.58739 | 0.7035679 | 0.01194567 | 0.5784163 | 0.002495966 | 0.5784013 | 0.003486289
|  |  | 1077 | 0.7809322 | 0.7673141 | 0.01132134 | 0.787434 | 0.2412695 | 0.7872481 | 0.1597364 |  |  | 1001 | 0.7248274 | 0.6931276 | 0.02866339 | 0.6990742 | 0.01177697 | 0.6991252 | 0.04780289 |  |  | 1225 | 0.8114945 | 0.8186984 | 0.05894774 | 0.8170609 | 0.08135118 | 0.8171686 | 0.03154042 |  |  | 1225 | 0.7412895 | 0.8476479 | 0.08531155 | 0.778107 | 0.004142764 | 0.7781362 | 0.008160866 |  |  | 57960 | 0.7495742 | 0.8678712 | 0.0134575 | 0.7299392 | 0.005737325 | 0.7299254 | 0.01079196 |  |  | 15760 | 0.5786882 | 0.7035679 | 0.01194567 | 0.5788562 | 0.002505428 | 0.5788413 | 0.003496531
|  |  | 1082 | 0.7827241 | 0.7686572 | 0.01130809 | 0.788611 | 0.2415768 | 0.7884255 | 0.1599589 |  |  | 1006 | 0.7267483 | 0.6945939 | 0.0286624 | 0.7004963 | 0.01177345 | 0.7005478 | 0.0477806 |  |  | 1230 | 0.8125735 | 0.8197029 | 0.05878816 | 0.8178062 | 0.08097093 | 0.8179135 | 0.03139771 |  |  | 1230 | 0.7362451 | 0.8483045 | 0.08483033 | 0.7782045 | 0.004094594 | 0.7782329 | 0.008134775 |  |  | 58260 | 0.7473363 | 0.8678712 | 0.0134575 | 0.7302348 | 0.00574466 | 0.7302211 | 0.01080012 |  |  | 16060 | 0.5852146 | 0.7035679 | 0.01194567 | 0.5792954 | 0.002514989 | 0.5792806 | 0.003506887
|  |  | 1087 | 0.7836201 | 0.7699925 | 0.01129461 | 0.7897793 | 0.241881 | 0.789594 | 0.1601795 |  |  | 1011 | 0.7277088 | 0.6960529 | 0.02866071 | 0.7019107 | 0.01176966 | 0.7019627 | 0.04775716 |  |  | 1235 | 0.8158105 | 0.8207006 | 0.05862804 | 0.8185449 | 0.08059116 | 0.818652 | 0.0312552 |  |  | 1235 | 0.7379266 | 0.8489547 | 0.0843505 | 0.7783002 | 0.004047369 | 0.7783279 | 0.008109421 |  |  | 58560 | 0.7518122 | 0.8678712 | 0.0134575 | 0.7305301 | 0.005751997 | 0.7305164 | 0.0108083 |  |  | 16360 | 0.5852146 | 0.7035679 | 0.01194567 | 0.5797339 | 0.002524645 | 0.5797191 | 0.003517355
|  |  | 1092 | 0.784516 | 0.7713201 | 0.01128092 | 0.7909389 | 0.242182 | 0.790754 | 0.1603983 |  |  | 1016 | 0.7286692 | 0.6975047 | 0.02865834 | 0.7033173 | 0.0117656 | 0.7033699 | 0.04773258 |  |  | 1240 | 0.8136525 | 0.8216915 | 0.05846741 | 0.8192772 | 0.08021188 | 0.819384 | 0.03111289 |  |  | 1240 | 0.7362451 | 0.8495985 | 0.08387208 | 0.7783942 | 0.004001076 | 0.7784212 | 0.008084788 |  |  | 58860 | 0.7518122 | 0.8678712 | 0.0134575 | 0.730825 | 0.005759336 | 0.7308114 | 0.01081648 |  |  | 16660 | 0.58739 | 0.7035679 | 0.01194567 | 0.5801716 | 0.002534393 | 0.5801569 | 0.003527931
|  |  | 1097 | 0.7872039 | 0.77264 | 0.011267 | 0.7920899 | 0.24248 | 0.7919053 | 0.1606152 |  |  | 1021 | 0.7305901 | 0.6989491 | 0.02865529 | 0.7047163 | 0.01176127 | 0.7047694 | 0.04770687 |  |  | 1245 | 0.8125735 | 0.8226756 | 0.05830628 | 0.8200032 | 0.07983311 | 0.8201096 | 0.03097081 |  |  | 1245 | 0.7379266 | 0.8502361 | 0.08339509 | 0.7784865 | 0.003955703 | 0.7785127 | 0.008060858 |  |  | 59160 | 0.756288 | 0.8678712 | 0.0134575 | 0.7311197 | 0.005766675 | 0.7311061 | 0.01082467 |  |  | 16960 | 0.58739 | 0.7035679 | 0.01194567 | 0.5806085 | 0.002544231 | 0.580594 | 0.003538613
|  |  | 1102 | 0.7889958 | 0.7739522 | 0.01125287 | 0.7932323 | 0.242775 | 0.7930482 | 0.1608304 |  |  | 1026 | 0.7315506 | 0.7003863 | 0.02865156 | 0.7061077 | 0.01175669 | 0.7061613 | 0.04768005 |  |  | 1250 | 0.8158105 | 0.8236532 | 0.05814466 | 0.8207228 | 0.07945488 | 0.8208289 | 0.03082895 |  |  | 1250 | 0.7345636 | 0.8508674 | 0.08291954 | 0.7785771 | 0.003911238 | 0.7786026 | 0.008037614 |  |  | 59460 | 0.7540501 | 0.8678712 | 0.0134575 | 0.7314139 | 0.005774016 | 0.7314005 | 0.01083287 |  |  | 17260 | 0.58739 | 0.7035679 | 0.01194567 | 0.5810448 | 0.002554156 | 0.5810303 | 0.003549398
|  |  | 1107 | 0.7880999 | 0.7752569 | 0.01123853 | 0.7943663 | 0.2430669 | 0.7941826 | 0.1610437 |  |  | 1031 | 0.734432 | 0.7018164 | 0.02864717 | 0.7074916 | 0.01175185 | 0.7075456 | 0.04765213 |  |  | 1255 | 0.8147315 | 0.8246241 | 0.05798257 | 0.8214361 | 0.0790772 | 0.8215419 | 0.03068731 |  |  | 1255 | 0.7345636 | 0.8514926 | 0.08244547 | 0.7786661 | 0.003867669 | 0.7786909 | 0.008015039 |  |  | 59760 | 0.7450983 | 0.8678712 | 0.0134575 | 0.7317079 | 0.005781357 | 0.7316945 | 0.01084107 |  |  | 17560 | 0.5895654 | 0.7035679 | 0.01194567 | 0.5814803 | 0.002564166 | 0.5814659 | 0.003560284
|  |  | 1112 | 0.7889958 | 0.776554 | 0.01122398 | 0.795492 | 0.2433559 | 0.7953086 | 0.1612553 |  |  | 1036 | 0.7353924 | 0.7032392 | 0.02864212 | 0.7088679 | 0.01174676 | 0.7089224 | 0.04762313 |  |  | 1260 | 0.8158105 | 0.8255884 | 0.05782002 | 0.8221432 | 0.0787001 | 0.8222487 | 0.03054592 |  |  | 1260 | 0.7345636 | 0.8521118 | 0.08197287 | 0.7787535 | 0.003824985 | 0.7787776 | 0.007993116 |  |  | 60060 | 0.7540501 | 0.8678712 | 0.0134575 | 0.7320015 | 0.0057887 | 0.7319882 | 0.01084928 |  |  | 17860 | 0.58739 | 0.7035679 | 0.01194567 | 0.5819151 | 0.002574259 | 0.5819008 | 0.003571269
|  |  | 1117 | 0.7907877 | 0.7778436 | 0.01120922 | 0.7966094 | 0.2436418 | 0.7964264 | 0.1614651 |  |  | 1041 | 0.7373133 | 0.704655 | 0.02863641 | 0.7102367 | 0.01174142 | 0.7102917 | 0.04759304 |  |  | 1265 | 0.8168895 | 0.8265462 | 0.05765702 | 0.8228441 | 0.07832359 | 0.8229493 | 0.03040478 |  |  | 1265 | 0.7379266 | 0.8527248 | 0.08150178 | 0.7788393 | 0.003783173 | 0.7788627 | 0.007971829 |  |  | 60360 | 0.7540501 | 0.8678712 | 0.0134575 | 0.7322948 | 0.005796042 | 0.7322815 | 0.01085749 |  |  | 18160 | 0.5852146 | 0.7035679 | 0.01194567 | 0.5823492 | 0.002584431 | 0.582335 | 0.003582349
|  |  | 1122 | 0.7907877 | 0.7791258 | 0.01119426 | 0.7977185 | 0.2439248 | 0.797536 | 0.1616732 |  |  | 1046 | 0.7382738 | 0.7060636 | 0.02863006 | 0.7115981 | 0.01173583 | 0.7116535 | 0.0475619 |  |  | 1270 | 0.8168895 | 0.8274975 | 0.05749359 | 0.823539 | 0.07794769 | 0.8236439 | 0.03026388 |  |  | 1270 | 0.7379266 | 0.853332 | 0.0810322 | 0.7789236 | 0.003742223 | 0.7789463 | 0.007951163 |  |  | 60660 | 0.758526 | 0.8678712 | 0.0134575 | 0.7325877 | 0.005803385 | 0.7325745 | 0.01086571 |  |  | 18460 | 0.5939163 | 0.7035679 | 0.01194567 | 0.5827825 | 0.002594681 | 0.5827684 | 0.003593522
|  |  | 1127 | 0.7916837 | 0.7804005 | 0.01117909 | 0.7988195 | 0.2442049 | 0.7986374 | 0.1618796 |  |  | 1051 | 0.7401947 | 0.7074652 | 0.02862307 | 0.7129521 | 0.01172999 | 0.713008 | 0.0475297 |  |  | 1275 | 0.8190476 | 0.8284424 | 0.05732975 | 0.8242278 | 0.07757242 | 0.8243323 | 0.03012325 |  |  | 1275 | 0.7362451 | 0.8539331 | 0.08056416 | 0.7790063 | 0.003702121 | 0.7790284 | 0.0079311 |  |  | 60960 | 0.7518122 | 0.8678712 | 0.0134575 | 0.7328803 | 0.005810729 | 0.7328672 | 0.01087393 |  |  | 18760 | 0.5917409 | 0.7035679 | 0.01194567 | 0.5832151 | 0.002605005 | 0.5832011 | 0.003604786
|  |  | 1132 | 0.7943716 | 0.7816679 | 0.01116373 | 0.7999124 | 0.244482 | 0.7997308 | 0.1620842 |  |  | 1056 | 0.7401947 | 0.7088598 | 0.02861544 | 0.7142987 | 0.01172392 | 0.7143551 | 0.04749646 |  |  | 1280 | 0.8168895 | 0.8293809 | 0.05716549 | 0.8249106 | 0.0771978 | 0.8250148 | 0.02998289 |  |  | 1280 | 0.739608 | 0.8545285 | 0.08009767 | 0.7790876 | 0.003662857 | 0.779109 | 0.007911627 |  |  | 61260 | 0.7518122 | 0.8678712 | 0.0134575 | 0.7331726 | 0.005818072 | 0.7331595 | 0.01088216 |  |  | 19060 | 0.5917409 | 0.7035679 | 0.01194567 | 0.583647 | 0.002615403 | 0.5836331 | 0.003616138
|  |  | 1137 | 0.7961635 | 0.7829279 | 0.01114817 | 0.8009974 | 0.2447562 | 0.8008162 | 0.1622871 |  |  | 1061 | 0.7411552 | 0.7102475 | 0.02860718 | 0.715638 | 0.0117176 | 0.7156948 | 0.0474622 |  |  | 1285 | 0.8179686 | 0.830313 | 0.05700085 | 0.8255874 | 0.07682385 | 0.8256913 | 0.0298428 |  |  | 1285 | 0.7379266 | 0.855118 | 0.07963274 | 0.7791675 | 0.003624418 | 0.7791882 | 0.007892727 |  |  | 61560 | 0.758526 | 0.8678712 | 0.0134575 | 0.7334645 | 0.005825415 | 0.7334515 | 0.01089039 |  |  | 19360 | 0.5939163 | 0.7035679 | 0.01194567 | 0.5840781 | 0.002625872 | 0.5840643 | 0.003627576
|  |  | 1142 | 0.7961635 | 0.7841806 | 0.01113242 | 0.8020744 | 0.2450276 | 0.8018938 | 0.1624883 |  |  | 1066 | 0.7440365 | 0.7116282 | 0.0285983 | 0.71697 | 0.01171105 | 0.7170273 | 0.04742692 |  |  | 1290 | 0.8179686 | 0.8312388 | 0.05683582 | 0.8262583 | 0.07645058 | 0.8263619 | 0.02970299 |  |  | 1290 | 0.7412895 | 0.8557018 | 0.07916938 | 0.7792459 | 0.003586794 | 0.779266 | 0.007874386 |  |  | 61860 | 0.7540501 | 0.8678712 | 0.0134575 | 0.7337561 | 0.005832757 | 0.7337432 | 0.01089862 |  |  | 19660 | 0.5830391 | 0.7035679 | 0.01194567 | 0.5845086 | 0.002636408 | 0.5844948 | 0.003639097
|  |  | 1147 | 0.7988514 | 0.7854261 | 0.01111648 | 0.8031436 | 0.2452961 | 0.8029634 | 0.1626879 |  |  | 1071 | 0.7440365 | 0.7130019 | 0.0285888 | 0.7182948 | 0.01170426 | 0.7183525 | 0.04739064 |  |  | 1295 | 0.8190476 | 0.8321583 | 0.05667043 | 0.8269234 | 0.07607801 | 0.8270267 | 0.02956347 |  |  | 1295 | 0.7345636 | 0.8562799 | 0.07870762 | 0.7793229 | 0.003549972 | 0.7793424 | 0.00785659 |  |  | 62160 | 0.7518122 | 0.8678712 | 0.0134575 | 0.7340474 | 0.005840099 | 0.7340345 | 0.01090687 |  |  | 19960 | 0.5939163 | 0.7035679 | 0.01194567 | 0.5849383 | 0.002647011 | 0.5849246 | 0.0036507
|  |  | 1152 | 0.7997473 | 0.7866643 | 0.01110035 | 0.804205 | 0.2455618 | 0.8040254 | 0.1628858 |  |  | 1076 | 0.7469179 | 0.7143688 | 0.02857869 | 0.7196124 | 0.01169725 | 0.7196705 | 0.04735336 |  |  | 1300 | 0.8190476 | 0.8330716 | 0.05650469 | 0.8275827 | 0.07570615 | 0.8276857 | 0.02942424 |  |  | 1300 | 0.7379266 | 0.8568524 | 0.07824747 | 0.7793986 | 0.003513941 | 0.7794175 | 0.007839323 |  |  | 62460 | 0.7518122 | 0.8678712 | 0.0134575 | 0.7343383 | 0.00584744 | 0.7343255 | 0.01091511 |  |  | 20260 | 0.5917409 | 0.7035679 | 0.01194567 | 0.5853673 | 0.002657678 | 0.5853537 | 0.003662382
|  |  | 1157 | 0.7997473 | 0.7878954 | 0.01108404 | 0.8052587 | 0.2458246 | 0.8050796 | 0.163082 |  |  | 1081 | 0.7478784 | 0.7157289 | 0.02856798 | 0.7209228 | 0.01169 | 0.7209814 | 0.04731511 |  |  | 1305 | 0.8201266 | 0.8339788 | 0.0563386 | 0.8282363 | 0.07533503 | 0.8283389 | 0.02928532 |  |  | 1305 | 0.7362451 | 0.8574193 | 0.07778893 | 0.7794729 | 0.00347869 | 0.7794912 | 0.007822573 |  |  | 62760 | 0.7540501 | 0.8678712 | 0.0134575 | 0.7346289 | 0.005854781 | 0.7346162 | 0.01092336 |  |  | 20560 | 0.6026181 | 0.7035679 | 0.01194567 | 0.5857956 | 0.002668406 | 0.5857821 | 0.003674141
|  |  | 1162 | 0.8006433 | 0.7891194 | 0.01106754 | 0.8063047 | 0.2460847 | 0.8061262 | 0.1632766 |  |  | 1086 | 0.7497993 | 0.7170822 | 0.02855667 | 0.7222261 | 0.01168253 | 0.7222851 | 0.04727588 |  |  | 1310 | 0.8190476 | 0.8348797 | 0.05617218 | 0.8288841 | 0.07496466 | 0.8289864 | 0.0291467 |  |  | 1310 | 0.7412895 | 0.8579807 | 0.07733203 | 0.779546 | 0.003444207 | 0.7795636 | 0.007806325 |  |  | 63060 | 0.756288 | 0.8678712 | 0.0134575 | 0.7349192 | 0.00586212 | 0.7349065 | 0.01093161 |  |  | 20860 | 0.5917409 | 0.7035679 | 0.01194567 | 0.5862231 | 0.002679195 | 0.5862097 | 0.003685974
|  |  | 1167 | 0.8015392 | 0.7903363 | 0.01105087 | 0.8073432 | 0.246342 | 0.8071652 | 0.1634696 |  |  | 1091 | 0.7488388 | 0.7184287 | 0.02854476 | 0.7235223 | 0.01167484 | 0.7235817 | 0.0472357 |  |  | 1315 | 0.8201266 | 0.8357746 | 0.05600545 | 0.8295263 | 0.07459506 | 0.8296283 | 0.0290084 |  |  | 1315 | 0.7412895 | 0.8585366 | 0.07687678 | 0.7796177 | 0.003410481 | 0.7796348 | 0.007790566 |  |  | 63360 | 0.7495742 | 0.8678712 | 0.0134575 | 0.7352091 | 0.005869458 | 0.7351965 | 0.01093987 |  |  | 21160 | 0.5939163 | 0.7035679 | 0.01194567 | 0.58665 | 0.002690041 | 0.5866367 | 0.003697879
|  |  | 1172 | 0.8024352 | 0.7915461 | 0.01103402 | 0.8083742 | 0.2465965 | 0.8081968 | 0.163661 |  |  | 1096 | 0.7517202 | 0.7197684 | 0.02853227 | 0.7248115 | 0.01166693 | 0.7248713 | 0.04719458 |  |  | 1320 | 0.8190476 | 0.8366634 | 0.05583841 | 0.830163 | 0.07422623 | 0.8302646 | 0.02887041 |  |  | 1320 | 0.739608 | 0.8590871 | 0.07642318 | 0.7796882 | 0.003377501 | 0.7797047 | 0.007775283 |  |  | 63660 | 0.7518122 | 0.8678712 | 0.0134575 | 0.7354987 | 0.005876794 | 0.7354862 | 0.01094813 |  |  | 21460 | 0.6047936 | 0.7035679 | 0.01194567 | 0.5870761 | 0.002700943 | 0.5870629 | 0.003709855
|  |  | 1177 | 0.8051231 | 0.792749 | 0.011017 | 0.8093977 | 0.2468483 | 0.8092209 | 0.1638507 |  |  | 1101 | 0.7517202 | 0.7211015 | 0.0285192 | 0.7260937 | 0.01165881 | 0.7261539 | 0.04715252 |  |  | 1325 | 0.8201266 | 0.8375462 | 0.05567108 | 0.830794 | 0.0738582 | 0.8308953 | 0.02873275 |  |  | 1325 | 0.7345636 | 0.8596323 | 0.07597125 | 0.7797574 | 0.003345255 | 0.7797733 | 0.007760463 |  |  | 63960 | 0.756288 | 0.8678712 | 0.0134575 | 0.735788 | 0.005884129 | 0.7357755 | 0.01095639 |  |  | 21760 | 0.606969 | 0.7035679 | 0.01194567 | 0.5875015 | 0.002711899 | 0.5874884 | 0.003721899
|  |  | 1182 | 0.806019 | 0.7939449 | 0.0109998 | 0.8104139 | 0.2470974 | 0.8102377 | 0.164039 |  |  | 1106 | 0.7526807 | 0.7224279 | 0.02850556 | 0.7273689 | 0.01165047 | 0.7274295 | 0.04710953 |  |  | 1330 | 0.8222846 | 0.838423 | 0.05550346 | 0.8314196 | 0.07349097 | 0.8315206 | 0.02859542 |  |  | 1330 | 0.739608 | 0.8601721 | 0.075521 | 0.7798255 | 0.003313732 | 0.7798408 | 0.007746093 |  |  | 64260 | 0.756288 | 0.8678712 | 0.0134575 | 0.7360769 | 0.005891462 | 0.7360645 | 0.01096466 |  |  | 22060 | 0.6004427 | 0.7035679 | 0.01194567 | 0.5879262 | 0.002722906 | 0.5879132 | 0.003734009
|  |  | 1187 | 0.806019 | 0.7951338 | 0.01098243 | 0.8114228 | 0.2473437 | 0.8112472 | 0.1642256 |  |  | 1111 | 0.7565225 | 0.7237477 | 0.02849135 | 0.7286371 | 0.01164191 | 0.7286981 | 0.04706564 |  |  | 1335 | 0.8222846 | 0.8392939 | 0.05533558 | 0.8320397 | 0.07312457 | 0.8321404 | 0.02845843 |  |  | 1335 | 0.739608 | 0.8607067 | 0.07507244 | 0.7798923 | 0.003282921 | 0.7799071 | 0.007732161 |  |  | 64560 | 0.7607639 | 0.8678712 | 0.0134575 | 0.7363655 | 0.005898794 | 0.7363532 | 0.01097292 |  |  | 22360 | 0.5960918 | 0.7035679 | 0.01194567 | 0.5883502 | 0.002733964 | 0.5883373 | 0.003746182
|  |  | 1192 | 0.8078109 | 0.7963159 | 0.0109649 | 0.8124244 | 0.2475874 | 0.8122494 | 0.1644107 |  |  | 1116 | 0.7574829 | 0.7250608 | 0.02847657 | 0.7298985 | 0.01163315 | 0.7299599 | 0.04702084 |  |  | 1340 | 0.8212056 | 0.8401589 | 0.05516743 | 0.8326545 | 0.07275901 | 0.8327547 | 0.02832178 |  |  | 1340 | 0.739608 | 0.861236 | 0.07462559 | 0.779958 | 0.00325281 | 0.7799723 | 0.007718656 |  |  | 64860 | 0.7540501 | 0.8678712 | 0.0134575 | 0.7366538 | 0.005906123 | 0.7366415 | 0.01098119 |  |  | 22660 | 0.6004427 | 0.7035679 | 0.01194567 | 0.5887735 | 0.00274507 | 0.5887607 | 0.003758418
|  |  | 1197 | 0.8087069 | 0.7974912 | 0.0109472 | 0.8134189 | 0.2478285 | 0.8132445 | 0.1645942 |  |  | 1121 | 0.7584434 | 0.7263674 | 0.02846124 | 0.7311531 | 0.01162418 | 0.7312148 | 0.04697515 |  |  | 1345 | 0.8222846 | 0.841018 | 0.05499904 | 0.8332639 | 0.0723943 | 0.8333638 | 0.02818547 |  |  | 1345 | 0.739608 | 0.8617602 | 0.07418045 | 0.7800226 | 0.003223389 | 0.7800363 | 0.007705564 |  |  | 65160 | 0.7540501 | 0.8678712 | 0.0134575 | 0.7369418 | 0.00591345 | 0.7369296 | 0.01098947 |  |  | 22960 | 0.5982672 | 0.7035679 | 0.01194567 | 0.5891961 | 0.002756222 | 0.5891833 | 0.003770714
|  |  | 1202 | 0.8096029 | 0.7986596 | 0.01092935 | 0.8144063 | 0.2480669 | 0.8142325 | 0.1647762 |  |  | 1126 | 0.7594039 | 0.7276675 | 0.02844536 | 0.7324008 | 0.01161501 | 0.7324629 | 0.04692858 |  |  | 1350 | 0.8233636 | 0.8418713 | 0.05483041 | 0.8338679 | 0.07203046 | 0.8339675 | 0.02804952 |  |  | 1350 | 0.739608 | 0.8622793 | 0.07373703 | 0.7800861 | 0.003194647 | 0.7800992 | 0.007692875 |  |  | 65460 | 0.7540501 | 0.8678712 | 0.0134575 | 0.7372294 | 0.005920774 | 0.7372172 | 0.01099774 |  |  | 23260 | 0.5939163 | 0.7035679 | 0.01194567 | 0.5896179 | 0.002767419 | 0.5896053 | 0.003783068
|  |  | 1207 | 0.8104988 | 0.7998213 | 0.01091133 | 0.8153866 | 0.2483026 | 0.8152135 | 0.1649567 |  |  | 1131 | 0.7594039 | 0.7289611 | 0.02842893 | 0.7336417 | 0.01160564 | 0.7337042 | 0.04688115 |  |  | 1355 | 0.8244427 | 0.8427189 | 0.05466156 | 0.8344667 | 0.07166749 | 0.834566 | 0.02791392 |  |  | 1355 | 0.739608 | 0.8627934 | 0.07329535 | 0.7801484 | 0.003166572 | 0.7801611 | 0.007680578 |  |  | 65760 | 0.756288 | 0.8678712 | 0.0134575 | 0.7375167 | 0.005928097 | 0.7375046 | 0.01100602 |  |  | 23560 | 0.5982672 | 0.7035679 | 0.01194567 | 0.5900391 | 0.002778659 | 0.5900265 | 0.003795478
|  |  | 1212 | 0.8122907 | 0.8009763 | 0.01089316 | 0.8163599 | 0.2485358 | 0.8161875 | 0.1651357 |  |  | 1136 | 0.7622852 | 0.7302482 | 0.02841196 | 0.7348759 | 0.01159607 | 0.7349388 | 0.04683286 |  |  | 1360 | 0.8233636 | 0.8435607 | 0.05449249 | 0.8350603 | 0.07130542 | 0.8351592 | 0.02777869 |  |  | 1360 | 0.7412895 | 0.8633024 | 0.07285541 | 0.7802097 | 0.003139153 | 0.7802218 | 0.007668661 |  |  | 66060 | 0.7630019 | 0.8678712 | 0.0134575 | 0.7378036 | 0.005935416 | 0.7377916 | 0.0110143 |  |  | 23860 | 0.6004427 | 0.7035679 | 0.01194567 | 0.5904595 | 0.002789939 | 0.5904471 | 0.003807942
|  |  | 1217 | 0.8131867 | 0.8021245 | 0.01087483 | 0.8173264 | 0.2487664 | 0.8171546 | 0.1653132 |  |  | 1141 | 0.7632457 | 0.7315288 | 0.02839445 | 0.7361034 | 0.01158631 | 0.7361666 | 0.04678372 |  |  | 1365 | 0.8222846 | 0.8443968 | 0.05432322 | 0.8356487 | 0.07094424 | 0.8357473 | 0.02764383 |  |  | 1365 | 0.7412895 | 0.8638065 | 0.07241722 | 0.78027 | 0.003112381 | 0.7802816 | 0.007657114 |  |  | 66360 | 0.7630019 | 0.8678712 | 0.0134575 | 0.7380903 | 0.005942732 | 0.7380783 | 0.01102258 |  |  | 24160 | 0.6004427 | 0.7035679 | 0.01194567 | 0.5908793 | 0.00280126 | 0.5908669 | 0.003820459
|  |  | 1222 | 0.8149786 | 0.8032662 | 0.01085635 | 0.8182859 | 0.2489944 | 0.8181149 | 0.1654892 |  |  | 1146 | 0.7642061 | 0.7328031 | 0.02837642 | 0.7373242 | 0.01157635 | 0.7373878 | 0.04673374 |  |  | 1370 | 0.8222846 | 0.8452272 | 0.05415376 | 0.836232 | 0.07058399 | 0.8363302 | 0.02750933 |  |  | 1370 | 0.739608 | 0.8643056 | 0.07198079 | 0.7803292 | 0.003086243 | 0.7803403 | 0.007645927 |  |  | 66660 | 0.756288 | 0.8678712 | 0.0134575 | 0.7383766 | 0.005950046 | 0.7383647 | 0.01103086 |  |  | 24460 | 0.5982672 | 0.7035679 | 0.01194567 | 0.5912983 | 0.002812618 | 0.591286 | 0.003833026
|  |  | 1227 | 0.8158746 | 0.8044012 | 0.01083772 | 0.8192387 | 0.2492199 | 0.8190684 | 0.1656638 |  |  | 1151 | 0.7670875 | 0.734071 | 0.02835787 | 0.7385383 | 0.0115662 | 0.7386023 | 0.04668294 |  |  | 1375 | 0.8233636 | 0.846052 | 0.05398411 | 0.8368103 | 0.07022466 | 0.8369081 | 0.02737522 |  |  | 1375 | 0.7412895 | 0.8647999 | 0.07154612 | 0.7803874 | 0.003060729 | 0.780398 | 0.007635088 |  |  | 66960 | 0.7607639 | 0.8678712 | 0.0134575 | 0.7386626 | 0.005957356 | 0.7386508 | 0.01103914 |  |  | 24760 | 0.6004427 | 0.7035679 | 0.01194567 | 0.5917167 | 0.002824012 | 0.5917045 | 0.003845643
|  |  | 1232 | 0.8158746 | 0.8055297 | 0.01081894 | 0.8201848 | 0.2494429 | 0.8200151 | 0.1658369 |  |  | 1156 | 0.766127 | 0.7353326 | 0.0283388 | 0.7397459 | 0.01155586 | 0.7398102 | 0.04663132 |  |  | 1380 | 0.8244427 | 0.8468712 | 0.05381429 | 0.8373834 | 0.06986627 | 0.8374809 | 0.02724148 |  |  | 1380 | 0.7412895 | 0.8652894 | 0.07111324 | 0.7804447 | 0.003035829 | 0.7804548 | 0.007624589 |  |  | 67260 | 0.758526 | 0.8678712 | 0.0134575 | 0.7389482 | 0.005964664 | 0.7389365 | 0.01104743 |  |  | 25060 | 0.606969 | 0.7035679 | 0.01194567 | 0.5921343 | 0.002835441 | 0.5921222 | 0.003858306
|  |  | 1237 | 0.8176665 | 0.8066516 | 0.01080002 | 0.8211241 | 0.2496633 | 0.8209552 | 0.1660086 |  |  | 1161 | 0.7670875 | 0.7365878 | 0.02831921 | 0.740947 | 0.01154533 | 0.7410116 | 0.0465789 |  |  | 1385 | 0.8244427 | 0.8476849 | 0.05364431 | 0.8379516 | 0.06950883 | 0.8380488 | 0.02710813 |  |  | 1385 | 0.742971 | 0.8657741 | 0.07068213 | 0.7805009 | 0.003011531 | 0.7805106 | 0.007614419 |  |  | 67560 | 0.758526 | 0.8678712 | 0.0134575 | 0.7392336 | 0.005971967 | 0.7392219 | 0.01105571 |  |  | 25360 | 0.606969 | 0.7035679 | 0.01194567 | 0.5925513 | 0.002846903 | 0.5925392 | 0.003871014
|  |  | 1242 | 0.8176665 | 0.807767 | 0.01078096 | 0.8220569 | 0.2498813 | 0.8218887 | 0.1661788 |  |  | 1166 | 0.7690084 | 0.7378368 | 0.02829912 | 0.7421415 | 0.01153463 | 0.7422064 | 0.04652568 |  |  | 1390 | 0.8255217 | 0.848493 | 0.05347417 | 0.8385149 | 0.06915235 | 0.8386117 | 0.02697517 |  |  | 1390 | 0.739608 | 0.8662541 | 0.07025282 | 0.7805563 | 0.002987826 | 0.7805654 | 0.007604569 |  |  | 67860 | 0.758526 | 0.8678712 | 0.0134575 | 0.7395186 | 0.005979268 | 0.7395069 | 0.011064 |  |  | 25660 | 0.6004427 | 0.7035679 | 0.01194567 | 0.5929675 | 0.002858397 | 0.5929556 | 0.003883767
|  |  | 1247 | 0.8185624 | 0.808876 | 0.01076176 | 0.8229831 | 0.2500967 | 0.8228156 | 0.1663476 |  |  | 1171 | 0.7690084 | 0.7390795 | 0.02827853 | 0.7433295 | 0.01152374 | 0.7433948 | 0.04647168 |  |  | 1395 | 0.8255217 | 0.8492957 | 0.0533039 | 0.8390732 | 0.06879685 | 0.8391696 | 0.02684261 |  |  | 1395 | 0.739608 | 0.8667294 | 0.06982531 | 0.7806106 | 0.002964702 | 0.7806193 | 0.007595029 |  |  | 68160 | 0.7607639 | 0.8678712 | 0.0134575 | 0.7398032 | 0.005986564 | 0.7397917 | 0.01107228 |  |  | 25960 | 0.6026181 | 0.7035679 | 0.01194567 | 0.5933831 | 0.00286992 | 0.5933712 | 0.003896561
|  |  | 1252 | 0.8203544 | 0.8099786 | 0.01074241 | 0.8239028 | 0.2503097 | 0.8237361 | 0.166515 |  |  | 1176 | 0.7718898 | 0.7403161 | 0.02825745 | 0.744511 | 0.01151267 | 0.7445766 | 0.0464169 |  |  | 1400 | 0.8255217 | 0.850093 | 0.05313349 | 0.8396267 | 0.06844233 | 0.8397228 | 0.02671045 |  |  | 1400 | 0.7446525 | 0.8672001 | 0.0693996 | 0.7806641 | 0.002942148 | 0.7806724 | 0.007585791 |  |  | 68460 | 0.756288 | 0.8678712 | 0.0134575 | 0.7400876 | 0.005993857 | 0.7400761 | 0.01108057 |  |  | 26260 | 0.6026181 | 0.7035679 | 0.01194567 | 0.5937979 | 0.002881473 | 0.5937861 | 0.003909396
|  |  | 1257 | 0.8212503 | 0.8110748 | 0.01072293 | 0.824816 | 0.2505203 | 0.8246501 | 0.166681 |  |  | 1181 | 0.7718898 | 0.7415464 | 0.02823587 | 0.7456862 | 0.01150143 | 0.7457521 | 0.04636135 |  |  | 1405 | 0.8244427 | 0.8508848 | 0.05296295 | 0.8401754 | 0.0680888 | 0.8402711 | 0.02657868 |  |  | 1405 | 0.7412895 | 0.8676662 | 0.0689757 | 0.7807167 | 0.002920156 | 0.7807245 | 0.007576846 |  |  | 68760 | 0.7607639 | 0.8678712 | 0.0134575 | 0.7403716 | 0.006001145 | 0.7403602 | 0.01108885 |  |  | 26560 | 0.606969 | 0.7035679 | 0.01194567 | 0.5942121 | 0.002893053 | 0.5942004 | 0.003922269
|  |  | 1262 | 0.8221463 | 0.8121646 | 0.01070332 | 0.8257229 | 0.2507285 | 0.8255577 | 0.1668456 |  |  | 1186 | 0.7738107 | 0.7427706 | 0.02821381 | 0.7468549 | 0.01149001 | 0.7469212 | 0.04630505 |  |  | 1410 | 0.8276797 | 0.8516713 | 0.05279231 | 0.8407193 | 0.06773628 | 0.8408146 | 0.02644733 |  |  | 1410 | 0.739608 | 0.8681278 | 0.06855362 | 0.7807685 | 0.002898714 | 0.7807758 | 0.007568185 |  |  | 69060 | 0.7652398 | 0.8678712 | 0.0134575 | 0.7406553 | 0.00600843 | 0.7406439 | 0.01109714 |  |  | 26860 | 0.6047936 | 0.7035679 | 0.01194567 | 0.5946256 | 0.002904658 | 0.5946139 | 0.00393518
|  |  | 1267 | 0.8239382 | 0.8132481 | 0.01068358 | 0.8266234 | 0.2509343 | 0.8264591 | 0.1670089 |  |  | 1191 | 0.7747712 | 0.7439887 | 0.02819126 | 0.7480173 | 0.01147842 | 0.7480839 | 0.04624801 |  |  | 1415 | 0.8255217 | 0.8524525 | 0.05262156 | 0.8412584 | 0.06738477 | 0.8413534 | 0.02631639 |  |  | 1415 | 0.739608 | 0.8685849 | 0.06813336 | 0.7808193 | 0.002877811 | 0.7808262 | 0.0075598 |  |  | 69360 | 0.7630019 | 0.8678712 | 0.0134575 | 0.7409387 | 0.00601571 | 0.7409274 | 0.01110543 |  |  | 27160 | 0.6091445 | 0.7035679 | 0.01194567 | 0.5950383 | 0.002916288 | 0.5950268 | 0.003948127
|  |  | 1272 | 0.8248341 | 0.8143254 | 0.01066371 | 0.8275177 | 0.2511376 | 0.8273541 | 0.1671708 |  |  | 1196 | 0.7757316 | 0.7452007 | 0.02816825 | 0.7491734 | 0.01146666 | 0.7492403 | 0.04619023 |  |  | 1420 | 0.8255217 | 0.8532284 | 0.05245071 | 0.8417929 | 0.06703428 | 0.8418875 | 0.02618586 |  |  | 1420 | 0.7412895 | 0.8690375 | 0.06771493 | 0.7808694 | 0.002857439 | 0.7808758 | 0.007551683 |  |  | 69660 | 0.7607639 | 0.8678712 | 0.0134575 | 0.7412217 | 0.006022986 | 0.7412105 | 0.01111371 |  |  | 27460 | 0.6091445 | 0.7035679 | 0.01194567 | 0.5954504 | 0.002927942 | 0.595439 | 0.003961107
|  |  | 1277 | 0.8248341 | 0.8153964 | 0.01064371 | 0.8284058 | 0.2513387 | 0.828243 | 0.1673313 |  |  | 1201 | 0.7776525 | 0.7464066 | 0.02814476 | 0.7503232 | 0.01145474 | 0.7503904 | 0.04613173 |  |  | 1425 | 0.8266007 | 0.853999 | 0.05227978 | 0.8423227 | 0.06668482 | 0.842417 | 0.02605575 |  |  | 1425 | 0.7412895 | 0.8694857 | 0.06729834 | 0.7809186 | 0.002837586 | 0.7809246 | 0.007543825 |  |  | 69960 | 0.7607639 | 0.8678712 | 0.0134575 | 0.7415045 | 0.006030257 | 0.7414933 | 0.011122 |  |  | 27760 | 0.6047936 | 0.7035679 | 0.01194567 | 0.5958618 | 0.002939617 | 0.5958504 | 0.00397412
|  |  | 1282 | 0.8248341 | 0.8164613 | 0.01062359 | 0.8292876 | 0.2515373 | 0.8291257 | 0.1674905 |  |  | 1206 | 0.778613 | 0.7476065 | 0.02812081 | 0.7514668 | 0.01144265 | 0.7515343 | 0.0460725 |  |  | 1430 | 0.8255217 | 0.8547644 | 0.05210878 | 0.8428479 | 0.06633641 | 0.8429418 | 0.02592606 |  |  | 1430 | 0.7412895 | 0.8699295 | 0.06688358 | 0.780967 | 0.002818242 | 0.7809726 | 0.00753622 |  |  | 70260 | 0.7630019 | 0.8678712 | 0.0134575 | 0.7417869 | 0.006037524 | 0.7417757 | 0.01113028 |  |  | 28060 | 0.606969 | 0.7035679 | 0.01194567 | 0.5962725 | 0.002951313 | 0.5962612 | 0.003987165
|  |  | 1287 | 0.8257301 | 0.8175199 | 0.01060334 | 0.8301634 | 0.2517336 | 0.8300023 | 0.1676484 |  |  | 1211 | 0.7805339 | 0.7488005 | 0.02809641 | 0.7526041 | 0.0114304 | 0.7526719 | 0.04601257 |  |  | 1435 | 0.8276797 | 0.8555246 | 0.0519377 | 0.8433685 | 0.06598905 | 0.8434621 | 0.02579679 |  |  | 1435 | 0.739608 | 0.8703691 | 0.06647067 | 0.7810146 | 0.002799398 | 0.7810198 | 0.007528859 |  |  | 70560 | 0.7630019 | 0.8678712 | 0.0134575 | 0.742069 | 0.006044786 | 0.7420579 | 0.01113857 |  |  | 28360 | 0.6026181 | 0.7035679 | 0.01194567 | 0.5966825 | 0.002963028 | 0.5966713 | 0.004000239
|  |  | 1292 | 0.8266261 | 0.8185725 | 0.01058297 | 0.8310331 | 0.2519277 | 0.8308728 | 0.167805 |  |  | 1216 | 0.7805339 | 0.7499884 | 0.02807154 | 0.7537353 | 0.01141799 | 0.7538034 | 0.04595195 |  |  | 1440 | 0.8276797 | 0.8562797 | 0.05176657 | 0.8438846 | 0.06564275 | 0.8439778 | 0.02566796 |  |  | 1440 | 0.7379266 | 0.8708043 | 0.06605961 | 0.7810614 | 0.002781044 | 0.7810662 | 0.007521735 |  |  | 70860 | 0.7652398 | 0.8678712 | 0.0134575 | 0.7423507 | 0.006052043 | 0.7423397 | 0.01114685 |  |  | 28660 | 0.6091445 | 0.7035679 | 0.01194567 | 0.5970918 | 0.002974762 | 0.5970807 | 0.004013341
|  |  | 1297 | 0.8293139 | 0.819619 | 0.01056248 | 0.8318969 | 0.2521194 | 0.8317374 | 0.1679602 |  |  | 1221 | 0.7805339 | 0.7511704 | 0.02804623 | 0.7548603 | 0.01140542 | 0.7549287 | 0.04589063 |  |  | 1445 | 0.8287587 | 0.8570296 | 0.05159539 | 0.8443962 | 0.06529751 | 0.844489 | 0.02553955 |  |  | 1445 | 0.7412895 | 0.8712353 | 0.0656504 | 0.7811075 | 0.00276317 | 0.7811119 | 0.007514841 |  |  | 71160 | 0.7630019 | 0.8678712 | 0.0134575 | 0.7426322 | 0.006059295 | 0.7426212 | 0.01115513 |  |  | 28960 | 0.606969 | 0.7035679 | 0.01194567 | 0.5975005 | 0.002986512 | 0.5974895 | 0.004026471
|  |  | 1302 | 0.8293139 | 0.8206594 | 0.01054188 | 0.8327546 | 0.2523088 | 0.832596 | 0.1681142 |  |  | 1226 | 0.7824548 | 0.7523465 | 0.02802048 | 0.7559793 | 0.0113927 | 0.7560479 | 0.04582864 |  |  | 1450 | 0.8287587 | 0.8577745 | 0.05142417 | 0.8449033 | 0.06495335 | 0.8449958 | 0.02541159 |  |  | 1450 | 0.739608 | 0.8716621 | 0.06524305 | 0.7811529 | 0.002745766 | 0.7811569 | 0.007508171 |  |  | 71460 | 0.7652398 | 0.8678712 | 0.0134575 | 0.7429133 | 0.006066542 | 0.7429024 | 0.01116341 |  |  | 29260 | 0.6047936 | 0.7035679 | 0.01194567 | 0.5979085 | 0.002998278 | 0.5978975 | 0.004039626
|  |  | 1307 | 0.8311059 | 0.8216937 | 0.01052116 | 0.8336065 | 0.252496 | 0.8334487 | 0.1682669 |  |  | 1231 | 0.7834153 | 0.7535167 | 0.02799429 | 0.7570921 | 0.01137982 | 0.757161 | 0.04576598 |  |  | 1455 | 0.8276797 | 0.8585143 | 0.05125291 | 0.8454061 | 0.06461028 | 0.8454982 | 0.02528406 |  |  | 1455 | 0.742971 | 0.8720847 | 0.06483756 | 0.7811975 | 0.002728822 | 0.7812011 | 0.007501717 |  |  | 71760 | 0.7652398 | 0.8678712 | 0.0134575 | 0.7431941 | 0.006073784 | 0.7431832 | 0.01117169 |  |  | 29560 | 0.6113199 | 0.7035679 | 0.01194567 | 0.5983157 | 0.003010059 | 0.5983049 | 0.004052805
|  |  | 1312 | 0.8302099 | 0.8227221 | 0.01050033 | 0.8344525 | 0.2526809 | 0.8342956 | 0.1684183 |  |  | 1236 | 0.7853362 | 0.7546811 | 0.02796766 | 0.7581989 | 0.01136679 | 0.7582681 | 0.04570265 |  |  | 1460 | 0.8266007 | 0.8592491 | 0.05108163 | 0.8459044 | 0.0642683 | 0.8459962 | 0.02515697 |  |  | 1460 | 0.739608 | 0.8725033 | 0.06443393 | 0.7812414 | 0.002712329 | 0.7812446 | 0.007495473 |  |  | 72060 | 0.7674778 | 0.8678712 | 0.0134575 | 0.7434745 | 0.00608102 | 0.7434638 | 0.01117997 |  |  | 29860 | 0.6134954 | 0.7035679 | 0.01194567 | 0.5987223 | 0.003021853 | 0.5987115 | 0.004066007
|  |  | 1317 | 0.8320018 | 0.8237446 | 0.01047939 | 0.8352928 | 0.2528636 | 0.8351367 | 0.1685684 |  |  | 1241 | 0.7843757 | 0.7558397 | 0.0279406 | 0.7592997 | 0.01135362 | 0.7593691 | 0.04563868 |  |  | 1465 | 0.8309167 | 0.859979 | 0.05091033 | 0.8463985 | 0.06392741 | 0.8464899 | 0.02503033 |  |  | 1465 | 0.7412895 | 0.8729177 | 0.06403217 | 0.7812846 | 0.002696278 | 0.7812875 | 0.007489432 |  |  | 72360 | 0.7674778 | 0.8678712 | 0.0134575 | 0.7437547 | 0.00608825 | 0.743744 | 0.01118825 |  |  | 30160 | 0.6178463 | 0.7035679 | 0.01194567 | 0.5991282 | 0.00303366 | 0.5991175 | 0.004079231
|  |  | 1322 | 0.8337937 | 0.8247611 | 0.01045834 | 0.8361273 | 0.2530441 | 0.8359721 | 0.1687173 |  |  | 1246 | 0.7853362 | 0.7569925 | 0.02791312 | 0.7603945 | 0.01134029 | 0.7604642 | 0.04557406 |  |  | 1470 | 0.8287587 | 0.8607039 | 0.05073902 | 0.8468882 | 0.06358763 | 0.8469792 | 0.02490414 |  |  | 1470 | 0.742971 | 0.8733281 | 0.06363229 | 0.7813271 | 0.002680659 | 0.7813296 | 0.007483589 |  |  | 72660 | 0.7652398 | 0.8678712 | 0.0134575 | 0.7440345 | 0.006095475 | 0.7440239 | 0.01119652 |  |  | 30460 | 0.6091445 | 0.7035679 | 0.01194567 | 0.5995335 | 0.003045478 | 0.5995228 | 0.004092476
|  |  | 1327 | 0.8346897 | 0.8257718 | 0.01043719 | 0.8369561 | 0.2532224 | 0.8368017 | 0.1688649 |  |  | 1251 | 0.7872571 | 0.7581395 | 0.02788523 | 0.7614834 | 0.01132682 | 0.7615533 | 0.04550881 |  |  | 1475 | 0.8298377 | 0.8614239 | 0.05056772 | 0.8473737 | 0.06324897 | 0.8474643 | 0.02477839 |  |  | 1475 | 0.739608 | 0.8737345 | 0.06323427 | 0.781369 | 0.002665464 | 0.7813711 | 0.007477936 |  |  | 72960 | 0.7697157 | 0.8678712 | 0.0134575 | 0.744314 | 0.006102695 | 0.7443034 | 0.01120479 |  |  | 30760 | 0.6091445 | 0.7035679 | 0.01194567 | 0.599938 | 0.003057307 | 0.5999275 | 0.004105739
|  |  | 1332 | 0.8355856 | 0.8267766 | 0.01041593 | 0.8377792 | 0.2533985 | 0.8376258 | 0.1690113 |  |  | 1256 | 0.7901385 | 0.7592808 | 0.02785691 | 0.7625663 | 0.01131321 | 0.7626365 | 0.04544293 |  |  | 1480 | 0.8298377 | 0.862139 | 0.05039642 | 0.8478549 | 0.06291143 | 0.8479452 | 0.0246531 |  |  | 1480 | 0.742971 | 0.874137 | 0.06283813 | 0.7814102 | 0.002650681 | 0.781412 | 0.007472469 |  |  | 73260 | 0.7652398 | 0.8678712 | 0.0134575 | 0.7445932 | 0.006109908 | 0.7445827 | 0.01121306 |  |  | 31060 | 0.606969 | 0.7035679 | 0.01194567 | 0.6003419 | 0.003069145 | 0.6003314 | 0.004119021
|  |  | 1337 | 0.8346897 | 0.8277756 | 0.01039456 | 0.8385968 | 0.2535724 | 0.8384442 | 0.1691565 |  |  | 1261 | 0.789178 | 0.7604164 | 0.02782819 | 0.7636434 | 0.01129946 | 0.7637138 | 0.04537644 |  |  | 1485 | 0.8309167 | 0.8628493 | 0.05022514 | 0.848332 | 0.06257501 | 0.8484219 | 0.02452827 |  |  | 1485 | 0.742971 | 0.8745355 | 0.06244388 | 0.7814507 | 0.002636304 | 0.7814522 | 0.007467182 |  |  | 73560 | 0.7652398 | 0.8678712 | 0.0134575 | 0.7448721 | 0.006117116 | 0.7448616 | 0.01122133 |  |  | 31360 | 0.6200217 | 0.7035679 | 0.01194567 | 0.6007451 | 0.003080991 | 0.6007347 | 0.004132319
|  |  | 1342 | 0.8382735 | 0.8287688 | 0.0103731 | 0.8394088 | 0.2537442 | 0.8392571 | 0.1693005 |  |  | 1266 | 0.7910989 | 0.7615463 | 0.02779906 | 0.7647146 | 0.01128557 | 0.7647853 | 0.04530934 |  |  | 1490 | 0.8287587 | 0.8635547 | 0.05005388 | 0.8488049 | 0.06223973 | 0.8488944 | 0.02440389 |  |  | 1490 | 0.7412895 | 0.8749302 | 0.0620515 | 0.7814906 | 0.002622322 | 0.7814917 | 0.007462069 |  |  | 73860 | 0.7607639 | 0.8678712 | 0.0134575 | 0.7451506 | 0.006124317 | 0.7451402 | 0.01122959 |  |  | 31660 | 0.6113199 | 0.7035679 | 0.01194567 | 0.6011476 | 0.003092844 | 0.6011373 | 0.004145633
|  |  | 1347 | 0.8382735 | 0.8297562 | 0.01035153 | 0.8402153 | 0.2539138 | 0.8400645 | 0.1694433 |  |  | 1271 | 0.7901385 | 0.7626705 | 0.02776954 | 0.76578 | 0.01127154 | 0.765851 | 0.04524164 |  |  | 1495 | 0.8298377 | 0.8642554 | 0.04988265 | 0.8492737 | 0.06190559 | 0.8493629 | 0.02427998 |  |  | 1495 | 0.742971 | 0.875321 | 0.061661 | 0.7815299 | 0.002608728 | 0.7815307 | 0.007457125 |  |  | 74160 | 0.7607639 | 0.8678712 | 0.0134575 | 0.7454289 | 0.006131512 | 0.7454185 | 0.01123786 |  |  | 31960 | 0.6156708 | 0.7035679 | 0.01194567 | 0.6015495 | 0.003104704 | 0.6015393 | 0.004158961
|  |  | 1352 | 0.8382735 | 0.830738 | 0.01032987 | 0.8410163 | 0.2540814 | 0.8408665 | 0.1695849 |  |  | 1276 | 0.7920594 | 0.7637892 | 0.02773961 | 0.7668396 | 0.01125738 | 0.7669108 | 0.04517335 |  |  | 1500 | 0.8309167 | 0.8649514 | 0.04971147 | 0.8497384 | 0.06157259 | 0.8498272 | 0.02415652 |  |  | 1500 | 0.739608 | 0.875708 | 0.06127239 | 0.7815686 | 0.002595512 | 0.7815691 | 0.007452344 |  |  | 74460 | 0.7652398 | 0.8678712 | 0.0134575 | 0.7457068 | 0.006138701 | 0.7456965 | 0.01124612 |  |  | 32260 | 0.6156708 | 0.7035679 | 0.01194567 | 0.6019507 | 0.00311657 | 0.6019405 | 0.004172303
|  |  | 1357 | 0.8391695 | 0.831714 | 0.01030812 | 0.841812 | 0.2542468 | 0.8416631 | 0.1697253 |  |  | 1281 | 0.7939803 | 0.7649022 | 0.0277093 | 0.7678935 | 0.01124309 | 0.7679649 | 0.04510448 |  |  | 1505 | 0.8309167 | 0.8656426 | 0.04954032 | 0.8501991 | 0.06124075 | 0.8502875 | 0.02403354 |  |  | 1505 | 0.746334 | 0.8760912 | 0.06088567 | 0.7816067 | 0.002582665 | 0.7816068 | 0.007447721 |  |  | 74760 | 0.7607639 | 0.8678712 | 0.0134575 | 0.7459844 | 0.006145883 | 0.7459742 | 0.01125437 |  |  | 32560 | 0.6134954 | 0.7035679 | 0.01194567 | 0.6023512 | 0.003128439 | 0.6023411 | 0.004185657
|  |  | 1362 | 0.8409614 | 0.8326844 | 0.01028627 | 0.8426022 | 0.2544102 | 0.8424543 | 0.1698645 |  |  | 1286 | 0.7949408 | 0.7660097 | 0.0276786 | 0.7689416 | 0.01122867 | 0.7690133 | 0.04503503 |  |  | 1510 | 0.8319958 | 0.8663291 | 0.04936923 | 0.8506557 | 0.06091006 | 0.8507438 | 0.02391102 |  |  | 1510 | 0.742971 | 0.8764707 | 0.06050083 | 0.7816443 | 0.00257018 | 0.781644 | 0.007443252 |  |  | 75060 | 0.7697157 | 0.8678712 | 0.0134575 | 0.7462617 | 0.006153059 | 0.7462515 | 0.01126263 |  |  | 32860 | 0.6134954 | 0.7035679 | 0.01194567 | 0.602751 | 0.003140313 | 0.602741 | 0.004199022
|  |  | 1367 | 0.8418573 | 0.8336492 | 0.01026433 | 0.8433872 | 0.2545714 | 0.8432402 | 0.1700026 |  |  | 1291 | 0.7949408 | 0.7671117 | 0.02764752 | 0.7699841 | 0.01121412 | 0.7700559 | 0.04496502 |  |  | 1515 | 0.8298377 | 0.867011 | 0.0491982 | 0.8511084 | 0.06058054 | 0.8511962 | 0.02378898 |  |  | 1515 | 0.746334 | 0.8768465 | 0.06011788 | 0.7816812 | 0.002558047 | 0.7816807 | 0.007438932 |  |  | 75360 | 0.7607639 | 0.8678712 | 0.0134575 | 0.7465386 | 0.006160228 | 0.7465285 | 0.01127088 |  |  | 33160 | 0.6200217 | 0.7035679 | 0.01194567 | 0.6031502 | 0.003152189 | 0.6031403 | 0.004212397
|  |  | 1372 | 0.8418573 | 0.8346085 | 0.0102423 | 0.8441669 | 0.2547307 | 0.8440209 | 0.1701395 |  |  | 1296 | 0.7978221 | 0.7682082 | 0.02761606 | 0.7710209 | 0.01119944 | 0.771093 | 0.04489445 |  |  | 1520 | 0.8319958 | 0.8676883 | 0.04902724 | 0.8515572 | 0.06025218 | 0.8516445 | 0.0236674 |  |  | 1520 | 0.739608 | 0.8772186 | 0.05973682 | 0.7817176 | 0.002546259 | 0.7817167 | 0.007434756 |  |  | 75660 | 0.7652398 | 0.8678712 | 0.0134575 | 0.7468153 | 0.006167391 | 0.7468053 | 0.01127912 |  |  | 33460 | 0.6178463 | 0.7035679 | 0.01194567 | 0.6035487 | 0.003164067 | 0.6035388 | 0.004225782
|  |  | 1377 | 0.8436493 | 0.8355621 | 0.01022018 | 0.8449414 | 0.2548879 | 0.8447963 | 0.1702753 |  |  | 1301 | 0.7968617 | 0.7692991 | 0.02758423 | 0.772052 | 0.01118464 | 0.7721243 | 0.04482333 |  |  | 1525 | 0.8330748 | 0.868361 | 0.04885636 | 0.852002 | 0.059925 | 0.852089 | 0.02354631 |  |  | 1525 | 0.742971 | 0.8775871 | 0.05935765 | 0.7817534 | 0.002534807 | 0.7817523 | 0.007430719 |  |  | 75960 | 0.7652398 | 0.8678712 | 0.0134575 | 0.7470916 | 0.006174547 | 0.7470816 | 0.01128737 |  |  | 33760 | 0.6156708 | 0.7035679 | 0.01194567 | 0.6039465 | 0.003175946 | 0.6039368 | 0.004239174
|  |  | 1382 | 0.8445452 | 0.8365103 | 0.01019797 | 0.8457107 | 0.255043 | 0.8455665 | 0.1704099 |  |  | 1306 | 0.7978221 | 0.7703847 | 0.02755203 | 0.7730776 | 0.01116972 | 0.7731501 | 0.04475167 |  |  | 1530 | 0.8309167 | 0.8690292 | 0.04868555 | 0.852443 | 0.059599 | 0.8525297 | 0.02342569 |  |  | 1530 | 0.7412895 | 0.8779521 | 0.05898038 | 0.7817887 | 0.002523684 | 0.7817873 | 0.007426817 |  |  | 76260 | 0.7630019 | 0.8678712 | 0.0134575 | 0.7473676 | 0.006181695 | 0.7473577 | 0.01129561 |  |  | 34060 | 0.6156708 | 0.7035679 | 0.01194567 | 0.6043437 | 0.003187825 | 0.604334 | 0.004252573
|  |  | 1387 | 0.8454412 | 0.837453 | 0.01017568 | 0.8464749 | 0.2551962 | 0.8463317 | 0.1705434 |  |  | 1311 | 0.799743 | 0.7714648 | 0.02751947 | 0.7740976 | 0.01115467 | 0.7741703 | 0.04467948 |  |  | 1535 | 0.8319958 | 0.8696928 | 0.04851483 | 0.8528802 | 0.05927419 | 0.8529664 | 0.02330554 |  |  | 1535 | 0.742971 | 0.8783134 | 0.05860499 | 0.7818235 | 0.002512881 | 0.7818218 | 0.007423046 |  |  | 76560 | 0.7652398 | 0.8678712 | 0.0134575 | 0.7476433 | 0.006188837 | 0.7476335 | 0.01130384 |  |  | 34360 | 0.6156708 | 0.7035679 | 0.01194567 | 0.6047402 | 0.003199704 | 0.6047306 | 0.004265979
|  |  | 1392 | 0.8454412 | 0.8383902 | 0.01015331 | 0.847234 | 0.2553473 | 0.8470917 | 0.1706758 |  |  | 1316 | 0.8007035 | 0.7725395 | 0.02748655 | 0.775112 | 0.01113951 | 0.7751849 | 0.04460677 |  |  | 1540 | 0.8319958 | 0.8703519 | 0.04834421 | 0.8533135 | 0.05895056 | 0.8533994 | 0.02318588 |  |  | 1540 | 0.739608 | 0.8786713 | 0.0582315 | 0.7818578 | 0.002502391 | 0.7818557 | 0.007419402 |  |  | 76860 | 0.7652398 | 0.8678712 | 0.0134575 | 0.7479187 | 0.006195971 | 0.7479089 | 0.01131208 |  |  | 34660 | 0.6178463 | 0.7035679 | 0.01194567 | 0.605136 | 0.003211582 | 0.6051265 | 0.00427939
|  |  | 1397 | 0.8472331 | 0.839322 | 0.01013086 | 0.847988 | 0.2554965 | 0.8478467 | 0.1708071 |  |  | 1321 | 0.8007035 | 0.7736088 | 0.02745327 | 0.776121 | 0.01112423 | 0.7761941 | 0.04453353 |  |  | 1545 | 0.8341538 | 0.8710065 | 0.04817369 | 0.8537431 | 0.05862812 | 0.8538286 | 0.0230667 |  |  | 1545 | 0.742971 | 0.8790256 | 0.0578599 | 0.7818916 | 0.002492206 | 0.7818892 | 0.00741588 |  |  | 77160 | 0.7674778 | 0.8678712 | 0.0134575 | 0.7481938 | 0.006203099 | 0.748184 | 0.01132031 |  |  | 34960 | 0.6200217 | 0.7035679 | 0.01194567 | 0.6055312 | 0.003223457 | 0.6055217 | 0.004292805
|  |  | 1402 | 0.8472331 | 0.8402484 | 0.01010832 | 0.848737 | 0.2556438 | 0.8485967 | 0.1709373 |  |  | 1326 | 0.801664 | 0.7746729 | 0.02741964 | 0.7771244 | 0.01110884 | 0.7771978 | 0.04445979 |  |  | 1550 | 0.8341538 | 0.8716568 | 0.04800328 | 0.854169 | 0.05830688 | 0.8542541 | 0.02294801 |  |  | 1550 | 0.7480154 | 0.8793765 | 0.05749019 | 0.7819248 | 0.002482318 | 0.7819222 | 0.007412478 |  |  | 77460 | 0.7719536 | 0.8678712 | 0.0134575 | 0.7484685 | 0.006210218 | 0.7484589 | 0.01132853 |  |  | 35260 | 0.6243726 | 0.7035679 | 0.01194567 | 0.6059257 | 0.00323533 | 0.6059163 | 0.004306223
|  |  | 1407 | 0.8472331 | 0.8411694 | 0.01008571 | 0.8494811 | 0.255789 | 0.8493418 | 0.1710664 |  |  | 1331 | 0.8045453 | 0.7757315 | 0.02738567 | 0.7781225 | 0.01109333 | 0.778196 | 0.04438554 |  |  | 1555 | 0.8330748 | 0.8723026 | 0.04783298 | 0.8545911 | 0.05798685 | 0.8546759 | 0.0228298 |  |  | 1555 | 0.7446525 | 0.879724 | 0.05712237 | 0.7819576 | 0.002472721 | 0.7819547 | 0.00740919 |  |  | 77760 | 0.7719536 | 0.8678712 | 0.0134575 | 0.748743 | 0.006217331 | 0.7487334 | 0.01133675 |  |  | 35560 | 0.6221972 | 0.7035679 | 0.01194567 | 0.6063195 | 0.003247198 | 0.6063103 | 0.004319643
|  |  | 1412 | 0.849921 | 0.8420851 | 0.01006302 | 0.8502203 | 0.2559324 | 0.850082 | 0.1711944 |  |  | 1336 | 0.8045453 | 0.7767849 | 0.02735136 | 0.7791151 | 0.01107771 | 0.7791887 | 0.04431081 |  |  | 1560 | 0.8341538 | 0.872944 | 0.0476628 | 0.8550096 | 0.05766802 | 0.855094 | 0.02271208 |  |  | 1560 | 0.7446525 | 0.8800681 | 0.05675644 | 0.7819899 | 0.002463406 | 0.7819867 | 0.007406013 |  |  | 78060 | 0.7719536 | 0.8678712 | 0.0134575 | 0.7490171 | 0.006224436 | 0.7490075 | 0.01134497 |  |  | 35860 | 0.6221972 | 0.7035679 | 0.01194567 | 0.6067127 | 0.003259063 | 0.6067035 | 0.004333065
|  |  | 1417 | 0.8508169 | 0.8429955 | 0.01004026 | 0.8509545 | 0.2560738 | 0.8508172 | 0.1713214 |  |  | 1341 | 0.8055058 | 0.7778331 | 0.0273167 | 0.7801023 | 0.01106199 | 0.7801761 | 0.04423558 |  |  | 1565 | 0.8341538 | 0.8735811 | 0.04749276 | 0.8554244 | 0.05735039 | 0.8555085 | 0.02259485 |  |  | 1565 | 0.742971 | 0.8804089 | 0.05639241 | 0.7820218 | 0.002454367 | 0.7820183 | 0.007402945 |  |  | 78360 | 0.7652398 | 0.8678712 | 0.0134575 | 0.7492909 | 0.006231533 | 0.7492814 | 0.01135318 |  |  | 36160 | 0.6091445 | 0.7035679 | 0.01194567 | 0.6071053 | 0.003270923 | 0.6070961 | 0.004346488
|  |  | 1422 | 0.849921 | 0.8439006 | 0.01001743 | 0.851684 | 0.2562133 | 0.8515477 | 0.1714472 |  |  | 1346 | 0.8064662 | 0.778876 | 0.02728172 | 0.7810841 | 0.01104615 | 0.7811582 | 0.04415988 |  |  | 1570 | 0.8341538 | 0.8742139 | 0.04732284 | 0.8558357 | 0.05703399 | 0.8559194 | 0.02247811 |  |  | 1570 | 0.7446525 | 0.8807463 | 0.05603026 | 0.7820532 | 0.002445596 | 0.7820494 | 0.007399981 |  |  | 78660 | 0.7652398 | 0.8678712 | 0.0134575 | 0.7495644 | 0.006238622 | 0.749555 | 0.01136138 |  |  | 36460 | 0.6221972 | 0.7035679 | 0.01194567 | 0.6074971 | 0.003282777 | 0.6074881 | 0.00435991
|  |  | 1427 | 0.8508169 | 0.8448006 | 0.00999452 | 0.8524087 | 0.256351 | 0.8522733 | 0.1715721 |  |  | 1351 | 0.8064662 | 0.7799137 | 0.0272464 | 0.7820606 | 0.01103021 | 0.7821349 | 0.0440837 |  |  | 1575 | 0.8330748 | 0.8748424 | 0.04715306 | 0.8562433 | 0.05671879 | 0.8563267 | 0.02236186 |  |  | 1575 | 0.742971 | 0.8810805 | 0.05567 | 0.7820841 | 0.002437088 | 0.7820801 | 0.007397117 |  |  | 78960 | 0.7674778 | 0.8678712 | 0.0134575 | 0.7498376 | 0.006245704 | 0.7498282 | 0.01136958 |  |  | 36760 | 0.6200217 | 0.7035679 | 0.01194567 | 0.6078884 | 0.003294624 | 0.6078794 | 0.004373331
|  |  | 1432 | 0.8526088 | 0.8456952 | 0.009971544 | 0.8531286 | 0.2564867 | 0.8529942 | 0.1716959 |  |  | 1356 | 0.8064662 | 0.7809462 | 0.02721076 | 0.7830318 | 0.01101417 | 0.7831063 | 0.04400706 |  |  | 1580 | 0.8341538 | 0.8754667 | 0.04698343 | 0.8566474 | 0.05640482 | 0.8567304 | 0.02224611 |  |  | 1580 | 0.7446525 | 0.8814114 | 0.05531163 | 0.7821146 | 0.002428834 | 0.7821103 | 0.007394352 |  |  | 79260 | 0.7652398 | 0.8678712 | 0.0134575 | 0.7501105 | 0.006252778 | 0.7501012 | 0.01137778 |  |  | 37060 | 0.6243726 | 0.7035679 | 0.01194567 | 0.6082789 | 0.003306465 | 0.60827 | 0.004386751
|  |  | 1437 | 0.8517129 | 0.8465848 | 0.0099485 | 0.8538437 | 0.2566206 | 0.8537104 | 0.1718186 |  |  | 1361 | 0.8083872 | 0.7819735 | 0.0271748 | 0.7839978 | 0.01099802 | 0.7840724 | 0.04392997 |  |  | 1585 | 0.8352328 | 0.8760867 | 0.04681395 | 0.857048 | 0.05609207 | 0.8571307 | 0.02213085 |  |  | 1585 | 0.7446525 | 0.881739 | 0.05495515 | 0.7821447 | 0.002420829 | 0.7821402 | 0.007391681 |  |  | 79560 | 0.7764295 | 0.8678712 | 0.0134575 | 0.7503831 | 0.006259843 | 0.7503738 | 0.01138597 |  |  | 37360 | 0.6221972 | 0.7035679 | 0.01194567 | 0.6086688 | 0.003318298 | 0.60866 | 0.004400167
|  |  | 1442 | 0.8535048 | 0.8474691 | 0.009925389 | 0.8545543 | 0.2567527 | 0.854422 | 0.1719404 |  |  | 1366 | 0.8103081 | 0.7829957 | 0.02713852 | 0.7849585 | 0.01098178 | 0.7850332 | 0.04385242 |  |  | 1590 | 0.8341538 | 0.8767025 | 0.04664463 | 0.8574452 | 0.05578055 | 0.8575274 | 0.02201609 |  |  | 1590 | 0.7446525 | 0.8820635 | 0.05460055 | 0.7821743 | 0.002413065 | 0.7821696 | 0.007389101 |  |  | 79860 | 0.7719536 | 0.8678712 | 0.0134575 | 0.7506553 | 0.006266901 | 0.7506461 | 0.01139416 |  |  | 37660 | 0.6134954 | 0.7035679 | 0.01194567 | 0.6090581 | 0.003330122 | 0.6090493 | 0.00441358
|  |  | 1447 | 0.8544008 | 0.8483484 | 0.009902213 | 0.8552601 | 0.2568829 | 0.8551289 | 0.1720611 |  |  | 1371 | 0.8112685 | 0.7840129 | 0.02710193 | 0.785914 | 0.01096543 | 0.7859889 | 0.04377443 |  |  | 1595 | 0.8352328 | 0.8773142 | 0.04647547 | 0.8578388 | 0.05547026 | 0.8579207 | 0.02190183 |  |  | 1595 | 0.746334 | 0.8823848 | 0.05424783 | 0.7822036 | 0.002405537 | 0.7821985 | 0.00738661 |  |  | 80160 | 0.7719536 | 0.8678712 | 0.0134575 | 0.7509272 | 0.00627395 | 0.7509181 | 0.01140234 |  |  | 37960 | 0.6200217 | 0.7035679 | 0.01194567 | 0.6094467 | 0.003341938 | 0.609438 | 0.004426989
|  |  | 1452 | 0.8552967 | 0.8492226 | 0.009878974 | 0.8559614 | 0.2570113 | 0.8558312 | 0.1721808 |  |  | 1376 | 0.8112685 | 0.7850249 | 0.02706502 | 0.7868643 | 0.01094899 | 0.7869393 | 0.04369601 |  |  | 1600 | 0.8341538 | 0.8779217 | 0.04630648 | 0.8582291 | 0.0551612 | 0.8583106 | 0.02178807 |  |  | 1600 | 0.746334 | 0.882703 | 0.053897 | 0.7822324 | 0.002398237 | 0.7822271 | 0.007384205 |  |  | 80460 | 0.7697157 | 0.8678712 | 0.0134575 | 0.7511989 | 0.006280992 | 0.7511898 | 0.01141052 |  |  | 38260 | 0.6221972 | 0.7035679 | 0.01194567 | 0.6098347 | 0.003353745 | 0.609826 | 0.004440393
|  |  | 1457 | 0.8552967 | 0.8500917 | 0.009855673 | 0.8566582 | 0.2571379 | 0.8565289 | 0.1722995 |  |  | 1381 | 0.8131894 | 0.7860319 | 0.02702782 | 0.7878094 | 0.01093245 | 0.7878846 | 0.04361716 |  |  | 1605 | 0.8363118 | 0.8785251 | 0.04613766 | 0.8586159 | 0.05485337 | 0.8586971 | 0.0216748 |  |  | 1605 | 0.7412895 | 0.8830181 | 0.05354805 | 0.7822608 | 0.002391161 | 0.7822553 | 0.007381883 |  |  | 80760 | 0.7674778 | 0.8678712 | 0.0134575 | 0.7514702 | 0.006288024 | 0.7514611 | 0.01141869 |  |  | 38560 | 0.6243726 | 0.7035679 | 0.01194567 | 0.610222 | 0.003365541 | 0.6102134 | 0.004453792
|  |  | 1462 | 0.8570886 | 0.8509558 | 0.009832311 | 0.8573504 | 0.2572627 | 0.8572222 | 0.1724172 |  |  | 1386 | 0.812229 | 0.7870338 | 0.02699031 | 0.7887494 | 0.01091583 | 0.7888248 | 0.04353789 |  |  | 1610 | 0.8352328 | 0.8791244 | 0.04596902 | 0.8589994 | 0.05454678 | 0.8590802 | 0.02156204 |  |  | 1610 | 0.7446525 | 0.8833301 | 0.05320097 | 0.7822889 | 0.002384302 | 0.7822832 | 0.007379641 |  |  | 81060 | 0.7697157 | 0.8678712 | 0.0134575 | 0.7517412 | 0.006295049 | 0.7517322 | 0.01142685 |  |  | 38860 | 0.6265481 | 0.7035679 | 0.01194567 | 0.6106086 | 0.003377327 | 0.6106001 | 0.004467183
|  |  | 1467 | 0.8588805 | 0.8518148 | 0.009808891 | 0.8580381 | 0.2573858 | 0.8579109 | 0.1725339 |  |  | 1391 | 0.8141499 | 0.7880308 | 0.02695251 | 0.7896843 | 0.0108991 | 0.7897598 | 0.04345821 |  |  | 1615 | 0.8363118 | 0.8797196 | 0.04580057 | 0.8593796 | 0.05424143 | 0.85946 | 0.02144978 |  |  | 1615 | 0.746334 | 0.8836391 | 0.05285577 | 0.7823165 | 0.002377654 | 0.7823106 | 0.007377477 |  |  | 81360 | 0.7719536 | 0.8678712 | 0.0134575 | 0.7520119 | 0.006302064 | 0.752003 | 0.01143501 |  |  | 39160 | 0.6330744 | 0.7035679 | 0.01194567 | 0.6109946 | 0.003389101 | 0.6109862 | 0.004480568
|  |  | 1472 | 0.8588805 | 0.852669 | 0.009785413 | 0.8587214 | 0.257507 | 0.8585953 | 0.1726496 |  |  | 1396 | 0.8151104 | 0.7890227 | 0.02691441 | 0.7906141 | 0.01088229 | 0.7906898 | 0.04337811 |  |  | 1620 | 0.8352328 | 0.8803108 | 0.0456323 | 0.8597565 | 0.05393732 | 0.8598366 | 0.02133802 |  |  | 1620 | 0.7446525 | 0.8839451 | 0.05251245 | 0.7823438 | 0.002371211 | 0.7823377 | 0.007375387 |  |  | 81660 | 0.7719536 | 0.8678712 | 0.0134575 | 0.7522823 | 0.006309072 | 0.7522734 | 0.01144316 |  |  | 39460 | 0.6287235 | 0.7035679 | 0.01194567 | 0.61138 | 0.003400864 | 0.6113717 | 0.004493945
|  |  | 1477 | 0.8579846 | 0.8535181 | 0.009761878 | 0.8594003 | 0.2576266 | 0.8592752 | 0.1727644 |  |  | 1401 | 0.8170313 | 0.7900097 | 0.02687602 | 0.7915389 | 0.01086539 | 0.7916147 | 0.04329762 |  |  | 1625 | 0.8373908 | 0.880898 | 0.04546424 | 0.8601301 | 0.05363446 | 0.8602098 | 0.02122677 |  |  | 1625 | 0.746334 | 0.8842481 | 0.052171 | 0.7823708 | 0.002364967 | 0.7823644 | 0.007373371 |  |  | 81960 | 0.7764295 | 0.8678712 | 0.0134575 | 0.7525524 | 0.00631607 | 0.7525435 | 0.01145131 |  |  | 39760 | 0.6287235 | 0.7035679 | 0.01194567 | 0.6117647 | 0.003412615 | 0.6117565 | 0.004507313
|  |  | 1482 | 0.8606725 | 0.8543624 | 0.009738289 | 0.8600748 | 0.2577444 | 0.8599508 | 0.1728782 |  |  | 1406 | 0.8170313 | 0.7909918 | 0.02683735 | 0.7924587 | 0.01084841 | 0.7925346 | 0.04321674 |  |  | 1630 | 0.8363118 | 0.8814813 | 0.04529637 | 0.8605004 | 0.05333284 | 0.8605798 | 0.02111602 |  |  | 1630 | 0.746334 | 0.8845481 | 0.05183141 | 0.7823974 | 0.002358918 | 0.7823907 | 0.007371424 |  |  | 82260 | 0.7719536 | 0.8678712 | 0.0134575 | 0.7528221 | 0.00632306 | 0.7528134 | 0.01145945 |  |  | 40060 | 0.6265481 | 0.7035679 | 0.01194567 | 0.6121488 | 0.003424353 | 0.6121406 | 0.004520672
|  |  | 1487 | 0.8606725 | 0.8552017 | 0.009714647 | 0.860745 | 0.2578605 | 0.860622 | 0.1729911 |  |  | 1411 | 0.8170313 | 0.791969 | 0.0267984 | 0.7933734 | 0.01083133 | 0.7934495 | 0.04313546 |  |  | 1635 | 0.8373908 | 0.8820606 | 0.04512871 | 0.8608675 | 0.05303247 | 0.8609465 | 0.02100578 |  |  | 1635 | 0.746334 | 0.8848452 | 0.0514937 | 0.7824236 | 0.002353058 | 0.7824167 | 0.007369546 |  |  | 82560 | 0.7719536 | 0.8678712 | 0.0134575 | 0.7530916 | 0.006330041 | 0.7530829 | 0.01146759 |  |  | 40360 | 0.6265481 | 0.7035679 | 0.01194567 | 0.6125322 | 0.003436077 | 0.6125241 | 0.004534021
|  |  | 1492 | 0.8606725 | 0.8560363 | 0.009690953 | 0.8614109 | 0.2579748 | 0.861289 | 0.173103 |  |  | 1416 | 0.8179917 | 0.7929413 | 0.02675917 | 0.7942832 | 0.01081418 | 0.7943595 | 0.04305381 |  |  | 1640 | 0.8352328 | 0.8826359 | 0.04496126 | 0.8612315 | 0.05273335 | 0.8613101 | 0.02089605 |  |  | 1640 | 0.7496969 | 0.8851394 | 0.05115785 | 0.7824495 | 0.002347381 | 0.7824424 | 0.007367733 |  |  | 82860 | 0.7719536 | 0.8678712 | 0.0134575 | 0.7533607 | 0.006337013 | 0.7533521 | 0.01147572 |  |  | 40660 | 0.6330744 | 0.7035679 | 0.01194567 | 0.612915 | 0.003447788 | 0.612907 | 0.00454736
|  |  | 1497 | 0.8624644 | 0.8568659 | 0.009667209 | 0.8620725 | 0.2580875 | 0.8619516 | 0.173214 |  |  | 1421 | 0.8199126 | 0.7939087 | 0.02671966 | 0.7951881 | 0.01079694 | 0.7952644 | 0.04297178 |  |  | 1645 | 0.8384699 | 0.8832074 | 0.04479402 | 0.8615923 | 0.05243548 | 0.8616705 | 0.02078682 |  |  | 1645 | 0.7446525 | 0.8854308 | 0.05082386 | 0.782475 | 0.002341882 | 0.7824677 | 0.007365984 |  |  | 83160 | 0.7741916 | 0.8678712 | 0.0134575 | 0.7536296 | 0.006343976 | 0.753621 | 0.01148384 |  |  | 40960 | 0.6287235 | 0.7035679 | 0.01194567 | 0.6132972 | 0.003459485 | 0.6132892 | 0.004560688
|  |  | 1502 | 0.8624644 | 0.8576908 | 0.009643415 | 0.8627299 | 0.2581985 | 0.8626101 | 0.173324 |  |  | 1426 | 0.8199126 | 0.7948713 | 0.02667988 | 0.796088 | 0.01077962 | 0.7961645 | 0.04288939 |  |  | 1650 | 0.8384699 | 0.883775 | 0.04462701 | 0.8619499 | 0.05213887 | 0.8620278 | 0.0206781 |  |  | 1650 | 0.7480154 | 0.8857193 | 0.05049173 | 0.7825002 | 0.002336556 | 0.7824928 | 0.007364297 |  |  | 83460 | 0.7697157 | 0.8678712 | 0.0134575 | 0.7538981 | 0.006350929 | 0.7538896 | 0.01149196 |  |  | 41260 | 0.630899 | 0.7035679 | 0.01194567 | 0.6136787 | 0.003471167 | 0.6136708 | 0.004574004
|  |  | 1507 | 0.8642563 | 0.8585109 | 0.009619574 | 0.8633831 | 0.2583078 | 0.8632644 | 0.1734331 |  |  | 1431 | 0.8208731 | 0.7958291 | 0.02663984 | 0.7969831 | 0.01076223 | 0.7970597 | 0.04280664 |  |  | 1655 | 0.8384699 | 0.8843387 | 0.04446022 | 0.8623044 | 0.05184351 | 0.862382 | 0.02056989 |  |  | 1655 | 0.7446525 | 0.886005 | 0.05016145 | 0.7825251 | 0.002331399 | 0.7825174 | 0.007362668 |  |  | 83760 | 0.7786675 | 0.8678712 | 0.0134575 | 0.7541664 | 0.006357874 | 0.7541579 | 0.01150007 |  |  | 41560 | 0.6287235 | 0.7035679 | 0.01194567 | 0.6140595 | 0.003482834 | 0.6140517 | 0.004587307
|  |  | 1512 | 0.8651523 | 0.8593263 | 0.009595686 | 0.8640322 | 0.2584155 | 0.8639145 | 0.1735413 |  |  | 1436 | 0.822794 | 0.7967821 | 0.02659953 | 0.7978733 | 0.01074475 | 0.79795 | 0.04272353 |  |  | 1660 | 0.8384699 | 0.8848987 | 0.04429366 | 0.8626559 | 0.0515494 | 0.8627331 | 0.02046219 |  |  | 1660 | 0.7480154 | 0.8862879 | 0.04983303 | 0.7825497 | 0.002326405 | 0.7825418 | 0.007361098 |  |  | 84060 | 0.7719536 | 0.8678712 | 0.0134575 | 0.7544343 | 0.006364809 | 0.7544259 | 0.01150817 |  |  | 41860 | 0.6265481 | 0.7035679 | 0.01194567 | 0.6144398 | 0.003494485 | 0.614432 | 0.004600598
|  |  | 1517 | 0.8633603 | 0.860137 | 0.009571754 | 0.8646771 | 0.2585215 | 0.8645605 | 0.1736486 |  |  | 1441 | 0.822794 | 0.7977303 | 0.02655897 | 0.7987586 | 0.0107272 | 0.7988355 | 0.04264007 |  |  | 1665 | 0.8373908 | 0.8854548 | 0.04412734 | 0.8630043 | 0.05125655 | 0.8630812 | 0.020355 |  |  | 1665 | 0.7446525 | 0.8865681 | 0.04950646 | 0.7825739 | 0.00232157 | 0.7825659 | 0.007359583 |  |  | 84360 | 0.7764295 | 0.8678712 | 0.0134575 | 0.7547019 | 0.006371735 | 0.7546935 | 0.01151626 |  |  | 42160 | 0.630899 | 0.7035679 | 0.01194567 | 0.6148194 | 0.00350612 | 0.6148117 | 0.004613875
|  |  | 1522 | 0.8651523 | 0.8609429 | 0.009547777 | 0.865318 | 0.258626 | 0.8652024 | 0.173755 |  |  | 1446 | 0.822794 | 0.7986739 | 0.02651814 | 0.7996392 | 0.01070958 | 0.7997162 | 0.04255628 |  |  | 1670 | 0.8373908 | 0.8860072 | 0.04396125 | 0.8633497 | 0.05096496 | 0.8634262 | 0.02024832 |  |  | 1670 | 0.746334 | 0.8868455 | 0.04918173 | 0.7825979 | 0.002316889 | 0.7825897 | 0.007358121 |  |  | 84660 | 0.7809054 | 0.8678712 | 0.0134575 | 0.7549692 | 0.006378652 | 0.7549609 | 0.01152435 |  |  | 42460 | 0.630899 | 0.7035679 | 0.01194567 | 0.6151983 | 0.003517739 | 0.6151907 | 0.004627138
|  |  | 1527 | 0.8669442 | 0.8617442 | 0.009523759 | 0.8659548 | 0.2587288 | 0.8658403 | 0.1738605 |  |  | 1451 | 0.8247149 | 0.7996127 | 0.02647707 | 0.800515 | 0.01069188 | 0.8005921 | 0.04247214 |  |  | 1675 | 0.8384699 | 0.8865558 | 0.04379541 | 0.8636921 | 0.05067463 | 0.8637682 | 0.02014215 |  |  | 1675 | 0.7446525 | 0.8871203 | 0.04885884 | 0.7826216 | 0.002312357 | 0.7826131 | 0.007356712 |  |  | 84960 | 0.7697157 | 0.8678712 | 0.0134575 | 0.7552362 | 0.006385559 | 0.755228 | 0.01153243 |  |  | 42760 | 0.6330744 | 0.7035679 | 0.01194567 | 0.6155766 | 0.00352934 | 0.6155691 | 0.004640387
|  |  | 1532 | 0.8669442 | 0.8625409 | 0.009499699 | 0.8665876 | 0.2588299 | 0.8664742 | 0.1739651 |  |  | 1456 | 0.8247149 | 0.8005468 | 0.02643575 | 0.801386 | 0.01067411 | 0.8014632 | 0.04238768 |  |  | 1680 | 0.8395489 | 0.8871008 | 0.04362982 | 0.8640315 | 0.05038555 | 0.8641073 | 0.0200365 |  |  | 1680 | 0.7446525 | 0.8873923 | 0.0485378 | 0.7826449 | 0.002307971 | 0.7826363 | 0.007355353 |  |  | 85260 | 0.7697157 | 0.8678712 | 0.0134575 | 0.7555029 | 0.006392457 | 0.7554947 | 0.01154051 |  |  | 43060 | 0.6287235 | 0.7035679 | 0.01194567 | 0.6159543 | 0.003540925 | 0.6159468 | 0.00465362
|  |  | 1537 | 0.8687361 | 0.8633329 | 0.0094756 | 0.8672164 | 0.2589296 | 0.8671041 | 0.1740689 |  |  | 1461 | 0.8266358 | 0.8014762 | 0.02639418 | 0.8022523 | 0.01065628 | 0.8023296 | 0.0423029 |  |  | 1685 | 0.8384699 | 0.887642 | 0.04346448 | 0.864368 | 0.05009774 | 0.8644434 | 0.01993135 |  |  | 1685 | 0.746334 | 0.8876618 | 0.04821859 | 0.782668 | 0.002303726 | 0.7826592 | 0.007354042 |  |  | 85560 | 0.7719536 | 0.8678712 | 0.0134575 | 0.7557693 | 0.006399345 | 0.7557612 | 0.01154858 |  |  | 43360 | 0.6330744 | 0.7035679 | 0.01194567 | 0.6163314 | 0.003552492 | 0.616324 | 0.004666838
|  |  | 1542 | 0.8678401 | 0.8641204 | 0.009451462 | 0.8678412 | 0.2590276 | 0.86773 | 0.1741717 |  |  | 1466 | 0.8275963 | 0.802401 | 0.02635237 | 0.8031139 | 0.01063837 | 0.8031913 | 0.0422178 |  |  | 1690 | 0.8373908 | 0.8881796 | 0.04329939 | 0.8647015 | 0.04981119 | 0.8647766 | 0.01982672 |  |  | 1690 | 0.7480154 | 0.8879285 | 0.04790121 | 0.7826908 | 0.002299618 | 0.7826818 | 0.007352778 |  |  | 85860 | 0.7741916 | 0.8678712 | 0.0134575 | 0.7560354 | 0.006406224 | 0.7560273 | 0.01155664 |  |  | 43660 | 0.6287235 | 0.7035679 | 0.01194567 | 0.6167078 | 0.003564041 | 0.6167005 | 0.00468004
|  |  | 1547 | 0.8687361 | 0.8649033 | 0.009427286 | 0.8684621 | 0.259124 | 0.868352 | 0.1742737 |  |  | 1471 | 0.8275963 | 0.8033212 | 0.02631032 | 0.8039708 | 0.0106204 | 0.8040484 | 0.04213238 |  |  | 1695 | 0.8395489 | 0.8887135 | 0.04313457 | 0.8650322 | 0.04952589 | 0.8651069 | 0.0197226 |  |  | 1695 | 0.7480154 | 0.8881927 | 0.04758566 | 0.7827134 | 0.002295643 | 0.7827042 | 0.00735156 |  |  | 86160 | 0.7652398 | 0.8678712 | 0.0134575 | 0.7563012 | 0.006413092 | 0.7562932 | 0.01156469 |  |  | 43960 | 0.6352499 | 0.7035679 | 0.01194567 | 0.6170836 | 0.003575571 | 0.6170763 | 0.004693225
|  |  | 1552 | 0.871424 | 0.8656817 | 0.009403075 | 0.8690792 | 0.259219 | 0.8689701 | 0.1743749 |  |  | 1476 | 0.8285568 | 0.8042368 | 0.02626803 | 0.8048231 | 0.01060236 | 0.8049007 | 0.04204667 |  |  | 1700 | 0.8384699 | 0.8892438 | 0.04297001 | 0.86536 | 0.04924186 | 0.8654343 | 0.019619 |  |  | 1700 | 0.7480154 | 0.8884543 | 0.04727194 | 0.7827356 | 0.002291797 | 0.7827263 | 0.007350386 |  |  | 86460 | 0.7674778 | 0.8678712 | 0.0134575 | 0.7565667 | 0.006419951 | 0.7565587 | 0.01157273 |  |  | 44260 | 0.6352499 | 0.7035679 | 0.01194567 | 0.6174588 | 0.003587083 | 0.6174516 | 0.004706392
|  |  | 1557 | 0.870528 | 0.8664556 | 0.009378829 | 0.8696924 | 0.2593123 | 0.8695844 | 0.1744752 |  |  | 1481 | 0.8285568 | 0.8051478 | 0.02622552 | 0.8056707 | 0.01058426 | 0.8057485 | 0.04196065 |  |  | 1705 | 0.8395489 | 0.8897705 | 0.04280572 | 0.8656849 | 0.04895909 | 0.8657589 | 0.0195159 |  |  | 1705 | 0.746334 | 0.8887134 | 0.04696003 | 0.7827576 | 0.002288076 | 0.7827481 | 0.007349254 |  |  | 86760 | 0.7719536 | 0.8678712 | 0.0134575 | 0.7568319 | 0.0064268 | 0.7568239 | 0.01158077 |  |  | 44560 | 0.6287235 | 0.7035679 | 0.01194567 | 0.6178333 | 0.003598575 | 0.6178262 | 0.004719543
|  |  | 1562 | 0.870528 | 0.867225 | 0.009354549 | 0.8703017 | 0.2594042 | 0.8701948 | 0.1745746 |  |  | 1486 | 0.8304777 | 0.8060543 | 0.02618277 | 0.8065138 | 0.01056609 | 0.8065916 | 0.04187434 |  |  | 1710 | 0.8395489 | 0.8902937 | 0.0426417 | 0.866007 | 0.04867759 | 0.8660807 | 0.01941332 |  |  | 1710 | 0.7480154 | 0.8889699 | 0.04664994 | 0.7827793 | 0.002284476 | 0.7827697 | 0.007348163 |  |  | 87060 | 0.7674778 | 0.8678712 | 0.0134575 | 0.7570967 | 0.006433639 | 0.7570889 | 0.0115888 |  |  | 44860 | 0.6330744 | 0.7035679 | 0.01194567 | 0.6182072 | 0.003610048 | 0.6182002 | 0.004732675
|  |  | 1567 | 0.8723199 | 0.8679899 | 0.009330237 | 0.8709073 | 0.2594945 | 0.8708015 | 0.1746733 |  |  | 1491 | 0.8314381 | 0.8069562 | 0.0261398 | 0.8073523 | 0.01054787 | 0.8074302 | 0.04178775 |  |  | 1715 | 0.8384699 | 0.8908133 | 0.04247796 | 0.8663263 | 0.04839734 | 0.8663997 | 0.01931126 |  |  | 1715 | 0.746334 | 0.889224 | 0.04634167 | 0.7828008 | 0.002280994 | 0.782791 | 0.007347111 |  |  | 87360 | 0.7719536 | 0.8678712 | 0.0134575 | 0.7573613 | 0.006440469 | 0.7573535 | 0.01159682 |  |  | 45160 | 0.6417762 | 0.7035679 | 0.01194567 | 0.6185805 | 0.003621501 | 0.6185735 | 0.004745788
|  |  | 1572 | 0.8723199 | 0.8687504 | 0.009305894 | 0.8715091 | 0.2595833 | 0.8714044 | 0.1747711 |  |  | 1496 | 0.8314381 | 0.8078536 | 0.02609661 | 0.8081862 | 0.01052958 | 0.8082642 | 0.04170087 |  |  | 1720 | 0.8395489 | 0.8913294 | 0.0423145 | 0.8666429 | 0.04811836 | 0.8667159 | 0.0192097 |  |  | 1720 | 0.746334 | 0.8894755 | 0.0460352 | 0.7828221 | 0.002277626 | 0.782812 | 0.007346098 |  |  | 87660 | 0.7719536 | 0.8678712 | 0.0134575 | 0.7576256 | 0.006447288 | 0.7576178 | 0.01160484 |  |  | 45460 | 0.630899 | 0.7035679 | 0.01194567 | 0.6189532 | 0.003632933 | 0.6189462 | 0.004758882
|  |  | 1577 | 0.8732159 | 0.8695066 | 0.00928152 | 0.8721071 | 0.2596707 | 0.8720035 | 0.174868 |  |  | 1501 | 0.8323986 | 0.8087466 | 0.0260532 | 0.8090156 | 0.01051123 | 0.8090936 | 0.04161371 |  |  | 1725 | 0.8406279 | 0.891842 | 0.04215133 | 0.8669567 | 0.04784064 | 0.8670293 | 0.01910866 |  |  | 1725 | 0.7496969 | 0.8897247 | 0.04573053 | 0.782843 | 0.002274368 | 0.7828329 | 0.007345122 |  |  | 87960 | 0.7786675 | 0.8678712 | 0.0134575 | 0.7578895 | 0.006454096 | 0.7578818 | 0.01161284 |  |  | 45760 | 0.6330744 | 0.7035679 | 0.01194567 | 0.6193252 | 0.003644345 | 0.6193183 | 0.004771957
|  |  | 1582 | 0.8732159 | 0.8702583 | 0.009257118 | 0.8727015 | 0.2597565 | 0.872599 | 0.1749642 |  |  | 1506 | 0.833359 | 0.8096351 | 0.02600958 | 0.8098404 | 0.01049283 | 0.8099186 | 0.04152629 |  |  | 1730 | 0.8406279 | 0.8923511 | 0.04198844 | 0.8672678 | 0.04756419 | 0.8673401 | 0.01900814 |  |  | 1730 | 0.7480154 | 0.8899713 | 0.04542767 | 0.7828638 | 0.002271218 | 0.7828535 | 0.007344182 |  |  | 88260 | 0.7697157 | 0.8678712 | 0.0134575 | 0.7581532 | 0.006460895 | 0.7581455 | 0.01162084 |  |  | 46060 | 0.6330744 | 0.7035679 | 0.01194567 | 0.6196966 | 0.003655737 | 0.6196898 | 0.004785012
|  |  | 1587 | 0.8750078 | 0.8710057 | 0.009232688 | 0.8732922 | 0.2598409 | 0.8731908 | 0.1750595 |  |  | 1511 | 0.8343195 | 0.8105191 | 0.02596574 | 0.8106609 | 0.01047438 | 0.8107391 | 0.0414386 |  |  | 1735 | 0.8417069 | 0.8928568 | 0.04182585 | 0.8675762 | 0.04728899 | 0.8676481 | 0.01890813 |  |  | 1735 | 0.746334 | 0.8902156 | 0.0451266 | 0.7828843 | 0.002268172 | 0.7828738 | 0.007343276 |  |  | 88560 | 0.7764295 | 0.8678712 | 0.0134575 | 0.7584166 | 0.006467684 | 0.758409 | 0.01162883 |  |  | 46360 | 0.6352499 | 0.7035679 | 0.01194567 | 0.6200674 | 0.003667107 | 0.6200607 | 0.004798047
|  |  | 1592 | 0.8741118 | 0.8717488 | 0.009208232 | 0.8738792 | 0.2599239 | 0.8737789 | 0.1751541 |  |  | 1516 | 0.833359 | 0.8113987 | 0.0259217 | 0.8114768 | 0.01045586 | 0.8115551 | 0.04135065 |  |  | 1740 | 0.8406279 | 0.893359 | 0.04166355 | 0.8678819 | 0.04701506 | 0.8679535 | 0.01880863 |  |  | 1740 | 0.7513784 | 0.8904575 | 0.04482732 | 0.7829046 | 0.002265227 | 0.782894 | 0.007342403 |  |  | 88860 | 0.7719536 | 0.8678712 | 0.0134575 | 0.7586796 | 0.006474462 | 0.7586721 | 0.01163681 |  |  | 46660 | 0.6374253 | 0.7035679 | 0.01194567 | 0.6204376 | 0.003678456 | 0.6204309 | 0.004811061
|  |  | 1597 | 0.8759037 | 0.8724875 | 0.00918375 | 0.8744627 | 0.2600054 | 0.8743634 | 0.1752478 |  |  | 1521 | 0.8362404 | 0.812274 | 0.02587745 | 0.8122883 | 0.0104373 | 0.8123667 | 0.04126245 |  |  | 1745 | 0.8406279 | 0.8938579 | 0.04150155 | 0.868185 | 0.04674238 | 0.8682562 | 0.01870965 |  |  | 1745 | 0.7480154 | 0.8906971 | 0.04452982 | 0.7829247 | 0.00226238 | 0.7829139 | 0.007341563 |  |  | 89160 | 0.7786675 | 0.8678712 | 0.0134575 | 0.7589424 | 0.006481229 | 0.7589349 | 0.01164479 |  |  | 46960 | 0.6352499 | 0.7035679 | 0.01194567 | 0.6208071 | 0.003689782 | 0.6208005 | 0.004824053
|  |  | 1602 | 0.8759037 | 0.873222 | 0.009159244 | 0.8750425 | 0.2600855 | 0.8749444 | 0.1753408 |  |  | 1526 | 0.83528 | 0.8131449 | 0.025833 | 0.8130955 | 0.01041868 | 0.8131739 | 0.041174 |  |  | 1750 | 0.8417069 | 0.8943533 | 0.04133986 | 0.8684854 | 0.04647097 | 0.8685563 | 0.01861118 |  |  | 1750 | 0.7480154 | 0.8909343 | 0.04423411 | 0.7829445 | 0.002259627 | 0.7829336 | 0.007340754 |  |  | 89460 | 0.7764295 | 0.8678712 | 0.0134575 | 0.7592049 | 0.006487987 | 0.7591974 | 0.01165275 |  |  | 47260 | 0.6352499 | 0.7035679 | 0.01194567 | 0.6211761 | 0.003701087 | 0.6211695 | 0.004837024
|  |  | 1607 | 0.8767997 | 0.8739523 | 0.009134714 | 0.8756188 | 0.2601641 | 0.8755218 | 0.175433 |  |  | 1531 | 0.8362404 | 0.8140114 | 0.02578835 | 0.8138982 | 0.01040002 | 0.8139767 | 0.0410853 |  |  | 1755 | 0.8406279 | 0.8948454 | 0.04117847 | 0.8687832 | 0.04620082 | 0.8688538 | 0.01851322 |  |  | 1755 | 0.7530599 | 0.8911692 | 0.04394017 | 0.7829641 | 0.002256966 | 0.7829531 | 0.007339975 |  |  | 89760 | 0.7697157 | 0.8678712 | 0.0134575 | 0.759467 | 0.006494734 | 0.7594596 | 0.01166071 |  |  | 47560 | 0.6330744 | 0.7035679 | 0.01194567 | 0.6215444 | 0.00371237 | 0.6215379 | 0.004849974
|  |  | 1612 | 0.8776957 | 0.8746783 | 0.009110163 | 0.8761916 | 0.2602414 | 0.8760957 | 0.1755244 |  |  | 1536 | 0.8381613 | 0.8148736 | 0.0257435 | 0.8146966 | 0.0103813 | 0.8147752 | 0.04099637 |  |  | 1760 | 0.8427859 | 0.8953342 | 0.04101738 | 0.8690785 | 0.04593192 | 0.8691487 | 0.01841578 |  |  | 1760 | 0.7496969 | 0.8914018 | 0.04364801 | 0.7829835 | 0.002254394 | 0.7829723 | 0.007339225 |  |  | 90060 | 0.7741916 | 0.8678712 | 0.0134575 | 0.7597289 | 0.00650147 | 0.7597215 | 0.01166865 |  |  | 47860 | 0.630899 | 0.7035679 | 0.01194567 | 0.6219121 | 0.00372363 | 0.6219057 | 0.0048629
|  |  | 1617 | 0.8794876 | 0.8754001 | 0.00908559 | 0.8767608 | 0.2603172 | 0.876666 | 0.175615 |  |  | 1541 | 0.8381613 | 0.8157315 | 0.02569846 | 0.8154906 | 0.01036254 | 0.8155693 | 0.04090721 |  |  | 1765 | 0.8417069 | 0.8958197 | 0.04085662 | 0.8693712 | 0.04566429 | 0.869441 | 0.01831885 |  |  | 1765 | 0.7496969 | 0.8916322 | 0.04335761 | 0.7830028 | 0.002251908 | 0.7829914 | 0.007338503 |  |  | 90360 | 0.7719536 | 0.8678712 | 0.0134575 | 0.7599905 | 0.006508195 | 0.7599832 | 0.01167659 |  |  | 48160 | 0.6352499 | 0.7035679 | 0.01194567 | 0.6222791 | 0.003734867 | 0.6222728 | 0.004875804
|  |  | 1622 | 0.8785916 | 0.8761178 | 0.009060997 | 0.8773266 | 0.2603917 | 0.8772329 | 0.1757049 |  |  | 1546 | 0.8391218 | 0.8165851 | 0.02565323 | 0.8162804 | 0.01034373 | 0.8163591 | 0.04081781 |  |  | 1770 | 0.8417069 | 0.8963019 | 0.04069616 | 0.8696613 | 0.04539791 | 0.8697308 | 0.01822243 |  |  | 1770 | 0.7496969 | 0.8918603 | 0.04306897 | 0.7830218 | 0.002249506 | 0.7830103 | 0.007337809 |  |  | 90660 | 0.7764295 | 0.8678712 | 0.0134575 | 0.7602517 | 0.00651491 | 0.7602445 | 0.01168452 |  |  | 48460 | 0.6374253 | 0.7035679 | 0.01194567 | 0.6226456 | 0.00374608 | 0.6226393 | 0.004888685
|  |  | 1627 | 0.8803835 | 0.8768313 | 0.009036386 | 0.877889 | 0.2604648 | 0.8777964 | 0.175794 |  |  | 1551 | 0.8400822 | 0.8174344 | 0.02560781 | 0.8170658 | 0.01032487 | 0.8171446 | 0.0407282 |  |  | 1775 | 0.8417069 | 0.8967808 | 0.04053603 | 0.8699489 | 0.04513279 | 0.8700181 | 0.01812653 |  |  | 1775 | 0.7496969 | 0.8920862 | 0.04278209 | 0.7830406 | 0.002247185 | 0.7830289 | 0.00733714 |  |  | 90960 | 0.7764295 | 0.8678712 | 0.0134575 | 0.7605127 | 0.006521615 | 0.7605055 | 0.01169244 |  |  | 48760 | 0.6374253 | 0.7035679 | 0.01194567 | 0.6230115 | 0.003757271 | 0.6230053 | 0.004901543
|  |  | 1632 | 0.8794876 | 0.8775406 | 0.009011756 | 0.878448 | 0.2605365 | 0.8783565 | 0.1758823 |  |  | 1556 | 0.8400822 | 0.8182795 | 0.02556221 | 0.817847 | 0.01030597 | 0.8179259 | 0.04063837 |  |  | 1780 | 0.8427859 | 0.8972565 | 0.04037622 | 0.8702341 | 0.04486892 | 0.8703029 | 0.01803114 |  |  | 1780 | 0.7513784 | 0.8923099 | 0.04249697 | 0.7830592 | 0.002244942 | 0.7830474 | 0.007336497 |  |  | 91260 | 0.7719536 | 0.8678712 | 0.0134575 | 0.7607733 | 0.006528308 | 0.7607662 | 0.01170036 |  |  | 49060 | 0.6374253 | 0.7035679 | 0.01194567 | 0.6233767 | 0.003768438 | 0.6233706 | 0.004914377
|  |  | 1637 | 0.8821755 | 0.8782459 | 0.00898711 | 0.8790035 | 0.2606069 | 0.8789131 | 0.17597 |  |  | 1561 | 0.8400822 | 0.8191204 | 0.02551643 | 0.818624 | 0.01028703 | 0.8187029 | 0.04054833 |  |  | 1785 | 0.8427859 | 0.8977289 | 0.04021674 | 0.8705167 | 0.04460631 | 0.8705853 | 0.01793626 |  |  | 1785 | 0.7530599 | 0.8925314 | 0.04221359 | 0.7830776 | 0.002242775 | 0.7830657 | 0.007335878 |  |  | 91560 | 0.7764295 | 0.8678712 | 0.0134575 | 0.7610337 | 0.006534991 | 0.7610266 | 0.01170826 |  |  | 49360 | 0.6374253 | 0.7035679 | 0.01194567 | 0.6237413 | 0.003779581 | 0.6237353 | 0.004927187
|  |  | 1642 | 0.8821755 | 0.8789471 | 0.008962448 | 0.8795557 | 0.2606759 | 0.8794664 | 0.1760568 |  |  | 1566 | 0.8410427 | 0.819957 | 0.02547046 | 0.8193967 | 0.01026804 | 0.8194757 | 0.04045808 |  |  | 1790 | 0.8427859 | 0.8981982 | 0.04005758 | 0.870797 | 0.04434495 | 0.8708651 | 0.01784189 |  |  | 1790 | 0.7480154 | 0.8927507 | 0.04193195 | 0.7830958 | 0.002240681 | 0.7830838 | 0.007335283 |  |  | 91860 | 0.7786675 | 0.8678712 | 0.0134575 | 0.7612938 | 0.006541663 | 0.7612868 | 0.01171615 |  |  | 49660 | 0.6417762 | 0.7035679 | 0.01194567 | 0.6241054 | 0.003790699 | 0.6240993 | 0.004939972
|  |  | 1647 | 0.8821755 | 0.8796442 | 0.008937771 | 0.8801046 | 0.2607437 | 0.8800164 | 0.176143 |  |  | 1571 | 0.8420032 | 0.8207895 | 0.02542433 | 0.8201653 | 0.01024902 | 0.8202443 | 0.04036763 |  |  | 1795 | 0.8417069 | 0.8986643 | 0.03989875 | 0.8710747 | 0.04408485 | 0.8711426 | 0.01774804 |  |  | 1795 | 0.7480154 | 0.8929679 | 0.04165205 | 0.7831139 | 0.002238659 | 0.7831017 | 0.007334711 |  |  | 92160 | 0.7809054 | 0.8678712 | 0.0134575 | 0.7615536 | 0.006548324 | 0.7615466 | 0.01172404 |  |  | 49960 | 0.6330744 | 0.7035679 | 0.01194567 | 0.6244688 | 0.003801794 | 0.6244628 | 0.004952732
|  |  | 1652 | 0.8830714 | 0.8803373 | 0.008913081 | 0.8806501 | 0.2608101 | 0.8805631 | 0.1762284 |  |  | 1576 | 0.8420032 | 0.8216179 | 0.02537802 | 0.8209297 | 0.01022995 | 0.8210087 | 0.04027698 |  |  | 1800 | 0.8406279 | 0.8991272 | 0.03974026 | 0.8713501 | 0.043826 | 0.8714176 | 0.01765469 |  |  | 1800 | 0.7496969 | 0.893183 | 0.04137388 | 0.7831318 | 0.002236705 | 0.7831195 | 0.007334161 |  |  | 92460 | 0.7809054 | 0.8678712 | 0.0134575 | 0.761813 | 0.006554973 | 0.7618061 | 0.01173191 |  |  | 50260 | 0.6374253 | 0.7035679 | 0.01194567 | 0.6248316 | 0.003812864 | 0.6248257 | 0.004965468
|  |  | 1657 | 0.8830714 | 0.8810264 | 0.008888377 | 0.8811924 | 0.2608752 | 0.8811065 | 0.1763131 |  |  | 1581 | 0.8439241 | 0.8224421 | 0.02533154 | 0.8216899 | 0.01021085 | 0.821769 | 0.04018614 |  |  | 1805 | 0.8427859 | 0.899587 | 0.03958211 | 0.8716231 | 0.04356839 | 0.8716903 | 0.01756186 |  |  | 1805 | 0.7480154 | 0.893396 | 0.04109743 | 0.7831495 | 0.002234819 | 0.7831371 | 0.007333632 |  |  | 92760 | 0.7809054 | 0.8678712 | 0.0134575 | 0.7620722 | 0.006561612 | 0.7620653 | 0.01173978 |  |  | 50560 | 0.6461271 | 0.7035679 | 0.01194567 | 0.6251938 | 0.003823909 | 0.6251879 | 0.004978178
|  |  | 1662 | 0.8848633 | 0.8817115 | 0.008863662 | 0.8817315 | 0.260939 | 0.8816466 | 0.1763971 |  |  | 1586 | 0.8439241 | 0.8232622 | 0.0252849 | 0.822446 | 0.01019171 | 0.8225251 | 0.04009512 |  |  | 1810 | 0.8438649 | 0.9000436 | 0.0394243 | 0.8718938 | 0.04331203 | 0.8719606 | 0.01746954 |  |  | 1810 | 0.7480154 | 0.8936069 | 0.04082271 | 0.783167 | 0.002232996 | 0.7831545 | 0.007333124 |  |  | 93060 | 0.7809054 | 0.8678712 | 0.0134575 | 0.7623311 | 0.00656824 | 0.7623243 | 0.01174764 |  |  | 50860 | 0.6439517 | 0.7035679 | 0.01194567 | 0.6255553 | 0.003834929 | 0.6255496 | 0.004990862
|  |  | 1667 | 0.8848633 | 0.8823926 | 0.008838936 | 0.8822673 | 0.2610015 | 0.8821835 | 0.1764804 |  |  | 1591 | 0.8448845 | 0.8240781 | 0.02523809 | 0.823198 | 0.01017253 | 0.8232772 | 0.04000391 |  |  | 1815 | 0.8427859 | 0.9004972 | 0.03926683 | 0.872162 | 0.04305692 | 0.8722286 | 0.01737772 |  |  | 1815 | 0.7480154 | 0.8938158 | 0.0405497 | 0.7831843 | 0.002231237 | 0.7831717 | 0.007332635 |  |  | 93360 | 0.7831434 | 0.8678712 | 0.0134575 | 0.7625897 | 0.006574857 | 0.7625829 | 0.01175548 |  |  | 51160 | 0.6396008 | 0.7035679 | 0.01194567 | 0.6259163 | 0.003845923 | 0.6259106 | 0.00500352
|  |  | 1672 | 0.8857593 | 0.8830698 | 0.0088142 | 0.8827998 | 0.2610627 | 0.8827172 | 0.1765629 |  |  | 1596 | 0.845845 | 0.8248901 | 0.02519112 | 0.8239459 | 0.01015332 | 0.8240251 | 0.03991252 |  |  | 1820 | 0.8427859 | 0.9009477 | 0.0391097 | 0.872428 | 0.04280306 | 0.8724942 | 0.01728642 |  |  | 1820 | 0.7496969 | 0.8940226 | 0.0402784 | 0.7832015 | 0.002229538 | 0.7831888 | 0.007332166 |  |  | 93660 | 0.7764295 | 0.8678712 | 0.0134575 | 0.762848 | 0.006581462 | 0.7628413 | 0.01176332 |  |  | 51460 | 0.6352499 | 0.7035679 | 0.01194567 | 0.6262767 | 0.003856893 | 0.6262711 | 0.005016152
|  |  | 1677 | 0.8857593 | 0.883743 | 0.008789455 | 0.8833293 | 0.2611227 | 0.8832477 | 0.1766448 |  |  | 1601 | 0.8448845 | 0.8256979 | 0.025144 | 0.8246898 | 0.01013408 | 0.824769 | 0.03982096 |  |  | 1825 | 0.8438649 | 0.9013952 | 0.03895292 | 0.8726917 | 0.04255044 | 0.8727575 | 0.01719562 |  |  | 1825 | 0.746334 | 0.8942275 | 0.04000881 | 0.7832185 | 0.002227897 | 0.7832057 | 0.007331715 |  |  | 93960 | 0.7786675 | 0.8678712 | 0.0134575 | 0.763106 | 0.006588056 | 0.7630993 | 0.01177115 |  |  | 51760 | 0.6417762 | 0.7035679 | 0.01194567 | 0.6266365 | 0.003867837 | 0.6266309 | 0.005028758
|  |  | 1682 | 0.8875512 | 0.8844124 | 0.008764701 | 0.8838555 | 0.2611814 | 0.8837751 | 0.176726 |  |  | 1606 | 0.8468054 | 0.8265017 | 0.02509672 | 0.8254296 | 0.0101148 | 0.8255089 | 0.03972923 |  |  | 1830 | 0.8427859 | 0.9018396 | 0.0387965 | 0.872953 | 0.04229906 | 0.8730186 | 0.01710534 |  |  | 1830 | 0.7496969 | 0.8944303 | 0.03974091 | 0.7832354 | 0.002226313 | 0.7832224 | 0.007331282 |  |  | 94260 | 0.7786675 | 0.8678712 | 0.0134575 | 0.7633637 | 0.006594639 | 0.7633571 | 0.01177897 |  |  | 52060 | 0.6417762 | 0.7035679 | 0.01194567 | 0.6269956 | 0.003878755 | 0.6269901 | 0.005041337
|  |  | 1687 | 0.8875512 | 0.8850779 | 0.008739941 | 0.8843787 | 0.2612389 | 0.8842994 | 0.1768065 |  |  | 1611 | 0.845845 | 0.8273015 | 0.02504928 | 0.8261654 | 0.0100955 | 0.8262447 | 0.03963734 |  |  | 1835 | 0.8417069 | 0.902281 | 0.03864042 | 0.8732121 | 0.04204892 | 0.8732774 | 0.01701556 |  |  | 1835 | 0.7547414 | 0.8946311 | 0.03947471 | 0.7832521 | 0.002224785 | 0.783239 | 0.007330867 |  |  | 94560 | 0.7764295 | 0.8678712 | 0.0134575 | 0.7636211 | 0.006601211 | 0.7636145 | 0.01178678 |  |  | 52360 | 0.6396008 | 0.7035679 | 0.01194567 | 0.6273542 | 0.003889647 | 0.6273488 | 0.005053888
|  |  | 1692 | 0.8875512 | 0.8857396 | 0.008715175 | 0.8848987 | 0.2612952 | 0.8848205 | 0.1768863 |  |  | 1616 | 0.8477659 | 0.8280974 | 0.0250017 | 0.8268972 | 0.01007616 | 0.8269766 | 0.03954529 |  |  | 1840 | 0.844944 | 0.9027195 | 0.03848471 | 0.873469 | 0.04180002 | 0.8735339 | 0.01692629 |  |  | 1840 | 0.7513784 | 0.89483 | 0.0392102 | 0.7832687 | 0.002223309 | 0.7832555 | 0.007330468 |  |  | 94860 | 0.7831434 | 0.8678712 | 0.0134575 | 0.7638782 | 0.006607771 | 0.7638717 | 0.01179457 |  |  | 52660 | 0.6396008 | 0.7035679 | 0.01194567 | 0.6277122 | 0.003900513 | 0.6277068 | 0.005066412
|  |  | 1697 | 0.8884472 | 0.8863974 | 0.008690403 | 0.8854157 | 0.2613502 | 0.8853386 | 0.1769655 |  |  | 1621 | 0.8477659 | 0.8288892 | 0.02495397 | 0.8276251 | 0.01005679 | 0.8277044 | 0.03945309 |  |  | 1845 | 0.8438649 | 0.9031549 | 0.03832935 | 0.8737237 | 0.04155236 | 0.8737882 | 0.01683752 |  |  | 1845 | 0.7480154 | 0.895027 | 0.03894737 | 0.7832851 | 0.002221884 | 0.7832718 | 0.007330085 |  |  | 95160 | 0.7853813 | 0.8678712 | 0.0134575 | 0.764135 | 0.00661432 | 0.7641285 | 0.01180236 |  |  | 52960 | 0.6439517 | 0.7035679 | 0.01194567 | 0.6280695 | 0.003911352 | 0.6280642 | 0.005078909
|  |  | 1702 | 0.8884472 | 0.8870514 | 0.008665627 | 0.8859296 | 0.2614041 | 0.8858536 | 0.177044 |  |  | 1626 | 0.8496868 | 0.8296771 | 0.02490609 | 0.8283489 | 0.0100374 | 0.8284284 | 0.03936073 |  |  | 1850 | 0.8438649 | 0.9035874 | 0.03817435 | 0.8739761 | 0.04130593 | 0.8740403 | 0.01674926 |  |  | 1850 | 0.7513784 | 0.895222 | 0.03868621 | 0.7833013 | 0.00222051 | 0.7832879 | 0.007329717 |  |  | 95460 | 0.7809054 | 0.8678712 | 0.0134575 | 0.7643915 | 0.006620857 | 0.7643851 | 0.01181014 |  |  | 53260 | 0.6396008 | 0.7035679 | 0.01194567 | 0.6284263 | 0.003922165 | 0.628421 | 0.005091377
|  |  | 1707 | 0.8893431 | 0.8877016 | 0.008640847 | 0.8864404 | 0.2614567 | 0.8863656 | 0.1771218 |  |  | 1631 | 0.8516077 | 0.830461 | 0.02485807 | 0.8290689 | 0.01001798 | 0.8291484 | 0.03926823 |  |  | 1855 | 0.844944 | 0.904017 | 0.03801971 | 0.8742263 | 0.04106073 | 0.8742903 | 0.01666151 |  |  | 1855 | 0.7480154 | 0.8954152 | 0.03842673 | 0.7833175 | 0.002219183 | 0.783304 | 0.007329365 |  |  | 95760 | 0.7786675 | 0.8678712 | 0.0134575 | 0.7646478 | 0.006627383 | 0.7646414 | 0.01181791 |  |  | 53560 | 0.6417762 | 0.7035679 | 0.01194567 | 0.6287825 | 0.003932951 | 0.6287773 | 0.005103818
|  |  | 1712 | 0.8902391 | 0.8883481 | 0.008616065 | 0.8869483 | 0.2615081 | 0.8868745 | 0.177199 |  |  | 1636 | 0.8496868 | 0.8312411 | 0.02480992 | 0.829785 | 0.009998532 | 0.8298644 | 0.03917559 |  |  | 1860 | 0.846023 | 0.9044437 | 0.03786544 | 0.8744744 | 0.04081676 | 0.874538 | 0.01657426 |  |  | 1860 | 0.7496969 | 0.8956064 | 0.03816891 | 0.7833334 | 0.002217903 | 0.7833198 | 0.007329027 |  |  | 96060 | 0.7809054 | 0.8678712 | 0.0134575 | 0.7649037 | 0.006633897 | 0.7648974 | 0.01182567 |  |  | 53860 | 0.6396008 | 0.7035679 | 0.01194567 | 0.6291381 | 0.003943711 | 0.6291329 | 0.00511623
|  |  | 1717 | 0.8902391 | 0.8889908 | 0.008591281 | 0.8874532 | 0.2615584 | 0.8873805 | 0.1772755 |  |  | 1641 | 0.8506473 | 0.8320172 | 0.02476162 | 0.8304971 | 0.00997906 | 0.8305766 | 0.03908281 |  |  | 1865 | 0.846023 | 0.9048675 | 0.03771154 | 0.8747204 | 0.04057402 | 0.8747836 | 0.01648751 |  |  | 1865 | 0.7496969 | 0.8957958 | 0.03791275 | 0.7833493 | 0.002216668 | 0.7833356 | 0.007328703 |  |  | 96360 | 0.7831434 | 0.8678712 | 0.0134575 | 0.7651593 | 0.0066404 | 0.7651531 | 0.01183341 |  |  | 54160 | 0.6396008 | 0.7035679 | 0.01194567 | 0.629493 | 0.003954443 | 0.629488 | 0.005128613
|  |  | 1722 | 0.8902391 | 0.8896298 | 0.008566496 | 0.8879551 | 0.2616075 | 0.8878836 | 0.1773513 |  |  | 1646 | 0.8516077 | 0.8327894 | 0.0247132 | 0.8312055 | 0.009959565 | 0.831285 | 0.0389899 |  |  | 1870 | 0.844944 | 0.9052884 | 0.03755801 | 0.8749642 | 0.04033251 | 0.8750271 | 0.01640127 |  |  | 1870 | 0.7513784 | 0.8959834 | 0.03765825 | 0.783365 | 0.002215477 | 0.7833512 | 0.007328393 |  |  | 96660 | 0.7809054 | 0.8678712 | 0.0134575 | 0.7654147 | 0.006646891 | 0.7654085 | 0.01184115 |  |  | 54460 | 0.6417762 | 0.7035679 | 0.01194567 | 0.6298474 | 0.003965149 | 0.6298424 | 0.005140968
|  |  | 1727 | 0.892031 | 0.8902651 | 0.00854171 | 0.8884541 | 0.2616554 | 0.8883837 | 0.1774266 |  |  | 1651 | 0.8516077 | 0.8335578 | 0.02466464 | 0.8319099 | 0.009940046 | 0.8319894 | 0.03889686 |  |  | 1875 | 0.844944 | 0.9057064 | 0.03740485 | 0.8752059 | 0.04009222 | 0.8752685 | 0.01631553 |  |  | 1875 | 0.7496969 | 0.8961691 | 0.03740539 | 0.7833805 | 0.002214328 | 0.7833666 | 0.007328095 |  |  | 96960 | 0.7831434 | 0.8678712 | 0.0134575 | 0.7656698 | 0.00665337 | 0.7656636 | 0.01184888 |  |  | 54760 | 0.6417762 | 0.7035679 | 0.01194567 | 0.6302012 | 0.003975827 | 0.6301963 | 0.005153294
|  |  | 1732 | 0.891135 | 0.8908968 | 0.008516926 | 0.8889502 | 0.2617022 | 0.8888808 | 0.1775011 |  |  | 1656 | 0.8525682 | 0.8343224 | 0.02461595 | 0.8326106 | 0.009920507 | 0.8326901 | 0.03880369 |  |  | 1880 | 0.846023 | 0.9061217 | 0.03725206 | 0.8754455 | 0.03985316 | 0.8755078 | 0.01623029 |  |  | 1880 | 0.7513784 | 0.896353 | 0.03715417 | 0.783396 | 0.002213219 | 0.783382 | 0.00732781 |  |  | 97260 | 0.7853813 | 0.8678712 | 0.0134575 | 0.7659245 | 0.006659838 | 0.7659184 | 0.0118566 |  |  | 55060 | 0.6483025 | 0.7035679 | 0.01194567 | 0.6305544 | 0.003986478 | 0.6305495 | 0.00516559
|  |  | 1737 | 0.892927 | 0.8915248 | 0.008492143 | 0.8894434 | 0.2617479 | 0.8893751 | 0.1775751 |  |  | 1661 | 0.8535286 | 0.8350832 | 0.02456713 | 0.8333074 | 0.009900946 | 0.833387 | 0.03871041 |  |  | 1885 | 0.847102 | 0.9065341 | 0.03709965 | 0.875683 | 0.03961531 | 0.875745 | 0.01614555 |  |  | 1885 | 0.7496969 | 0.8965351 | 0.03690459 | 0.7834113 | 0.00221215 | 0.7833972 | 0.007327537 |  |  | 97560 | 0.7876192 | 0.8678712 | 0.0134575 | 0.766179 | 0.006666294 | 0.7661729 | 0.0118643 |  |  | 55360 | 0.6461271 | 0.7035679 | 0.01194567 | 0.630907 | 0.003997101 | 0.6309022 | 0.005177857
|  |  | 1742 | 0.892927 | 0.8921491 | 0.008467363 | 0.8899337 | 0.2617924 | 0.8898665 | 0.1776484 |  |  | 1666 | 0.8544891 | 0.8358401 | 0.0245182 | 0.8340005 | 0.009881366 | 0.83408 | 0.03861701 |  |  | 1890 | 0.844944 | 0.9069437 | 0.03694762 | 0.8759185 | 0.03937868 | 0.8759802 | 0.01606131 |  |  | 1890 | 0.7496969 | 0.8967155 | 0.03665664 | 0.7834265 | 0.002211119 | 0.7834123 | 0.007327276 |  |  | 97860 | 0.7876192 | 0.8678712 | 0.0134575 | 0.7664332 | 0.006672738 | 0.7664272 | 0.011872 |  |  | 55660 | 0.6439517 | 0.7035679 | 0.01194567 | 0.631259 | 0.004007696 | 0.6312543 | 0.005190094
|  |  | 1747 | 0.892927 | 0.8927698 | 0.008442586 | 0.8904211 | 0.2618358 | 0.8903551 | 0.1777211 |  |  | 1671 | 0.8554496 | 0.8365933 | 0.02446914 | 0.8346898 | 0.009861767 | 0.8347693 | 0.0385235 |  |  | 1895 | 0.844944 | 0.9073506 | 0.03679596 | 0.876152 | 0.03914327 | 0.8762133 | 0.01597758 |  |  | 1895 | 0.7496969 | 0.8968941 | 0.03641031 | 0.7834415 | 0.002210125 | 0.7834273 | 0.007327027 |  |  | 98160 | 0.7876192 | 0.8678712 | 0.0134575 | 0.7666871 | 0.00667917 | 0.7666811 | 0.01187968 |  |  | 55960 | 0.6417762 | 0.7035679 | 0.01194567 | 0.6316105 | 0.004018263 | 0.6316057 | 0.005202302
|  |  | 1752 | 0.8947189 | 0.893387 | 0.008417812 | 0.8909058 | 0.2618781 | 0.8908409 | 0.1777932 |  |  | 1676 | 0.8554496 | 0.8373427 | 0.02441996 | 0.8353753 | 0.00984215 | 0.8354549 | 0.03842988 |  |  | 1900 | 0.846023 | 0.9077547 | 0.03664469 | 0.8763834 | 0.03890906 | 0.8764444 | 0.01589434 |  |  | 1900 | 0.7480154 | 0.8970709 | 0.03616561 | 0.7834565 | 0.002209167 | 0.7834421 | 0.007326788 |  |  | 98460 | 0.7853813 | 0.8678712 | 0.0134575 | 0.7669407 | 0.006685591 | 0.7669348 | 0.01188736 |  |  | 56260 | 0.6417762 | 0.7035679 | 0.01194567 | 0.6319613 | 0.004028803 | 0.6319566 | 0.005214479
|  |  | 1757 | 0.8956148 | 0.8940006 | 0.008393044 | 0.8913876 | 0.2619193 | 0.8913238 | 0.1778647 |  |  | 1681 | 0.85641 | 0.8380883 | 0.02437066 | 0.8360572 | 0.009822517 | 0.8361368 | 0.03833615 |  |  | 1905 | 0.846023 | 0.908156 | 0.0364938 | 0.8766128 | 0.03867607 | 0.8766735 | 0.01581159 |  |  | 1905 | 0.746334 | 0.897246 | 0.03592251 | 0.7834713 | 0.002208243 | 0.7834569 | 0.007326559 |  |  | 98760 | 0.7853813 | 0.8678712 | 0.0134575 | 0.767194 | 0.006691999 | 0.7671882 | 0.01189502 |  |  | 56560 | 0.6461271 | 0.7035679 | 0.01194567 | 0.6323116 | 0.004039314 | 0.632307 | 0.005226626
|  |  | 1762 | 0.8947189 | 0.8946106 | 0.008368281 | 0.8918667 | 0.2619594 | 0.891804 | 0.1779356 |  |  | 1686 | 0.85641 | 0.8388303 | 0.02432125 | 0.8367353 | 0.009802868 | 0.8368149 | 0.03824233 |  |  | 1910 | 0.847102 | 0.9085547 | 0.0363433 | 0.8768402 | 0.03844429 | 0.8769006 | 0.01572935 |  |  | 1910 | 0.7513784 | 0.8974195 | 0.03568102 | 0.783486 | 0.002207353 | 0.7834715 | 0.007326341 |  |  | 99060 | 0.7831434 | 0.8678712 | 0.0134575 | 0.767447 | 0.006698396 | 0.7674412 | 0.01190267 |  |  | 56860 | 0.6461271 | 0.7035679 | 0.01194567 | 0.6326612 | 0.004049798 | 0.6326567 | 0.005238742
|  |  | 1767 | 0.8947189 | 0.8952171 | 0.008343524 | 0.892343 | 0.2619984 | 0.8922814 | 0.1780059 |  |  | 1691 | 0.85641 | 0.8395685 | 0.02427173 | 0.8374098 | 0.009783204 | 0.8374894 | 0.03814841 |  |  | 1915 | 0.846023 | 0.9089506 | 0.03619319 | 0.8770657 | 0.03821371 | 0.8771258 | 0.01564759 |  |  | 1915 | 0.7496969 | 0.8975912 | 0.03544113 | 0.7835006 | 0.002206494 | 0.783486 | 0.007326133 |  |  | 99360 | 0.7853813 | 0.8678712 | 0.0134575 | 0.7676998 | 0.00670478 | 0.767694 | 0.01191031 |  |  | 57160 | 0.6461271 | 0.7035679 | 0.01194567 | 0.6330103 | 0.004060253 | 0.6330058 | 0.005250828
|  |  | 1772 | 0.8956148 | 0.89582 | 0.008318775 | 0.8928165 | 0.2620364 | 0.892756 | 0.1780756 |  |  | 1696 | 0.8573705 | 0.840303 | 0.02422209 | 0.8380806 | 0.009763527 | 0.8381602 | 0.0380544 |  |  | 1920 | 0.846023 | 0.9093439 | 0.03604347 | 0.8772892 | 0.03798433 | 0.877349 | 0.01556634 |  |  | 1920 | 0.7496969 | 0.8977612 | 0.03520283 | 0.7835151 | 0.002205667 | 0.7835004 | 0.007325934 |  |  | 99660 | 0.7876192 | 0.8678712 | 0.0134575 | 0.7679522 | 0.006711153 | 0.7679465 | 0.01191794 |  |  | 57460 | 0.6591798 | 0.7035679 | 0.01194567 | 0.6333588 | 0.004070679 | 0.6333544 | 0.005262883
|  |  | 1777 | 0.8983027 | 0.8964195 | 0.008294033 | 0.8932874 | 0.2620733 | 0.893228 | 0.1781447 |  |  | 1701 | 0.8592914 | 0.8410339 | 0.02417236 | 0.8387478 | 0.009743836 | 0.8388273 | 0.0379603 |  |  | 1925 | 0.846023 | 0.9097345 | 0.03589413 | 0.8775108 | 0.03775615 | 0.8775703 | 0.01548558 |  |  | 1925 | 0.7530599 | 0.8979296 | 0.03496612 | 0.7835295 | 0.00220487 | 0.7835147 | 0.007325744 |  |  | 99960 | 0.7853813 | 0.8678712 | 0.0134575 | 0.7682044 | 0.006717513 | 0.7681987 | 0.01192556 |  |  | 57760 | 0.6483025 | 0.7035679 | 0.01194567 | 0.6337067 | 0.004081077 | 0.6337023 | 0.005274908
|  |  | 1782 | 0.8974067 | 0.8970156 | 0.0082693 | 0.8937555 | 0.2621091 | 0.8936972 | 0.1782132 |  |  | 1706 | 0.8573705 | 0.8417611 | 0.02412251 | 0.8394113 | 0.009724133 | 0.8394909 | 0.03786612 |  |  | 1930 | 0.846023 | 0.9101224 | 0.03574519 | 0.8777305 | 0.03752917 | 0.8777897 | 0.01540531 |  |  | 1930 | 0.7480154 | 0.8980964 | 0.034731 | 0.7835438 | 0.002204102 | 0.7835289 | 0.007325563 |  |  | 100260 | 0.7876192 | 0.8678712 | 0.0134575 | 0.7684562 | 0.006723862 | 0.7684506 | 0.01193317 |  |  | 58060 | 0.6483025 | 0.7035679 | 0.01194567 | 0.6340541 | 0.004091446 | 0.6340497 | 0.005286901
|  |  | 1787 | 0.8974067 | 0.8976081 | 0.008244576 | 0.894221 | 0.2621439 | 0.8941638 | 0.1782811 |  |  | 1711 | 0.8592914 | 0.8424847 | 0.02407256 | 0.8400713 | 0.00970442 | 0.8401508 | 0.03777185 |  |  | 1935 | 0.846023 | 0.9105078 | 0.03559665 | 0.8779483 | 0.03730338 | 0.8780071 | 0.01532553 |  |  | 1935 | 0.7496969 | 0.8982615 | 0.03449744 | 0.7835579 | 0.002203363 | 0.783543 | 0.00732539 |  |  | 100560 | 0.7898572 | 0.8678712 | 0.0134575 | 0.7687078 | 0.006730198 | 0.7687023 | 0.01194077 |  |  | 58360 | 0.6461271 | 0.7035679 | 0.01194567 | 0.6344008 | 0.004101787 | 0.6343965 | 0.005298862
|  |  | 1792 | 0.8983027 | 0.8981973 | 0.008219862 | 0.8946838 | 0.2621777 | 0.8946277 | 0.1783485 |  |  | 1716 | 0.8592914 | 0.8432047 | 0.02402252 | 0.8407276 | 0.009684696 | 0.8408072 | 0.03767751 |  |  | 1940 | 0.846023 | 0.9108905 | 0.0354485 | 0.8781642 | 0.03707879 | 0.8782227 | 0.01524624 |  |  | 1940 | 0.7480154 | 0.8984251 | 0.03426546 | 0.783572 | 0.00220265 | 0.783557 | 0.007325226 |  |  | 100860 | 0.7876192 | 0.8678712 | 0.0134575 | 0.7689591 | 0.006736522 | 0.7689536 | 0.01194836 |  |  | 58660 | 0.6461271 | 0.7035679 | 0.01194567 | 0.634747 | 0.004112099 | 0.6347428 | 0.005310792
|  |  | 1797 | 0.9000946 | 0.898783 | 0.008195159 | 0.895144 | 0.2622104 | 0.8950889 | 0.1784153 |  |  | 1721 | 0.8602518 | 0.8439211 | 0.02397237 | 0.8413804 | 0.009664963 | 0.84146 | 0.0375831 |  |  | 1945 | 0.847102 | 0.9112706 | 0.03530075 | 0.8783782 | 0.03685538 | 0.8784364 | 0.01516744 |  |  | 1945 | 0.7530599 | 0.898587 | 0.03403504 | 0.783586 | 0.002201964 | 0.7835709 | 0.007325069 |  |  | 101160 | 0.7853813 | 0.8678712 | 0.0134575 | 0.7692101 | 0.006742834 | 0.7692047 | 0.01195593 |  |  | 58960 | 0.6417762 | 0.7035679 | 0.01194567 | 0.6350926 | 0.004122381 | 0.6350884 | 0.005322691
|  |  | 1802 | 0.9009906 | 0.8993654 | 0.008170468 | 0.8956015 | 0.2622421 | 0.8955476 | 0.1784815 |  |  | 1726 | 0.8612123 | 0.8446339 | 0.02392213 | 0.8420297 | 0.009645222 | 0.8421092 | 0.03748861 |  |  | 1950 | 0.847102 | 0.9116481 | 0.03515339 | 0.8785904 | 0.03663316 | 0.8786483 | 0.01508913 |  |  | 1950 | 0.7530599 | 0.8987474 | 0.03380618 | 0.7835998 | 0.002201304 | 0.7835847 | 0.007324921 |  |  | 101460 | 0.7853813 | 0.8678712 | 0.0134575 | 0.7694609 | 0.006749134 | 0.7694554 | 0.01196349 |  |  | 59260 | 0.6461271 | 0.7035679 | 0.01194567 | 0.6354376 | 0.004132635 | 0.6354335 | 0.005334558
|  |  | 1807 | 0.9009906 | 0.8999444 | 0.008145788 | 0.8960565 | 0.2622728 | 0.8960036 | 0.1785471 |  |  | 1731 | 0.8612123 | 0.8453432 | 0.0238718 | 0.8426754 | 0.009625473 | 0.842755 | 0.03739406 |  |  | 1955 | 0.847102 | 0.9120231 | 0.03500644 | 0.8788007 | 0.03641212 | 0.8788584 | 0.01501131 |  |  | 1955 | 0.7530599 | 0.8989062 | 0.03357887 | 0.7836136 | 0.002200667 | 0.7835984 | 0.007324779 |  |  | 101760 | 0.7809054 | 0.8678712 | 0.0134575 | 0.7697113 | 0.006755421 | 0.7697059 | 0.01197105 |  |  | 59560 | 0.6417762 | 0.7035679 | 0.01194567 | 0.635782 | 0.004142859 | 0.635778 | 0.005346393
|  |  | 1812 | 0.9000946 | 0.90052 | 0.008121121 | 0.8965089 | 0.2623025 | 0.8964571 | 0.1786122 |  |  | 1736 | 0.8621728 | 0.8460489 | 0.02382137 | 0.8433177 | 0.009605717 | 0.8433972 | 0.03729945 |  |  | 1960 | 0.847102 | 0.9123956 | 0.03485989 | 0.8790092 | 0.03619226 | 0.8790666 | 0.01493398 |  |  | 1960 | 0.7513784 | 0.8990634 | 0.0333531 | 0.7836273 | 0.002200055 | 0.783612 | 0.007324645 |  |  | 102060 | 0.7809054 | 0.8678712 | 0.0134575 | 0.7699614 | 0.006761696 | 0.7699561 | 0.01197859 |  |  | 59860 | 0.6526534 | 0.7035679 | 0.01194567 | 0.6361259 | 0.004153055 | 0.6361219 | 0.005358195
|  |  | 1817 | 0.9009906 | 0.9010923 | 0.008096468 | 0.8969587 | 0.2623313 | 0.896908 | 0.1786768 |  |  | 1741 | 0.8631332 | 0.846751 | 0.02377085 | 0.8439564 | 0.009585956 | 0.8440359 | 0.03720478 |  |  | 1965 | 0.848181 | 0.9127655 | 0.03471374 | 0.8792159 | 0.03597358 | 0.879273 | 0.01485713 |  |  | 1965 | 0.7530599 | 0.8992191 | 0.03312888 | 0.7836409 | 0.002199466 | 0.7836255 | 0.007324517 |  |  | 102360 | 0.7853813 | 0.8678712 | 0.0134575 | 0.7702113 | 0.006767959 | 0.770206 | 0.01198612 |  |  | 60160 | 0.6548289 | 0.7035679 | 0.01194567 | 0.6364691 | 0.004163221 | 0.6364652 | 0.005369966
|  |  | 1822 | 0.9027825 | 0.9016613 | 0.008071829 | 0.897406 | 0.262359 | 0.8973564 | 0.1787408 |  |  | 1746 | 0.8631332 | 0.8474497 | 0.02372025 | 0.8445917 | 0.00956619 | 0.8446712 | 0.03711006 |  |  | 1970 | 0.847102 | 0.9131329 | 0.034568 | 0.8794209 | 0.03575607 | 0.8794776 | 0.01478077 |  |  | 1970 | 0.7530599 | 0.8993733 | 0.03290618 | 0.7836544 | 0.002198899 | 0.7836389 | 0.007324396 |  |  | 102660 | 0.7876192 | 0.8678712 | 0.0134575 | 0.7704609 | 0.00677421 | 0.7704556 | 0.01199363 |  |  | 60460 | 0.6548289 | 0.7035679 | 0.01194567 | 0.6368118 | 0.004173358 | 0.636808 | 0.005381704
|  |  | 1827 | 0.9018865 | 0.902227 | 0.008047205 | 0.8978508 | 0.2623858 | 0.8978023 | 0.1788042 |  |  | 1751 | 0.8631332 | 0.8481449 | 0.02366956 | 0.8452236 | 0.009546419 | 0.845303 | 0.03701528 |  |  | 1975 | 0.848181 | 0.9134979 | 0.03442267 | 0.879624 | 0.03553974 | 0.8796805 | 0.01470488 |  |  | 1975 | 0.7513784 | 0.899526 | 0.03268501 | 0.7836678 | 0.002198353 | 0.7836523 | 0.007324282 |  |  | 102960 | 0.7876192 | 0.8678712 | 0.0134575 | 0.7707102 | 0.006780448 | 0.770705 | 0.01200114 |  |  | 60760 | 0.6591798 | 0.7035679 | 0.01194567 | 0.637154 | 0.004183465 | 0.6371502 | 0.00539341
|  |  | 1832 | 0.9027825 | 0.9027894 | 0.008022596 | 0.8982931 | 0.2624116 | 0.8982456 | 0.1788672 |  |  | 1756 | 0.8650541 | 0.8488366 | 0.02361879 | 0.845852 | 0.009526646 | 0.8459314 | 0.03692046 |  |  | 1980 | 0.847102 | 0.9138604 | 0.03427774 | 0.8798255 | 0.03532457 | 0.8798816 | 0.01462949 |  |  | 1980 | 0.7496969 | 0.8996772 | 0.03246536 | 0.7836811 | 0.002197828 | 0.7836655 | 0.007324173 |  |  | 103260 | 0.7853813 | 0.8678712 | 0.0134575 | 0.7709592 | 0.006786673 | 0.770954 | 0.01200863 |  |  | 61060 | 0.6548289 | 0.7035679 | 0.01194567 | 0.6374955 | 0.004193542 | 0.6374918 | 0.005405083
|  |  | 1837 | 0.9018865 | 0.9033486 | 0.007998004 | 0.8987329 | 0.2624365 | 0.8986865 | 0.1789296 |  |  | 1761 | 0.8660146 | 0.8495248 | 0.02356794 | 0.846477 | 0.00950687 | 0.8465564 | 0.03682559 |  |  | 1985 | 0.846023 | 0.9142204 | 0.03413322 | 0.8800251 | 0.03511057 | 0.880081 | 0.01455457 |  |  | 1985 | 0.7496969 | 0.899827 | 0.03224722 | 0.7836943 | 0.002197323 | 0.7836787 | 0.007324071 |  |  | 103560 | 0.7876192 | 0.8678712 | 0.0134575 | 0.7712079 | 0.006792887 | 0.7712028 | 0.01201612 |  |  | 61360 | 0.6570043 | 0.7035679 | 0.01194567 | 0.6378365 | 0.00420359 | 0.6378328 | 0.005416724
|  |  | 1842 | 0.9036784 | 0.9039045 | 0.007973428 | 0.8991702 | 0.2624604 | 0.8991249 | 0.1789914 |  |  | 1766 | 0.8660146 | 0.8502097 | 0.02351701 | 0.8470986 | 0.009487092 | 0.847178 | 0.03673068 |  |  | 1990 | 0.84926 | 0.9145779 | 0.03398911 | 0.8802231 | 0.03489772 | 0.8802787 | 0.01448013 |  |  | 1990 | 0.7547414 | 0.8999753 | 0.03203059 | 0.7837075 | 0.002196838 | 0.7836918 | 0.007323974 |  |  | 103860 | 0.7920951 | 0.8678712 | 0.0134575 | 0.7714563 | 0.006799087 | 0.7714513 | 0.01202359 |  |  | 61660 | 0.6570043 | 0.7035679 | 0.01194567 | 0.6381769 | 0.004213609 | 0.6381733 | 0.005428331
|  |  | 1847 | 0.9036784 | 0.9044572 | 0.00794887 | 0.8996051 | 0.2624834 | 0.8995609 | 0.1790528 |  |  | 1771 | 0.8650541 | 0.8508911 | 0.02346601 | 0.8477169 | 0.009467314 | 0.8477962 | 0.03663573 |  |  | 1995 | 0.847102 | 0.9149331 | 0.03384541 | 0.8804193 | 0.03468604 | 0.8804746 | 0.01440617 |  |  | 1995 | 0.7530599 | 0.9001221 | 0.03181547 | 0.7837205 | 0.002196371 | 0.7837048 | 0.007323883 |  |  | 104160 | 0.7898572 | 0.8678712 | 0.0134575 | 0.7717045 | 0.006805276 | 0.7716995 | 0.01203105 |  |  | 61960 | 0.6526534 | 0.7035679 | 0.01194567 | 0.6385168 | 0.004223598 | 0.6385132 | 0.005439906
|  |  | 1852 | 0.9036784 | 0.9050067 | 0.00792433 | 0.9000376 | 0.2625055 | 0.8999945 | 0.1791136 |  |  | 1776 | 0.8660146 | 0.8515691 | 0.02341492 | 0.8483318 | 0.009447536 | 0.8484111 | 0.03654074 |  |  | 2000 | 0.850339 | 0.9152858 | 0.03370213 | 0.8806139 | 0.03447551 | 0.8806689 | 0.01433269 |  |  | 2000 | 0.7530599 | 0.9002675 | 0.03160183 | 0.7837335 | 0.002195923 | 0.7837177 | 0.007323797 |  |  | 104460 | 0.7898572 | 0.8678712 | 0.0134575 | 0.7719523 | 0.006811451 | 0.7719474 | 0.01203849 |  |  | 62260 | 0.6526534 | 0.7035679 | 0.01194567 | 0.638856 | 0.004233556 | 0.6388525 | 0.005451448
|  |  | 1857 | 0.9045744 | 0.9055531 | 0.007899808 | 0.9004676 | 0.2625266 | 0.9004256 | 0.1791739 |  |  | 1781 | 0.866975 | 0.8522437 | 0.02336377 | 0.8489433 | 0.009427759 | 0.8490226 | 0.03644573 |  |  | 2005 | 0.848181 | 0.9156362 | 0.03355926 | 0.8808067 | 0.03426614 | 0.8808614 | 0.01425968 |  |  | 2005 | 0.7496969 | 0.9004115 | 0.03138969 | 0.7837464 | 0.002195491 | 0.7837306 | 0.007323716 |  |  | 104760 | 0.7943331 | 0.8678712 | 0.0134575 | 0.7721999 | 0.006817615 | 0.772195 | 0.01204593 |  |  | 62560 | 0.650478 | 0.7035679 | 0.01194567 | 0.6391948 | 0.004243485 | 0.6391913 | 0.005462956
|  |  | 1862 | 0.9045744 | 0.9060963 | 0.007875306 | 0.9008953 | 0.2625468 | 0.9008543 | 0.1792337 |  |  | 1786 | 0.8679355 | 0.8529149 | 0.02331255 | 0.8495516 | 0.009407983 | 0.8496308 | 0.03635068 |  |  | 2010 | 0.848181 | 0.9159842 | 0.0334168 | 0.8809979 | 0.03405791 | 0.8810524 | 0.01418715 |  |  | 2010 | 0.7547414 | 0.9005541 | 0.03117902 | 0.7837593 | 0.002195077 | 0.7837433 | 0.00732364 |  |  | 105060 | 0.7943331 | 0.8678712 | 0.0134575 | 0.7724472 | 0.006823765 | 0.7724424 | 0.01205335 |  |  | 62860 | 0.6548289 | 0.7035679 | 0.01194567 | 0.6395329 | 0.004253385 | 0.6395295 | 0.005474432
|  |  | 1867 | 0.9081582 | 0.9066363 | 0.007850824 | 0.9013206 | 0.2625662 | 0.9012807 | 0.1792929 |  |  | 1791 | 0.8679355 | 0.8535828 | 0.02326125 | 0.8501565 | 0.00938821 | 0.8502358 | 0.03625561 |  |  | 2015 | 0.848181 | 0.9163298 | 0.03327476 | 0.8811875 | 0.03385083 | 0.8812416 | 0.01411509 |  |  | 2015 | 0.7530599 | 0.9006953 | 0.03096984 | 0.783772 | 0.002194679 | 0.783756 | 0.007323569 |  |  | 105360 | 0.7898572 | 0.8678712 | 0.0134575 | 0.7726942 | 0.006829903 | 0.7726894 | 0.01206076 |  |  | 63160 | 0.6570043 | 0.7035679 | 0.01194567 | 0.6398705 | 0.004263254 | 0.6398671 | 0.005485873
|  |  | 1872 | 0.9072623 | 0.9071732 | 0.007826362 | 0.9017435 | 0.2625846 | 0.9017047 | 0.1793517 |  |  | 1796 | 0.8679355 | 0.8542473 | 0.02320989 | 0.8507582 | 0.009368439 | 0.8508374 | 0.03616052 |  |  | 2020 | 0.84926 | 0.9166731 | 0.03313313 | 0.8813754 | 0.03364489 | 0.8814293 | 0.01404351 |  |  | 2020 | 0.7547414 | 0.9008351 | 0.03076212 | 0.7837847 | 0.002194297 | 0.7837687 | 0.007323503 |  |  | 105660 | 0.7876192 | 0.8678712 | 0.0134575 | 0.772941 | 0.006836029 | 0.7729362 | 0.01206816 |  |  | 63460 | 0.6570043 | 0.7035679 | 0.01194567 | 0.6402075 | 0.004273093 | 0.6402041 | 0.005497282
|  |  | 1877 | 0.9072623 | 0.907707 | 0.007801921 | 0.9021642 | 0.2626022 | 0.9021264 | 0.17941 |  |  | 1801 | 0.8679355 | 0.8549086 | 0.02315847 | 0.8513566 | 0.009348673 | 0.8514358 | 0.03606541 |  |  | 2025 | 0.848181 | 0.9170141 | 0.03299193 | 0.8815617 | 0.03344009 | 0.8816153 | 0.0139724 |  |  | 2025 | 0.7480154 | 0.9009736 | 0.03055586 | 0.7837973 | 0.00219393 | 0.7837812 | 0.007323441 |  |  | 105960 | 0.7853813 | 0.8678712 | 0.0134575 | 0.7731874 | 0.006842141 | 0.7731827 | 0.01207555 |  |  | 63760 | 0.6570043 | 0.7035679 | 0.01194567 | 0.6405439 | 0.004282902 | 0.6405406 | 0.005508657
|  |  | 1882 | 0.9072623 | 0.9082377 | 0.007777502 | 0.9025824 | 0.2626188 | 0.9025457 | 0.1794678 |  |  | 1806 | 0.8679355 | 0.8555665 | 0.02310698 | 0.8519517 | 0.009328912 | 0.8520309 | 0.03597029 |  |  | 2030 | 0.84926 | 0.9173527 | 0.03285114 | 0.8817464 | 0.03323643 | 0.8817997 | 0.01390175 |  |  | 2030 | 0.7547414 | 0.9011107 | 0.03035106 | 0.7838099 | 0.002193578 | 0.7837937 | 0.007323383 |  |  | 106260 | 0.7920951 | 0.8678712 | 0.0134575 | 0.7734336 | 0.006848241 | 0.7734289 | 0.01208293 |  |  | 64060 | 0.6591798 | 0.7035679 | 0.01194567 | 0.6408798 | 0.004292681 | 0.6408766 | 0.005519998
|  |  | 1887 | 0.9081582 | 0.9087654 | 0.007753105 | 0.9029984 | 0.2626346 | 0.9029628 | 0.1795251 |  |  | 1811 | 0.8698564 | 0.8562211 | 0.02305544 | 0.8525436 | 0.009309156 | 0.8526228 | 0.03587515 |  |  | 2035 | 0.848181 | 0.9176891 | 0.03271077 | 0.8819295 | 0.0330339 | 0.8819825 | 0.01383158 |  |  | 2035 | 0.7547414 | 0.9012464 | 0.03014772 | 0.7838223 | 0.00219324 | 0.7838061 | 0.007323329 |  |  | 106560 | 0.7898572 | 0.8678712 | 0.0134575 | 0.7736795 | 0.006854329 | 0.7736749 | 0.01209029 |  |  | 64360 | 0.6548289 | 0.7035679 | 0.01194567 | 0.6412151 | 0.004302429 | 0.6412119 | 0.005531305
|  |  | 1892 | 0.9081582 | 0.90929 | 0.007728731 | 0.9034121 | 0.2626496 | 0.9033776 | 0.1795819 |  |  | 1816 | 0.8708169 | 0.8568725 | 0.02300383 | 0.8531324 | 0.009289406 | 0.8532114 | 0.03578 |  |  | 2040 | 0.848181 | 0.9180232 | 0.03257082 | 0.882111 | 0.03283249 | 0.8821637 | 0.01376187 |  |  | 2040 | 0.7547414 | 0.9013809 | 0.02994581 | 0.7838347 | 0.002192916 | 0.7838185 | 0.00732328 |  |  | 106860 | 0.7943331 | 0.8678712 | 0.0134575 | 0.7739251 | 0.006860403 | 0.7739205 | 0.01209764 |  |  | 64660 | 0.6483025 | 0.7035679 | 0.01194567 | 0.6415499 | 0.004312148 | 0.6415468 | 0.005542579
|  |  | 1897 | 0.9081582 | 0.9098115 | 0.00770438 | 0.9038236 | 0.2626637 | 0.9037901 | 0.1796382 |  |  | 1821 | 0.8698564 | 0.8575206 | 0.02295217 | 0.8537179 | 0.009269663 | 0.8537969 | 0.03568485 |  |  | 2045 | 0.84926 | 0.918355 | 0.0324313 | 0.882291 | 0.03263222 | 0.8823434 | 0.01369263 |  |  | 2045 | 0.7547414 | 0.901514 | 0.02974535 | 0.7838471 | 0.002192605 | 0.7838308 | 0.007323234 |  |  | 107160 | 0.7876192 | 0.8678712 | 0.0134575 | 0.7741704 | 0.006866465 | 0.7741659 | 0.01210498 |  |  | 64960 | 0.6548289 | 0.7035679 | 0.01194567 | 0.6418841 | 0.004321836 | 0.641881 | 0.005553819
|  |  | 1902 | 0.9090542 | 0.9103301 | 0.007680053 | 0.9042328 | 0.2626769 | 0.9042003 | 0.179694 |  |  | 1826 | 0.8717773 | 0.8581655 | 0.02290045 | 0.8543002 | 0.009249927 | 0.8543792 | 0.03558969 |  |  | 2050 | 0.847102 | 0.9186846 | 0.03229219 | 0.8824694 | 0.03243306 | 0.8825215 | 0.01362386 |  |  | 2050 | 0.7530599 | 0.9016459 | 0.02954631 | 0.7838593 | 0.002192306 | 0.783843 | 0.007323192 |  |  | 107460 | 0.7920951 | 0.8678712 | 0.0134575 | 0.7744155 | 0.006872515 | 0.774411 | 0.0121123 |  |  | 65260 | 0.6570043 | 0.7035679 | 0.01194567 | 0.6422177 | 0.004331494 | 0.6422147 | 0.005565024
|  |  | 1907 | 0.9099502 | 0.9108456 | 0.00765575 | 0.9046397 | 0.2626894 | 0.9046083 | 0.1797494 |  |  | 1831 | 0.8708169 | 0.8588072 | 0.02284868 | 0.8548794 | 0.0092302 | 0.8549584 | 0.03549453 |  |  | 2055 | 0.850339 | 0.9190119 | 0.03215351 | 0.8826462 | 0.03223503 | 0.8826981 | 0.01355555 |  |  | 2055 | 0.7530599 | 0.9017764 | 0.0293487 | 0.7838716 | 0.002192021 | 0.7838551 | 0.007323153 |  |  | 107760 | 0.7920951 | 0.8678712 | 0.0134575 | 0.7746602 | 0.006878551 | 0.7746558 | 0.01211962 |  |  | 65560 | 0.6613552 | 0.7035679 | 0.01194567 | 0.6425508 | 0.004341122 | 0.6425478 | 0.005576196
|  |  | 1912 | 0.9108461 | 0.9113582 | 0.007631473 | 0.9050445 | 0.2627009 | 0.9050141 | 0.1798043 |  |  | 1836 | 0.8727378 | 0.8594456 | 0.02279685 | 0.8554555 | 0.009210482 | 0.8555344 | 0.03539937 |  |  | 2060 | 0.84926 | 0.919337 | 0.03201525 | 0.8828216 | 0.03203811 | 0.8828732 | 0.0134877 |  |  | 2060 | 0.7547414 | 0.9019057 | 0.02915251 | 0.7838837 | 0.002191747 | 0.7838672 | 0.007323118 |  |  | 108060 | 0.798809 | 0.8678712 | 0.0134575 | 0.7749047 | 0.006884574 | 0.7749003 | 0.01212692 |  |  | 65860 | 0.6526534 | 0.7035679 | 0.01194567 | 0.6428833 | 0.004350719 | 0.6428804 | 0.005587333
|  |  | 1917 | 0.9108461 | 0.9118678 | 0.007607221 | 0.905447 | 0.2627117 | 0.9054177 | 0.1798587 |  |  | 1841 | 0.8717773 | 0.8600809 | 0.02274498 | 0.8560284 | 0.009190774 | 0.8561072 | 0.03530422 |  |  | 2065 | 0.850339 | 0.9196599 | 0.03187742 | 0.8829954 | 0.0318423 | 0.8830467 | 0.01342031 |  |  | 2065 | 0.7530599 | 0.9020338 | 0.02895774 | 0.7838958 | 0.002191485 | 0.7838793 | 0.007323086 |  |  | 108360 | 0.798809 | 0.8678712 | 0.0134575 | 0.7751489 | 0.006890585 | 0.7751446 | 0.01213421 |  |  | 66160 | 0.650478 | 0.7035679 | 0.01194567 | 0.6432153 | 0.004360286 | 0.6432124 | 0.005598436
|  |  | 1922 | 0.9117421 | 0.9123744 | 0.007582994 | 0.9058473 | 0.2627217 | 0.9058191 | 0.1799127 |  |  | 1846 | 0.8736982 | 0.860713 | 0.02269306 | 0.8565982 | 0.009171076 | 0.856677 | 0.03520908 |  |  | 2070 | 0.850339 | 0.9199807 | 0.03174002 | 0.8831677 | 0.0316476 | 0.8832188 | 0.01335338 |  |  | 2070 | 0.7530599 | 0.9021605 | 0.02876436 | 0.7839078 | 0.002191234 | 0.7838912 | 0.007323057 |  |  | 108660 | 0.7876192 | 0.8678712 | 0.0134575 | 0.7753929 | 0.006896583 | 0.7753886 | 0.01214148 |  |  | 66460 | 0.6570043 | 0.7035679 | 0.01194567 | 0.6435467 | 0.004369822 | 0.6435439 | 0.005609505
|  |  | 1927 | 0.9108461 | 0.9128781 | 0.007558795 | 0.9062455 | 0.2627308 | 0.9062183 | 0.1799662 |  |  | 1851 | 0.8746587 | 0.8613419 | 0.0226411 | 0.8571649 | 0.009151389 | 0.8572437 | 0.03511394 |  |  | 2075 | 0.84926 | 0.9202992 | 0.03160303 | 0.8833386 | 0.03145401 | 0.8833893 | 0.01328691 |  |  | 2075 | 0.7564229 | 0.9022861 | 0.02857239 | 0.7839198 | 0.002190993 | 0.7839031 | 0.007323032 |  |  | 108960 | 0.7898572 | 0.8678712 | 0.0134575 | 0.7756365 | 0.006902568 | 0.7756323 | 0.01214875 |  |  | 66760 | 0.6526534 | 0.7035679 | 0.01194567 | 0.6438775 | 0.004379328 | 0.6438748 | 0.00562054
|  |  | 1932 | 0.912638 | 0.9133789 | 0.007534622 | 0.9066415 | 0.2627392 | 0.9066153 | 0.1800193 |  |  | 1856 | 0.8746587 | 0.8619677 | 0.02258908 | 0.8577286 | 0.009131714 | 0.8578073 | 0.03501883 |  |  | 2080 | 0.8514181 | 0.9206157 | 0.03146648 | 0.8835079 | 0.03126152 | 0.8835584 | 0.01322089 |  |  | 2080 | 0.7530599 | 0.9024104 | 0.02838181 | 0.7839317 | 0.002190763 | 0.783915 | 0.007323009 |  |  | 109260 | 0.7920951 | 0.8678712 | 0.0134575 | 0.7758799 | 0.00690854 | 0.7758757 | 0.012156 |  |  | 67060 | 0.6591798 | 0.7035679 | 0.01194567 | 0.6442078 | 0.004388803 | 0.6442051 | 0.00563154
|  |  | 1937 | 0.913534 | 0.9138768 | 0.007510477 | 0.9070354 | 0.2627467 | 0.9070103 | 0.1800719 |  |  | 1861 | 0.8736982 | 0.8625904 | 0.02253703 | 0.8582892 | 0.009112051 | 0.8583679 | 0.03492372 |  |  | 2085 | 0.8514181 | 0.9209299 | 0.03133035 | 0.8836759 | 0.03107012 | 0.8837261 | 0.01315533 |  |  | 2085 | 0.7564229 | 0.9025335 | 0.02819262 | 0.7839435 | 0.002190544 | 0.7839268 | 0.00732299 |  |  | 109560 | 0.796571 | 0.8678712 | 0.0134575 | 0.776123 | 0.006914499 | 0.7761188 | 0.01216324 |  |  | 67360 | 0.6548289 | 0.7035679 | 0.01194567 | 0.6445376 | 0.004398248 | 0.6445349 | 0.005642506
|  |  | 1942 | 0.913534 | 0.9143718 | 0.00748636 | 0.9074272 | 0.2627535 | 0.9074031 | 0.180124 |  |  | 1866 | 0.8756192 | 0.8632099 | 0.02248494 | 0.8588467 | 0.009092402 | 0.8589254 | 0.03482864 |  |  | 2090 | 0.8514181 | 0.9212421 | 0.03119465 | 0.8838423 | 0.03087982 | 0.8838923 | 0.01309023 |  |  | 2090 | 0.7547414 | 0.9026555 | 0.02800481 | 0.7839553 | 0.002190334 | 0.7839386 | 0.007322973 |  |  | 109860 | 0.796571 | 0.8678712 | 0.0134575 | 0.7763658 | 0.006920445 | 0.7763617 | 0.01217046 |  |  | 67660 | 0.6570043 | 0.7035679 | 0.01194567 | 0.6448668 | 0.004407662 | 0.6448642 | 0.005653437
|  |  | 1947 | 0.913534 | 0.914864 | 0.007462272 | 0.9078168 | 0.2627595 | 0.9077938 | 0.1801757 |  |  | 1871 | 0.8765796 | 0.8638264 | 0.0224328 | 0.8594013 | 0.009072766 | 0.8594798 | 0.03473358 |  |  | 2095 | 0.850339 | 0.9215521 | 0.03105938 | 0.8840074 | 0.03069061 | 0.884057 | 0.01302558 |  |  | 2095 | 0.7547414 | 0.9027762 | 0.02781838 | 0.783967 | 0.002190133 | 0.7839503 | 0.007322958 |  |  | 110160 | 0.7920951 | 0.8678712 | 0.0134575 | 0.7766083 | 0.006926378 | 0.7766043 | 0.01217767 |  |  | 67960 | 0.6591798 | 0.7035679 | 0.01194567 | 0.6451954 | 0.004417046 | 0.6451929 | 0.005664334
|  |  | 1952 | 0.913534 | 0.9153533 | 0.007438212 | 0.9082044 | 0.2627647 | 0.9081823 | 0.180227 |  |  | 1876 | 0.8765796 | 0.8644398 | 0.02238063 | 0.8599528 | 0.009053145 | 0.8600313 | 0.03463854 |  |  | 2100 | 0.8524971 | 0.92186 | 0.03092454 | 0.884171 | 0.03050249 | 0.8842204 | 0.01296138 |  |  | 2100 | 0.7530599 | 0.9028957 | 0.02763331 | 0.7839787 | 0.002189941 | 0.7839619 | 0.007322947 |  |  | 110460 | 0.7943331 | 0.8678712 | 0.0134575 | 0.7768506 | 0.006932299 | 0.7768466 | 0.01218487 |  |  | 68260 | 0.6570043 | 0.7035679 | 0.01194567 | 0.6455235 | 0.004426399 | 0.645521 | 0.005675196
|  |  | 1957 | 0.913534 | 0.9158398 | 0.007414182 | 0.9085899 | 0.2627692 | 0.9085689 | 0.1802778 |  |  | 1881 | 0.8775401 | 0.8650501 | 0.02232843 | 0.8605013 | 0.009033539 | 0.8605798 | 0.03454353 |  |  | 2105 | 0.850339 | 0.9221658 | 0.03079013 | 0.8843332 | 0.03031545 | 0.8843823 | 0.01289762 |  |  | 2105 | 0.7513784 | 0.9030141 | 0.02744961 | 0.7839904 | 0.002189758 | 0.7839735 | 0.007322938 |  |  | 110760 | 0.7943331 | 0.8678712 | 0.0134575 | 0.7770926 | 0.006938206 | 0.7770886 | 0.01219206 |  |  | 68560 | 0.650478 | 0.7035679 | 0.01194567 | 0.645851 | 0.004435722 | 0.6458486 | 0.005686023
|  |  | 1962 | 0.9144299 | 0.9163234 | 0.007390182 | 0.9089733 | 0.2627729 | 0.9089533 | 0.1803283 |  |  | 1886 | 0.8756192 | 0.8656574 | 0.02227619 | 0.8610469 | 0.009013949 | 0.8611253 | 0.03444854 |  |  | 2110 | 0.8514181 | 0.9224696 | 0.03065615 | 0.884494 | 0.03012949 | 0.8845429 | 0.01283432 |  |  | 2110 | 0.7547414 | 0.9031313 | 0.02726726 | 0.7840019 | 0.002189584 | 0.783985 | 0.007322931 |  |  | 111060 | 0.8010469 | 0.8678712 | 0.0134575 | 0.7773343 | 0.0069441 | 0.7773303 | 0.01219924 |  |  | 68860 | 0.6548289 | 0.7035679 | 0.01194567 | 0.646178 | 0.004445014 | 0.6461756 | 0.005696815
|  |  | 1967 | 0.912638 | 0.9168043 | 0.007366213 | 0.9093547 | 0.2627759 | 0.9093357 | 0.1803782 |  |  | 1891 | 0.8775401 | 0.8662616 | 0.02222391 | 0.8615895 | 0.008994374 | 0.8616678 | 0.03435359 |  |  | 2115 | 0.850339 | 0.9227713 | 0.0305226 | 0.8846534 | 0.02994461 | 0.884702 | 0.01277146 |  |  | 2115 | 0.7530599 | 0.9032474 | 0.02708626 | 0.7840135 | 0.002189418 | 0.7839965 | 0.007322926 |  |  | 111360 | 0.7943331 | 0.8678712 | 0.0134575 | 0.7775757 | 0.006949981 | 0.7775718 | 0.0122064 |  |  | 69160 | 0.6570043 | 0.7035679 | 0.01194567 | 0.6465045 | 0.004454275 | 0.6465021 | 0.005707573
|  |  | 1972 | 0.9144299 | 0.9172824 | 0.007342274 | 0.909734 | 0.2627782 | 0.9097161 | 0.1804278 |  |  | 1896 | 0.8785005 | 0.8668629 | 0.02217161 | 0.8621291 | 0.008974817 | 0.8622074 | 0.03425868 |  |  | 2120 | 0.8514181 | 0.923071 | 0.03038948 | 0.8848115 | 0.0297608 | 0.8848598 | 0.01270905 |  |  | 2120 | 0.7547414 | 0.9033624 | 0.0269066 | 0.784025 | 0.00218926 | 0.7840079 | 0.007322924 |  |  | 111660 | 0.796571 | 0.8678712 | 0.0134575 | 0.7778169 | 0.006955849 | 0.777813 | 0.01221355 |  |  | 69460 | 0.6570043 | 0.7035679 | 0.01194567 | 0.6468304 | 0.004463506 | 0.6468281 | 0.005718296
|  |  | 1977 | 0.9153259 | 0.9177577 | 0.007318366 | 0.9101113 | 0.2627797 | 0.9100944 | 0.1804769 |  |  | 1901 | 0.8765796 | 0.8674611 | 0.02211928 | 0.8626659 | 0.008955278 | 0.8627441 | 0.0341638 |  |  | 2125 | 0.8524971 | 0.9233686 | 0.03025679 | 0.8849681 | 0.02957806 | 0.8850162 | 0.01264709 |  |  | 2125 | 0.7547414 | 0.9034762 | 0.02672828 | 0.7840364 | 0.002189109 | 0.7840193 | 0.007322924 |  |  | 111960 | 0.7898572 | 0.8678712 | 0.0134575 | 0.7780577 | 0.006961704 | 0.7780539 | 0.01222068 |  |  | 69760 | 0.6570043 | 0.7035679 | 0.01194567 | 0.6471557 | 0.004472706 | 0.6471535 | 0.005728984
|  |  | 1982 | 0.9162219 | 0.9182302 | 0.00729449 | 0.9104867 | 0.2627805 | 0.9104707 | 0.1805256 |  |  | 1906 | 0.8785005 | 0.8680563 | 0.02206692 | 0.8631997 | 0.008935756 | 0.8632779 | 0.03406896 |  |  | 2130 | 0.8535761 | 0.9236642 | 0.03012454 | 0.8851235 | 0.02939638 | 0.8851713 | 0.01258556 |  |  | 2130 | 0.7581043 | 0.903589 | 0.02655129 | 0.7840478 | 0.002188966 | 0.7840307 | 0.007322926 |  |  | 112260 | 0.796571 | 0.8678712 | 0.0134575 | 0.7782983 | 0.006967547 | 0.7782946 | 0.01222781 |  |  | 70060 | 0.6613552 | 0.7035679 | 0.01194567 | 0.6474805 | 0.004481875 | 0.6474783 | 0.005739637
|  |  | 1987 | 0.9153259 | 0.9187001 | 0.007270647 | 0.91086 | 0.2627805 | 0.9108451 | 0.1805739 |  |  | 1911 | 0.879461 | 0.8686486 | 0.02201453 | 0.8637306 | 0.008916254 | 0.8638088 | 0.03397417 |  |  | 2135 | 0.8535761 | 0.9239579 | 0.02999271 | 0.8852775 | 0.02921576 | 0.8853251 | 0.01252448 |  |  | 2135 | 0.7547414 | 0.9037006 | 0.02637562 | 0.7840591 | 0.002188829 | 0.784042 | 0.007322929 |  |  | 112560 | 0.7920951 | 0.8678712 | 0.0134575 | 0.7785387 | 0.006973375 | 0.7785349 | 0.01223492 |  |  | 70360 | 0.6548289 | 0.7035679 | 0.01194567 | 0.6478048 | 0.004491014 | 0.6478026 | 0.005750255
|  |  | 1992 | 0.9180138 | 0.9191672 | 0.007246836 | 0.9112313 | 0.2627799 | 0.9112174 | 0.1806218 |  |  | 1916 | 0.8785005 | 0.8692379 | 0.02196212 | 0.8642587 | 0.00889677 | 0.8643367 | 0.03387942 |  |  | 2140 | 0.8524971 | 0.9242495 | 0.02986132 | 0.8854302 | 0.02903621 | 0.8854775 | 0.01246383 |  |  | 2140 | 0.7530599 | 0.9038112 | 0.02620128 | 0.7840704 | 0.0021887 | 0.7840532 | 0.007322935 |  |  | 112860 | 0.798809 | 0.8678712 | 0.0134575 | 0.7787787 | 0.006979191 | 0.778775 | 0.01224201 |  |  | 70660 | 0.6591798 | 0.7035679 | 0.01194567 | 0.6481285 | 0.004500121 | 0.6481264 | 0.005760838
|  |  | 1997 | 0.9171178 | 0.9196316 | 0.007223058 | 0.9116007 | 0.2627786 | 0.9115878 | 0.1806693 |  |  | 1921 | 0.8804214 | 0.8698242 | 0.02190969 | 0.8647839 | 0.008877307 | 0.8648619 | 0.03378471 |  |  | 2145 | 0.8524971 | 0.9245391 | 0.02973037 | 0.8855815 | 0.02885771 | 0.8856286 | 0.01240362 |  |  | 2145 | 0.7547414 | 0.9039206 | 0.02602824 | 0.7840816 | 0.002188577 | 0.7840645 | 0.007322943 |  |  | 113160 | 0.796571 | 0.8678712 | 0.0134575 | 0.7790185 | 0.006984994 | 0.7790149 | 0.0122491 |  |  | 70960 | 0.6570043 | 0.7035679 | 0.01194567 | 0.6484517 | 0.004509199 | 0.6484496 | 0.005771386
|  |  | 2002 | 0.9189097 | 0.9200933 | 0.007199313 | 0.9119682 | 0.2627765 | 0.9119563 | 0.1807164 |  |  | 1926 | 0.8804214 | 0.8704077 | 0.02185723 | 0.8653062 | 0.008857864 | 0.8653842 | 0.03369006 |  |  | 2150 | 0.8514181 | 0.9248268 | 0.02959984 | 0.8857316 | 0.02868025 | 0.8857784 | 0.01234385 |  |  | 2150 | 0.7530599 | 0.904029 | 0.02585651 | 0.7840928 | 0.002188461 | 0.7840756 | 0.007322952 |  |  | 113460 | 0.796571 | 0.8678712 | 0.0134575 | 0.779258 | 0.006990783 | 0.7792544 | 0.01225617 |  |  | 71260 | 0.6570043 | 0.7035679 | 0.01194567 | 0.6487743 | 0.004518245 | 0.6487723 | 0.005781899
|  |  | 2007 | 0.9180138 | 0.9205523 | 0.007175603 | 0.9123337 | 0.2627738 | 0.9123228 | 0.180763 |  |  | 1931 | 0.8804214 | 0.8709882 | 0.02180476 | 0.8658257 | 0.008838442 | 0.8659036 | 0.03359546 |  |  | 2155 | 0.8524971 | 0.9251126 | 0.02946975 | 0.8858804 | 0.02850385 | 0.8859269 | 0.01228452 |  |  | 2155 | 0.7530599 | 0.9041364 | 0.02568608 | 0.784104 | 0.002188351 | 0.7840867 | 0.007322963 |  |  | 113760 | 0.7920951 | 0.8678712 | 0.0134575 | 0.7794972 | 0.00699656 | 0.7794937 | 0.01226323 |  |  | 71560 | 0.6570043 | 0.7035679 | 0.01194567 | 0.6490964 | 0.004527261 | 0.6490945 | 0.005792377
|  |  | 2012 | 0.9189097 | 0.9210087 | 0.007151926 | 0.9126973 | 0.2627704 | 0.9126874 | 0.1808093 |  |  | 1936 | 0.8823424 | 0.8715658 | 0.02175227 | 0.8663424 | 0.008819042 | 0.8664202 | 0.03350091 |  |  | 2160 | 0.850339 | 0.9253964 | 0.0293401 | 0.8860279 | 0.02832848 | 0.8860742 | 0.01222562 |  |  | 2160 | 0.7530599 | 0.9042427 | 0.02551694 | 0.7841151 | 0.002188247 | 0.7840978 | 0.007322976 |  |  | 114060 | 0.7920951 | 0.8678712 | 0.0134575 | 0.7797362 | 0.007002323 | 0.7797327 | 0.01227027 |  |  | 71860 | 0.6526534 | 0.7035679 | 0.01194567 | 0.649418 | 0.004536246 | 0.6494161 | 0.005802819
|  |  | 2017 | 0.9171178 | 0.9214625 | 0.007128285 | 0.913059 | 0.2627663 | 0.9130501 | 0.1808552 |  |  | 1941 | 0.8804214 | 0.8721405 | 0.02169976 | 0.8668563 | 0.008799665 | 0.866934 | 0.03340641 |  |  | 2165 | 0.8514181 | 0.9256783 | 0.02921087 | 0.8861741 | 0.02815416 | 0.8862201 | 0.01216714 |  |  | 2165 | 0.7564229 | 0.9043479 | 0.02534909 | 0.7841262 | 0.002188149 | 0.7841089 | 0.00732299 |  |  | 114360 | 0.796571 | 0.8678712 | 0.0134575 | 0.7799749 | 0.007008073 | 0.7799714 | 0.0122773 |  |  | 72160 | 0.6548289 | 0.7035679 | 0.01194567 | 0.649739 | 0.0045452 | 0.6497372 | 0.005813227
|  |  | 2022 | 0.9180138 | 0.9219136 | 0.007104678 | 0.9134188 | 0.2627616 | 0.9134109 | 0.1809007 |  |  | 1946 | 0.8823424 | 0.8727124 | 0.02164723 | 0.8673674 | 0.008780309 | 0.8674451 | 0.03331198 |  |  | 2170 | 0.8546551 | 0.9259583 | 0.02908209 | 0.8863191 | 0.02798087 | 0.8863649 | 0.0121091 |  |  | 2170 | 0.7564229 | 0.9044522 | 0.02518252 | 0.7841372 | 0.002188056 | 0.7841199 | 0.007323006 |  |  | 114660 | 0.7943331 | 0.8678712 | 0.0134575 | 0.7802133 | 0.00701381 | 0.7802099 | 0.01228432 |  |  | 72460 | 0.6591798 | 0.7035679 | 0.01194567 | 0.6500595 | 0.004554124 | 0.6500577 | 0.005823599
|  |  | 2027 | 0.9198057 | 0.9223621 | 0.007081107 | 0.9137767 | 0.2627562 | 0.9137698 | 0.1809458 |  |  | 1951 | 0.8823424 | 0.8732814 | 0.0215947 | 0.8678758 | 0.008760978 | 0.8679534 | 0.03321761 |  |  | 2175 | 0.8524971 | 0.9262363 | 0.02895373 | 0.8864628 | 0.02780862 | 0.8865083 | 0.01205149 |  |  | 2175 | 0.7530599 | 0.9045554 | 0.02501723 | 0.7841482 | 0.002187969 | 0.7841308 | 0.007323024 |  |  | 114960 | 0.8010469 | 0.8678712 | 0.0134575 | 0.7804514 | 0.007019534 | 0.780448 | 0.01229132 |  |  | 72760 | 0.6591798 | 0.7035679 | 0.01194567 | 0.6503795 | 0.004563017 | 0.6503777 | 0.005833937
|  |  | 2032 | 0.9189097 | 0.922808 | 0.007057572 | 0.9141327 | 0.2627501 | 0.9141268 | 0.1809905 |  |  | 1956 | 0.8823424 | 0.8738476 | 0.02154215 | 0.8683813 | 0.00874167 | 0.8684589 | 0.0331233 |  |  | 2180 | 0.8524971 | 0.9265125 | 0.02882581 | 0.8866053 | 0.02763739 | 0.8866506 | 0.01199431 |  |  | 2180 | 0.7547414 | 0.9046576 | 0.0248532 | 0.7841592 | 0.002187886 | 0.7841418 | 0.007323042 |  |  | 115260 | 0.8010469 | 0.8678712 | 0.0134575 | 0.7806893 | 0.007025244 | 0.7806859 | 0.01229831 |  |  | 73060 | 0.6570043 | 0.7035679 | 0.01194567 | 0.6506989 | 0.004571879 | 0.6506971 | 0.005844239
|  |  | 2037 | 0.9198057 | 0.9232514 | 0.007034073 | 0.9144869 | 0.2627434 | 0.914482 | 0.1810348 |  |  | 1961 | 0.8833028 | 0.8744109 | 0.02148958 | 0.8688842 | 0.008722386 | 0.8689616 | 0.03302905 |  |  | 2185 | 0.8524971 | 0.9267869 | 0.02869833 | 0.8867466 | 0.02746718 | 0.8867916 | 0.01193755 |  |  | 2185 | 0.7597858 | 0.9047588 | 0.02469044 | 0.7841701 | 0.002187809 | 0.7841527 | 0.007323063 |  |  | 115560 | 0.796571 | 0.8678712 | 0.0134575 | 0.7809269 | 0.007030941 | 0.7809236 | 0.01230529 |  |  | 73360 | 0.6678816 | 0.7035679 | 0.01194567 | 0.6510177 | 0.00458071 | 0.6510161 | 0.005854505
|  |  | 2042 | 0.9215976 | 0.9236922 | 0.00701061 | 0.9148393 | 0.2627361 | 0.9148353 | 0.1810788 |  |  | 1966 | 0.8842633 | 0.8749714 | 0.02143701 | 0.8693843 | 0.008703128 | 0.8694617 | 0.03293488 |  |  | 2190 | 0.8524971 | 0.9270593 | 0.02857128 | 0.8868866 | 0.027298 | 0.8869314 | 0.01188121 |  |  | 2190 | 0.7530599 | 0.9048591 | 0.02452893 | 0.784181 | 0.002187737 | 0.7841635 | 0.007323084 |  |  | 115860 | 0.796571 | 0.8678712 | 0.0134575 | 0.7811642 | 0.007036625 | 0.7811609 | 0.01231226 |  |  | 73660 | 0.6635307 | 0.7035679 | 0.01194567 | 0.6513361 | 0.004589511 | 0.6513344 | 0.005864737
|  |  | 2047 | 0.9224936 | 0.9241304 | 0.006987185 | 0.9151898 | 0.2627281 | 0.9151868 | 0.1811224 |  |  | 1971 | 0.8833028 | 0.8755291 | 0.02138444 | 0.8698817 | 0.008683895 | 0.869959 | 0.03284077 |  |  | 2195 | 0.8546551 | 0.92733 | 0.02844467 | 0.8870255 | 0.02712983 | 0.88707 | 0.0118253 |  |  | 2195 | 0.7530599 | 0.9049583 | 0.02436867 | 0.7841918 | 0.00218767 | 0.7841743 | 0.007323107 |  |  | 116160 | 0.7920951 | 0.8678712 | 0.0134575 | 0.7814012 | 0.007042296 | 0.781398 | 0.01231921 |  |  | 73960 | 0.6591798 | 0.7035679 | 0.01194567 | 0.6516539 | 0.004598281 | 0.6516523 | 0.005874933
|  |  | 2052 | 0.9224936 | 0.9245661 | 0.006963797 | 0.9155385 | 0.2627195 | 0.9155365 | 0.1811656 |  |  | 1976 | 0.8842633 | 0.8760841 | 0.02133185 | 0.8703764 | 0.008664687 | 0.8704536 | 0.03274673 |  |  | 2200 | 0.8524971 | 0.9275988 | 0.02831849 | 0.8871631 | 0.02696268 | 0.8872074 | 0.01176981 |  |  | 2200 | 0.7581043 | 0.9050566 | 0.02420965 | 0.7842027 | 0.002187607 | 0.7841851 | 0.007323131 |  |  | 116460 | 0.798809 | 0.8678712 | 0.0134575 | 0.781638 | 0.007047953 | 0.7816349 | 0.01232615 |  |  | 74260 | 0.6591798 | 0.7035679 | 0.01194567 | 0.6519712 | 0.00460702 | 0.6519696 | 0.005885094
|  |  | 2057 | 0.9215976 | 0.9249992 | 0.006940446 | 0.9158855 | 0.2627103 | 0.9158844 | 0.1812085 |  |  | 1981 | 0.8852237 | 0.8766362 | 0.02127926 | 0.8708684 | 0.008645507 | 0.8709456 | 0.03265277 |  |  | 2205 | 0.8546551 | 0.9278657 | 0.02819275 | 0.8872996 | 0.02679653 | 0.8873437 | 0.01171473 |  |  | 2205 | 0.7564229 | 0.905154 | 0.02405187 | 0.7842134 | 0.002187548 | 0.7841959 | 0.007323156 |  |  | 116760 | 0.796571 | 0.8678712 | 0.0134575 | 0.7818745 | 0.007053597 | 0.7818714 | 0.01233307 |  |  | 74560 | 0.6613552 | 0.7035679 | 0.01194567 | 0.6522879 | 0.004615729 | 0.6522864 | 0.00589522
|  |  | 2062 | 0.9224936 | 0.9254299 | 0.006917134 | 0.9162306 | 0.2627005 | 0.9162305 | 0.1812509 |  |  | 1986 | 0.8833028 | 0.8771856 | 0.02122667 | 0.8713578 | 0.008626353 | 0.8714349 | 0.03255888 |  |  | 2210 | 0.8535761 | 0.9281309 | 0.02806744 | 0.8874349 | 0.02663139 | 0.8874788 | 0.01166008 |  |  | 2210 | 0.7530599 | 0.9052504 | 0.02389533 | 0.7842242 | 0.002187493 | 0.7842066 | 0.007323182 |  |  | 117060 | 0.7943331 | 0.8678712 | 0.0134575 | 0.7821107 | 0.007059228 | 0.7821077 | 0.01233998 |  |  | 74860 | 0.6591798 | 0.7035679 | 0.01194567 | 0.6526041 | 0.004624407 | 0.6526027 | 0.00590531
|  |  | 2067 | 0.9224936 | 0.9258581 | 0.00689386 | 0.9165739 | 0.26269 | 0.9165748 | 0.1812931 |  |  | 1991 | 0.8852237 | 0.8777323 | 0.02117407 | 0.8718445 | 0.008607227 | 0.8719215 | 0.03246508 |  |  | 2215 | 0.8546551 | 0.9283943 | 0.02794257 | 0.8875691 | 0.02646725 | 0.8876127 | 0.01160584 |  |  | 2215 | 0.7547414 | 0.9053458 | 0.02374 | 0.7842349 | 0.002187443 | 0.7842173 | 0.00732321 |  |  | 117360 | 0.796571 | 0.8678712 | 0.0134575 | 0.7823467 | 0.007064845 | 0.7823437 | 0.01234688 |  |  | 75160 | 0.6678816 | 0.7035679 | 0.01194567 | 0.6529198 | 0.004633054 | 0.6529184 | 0.005915365
|  |  | 2072 | 0.9224936 | 0.9262838 | 0.006870625 | 0.9169155 | 0.262679 | 0.9169174 | 0.1813348 |  |  | 1996 | 0.8861842 | 0.8782762 | 0.02112147 | 0.8723285 | 0.008588128 | 0.8724055 | 0.03237135 |  |  | 2220 | 0.8514181 | 0.9286559 | 0.02781813 | 0.8877021 | 0.02630411 | 0.8877454 | 0.01155201 |  |  | 2220 | 0.7547414 | 0.9054403 | 0.0235859 | 0.7842456 | 0.002187397 | 0.7842279 | 0.007323238 |  |  | 117660 | 0.8010469 | 0.8678712 | 0.0134575 | 0.7825824 | 0.00707045 | 0.7825794 | 0.01235376 |  |  | 75460 | 0.6635307 | 0.7035679 | 0.01194567 | 0.653235 | 0.004641671 | 0.6532336 | 0.005925385
|  |  | 2077 | 0.9233895 | 0.926707 | 0.006847428 | 0.9172553 | 0.2626674 | 0.9172582 | 0.1813762 |  |  | 2001 | 0.8852237 | 0.8788175 | 0.02106887 | 0.87281 | 0.008569058 | 0.8728868 | 0.0322777 |  |  | 2225 | 0.8535761 | 0.9289157 | 0.02769413 | 0.8878339 | 0.02614196 | 0.887877 | 0.0114986 |  |  | 2225 | 0.7564229 | 0.9055339 | 0.02343301 | 0.7842562 | 0.002187354 | 0.7842385 | 0.007323268 |  |  | 117960 | 0.8010469 | 0.8678712 | 0.0134575 | 0.7828178 | 0.007076041 | 0.7828149 | 0.01236063 |  |  | 75760 | 0.6548289 | 0.7035679 | 0.01194567 | 0.6535496 | 0.004650257 | 0.6535483 | 0.00593537
|  |  | 2082 | 0.9233895 | 0.9271278 | 0.006824272 | 0.9175934 | 0.2626551 | 0.9175972 | 0.1814173 |  |  | 2006 | 0.8852237 | 0.879356 | 0.02101628 | 0.8732888 | 0.008550017 | 0.8733656 | 0.03218414 |  |  | 2230 | 0.8524971 | 0.9291737 | 0.02757056 | 0.8879647 | 0.0259808 | 0.8880075 | 0.0114456 |  |  | 2230 | 0.7530599 | 0.9056266 | 0.02328133 | 0.7842668 | 0.002187315 | 0.7842491 | 0.007323299 |  |  | 118260 | 0.8032848 | 0.8678712 | 0.0134575 | 0.783053 | 0.007081618 | 0.7830501 | 0.01236749 |  |  | 76060 | 0.6526534 | 0.7035679 | 0.01194567 | 0.6538637 | 0.004658813 | 0.6538624 | 0.005945319
|  |  | 2087 | 0.9233895 | 0.9275461 | 0.006801154 | 0.9179298 | 0.2626423 | 0.9179345 | 0.181458 |  |  | 2011 | 0.8871446 | 0.8798918 | 0.02096369 | 0.8737651 | 0.008531006 | 0.8738418 | 0.03209066 |  |  | 2235 | 0.8546551 | 0.92943 | 0.02744743 | 0.8880943 | 0.02582063 | 0.8881369 | 0.011393 |  |  | 2235 | 0.7547414 | 0.9057184 | 0.02313085 | 0.7842774 | 0.00218728 | 0.7842597 | 0.00732333 |  |  | 118560 | 0.798809 | 0.8678712 | 0.0134575 | 0.7832879 | 0.007087182 | 0.783285 | 0.01237433 |  |  | 76360 | 0.6613552 | 0.7035679 | 0.01194567 | 0.6541773 | 0.004667338 | 0.654176 | 0.005955232
|  |  | 2092 | 0.9242855 | 0.9279621 | 0.006778077 | 0.9182644 | 0.2626289 | 0.9182701 | 0.1814984 |  |  | 2016 | 0.8881051 | 0.8804249 | 0.0209111 | 0.8742387 | 0.008512024 | 0.8743153 | 0.03199727 |  |  | 2240 | 0.8546551 | 0.9296846 | 0.02732474 | 0.8882228 | 0.02566144 | 0.8882651 | 0.01134082 |  |  | 2240 | 0.7564229 | 0.9058093 | 0.02298156 | 0.7842879 | 0.002187248 | 0.7842702 | 0.007323362 |  |  | 118860 | 0.798809 | 0.8678712 | 0.0134575 | 0.7835225 | 0.007092733 | 0.7835197 | 0.01238116 |  |  | 76660 | 0.6591798 | 0.7035679 | 0.01194567 | 0.6544903 | 0.004675832 | 0.6544891 | 0.005965111
|  |  | 2097 | 0.9233895 | 0.9283756 | 0.006755041 | 0.9185974 | 0.262615 | 0.918604 | 0.1815384 |  |  | 2021 | 0.8871446 | 0.8809554 | 0.02085851 | 0.8747098 | 0.008493073 | 0.8747863 | 0.03190398 |  |  | 2245 | 0.8546551 | 0.9299375 | 0.02720248 | 0.8883501 | 0.02550323 | 0.8883923 | 0.01128904 |  |  | 2245 | 0.7564229 | 0.9058993 | 0.02283346 | 0.7842985 | 0.002187219 | 0.7842807 | 0.007323396 |  |  | 119160 | 0.8010469 | 0.8678712 | 0.0134575 | 0.7837569 | 0.007098271 | 0.7837541 | 0.01238798 |  |  | 76960 | 0.6591798 | 0.7035679 | 0.01194567 | 0.6548029 | 0.004684296 | 0.6548017 | 0.005974954
|  |  | 2102 | 0.9260774 | 0.9287867 | 0.006732044 | 0.9189286 | 0.2626005 | 0.9189362 | 0.181578 |  |  | 2026 | 0.8890656 | 0.8814833 | 0.02080594 | 0.8751783 | 0.008474152 | 0.8752548 | 0.03181077 |  |  | 2250 | 0.8535761 | 0.9301886 | 0.02708065 | 0.8884764 | 0.02534599 | 0.8885184 | 0.01123766 |  |  | 2250 | 0.7547414 | 0.9059884 | 0.02268655 | 0.7843089 | 0.002187194 | 0.7842911 | 0.00732343 |  |  | 119460 | 0.8010469 | 0.8678712 | 0.0134575 | 0.7839909 | 0.007103795 | 0.7839882 | 0.01239478 |  |  | 77260 | 0.6613552 | 0.7035679 | 0.01194567 | 0.6551149 | 0.004692729 | 0.6551138 | 0.005984762
|  |  | 2107 | 0.9251814 | 0.9291955 | 0.006709089 | 0.9192582 | 0.2625854 | 0.9192667 | 0.1816174 |  |  | 2031 | 0.8881051 | 0.8820085 | 0.02075337 | 0.8756443 | 0.008455263 | 0.8757207 | 0.03171766 |  |  | 2255 | 0.8546551 | 0.930438 | 0.02695926 | 0.8886017 | 0.02518973 | 0.8886433 | 0.01118669 |  |  | 2255 | 0.7564229 | 0.9060767 | 0.02254081 | 0.7843194 | 0.002187172 | 0.7843016 | 0.007323465 |  |  | 119760 | 0.8032848 | 0.8678712 | 0.0134575 | 0.7842248 | 0.007109306 | 0.7842221 | 0.01240157 |  |  | 77560 | 0.6635307 | 0.7035679 | 0.01194567 | 0.6554263 | 0.004701131 | 0.6554253 | 0.005994534
|  |  | 2112 | 0.9251814 | 0.9296018 | 0.006686176 | 0.9195861 | 0.2625697 | 0.9195955 | 0.1816564 |  |  | 2036 | 0.8890656 | 0.882531 | 0.02070081 | 0.8761078 | 0.008436405 | 0.8761841 | 0.03162464 |  |  | 2260 | 0.8557341 | 0.9306858 | 0.02683831 | 0.8887258 | 0.02503443 | 0.8887673 | 0.01113612 |  |  | 2260 | 0.7547414 | 0.9061641 | 0.02239624 | 0.7843298 | 0.002187152 | 0.784312 | 0.007323501 |  |  | 120060 | 0.8010469 | 0.8678712 | 0.0134575 | 0.7844583 | 0.007114803 | 0.7844557 | 0.01240834 |  |  | 77860 | 0.6591798 | 0.7035679 | 0.01194567 | 0.6557373 | 0.004709504 | 0.6557363 | 0.006004271
|  |  | 2117 | 0.9260774 | 0.9300059 | 0.006663303 | 0.9199123 | 0.2625536 | 0.9199227 | 0.181695 |  |  | 2041 | 0.8890656 | 0.883051 | 0.02064826 | 0.8765688 | 0.008417579 | 0.876645 | 0.03153172 |  |  | 2265 | 0.8546551 | 0.9309318 | 0.02671779 | 0.8888489 | 0.02488009 | 0.8888901 | 0.01108595 |  |  | 2265 | 0.7564229 | 0.9062506 | 0.02225284 | 0.7843402 | 0.002187136 | 0.7843224 | 0.007323537 |  |  | 120360 | 0.8077607 | 0.8678712 | 0.0134575 | 0.7846916 | 0.007120287 | 0.784689 | 0.0124151 |  |  | 78160 | 0.6613552 | 0.7035679 | 0.01194567 | 0.6560477 | 0.004717845 | 0.6560468 | 0.006013973
|  |  | 2122 | 0.9269734 | 0.9304076 | 0.006640473 | 0.9202369 | 0.2625369 | 0.9202482 | 0.1817334 |  |  | 2046 | 0.890026 | 0.8835684 | 0.02059572 | 0.8770272 | 0.008398786 | 0.8771033 | 0.03143889 |  |  | 2270 | 0.8568131 | 0.9311762 | 0.0265977 | 0.8889709 | 0.02472671 | 0.8890119 | 0.01103617 |  |  | 2270 | 0.7547414 | 0.9063363 | 0.02211059 | 0.7843506 | 0.002187122 | 0.7843327 | 0.007323575 |  |  | 120660 | 0.8055228 | 0.8678712 | 0.0134575 | 0.7849246 | 0.007125758 | 0.784922 | 0.01242185 |  |  | 78460 | 0.6591798 | 0.7035679 | 0.01194567 | 0.6563577 | 0.004726156 | 0.6563567 | 0.00602364
|  |  | 2127 | 0.9278693 | 0.9308069 | 0.006617684 | 0.9205599 | 0.2625196 | 0.9205721 | 0.1817714 |  |  | 2051 | 0.890026 | 0.8840832 | 0.0205432 | 0.8774832 | 0.008380026 | 0.8775592 | 0.03134617 |  |  | 2275 | 0.8557341 | 0.931419 | 0.02647805 | 0.8890919 | 0.02457429 | 0.8891327 | 0.01098679 |  |  | 2275 | 0.7564229 | 0.9064212 | 0.0219695 | 0.784361 | 0.002187112 | 0.784343 | 0.007323613 |  |  | 120960 | 0.8010469 | 0.8678712 | 0.0134575 | 0.7851573 | 0.007131215 | 0.7851548 | 0.01242858 |  |  | 78760 | 0.6635307 | 0.7035679 | 0.01194567 | 0.6566671 | 0.004734437 | 0.6566662 | 0.006033271
|  |  | 2132 | 0.9269734 | 0.931204 | 0.006594939 | 0.9208812 | 0.2625018 | 0.9208944 | 0.1818091 |  |  | 2056 | 0.890026 | 0.8845954 | 0.02049068 | 0.8779367 | 0.008361299 | 0.8780127 | 0.03125355 |  |  | 2280 | 0.8524971 | 0.9316601 | 0.02635883 | 0.8892118 | 0.02442282 | 0.8892524 | 0.01093781 |  |  | 2280 | 0.7597858 | 0.9065053 | 0.02182955 | 0.7843713 | 0.002187103 | 0.7843534 | 0.007323651 |  |  | 121260 | 0.8010469 | 0.8678712 | 0.0134575 | 0.7853898 | 0.007136659 | 0.7853874 | 0.0124353 |  |  | 79060 | 0.6591798 | 0.7035679 | 0.01194567 | 0.6569759 | 0.004742687 | 0.6569751 | 0.006042867
|  |  | 2137 | 0.9269734 | 0.9315987 | 0.006572235 | 0.9212009 | 0.2624835 | 0.921215 | 0.1818465 |  |  | 2061 | 0.8909865 | 0.885105 | 0.02043819 | 0.8783878 | 0.008342606 | 0.8784636 | 0.03116104 |  |  | 2285 | 0.8546551 | 0.9318996 | 0.02624005 | 0.8893308 | 0.0242723 | 0.8893711 | 0.01088922 |  |  | 2285 | 0.7547414 | 0.9065885 | 0.02169075 | 0.7843816 | 0.002187097 | 0.7843636 | 0.007323691 |  |  | 121560 | 0.7943331 | 0.8678712 | 0.0134575 | 0.785622 | 0.007142089 | 0.7856196 | 0.01244201 |  |  | 79360 | 0.6613552 | 0.7035679 | 0.01194567 | 0.6572843 | 0.004750907 | 0.6572835 | 0.006052428
|  |  | 2142 | 0.9269734 | 0.9319912 | 0.006549575 | 0.9215191 | 0.2624647 | 0.921534 | 0.1818835 |  |  | 2066 | 0.8909865 | 0.8856121 | 0.02038571 | 0.8788364 | 0.008323948 | 0.8789121 | 0.03106863 |  |  | 2290 | 0.8557341 | 0.9321374 | 0.0261217 | 0.8894487 | 0.02412272 | 0.8894888 | 0.01084102 |  |  | 2290 | 0.7581043 | 0.9066709 | 0.02155308 | 0.7843919 | 0.002187094 | 0.7843739 | 0.007323731 |  |  | 121860 | 0.8010469 | 0.8678712 | 0.0134575 | 0.785854 | 0.007147506 | 0.7858516 | 0.0124487 |  |  | 79660 | 0.6635307 | 0.7035679 | 0.01194567 | 0.6575921 | 0.004759097 | 0.6575914 | 0.006061953
|  |  | 2147 | 0.9278693 | 0.9323814 | 0.006526958 | 0.9218356 | 0.2624454 | 0.9218515 | 0.1819202 |  |  | 2071 | 0.8909865 | 0.8861167 | 0.02033325 | 0.8792826 | 0.008305324 | 0.8793582 | 0.03097633 |  |  | 2295 | 0.8535761 | 0.9323737 | 0.02600378 | 0.8895655 | 0.02397408 | 0.8896054 | 0.01079321 |  |  | 2295 | 0.7581043 | 0.9067525 | 0.02141654 | 0.7844021 | 0.002187093 | 0.7843841 | 0.007323771 |  |  | 122160 | 0.798809 | 0.8678712 | 0.0134575 | 0.7860857 | 0.007152909 | 0.7860833 | 0.01245538 |  |  | 79960 | 0.6591798 | 0.7035679 | 0.01194567 | 0.6578995 | 0.004767256 | 0.6578988 | 0.006071443
|  |  | 2152 | 0.9287653 | 0.9327694 | 0.006504385 | 0.9221505 | 0.2624256 | 0.9221673 | 0.1819567 |  |  | 2076 | 0.890026 | 0.8866188 | 0.02028081 | 0.8797263 | 0.008286735 | 0.8798019 | 0.03088414 |  |  | 2300 | 0.8557341 | 0.9326083 | 0.0258863 | 0.8896814 | 0.02382638 | 0.8897211 | 0.01074578 |  |  | 2300 | 0.7581043 | 0.9068333 | 0.02128112 | 0.7844124 | 0.002187094 | 0.7843943 | 0.007323812 |  |  | 122460 | 0.7943331 | 0.8678712 | 0.0134575 | 0.7863171 | 0.007158299 | 0.7863148 | 0.01246204 |  |  | 80260 | 0.6613552 | 0.7035679 | 0.01194567 | 0.6582063 | 0.004775385 | 0.6582056 | 0.006080898
|  |  | 2157 | 0.9296612 | 0.9331551 | 0.006481855 | 0.9224639 | 0.2624052 | 0.9224816 | 0.1819928 |  |  | 2081 | 0.8909865 | 0.8871183 | 0.02022838 | 0.8801677 | 0.008268181 | 0.8802431 | 0.03079205 |  |  | 2305 | 0.8557341 | 0.9328413 | 0.02576925 | 0.8897963 | 0.02367961 | 0.8898358 | 0.01069874 |  |  | 2305 | 0.7597858 | 0.9069133 | 0.02114682 | 0.7844226 | 0.002187098 | 0.7844045 | 0.007323854 |  |  | 122760 | 0.8055228 | 0.8678712 | 0.0134575 | 0.7865483 | 0.007163676 | 0.786546 | 0.01246869 |  |  | 80560 | 0.6591798 | 0.7035679 | 0.01194567 | 0.6585126 | 0.004783484 | 0.658512 | 0.006090318
|  |  | 2162 | 0.9296612 | 0.9335386 | 0.006459369 | 0.9227757 | 0.2623844 | 0.9227943 | 0.1820286 |  |  | 2086 | 0.8919469 | 0.8876154 | 0.02017598 | 0.8806066 | 0.008249663 | 0.880682 | 0.03070009 |  |  | 2310 | 0.8546551 | 0.9330728 | 0.02565263 | 0.8899103 | 0.02353377 | 0.8899495 | 0.01065209 |  |  | 2310 | 0.7614673 | 0.9069926 | 0.02101363 | 0.7844327 | 0.002187103 | 0.7844147 | 0.007323897 |  |  | 123060 | 0.8055228 | 0.8678712 | 0.0134575 | 0.7867792 | 0.007169039 | 0.7867769 | 0.01247532 |  |  | 80860 | 0.6591798 | 0.7035679 | 0.01194567 | 0.6588184 | 0.004791552 | 0.6588178 | 0.006099702
|  |  | 2167 | 0.9296612 | 0.9339198 | 0.006436928 | 0.923086 | 0.2623631 | 0.9231055 | 0.1820641 |  |  | 2091 | 0.8938678 | 0.88811 | 0.0201236 | 0.8810432 | 0.008231182 | 0.8811185 | 0.03060823 |  |  | 2315 | 0.8557341 | 0.9333027 | 0.02553645 | 0.8900232 | 0.02338885 | 0.8900622 | 0.01060581 |  |  | 2315 | 0.7581043 | 0.9070711 | 0.02088155 | 0.7844429 | 0.002187111 | 0.7844248 | 0.00732394 |  |  | 123360 | 0.8099987 | 0.8678712 | 0.0134575 | 0.7870098 | 0.007174389 | 0.7870076 | 0.01248195 |  |  | 81160 | 0.6678816 | 0.7035679 | 0.01194567 | 0.6591237 | 0.00479959 | 0.6591231 | 0.006109051
|  |  | 2172 | 0.9296612 | 0.9342989 | 0.006414531 | 0.9233947 | 0.2623413 | 0.9234151 | 0.1820993 |  |  | 2096 | 0.8919469 | 0.8886021 | 0.02007124 | 0.8814774 | 0.008212737 | 0.8815526 | 0.03051649 |  |  | 2320 | 0.8546551 | 0.9335311 | 0.02542069 | 0.8901352 | 0.02324485 | 0.890174 | 0.01055992 |  |  | 2320 | 0.7513784 | 0.9071488 | 0.02075056 | 0.784453 | 0.002187121 | 0.7844349 | 0.007323983 |  |  | 123660 | 0.8077607 | 0.8678712 | 0.0134575 | 0.7872401 | 0.007179725 | 0.787238 | 0.01248855 |  |  | 81460 | 0.6722325 | 0.7035679 | 0.01194567 | 0.6594284 | 0.004807598 | 0.6594279 | 0.006118365
|  |  | 2177 | 0.9305572 | 0.9346757 | 0.006392178 | 0.9237019 | 0.2623191 | 0.9237232 | 0.1821342 |  |  | 2101 | 0.8929074 | 0.8890917 | 0.02001891 | 0.8819093 | 0.008194329 | 0.8819844 | 0.03042487 |  |  | 2325 | 0.8557341 | 0.9337579 | 0.02530537 | 0.8902462 | 0.02310177 | 0.8902848 | 0.01051441 |  |  | 2325 | 0.7614673 | 0.9072257 | 0.02062067 | 0.7844631 | 0.002187132 | 0.784445 | 0.007324027 |  |  | 123960 | 0.8032848 | 0.8678712 | 0.0134575 | 0.7874702 | 0.007185048 | 0.7874681 | 0.01249515 |  |  | 81760 | 0.670057 | 0.7035679 | 0.01194567 | 0.6597327 | 0.004815576 | 0.6597322 | 0.006127644
|  |  | 2182 | 0.9305572 | 0.9350504 | 0.006369871 | 0.9240075 | 0.2622963 | 0.9240297 | 0.1821688 |  |  | 2106 | 0.8938678 | 0.8895789 | 0.0199666 | 0.8823388 | 0.008175958 | 0.8824138 | 0.03033337 |  |  | 2330 | 0.8557341 | 0.9339831 | 0.02519048 | 0.8903563 | 0.02295961 | 0.8903946 | 0.01046927 |  |  | 2330 | 0.7581043 | 0.907302 | 0.02049187 | 0.7844732 | 0.002187146 | 0.7844551 | 0.007324071 |  |  | 124260 | 0.8032848 | 0.8678712 | 0.0134575 | 0.7877001 | 0.007190358 | 0.787698 | 0.01250173 |  |  | 82060 | 0.6613552 | 0.7035679 | 0.01194567 | 0.6600364 | 0.004823523 | 0.660036 | 0.006136888
|  |  | 2187 | 0.9314531 | 0.9354229 | 0.006347609 | 0.9243117 | 0.2622731 | 0.9243348 | 0.1822031 |  |  | 2111 | 0.8948283 | 0.8900637 | 0.01991432 | 0.882766 | 0.008157625 | 0.8828409 | 0.03024198 |  |  | 2335 | 0.8557341 | 0.9342069 | 0.02507602 | 0.8904654 | 0.02281835 | 0.8905035 | 0.01042451 |  |  | 2335 | 0.7547414 | 0.9073774 | 0.02036415 | 0.7844833 | 0.002187161 | 0.7844651 | 0.007324116 |  |  | 124560 | 0.798809 | 0.8678712 | 0.0134575 | 0.7879297 | 0.007195654 | 0.7879276 | 0.01250829 |  |  | 82360 | 0.6678816 | 0.7035679 | 0.01194567 | 0.6603397 | 0.004831441 | 0.6603393 | 0.006146097
|  |  | 2192 | 0.9323491 | 0.9357932 | 0.006325392 | 0.9246144 | 0.2622494 | 0.9246383 | 0.1822371 |  |  | 2116 | 0.8948283 | 0.890546 | 0.01986207 | 0.8831909 | 0.00813933 | 0.8832657 | 0.03015072 |  |  | 2340 | 0.8557341 | 0.9344291 | 0.02496199 | 0.8905736 | 0.022678 | 0.8906115 | 0.01038012 |  |  | 2340 | 0.7564229 | 0.9074521 | 0.02023751 | 0.7844934 | 0.002187178 | 0.7844752 | 0.007324162 |  |  | 124860 | 0.8032848 | 0.8678712 | 0.0134575 | 0.788159 | 0.007200936 | 0.788157 | 0.01251484 |  |  | 82660 | 0.670057 | 0.7035679 | 0.01194567 | 0.6606424 | 0.004839328 | 0.6606421 | 0.00615527
|  |  | 2197 | 0.9314531 | 0.9361615 | 0.006303222 | 0.9249155 | 0.2622253 | 0.9249404 | 0.1822708 |  |  | 2121 | 0.8948283 | 0.8910259 | 0.01980984 | 0.8836135 | 0.008121074 | 0.8836882 | 0.03005959 |  |  | 2345 | 0.8557341 | 0.9346498 | 0.02484839 | 0.8906809 | 0.02253855 | 0.8907186 | 0.0103361 |  |  | 2345 | 0.7564229 | 0.9075261 | 0.02011193 | 0.7845034 | 0.002187196 | 0.7844852 | 0.007324207 |  |  | 125160 | 0.8099987 | 0.8678712 | 0.0134575 | 0.788388 | 0.007206205 | 0.7883861 | 0.01252138 |  |  | 82960 | 0.6678816 | 0.7035679 | 0.01194567 | 0.6609446 | 0.004847186 | 0.6609443 | 0.006164409
|  |  | 2202 | 0.9323491 | 0.9365275 | 0.006281096 | 0.9252152 | 0.2622007 | 0.9252409 | 0.1823043 |  |  | 2126 | 0.8948283 | 0.8915035 | 0.01975765 | 0.8840338 | 0.008102856 | 0.8841084 | 0.02996857 |  |  | 2350 | 0.8568131 | 0.934869 | 0.02473522 | 0.8907872 | 0.0224 | 0.8908247 | 0.01029245 |  |  | 2350 | 0.7581043 | 0.9075994 | 0.01998742 | 0.7845134 | 0.002187216 | 0.7844952 | 0.007324254 |  |  | 125460 | 0.8077607 | 0.8678712 | 0.0134575 | 0.7886168 | 0.007211461 | 0.7886149 | 0.0125279 |  |  | 83260 | 0.6678816 | 0.7035679 | 0.01194567 | 0.6612464 | 0.004855013 | 0.6612461 | 0.006173512
|  |  | 2207 | 0.9314531 | 0.9368915 | 0.006259018 | 0.9255135 | 0.2621757 | 0.92554 | 0.1823374 |  |  | 2131 | 0.8957887 | 0.8919786 | 0.01970548 | 0.8844518 | 0.008084677 | 0.8845263 | 0.02987769 |  |  | 2355 | 0.8557341 | 0.9350868 | 0.02462248 | 0.8908927 | 0.02226234 | 0.89093 | 0.01024917 |  |  | 2355 | 0.7581043 | 0.907672 | 0.01986397 | 0.7845234 | 0.002187238 | 0.7845052 | 0.0073243 |  |  | 125760 | 0.8032848 | 0.8678712 | 0.0134575 | 0.7888453 | 0.007216703 | 0.7888435 | 0.01253441 |  |  | 83560 | 0.6635307 | 0.7035679 | 0.01194567 | 0.6615476 | 0.004862811 | 0.6615473 | 0.006182581
|  |  | 2212 | 0.9323491 | 0.9372533 | 0.006236985 | 0.9258102 | 0.2621503 | 0.9258377 | 0.1823703 |  |  | 2136 | 0.8948283 | 0.8924514 | 0.01965335 | 0.8848675 | 0.008066538 | 0.884942 | 0.02978693 |  |  | 2360 | 0.8578922 | 0.935303 | 0.02451017 | 0.8909972 | 0.02212557 | 0.8910343 | 0.01020626 |  |  | 2360 | 0.7581043 | 0.9077439 | 0.01974157 | 0.7845334 | 0.002187262 | 0.7845151 | 0.007324347 |  |  | 126060 | 0.8010469 | 0.8678712 | 0.0134575 | 0.7890736 | 0.007221931 | 0.7890718 | 0.01254091 |  |  | 83860 | 0.6591798 | 0.7035679 | 0.01194567 | 0.6618483 | 0.004870578 | 0.6618481 | 0.006191614
|  |  | 2217 | 0.935037 | 0.9376131 | 0.006214999 | 0.9261056 | 0.2621244 | 0.9261339 | 0.1824029 |  |  | 2141 | 0.8967492 | 0.8929218 | 0.01960125 | 0.885281 | 0.008048439 | 0.8853554 | 0.0296963 |  |  | 2365 | 0.8557341 | 0.9355178 | 0.02439829 | 0.8911009 | 0.02198969 | 0.8911378 | 0.01016371 |  |  | 2365 | 0.7564229 | 0.907815 | 0.01962023 | 0.7845433 | 0.002187286 | 0.7845251 | 0.007324395 |  |  | 126360 | 0.8077607 | 0.8678712 | 0.0134575 | 0.7893016 | 0.007227147 | 0.7892998 | 0.01254739 |  |  | 84160 | 0.6678816 | 0.7035679 | 0.01194567 | 0.6621485 | 0.004878316 | 0.6621483 | 0.006200613
|  |  | 2222 | 0.934141 | 0.9379708 | 0.006193059 | 0.9263994 | 0.2620981 | 0.9264286 | 0.1824352 |  |  | 2146 | 0.8957887 | 0.8933899 | 0.01954918 | 0.8856923 | 0.008030379 | 0.8857665 | 0.0296058 |  |  | 2370 | 0.8557341 | 0.9357312 | 0.02428683 | 0.8912037 | 0.02185469 | 0.8912403 | 0.01012153 |  |  | 2370 | 0.7564229 | 0.9078855 | 0.01949992 | 0.7845532 | 0.002187312 | 0.784535 | 0.007324442 |  |  | 126660 | 0.8010469 | 0.8678712 | 0.0134575 | 0.7895293 | 0.007232348 | 0.7895276 | 0.01255385 |  |  | 84460 | 0.6635307 | 0.7035679 | 0.01194567 | 0.6624482 | 0.004886023 | 0.6624481 | 0.006209577
|  |  | 2227 | 0.934141 | 0.9383264 | 0.006171167 | 0.9266919 | 0.2620713 | 0.9267219 | 0.1824673 |  |  | 2151 | 0.8957887 | 0.8938556 | 0.01949715 | 0.8861013 | 0.00801236 | 0.8861755 | 0.02951543 |  |  | 2375 | 0.8557341 | 0.9359431 | 0.02417581 | 0.8913056 | 0.02172058 | 0.891342 | 0.0100797 |  |  | 2375 | 0.7564229 | 0.9079553 | 0.01938065 | 0.7845632 | 0.00218734 | 0.7845449 | 0.007324491 |  |  | 126960 | 0.8077607 | 0.8678712 | 0.0134575 | 0.7897568 | 0.007237536 | 0.7897551 | 0.01256031 |  |  | 84760 | 0.670057 | 0.7035679 | 0.01194567 | 0.6627474 | 0.004893701 | 0.6627473 | 0.006218505
|  |  | 2232 | 0.934141 | 0.9386799 | 0.006149322 | 0.9269829 | 0.2620442 | 0.9270138 | 0.182499 |  |  | 2156 | 0.8967492 | 0.894319 | 0.01944515 | 0.8865081 | 0.007994382 | 0.8865822 | 0.0294252 |  |  | 2380 | 0.8557341 | 0.9361535 | 0.02406521 | 0.8914066 | 0.02158733 | 0.8914429 | 0.01003823 |  |  | 2380 | 0.7581043 | 0.9080244 | 0.0192624 | 0.7845731 | 0.002187369 | 0.7845548 | 0.007324539 |  |  | 127260 | 0.8055228 | 0.8678712 | 0.0134575 | 0.789984 | 0.007242711 | 0.7899824 | 0.01256674 |  |  | 85060 | 0.6678816 | 0.7035679 | 0.01194567 | 0.6630461 | 0.00490135 | 0.6630461 | 0.006227399
|  |  | 2237 | 0.934141 | 0.9390314 | 0.006127524 | 0.9272725 | 0.2620166 | 0.9273042 | 0.1825305 |  |  | 2161 | 0.8967492 | 0.8947801 | 0.01939319 | 0.8869127 | 0.007976445 | 0.8869867 | 0.0293351 |  |  | 2385 | 0.8568131 | 0.9363626 | 0.02395503 | 0.8915068 | 0.02145496 | 0.8915428 | 0.009997125 |  |  | 2385 | 0.7581043 | 0.9080928 | 0.01914519 | 0.7845829 | 0.002187399 | 0.7845646 | 0.007324588 |  |  | 127560 | 0.8077607 | 0.8678712 | 0.0134575 | 0.790211 | 0.007247872 | 0.7902094 | 0.01257317 |  |  | 85360 | 0.6657061 | 0.7035679 | 0.01194567 | 0.6633443 | 0.004908968 | 0.6633443 | 0.006236258
|  |  | 2242 | 0.935037 | 0.9393809 | 0.006105773 | 0.9275607 | 0.2619886 | 0.9275933 | 0.1825618 |  |  | 2166 | 0.8977097 | 0.8952389 | 0.01934127 | 0.8873151 | 0.00795855 | 0.887389 | 0.02924513 |  |  | 2390 | 0.8568131 | 0.9365702 | 0.02384528 | 0.8916061 | 0.02132345 | 0.8916419 | 0.009956372 |  |  | 2390 | 0.7547414 | 0.9081606 | 0.01902899 | 0.7845928 | 0.00218743 | 0.7845745 | 0.007324637 |  |  | 127860 | 0.8077607 | 0.8678712 | 0.0134575 | 0.7904377 | 0.00725302 | 0.7904361 | 0.01257958 |  |  | 85660 | 0.6613552 | 0.7035679 | 0.01194567 | 0.663642 | 0.004916557 | 0.663642 | 0.006245082
|  |  | 2247 | 0.9359329 | 0.9397284 | 0.00608407 | 0.9278475 | 0.2619602 | 0.9278809 | 0.1825928 |  |  | 2171 | 0.8977097 | 0.8956954 | 0.01928938 | 0.8877154 | 0.007940696 | 0.8877891 | 0.0291553 |  |  | 2395 | 0.8546551 | 0.9367764 | 0.02373596 | 0.8917045 | 0.02119281 | 0.8917402 | 0.009915971 |  |  | 2395 | 0.7581043 | 0.9082277 | 0.0189138 | 0.7846027 | 0.002187463 | 0.7845843 | 0.007324686 |  |  | 128160 | 0.8122366 | 0.8678712 | 0.0134575 | 0.7906642 | 0.007258154 | 0.7906626 | 0.01258597 |  |  | 85960 | 0.6657061 | 0.7035679 | 0.01194567 | 0.6639392 | 0.004924116 | 0.6639393 | 0.006253872
|  |  | 2252 | 0.934141 | 0.9400738 | 0.006062415 | 0.928133 | 0.2619314 | 0.9281672 | 0.1826235 |  |  | 2176 | 0.8977097 | 0.8961496 | 0.01923753 | 0.8881135 | 0.007922884 | 0.8881871 | 0.02906561 |  |  | 2400 | 0.8568131 | 0.9369812 | 0.02362706 | 0.8918022 | 0.02106303 | 0.8918376 | 0.009875923 |  |  | 2400 | 0.7597858 | 0.9082941 | 0.01879963 | 0.7846125 | 0.002187497 | 0.7845941 | 0.007324736 |  |  | 128460 | 0.8077607 | 0.8678712 | 0.0134575 | 0.7908903 | 0.007263275 | 0.7908888 | 0.01259235 |  |  | 86260 | 0.6657061 | 0.7035679 | 0.01194567 | 0.6642359 | 0.004931645 | 0.664236 | 0.006262626
|  |  | 2257 | 0.935037 | 0.9404172 | 0.006040808 | 0.928417 | 0.2619022 | 0.9284521 | 0.1826539 |  |  | 2181 | 0.8996306 | 0.8966016 | 0.01918573 | 0.8885094 | 0.007905114 | 0.8885829 | 0.02897607 |  |  | 2405 | 0.8578922 | 0.9371847 | 0.02351859 | 0.891899 | 0.02093411 | 0.8919342 | 0.009836224 |  |  | 2405 | 0.7581043 | 0.9083599 | 0.01868645 | 0.7846223 | 0.002187531 | 0.7846039 | 0.007324786 |  |  | 128760 | 0.8099987 | 0.8678712 | 0.0134575 | 0.7911163 | 0.007268382 | 0.7911148 | 0.01259872 |  |  | 86560 | 0.6765834 | 0.7035679 | 0.01194567 | 0.6645321 | 0.004939145 | 0.6645323 | 0.006271346
|  |  | 2262 | 0.9359329 | 0.9407587 | 0.00601925 | 0.9286997 | 0.2618727 | 0.9287356 | 0.1826841 |  |  | 2186 | 0.8986701 | 0.8970513 | 0.01913396 | 0.8889031 | 0.007887387 | 0.8889766 | 0.02888666 |  |  | 2410 | 0.8557341 | 0.9373867 | 0.02341054 | 0.8919949 | 0.02080603 | 0.89203 | 0.009796874 |  |  | 2410 | 0.7581043 | 0.9084251 | 0.01857427 | 0.7846321 | 0.002187567 | 0.7846137 | 0.007324837 |  |  | 129060 | 0.8077607 | 0.8678712 | 0.0134575 | 0.7913419 | 0.007273476 | 0.7913405 | 0.01260507 |  |  | 86860 | 0.670057 | 0.7035679 | 0.01194567 | 0.6648278 | 0.004946615 | 0.664828 | 0.006280032
|  |  | 2267 | 0.9368289 | 0.9410982 | 0.00599774 | 0.928981 | 0.2618427 | 0.9290178 | 0.182714 |  |  | 2191 | 0.8996306 | 0.8974987 | 0.01908224 | 0.8892948 | 0.007869703 | 0.8893681 | 0.02879739 |  |  | 2415 | 0.8568131 | 0.9375874 | 0.02330291 | 0.8920901 | 0.02067881 | 0.892125 | 0.00975787 |  |  | 2415 | 0.7581043 | 0.9084896 | 0.01846308 | 0.7846419 | 0.002187604 | 0.7846235 | 0.007324887 |  |  | 129360 | 0.8077607 | 0.8678712 | 0.0134575 | 0.7915673 | 0.007278556 | 0.7915659 | 0.01261141 |  |  | 87160 | 0.670057 | 0.7035679 | 0.01194567 | 0.665123 | 0.004954056 | 0.6651233 | 0.006288682
|  |  | 2272 | 0.9359329 | 0.9414357 | 0.005976278 | 0.929261 | 0.2618124 | 0.9292986 | 0.1827437 |  |  | 2196 | 0.8986701 | 0.8979439 | 0.01903056 | 0.8896843 | 0.007852062 | 0.8897575 | 0.02870827 |  |  | 2420 | 0.8568131 | 0.9377868 | 0.02319571 | 0.8921844 | 0.02055243 | 0.8922191 | 0.00971921 |  |  | 2420 | 0.7513784 | 0.9085535 | 0.01835288 | 0.7846517 | 0.002187642 | 0.7846333 | 0.007324938 |  |  | 129660 | 0.8032848 | 0.8678712 | 0.0134575 | 0.7917925 | 0.007283623 | 0.7917911 | 0.01261773 |  |  | 87460 | 0.6635307 | 0.7035679 | 0.01194567 | 0.6654177 | 0.004961467 | 0.665418 | 0.006297299
|  |  | 2277 | 0.9368289 | 0.9417713 | 0.005954865 | 0.9295396 | 0.2617817 | 0.929578 | 0.1827731 |  |  | 2201 | 0.900591 | 0.8983869 | 0.01897892 | 0.8900717 | 0.007834464 | 0.8901448 | 0.02861929 |  |  | 2425 | 0.8568131 | 0.9379847 | 0.02308893 | 0.892278 | 0.02042689 | 0.8923125 | 0.009680893 |  |  | 2425 | 0.7581043 | 0.9086167 | 0.01824366 | 0.7846614 | 0.002187681 | 0.784643 | 0.007324989 |  |  | 129960 | 0.8055228 | 0.8678712 | 0.0134575 | 0.7920174 | 0.007288676 | 0.7920161 | 0.01262404 |  |  | 87760 | 0.6657061 | 0.7035679 | 0.01194567 | 0.665712 | 0.004968849 | 0.6657123 | 0.00630588
|  |  | 2282 | 0.9368289 | 0.9421049 | 0.005933501 | 0.9298169 | 0.2617506 | 0.9298561 | 0.1828023 |  |  | 2206 | 0.900591 | 0.8988277 | 0.01892733 | 0.890457 | 0.00781691 | 0.89053 | 0.02853046 |  |  | 2430 | 0.8568131 | 0.9381814 | 0.02298257 | 0.8923707 | 0.02030219 | 0.892405 | 0.009642917 |  |  | 2430 | 0.7581043 | 0.9086794 | 0.01813541 | 0.7846712 | 0.002187721 | 0.7846527 | 0.007325041 |  |  | 130260 | 0.8099987 | 0.8678712 | 0.0134575 | 0.792242 | 0.007293716 | 0.7922407 | 0.01263034 |  |  | 88060 | 0.6657061 | 0.7035679 | 0.01194567 | 0.6660057 | 0.004976202 | 0.6660061 | 0.006314427
|  |  | 2287 | 0.9368289 | 0.9424366 | 0.005912186 | 0.9300929 | 0.2617192 | 0.9301329 | 0.1828312 |  |  | 2211 | 0.9015515 | 0.8992663 | 0.01887578 | 0.8908402 | 0.007799401 | 0.8909131 | 0.02844177 |  |  | 2435 | 0.8578922 | 0.9383767 | 0.02287663 | 0.8924627 | 0.02017833 | 0.8924968 | 0.00960528 |  |  | 2435 | 0.7581043 | 0.9087415 | 0.01802813 | 0.7846809 | 0.002187762 | 0.7846625 | 0.007325092 |  |  | 130560 | 0.8144746 | 0.8678712 | 0.0134575 | 0.7924664 | 0.007298743 | 0.7924651 | 0.01263662 |  |  | 88360 | 0.6722325 | 0.7035679 | 0.01194567 | 0.666299 | 0.004983525 | 0.6662993 | 0.00632294
|  |  | 2292 | 0.9368289 | 0.9427663 | 0.00589092 | 0.9303676 | 0.2616873 | 0.9304084 | 0.1828599 |  |  | 2216 | 0.900591 | 0.8997026 | 0.01882428 | 0.8912214 | 0.007781935 | 0.8912942 | 0.02835323 |  |  | 2440 | 0.8568131 | 0.9385707 | 0.02277111 | 0.8925539 | 0.02005529 | 0.8925878 | 0.00956798 |  |  | 2440 | 0.7581043 | 0.9088029 | 0.01792181 | 0.7846906 | 0.002187804 | 0.7846722 | 0.007325144 |  |  | 130860 | 0.8189504 | 0.8678712 | 0.0134575 | 0.7926905 | 0.007303755 | 0.7926893 | 0.01264289 |  |  | 88660 | 0.6744079 | 0.7035679 | 0.01194567 | 0.6665917 | 0.004990819 | 0.6665921 | 0.006331418
|  |  | 2297 | 0.9377248 | 0.9430942 | 0.005869703 | 0.9306409 | 0.2616552 | 0.9306825 | 0.1828884 |  |  | 2221 | 0.9015515 | 0.9001368 | 0.01877283 | 0.8916005 | 0.007764514 | 0.8916732 | 0.02826484 |  |  | 2445 | 0.8578922 | 0.9387633 | 0.02266601 | 0.8926443 | 0.01993308 | 0.892678 | 0.009531015 |  |  | 2445 | 0.7581043 | 0.9088637 | 0.01781645 | 0.7847003 | 0.002187847 | 0.7846819 | 0.007325196 |  |  | 131160 | 0.8122366 | 0.8678712 | 0.0134575 | 0.7929144 | 0.007308755 | 0.7929132 | 0.01264914 |  |  | 88960 | 0.6678816 | 0.7035679 | 0.01194567 | 0.666884 | 0.004998084 | 0.6668844 | 0.006339861
|  |  | 2302 | 0.9377248 | 0.9434202 | 0.005848536 | 0.930913 | 0.2616227 | 0.9309554 | 0.1829166 |  |  | 2226 | 0.9015515 | 0.9005689 | 0.01872143 | 0.8919775 | 0.007747138 | 0.8920501 | 0.0281766 |  |  | 2450 | 0.8568131 | 0.9389547 | 0.02256133 | 0.8927339 | 0.0198117 | 0.8927674 | 0.009494383 |  |  | 2450 | 0.7564229 | 0.908924 | 0.01771204 | 0.78471 | 0.00218789 | 0.7846915 | 0.007325249 |  |  | 131460 | 0.8055228 | 0.8678712 | 0.0134575 | 0.793138 | 0.007313741 | 0.7931369 | 0.01265537 |  |  | 89260 | 0.6678816 | 0.7035679 | 0.01194567 | 0.6671757 | 0.005005319 | 0.6671762 | 0.006348271
|  |  | 2307 | 0.9386208 | 0.9437442 | 0.005827419 | 0.9311837 | 0.2615898 | 0.931227 | 0.1829445 |  |  | 2231 | 0.9025119 | 0.9009988 | 0.01867007 | 0.8923525 | 0.007729807 | 0.892425 | 0.02808852 |  |  | 2455 | 0.8578922 | 0.9391448 | 0.02245707 | 0.8928228 | 0.01969113 | 0.8928561 | 0.009458083 |  |  | 2455 | 0.7597858 | 0.9089837 | 0.01760858 | 0.7847197 | 0.002187934 | 0.7847012 | 0.007325301 |  |  | 131760 | 0.8077607 | 0.8678712 | 0.0134575 | 0.7933614 | 0.007318713 | 0.7933603 | 0.0126616 |  |  | 89560 | 0.6678816 | 0.7035679 | 0.01194567 | 0.667467 | 0.005012525 | 0.6674676 | 0.006356646
|  |  | 2312 | 0.9386208 | 0.9440664 | 0.005806351 | 0.9314532 | 0.2615566 | 0.9314972 | 0.1829723 |  |  | 2236 | 0.9015515 | 0.9014265 | 0.01861876 | 0.8927254 | 0.007712521 | 0.8927978 | 0.02800058 |  |  | 2460 | 0.8568131 | 0.9393336 | 0.02235322 | 0.8929109 | 0.01957138 | 0.892944 | 0.009422112 |  |  | 2460 | 0.7581043 | 0.9090427 | 0.01750606 | 0.7847293 | 0.002187979 | 0.7847109 | 0.007325354 |  |  | 132060 | 0.8122366 | 0.8678712 | 0.0134575 | 0.7935845 | 0.007323672 | 0.7935834 | 0.01266781 |  |  | 89860 | 0.670057 | 0.7035679 | 0.01194567 | 0.6677578 | 0.005019703 | 0.6677584 | 0.006364987
|  |  | 2317 | 0.9386208 | 0.9443868 | 0.005785333 | 0.9317214 | 0.2615231 | 0.9317662 | 0.1829997 |  |  | 2241 | 0.900591 | 0.9018521 | 0.01856751 | 0.8930964 | 0.00769528 | 0.8931686 | 0.0279128 |  |  | 2465 | 0.8578922 | 0.9395211 | 0.0222498 | 0.8929983 | 0.01945244 | 0.8930312 | 0.00938647 |  |  | 2465 | 0.7581043 | 0.9091012 | 0.01740447 | 0.784739 | 0.002188025 | 0.7847205 | 0.007325407 |  |  | 132360 | 0.8122366 | 0.8678712 | 0.0134575 | 0.7938073 | 0.007328618 | 0.7938063 | 0.012674 |  |  | 90160 | 0.6744079 | 0.7035679 | 0.01194567 | 0.6680481 | 0.005026851 | 0.6680487 | 0.006373293
|  |  | 2322 | 0.9395168 | 0.9447053 | 0.005764366 | 0.9319884 | 0.2614892 | 0.932034 | 0.183027 |  |  | 2246 | 0.9025119 | 0.9022755 | 0.0185163 | 0.8934653 | 0.007678086 | 0.8935375 | 0.02782517 |  |  | 2470 | 0.8589712 | 0.9397073 | 0.02214679 | 0.8930849 | 0.0193343 | 0.8931177 | 0.009351153 |  |  | 2470 | 0.7564229 | 0.9091592 | 0.01730381 | 0.7847486 | 0.002188072 | 0.7847301 | 0.00732546 |  |  | 132660 | 0.8099987 | 0.8678712 | 0.0134575 | 0.7940299 | 0.00733355 | 0.7940289 | 0.01268018 |  |  | 90460 | 0.6722325 | 0.7035679 | 0.01194567 | 0.668338 | 0.00503397 | 0.6683386 | 0.006381565
|  |  | 2327 | 0.9395168 | 0.9450219 | 0.005743448 | 0.9322541 | 0.261455 | 0.9323004 | 0.183054 |  |  | 2251 | 0.9025119 | 0.9026969 | 0.01846515 | 0.8938322 | 0.007660937 | 0.8939043 | 0.0277377 |  |  | 2475 | 0.8568131 | 0.9398923 | 0.02204419 | 0.8931708 | 0.01921698 | 0.8932034 | 0.009316161 |  |  | 2475 | 0.7581043 | 0.9092166 | 0.01720408 | 0.7847583 | 0.002188119 | 0.7847397 | 0.007325514 |  |  | 132960 | 0.8144746 | 0.8678712 | 0.0134575 | 0.7942522 | 0.007338468 | 0.7942513 | 0.01268635 |  |  | 90760 | 0.670057 | 0.7035679 | 0.01194567 | 0.6686273 | 0.00504106 | 0.668628 | 0.006389804
|  |  | 2332 | 0.9386208 | 0.9453367 | 0.005722581 | 0.9325185 | 0.2614205 | 0.9325656 | 0.1830808 |  |  | 2256 | 0.9034724 | 0.9031161 | 0.01841405 | 0.8941972 | 0.007643835 | 0.8942691 | 0.02765038 |  |  | 2480 | 0.8578922 | 0.940076 | 0.02194201 | 0.8932559 | 0.01910045 | 0.8932883 | 0.00928149 |  |  | 2480 | 0.7564229 | 0.9092734 | 0.01710527 | 0.7847679 | 0.002188167 | 0.7847493 | 0.007325567 |  |  | 133260 | 0.8122366 | 0.8678712 | 0.0134575 | 0.7944743 | 0.007343373 | 0.7944734 | 0.0126925 |  |  | 91060 | 0.6765834 | 0.7035679 | 0.01194567 | 0.6689161 | 0.005048122 | 0.6689169 | 0.006398008
|  |  | 2337 | 0.9395168 | 0.9456497 | 0.005701764 | 0.9327817 | 0.2613857 | 0.9328296 | 0.1831074 |  |  | 2261 | 0.9034724 | 0.9035333 | 0.018363 | 0.8945601 | 0.007626779 | 0.894632 | 0.02756323 |  |  | 2485 | 0.8589712 | 0.9402585 | 0.02184024 | 0.8933404 | 0.01898472 | 0.8933726 | 0.00924714 |  |  | 2485 | 0.7581043 | 0.9093296 | 0.01700737 | 0.7847775 | 0.002188216 | 0.7847589 | 0.007325621 |  |  | 133560 | 0.8032848 | 0.8678712 | 0.0134575 | 0.7946961 | 0.007348265 | 0.7946953 | 0.01269863 |  |  | 91360 | 0.6765834 | 0.7035679 | 0.01194567 | 0.6692045 | 0.005055154 | 0.6692053 | 0.006406178
|  |  | 2342 | 0.9404127 | 0.9459609 | 0.005680998 | 0.9330436 | 0.2613505 | 0.9330923 | 0.1831338 |  |  | 2266 | 0.9025119 | 0.9039484 | 0.01831201 | 0.8949211 | 0.00760977 | 0.8949929 | 0.02747623 |  |  | 2490 | 0.8568131 | 0.9404397 | 0.02173889 | 0.8934241 | 0.01886978 | 0.8934561 | 0.009213109 |  |  | 2490 | 0.7581043 | 0.9093853 | 0.01691038 | 0.7847871 | 0.002188265 | 0.7847685 | 0.007325675 |  |  | 133860 | 0.8099987 | 0.8678712 | 0.0134575 | 0.7949177 | 0.007353143 | 0.7949169 | 0.01270475 |  |  | 91660 | 0.670057 | 0.7035679 | 0.01194567 | 0.6694924 | 0.005062158 | 0.6694932 | 0.006414314
|  |  | 2347 | 0.9404127 | 0.9462703 | 0.005660282 | 0.9333044 | 0.261315 | 0.9333538 | 0.1831599 |  |  | 2271 | 0.9025119 | 0.9043614 | 0.01826107 | 0.8952802 | 0.007592808 | 0.8953518 | 0.02738939 |  |  | 2495 | 0.8578922 | 0.9406197 | 0.02163795 | 0.8935071 | 0.01875563 | 0.893539 | 0.009179394 |  |  | 2495 | 0.7614673 | 0.9094405 | 0.01681429 | 0.7847966 | 0.002188315 | 0.7847781 | 0.007325729 |  |  | 134160 | 0.8167125 | 0.8678712 | 0.0134575 | 0.795139 | 0.007358008 | 0.7951382 | 0.01271086 |  |  | 91960 | 0.6722325 | 0.7035679 | 0.01194567 | 0.6697798 | 0.005069132 | 0.6697806 | 0.006422416
|  |  | 2352 | 0.9413087 | 0.9465778 | 0.005639617 | 0.9335639 | 0.2612792 | 0.9336141 | 0.1831858 |  |  | 2276 | 0.9034724 | 0.9047723 | 0.01821019 | 0.8956373 | 0.007575893 | 0.8957088 | 0.02730271 |  |  | 2500 | 0.8578922 | 0.9407985 | 0.02153742 | 0.8935894 | 0.01864227 | 0.8936211 | 0.009145993 |  |  | 2500 | 0.7614673 | 0.9094951 | 0.0167191 | 0.7848062 | 0.002188366 | 0.7847877 | 0.007325783 |  |  | 134460 | 0.8144746 | 0.8678712 | 0.0134575 | 0.7953601 | 0.007362859 | 0.7953593 | 0.01271695 |  |  | 92260 | 0.6678816 | 0.7035679 | 0.01194567 | 0.6700667 | 0.005076078 | 0.6700676 | 0.006430484
|  |  | 2357 | 0.9404127 | 0.9468837 | 0.005619004 | 0.9338222 | 0.2612432 | 0.9338732 | 0.1832115 |  |  | 2281 | 0.9044329 | 0.9051812 | 0.01815936 | 0.8959925 | 0.007559025 | 0.8960639 | 0.02721619 |  |  | 2505 | 0.8589712 | 0.9409761 | 0.02143731 | 0.893671 | 0.01852969 | 0.8937025 | 0.009112906 |  |  | 2505 | 0.7614673 | 0.9095492 | 0.0166248 | 0.7848158 | 0.002188417 | 0.7847972 | 0.007325838 |  |  | 134760 | 0.8099987 | 0.8678712 | 0.0134575 | 0.7955809 | 0.007367697 | 0.7955802 | 0.01272303 |  |  | 92560 | 0.6744079 | 0.7035679 | 0.01194567 | 0.6703532 | 0.005082996 | 0.6703541 | 0.006438518
|  |  | 2362 | 0.9413087 | 0.9471877 | 0.005598441 | 0.9340793 | 0.2612068 | 0.934131 | 0.183237 |  |  | 2286 | 0.9044329 | 0.905588 | 0.01810859 | 0.8963457 | 0.007542205 | 0.896417 | 0.02712983 |  |  | 2510 | 0.8589712 | 0.9411525 | 0.0213376 | 0.893752 | 0.01841789 | 0.8937833 | 0.009080129 |  |  | 2510 | 0.7614673 | 0.9096028 | 0.01653138 | 0.7848253 | 0.002188468 | 0.7848067 | 0.007325893 |  |  | 135060 | 0.8144746 | 0.8678712 | 0.0134575 | 0.7958015 | 0.007372521 | 0.7958008 | 0.0127291 |  |  | 92860 | 0.6744079 | 0.7035679 | 0.01194567 | 0.6706391 | 0.005089885 | 0.6706401 | 0.006446519
|  |  | 2367 | 0.9422046 | 0.94749 | 0.005577929 | 0.9343352 | 0.2611701 | 0.9343877 | 0.1832622 |  |  | 2291 | 0.9053933 | 0.9059928 | 0.01805788 | 0.8966971 | 0.007525433 | 0.8967682 | 0.02704364 |  |  | 2515 | 0.8589712 | 0.9413277 | 0.02123831 | 0.8938322 | 0.01830687 | 0.8938633 | 0.009047662 |  |  | 2515 | 0.7681932 | 0.9096559 | 0.01643885 | 0.7848349 | 0.002188521 | 0.7848163 | 0.007325947 |  |  | 135360 | 0.8256643 | 0.8678712 | 0.0134575 | 0.7960218 | 0.007377332 | 0.7960211 | 0.01273515 |  |  | 93160 | 0.6722325 | 0.7035679 | 0.01194567 | 0.6709246 | 0.005096745 | 0.6709256 | 0.006454485
|  |  | 2372 | 0.9413087 | 0.9477905 | 0.005557468 | 0.9345899 | 0.2611332 | 0.9346431 | 0.1832873 |  |  | 2296 | 0.9044329 | 0.9063956 | 0.01800723 | 0.8970465 | 0.007508709 | 0.8971176 | 0.02695761 |  |  | 2520 | 0.8578922 | 0.9415017 | 0.02113942 | 0.8939117 | 0.01819662 | 0.8939427 | 0.009015502 |  |  | 2520 | 0.7581043 | 0.9097084 | 0.01634719 | 0.7848444 | 0.002188574 | 0.7848258 | 0.007326002 |  |  | 135660 | 0.8189504 | 0.8678712 | 0.0134575 | 0.7962418 | 0.00738213 | 0.7962412 | 0.01274118 |  |  | 93460 | 0.6722325 | 0.7035679 | 0.01194567 | 0.6712096 | 0.005103577 | 0.6712106 | 0.006462418
|  |  | 2377 | 0.9422046 | 0.9480893 | 0.005537059 | 0.9348434 | 0.2610959 | 0.9348974 | 0.1833121 |  |  | 2301 | 0.9044329 | 0.9067964 | 0.01795664 | 0.897394 | 0.007492033 | 0.897465 | 0.02687175 |  |  | 2525 | 0.8600502 | 0.9416745 | 0.02104094 | 0.8939906 | 0.01808713 | 0.8940214 | 0.008983647 |  |  | 2525 | 0.7581043 | 0.9097604 | 0.01625641 | 0.7848539 | 0.002188627 | 0.7848353 | 0.007326057 |  |  | 135960 | 0.8144746 | 0.8678712 | 0.0134575 | 0.7964616 | 0.007386914 | 0.7964611 | 0.0127472 |  |  | 93760 | 0.6765834 | 0.7035679 | 0.01194567 | 0.6714942 | 0.00511038 | 0.6714952 | 0.006470318
|  |  | 2382 | 0.9422046 | 0.9483864 | 0.005516701 | 0.9350957 | 0.2610584 | 0.9351505 | 0.1833367 |  |  | 2306 | 0.9044329 | 0.9071952 | 0.01790611 | 0.8977397 | 0.007475405 | 0.8978105 | 0.02678605 |  |  | 2530 | 0.8578922 | 0.9418461 | 0.02094287 | 0.8940688 | 0.01797841 | 0.8940995 | 0.008952096 |  |  | 2530 | 0.7614673 | 0.9098119 | 0.01616649 | 0.7848634 | 0.002188681 | 0.7848448 | 0.007326113 |  |  | 136260 | 0.8144746 | 0.8678712 | 0.0134575 | 0.7966812 | 0.007391684 | 0.7966806 | 0.01275321 |  |  | 94060 | 0.6722325 | 0.7035679 | 0.01194567 | 0.6717782 | 0.005117155 | 0.6717793 | 0.006478183
|  |  | 2387 | 0.9431006 | 0.9486817 | 0.005496394 | 0.9353469 | 0.2610206 | 0.9354024 | 0.1833611 |  |  | 2311 | 0.9044329 | 0.9075919 | 0.01785563 | 0.8980835 | 0.007458826 | 0.8981542 | 0.02670052 |  |  | 2535 | 0.8589712 | 0.9420166 | 0.02084521 | 0.8941464 | 0.01787045 | 0.8941768 | 0.008920846 |  |  | 2535 | 0.7597858 | 0.909863 | 0.01607742 | 0.7848729 | 0.002188735 | 0.7848543 | 0.007326168 |  |  | 136560 | 0.8144746 | 0.8678712 | 0.0134575 | 0.7969005 | 0.007396442 | 0.7969 | 0.0127592 |  |  | 94360 | 0.6809343 | 0.7035679 | 0.01194567 | 0.6720618 | 0.005123901 | 0.6720629 | 0.006486016
|  |  | 2392 | 0.9422046 | 0.9489753 | 0.00547614 | 0.9355969 | 0.2609825 | 0.9356531 | 0.1833853 |  |  | 2316 | 0.9053933 | 0.9079867 | 0.01780522 | 0.8984254 | 0.007442296 | 0.898496 | 0.02661516 |  |  | 2540 | 0.8578922 | 0.942186 | 0.02074795 | 0.8942233 | 0.01776325 | 0.8942536 | 0.008889896 |  |  | 2540 | 0.7547414 | 0.9099135 | 0.01598922 | 0.7848824 | 0.00218879 | 0.7848638 | 0.007326224 |  |  | 136860 | 0.8189504 | 0.8678712 | 0.0134575 | 0.7971196 | 0.007401186 | 0.7971191 | 0.01276517 |  |  | 94660 | 0.6765834 | 0.7035679 | 0.01194567 | 0.6723449 | 0.005130619 | 0.672346 | 0.006493814
|  |  | 2397 | 0.9422046 | 0.9492673 | 0.005455936 | 0.9358458 | 0.2609441 | 0.9359027 | 0.1834094 |  |  | 2321 | 0.9053933 | 0.9083796 | 0.01775487 | 0.8987655 | 0.007425815 | 0.898836 | 0.02652997 |  |  | 2545 | 0.8611292 | 0.9423541 | 0.0206511 | 0.8942995 | 0.0176568 | 0.8943296 | 0.008859243 |  |  | 2545 | 0.7614673 | 0.9099635 | 0.01590186 | 0.7848919 | 0.002188846 | 0.7848733 | 0.007326279 |  |  | 137160 | 0.8167125 | 0.8678712 | 0.0134575 | 0.7973384 | 0.007405916 | 0.7973379 | 0.01277114 |  |  | 94960 | 0.6787588 | 0.7035679 | 0.01194567 | 0.6726275 | 0.005137309 | 0.6726287 | 0.006501579
|  |  | 2402 | 0.9422046 | 0.9495575 | 0.005435785 | 0.9360935 | 0.2609055 | 0.9361512 | 0.1834332 |  |  | 2326 | 0.9053933 | 0.9087704 | 0.01770459 | 0.8991037 | 0.007409383 | 0.8991741 | 0.02644494 |  |  | 2550 | 0.8589712 | 0.9425212 | 0.02055465 | 0.8943751 | 0.0175511 | 0.8944051 | 0.008828887 |  |  | 2550 | 0.7614673 | 0.910013 | 0.01581534 | 0.7849014 | 0.002188901 | 0.7848827 | 0.007326335 |  |  | 137460 | 0.8189504 | 0.8678712 | 0.0134575 | 0.7975569 | 0.007410633 | 0.7975565 | 0.01277708 |  |  | 95260 | 0.6744079 | 0.7035679 | 0.01194567 | 0.6729097 | 0.00514397 | 0.6729109 | 0.006509311
|  |  | 2407 | 0.9439966 | 0.9498461 | 0.005415685 | 0.9363401 | 0.2608666 | 0.9363985 | 0.1834568 |  |  | 2331 | 0.9063538 | 0.9091593 | 0.01765436 | 0.8994401 | 0.007393 | 0.8995104 | 0.02636008 |  |  | 2555 | 0.8589712 | 0.9426871 | 0.0204586 | 0.8944501 | 0.01744615 | 0.8944799 | 0.008798824 |  |  | 2555 | 0.7597858 | 0.9100621 | 0.01572967 | 0.7849108 | 0.002188958 | 0.7848922 | 0.007326391 |  |  | 137760 | 0.8167125 | 0.8678712 | 0.0134575 | 0.7977752 | 0.007415337 | 0.7977748 | 0.01278302 |  |  | 95560 | 0.6722325 | 0.7035679 | 0.01194567 | 0.6731914 | 0.005150604 | 0.6731926 | 0.006517009
|  |  | 2412 | 0.9422046 | 0.950133 | 0.005395638 | 0.9365855 | 0.2608275 | 0.9366447 | 0.1834802 |  |  | 2336 | 0.9073142 | 0.9095463 | 0.0176042 | 0.8997747 | 0.007376666 | 0.8998449 | 0.0262754 |  |  | 2560 | 0.8589712 | 0.9428519 | 0.02036296 | 0.8945244 | 0.01734195 | 0.894554 | 0.008769054 |  |  | 2560 | 0.7581043 | 0.9101107 | 0.01564482 | 0.7849203 | 0.002189014 | 0.7849016 | 0.007326447 |  |  | 138060 | 0.8144746 | 0.8678712 | 0.0134575 | 0.7979933 | 0.007420027 | 0.7979929 | 0.01278894 |  |  | 95860 | 0.6744079 | 0.7035679 | 0.01194567 | 0.6734726 | 0.005157209 | 0.6734738 | 0.006524675
|  |  | 2417 | 0.9439966 | 0.9504182 | 0.005375642 | 0.9368299 | 0.2607881 | 0.9368897 | 0.1835034 |  |  | 2341 | 0.9063538 | 0.9099313 | 0.01755411 | 0.9001075 | 0.007360383 | 0.9001776 | 0.02619089 |  |  | 2565 | 0.8589712 | 0.9430156 | 0.02026772 | 0.8945981 | 0.01723848 | 0.8946276 | 0.008739574 |  |  | 2565 | 0.7597858 | 0.9101588 | 0.01556081 | 0.7849297 | 0.002189072 | 0.7849111 | 0.007326504 |  |  | 138360 | 0.8099987 | 0.8678712 | 0.0134575 | 0.7982111 | 0.007424704 | 0.7982108 | 0.01279484 |  |  | 96160 | 0.6787588 | 0.7035679 | 0.01194567 | 0.6737533 | 0.005163786 | 0.6737546 | 0.006532306
|  |  | 2422 | 0.9431006 | 0.9507018 | 0.005355698 | 0.9370731 | 0.2607484 | 0.9371336 | 0.1835264 |  |  | 2346 | 0.9073142 | 0.9103145 | 0.01750408 | 0.9004385 | 0.007344149 | 0.9005084 | 0.02610655 |  |  | 2570 | 0.8589712 | 0.9431782 | 0.02017288 | 0.8946712 | 0.01713575 | 0.8947005 | 0.008710382 |  |  | 2570 | 0.7581043 | 0.9102064 | 0.01547761 | 0.7849392 | 0.002189129 | 0.7849205 | 0.00732656 |  |  | 138660 | 0.8144746 | 0.8678712 | 0.0134575 | 0.7984286 | 0.007429367 | 0.7984283 | 0.01280073 |  |  | 96460 | 0.6787588 | 0.7035679 | 0.01194567 | 0.6740336 | 0.005170336 | 0.6740349 | 0.006539905
|  |  | 2427 | 0.9448925 | 0.9509837 | 0.005335807 | 0.9373152 | 0.2607086 | 0.9373764 | 0.1835492 |  |  | 2351 | 0.9063538 | 0.9106957 | 0.01745412 | 0.9007677 | 0.007327965 | 0.9008375 | 0.02602238 |  |  | 2575 | 0.8589712 | 0.9433396 | 0.02007844 | 0.8947437 | 0.01703375 | 0.8947728 | 0.008681476 |  |  | 2575 | 0.7614673 | 0.9102536 | 0.01539524 | 0.7849486 | 0.002189187 | 0.7849299 | 0.007326617 |  |  | 138960 | 0.8189504 | 0.8678712 | 0.0134575 | 0.7986459 | 0.007434017 | 0.7986457 | 0.0128066 |  |  | 96760 | 0.6787588 | 0.7035679 | 0.01194567 | 0.6743134 | 0.005176857 | 0.6743147 | 0.00654747
|  |  | 2432 | 0.9439966 | 0.9512641 | 0.005315968 | 0.9375561 | 0.2606684 | 0.9376181 | 0.1835719 |  |  | 2356 | 0.9063538 | 0.911075 | 0.01740422 | 0.9010951 | 0.007311831 | 0.9011648 | 0.02593839 |  |  | 2580 | 0.8600502 | 0.9435 | 0.01998441 | 0.8948155 | 0.01693248 | 0.8948445 | 0.008652856 |  |  | 2580 | 0.7614673 | 0.9103003 | 0.01531367 | 0.784958 | 0.002189245 | 0.7849393 | 0.007326673 |  |  | 139260 | 0.8144746 | 0.8678712 | 0.0134575 | 0.798863 | 0.007438654 | 0.7988628 | 0.01281246 |  |  | 97060 | 0.670057 | 0.7035679 | 0.01194567 | 0.6745927 | 0.00518335 | 0.6745941 | 0.006555003
|  |  | 2437 | 0.9448925 | 0.9515428 | 0.005296181 | 0.937796 | 0.260628 | 0.9378587 | 0.1835943 |  |  | 2361 | 0.9073142 | 0.9114524 | 0.01735439 | 0.9014207 | 0.007295748 | 0.9014903 | 0.02585457 |  |  | 2585 | 0.8600502 | 0.9436593 | 0.01989077 | 0.8948868 | 0.01683194 | 0.8949155 | 0.008624517 |  |  | 2585 | 0.7547414 | 0.9103465 | 0.01523292 | 0.7849674 | 0.002189304 | 0.7849487 | 0.00732673 |  |  | 139560 | 0.8167125 | 0.8678712 | 0.0134575 | 0.7990798 | 0.007443277 | 0.7990796 | 0.01281831 |  |  | 97360 | 0.6744079 | 0.7035679 | 0.01194567 | 0.6748716 | 0.005189816 | 0.674873 | 0.006562502
|  |  | 2442 | 0.9448925 | 0.9518198 | 0.005276446 | 0.9380348 | 0.2605874 | 0.9380982 | 0.1836166 |  |  | 2366 | 0.9082747 | 0.9118279 | 0.01730462 | 0.9017446 | 0.007279715 | 0.901814 | 0.02577092 |  |  | 2590 | 0.8600502 | 0.9438175 | 0.01979752 | 0.8949574 | 0.01673212 | 0.894986 | 0.00859646 |  |  | 2590 | 0.7614673 | 0.9103924 | 0.01515296 | 0.7849768 | 0.002189363 | 0.7849581 | 0.007326787 |  |  | 139860 | 0.8167125 | 0.8678712 | 0.0134575 | 0.7992964 | 0.007447887 | 0.7992962 | 0.01282414 |  |  | 97660 | 0.6722325 | 0.7035679 | 0.01194567 | 0.67515 | 0.005196254 | 0.6751514 | 0.006569968
|  |  | 2447 | 0.9448925 | 0.9520953 | 0.005256764 | 0.9382725 | 0.2605466 | 0.9383366 | 0.1836387 |  |  | 2371 | 0.9073142 | 0.9122015 | 0.01725493 | 0.9020667 | 0.007263733 | 0.902136 | 0.02568745 |  |  | 2595 | 0.8589712 | 0.9439746 | 0.01970468 | 0.8950274 | 0.01663301 | 0.8950559 | 0.008568681 |  |  | 2595 | 0.7597858 | 0.9104377 | 0.0150738 | 0.7849862 | 0.002189423 | 0.7849675 | 0.007326844 |  |  | 140160 | 0.8211884 | 0.8678712 | 0.0134575 | 0.7995127 | 0.007452484 | 0.7995126 | 0.01282996 |  |  | 97960 | 0.670057 | 0.7035679 | 0.01194567 | 0.6754279 | 0.005202664 | 0.6754294 | 0.006577402
|  |  | 2452 | 0.9457885 | 0.9523692 | 0.005237134 | 0.9385092 | 0.2605055 | 0.9385739 | 0.1836605 |  |  | 2376 | 0.9082747 | 0.9125733 | 0.0172053 | 0.9023871 | 0.007247801 | 0.9024563 | 0.02560416 |  |  | 2600 | 0.8600502 | 0.9441307 | 0.01961223 | 0.8950969 | 0.01653463 | 0.8951252 | 0.00854118 |  |  | 2600 | 0.7614673 | 0.9104826 | 0.01499544 | 0.7849956 | 0.002189483 | 0.7849769 | 0.007326901 |  |  | 140460 | 0.8189504 | 0.8678712 | 0.0134575 | 0.7997287 | 0.007457067 | 0.7997287 | 0.01283576 |  |  | 98260 | 0.6722325 | 0.7035679 | 0.01194567 | 0.6757054 | 0.005209046 | 0.6757069 | 0.006584802
|  |  | 2457 | 0.9448925 | 0.9526415 | 0.005217557 | 0.9387447 | 0.2604642 | 0.9388102 | 0.1836822 |  |  | 2381 | 0.9092351 | 0.9129432 | 0.01715575 | 0.9027057 | 0.007231921 | 0.9027748 | 0.02552105 |  |  | 2605 | 0.8600502 | 0.9442857 | 0.01952017 | 0.8951658 | 0.01643695 | 0.8951939 | 0.008513954 |  |  | 2605 | 0.7614673 | 0.9105271 | 0.01491785 | 0.785005 | 0.002189543 | 0.7849863 | 0.007326958 |  |  | 140760 | 0.8167125 | 0.8678712 | 0.0134575 | 0.7999445 | 0.007461637 | 0.7999445 | 0.01284154 |  |  | 98560 | 0.6765834 | 0.7035679 | 0.01194567 | 0.6759824 | 0.005215401 | 0.6759839 | 0.00659217
|  |  | 2462 | 0.9457885 | 0.9529122 | 0.005198033 | 0.9389792 | 0.2604227 | 0.9390453 | 0.1837038 |  |  | 2386 | 0.9092351 | 0.9133113 | 0.01710626 | 0.9030226 | 0.007216091 | 0.9030916 | 0.02543811 |  |  | 2610 | 0.8611292 | 0.9444397 | 0.01942851 | 0.8952341 | 0.01633999 | 0.8952621 | 0.008487 |  |  | 2610 | 0.7597858 | 0.9105712 | 0.01484105 | 0.7850144 | 0.002189603 | 0.7849957 | 0.007327016 |  |  | 141060 | 0.8144746 | 0.8678712 | 0.0134575 | 0.8001601 | 0.007466193 | 0.8001601 | 0.01284732 |  |  | 98860 | 0.6765834 | 0.7035679 | 0.01194567 | 0.6762589 | 0.005221728 | 0.6762605 | 0.006599505
|  |  | 2467 | 0.9457885 | 0.9531814 | 0.005178561 | 0.9392127 | 0.260381 | 0.9392794 | 0.1837251 |  |  | 2391 | 0.9101956 | 0.9136775 | 0.01705684 | 0.9033378 | 0.007200313 | 0.9034067 | 0.02535536 |  |  | 2615 | 0.8611292 | 0.9445926 | 0.01933725 | 0.8953018 | 0.01624373 | 0.8953296 | 0.008460319 |  |  | 2615 | 0.7597858 | 0.9106148 | 0.01476503 | 0.7850237 | 0.002189664 | 0.785005 | 0.007327073 |  |  | 141360 | 0.8167125 | 0.8678712 | 0.0134575 | 0.8003754 | 0.007470737 | 0.8003755 | 0.01285307 |  |  | 99160 | 0.6831097 | 0.7035679 | 0.01194567 | 0.676535 | 0.005228027 | 0.6765366 | 0.006606807
|  |  | 2472 | 0.9457885 | 0.953449 | 0.005159141 | 0.939445 | 0.260339 | 0.9395125 | 0.1837463 |  |  | 2396 | 0.9092351 | 0.9140419 | 0.0170075 | 0.9036513 | 0.007184586 | 0.9037201 | 0.02527278 |  |  | 2620 | 0.8611292 | 0.9447445 | 0.01924637 | 0.8953689 | 0.01614817 | 0.8953966 | 0.008433906 |  |  | 2620 | 0.7581043 | 0.910658 | 0.01468977 | 0.7850331 | 0.002189725 | 0.7850144 | 0.007327131 |  |  | 141660 | 0.8189504 | 0.8678712 | 0.0134575 | 0.8005905 | 0.007475267 | 0.8005906 | 0.01285882 |  |  | 99460 | 0.6852852 | 0.7035679 | 0.01194567 | 0.6768106 | 0.005234299 | 0.6768122 | 0.006614077
|  |  | 2477 | 0.9457885 | 0.953715 | 0.005139775 | 0.9396764 | 0.2602969 | 0.9397445 | 0.1837673 |  |  | 2401 | 0.9082747 | 0.9144045 | 0.01695822 | 0.9039631 | 0.00716891 | 0.9040318 | 0.02519038 |  |  | 2625 | 0.8611292 | 0.9448954 | 0.01915589 | 0.8954355 | 0.01605331 | 0.895463 | 0.008407762 |  |  | 2625 | 0.7614673 | 0.9107007 | 0.01461528 | 0.7850425 | 0.002189787 | 0.7850237 | 0.007327188 |  |  | 141960 | 0.8189504 | 0.8678712 | 0.0134575 | 0.8008054 | 0.007479783 | 0.8008055 | 0.01286455 |  |  | 99760 | 0.6765834 | 0.7035679 | 0.01194567 | 0.6770857 | 0.005240544 | 0.6770874 | 0.006621314
|  |  | 2482 | 0.9466844 | 0.9539795 | 0.005120461 | 0.9399067 | 0.2602545 | 0.9399755 | 0.1837881 |  |  | 2406 | 0.9101956 | 0.9147653 | 0.01690902 | 0.9042732 | 0.007153286 | 0.9043418 | 0.02510816 |  |  | 2630 | 0.8600502 | 0.9450452 | 0.0190658 | 0.8955015 | 0.01595914 | 0.8955289 | 0.008381883 |  |  | 2630 | 0.7614673 | 0.9107431 | 0.01454155 | 0.7850518 | 0.002189848 | 0.7850331 | 0.007327246 |  |  | 142260 | 0.8167125 | 0.8678712 | 0.0134575 | 0.8010199 | 0.007484287 | 0.8010201 | 0.01287026 |  |  | 100060 | 0.6809343 | 0.7035679 | 0.01194567 | 0.6773604 | 0.005246761 | 0.6773621 | 0.006628519
|  |  | 2487 | 0.9466844 | 0.9542425 | 0.0051012 | 0.9401359 | 0.2602119 | 0.9402054 | 0.1838087 |  |  | 2411 | 0.9082747 | 0.9151243 | 0.01685989 | 0.9045816 | 0.007137714 | 0.9046501 | 0.02502613 |  |  | 2635 | 0.8611292 | 0.945194 | 0.0189761 | 0.895567 | 0.01586567 | 0.8955942 | 0.008356267 |  |  | 2635 | 0.7631488 | 0.910785 | 0.01446858 | 0.7850611 | 0.00218991 | 0.7850424 | 0.007327304 |  |  | 142560 | 0.8211884 | 0.8678712 | 0.0134575 | 0.8012343 | 0.007488777 | 0.8012345 | 0.01287596 |  |  | 100360 | 0.6831097 | 0.7035679 | 0.01194567 | 0.6776347 | 0.005252951 | 0.6776364 | 0.006635691
|  |  | 2492 | 0.9475804 | 0.954504 | 0.005081992 | 0.9403641 | 0.2601692 | 0.9404343 | 0.1838292 |  |  | 2416 | 0.9082747 | 0.9154814 | 0.01681084 | 0.9048884 | 0.007122193 | 0.9049567 | 0.02494427 |  |  | 2640 | 0.8611292 | 0.9453419 | 0.01888679 | 0.8956319 | 0.01577288 | 0.895659 | 0.008330914 |  |  | 2640 | 0.7597858 | 0.9108266 | 0.01439635 | 0.7850705 | 0.002189973 | 0.7850517 | 0.007327362 |  |  | 142860 | 0.8256643 | 0.8678712 | 0.0134575 | 0.8014484 | 0.007493254 | 0.8014486 | 0.01288164 |  |  | 100660 | 0.6809343 | 0.7035679 | 0.01194567 | 0.6779084 | 0.005259114 | 0.6779102 | 0.006642831
|  |  | 2497 | 0.9466844 | 0.9547639 | 0.005062837 | 0.9405914 | 0.2601262 | 0.9406621 | 0.1838495 |  |  | 2421 | 0.9121165 | 0.9158368 | 0.01676185 | 0.9051935 | 0.007106725 | 0.9052617 | 0.0248626 |  |  | 2645 | 0.8611292 | 0.9454887 | 0.01879786 | 0.8956963 | 0.01568078 | 0.8957232 | 0.008305821 |  |  | 2645 | 0.7614673 | 0.9108677 | 0.01432487 | 0.7850798 | 0.002190035 | 0.7850611 | 0.00732742 |  |  | 143160 | 0.8234263 | 0.8678712 | 0.0134575 | 0.8016622 | 0.007497717 | 0.8016625 | 0.01288731 |  |  | 100960 | 0.6787588 | 0.7035679 | 0.01194567 | 0.6781817 | 0.00526525 | 0.6781835 | 0.006649938
|  |  | 2502 | 0.9475804 | 0.9550224 | 0.005043735 | 0.9408175 | 0.2600831 | 0.940889 | 0.1838696 |  |  | 2426 | 0.9121165 | 0.9161905 | 0.01671294 | 0.905497 | 0.007091308 | 0.905565 | 0.02478111 |  |  | 2650 | 0.8600502 | 0.9456345 | 0.01870932 | 0.8957601 | 0.01558936 | 0.8957869 | 0.008280986 |  |  | 2650 | 0.7597858 | 0.9109084 | 0.01425413 | 0.7850891 | 0.002190098 | 0.7850704 | 0.007327478 |  |  | 143460 | 0.8189504 | 0.8678712 | 0.0134575 | 0.8018758 | 0.007502167 | 0.8018761 | 0.01289297 |  |  | 101260 | 0.6809343 | 0.7035679 | 0.01194567 | 0.6784546 | 0.005271358 | 0.6784564 | 0.006657013
|  |  | 2507 | 0.9484763 | 0.9552793 | 0.005024686 | 0.9410427 | 0.2600397 | 0.9411148 | 0.1838896 |  |  | 2431 | 0.9111561 | 0.9165423 | 0.01666411 | 0.9057988 | 0.007075944 | 0.9058667 | 0.0246998 |  |  | 2655 | 0.8611292 | 0.9457793 | 0.01862117 | 0.8958234 | 0.01549862 | 0.89585 | 0.008256407 |  |  | 2655 | 0.7614673 | 0.9109488 | 0.01418412 | 0.7850984 | 0.002190162 | 0.7850797 | 0.007327537 |  |  | 143760 | 0.8234263 | 0.8678712 | 0.0134575 | 0.8020892 | 0.007506604 | 0.8020895 | 0.01289861 |  |  | 101560 | 0.6787588 | 0.7035679 | 0.01194567 | 0.678727 | 0.00527744 | 0.6787288 | 0.006664056
|  |  | 2512 | 0.9475804 | 0.9555348 | 0.00500569 | 0.9412669 | 0.2599962 | 0.9413396 | 0.1839094 |  |  | 2436 | 0.9121165 | 0.9168924 | 0.01661535 | 0.906099 | 0.007060632 | 0.9061668 | 0.02461868 |  |  | 2660 | 0.8600502 | 0.9459232 | 0.01853341 | 0.8958862 | 0.01540855 | 0.8959126 | 0.008232083 |  |  | 2660 | 0.7614673 | 0.9109887 | 0.01411484 | 0.7851078 | 0.002190225 | 0.785089 | 0.007327595 |  |  | 144060 | 0.8144746 | 0.8678712 | 0.0134575 | 0.8023023 | 0.007511028 | 0.8023027 | 0.01290424 |  |  | 101860 | 0.6852852 | 0.7035679 | 0.01194567 | 0.6789989 | 0.005283494 | 0.6790008 | 0.006671066
|  |  | 2517 | 0.9484763 | 0.9557888 | 0.004986747 | 0.9414901 | 0.2599525 | 0.9415634 | 0.183929 |  |  | 2441 | 0.9121165 | 0.9172408 | 0.01656667 | 0.9063975 | 0.007045372 | 0.9064652 | 0.02453775 |  |  | 2665 | 0.8622082 | 0.9460661 | 0.01844603 | 0.8959484 | 0.01531916 | 0.8959747 | 0.008208011 |  |  | 2665 | 0.7631488 | 0.9110283 | 0.01404629 | 0.7851171 | 0.002190289 | 0.7850983 | 0.007327654 |  |  | 144360 | 0.8234263 | 0.8678712 | 0.0134575 | 0.8025152 | 0.007515438 | 0.8025156 | 0.01290985 |  |  | 102160 | 0.6831097 | 0.7035679 | 0.01194567 | 0.6792704 | 0.005289521 | 0.6792723 | 0.006678045
|  |  | 2522 | 0.9493723 | 0.9560413 | 0.004967857 | 0.9417123 | 0.2599086 | 0.9417863 | 0.1839485 |  |  | 2446 | 0.9111561 | 0.9175874 | 0.01651806 | 0.9066945 | 0.007030165 | 0.9067621 | 0.02445699 |  |  | 2670 | 0.8622082 | 0.946208 | 0.01835903 | 0.8960101 | 0.01523043 | 0.8960363 | 0.00818419 |  |  | 2670 | 0.7631488 | 0.9110674 | 0.01397846 | 0.7851264 | 0.002190353 | 0.7851076 | 0.007327712 |  |  | 144660 | 0.8234263 | 0.8678712 | 0.0134575 | 0.8027278 | 0.007519836 | 0.8027282 | 0.01291545 |  |  | 102460 | 0.6787588 | 0.7035679 | 0.01194567 | 0.6795414 | 0.005295522 | 0.6795434 | 0.006684991
|  |  | 2527 | 0.9493723 | 0.9562923 | 0.00494902 | 0.9419335 | 0.2598645 | 0.9420081 | 0.1839678 |  |  | 2451 | 0.9121165 | 0.9179322 | 0.01646953 | 0.9069898 | 0.00701501 | 0.9070573 | 0.02437643 |  |  | 2675 | 0.8622082 | 0.9463489 | 0.01827241 | 0.8960713 | 0.01514237 | 0.8960973 | 0.008160618 |  |  | 2675 | 0.7597858 | 0.9111062 | 0.01391134 | 0.7851357 | 0.002190417 | 0.7851169 | 0.007327771 |  |  | 144960 | 0.8279022 | 0.8678712 | 0.0134575 | 0.8029402 | 0.00752422 | 0.8029407 | 0.01292103 |  |  | 102760 | 0.6744079 | 0.7035679 | 0.01194567 | 0.679812 | 0.005301496 | 0.679814 | 0.006691906
|  |  | 2532 | 0.9493723 | 0.9565419 | 0.004930236 | 0.9421537 | 0.2598203 | 0.9422289 | 0.183987 |  |  | 2456 | 0.9121165 | 0.9182754 | 0.01642107 | 0.9072835 | 0.006999908 | 0.9073509 | 0.02429605 |  |  | 2680 | 0.8600502 | 0.9464889 | 0.01818618 | 0.896132 | 0.01505497 | 0.8961579 | 0.008137293 |  |  | 2680 | 0.7631488 | 0.9111446 | 0.01384492 | 0.7851449 | 0.002190481 | 0.7851262 | 0.00732783 |  |  | 145260 | 0.8234263 | 0.8678712 | 0.0134575 | 0.8031524 | 0.007528591 | 0.8031528 | 0.0129266 |  |  | 103060 | 0.6787588 | 0.7035679 | 0.01194567 | 0.6800821 | 0.005307443 | 0.6800842 | 0.006698788
|  |  | 2537 | 0.9484763 | 0.9567901 | 0.004911505 | 0.9423729 | 0.2597758 | 0.9424488 | 0.184006 |  |  | 2461 | 0.9111561 | 0.9186168 | 0.0163727 | 0.9075757 | 0.006984859 | 0.9076429 | 0.02421585 |  |  | 2685 | 0.8611292 | 0.946628 | 0.01810033 | 0.8961922 | 0.01496823 | 0.8962179 | 0.008114212 |  |  | 2685 | 0.7614673 | 0.9111826 | 0.01377922 | 0.7851542 | 0.002190546 | 0.7851355 | 0.007327889 |  |  | 145560 | 0.8234263 | 0.8678712 | 0.0134575 | 0.8033643 | 0.007532948 | 0.8033648 | 0.01293215 |  |  | 103360 | 0.6809343 | 0.7035679 | 0.01194567 | 0.6803518 | 0.005313363 | 0.6803539 | 0.006705639
|  |  | 2542 | 0.9493723 | 0.9570368 | 0.004892828 | 0.9425912 | 0.2597313 | 0.9426677 | 0.1840248 |  |  | 2466 | 0.913077 | 0.9189566 | 0.0163244 | 0.9078663 | 0.006969863 | 0.9079334 | 0.02413584 |  |  | 2690 | 0.8622082 | 0.9467661 | 0.01801485 | 0.8962518 | 0.01488214 | 0.8962774 | 0.008091376 |  |  | 2690 | 0.7614673 | 0.9112203 | 0.01371421 | 0.7851635 | 0.002190611 | 0.7851447 | 0.007327948 |  |  | 145860 | 0.8256643 | 0.8678712 | 0.0134575 | 0.8035759 | 0.007537293 | 0.8035765 | 0.01293769 |  |  | 103660 | 0.6874606 | 0.7035679 | 0.01194567 | 0.680621 | 0.005319256 | 0.6806231 | 0.006712458
|  |  | 2547 | 0.9493723 | 0.9572821 | 0.004874203 | 0.9428085 | 0.2596865 | 0.9428856 | 0.1840435 |  |  | 2471 | 0.9121165 | 0.9192946 | 0.01627618 | 0.9081553 | 0.006954919 | 0.9082223 | 0.02405602 |  |  | 2695 | 0.8622082 | 0.9469032 | 0.01792976 | 0.896311 | 0.01479671 | 0.8963365 | 0.00806878 |  |  | 2695 | 0.7631488 | 0.9112576 | 0.01364989 | 0.7851728 | 0.002190676 | 0.785154 | 0.007328007 |  |  | 146160 | 0.8211884 | 0.8678712 | 0.0134575 | 0.8037873 | 0.007541624 | 0.8037879 | 0.01294321 |  |  | 103960 | 0.6874606 | 0.7035679 | 0.01194567 | 0.6808898 | 0.005325123 | 0.6808919 | 0.006719245
|  |  | 2552 | 0.9493723 | 0.957526 | 0.004855632 | 0.9430248 | 0.2596416 | 0.9431026 | 0.184062 |  |  | 2476 | 0.9101956 | 0.919631 | 0.01622803 | 0.9084427 | 0.006940029 | 0.9085096 | 0.02397639 |  |  | 2700 | 0.8622082 | 0.9470395 | 0.01784504 | 0.8963697 | 0.01471192 | 0.896395 | 0.008046424 |  |  | 2700 | 0.7631488 | 0.9112945 | 0.01358627 | 0.7851821 | 0.002190741 | 0.7851633 | 0.007328066 |  |  | 146460 | 0.8189504 | 0.8678712 | 0.0134575 | 0.8039985 | 0.007545942 | 0.8039991 | 0.01294872 |  |  | 104260 | 0.6787588 | 0.7035679 | 0.01194567 | 0.6811581 | 0.005330963 | 0.6811602 | 0.006726001
|  |  | 2557 | 0.9502683 | 0.9577684 | 0.004837115 | 0.9432402 | 0.2595965 | 0.9433186 | 0.1840804 |  |  | 2481 | 0.9121165 | 0.9199656 | 0.01617997 | 0.9087286 | 0.006925191 | 0.9087953 | 0.02389695 |  |  | 2705 | 0.8622082 | 0.9471748 | 0.01776071 | 0.8964279 | 0.01462778 | 0.896453 | 0.008024306 |  |  | 2705 | 0.7614673 | 0.9113311 | 0.01352333 | 0.7851913 | 0.002190807 | 0.7851725 | 0.007328125 |  |  | 146760 | 0.8189504 | 0.8678712 | 0.0134575 | 0.8042094 | 0.007550247 | 0.8042101 | 0.01295421 |  |  | 104560 | 0.6852852 | 0.7035679 | 0.01194567 | 0.681426 | 0.005336777 | 0.6814281 | 0.006732725
|  |  | 2562 | 0.9502683 | 0.9580095 | 0.00481865 | 0.9434547 | 0.2595513 | 0.9435336 | 0.1840986 |  |  | 2486 | 0.913077 | 0.9202986 | 0.01613199 | 0.9090129 | 0.006910407 | 0.9090795 | 0.0238177 |  |  | 2710 | 0.8622082 | 0.9473092 | 0.01767674 | 0.8964856 | 0.01454428 | 0.8965106 | 0.008002424 |  |  | 2710 | 0.7631488 | 0.9113673 | 0.01346106 | 0.7852006 | 0.002190873 | 0.7851818 | 0.007328185 |  |  | 147060 | 0.8189504 | 0.8678712 | 0.0134575 | 0.8044201 | 0.007554538 | 0.8044208 | 0.01295969 |  |  | 104860 | 0.6787588 | 0.7035679 | 0.01194567 | 0.6816934 | 0.005342564 | 0.6816956 | 0.006739417
|  |  | 2567 | 0.9493723 | 0.9582491 | 0.004800238 | 0.9436682 | 0.2595059 | 0.9437477 | 0.1841167 |  |  | 2491 | 0.9140374 | 0.92063 | 0.01608409 | 0.9092957 | 0.006895677 | 0.9093622 | 0.02373863 |  |  | 2715 | 0.8600502 | 0.9474427 | 0.01759315 | 0.8965428 | 0.01446142 | 0.8965677 | 0.007980776 |  |  | 2715 | 0.7614673 | 0.9114032 | 0.01339947 | 0.7852098 | 0.002190939 | 0.785191 | 0.007328244 |  |  | 147360 | 0.8234263 | 0.8678712 | 0.0134575 | 0.8046306 | 0.007558817 | 0.8046313 | 0.01296516 |  |  | 105160 | 0.6809343 | 0.7035679 | 0.01194567 | 0.6819604 | 0.005348325 | 0.6819626 | 0.006746078
|  |  | 2572 | 0.9511642 | 0.9584874 | 0.00478188 | 0.9438807 | 0.2594604 | 0.9439609 | 0.1841346 |  |  | 2496 | 0.913077 | 0.9209596 | 0.01603626 | 0.909577 | 0.006880999 | 0.9096434 | 0.02365976 |  |  | 2720 | 0.8611292 | 0.9475753 | 0.01750994 | 0.8965995 | 0.01437919 | 0.8966243 | 0.00795936 |  |  | 2720 | 0.7614673 | 0.9114387 | 0.01333855 | 0.7852191 | 0.002191005 | 0.7852003 | 0.007328304 |  |  | 147660 | 0.8234263 | 0.8678712 | 0.0134575 | 0.8048408 | 0.007563082 | 0.8048415 | 0.01297061 |  |  | 105460 | 0.6765834 | 0.7035679 | 0.01194567 | 0.6822269 | 0.00535406 | 0.6822292 | 0.006752707
|  |  | 2577 | 0.9502683 | 0.9587243 | 0.004763575 | 0.9440924 | 0.2594148 | 0.9441731 | 0.1841524 |  |  | 2501 | 0.9140374 | 0.9212877 | 0.01598852 | 0.9098567 | 0.006866375 | 0.909923 | 0.02358107 |  |  | 2725 | 0.8632872 | 0.947707 | 0.0174271 | 0.8966558 | 0.0142976 | 0.8966804 | 0.007938174 |  |  | 2725 | 0.7665117 | 0.9114739 | 0.01327829 | 0.7852283 | 0.002191072 | 0.7852095 | 0.007328364 |  |  | 147960 | 0.8211884 | 0.8678712 | 0.0134575 | 0.8050508 | 0.007567335 | 0.8050515 | 0.01297605 |  |  | 105760 | 0.6874606 | 0.7035679 | 0.01194567 | 0.682493 | 0.005359768 | 0.6824953 | 0.006759305
|  |  | 2582 | 0.9511642 | 0.9589598 | 0.004745324 | 0.9443031 | 0.2593689 | 0.9443844 | 0.18417 |  |  | 2506 | 0.9140374 | 0.9216141 | 0.01594086 | 0.9101349 | 0.006851804 | 0.9102011 | 0.02350258 |  |  | 2730 | 0.8622082 | 0.9478378 | 0.01734463 | 0.8967116 | 0.01421663 | 0.896736 | 0.007917217 |  |  | 2730 | 0.7614673 | 0.9115087 | 0.01321869 | 0.7852376 | 0.002191138 | 0.7852188 | 0.007328423 |  |  | 148260 | 0.8211884 | 0.8678712 | 0.0134575 | 0.8052605 | 0.007571574 | 0.8052613 | 0.01298147 |  |  | 106060 | 0.6918115 | 0.7035679 | 0.01194567 | 0.6827586 | 0.00536545 | 0.6827609 | 0.006765872
|  |  | 2587 | 0.9511642 | 0.959194 | 0.004727125 | 0.9445129 | 0.259323 | 0.9445948 | 0.1841875 |  |  | 2511 | 0.913077 | 0.9219388 | 0.01589328 | 0.9104117 | 0.006837287 | 0.9104777 | 0.02342427 |  |  | 2735 | 0.8622082 | 0.9479677 | 0.01726253 | 0.8967669 | 0.0141363 | 0.8967912 | 0.007896487 |  |  | 2735 | 0.7631488 | 0.9115432 | 0.01315975 | 0.7852468 | 0.002191205 | 0.785228 | 0.007328483 |  |  | 148560 | 0.8234263 | 0.8678712 | 0.0134575 | 0.80547 | 0.0075758 | 0.8054708 | 0.01298688 |  |  | 106360 | 0.6874606 | 0.7035679 | 0.01194567 | 0.6830238 | 0.005371106 | 0.6830261 | 0.006772408
|  |  | 2592 | 0.9520602 | 0.9594268 | 0.00470898 | 0.9447217 | 0.2592769 | 0.9448043 | 0.1842049 |  |  | 2516 | 0.9140374 | 0.922262 | 0.01584579 | 0.9106869 | 0.006822824 | 0.9107528 | 0.02334616 |  |  | 2740 | 0.8611292 | 0.9480967 | 0.0171808 | 0.8968218 | 0.01405658 | 0.896846 | 0.007875981 |  |  | 2740 | 0.7631488 | 0.9115773 | 0.01310145 | 0.785256 | 0.002191272 | 0.7852372 | 0.007328543 |  |  | 148860 | 0.8189504 | 0.8678712 | 0.0134575 | 0.8056793 | 0.007580013 | 0.8056801 | 0.01299227 |  |  | 106660 | 0.6852852 | 0.7035679 | 0.01194567 | 0.6832886 | 0.005376736 | 0.6832909 | 0.006778912
|  |  | 2597 | 0.9520602 | 0.9596583 | 0.004690889 | 0.9449297 | 0.2592307 | 0.9450128 | 0.1842221 |  |  | 2521 | 0.9140374 | 0.9225835 | 0.01579837 | 0.9109607 | 0.006808414 | 0.9110265 | 0.02326824 |  |  | 2745 | 0.8622082 | 0.9482249 | 0.01709945 | 0.8968762 | 0.01397748 | 0.8969002 | 0.007855699 |  |  | 2745 | 0.7614673 | 0.9116111 | 0.0130438 | 0.7852653 | 0.002191339 | 0.7852465 | 0.007328603 |  |  | 149160 | 0.8256643 | 0.8678712 | 0.0134575 | 0.8058883 | 0.007584213 | 0.8058892 | 0.01299765 |  |  | 106960 | 0.6831097 | 0.7035679 | 0.01194567 | 0.6835529 | 0.00538234 | 0.6835552 | 0.006785385
|  |  | 2602 | 0.9511642 | 0.9598884 | 0.00467285 | 0.9451367 | 0.2591843 | 0.9452204 | 0.1842392 |  |  | 2526 | 0.9149979 | 0.9229034 | 0.01575104 | 0.9112329 | 0.006794058 | 0.9112986 | 0.02319051 |  |  | 2750 | 0.8622082 | 0.9483522 | 0.01701846 | 0.8969301 | 0.013899 | 0.8969541 | 0.007835638 |  |  | 2750 | 0.7614673 | 0.9116446 | 0.01298679 | 0.7852745 | 0.002191407 | 0.7852557 | 0.007328664 |  |  | 149460 | 0.8256643 | 0.8678712 | 0.0134575 | 0.806097 | 0.007588399 | 0.806098 | 0.01300301 |  |  | 107260 | 0.6896361 | 0.7035679 | 0.01194567 | 0.6838167 | 0.005387917 | 0.6838191 | 0.006791827
|  |  | 2607 | 0.9520602 | 0.9601172 | 0.004654865 | 0.9453429 | 0.2591379 | 0.9454272 | 0.1842561 |  |  | 2531 | 0.9140374 | 0.9232218 | 0.01570379 | 0.9115037 | 0.006779756 | 0.9115693 | 0.02311298 |  |  | 2755 | 0.8611292 | 0.9484786 | 0.01693783 | 0.8969836 | 0.01382114 | 0.8970074 | 0.007815796 |  |  | 2755 | 0.7631488 | 0.9116778 | 0.01293041 | 0.7852837 | 0.002191474 | 0.7852649 | 0.007328724 |  |  | 149760 | 0.8256643 | 0.8678712 | 0.0134575 | 0.8063056 | 0.007592573 | 0.8063065 | 0.01300836 |  |  | 107560 | 0.6852852 | 0.7035679 | 0.01194567 | 0.6840801 | 0.005393469 | 0.6840826 | 0.006798239
|  |  | 2612 | 0.9502683 | 0.9603447 | 0.004636933 | 0.9455481 | 0.2590913 | 0.945633 | 0.1842729 |  |  | 2536 | 0.9149979 | 0.9235385 | 0.01565663 | 0.911773 | 0.006765507 | 0.9118385 | 0.02303563 |  |  | 2760 | 0.8632872 | 0.9486042 | 0.01685758 | 0.8970367 | 0.01374388 | 0.8970604 | 0.007796172 |  |  | 2760 | 0.7631488 | 0.9117106 | 0.01287466 | 0.7852929 | 0.002191542 | 0.7852741 | 0.007328784 |  |  | 150060 | 0.8211884 | 0.8678712 | 0.0134575 | 0.8065139 | 0.007596734 | 0.8065149 | 0.01301369 |  |  | 107860 | 0.6831097 | 0.7035679 | 0.01194567 | 0.6843431 | 0.005398995 | 0.6843456 | 0.006804619
|  |  | 2617 | 0.9520602 | 0.9605708 | 0.004619054 | 0.9457525 | 0.2590445 | 0.9458379 | 0.1842895 |  |  | 2541 | 0.9159583 | 0.9238536 | 0.01560954 | 0.9120409 | 0.006751312 | 0.9121062 | 0.02295848 |  |  | 2765 | 0.8622082 | 0.9487289 | 0.01677768 | 0.8970893 | 0.01366723 | 0.8971128 | 0.007776764 |  |  | 2765 | 0.7648303 | 0.9117431 | 0.01281953 | 0.7853021 | 0.00219161 | 0.7852833 | 0.007328845 |  |  | 150360 | 0.8189504 | 0.8678712 | 0.0134575 | 0.8067219 | 0.007600881 | 0.806723 | 0.01301901 |  |  | 108160 | 0.6852852 | 0.7035679 | 0.01194567 | 0.6846057 | 0.005404496 | 0.6846081 | 0.006810968
|  |  | 2622 | 0.9511642 | 0.9607957 | 0.004601228 | 0.945956 | 0.2589977 | 0.946042 | 0.184306 |  |  | 2546 | 0.9169188 | 0.9241672 | 0.01556255 | 0.9123073 | 0.006737172 | 0.9123725 | 0.02288153 |  |  | 2770 | 0.8622082 | 0.9488528 | 0.01669816 | 0.8971415 | 0.01359119 | 0.8971649 | 0.00775757 |  |  | 2770 | 0.7597858 | 0.9117754 | 0.01276503 | 0.7853113 | 0.002191678 | 0.7852925 | 0.007328905 |  |  | 150660 | 0.8189504 | 0.8678712 | 0.0134575 | 0.8069298 | 0.007605016 | 0.8069308 | 0.01302432 |  |  | 108460 | 0.6787588 | 0.7035679 | 0.01194567 | 0.6848678 | 0.00540997 | 0.6848703 | 0.006817287
|  |  | 2627 | 0.9520602 | 0.9610192 | 0.004583456 | 0.9461586 | 0.2589507 | 0.9462452 | 0.1843224 |  |  | 2551 | 0.9159583 | 0.9244792 | 0.01551564 | 0.9125723 | 0.006723085 | 0.9126374 | 0.02280476 |  |  | 2775 | 0.8632872 | 0.9489758 | 0.01661899 | 0.8971933 | 0.01351574 | 0.8972165 | 0.007738588 |  |  | 2775 | 0.7614673 | 0.9118072 | 0.01271114 | 0.7853205 | 0.002191747 | 0.7853017 | 0.007328966 |  |  | 150960 | 0.8256643 | 0.8678712 | 0.0134575 | 0.8071373 | 0.007609137 | 0.8071384 | 0.01302961 |  |  | 108760 | 0.6896361 | 0.7035679 | 0.01194567 | 0.6851294 | 0.005415419 | 0.6851319 | 0.006823575
|  |  | 2632 | 0.9520602 | 0.9612415 | 0.004565737 | 0.9463603 | 0.2589037 | 0.9464474 | 0.1843387 |  |  | 2556 | 0.9159583 | 0.9247897 | 0.01546881 | 0.9128359 | 0.006709052 | 0.9129008 | 0.0227282 |  |  | 2780 | 0.8622082 | 0.949098 | 0.01654019 | 0.8972446 | 0.01344089 | 0.8972677 | 0.007719817 |  |  | 2780 | 0.7631488 | 0.9118388 | 0.01265785 | 0.7853297 | 0.002191815 | 0.7853109 | 0.007329026 |  |  | 151260 | 0.8256643 | 0.8678712 | 0.0134575 | 0.8073447 | 0.007613246 | 0.8073458 | 0.01303488 |  |  | 109060 | 0.6918115 | 0.7035679 | 0.01194567 | 0.6853906 | 0.005420842 | 0.6853932 | 0.006829832
|  |  | 2637 | 0.9538521 | 0.9614624 | 0.004548071 | 0.9465612 | 0.2588565 | 0.9466489 | 0.1843548 |  |  | 2561 | 0.9159583 | 0.9250986 | 0.01542207 | 0.913098 | 0.006695073 | 0.9131628 | 0.02265182 |  |  | 2785 | 0.8622082 | 0.9492194 | 0.01646175 | 0.8972955 | 0.01336664 | 0.8973185 | 0.007701255 |  |  | 2785 | 0.7614673 | 0.9118701 | 0.01260518 | 0.7853389 | 0.002191884 | 0.7853201 | 0.007329087 |  |  | 151560 | 0.8234263 | 0.8678712 | 0.0134575 | 0.8075518 | 0.007617341 | 0.8075529 | 0.01304014 |  |  | 109360 | 0.6852852 | 0.7035679 | 0.01194567 | 0.6856514 | 0.00542624 | 0.685654 | 0.006836059
|  |  | 2642 | 0.9529561 | 0.9616821 | 0.004530458 | 0.9467612 | 0.2588092 | 0.9468494 | 0.1843708 |  |  | 2566 | 0.9159583 | 0.925406 | 0.01537541 | 0.9133587 | 0.006681149 | 0.9134234 | 0.02257564 |  |  | 2790 | 0.8632872 | 0.94934 | 0.01638367 | 0.8973459 | 0.01329298 | 0.8973688 | 0.007682899 |  |  | 2790 | 0.7631488 | 0.9119011 | 0.0125531 | 0.7853481 | 0.002191953 | 0.7853293 | 0.007329148 |  |  | 151860 | 0.8256643 | 0.8678712 | 0.0134575 | 0.8077587 | 0.007621424 | 0.8077598 | 0.01304539 |  |  | 109660 | 0.693987 | 0.7035679 | 0.01194567 | 0.6859118 | 0.005431612 | 0.6859144 | 0.006842255
|  |  | 2647 | 0.9520602 | 0.9619005 | 0.004512899 | 0.9469603 | 0.2587618 | 0.9470491 | 0.1843867 |  |  | 2571 | 0.9159583 | 0.9257118 | 0.01532884 | 0.913618 | 0.006667278 | 0.9136826 | 0.02249966 |  |  | 2795 | 0.8643663 | 0.9494597 | 0.01630595 | 0.897396 | 0.01321991 | 0.8974187 | 0.007664749 |  |  | 2795 | 0.7631488 | 0.9119317 | 0.01250161 | 0.7853573 | 0.002192022 | 0.7853385 | 0.007329209 |  |  | 152160 | 0.8211884 | 0.8678712 | 0.0134575 | 0.8079653 | 0.007625494 | 0.8079665 | 0.01305062 |  |  | 109960 | 0.6896361 | 0.7035679 | 0.01194567 | 0.6861717 | 0.005436958 | 0.6861743 | 0.006848421
|  |  | 2652 | 0.9520602 | 0.9621177 | 0.004495392 | 0.9471586 | 0.2587143 | 0.9472479 | 0.1844024 |  |  | 2576 | 0.9169188 | 0.9260161 | 0.01528236 | 0.9138759 | 0.006653462 | 0.9139404 | 0.02242387 |  |  | 2800 | 0.8632872 | 0.9495786 | 0.01622859 | 0.8974456 | 0.01314742 | 0.8974682 | 0.007646802 |  |  | 2800 | 0.7631488 | 0.9119621 | 0.01245072 | 0.7853665 | 0.002192091 | 0.7853477 | 0.00732927 |  |  | 152460 | 0.8189504 | 0.8678712 | 0.0134575 | 0.8081717 | 0.00762955 | 0.8081729 | 0.01305584 |  |  | 110260 | 0.6896361 | 0.7035679 | 0.01194567 | 0.6864311 | 0.00544228 | 0.6864338 | 0.006854556
|  |  | 2657 | 0.954748 | 0.9623336 | 0.004477939 | 0.947356 | 0.2586667 | 0.9474459 | 0.184418 |  |  | 2581 | 0.9169188 | 0.9263189 | 0.01523596 | 0.9141324 | 0.006639699 | 0.9141968 | 0.02234828 |  |  | 2805 | 0.8643663 | 0.9496967 | 0.01615158 | 0.8974948 | 0.01307551 | 0.8975173 | 0.007629057 |  |  | 2805 | 0.7631488 | 0.9119921 | 0.01240041 | 0.7853757 | 0.00219216 | 0.7853569 | 0.007329331 |  |  | 152760 | 0.8211884 | 0.8678712 | 0.0134575 | 0.8083779 | 0.007633594 | 0.8083791 | 0.01306104 |  |  | 110560 | 0.6831097 | 0.7035679 | 0.01194567 | 0.6866902 | 0.005447575 | 0.6866929 | 0.006860661
|  |  | 2662 | 0.9529561 | 0.9625482 | 0.004460539 | 0.9475526 | 0.2586189 | 0.947643 | 0.1844335 |  |  | 2586 | 0.9169188 | 0.9266201 | 0.01518965 | 0.9143875 | 0.006625991 | 0.9144518 | 0.02227288 |  |  | 2810 | 0.8643663 | 0.9498141 | 0.01607494 | 0.8975436 | 0.01300418 | 0.897566 | 0.007611512 |  |  | 2810 | 0.7648303 | 0.9120219 | 0.01235069 | 0.7853848 | 0.00219223 | 0.785366 | 0.007329393 |  |  | 153060 | 0.8211884 | 0.8678712 | 0.0134575 | 0.8085838 | 0.007637624 | 0.8085851 | 0.01306623 |  |  | 110860 | 0.6874606 | 0.7035679 | 0.01194567 | 0.6869488 | 0.005452846 | 0.6869515 | 0.006866736
|  |  | 2667 | 0.9538521 | 0.9627616 | 0.004443192 | 0.9477483 | 0.2585711 | 0.9478392 | 0.1844488 |  |  | 2591 | 0.9169188 | 0.9269199 | 0.01514343 | 0.9146413 | 0.006612338 | 0.9147054 | 0.02219768 |  |  | 2815 | 0.8611292 | 0.9499306 | 0.01599864 | 0.897592 | 0.01293343 | 0.8976143 | 0.007594165 |  |  | 2815 | 0.7614673 | 0.9120514 | 0.01230154 | 0.785394 | 0.002192299 | 0.7853752 | 0.007329454 |  |  | 153360 | 0.8256643 | 0.8678712 | 0.0134575 | 0.8087895 | 0.007641642 | 0.8087908 | 0.0130714 |  |  | 111160 | 0.6874606 | 0.7035679 | 0.01194567 | 0.687207 | 0.005458092 | 0.6872097 | 0.00687278
|  |  | 2672 | 0.9538521 | 0.9629738 | 0.004425898 | 0.9479432 | 0.2585233 | 0.9480347 | 0.1844641 |  |  | 2596 | 0.9159583 | 0.9272182 | 0.01509729 | 0.9148936 | 0.006598738 | 0.9149576 | 0.02212267 |  |  | 2820 | 0.8632872 | 0.9500463 | 0.0159227 | 0.89764 | 0.01286325 | 0.8976622 | 0.007577015 |  |  | 2820 | 0.7614673 | 0.9120806 | 0.01225296 | 0.7854032 | 0.002192369 | 0.7853844 | 0.007329515 |  |  | 153660 | 0.8189504 | 0.8678712 | 0.0134575 | 0.8089949 | 0.007645647 | 0.8089963 | 0.01307656 |  |  | 111460 | 0.6896361 | 0.7035679 | 0.01194567 | 0.6874647 | 0.005463312 | 0.6874675 | 0.006878795
|  |  | 2677 | 0.954748 | 0.9631847 | 0.004408657 | 0.9481373 | 0.2584753 | 0.9482292 | 0.1844792 |  |  | 2601 | 0.9188397 | 0.9275149 | 0.01505124 | 0.9151447 | 0.006585193 | 0.9152085 | 0.02204786 |  |  | 2825 | 0.8632872 | 0.9501613 | 0.01584712 | 0.8976876 | 0.01279364 | 0.8977096 | 0.007560059 |  |  | 2825 | 0.7631488 | 0.9121095 | 0.01220494 | 0.7854123 | 0.002192439 | 0.7853935 | 0.007329577 |  |  | 153960 | 0.8211884 | 0.8678712 | 0.0134575 | 0.8092002 | 0.007649639 | 0.8092015 | 0.01308171 |  |  | 111760 | 0.693987 | 0.7035679 | 0.01194567 | 0.687722 | 0.005468507 | 0.6877248 | 0.006884779
|  |  | 2682 | 0.954748 | 0.9633944 | 0.004391469 | 0.9483305 | 0.2584272 | 0.948423 | 0.1844942 |  |  | 2606 | 0.9178793 | 0.9278102 | 0.01500528 | 0.9153943 | 0.006571702 | 0.915458 | 0.02197325 |  |  | 2830 | 0.8632872 | 0.9502755 | 0.01577189 | 0.8977349 | 0.0127246 | 0.8977567 | 0.007543296 |  |  | 2830 | 0.7631488 | 0.9121382 | 0.01215749 | 0.7854215 | 0.002192509 | 0.7854027 | 0.007329639 |  |  | 154260 | 0.8189504 | 0.8678712 | 0.0134575 | 0.8094051 | 0.007653618 | 0.8094066 | 0.01308684 |  |  | 112060 | 0.6896361 | 0.7035679 | 0.01194567 | 0.6879789 | 0.005473677 | 0.6879817 | 0.006890734
|  |  | 2687 | 0.955644 | 0.9636029 | 0.004374334 | 0.9485229 | 0.258379 | 0.9486159 | 0.184509 |  |  | 2611 | 0.9169188 | 0.928104 | 0.01495941 | 0.9156426 | 0.006558265 | 0.9157062 | 0.02189883 |  |  | 2835 | 0.8643663 | 0.9503889 | 0.015697 | 0.8977817 | 0.01265612 | 0.8978034 | 0.007526725 |  |  | 2835 | 0.7631488 | 0.9121665 | 0.01211059 | 0.7854307 | 0.00219258 | 0.7854119 | 0.0073297 |  |  | 154560 | 0.8256643 | 0.8678712 | 0.0134575 | 0.8096099 | 0.007657584 | 0.8096113 | 0.01309195 |  |  | 112360 | 0.6874606 | 0.7035679 | 0.01194567 | 0.6882353 | 0.005478822 | 0.6882382 | 0.006896658
|  |  | 2692 | 0.955644 | 0.9638102 | 0.004357252 | 0.9487145 | 0.2583308 | 0.948808 | 0.1845238 |  |  | 2616 | 0.9188397 | 0.9283964 | 0.01491363 | 0.9158896 | 0.006544882 | 0.9159531 | 0.02182462 |  |  | 2840 | 0.8643663 | 0.9505015 | 0.01562247 | 0.8978281 | 0.0125882 | 0.8978498 | 0.007510343 |  |  | 2840 | 0.7648303 | 0.9121946 | 0.01206425 | 0.7854398 | 0.00219265 | 0.785421 | 0.007329762 |  |  | 154860 | 0.8189504 | 0.8678712 | 0.0134575 | 0.8098144 | 0.007661537 | 0.8098159 | 0.01309706 |  |  | 112660 | 0.6918115 | 0.7035679 | 0.01194567 | 0.6884914 | 0.005483943 | 0.6884942 | 0.006902553
|  |  | 2697 | 0.954748 | 0.9640163 | 0.004340223 | 0.9489053 | 0.2582825 | 0.9489993 | 0.1845384 |  |  | 2621 | 0.9188397 | 0.9286873 | 0.01486793 | 0.9161352 | 0.006531554 | 0.9161986 | 0.0217506 |  |  | 2845 | 0.8632872 | 0.9506134 | 0.01554829 | 0.8978742 | 0.01252084 | 0.8978957 | 0.007494149 |  |  | 2845 | 0.7631488 | 0.9122224 | 0.01201845 | 0.785449 | 0.002192721 | 0.7854302 | 0.007329824 |  |  | 155160 | 0.8256643 | 0.8678712 | 0.0134575 | 0.8100187 | 0.007665478 | 0.8100202 | 0.01310214 |  |  | 112960 | 0.693987 | 0.7035679 | 0.01194567 | 0.6887469 | 0.005489038 | 0.6887498 | 0.006908417
|  |  | 2702 | 0.954748 | 0.9642213 | 0.004323247 | 0.9490953 | 0.2582341 | 0.9491898 | 0.1845529 |  |  | 2626 | 0.9178793 | 0.9289767 | 0.01482233 | 0.9163795 | 0.00651828 | 0.9164427 | 0.02167677 |  |  | 2850 | 0.8654453 | 0.9507245 | 0.01547446 | 0.8979198 | 0.01245404 | 0.8979412 | 0.007478142 |  |  | 2850 | 0.7631488 | 0.9122499 | 0.0119732 | 0.7854581 | 0.002192791 | 0.7854393 | 0.007329886 |  |  | 155460 | 0.8234263 | 0.8678712 | 0.0134575 | 0.8102227 | 0.007669405 | 0.8102243 | 0.01310722 |  |  | 113260 | 0.693987 | 0.7035679 | 0.01194567 | 0.6890021 | 0.005494109 | 0.689005 | 0.006914252
|  |  | 2707 | 0.95654 | 0.964425 | 0.004306323 | 0.9492844 | 0.2581856 | 0.9493795 | 0.1845673 |  |  | 2631 | 0.9178793 | 0.9292647 | 0.01477681 | 0.9166225 | 0.006505061 | 0.9166856 | 0.02160315 |  |  | 2855 | 0.8632872 | 0.9508349 | 0.01540097 | 0.8979651 | 0.01238778 | 0.8979864 | 0.007462319 |  |  | 2855 | 0.7631488 | 0.9122772 | 0.01192848 | 0.7854673 | 0.002192862 | 0.7854485 | 0.007329948 |  |  | 155760 | 0.8256643 | 0.8678712 | 0.0134575 | 0.8104266 | 0.00767332 | 0.8104281 | 0.01311227 |  |  | 113560 | 0.6961624 | 0.7035679 | 0.01194567 | 0.6892568 | 0.005499154 | 0.6892598 | 0.006920058
|  |  | 2712 | 0.955644 | 0.9646275 | 0.004289453 | 0.9494728 | 0.258137 | 0.9495683 | 0.1845816 |  |  | 2636 | 0.9207606 | 0.9295513 | 0.01473139 | 0.9168641 | 0.006491895 | 0.9169271 | 0.02152972 |  |  | 2860 | 0.8622082 | 0.9509445 | 0.01532783 | 0.8980101 | 0.01232208 | 0.8980312 | 0.007446678 |  |  | 2860 | 0.7631488 | 0.9123042 | 0.01188429 | 0.7854764 | 0.002192933 | 0.7854576 | 0.00733001 |  |  | 156060 | 0.8234263 | 0.8678712 | 0.0134575 | 0.8106301 | 0.007677222 | 0.8106317 | 0.01311732 |  |  | 113860 | 0.6918115 | 0.7035679 | 0.01194567 | 0.6895111 | 0.005504176 | 0.6895141 | 0.006925834
|  |  | 2717 | 0.9583319 | 0.9648289 | 0.004272635 | 0.9496604 | 0.2580884 | 0.9497564 | 0.1845958 |  |  | 2641 | 0.9169188 | 0.9298364 | 0.01468605 | 0.9171045 | 0.006478784 | 0.9171674 | 0.02145649 |  |  | 2865 | 0.8622082 | 0.9510534 | 0.01525503 | 0.8980546 | 0.01225692 | 0.8980756 | 0.007431219 |  |  | 2865 | 0.7631488 | 0.9123309 | 0.01184064 | 0.7854856 | 0.002193005 | 0.7854668 | 0.007330072 |  |  | 156360 | 0.8211884 | 0.8678712 | 0.0134575 | 0.8108335 | 0.007681111 | 0.8108351 | 0.01312235 |  |  | 114160 | 0.6918115 | 0.7035679 | 0.01194567 | 0.689765 | 0.005509172 | 0.689768 | 0.00693158
|  |  | 2722 | 0.955644 | 0.9650291 | 0.00425587 | 0.9498471 | 0.2580397 | 0.9499437 | 0.1846099 |  |  | 2646 | 0.9188397 | 0.9301201 | 0.01464081 | 0.9173435 | 0.006465728 | 0.9174063 | 0.02138346 |  |  | 2870 | 0.8654453 | 0.9511615 | 0.01518258 | 0.8980988 | 0.0121923 | 0.8981197 | 0.00741594 |  |  | 2870 | 0.7648303 | 0.9123574 | 0.01179751 | 0.7854947 | 0.002193076 | 0.7854759 | 0.007330135 |  |  | 156660 | 0.8211884 | 0.8678712 | 0.0134575 | 0.8110366 | 0.007684987 | 0.8110383 | 0.01312736 |  |  | 114460 | 0.6896361 | 0.7035679 | 0.01194567 | 0.6900185 | 0.005514144 | 0.6900215 | 0.006937297
|  |  | 2727 | 0.95654 | 0.9652281 | 0.004239158 | 0.9500331 | 0.257991 | 0.9501302 | 0.1846238 |  |  | 2651 | 0.9198002 | 0.9304024 | 0.01459565 | 0.9175813 | 0.006452726 | 0.917644 | 0.02131063 |  |  | 2875 | 0.8622082 | 0.9512689 | 0.01511048 | 0.8981426 | 0.01212823 | 0.8981634 | 0.007400838 |  |  | 2875 | 0.7631488 | 0.9123836 | 0.01175489 | 0.7855039 | 0.002193147 | 0.785485 | 0.007330197 |  |  | 156960 | 0.8279022 | 0.8678712 | 0.0134575 | 0.8112395 | 0.007688851 | 0.8112412 | 0.01313236 |  |  | 114760 | 0.6874606 | 0.7035679 | 0.01194567 | 0.6902715 | 0.005519092 | 0.6902746 | 0.006942984
|  |  | 2732 | 0.955644 | 0.965426 | 0.004222498 | 0.9502183 | 0.2579421 | 0.9503158 | 0.1846376 |  |  | 2656 | 0.9188397 | 0.9306832 | 0.01455059 | 0.9178178 | 0.006439778 | 0.9178803 | 0.021238 |  |  | 2880 | 0.8643663 | 0.9513756 | 0.01503871 | 0.8981861 | 0.01206469 | 0.8982068 | 0.007385913 |  |  | 2880 | 0.7648303 | 0.9124096 | 0.0117128 | 0.785513 | 0.002193219 | 0.7854942 | 0.007330259 |  |  | 157260 | 0.8279022 | 0.8678712 | 0.0134575 | 0.8114422 | 0.007692702 | 0.8114439 | 0.01313734 |  |  | 115060 | 0.6918115 | 0.7035679 | 0.01194567 | 0.6905241 | 0.005524015 | 0.6905272 | 0.006948642
|  |  | 2737 | 0.95654 | 0.9656228 | 0.004205891 | 0.9504027 | 0.2578933 | 0.9505007 | 0.1846514 |  |  | 2661 | 0.9188397 | 0.9309627 | 0.01450562 | 0.918053 | 0.006426884 | 0.9181154 | 0.02116557 |  |  | 2885 | 0.8643663 | 0.9514815 | 0.01496729 | 0.8982292 | 0.01200168 | 0.8982497 | 0.007371162 |  |  | 2885 | 0.7614673 | 0.9124353 | 0.01167121 | 0.7855221 | 0.002193291 | 0.7855033 | 0.007330322 |  |  | 157560 | 0.8256643 | 0.8678712 | 0.0134575 | 0.8116446 | 0.00769654 | 0.8116463 | 0.01314232 |  |  | 115360 | 0.6874606 | 0.7035679 | 0.01194567 | 0.6907763 | 0.005528914 | 0.6907794 | 0.006954271
|  |  | 2742 | 0.955644 | 0.9658184 | 0.004189337 | 0.9505864 | 0.2578443 | 0.9506849 | 0.184665 |  |  | 2666 | 0.9207606 | 0.9312408 | 0.01446073 | 0.9182869 | 0.006414044 | 0.9183492 | 0.02109333 |  |  | 2890 | 0.8643663 | 0.9515868 | 0.0148962 | 0.8982719 | 0.0119392 | 0.8982924 | 0.007356584 |  |  | 2890 | 0.7665117 | 0.9124608 | 0.01163012 | 0.7855313 | 0.002193363 | 0.7855124 | 0.007330385 |  |  | 157860 | 0.8256643 | 0.8678712 | 0.0134575 | 0.8118468 | 0.007700365 | 0.8118485 | 0.01314727 |  |  | 115660 | 0.6961624 | 0.7035679 | 0.01194567 | 0.6910281 | 0.005533788 | 0.6910312 | 0.006959871
|  |  | 2747 | 0.9574359 | 0.9660129 | 0.004172835 | 0.9507693 | 0.2577953 | 0.9508682 | 0.1846785 |  |  | 2671 | 0.9198002 | 0.9315175 | 0.01441594 | 0.9185196 | 0.006401259 | 0.9185818 | 0.0210213 |  |  | 2895 | 0.8632872 | 0.9516913 | 0.01482546 | 0.8983143 | 0.01187726 | 0.8983347 | 0.007342177 |  |  | 2895 | 0.7614673 | 0.912486 | 0.01158954 | 0.7855404 | 0.002193435 | 0.7855216 | 0.007330447 |  |  | 158160 | 0.8256643 | 0.8678712 | 0.0134575 | 0.8120487 | 0.007704177 | 0.8120505 | 0.01315221 |  |  | 115960 | 0.6961624 | 0.7035679 | 0.01194567 | 0.6912794 | 0.005538638 | 0.6912825 | 0.006965441
|  |  | 2752 | 0.9574359 | 0.9662062 | 0.004156385 | 0.9509514 | 0.2577463 | 0.9510508 | 0.1846919 |  |  | 2676 | 0.9207606 | 0.9317928 | 0.01437125 | 0.918751 | 0.006388528 | 0.9188131 | 0.02094946 |  |  | 2900 | 0.8654453 | 0.9517951 | 0.01475505 | 0.8983563 | 0.01181583 | 0.8983766 | 0.00732794 |  |  | 2900 | 0.7631488 | 0.9125109 | 0.01154946 | 0.7855495 | 0.002193507 | 0.7855307 | 0.00733051 |  |  | 158460 | 0.8234263 | 0.8678712 | 0.0134575 | 0.8122505 | 0.007707977 | 0.8122523 | 0.01315714 |  |  | 116260 | 0.693987 | 0.7035679 | 0.01194567 | 0.6915303 | 0.005543464 | 0.6915335 | 0.006970983
|  |  | 2757 | 0.9574359 | 0.9663985 | 0.004139989 | 0.9511327 | 0.2576971 | 0.9512326 | 0.1847052 |  |  | 2681 | 0.9198002 | 0.9320667 | 0.01432664 | 0.9189812 | 0.006375852 | 0.9190431 | 0.02087782 |  |  | 2905 | 0.8632872 | 0.9518982 | 0.01468498 | 0.898398 | 0.01175493 | 0.8984182 | 0.007313871 |  |  | 2905 | 0.7631488 | 0.9125357 | 0.01150986 | 0.7855586 | 0.002193579 | 0.7855398 | 0.007330573 |  |  | 158760 | 0.8234263 | 0.8678712 | 0.0134575 | 0.812452 | 0.007711764 | 0.8124538 | 0.01316206 |  |  | 116560 | 0.6852852 | 0.7035679 | 0.01194567 | 0.6917808 | 0.005548266 | 0.691784 | 0.006976495
|  |  | 2762 | 0.95654 | 0.9665896 | 0.004123644 | 0.9513133 | 0.257648 | 0.9514137 | 0.1847184 |  |  | 2686 | 0.9207606 | 0.9323393 | 0.01428213 | 0.9192101 | 0.006363229 | 0.9192719 | 0.02080638 |  |  | 2910 | 0.8654453 | 0.9520006 | 0.01461525 | 0.8984394 | 0.01169455 | 0.8984594 | 0.007299969 |  |  | 2910 | 0.7698747 | 0.9125601 | 0.01147075 | 0.7855677 | 0.002193651 | 0.7855489 | 0.007330636 |  |  | 159060 | 0.8256643 | 0.8678712 | 0.0134575 | 0.8126532 | 0.007715539 | 0.8126551 | 0.01316695 |  |  | 116860 | 0.6918115 | 0.7035679 | 0.01194567 | 0.6920309 | 0.005553044 | 0.6920341 | 0.006981979
|  |  | 2767 | 0.95654 | 0.9667796 | 0.004107352 | 0.9514931 | 0.2575988 | 0.9515939 | 0.1847315 |  |  | 2691 | 0.9207606 | 0.9326105 | 0.0142377 | 0.9194378 | 0.006350661 | 0.9194995 | 0.02073515 |  |  | 2915 | 0.8643663 | 0.9521024 | 0.01454585 | 0.8984804 | 0.01163469 | 0.8985003 | 0.007286231 |  |  | 2915 | 0.7648303 | 0.9125844 | 0.01143213 | 0.7855769 | 0.002193724 | 0.7855581 | 0.007330699 |  |  | 159360 | 0.8301402 | 0.8678712 | 0.0134575 | 0.8128543 | 0.0077193 | 0.8128562 | 0.01317184 |  |  | 117160 | 0.6874606 | 0.7035679 | 0.01194567 | 0.6922806 | 0.005557797 | 0.6922838 | 0.006987434
|  |  | 2772 | 0.9583319 | 0.9669685 | 0.004091112 | 0.9516722 | 0.2575495 | 0.9517735 | 0.1847445 |  |  | 2696 | 0.9198002 | 0.9328803 | 0.01419337 | 0.9196643 | 0.006338147 | 0.9197258 | 0.02066411 |  |  | 2920 | 0.8654453 | 0.9522034 | 0.01447678 | 0.8985211 | 0.01157533 | 0.8985409 | 0.007272657 |  |  | 2920 | 0.7631488 | 0.9126084 | 0.01139398 | 0.785586 | 0.002193797 | 0.7855672 | 0.007330763 |  |  | 159660 | 0.8234263 | 0.8678712 | 0.0134575 | 0.8130551 | 0.00772305 | 0.813057 | 0.01317671 |  |  | 117460 | 0.6961624 | 0.7035679 | 0.01194567 | 0.6925298 | 0.005562527 | 0.6925331 | 0.00699286
|  |  | 2777 | 0.9583319 | 0.9671564 | 0.004074924 | 0.9518505 | 0.2575002 | 0.9519523 | 0.1847574 |  |  | 2701 | 0.9207606 | 0.9331488 | 0.01414914 | 0.9198895 | 0.006325687 | 0.919951 | 0.02059327 |  |  | 2925 | 0.8643663 | 0.9523037 | 0.01440805 | 0.8985614 | 0.01151649 | 0.8985811 | 0.007259244 |  |  | 2925 | 0.7631488 | 0.9126322 | 0.01135631 | 0.7855951 | 0.002193869 | 0.7855763 | 0.007330826 |  |  | 159960 | 0.8211884 | 0.8678712 | 0.0134575 | 0.8132556 | 0.007726786 | 0.8132576 | 0.01318157 |  |  | 117760 | 0.7005133 | 0.7035679 | 0.01194567 | 0.6927787 | 0.005567233 | 0.6927819 | 0.006998257
|  |  | 2782 | 0.9574359 | 0.9673431 | 0.004058789 | 0.9520281 | 0.2574509 | 0.9521303 | 0.1847702 |  |  | 2706 | 0.9188397 | 0.933416 | 0.01410499 | 0.9201135 | 0.006313282 | 0.9201749 | 0.02052263 |  |  | 2930 | 0.8654453 | 0.9524034 | 0.01433965 | 0.8986015 | 0.01145816 | 0.898621 | 0.007245992 |  |  | 2930 | 0.7631488 | 0.9126557 | 0.0113191 | 0.7856042 | 0.002193942 | 0.7855854 | 0.007330889 |  |  | 160260 | 0.8279022 | 0.8678712 | 0.0134575 | 0.813456 | 0.00773051 | 0.813458 | 0.01318641 |  |  | 118060 | 0.6983379 | 0.7035679 | 0.01194567 | 0.6930271 | 0.005571915 | 0.6930304 | 0.007003626
|  |  | 2787 | 0.9574359 | 0.9675288 | 0.004042705 | 0.952205 | 0.2574015 | 0.9523076 | 0.1847829 |  |  | 2711 | 0.9217211 | 0.9336818 | 0.01406094 | 0.9203363 | 0.00630093 | 0.9203975 | 0.02045219 |  |  | 2935 | 0.8643663 | 0.9525024 | 0.01427158 | 0.8986411 | 0.01140033 | 0.8986606 | 0.007232898 |  |  | 2935 | 0.7614673 | 0.912679 | 0.01128236 | 0.7856133 | 0.002194015 | 0.7855945 | 0.007330953 |  |  | 160560 | 0.8279022 | 0.8678712 | 0.0134575 | 0.8136561 | 0.007734221 | 0.8136582 | 0.01319123 |  |  | 118360 | 0.7005133 | 0.7035679 | 0.01194567 | 0.6932751 | 0.005576573 | 0.6932784 | 0.007008966
|  |  | 2792 | 0.9574359 | 0.9677133 | 0.004026674 | 0.9523811 | 0.2573521 | 0.9524842 | 0.1847955 |  |  | 2716 | 0.9217211 | 0.9339463 | 0.01401698 | 0.9205579 | 0.006288632 | 0.920619 | 0.02038195 |  |  | 2940 | 0.8665243 | 0.9526007 | 0.01420385 | 0.8986805 | 0.011343 | 0.8986999 | 0.007219961 |  |  | 2940 | 0.7648303 | 0.9127021 | 0.01124608 | 0.7856224 | 0.002194089 | 0.7856036 | 0.007331016 |  |  | 160860 | 0.8279022 | 0.8678712 | 0.0134575 | 0.813856 | 0.007737919 | 0.8138581 | 0.01319605 |  |  | 118660 | 0.6983379 | 0.7035679 | 0.01194567 | 0.6935226 | 0.005581208 | 0.693526 | 0.007014277
|  |  | 2797 | 0.9583319 | 0.9678969 | 0.004010695 | 0.9525564 | 0.2573026 | 0.95266 | 0.184808 |  |  | 2721 | 0.9217211 | 0.9342094 | 0.01397312 | 0.9207784 | 0.006276389 | 0.9208393 | 0.02031192 |  |  | 2945 | 0.8665243 | 0.9526984 | 0.01413644 | 0.8987195 | 0.01128617 | 0.8987388 | 0.00720718 |  |  | 2945 | 0.7631488 | 0.912725 | 0.01121026 | 0.7856315 | 0.002194162 | 0.7856127 | 0.00733108 |  |  | 161160 | 0.8279022 | 0.8678712 | 0.0134575 | 0.8140557 | 0.007741605 | 0.8140578 | 0.01320084 |  |  | 118960 | 0.6961624 | 0.7035679 | 0.01194567 | 0.6937698 | 0.005585819 | 0.6937732 | 0.00701956
|  |  | 2802 | 0.9574359 | 0.9680793 | 0.003994768 | 0.9527311 | 0.2572531 | 0.9528351 | 0.1848204 |  |  | 2726 | 0.923642 | 0.9344713 | 0.01392935 | 0.9209976 | 0.006264199 | 0.9210584 | 0.02024208 |  |  | 2950 | 0.8654453 | 0.9527954 | 0.01406935 | 0.8987583 | 0.01122984 | 0.8987774 | 0.007194552 |  |  | 2950 | 0.7665117 | 0.9127476 | 0.01117489 | 0.7856406 | 0.002194235 | 0.7856218 | 0.007331144 |  |  | 161460 | 0.8234263 | 0.8678712 | 0.0134575 | 0.8142551 | 0.007745279 | 0.8142572 | 0.01320563 |  |  | 119260 | 0.693987 | 0.7035679 | 0.01194567 | 0.6940166 | 0.005590406 | 0.6940199 | 0.007024815
|  |  | 2807 | 0.9574359 | 0.9682607 | 0.003978892 | 0.952905 | 0.2572036 | 0.9530094 | 0.1848327 |  |  | 2731 | 0.9217211 | 0.9347319 | 0.01388567 | 0.9212156 | 0.006252063 | 0.9212763 | 0.02017244 |  |  | 2955 | 0.8665243 | 0.9528917 | 0.0140026 | 0.8987967 | 0.011174 | 0.8988157 | 0.007182077 |  |  | 2955 | 0.7665117 | 0.91277 | 0.01113996 | 0.7856497 | 0.002194309 | 0.7856309 | 0.007331208 |  |  | 161760 | 0.8256643 | 0.8678712 | 0.0134575 | 0.8144543 | 0.007748939 | 0.8144565 | 0.0132104 |  |  | 119560 | 0.6896361 | 0.7035679 | 0.01194567 | 0.6942629 | 0.00559497 | 0.6942663 | 0.007030041
|  |  | 2812 | 0.9574359 | 0.9684411 | 0.003963069 | 0.9530782 | 0.257154 | 0.9531831 | 0.1848449 |  |  | 2736 | 0.9226815 | 0.9349911 | 0.01384209 | 0.9214325 | 0.006239982 | 0.9214931 | 0.020103 |  |  | 2960 | 0.8665243 | 0.9529874 | 0.01393617 | 0.8988348 | 0.01111865 | 0.8988537 | 0.007169753 |  |  | 2960 | 0.7631488 | 0.9127922 | 0.01110548 | 0.7856588 | 0.002194383 | 0.78564 | 0.007331271 |  |  | 162060 | 0.8279022 | 0.8678712 | 0.0134575 | 0.8146533 | 0.007752588 | 0.8146555 | 0.01321515 |  |  | 119860 | 0.7005133 | 0.7035679 | 0.01194567 | 0.6945088 | 0.00559951 | 0.6945122 | 0.00703524
|  |  | 2817 | 0.9592278 | 0.9686204 | 0.003947297 | 0.9532507 | 0.2571044 | 0.953356 | 0.1848571 |  |  | 2741 | 0.9217211 | 0.9352491 | 0.0137986 | 0.9216482 | 0.006227954 | 0.9217086 | 0.02003376 |  |  | 2965 | 0.8654453 | 0.9530824 | 0.01387007 | 0.8988725 | 0.01106379 | 0.8988914 | 0.007157578 |  |  | 2965 | 0.7648303 | 0.9128142 | 0.01107143 | 0.7856679 | 0.002194457 | 0.7856491 | 0.007331335 |  |  | 162360 | 0.8301402 | 0.8678712 | 0.0134575 | 0.814852 | 0.007756223 | 0.8148542 | 0.0132199 |  |  | 120160 | 0.6961624 | 0.7035679 | 0.01194567 | 0.6947543 | 0.005604027 | 0.6947578 | 0.00704041
|  |  | 2822 | 0.9592278 | 0.9687986 | 0.003931577 | 0.9534225 | 0.2570548 | 0.9535282 | 0.1848691 |  |  | 2746 | 0.9217211 | 0.9355057 | 0.01375521 | 0.9218627 | 0.00621598 | 0.921923 | 0.01996473 |  |  | 2970 | 0.8665243 | 0.9531768 | 0.01380429 | 0.89891 | 0.01100942 | 0.8989288 | 0.007145552 |  |  | 2970 | 0.7614673 | 0.912836 | 0.01103782 | 0.785677 | 0.002194531 | 0.7856582 | 0.0073314 |  |  | 162660 | 0.8279022 | 0.8678712 | 0.0134575 | 0.8150505 | 0.007759847 | 0.8150528 | 0.01322462 |  |  | 120460 | 0.6961624 | 0.7035679 | 0.01194567 | 0.6949994 | 0.005608521 | 0.6950029 | 0.007045552
|  |  | 2827 | 0.9601238 | 0.9689759 | 0.003915909 | 0.9535936 | 0.2570052 | 0.9536997 | 0.184881 |  |  | 2751 | 0.9226815 | 0.9357611 | 0.01371191 | 0.922076 | 0.00620406 | 0.9221363 | 0.01989589 |  |  | 2975 | 0.8654453 | 0.9532706 | 0.01373883 | 0.8989472 | 0.01095552 | 0.8989658 | 0.007133671 |  |  | 2975 | 0.7631488 | 0.9128575 | 0.01100464 | 0.7856861 | 0.002194605 | 0.7856673 | 0.007331464 |  |  | 162960 | 0.8234263 | 0.8678712 | 0.0134575 | 0.8152488 | 0.007763457 | 0.8152511 | 0.01322933 |  |  | 120760 | 0.6918115 | 0.7035679 | 0.01194567 | 0.6952441 | 0.005612991 | 0.6952476 | 0.007050666
|  |  | 2832 | 0.9592278 | 0.9691521 | 0.003900292 | 0.9537639 | 0.2569555 | 0.9538705 | 0.1848929 |  |  | 2756 | 0.9226815 | 0.9360152 | 0.01366871 | 0.9222883 | 0.006192193 | 0.9223484 | 0.01982726 |  |  | 2980 | 0.8643663 | 0.9533637 | 0.01367369 | 0.898984 | 0.01090211 | 0.8990026 | 0.007121936 |  |  | 2980 | 0.7631488 | 0.9128789 | 0.01097188 | 0.7856952 | 0.002194679 | 0.7856764 | 0.007331528 |  |  | 163260 | 0.8211884 | 0.8678712 | 0.0134575 | 0.8154469 | 0.007767055 | 0.8154492 | 0.01323403 |  |  | 121060 | 0.6983379 | 0.7035679 | 0.01194567 | 0.6954884 | 0.005617438 | 0.6954919 | 0.007055752
|  |  | 2837 | 0.9601238 | 0.9693273 | 0.003884727 | 0.9539336 | 0.2569058 | 0.9540406 | 0.1849046 |  |  | 2761 | 0.9217211 | 0.936268 | 0.0136256 | 0.9224993 | 0.006180381 | 0.9225593 | 0.01975882 |  |  | 2985 | 0.8665243 | 0.9534562 | 0.01360888 | 0.8990206 | 0.01084917 | 0.8990391 | 0.007110344 |  |  | 2985 | 0.7631488 | 0.9129 | 0.01093955 | 0.7857043 | 0.002194753 | 0.7856855 | 0.007331592 |  |  | 163560 | 0.8234263 | 0.8678712 | 0.0134575 | 0.8156448 | 0.007770641 | 0.8156471 | 0.01323872 |  |  | 121360 | 0.6896361 | 0.7035679 | 0.01194567 | 0.6957323 | 0.005621862 | 0.6957358 | 0.00706081
|  |  | 2842 | 0.9592278 | 0.9695015 | 0.003869213 | 0.9541026 | 0.2568561 | 0.9542099 | 0.1849163 |  |  | 2766 | 0.9217211 | 0.9365196 | 0.01358258 | 0.9227093 | 0.006168621 | 0.9227691 | 0.01969059 |  |  | 2990 | 0.8665243 | 0.9535481 | 0.01354438 | 0.8990569 | 0.0107967 | 0.8990752 | 0.007098894 |  |  | 2990 | 0.7614673 | 0.9129209 | 0.01090763 | 0.7857134 | 0.002194828 | 0.7856946 | 0.007331657 |  |  | 163860 | 0.8279022 | 0.8678712 | 0.0134575 | 0.8158424 | 0.007774214 | 0.8158447 | 0.01324339 |  |  | 121660 | 0.6983379 | 0.7035679 | 0.01194567 | 0.6959757 | 0.005626263 | 0.6959793 | 0.00706584
|  |  | 2847 | 0.9601238 | 0.9696746 | 0.003853751 | 0.9542708 | 0.2568064 | 0.9543786 | 0.1849279 |  |  | 2771 | 0.9226815 | 0.9367699 | 0.01353966 | 0.9229181 | 0.006156916 | 0.9229778 | 0.01962255 |  |  | 2995 | 0.8665243 | 0.9536393 | 0.01348021 | 0.8990928 | 0.0107447 | 0.8991111 | 0.007087584 |  |  | 2995 | 0.7631488 | 0.9129417 | 0.01087613 | 0.7857225 | 0.002194902 | 0.7857037 | 0.007331721 |  |  | 164160 | 0.8256643 | 0.8678712 | 0.0134575 | 0.8160398 | 0.007777775 | 0.8160421 | 0.01324804 |  |  | 121960 | 0.6983379 | 0.7035679 | 0.01194567 | 0.6962188 | 0.00563064 | 0.6962224 | 0.007070842
|  |  | 2852 | 0.9592278 | 0.9698468 | 0.00383834 | 0.9544384 | 0.2567567 | 0.9545466 | 0.1849393 |  |  | 2776 | 0.9246025 | 0.937019 | 0.01349684 | 0.9231257 | 0.006145264 | 0.9231854 | 0.01955472 |  |  | 3000 | 0.8643663 | 0.9537299 | 0.01341635 | 0.8991285 | 0.01069317 | 0.8991467 | 0.007076414 |  |  | 3000 | 0.7631488 | 0.9129622 | 0.01084503 | 0.7857315 | 0.002194977 | 0.7857127 | 0.007331786 |  |  | 164460 | 0.8256643 | 0.8678712 | 0.0134575 | 0.8162369 | 0.007781323 | 0.8162393 | 0.01325268 |  |  | 122260 | 0.6961624 | 0.7035679 | 0.01194567 | 0.6964614 | 0.005634995 | 0.696465 | 0.007075817
|  |  | 2857 | 0.9601238 | 0.970018 | 0.00382298 | 0.9546053 | 0.256707 | 0.9547139 | 0.1849507 |  |  | 2781 | 0.923642 | 0.9372668 | 0.01345411 | 0.9233323 | 0.006133665 | 0.9233918 | 0.01948708 |  |  | 3005 | 0.8654453 | 0.95382 | 0.01335281 | 0.8991639 | 0.01064211 | 0.899182 | 0.007065381 |  |  | 3005 | 0.7648303 | 0.9129825 | 0.01081434 | 0.7857406 | 0.002195052 | 0.7857218 | 0.007331851 |  |  | 164760 | 0.8211884 | 0.8678712 | 0.0134575 | 0.8164339 | 0.007784859 | 0.8164363 | 0.01325731 |  |  | 122560 | 0.7026888 | 0.7035679 | 0.01194567 | 0.6967037 | 0.005639327 | 0.6967073 | 0.007080764
|  |  | 2862 | 0.9583319 | 0.9701882 | 0.003807672 | 0.9547715 | 0.2566572 | 0.9548805 | 0.1849621 |  |  | 2786 | 0.9226815 | 0.9375134 | 0.01341148 | 0.9235377 | 0.00612212 | 0.9235971 | 0.01941965 |  |  | 3010 | 0.8665243 | 0.9539094 | 0.01328958 | 0.899199 | 0.01059151 | 0.899217 | 0.007054484 |  |  | 3010 | 0.7648303 | 0.9130026 | 0.01078405 | 0.7857497 | 0.002195127 | 0.7857309 | 0.007331916 |  |  | 165060 | 0.8256643 | 0.8678712 | 0.0134575 | 0.8166306 | 0.007788383 | 0.816633 | 0.01326192 |  |  | 122860 | 0.7005133 | 0.7035679 | 0.01194567 | 0.6969455 | 0.005643635 | 0.6969492 | 0.007085684
|  |  | 2867 | 0.9601238 | 0.9703574 | 0.003792414 | 0.954937 | 0.2566074 | 0.9550464 | 0.1849733 |  |  | 2791 | 0.9226815 | 0.9377588 | 0.01336894 | 0.923742 | 0.006110629 | 0.9238013 | 0.01935242 |  |  | 3015 | 0.8654453 | 0.9539981 | 0.01322667 | 0.8992338 | 0.01054137 | 0.8992517 | 0.007043723 |  |  | 3015 | 0.7648303 | 0.9130226 | 0.01075415 | 0.7857588 | 0.002195202 | 0.78574 | 0.00733198 |  |  | 165360 | 0.8279022 | 0.8678712 | 0.0134575 | 0.8168271 | 0.007791894 | 0.8168296 | 0.01326652 |  |  | 123160 | 0.7026888 | 0.7035679 | 0.01194567 | 0.697187 | 0.005647922 | 0.6971906 | 0.007090576
|  |  | 2872 | 0.9601238 | 0.9705256 | 0.003777208 | 0.9551019 | 0.2565577 | 0.9552117 | 0.1849844 |  |  | 2796 | 0.923642 | 0.9380029 | 0.0133265 | 0.9239453 | 0.00609919 | 0.9240044 | 0.01928539 |  |  | 3020 | 0.8676033 | 0.9540863 | 0.01316407 | 0.8992684 | 0.01049168 | 0.8992861 | 0.007033094 |  |  | 3020 | 0.7631488 | 0.9130423 | 0.01072464 | 0.7857679 | 0.002195277 | 0.7857491 | 0.007332045 |  |  | 165660 | 0.8234263 | 0.8678712 | 0.0134575 | 0.8170233 | 0.007795393 | 0.8170258 | 0.01327111 |  |  | 123460 | 0.7026888 | 0.7035679 | 0.01194567 | 0.697428 | 0.005652185 | 0.6974317 | 0.007095441
|  |  | 2877 | 0.9601238 | 0.9706928 | 0.003762053 | 0.9552661 | 0.2565079 | 0.9553762 | 0.1849955 |  |  | 2801 | 0.923642 | 0.9382458 | 0.01328415 | 0.9241474 | 0.006087805 | 0.9242064 | 0.01921856 |  |  | 3025 | 0.8654453 | 0.9541739 | 0.01310179 | 0.8993026 | 0.01044245 | 0.8993203 | 0.007022598 |  |  | 3025 | 0.7648303 | 0.9130619 | 0.01069553 | 0.7857769 | 0.002195352 | 0.7857581 | 0.00733211 |  |  | 165960 | 0.8256643 | 0.8678712 | 0.0134575 | 0.8172194 | 0.007798879 | 0.8172219 | 0.01327568 |  |  | 123760 | 0.7005133 | 0.7035679 | 0.01194567 | 0.6976686 | 0.005656425 | 0.6976723 | 0.007100279
|  |  | 2882 | 0.9601238 | 0.9708591 | 0.003746948 | 0.9554296 | 0.2564581 | 0.9555401 | 0.1850065 |  |  | 2806 | 0.923642 | 0.9384875 | 0.0132419 | 0.9243484 | 0.006076473 | 0.9244073 | 0.01915193 |  |  | 3030 | 0.8643663 | 0.9542609 | 0.01303981 | 0.8993366 | 0.01039367 | 0.8993542 | 0.007012232 |  |  | 3030 | 0.7665117 | 0.9130812 | 0.01066679 | 0.785786 | 0.002195428 | 0.7857672 | 0.007332176 |  |  | 166260 | 0.8301402 | 0.8678712 | 0.0134575 | 0.8174152 | 0.007802353 | 0.8174178 | 0.01328023 |  |  | 124060 | 0.6983379 | 0.7035679 | 0.01194567 | 0.6979088 | 0.005660643 | 0.6979125 | 0.007105089
|  |  | 2887 | 0.9592278 | 0.9710244 | 0.003731895 | 0.9555924 | 0.2564083 | 0.9557034 | 0.1850174 |  |  | 2811 | 0.9246025 | 0.938728 | 0.01319975 | 0.9245484 | 0.006065194 | 0.9246072 | 0.0190855 |  |  | 3035 | 0.8665243 | 0.9543474 | 0.01297815 | 0.8993703 | 0.01034534 | 0.8993878 | 0.007001996 |  |  | 3035 | 0.7648303 | 0.9131004 | 0.01063844 | 0.7857951 | 0.002195503 | 0.7857763 | 0.007332241 |  |  | 166560 | 0.8301402 | 0.8678712 | 0.0134575 | 0.8176108 | 0.007805815 | 0.8176134 | 0.01328478 |  |  | 124360 | 0.7048642 | 0.7035679 | 0.01194567 | 0.6981487 | 0.005664839 | 0.6981524 | 0.007109872
|  |  | 2892 | 0.9619157 | 0.9711888 | 0.003716892 | 0.9557546 | 0.2563585 | 0.9558659 | 0.1850282 |  |  | 2816 | 0.9255629 | 0.9389673 | 0.01315769 | 0.9247472 | 0.006053968 | 0.9248059 | 0.01901927 |  |  | 3040 | 0.8686823 | 0.9544332 | 0.0129168 | 0.8994037 | 0.01029745 | 0.8994211 | 0.006991887 |  |  | 3040 | 0.7648303 | 0.9131194 | 0.01061046 | 0.7858041 | 0.002195579 | 0.7857854 | 0.007332306 |  |  | 166860 | 0.8211884 | 0.8678712 | 0.0134575 | 0.8178061 | 0.007809264 | 0.8178088 | 0.0132893 |  |  | 124660 | 0.7026888 | 0.7035679 | 0.01194567 | 0.6983881 | 0.005669012 | 0.6983918 | 0.007114628
|  |  | 2897 | 0.9619157 | 0.9713522 | 0.00370194 | 0.9559161 | 0.2563087 | 0.9560278 | 0.1850389 |  |  | 2821 | 0.9255629 | 0.9392054 | 0.01311573 | 0.924945 | 0.006042796 | 0.9250036 | 0.01895324 |  |  | 3045 | 0.8676033 | 0.9545184 | 0.01285575 | 0.8994369 | 0.01025001 | 0.8994542 | 0.006981905 |  |  | 3045 | 0.7648303 | 0.9131382 | 0.01058286 | 0.7858132 | 0.002195655 | 0.7857944 | 0.007332372 |  |  | 167160 | 0.8234263 | 0.8678712 | 0.0134575 | 0.8180013 | 0.007812701 | 0.8180039 | 0.01329382 |  |  | 124960 | 0.6983379 | 0.7035679 | 0.01194567 | 0.6986271 | 0.005673162 | 0.6986309 | 0.007119356
|  |  | 2902 | 0.9619157 | 0.9715146 | 0.003687039 | 0.956077 | 0.2562589 | 0.9561891 | 0.1850496 |  |  | 2826 | 0.9246025 | 0.9394423 | 0.01307387 | 0.9251418 | 0.006031676 | 0.9252002 | 0.01888741 |  |  | 3050 | 0.8676033 | 0.9546031 | 0.01279501 | 0.8994698 | 0.010203 | 0.899487 | 0.006972048 |  |  | 3050 | 0.7648303 | 0.9131568 | 0.01055562 | 0.7858223 | 0.002195731 | 0.7858035 | 0.007332437 |  |  | 167460 | 0.8279022 | 0.8678712 | 0.0134575 | 0.8181962 | 0.007816126 | 0.8181989 | 0.01329832 |  |  | 125260 | 0.6961624 | 0.7035679 | 0.01194567 | 0.6988657 | 0.00567729 | 0.6988695 | 0.007124058
|  |  | 2907 | 0.9610198 | 0.9716762 | 0.003672188 | 0.9562372 | 0.2562092 | 0.9563496 | 0.1850602 |  |  | 2831 | 0.923642 | 0.939678 | 0.0130321 | 0.9253374 | 0.006020609 | 0.9253958 | 0.01882178 |  |  | 3055 | 0.8676033 | 0.9546872 | 0.01273458 | 0.8995024 | 0.01015643 | 0.8995195 | 0.006962315 |  |  | 3055 | 0.7648303 | 0.9131752 | 0.01052874 | 0.7858313 | 0.002195807 | 0.7858126 | 0.007332503 |  |  | 167760 | 0.8279022 | 0.8678712 | 0.0134575 | 0.8183909 | 0.007819538 | 0.8183936 | 0.0133028 |  |  | 125560 | 0.7005133 | 0.7035679 | 0.01194567 | 0.6991039 | 0.005681396 | 0.6991077 | 0.007128733
|  |  | 2912 | 0.9610198 | 0.9718367 | 0.003657388 | 0.9563967 | 0.2561594 | 0.9565096 | 0.1850707 |  |  | 2836 | 0.9246025 | 0.9399126 | 0.01299043 | 0.9255321 | 0.006009594 | 0.9255903 | 0.01875635 |  |  | 3060 | 0.8654453 | 0.9547707 | 0.01267446 | 0.8995348 | 0.0101103 | 0.8995518 | 0.006952704 |  |  | 3060 | 0.7665117 | 0.9131935 | 0.01050223 | 0.7858404 | 0.002195883 | 0.7858216 | 0.007332569 |  |  | 168060 | 0.8279022 | 0.8678712 | 0.0134575 | 0.8185854 | 0.007822939 | 0.8185881 | 0.01330727 |  |  | 125860 | 0.7005133 | 0.7035679 | 0.01194567 | 0.6993417 | 0.005685479 | 0.6993456 | 0.007133381
|  |  | 2917 | 0.9610198 | 0.9719964 | 0.003642638 | 0.9565557 | 0.2561096 | 0.9566689 | 0.1850811 |  |  | 2841 | 0.9246025 | 0.9401459 | 0.01294885 | 0.9257256 | 0.005998633 | 0.9257837 | 0.01869112 |  |  | 3065 | 0.8665243 | 0.9548537 | 0.01261464 | 0.8995669 | 0.0100646 | 0.8995838 | 0.006943215 |  |  | 3065 | 0.7648303 | 0.9132115 | 0.01047607 | 0.7858495 | 0.002195959 | 0.7858307 | 0.007332634 |  |  | 168360 | 0.8256643 | 0.8678712 | 0.0134575 | 0.8187796 | 0.007826327 | 0.8187824 | 0.01331173 |  |  | 126160 | 0.6983379 | 0.7035679 | 0.01194567 | 0.6995792 | 0.00568954 | 0.699583 | 0.007138002
|  |  | 2922 | 0.9610198 | 0.9721551 | 0.003627938 | 0.9567139 | 0.2560599 | 0.9568275 | 0.1850914 |  |  | 2846 | 0.9246025 | 0.9403781 | 0.01290738 | 0.9259182 | 0.005987723 | 0.9259761 | 0.0186261 |  |  | 3070 | 0.8665243 | 0.9549361 | 0.01255512 | 0.8995987 | 0.01001933 | 0.8996155 | 0.006933845 |  |  | 3070 | 0.7648303 | 0.9132294 | 0.01045026 | 0.7858585 | 0.002196035 | 0.7858397 | 0.0073327 |  |  | 168660 | 0.8256643 | 0.8678712 | 0.0134575 | 0.8189737 | 0.007829702 | 0.8189765 | 0.01331617 |  |  | 126460 | 0.7026888 | 0.7035679 | 0.01194567 | 0.6998162 | 0.005693579 | 0.69982 | 0.007142597
|  |  | 2927 | 0.9610198 | 0.972313 | 0.003613289 | 0.9568716 | 0.2560101 | 0.9569855 | 0.1851017 |  |  | 2851 | 0.9246025 | 0.9406092 | 0.012866 | 0.9261096 | 0.005976867 | 0.9261675 | 0.01856127 |  |  | 3075 | 0.8676033 | 0.9550179 | 0.0124959 | 0.8996303 | 0.009974481 | 0.899647 | 0.006924594 |  |  | 3075 | 0.7648303 | 0.9132472 | 0.0104248 | 0.7858676 | 0.002196112 | 0.7858488 | 0.007332766 |  |  | 168960 | 0.8256643 | 0.8678712 | 0.0134575 | 0.8191675 | 0.007833066 | 0.8191703 | 0.0133206 |  |  | 126760 | 0.7005133 | 0.7035679 | 0.01194567 | 0.7000528 | 0.005697596 | 0.7000567 | 0.007147165
|  |  | 2932 | 0.9610198 | 0.9724699 | 0.00359869 | 0.9570285 | 0.2559604 | 0.9571428 | 0.1851119 |  |  | 2856 | 0.9246025 | 0.9408391 | 0.01282471 | 0.9263001 | 0.005966063 | 0.9263578 | 0.01849664 |  |  | 3080 | 0.8665243 | 0.9550992 | 0.01243699 | 0.8996616 | 0.009930059 | 0.8996783 | 0.00691546 |  |  | 3080 | 0.7648303 | 0.9132647 | 0.01039968 | 0.7858767 | 0.002196188 | 0.7858579 | 0.007332832 |  |  | 169260 | 0.8279022 | 0.8678712 | 0.0134575 | 0.8193611 | 0.007836417 | 0.8193639 | 0.01332502 |  |  | 127060 | 0.7026888 | 0.7035679 | 0.01194567 | 0.700289 | 0.005701591 | 0.7002929 | 0.007151706
|  |  | 2937 | 0.9628117 | 0.9726259 | 0.003584141 | 0.9571849 | 0.2559106 | 0.9572995 | 0.185122 |  |  | 2861 | 0.9265234 | 0.9410678 | 0.01278353 | 0.9264895 | 0.005955311 | 0.9265471 | 0.01843221 |  |  | 3085 | 0.8686823 | 0.95518 | 0.01237838 | 0.8996927 | 0.009886057 | 0.8997093 | 0.006906442 |  |  | 3085 | 0.7648303 | 0.9132821 | 0.01037491 | 0.7858857 | 0.002196265 | 0.7858669 | 0.007332899 |  |  | 169560 | 0.8256643 | 0.8678712 | 0.0134575 | 0.8195544 | 0.007839756 | 0.8195573 | 0.01332942 |  |  | 127360 | 0.6983379 | 0.7035679 | 0.01194567 | 0.7005249 | 0.005705564 | 0.7005288 | 0.007156221
|  |  | 2942 | 0.9619157 | 0.9727809 | 0.003569641 | 0.9573406 | 0.2558609 | 0.9574556 | 0.1851321 |  |  | 2866 | 0.9246025 | 0.9412954 | 0.01274244 | 0.9266779 | 0.005944612 | 0.9267354 | 0.01836798 |  |  | 3090 | 0.8665243 | 0.9552602 | 0.01232007 | 0.8997235 | 0.009842474 | 0.89974 | 0.006897539 |  |  | 3090 | 0.7631488 | 0.9132993 | 0.01035047 | 0.7858948 | 0.002196342 | 0.785876 | 0.007332965 |  |  | 169860 | 0.8211884 | 0.8678712 | 0.0134575 | 0.8197476 | 0.007843083 | 0.8197505 | 0.01333381 |  |  | 127660 | 0.7048642 | 0.7035679 | 0.01194567 | 0.7007603 | 0.005709515 | 0.7007642 | 0.007160709
|  |  | 2947 | 0.9619157 | 0.9729351 | 0.003555192 | 0.9574957 | 0.2558112 | 0.9576111 | 0.185142 |  |  | 2871 | 0.9255629 | 0.9415219 | 0.01270145 | 0.9268653 | 0.005933964 | 0.9269227 | 0.01830396 |  |  | 3095 | 0.8686823 | 0.9553398 | 0.01226205 | 0.8997541 | 0.009799306 | 0.8997705 | 0.006888749 |  |  | 3095 | 0.7648303 | 0.9133163 | 0.01032636 | 0.7859038 | 0.002196419 | 0.785885 | 0.007333031 |  |  | 170160 | 0.8234263 | 0.8678712 | 0.0134575 | 0.8199405 | 0.007846398 | 0.8199434 | 0.01333818 |  |  | 127960 | 0.7048642 | 0.7035679 | 0.01194567 | 0.7009954 | 0.005713444 | 0.7009993 | 0.007165171
|  |  | 2952 | 0.9619157 | 0.9730884 | 0.003540793 | 0.9576502 | 0.2557615 | 0.9577659 | 0.1851519 |  |  | 2876 | 0.9255629 | 0.9417472 | 0.01266055 | 0.9270517 | 0.005923369 | 0.927109 | 0.01824013 |  |  | 3100 | 0.8686823 | 0.9554189 | 0.01220433 | 0.8997845 | 0.009756551 | 0.8998008 | 0.006880072 |  |  | 3100 | 0.7648303 | 0.9133332 | 0.01030259 | 0.7859129 | 0.002196496 | 0.7858941 | 0.007333098 |  |  | 170460 | 0.8211884 | 0.8678712 | 0.0134575 | 0.8201332 | 0.007849701 | 0.8201361 | 0.01334254 |  |  | 128260 | 0.7026888 | 0.7035679 | 0.01194567 | 0.70123 | 0.005717351 | 0.701234 | 0.007169606
|  |  | 2957 | 0.9619157 | 0.9732409 | 0.003526443 | 0.9578041 | 0.2557119 | 0.9579201 | 0.1851618 |  |  | 2881 | 0.9246025 | 0.9419714 | 0.01261976 | 0.927237 | 0.005912826 | 0.9272942 | 0.0181765 |  |  | 3105 | 0.8686823 | 0.9554975 | 0.01214691 | 0.8998146 | 0.009714206 | 0.8998308 | 0.006871505 |  |  | 3105 | 0.7648303 | 0.9133499 | 0.01027914 | 0.7859219 | 0.002196573 | 0.7859031 | 0.007333164 |  |  | 170760 | 0.8256643 | 0.8678712 | 0.0134575 | 0.8203257 | 0.007852992 | 0.8203287 | 0.01334688 |  |  | 128560 | 0.7026888 | 0.7035679 | 0.01194567 | 0.7014643 | 0.005721237 | 0.7014682 | 0.007174016
|  |  | 2962 | 0.9628117 | 0.9733924 | 0.003512143 | 0.9579573 | 0.2556623 | 0.9580737 | 0.1851715 |  |  | 2886 | 0.9265234 | 0.9421945 | 0.01257906 | 0.9274214 | 0.005902335 | 0.9274785 | 0.01811307 |  |  | 3110 | 0.8686823 | 0.9555755 | 0.01208979 | 0.8998444 | 0.009672268 | 0.8998606 | 0.006863049 |  |  | 3110 | 0.7665117 | 0.9133665 | 0.01025601 | 0.785931 | 0.00219665 | 0.7859122 | 0.007333231 |  |  | 171060 | 0.8301402 | 0.8678712 | 0.0134575 | 0.8205179 | 0.00785627 | 0.8205209 | 0.01335121 |  |  | 128860 | 0.7048642 | 0.7035679 | 0.01194567 | 0.7016981 | 0.005725101 | 0.7017021 | 0.007178399
|  |  | 2967 | 0.9619157 | 0.9735431 | 0.003497893 | 0.9581099 | 0.2556126 | 0.9582266 | 0.1851812 |  |  | 2891 | 0.9265234 | 0.9424165 | 0.01253846 | 0.9276048 | 0.005891896 | 0.9276617 | 0.01804984 |  |  | 3115 | 0.8686823 | 0.955653 | 0.01203296 | 0.899874 | 0.009630734 | 0.8998901 | 0.0068547 |  |  | 3115 | 0.7648303 | 0.9133829 | 0.01023319 | 0.78594 | 0.002196728 | 0.7859212 | 0.007333297 |  |  | 171360 | 0.8211884 | 0.8678712 | 0.0134575 | 0.82071 | 0.007859537 | 0.820713 | 0.01335553 |  |  | 129160 | 0.7005133 | 0.7035679 | 0.01194567 | 0.7019316 | 0.005728943 | 0.7019356 | 0.007182756
|  |  | 2972 | 0.9628117 | 0.9736928 | 0.003483692 | 0.9582619 | 0.255563 | 0.958379 | 0.1851908 |  |  | 2896 | 0.9265234 | 0.9426374 | 0.01249795 | 0.9277872 | 0.005881508 | 0.927844 | 0.01798681 |  |  | 3120 | 0.8676033 | 0.95573 | 0.01197642 | 0.8999034 | 0.009589603 | 0.8999194 | 0.006846459 |  |  | 3120 | 0.7648303 | 0.9133991 | 0.0102107 | 0.7859491 | 0.002196805 | 0.7859303 | 0.007333364 |  |  | 171660 | 0.8234263 | 0.8678712 | 0.0134575 | 0.8209018 | 0.007862791 | 0.8209049 | 0.01335983 |  |  | 129460 | 0.7048642 | 0.7035679 | 0.01194567 | 0.7021647 | 0.005732764 | 0.7021687 | 0.007187087
|  |  | 2977 | 0.9619157 | 0.9738418 | 0.003469541 | 0.9584134 | 0.2555135 | 0.9585307 | 0.1852004 |  |  | 2901 | 0.9265234 | 0.9428571 | 0.01245755 | 0.9279686 | 0.005871172 | 0.9280253 | 0.01792398 |  |  | 3125 | 0.8665243 | 0.9558065 | 0.01192018 | 0.8999326 | 0.009548871 | 0.8999484 | 0.006838324 |  |  | 3125 | 0.7648303 | 0.9134152 | 0.01018851 | 0.7859581 | 0.002196883 | 0.7859393 | 0.007333431 |  |  | 171960 | 0.8323781 | 0.8678712 | 0.0134575 | 0.8210934 | 0.007866033 | 0.8210965 | 0.01336412 |  |  | 129760 | 0.7113905 | 0.7035679 | 0.01194567 | 0.7023974 | 0.005736563 | 0.7024014 | 0.007191392
|  |  | 2982 | 0.9619157 | 0.9739898 | 0.003455438 | 0.9585642 | 0.2554639 | 0.9586818 | 0.1852099 |  |  | 2906 | 0.9265234 | 0.9430758 | 0.01241724 | 0.928149 | 0.005860888 | 0.9282056 | 0.01786134 |  |  | 3130 | 0.8676033 | 0.9558824 | 0.01186422 | 0.8999615 | 0.009508536 | 0.8999773 | 0.006830294 |  |  | 3130 | 0.7648303 | 0.9134311 | 0.01016663 | 0.7859672 | 0.002196961 | 0.7859484 | 0.007333498 |  |  | 172260 | 0.8301402 | 0.8678712 | 0.0134575 | 0.8212848 | 0.007869263 | 0.8212879 | 0.0133684 |  |  | 130060 | 0.7070396 | 0.7035679 | 0.01194567 | 0.7026297 | 0.005740341 | 0.7026338 | 0.007195672
|  |  | 2987 | 0.9637076 | 0.974137 | 0.003441386 | 0.9587143 | 0.2554144 | 0.9588323 | 0.1852193 |  |  | 2911 | 0.9255629 | 0.9432934 | 0.01237703 | 0.9283285 | 0.005850655 | 0.9283849 | 0.01779891 |  |  | 3135 | 0.8676033 | 0.9559579 | 0.01180856 | 0.8999902 | 0.009468595 | 0.9000059 | 0.006822368 |  |  | 3135 | 0.7648303 | 0.9134468 | 0.01014505 | 0.7859762 | 0.002197039 | 0.7859574 | 0.007333565 |  |  | 172560 | 0.8279022 | 0.8678712 | 0.0134575 | 0.821476 | 0.007872482 | 0.8214791 | 0.01337266 |  |  | 130360 | 0.7005133 | 0.7035679 | 0.01194567 | 0.7028616 | 0.005744097 | 0.7028657 | 0.007199925
|  |  | 2992 | 0.9637076 | 0.9742834 | 0.003427382 | 0.9588639 | 0.2553649 | 0.9589823 | 0.1852286 |  |  | 2916 | 0.9265234 | 0.9435099 | 0.01233692 | 0.928507 | 0.005840473 | 0.9285633 | 0.01773667 |  |  | 3140 | 0.8686823 | 0.9560328 | 0.01175319 | 0.9000186 | 0.009429045 | 0.9000342 | 0.006814544 |  |  | 3140 | 0.7648303 | 0.9134624 | 0.01012378 | 0.7859852 | 0.002197117 | 0.7859665 | 0.007333632 |  |  | 172860 | 0.8256643 | 0.8678712 | 0.0134575 | 0.8216669 | 0.007875688 | 0.8216701 | 0.01337691 |  |  | 130660 | 0.7026888 | 0.7035679 | 0.01194567 | 0.7030931 | 0.005747832 | 0.7030972 | 0.007204153
|  |  | 2997 | 0.9637076 | 0.9744289 | 0.003413427 | 0.9590129 | 0.2553155 | 0.9591316 | 0.1852379 |  |  | 2921 | 0.9265234 | 0.9437253 | 0.0122969 | 0.9286845 | 0.005830343 | 0.9287407 | 0.01767464 |  |  | 3145 | 0.8676033 | 0.9561072 | 0.0116981 | 0.9000468 | 0.009389883 | 0.9000624 | 0.006806822 |  |  | 3145 | 0.7648303 | 0.9134779 | 0.0101028 | 0.7859943 | 0.002197195 | 0.7859755 | 0.0073337 |  |  | 173160 | 0.8167125 | 0.8678712 | 0.0134575 | 0.8218576 | 0.007878882 | 0.8218608 | 0.01338114 |  |  | 130960 | 0.7026888 | 0.7035679 | 0.01194567 | 0.7033243 | 0.005751546 | 0.7033284 | 0.007208355
|  |  | 3002 | 0.9637076 | 0.9745735 | 0.003399521 | 0.9591613 | 0.2552661 | 0.9592803 | 0.1852471 |  |  | 2926 | 0.9274838 | 0.9439396 | 0.01225699 | 0.9288611 | 0.005820264 | 0.9289172 | 0.0176128 |  |  | 3150 | 0.8676033 | 0.9561811 | 0.01164331 | 0.9000748 | 0.009351108 | 0.9000903 | 0.006799199 |  |  | 3150 | 0.7665117 | 0.9134932 | 0.01008211 | 0.7860033 | 0.002197273 | 0.7859846 | 0.007333767 |  |  | 173460 | 0.8189504 | 0.8678712 | 0.0134575 | 0.8220482 | 0.007882064 | 0.8220514 | 0.01338536 |  |  | 131260 | 0.7005133 | 0.7035679 | 0.01194567 | 0.703555 | 0.005755238 | 0.7035592 | 0.007212531
|  |  | 3007 | 0.9637076 | 0.9747174 | 0.003385665 | 0.9593092 | 0.2552167 | 0.9594284 | 0.1852563 |  |  | 2931 | 0.9265234 | 0.9441529 | 0.01221717 | 0.9290367 | 0.005810236 | 0.9290927 | 0.01755116 |  |  | 3155 | 0.8686823 | 0.9562545 | 0.0115888 | 0.9001026 | 0.009312716 | 0.900118 | 0.006791676 |  |  | 3155 | 0.7648303 | 0.9135084 | 0.01006172 | 0.7860124 | 0.002197351 | 0.7859936 | 0.007333834 |  |  | 173760 | 0.8279022 | 0.8678712 | 0.0134575 | 0.8222384 | 0.007885235 | 0.8222417 | 0.01338957 |  |  | 131560 | 0.7048642 | 0.7035679 | 0.01194567 | 0.7037854 | 0.005758909 | 0.7037895 | 0.007216682
|  |  | 3012 | 0.9637076 | 0.9748603 | 0.003371857 | 0.9594564 | 0.2551673 | 0.9595759 | 0.1852654 |  |  | 2936 | 0.9255629 | 0.9443651 | 0.01217745 | 0.9292113 | 0.005800259 | 0.9292672 | 0.01748972 |  |  | 3160 | 0.8686823 | 0.9563274 | 0.01153457 | 0.9001302 | 0.009274705 | 0.9001455 | 0.006784251 |  |  | 3160 | 0.7648303 | 0.9135234 | 0.0100416 | 0.7860214 | 0.00219743 | 0.7860026 | 0.007333902 |  |  | 174060 | 0.8256643 | 0.8678712 | 0.0134575 | 0.8224285 | 0.007888393 | 0.8224318 | 0.01339376 |  |  | 131860 | 0.7048642 | 0.7035679 | 0.01194567 | 0.7040154 | 0.00576256 | 0.7040195 | 0.007220807
|  |  | 3017 | 0.9637076 | 0.9750025 | 0.003358097 | 0.959603 | 0.255118 | 0.9597229 | 0.1852744 |  |  | 2941 | 0.9274838 | 0.9445762 | 0.01213783 | 0.9293851 | 0.005790332 | 0.9294408 | 0.01742848 |  |  | 3165 | 0.8686823 | 0.9563999 | 0.01148063 | 0.9001575 | 0.009237072 | 0.9001727 | 0.006776923 |  |  | 3165 | 0.7648303 | 0.9135382 | 0.01002178 | 0.7860304 | 0.002197508 | 0.7860117 | 0.00733397 |  |  | 174360 | 0.8279022 | 0.8678712 | 0.0134575 | 0.8226184 | 0.007891539 | 0.8226217 | 0.01339794 |  |  | 132160 | 0.7092151 | 0.7035679 | 0.01194567 | 0.704245 | 0.005766189 | 0.7042491 | 0.007224907
|  |  | 3022 | 0.9646036 | 0.9751439 | 0.003344387 | 0.9597491 | 0.2550687 | 0.9598693 | 0.1852834 |  |  | 2946 | 0.9274838 | 0.9447863 | 0.0120983 | 0.9295579 | 0.005780457 | 0.9296135 | 0.01736743 |  |  | 3170 | 0.8686823 | 0.9564718 | 0.01142697 | 0.9001846 | 0.009199815 | 0.9001998 | 0.00676969 |  |  | 3170 | 0.7665117 | 0.9135529 | 0.01000223 | 0.7860395 | 0.002197587 | 0.7860207 | 0.007334037 |  |  | 174660 | 0.8256643 | 0.8678712 | 0.0134575 | 0.822808 | 0.007894674 | 0.8228113 | 0.0134021 |  |  | 132460 | 0.6983379 | 0.7035679 | 0.01194567 | 0.7044742 | 0.005769797 | 0.7044784 | 0.007228981
|  |  | 3027 | 0.9646036 | 0.9752844 | 0.003330724 | 0.9598946 | 0.2550195 | 0.960015 | 0.1852923 |  |  | 2951 | 0.9265234 | 0.9449953 | 0.01205888 | 0.9297297 | 0.005770632 | 0.9297853 | 0.01730658 |  |  | 3175 | 0.8686823 | 0.9565432 | 0.0113736 | 0.9002115 | 0.00916293 | 0.9002266 | 0.006762552 |  |  | 3175 | 0.7648303 | 0.9135675 | 0.009982955 | 0.7860485 | 0.002197666 | 0.7860298 | 0.007334105 |  |  | 174960 | 0.8256643 | 0.8678712 | 0.0134575 | 0.8229974 | 0.007897796 | 0.8230008 | 0.01340625 |  |  | 132760 | 0.7026888 | 0.7035679 | 0.01194567 | 0.704703 | 0.005773384 | 0.7047072 | 0.007233031
|  |  | 3032 | 0.9646036 | 0.9754241 | 0.003317111 | 0.9600395 | 0.2549703 | 0.9601602 | 0.1853011 |  |  | 2956 | 0.9274838 | 0.9452033 | 0.01201955 | 0.9299007 | 0.005760858 | 0.9299561 | 0.01724593 |  |  | 3180 | 0.8686823 | 0.9566142 | 0.01132051 | 0.9002382 | 0.009126416 | 0.9002532 | 0.006755507 |  |  | 3180 | 0.7681932 | 0.9135819 | 0.009963956 | 0.7860575 | 0.002197744 | 0.7860388 | 0.007334173 |  |  | 175260 | 0.8279022 | 0.8678712 | 0.0134575 | 0.8231867 | 0.007900907 | 0.82319 | 0.01341039 |  |  | 133060 | 0.7026888 | 0.7035679 | 0.01194567 | 0.7049314 | 0.005776951 | 0.7049357 | 0.007237055
|  |  | 3037 | 0.9646036 | 0.975563 | 0.003303545 | 0.9601838 | 0.2549211 | 0.9603048 | 0.1853099 |  |  | 2961 | 0.9274838 | 0.9454102 | 0.01198032 | 0.9300707 | 0.005751134 | 0.930126 | 0.01718548 |  |  | 3185 | 0.8686823 | 0.9566847 | 0.01126769 | 0.9002647 | 0.009090269 | 0.9002796 | 0.006748555 |  |  | 3185 | 0.7665117 | 0.9135962 | 0.009945225 | 0.7860666 | 0.002197823 | 0.7860478 | 0.007334241 |  |  | 175560 | 0.8279022 | 0.8678712 | 0.0134575 | 0.8233756 | 0.007904006 | 0.823379 | 0.01341451 |  |  | 133360 | 0.7092151 | 0.7035679 | 0.01194567 | 0.7051595 | 0.005780496 | 0.7051637 | 0.007241053
|  |  | 3042 | 0.9637076 | 0.9757011 | 0.003290028 | 0.9603275 | 0.254872 | 0.9604489 | 0.1853186 |  |  | 2966 | 0.9274838 | 0.9456162 | 0.01194119 | 0.9302398 | 0.00574146 | 0.930295 | 0.01712523 |  |  | 3190 | 0.8665243 | 0.9567547 | 0.01121516 | 0.900291 | 0.009054488 | 0.9003058 | 0.006741694 |  |  | 3190 | 0.7665117 | 0.9136104 | 0.009926761 | 0.7860756 | 0.002197903 | 0.7860569 | 0.007334309 |  |  | 175860 | 0.8279022 | 0.8678712 | 0.0134575 | 0.8235644 | 0.007907093 | 0.8235678 | 0.01341862 |  |  | 133660 | 0.7048642 | 0.7035679 | 0.01194567 | 0.7053872 | 0.005784021 | 0.7053914 | 0.007245027
|  |  | 3047 | 0.9646036 | 0.9758384 | 0.003276559 | 0.9604707 | 0.254823 | 0.9605924 | 0.1853273 |  |  | 2971 | 0.9284443 | 0.945821 | 0.01190216 | 0.930408 | 0.005731837 | 0.930463 | 0.01706517 |  |  | 3195 | 0.8686823 | 0.9568242 | 0.01116291 | 0.900317 | 0.009019069 | 0.9003318 | 0.006734924 |  |  | 3195 | 0.7648303 | 0.9136244 | 0.009908559 | 0.7860846 | 0.002197982 | 0.7860659 | 0.007334377 |  |  | 176160 | 0.8234263 | 0.8678712 | 0.0134575 | 0.823753 | 0.007910168 | 0.8237564 | 0.01342272 |  |  | 133960 | 0.7113905 | 0.7035679 | 0.01194567 | 0.7056145 | 0.005787526 | 0.7056187 | 0.007248976
|  |  | 3052 | 0.9654995 | 0.9759749 | 0.003263138 | 0.9606133 | 0.2547739 | 0.9607353 | 0.1853359 |  |  | 2976 | 0.9274838 | 0.9460249 | 0.01186323 | 0.9305753 | 0.005722264 | 0.9306302 | 0.01700531 |  |  | 3200 | 0.8686823 | 0.9568933 | 0.01111093 | 0.9003429 | 0.00898401 | 0.9003576 | 0.006728242 |  |  | 3200 | 0.7648303 | 0.9136383 | 0.009890617 | 0.7860937 | 0.002198061 | 0.7860749 | 0.007334446 |  |  | 176460 | 0.8211884 | 0.8678712 | 0.0134575 | 0.8239413 | 0.007913232 | 0.8239448 | 0.0134268 |  |  | 134260 | 0.7092151 | 0.7035679 | 0.01194567 | 0.7058414 | 0.005791009 | 0.7058457 | 0.0072529
|  |  | 3057 | 0.9646036 | 0.9761106 | 0.003249765 | 0.9607554 | 0.2547249 | 0.9608776 | 0.1853444 |  |  | 2981 | 0.9284443 | 0.9462278 | 0.01182439 | 0.9307416 | 0.005712741 | 0.9307965 | 0.01694565 |  |  | 3205 | 0.8686823 | 0.9569618 | 0.01105923 | 0.9003686 | 0.008949308 | 0.9003832 | 0.006721649 |  |  | 3205 | 0.7614673 | 0.913652 | 0.009872932 | 0.7861027 | 0.002198141 | 0.7860839 | 0.007334514 |  |  | 176760 | 0.8211884 | 0.8678712 | 0.0134575 | 0.8241295 | 0.007916283 | 0.8241329 | 0.01343087 |  |  | 134560 | 0.7113905 | 0.7035679 | 0.01194567 | 0.7060679 | 0.005794472 | 0.7060722 | 0.007256799
|  |  | 3062 | 0.9654995 | 0.9762455 | 0.00323644 | 0.9608969 | 0.254676 | 0.9610194 | 0.1853529 |  |  | 2986 | 0.9294047 | 0.9464296 | 0.01178565 | 0.9309071 | 0.005703267 | 0.9309619 | 0.01688618 |  |  | 3210 | 0.8676033 | 0.95703 | 0.01100781 | 0.900394 | 0.00891496 | 0.9004085 | 0.006715143 |  |  | 3210 | 0.7681932 | 0.9136656 | 0.0098555 | 0.7861117 | 0.00219822 | 0.786093 | 0.007334582 |  |  | 177060 | 0.8301402 | 0.8678712 | 0.0134575 | 0.8243174 | 0.007919323 | 0.8243209 | 0.01343492 |  |  | 134860 | 0.7092151 | 0.7035679 | 0.01194567 | 0.7062941 | 0.005797915 | 0.7062984 | 0.007260673
|  |  | 3067 | 0.9646036 | 0.9763797 | 0.003223162 | 0.9610378 | 0.2546271 | 0.9611606 | 0.1853613 |  |  | 2991 | 0.9294047 | 0.9466304 | 0.01174701 | 0.9310717 | 0.005693844 | 0.9311263 | 0.01682691 |  |  | 3215 | 0.8686823 | 0.9570976 | 0.01095666 | 0.9004193 | 0.008880965 | 0.9004337 | 0.006708723 |  |  | 3215 | 0.7665117 | 0.9136791 | 0.009838318 | 0.7861207 | 0.0021983 | 0.786102 | 0.007334651 |  |  | 177360 | 0.8234263 | 0.8678712 | 0.0134575 | 0.8245051 | 0.007922351 | 0.8245086 | 0.01343896 |  |  | 135160 | 0.7070396 | 0.7035679 | 0.01194567 | 0.7065199 | 0.005801337 | 0.7065242 | 0.007264522
|  |  | 3072 | 0.9654995 | 0.9765131 | 0.003209933 | 0.9611782 | 0.2545783 | 0.9613013 | 0.1853697 |  |  | 2996 | 0.9284443 | 0.9468302 | 0.01170847 | 0.9312354 | 0.00568447 | 0.9312899 | 0.01676784 |  |  | 3220 | 0.8697613 | 0.9571648 | 0.01090579 | 0.9004443 | 0.00884732 | 0.9004587 | 0.006702388 |  |  | 3220 | 0.7681932 | 0.9136924 | 0.009821383 | 0.7861298 | 0.00219838 | 0.786111 | 0.00733472 |  |  | 177660 | 0.834616 | 0.8678712 | 0.0134575 | 0.8246925 | 0.007925367 | 0.8246961 | 0.01344299 |  |  | 135460 | 0.7070396 | 0.7035679 | 0.01194567 | 0.7067453 | 0.005804738 | 0.7067496 | 0.007268347
|  |  | 3077 | 0.9654995 | 0.9766457 | 0.003196751 | 0.9613181 | 0.2545295 | 0.9614414 | 0.185378 |  |  | 3001 | 0.9303652 | 0.9470291 | 0.01167003 | 0.9313982 | 0.005675145 | 0.9314526 | 0.01670896 |  |  | 3225 | 0.8676033 | 0.9572316 | 0.01085519 | 0.9004692 | 0.008814022 | 0.9004835 | 0.006696137 |  |  | 3225 | 0.7665117 | 0.9137056 | 0.009804692 | 0.7861388 | 0.002198459 | 0.7861201 | 0.007334788 |  |  | 177960 | 0.8301402 | 0.8678712 | 0.0134575 | 0.8248798 | 0.007928372 | 0.8248834 | 0.01344701 |  |  | 135760 | 0.7113905 | 0.7035679 | 0.01194567 | 0.7069703 | 0.005808119 | 0.7069746 | 0.007272147
|  |  | 3082 | 0.9654995 | 0.9767775 | 0.003183616 | 0.9614573 | 0.2544808 | 0.9615809 | 0.1853862 |  |  | 3006 | 0.9294047 | 0.9472269 | 0.01163168 | 0.9315602 | 0.00566587 | 0.9316145 | 0.01665028 |  |  | 3230 | 0.8676033 | 0.9572979 | 0.01080486 | 0.9004938 | 0.008781068 | 0.9005081 | 0.006689969 |  |  | 3230 | 0.7681932 | 0.9137187 | 0.009788242 | 0.7861478 | 0.002198539 | 0.7861291 | 0.007334857 |  |  | 178260 | 0.8301402 | 0.8678712 | 0.0134575 | 0.8250669 | 0.007931365 | 0.8250705 | 0.01345101 |  |  | 136060 | 0.7048642 | 0.7035679 | 0.01194567 | 0.7071949 | 0.00581148 | 0.7071993 | 0.007275923
|  |  | 3087 | 0.9663955 | 0.9769086 | 0.003170529 | 0.9615961 | 0.2544321 | 0.9617199 | 0.1853944 |  |  | 3011 | 0.9274838 | 0.9474237 | 0.01159344 | 0.9317213 | 0.005656644 | 0.9317754 | 0.01659179 |  |  | 3235 | 0.8665243 | 0.9573637 | 0.0107548 | 0.9005183 | 0.008748456 | 0.9005325 | 0.006683884 |  |  | 3235 | 0.7648303 | 0.9137317 | 0.00977203 | 0.7861568 | 0.00219862 | 0.7861381 | 0.007334926 |  |  | 178560 | 0.8279022 | 0.8678712 | 0.0134575 | 0.8252537 | 0.007934346 | 0.8252573 | 0.01345499 |  |  | 136360 | 0.713566 | 0.7035679 | 0.01194567 | 0.7074192 | 0.005814821 | 0.7074236 | 0.007279674
|  |  | 3092 | 0.9663955 | 0.9770389 | 0.003157489 | 0.9617343 | 0.2543835 | 0.9618584 | 0.1854026 |  |  | 3016 | 0.9284443 | 0.9476196 | 0.01155529 | 0.9318815 | 0.005647468 | 0.9319355 | 0.0165335 |  |  | 3240 | 0.8697613 | 0.9574291 | 0.01070501 | 0.9005426 | 0.008716183 | 0.9005567 | 0.006677879 |  |  | 3240 | 0.7665117 | 0.9137445 | 0.009756053 | 0.7861659 | 0.0021987 | 0.7861471 | 0.007334995 |  |  | 178860 | 0.8301402 | 0.8678712 | 0.0134575 | 0.8254403 | 0.007937315 | 0.825444 | 0.01345896 |  |  | 136660 | 0.7200923 | 0.7035679 | 0.01194567 | 0.7076431 | 0.005818142 | 0.7076475 | 0.007283401
|  |  | 3097 | 0.9654995 | 0.9771684 | 0.003144496 | 0.9618719 | 0.2543349 | 0.9619963 | 0.1854107 |  |  | 3021 | 0.9274838 | 0.9478145 | 0.01151724 | 0.9320408 | 0.00563834 | 0.9320948 | 0.01647541 |  |  | 3245 | 0.8686823 | 0.9574941 | 0.01065549 | 0.9005667 | 0.008684247 | 0.9005807 | 0.006671955 |  |  | 3245 | 0.7665117 | 0.9137572 | 0.009740307 | 0.7861749 | 0.00219878 | 0.7861562 | 0.007335064 |  |  | 179160 | 0.8256643 | 0.8678712 | 0.0134575 | 0.8256267 | 0.007940273 | 0.8256304 | 0.01346292 |  |  | 136960 | 0.7200923 | 0.7035679 | 0.01194567 | 0.7078666 | 0.005821442 | 0.707871 | 0.007287103
|  |  | 3102 | 0.9663955 | 0.9772972 | 0.00313155 | 0.962009 | 0.2542864 | 0.9621336 | 0.1854187 |  |  | 3026 | 0.9294047 | 0.9480084 | 0.01147929 | 0.9321993 | 0.005629262 | 0.9322531 | 0.01641751 |  |  | 3250 | 0.8686823 | 0.9575586 | 0.01060624 | 0.9005906 | 0.008652645 | 0.9006045 | 0.00666611 |  |  | 3250 | 0.7665117 | 0.9137698 | 0.009724791 | 0.7861839 | 0.002198861 | 0.7861652 | 0.007335133 |  |  | 179460 | 0.8279022 | 0.8678712 | 0.0134575 | 0.8258129 | 0.007943219 | 0.8258166 | 0.01346687 |  |  | 137260 | 0.7092151 | 0.7035679 | 0.01194567 | 0.7080897 | 0.005824723 | 0.7080942 | 0.007290782
|  |  | 3107 | 0.9663955 | 0.9774253 | 0.003118652 | 0.9621456 | 0.2542379 | 0.9622705 | 0.1854267 |  |  | 3031 | 0.9294047 | 0.9482013 | 0.01144144 | 0.932357 | 0.005620232 | 0.9324107 | 0.0163598 |  |  | 3255 | 0.8686823 | 0.9576227 | 0.01055725 | 0.9006143 | 0.008621376 | 0.9006282 | 0.006660342 |  |  | 3255 | 0.7665117 | 0.9137823 | 0.0097095 | 0.7861929 | 0.002198941 | 0.7861742 | 0.007335203 |  |  | 179760 | 0.8301402 | 0.8678712 | 0.0134575 | 0.8259989 | 0.007946154 | 0.8260026 | 0.0134708 |  |  | 137560 | 0.7113905 | 0.7035679 | 0.01194567 | 0.7083125 | 0.005827983 | 0.708317 | 0.007294436
|  |  | 3112 | 0.9663955 | 0.9775526 | 0.0031058 | 0.9622816 | 0.2541895 | 0.9624068 | 0.1854346 |  |  | 3036 | 0.9284443 | 0.9483933 | 0.01140369 | 0.9325137 | 0.00561125 | 0.9325673 | 0.01630229 |  |  | 3260 | 0.8686823 | 0.9576863 | 0.01050853 | 0.9006378 | 0.008590435 | 0.9006516 | 0.006654653 |  |  | 3260 | 0.7665117 | 0.9137946 | 0.009694433 | 0.7862019 | 0.002199022 | 0.7861832 | 0.007335272 |  |  | 180060 | 0.8279022 | 0.8678712 | 0.0134575 | 0.8261847 | 0.007949077 | 0.8261884 | 0.01347472 |  |  | 137860 | 0.713566 | 0.7035679 | 0.01194567 | 0.7085349 | 0.005831224 | 0.7085394 | 0.007298065
|  |  | 3117 | 0.9654995 | 0.9776792 | 0.003092995 | 0.9624171 | 0.2541412 | 0.9625425 | 0.1854425 |  |  | 3041 | 0.9303652 | 0.9485843 | 0.01136603 | 0.9326697 | 0.005602318 | 0.9327232 | 0.01624498 |  |  | 3265 | 0.8697613 | 0.9577496 | 0.01046008 | 0.9006611 | 0.008559821 | 0.9006749 | 0.006649039 |  |  | 3265 | 0.7648303 | 0.9138068 | 0.009679586 | 0.786211 | 0.002199103 | 0.7861922 | 0.007335342 |  |  | 180360 | 0.8256643 | 0.8678712 | 0.0134575 | 0.8263703 | 0.007951988 | 0.826374 | 0.01347862 |  |  | 138160 | 0.7070396 | 0.7035679 | 0.01194567 | 0.7087569 | 0.005834444 | 0.7087614 | 0.007301671
|  |  | 3122 | 0.9663955 | 0.9778051 | 0.003080237 | 0.9625521 | 0.2540929 | 0.9626777 | 0.1854503 |  |  | 3046 | 0.9294047 | 0.9487744 | 0.01132847 | 0.9328248 | 0.005593433 | 0.9328782 | 0.01618785 |  |  | 3270 | 0.8686823 | 0.9578123 | 0.01041189 | 0.9006843 | 0.008529532 | 0.900698 | 0.006643501 |  |  | 3270 | 0.7648303 | 0.9138189 | 0.009664957 | 0.78622 | 0.002199183 | 0.7862013 | 0.007335411 |  |  | 180660 | 0.8301402 | 0.8678712 | 0.0134575 | 0.8265556 | 0.007954888 | 0.8265594 | 0.01348252 |  |  | 138460 | 0.7070396 | 0.7035679 | 0.01194567 | 0.7089786 | 0.005837645 | 0.7089831 | 0.007305253
|  |  | 3127 | 0.9672915 | 0.9779302 | 0.003067525 | 0.9626866 | 0.2540447 | 0.9628124 | 0.1854581 |  |  | 3051 | 0.9294047 | 0.9489635 | 0.01129101 | 0.9329791 | 0.005584597 | 0.9330323 | 0.01613093 |  |  | 3275 | 0.8697613 | 0.9578747 | 0.01036396 | 0.9007073 | 0.008499564 | 0.9007209 | 0.006638038 |  |  | 3275 | 0.7665117 | 0.9138309 | 0.009650542 | 0.786229 | 0.002199264 | 0.7862103 | 0.007335481 |  |  | 180960 | 0.8301402 | 0.8678712 | 0.0134575 | 0.8267408 | 0.007957776 | 0.8267446 | 0.01348639 |  |  | 138760 | 0.7179169 | 0.7035679 | 0.01194567 | 0.7091999 | 0.005840826 | 0.7092044 | 0.007308811
|  |  | 3132 | 0.9663955 | 0.9780546 | 0.00305486 | 0.9628205 | 0.2539965 | 0.9629466 | 0.1854659 |  |  | 3056 | 0.9303652 | 0.9491516 | 0.01125365 | 0.9331325 | 0.00557581 | 0.9331856 | 0.0160742 |  |  | 3280 | 0.8686823 | 0.9579367 | 0.0103163 | 0.9007301 | 0.008469915 | 0.9007436 | 0.006632648 |  |  | 3280 | 0.7665117 | 0.9138428 | 0.009636339 | 0.786238 | 0.002199346 | 0.7862193 | 0.007335551 |  |  | 181260 | 0.8301402 | 0.8678712 | 0.0134575 | 0.8269257 | 0.007960652 | 0.8269295 | 0.01349026 |  |  | 139060 | 0.7287941 | 0.7035679 | 0.01194567 | 0.7094208 | 0.005843987 | 0.7094253 | 0.007312345
|  |  | 3137 | 0.9654995 | 0.9781783 | 0.003042241 | 0.9629539 | 0.2539484 | 0.9630802 | 0.1854735 |  |  | 3061 | 0.9303652 | 0.9493389 | 0.01121639 | 0.9332851 | 0.00556707 | 0.9333381 | 0.01601766 |  |  | 3285 | 0.8697613 | 0.9579982 | 0.0102689 | 0.9007527 | 0.008440584 | 0.9007662 | 0.006627331 |  |  | 3285 | 0.7681932 | 0.9138545 | 0.009622345 | 0.786247 | 0.002199427 | 0.7862283 | 0.00733562 |  |  | 181560 | 0.8323781 | 0.8678712 | 0.0134575 | 0.8271104 | 0.007963518 | 0.8271142 | 0.01349411 |  |  | 139360 | 0.713566 | 0.7035679 | 0.01194567 | 0.7096413 | 0.005847129 | 0.7096459 | 0.007315855
|  |  | 3142 | 0.9654995 | 0.9783012 | 0.003029668 | 0.9630868 | 0.2539004 | 0.9632134 | 0.1854812 |  |  | 3066 | 0.9294047 | 0.9495252 | 0.01117923 | 0.9334369 | 0.005558378 | 0.9334898 | 0.01596131 |  |  | 3290 | 0.8697613 | 0.9580593 | 0.01022176 | 0.9007752 | 0.008411566 | 0.9007886 | 0.006622085 |  |  | 3290 | 0.7665117 | 0.9138662 | 0.009608558 | 0.786256 | 0.002199508 | 0.7862373 | 0.00733569 |  |  | 181860 | 0.8279022 | 0.8678712 | 0.0134575 | 0.8272949 | 0.007966371 | 0.8272988 | 0.01349795 |  |  | 139660 | 0.7222678 | 0.7035679 | 0.01194567 | 0.7098615 | 0.005850251 | 0.7098661 | 0.007319342
|  |  | 3147 | 0.9672915 | 0.9784235 | 0.003017142 | 0.9632191 | 0.2538524 | 0.963346 | 0.1854887 |  |  | 3071 | 0.9303652 | 0.9497105 | 0.01114216 | 0.9335879 | 0.005549734 | 0.9336407 | 0.01590516 |  |  | 3295 | 0.8697613 | 0.95812 | 0.01017487 | 0.9007974 | 0.00838286 | 0.9008108 | 0.006616911 |  |  | 3295 | 0.7648303 | 0.9138777 | 0.009594974 | 0.786265 | 0.002199589 | 0.7862463 | 0.00733576 |  |  | 182160 | 0.8301402 | 0.8678712 | 0.0134575 | 0.8274792 | 0.007969213 | 0.8274831 | 0.01350177 |  |  | 139960 | 0.7157414 | 0.7035679 | 0.01194567 | 0.7100813 | 0.005853353 | 0.7100859 | 0.007322804
|  |  | 3152 | 0.9672915 | 0.978545 | 0.003004662 | 0.963351 | 0.2538045 | 0.963478 | 0.1854963 |  |  | 3076 | 0.9313257 | 0.949895 | 0.01110519 | 0.933738 | 0.005541137 | 0.9337907 | 0.0158492 |  |  | 3300 | 0.8697613 | 0.9581803 | 0.01012825 | 0.9008195 | 0.008354464 | 0.9008328 | 0.006611807 |  |  | 3300 | 0.7681932 | 0.9138891 | 0.009581591 | 0.7862741 | 0.002199671 | 0.7862553 | 0.00733583 |  |  | 182460 | 0.8323781 | 0.8678712 | 0.0134575 | 0.8276633 | 0.007972044 | 0.8276672 | 0.01350558 |  |  | 140260 | 0.713566 | 0.7035679 | 0.01194567 | 0.7103007 | 0.005856436 | 0.7103053 | 0.007326244
|  |  | 3157 | 0.9663955 | 0.9786659 | 0.002992228 | 0.9634823 | 0.2537567 | 0.9636096 | 0.1855037 |  |  | 3081 | 0.9303652 | 0.9500785 | 0.01106832 | 0.9338874 | 0.005532588 | 0.93394 | 0.01579343 |  |  | 3305 | 0.8697613 | 0.9582401 | 0.01008188 | 0.9008415 | 0.008326374 | 0.9008547 | 0.006606771 |  |  | 3305 | 0.7681932 | 0.9139004 | 0.009568407 | 0.7862831 | 0.002199753 | 0.7862644 | 0.007335901 |  |  | 182760 | 0.8323781 | 0.8678712 | 0.0134575 | 0.8278472 | 0.007974863 | 0.8278511 | 0.01350938 |  |  | 140560 | 0.7113905 | 0.7035679 | 0.01194567 | 0.7105198 | 0.0058595 | 0.7105244 | 0.007329659
|  |  | 3162 | 0.9681874 | 0.978786 | 0.002979839 | 0.9636132 | 0.2537089 | 0.9637407 | 0.1855112 |  |  | 3086 | 0.9303652 | 0.9502611 | 0.01103155 | 0.9340359 | 0.005524086 | 0.9340884 | 0.01573786 |  |  | 3310 | 0.8708404 | 0.9582996 | 0.01003577 | 0.9008632 | 0.008298589 | 0.9008764 | 0.006601804 |  |  | 3310 | 0.7648303 | 0.9139116 | 0.009555418 | 0.7862921 | 0.002199834 | 0.7862734 | 0.007335971 |  |  | 183060 | 0.8323781 | 0.8678712 | 0.0134575 | 0.8280308 | 0.007977671 | 0.8280348 | 0.01351316 |  |  | 140860 | 0.713566 | 0.7035679 | 0.01194567 | 0.7107385 | 0.005862544 | 0.7107431 | 0.007333052
|  |  | 3167 | 0.9663955 | 0.9789055 | 0.002967497 | 0.9637435 | 0.2536612 | 0.9638712 | 0.1855186 |  |  | 3091 | 0.9322861 | 0.9504428 | 0.01099488 | 0.9341837 | 0.005515632 | 0.9342361 | 0.01568248 |  |  | 3315 | 0.8697613 | 0.9583587 | 0.00998992 | 0.9008848 | 0.008271106 | 0.9008979 | 0.006596905 |  |  | 3315 | 0.7681932 | 0.9139226 | 0.009542622 | 0.7863011 | 0.002199916 | 0.7862824 | 0.007336041 |  |  | 183360 | 0.8301402 | 0.8678712 | 0.0134575 | 0.8282143 | 0.007980467 | 0.8282182 | 0.01351693 |  |  | 141160 | 0.7113905 | 0.7035679 | 0.01194567 | 0.7109569 | 0.005865569 | 0.7109615 | 0.00733642
|  |  | 3172 | 0.9681874 | 0.9790242 | 0.0029552 | 0.9638733 | 0.2536136 | 0.9640013 | 0.1855259 |  |  | 3096 | 0.9303652 | 0.9506236 | 0.0109583 | 0.9343306 | 0.005507224 | 0.9343829 | 0.01562729 |  |  | 3320 | 0.8697613 | 0.9584173 | 0.009944321 | 0.9009062 | 0.008243923 | 0.9009192 | 0.006592072 |  |  | 3320 | 0.7681932 | 0.9139336 | 0.009530017 | 0.7863101 | 0.002199998 | 0.7862914 | 0.007336112 |  |  | 183660 | 0.8323781 | 0.8678712 | 0.0134575 | 0.8283975 | 0.007983252 | 0.8284015 | 0.01352069 |  |  | 141460 | 0.7092151 | 0.7035679 | 0.01194567 | 0.7111748 | 0.005868575 | 0.7111795 | 0.007339766
|  |  | 3177 | 0.9681874 | 0.9791423 | 0.002942948 | 0.9640026 | 0.253566 | 0.9641308 | 0.1855332 |  |  | 3101 | 0.9313257 | 0.9508034 | 0.01092182 | 0.9344768 | 0.005498864 | 0.934529 | 0.01557229 |  |  | 3325 | 0.8686823 | 0.9584756 | 0.009898976 | 0.9009275 | 0.008217037 | 0.9009404 | 0.006587305 |  |  | 3325 | 0.7631488 | 0.9139445 | 0.0095176 | 0.7863191 | 0.00220008 | 0.7863004 | 0.007336182 |  |  | 183960 | 0.834616 | 0.8678712 | 0.0134575 | 0.8285805 | 0.007986025 | 0.8285846 | 0.01352443 |  |  | 141760 | 0.713566 | 0.7035679 | 0.01194567 | 0.7113924 | 0.005871561 | 0.7113971 | 0.007343088
|  |  | 3182 | 0.9672915 | 0.9792597 | 0.002930742 | 0.9641314 | 0.2535185 | 0.9642598 | 0.1855405 |  |  | 3106 | 0.9322861 | 0.9509824 | 0.01088544 | 0.9346222 | 0.00549055 | 0.9346742 | 0.01551749 |  |  | 3330 | 0.8697613 | 0.9585335 | 0.009853884 | 0.9009486 | 0.008190445 | 0.9009615 | 0.006582604 |  |  | 3330 | 0.7648303 | 0.9139552 | 0.009505369 | 0.7863281 | 0.002200163 | 0.7863094 | 0.007336253 |  |  | 184260 | 0.8279022 | 0.8678712 | 0.0134575 | 0.8287634 | 0.007988788 | 0.8287674 | 0.01352816 |  |  | 142060 | 0.7266187 | 0.7035679 | 0.01194567 | 0.7116097 | 0.005874528 | 0.7116143 | 0.007346387
|  |  | 3187 | 0.9672915 | 0.9793764 | 0.002918582 | 0.9642597 | 0.2534711 | 0.9643883 | 0.1855477 |  |  | 3111 | 0.9294047 | 0.9511605 | 0.01084916 | 0.9347668 | 0.005482283 | 0.9348187 | 0.01546287 |  |  | 3335 | 0.8697613 | 0.9585909 | 0.009809044 | 0.9009695 | 0.008164145 | 0.9009823 | 0.006577966 |  |  | 3335 | 0.7681932 | 0.9139659 | 0.00949332 | 0.7863371 | 0.002200245 | 0.7863184 | 0.007336324 |  |  | 184560 | 0.8234263 | 0.8678712 | 0.0134575 | 0.828946 | 0.007991538 | 0.82895 | 0.01353188 |  |  | 142360 | 0.7157414 | 0.7035679 | 0.01194567 | 0.7118265 | 0.005877477 | 0.7118312 | 0.007349663
|  |  | 3192 | 0.9672915 | 0.9794924 | 0.002906467 | 0.9643876 | 0.2534238 | 0.9645164 | 0.1855548 |  |  | 3116 | 0.9322861 | 0.9513377 | 0.01081298 | 0.9349106 | 0.005474062 | 0.9349624 | 0.01540845 |  |  | 3340 | 0.8708404 | 0.958648 | 0.009764455 | 0.9009903 | 0.008138136 | 0.901003 | 0.006573392 |  |  | 3340 | 0.7665117 | 0.9139764 | 0.009481452 | 0.7863461 | 0.002200327 | 0.7863274 | 0.007336395 |  |  | 184860 | 0.836854 | 0.8678712 | 0.0134575 | 0.8291284 | 0.007994278 | 0.8291325 | 0.01353558 |  |  | 142660 | 0.7113905 | 0.7035679 | 0.01194567 | 0.7120431 | 0.005880406 | 0.7120477 | 0.007352916
|  |  | 3197 | 0.9672915 | 0.9796078 | 0.002894396 | 0.9645149 | 0.2533765 | 0.9646439 | 0.1855619 |  |  | 3121 | 0.9313257 | 0.951514 | 0.01077689 | 0.9350536 | 0.005465888 | 0.9351054 | 0.01535422 |  |  | 3345 | 0.8708404 | 0.9587047 | 0.009720116 | 0.9010109 | 0.008112414 | 0.9010236 | 0.00656888 |  |  | 3345 | 0.7665117 | 0.9139869 | 0.009469762 | 0.7863551 | 0.00220041 | 0.7863364 | 0.007336466 |  |  | 185160 | 0.836854 | 0.8678712 | 0.0134575 | 0.8293106 | 0.007997006 | 0.8293147 | 0.01353927 |  |  | 142960 | 0.7092151 | 0.7035679 | 0.01194567 | 0.7122592 | 0.005883316 | 0.7122639 | 0.007356146
|  |  | 3202 | 0.9690834 | 0.9797225 | 0.002882371 | 0.9646417 | 0.2533293 | 0.964771 | 0.185569 |  |  | 3126 | 0.9322861 | 0.9516894 | 0.0107409 | 0.9351959 | 0.00545776 | 0.9352475 | 0.01530017 |  |  | 3350 | 0.8686823 | 0.9587611 | 0.009676026 | 0.9010314 | 0.008086977 | 0.901044 | 0.00656443 |  |  | 3350 | 0.7631488 | 0.9139972 | 0.009458248 | 0.7863641 | 0.002200492 | 0.7863454 | 0.007336537 |  |  | 185460 | 0.834616 | 0.8678712 | 0.0134575 | 0.8294926 | 0.007999723 | 0.8294967 | 0.01354295 |  |  | 143260 | 0.7070396 | 0.7035679 | 0.01194567 | 0.712475 | 0.005886207 | 0.7124797 | 0.007359353
|  |  | 3207 | 0.9681874 | 0.9798365 | 0.002870391 | 0.9647681 | 0.2532822 | 0.9648975 | 0.185576 |  |  | 3131 | 0.9322861 | 0.951864 | 0.01070501 | 0.9353374 | 0.005449679 | 0.9353889 | 0.01524632 |  |  | 3355 | 0.8708404 | 0.958817 | 0.009632185 | 0.9010517 | 0.008061823 | 0.9010642 | 0.006560042 |  |  | 3355 | 0.7681932 | 0.9140075 | 0.009446908 | 0.7863731 | 0.002200575 | 0.7863544 | 0.007336608 |  |  | 185760 | 0.834616 | 0.8678712 | 0.0134575 | 0.8296743 | 0.008002428 | 0.8296785 | 0.01354662 |  |  | 143560 | 0.7113905 | 0.7035679 | 0.01194567 | 0.7126904 | 0.00588908 | 0.7126951 | 0.007362537
|  |  | 3212 | 0.9690834 | 0.9799499 | 0.002858456 | 0.9648939 | 0.2532352 | 0.9650236 | 0.185583 |  |  | 3136 | 0.9303652 | 0.9520377 | 0.01066922 | 0.9354782 | 0.005441643 | 0.9355296 | 0.01519266 |  |  | 3360 | 0.8708404 | 0.9588726 | 0.009588591 | 0.9010718 | 0.008036949 | 0.9010843 | 0.006555713 |  |  | 3360 | 0.7681932 | 0.9140176 | 0.009435738 | 0.7863821 | 0.002200658 | 0.7863634 | 0.007336679 |  |  | 186060 | 0.8323781 | 0.8678712 | 0.0134575 | 0.8298559 | 0.008005122 | 0.8298601 | 0.01355027 |  |  | 143860 | 0.713566 | 0.7035679 | 0.01194567 | 0.7129055 | 0.005891933 | 0.7129102 | 0.007365698
|  |  | 3217 | 0.9681874 | 0.9800626 | 0.002846566 | 0.9650193 | 0.2531882 | 0.9651491 | 0.18559 |  |  | 3141 | 0.9303652 | 0.9522105 | 0.01063353 | 0.9356182 | 0.005433653 | 0.9356695 | 0.01513919 |  |  | 3365 | 0.8708404 | 0.9589277 | 0.009545243 | 0.9010918 | 0.008012353 | 0.9011042 | 0.006551444 |  |  | 3365 | 0.7715562 | 0.9140277 | 0.009424737 | 0.7863911 | 0.002200741 | 0.7863724 | 0.007336751 |  |  | 186360 | 0.834616 | 0.8678712 | 0.0134575 | 0.8300373 | 0.008007805 | 0.8300415 | 0.0135539 |  |  | 144160 | 0.7157414 | 0.7035679 | 0.01194567 | 0.7131202 | 0.005894768 | 0.7131249 | 0.007368837
|  |  | 3222 | 0.9672915 | 0.9801747 | 0.00283472 | 0.9651442 | 0.2531414 | 0.9652742 | 0.1855969 |  |  | 3146 | 0.9322861 | 0.9523824 | 0.01059793 | 0.9357574 | 0.005425708 | 0.9358086 | 0.01508591 |  |  | 3370 | 0.8708404 | 0.9589826 | 0.009502141 | 0.9011116 | 0.007988033 | 0.901124 | 0.006547234 |  |  | 3370 | 0.7614673 | 0.9140376 | 0.009413902 | 0.7864001 | 0.002200824 | 0.7863814 | 0.007336822 |  |  | 186660 | 0.836854 | 0.8678712 | 0.0134575 | 0.8302184 | 0.008010477 | 0.8302227 | 0.01355753 |  |  | 144460 | 0.7179169 | 0.7035679 | 0.01194567 | 0.7133345 | 0.005897584 | 0.7133393 | 0.007371953
|  |  | 3227 | 0.9681874 | 0.9802861 | 0.002822918 | 0.9652686 | 0.2530946 | 0.9653988 | 0.1856037 |  |  | 3151 | 0.9322861 | 0.9525535 | 0.01056243 | 0.9358959 | 0.00541781 | 0.935947 | 0.01503282 |  |  | 3375 | 0.8708404 | 0.959037 | 0.009459283 | 0.9011313 | 0.007963986 | 0.9011436 | 0.006543082 |  |  | 3375 | 0.7681932 | 0.9140475 | 0.009403231 | 0.7864091 | 0.002200907 | 0.7863905 | 0.007336894 |  |  | 186960 | 0.8301402 | 0.8678712 | 0.0134575 | 0.8303994 | 0.008013138 | 0.8304036 | 0.01356114 |  |  | 144760 | 0.713566 | 0.7035679 | 0.01194567 | 0.7135485 | 0.005900381 | 0.7135533 | 0.007375046
|  |  | 3232 | 0.9690834 | 0.9803969 | 0.002811161 | 0.9653926 | 0.2530478 | 0.965523 | 0.1856106 |  |  | 3156 | 0.9322861 | 0.9527238 | 0.01052703 | 0.9360337 | 0.005409956 | 0.9360846 | 0.01497991 |  |  | 3380 | 0.8719194 | 0.9590911 | 0.00941667 | 0.9011509 | 0.007940209 | 0.9011631 | 0.006538987 |  |  | 3380 | 0.7665117 | 0.9140572 | 0.009392722 | 0.7864181 | 0.002200991 | 0.7863995 | 0.007336965 |  |  | 187260 | 0.8301402 | 0.8678712 | 0.0134575 | 0.8305801 | 0.008015787 | 0.8305844 | 0.01356474 |  |  | 145060 | 0.7092151 | 0.7035679 | 0.01194567 | 0.7137622 | 0.00590316 | 0.7137669 | 0.007378117
|  |  | 3237 | 0.9690834 | 0.980507 | 0.002799449 | 0.965516 | 0.2530012 | 0.9656466 | 0.1856173 |  |  | 3161 | 0.9322861 | 0.9528931 | 0.01049172 | 0.9361707 | 0.005402148 | 0.9362215 | 0.0149272 |  |  | 3385 | 0.8697613 | 0.9591448 | 0.009374299 | 0.9011703 | 0.007916702 | 0.9011824 | 0.006534949 |  |  | 3385 | 0.7665117 | 0.9140669 | 0.009382373 | 0.7864271 | 0.002201074 | 0.7864085 | 0.007337037 |  |  | 187560 | 0.8390919 | 0.8678712 | 0.0134575 | 0.8307607 | 0.008018425 | 0.830765 | 0.01356832 |  |  | 145360 | 0.7244432 | 0.7035679 | 0.01194567 | 0.7139754 | 0.005905921 | 0.7139802 | 0.007381165
|  |  | 3242 | 0.9681874 | 0.9806165 | 0.00278778 | 0.965639 | 0.2529546 | 0.9657698 | 0.1856241 |  |  | 3166 | 0.9322861 | 0.9530617 | 0.01045651 | 0.9363069 | 0.005394385 | 0.9363577 | 0.01487467 |  |  | 3390 | 0.8708404 | 0.9591981 | 0.00933217 | 0.9011895 | 0.007893461 | 0.9012016 | 0.006530966 |  |  | 3390 | 0.7665117 | 0.9140764 | 0.009372181 | 0.7864361 | 0.002201158 | 0.7864175 | 0.007337109 |  |  | 187860 | 0.834616 | 0.8678712 | 0.0134575 | 0.830941 | 0.008021052 | 0.8309453 | 0.01357189 |  |  | 145660 | 0.7157414 | 0.7035679 | 0.01194567 | 0.7141884 | 0.005908663 | 0.7141932 | 0.007384191
|  |  | 3247 | 0.9681874 | 0.9807254 | 0.002776156 | 0.9657615 | 0.2529082 | 0.9658925 | 0.1856308 |  |  | 3171 | 0.9332466 | 0.9532294 | 0.0104214 | 0.9364425 | 0.005386667 | 0.9364931 | 0.01482234 |  |  | 3395 | 0.8697613 | 0.9592511 | 0.009290282 | 0.9012086 | 0.007870483 | 0.9012207 | 0.006527039 |  |  | 3395 | 0.7681932 | 0.9140859 | 0.009362144 | 0.7864451 | 0.002201241 | 0.7864265 | 0.007337181 |  |  | 188160 | 0.836854 | 0.8678712 | 0.0134575 | 0.8311211 | 0.008023668 | 0.8311254 | 0.01357545 |  |  | 145960 | 0.7244432 | 0.7035679 | 0.01194567 | 0.7144009 | 0.005911386 | 0.7144057 | 0.007387194
|  |  | 3252 | 0.9690834 | 0.9808336 | 0.002764575 | 0.9658836 | 0.2528618 | 0.9660147 | 0.1856374 |  |  | 3176 | 0.9313257 | 0.9533962 | 0.01038639 | 0.9365773 | 0.005378993 | 0.9366278 | 0.01477019 |  |  | 3400 | 0.8708404 | 0.9593037 | 0.009248634 | 0.9012275 | 0.007847767 | 0.9012395 | 0.006523166 |  |  | 3400 | 0.7665117 | 0.9140953 | 0.00935226 | 0.7864541 | 0.002201325 | 0.7864354 | 0.007337253 |  |  | 188460 | 0.8413299 | 0.8678712 | 0.0134575 | 0.831301 | 0.008026272 | 0.8313054 | 0.013579 |  |  | 146260 | 0.7157414 | 0.7035679 | 0.01194567 | 0.7146131 | 0.005914091 | 0.7146179 | 0.007390176
|  |  | 3257 | 0.9681874 | 0.9809412 | 0.002753039 | 0.9660051 | 0.2528155 | 0.9661364 | 0.185644 |  |  | 3181 | 0.9322861 | 0.9535623 | 0.01035147 | 0.9367114 | 0.005371364 | 0.9367618 | 0.01471823 |  |  | 3405 | 0.8686823 | 0.959356 | 0.009207225 | 0.9012463 | 0.007825311 | 0.9012583 | 0.006519347 |  |  | 3405 | 0.7665117 | 0.9141046 | 0.009342527 | 0.7864631 | 0.002201409 | 0.7864444 | 0.007337325 |  |  | 188760 | 0.8323781 | 0.8678712 | 0.0134575 | 0.8314807 | 0.008028866 | 0.8314851 | 0.01358253 |  |  | 146560 | 0.713566 | 0.7035679 | 0.01194567 | 0.714825 | 0.005916778 | 0.7148298 | 0.007393135
|  |  | 3262 | 0.9681874 | 0.9810482 | 0.002741546 | 0.9661262 | 0.2527692 | 0.9662577 | 0.1856506 |  |  | 3186 | 0.9332466 | 0.9537275 | 0.01031665 | 0.9368447 | 0.00536378 | 0.9368951 | 0.01466645 |  |  | 3410 | 0.8697613 | 0.9594079 | 0.009166054 | 0.901265 | 0.007803112 | 0.9012769 | 0.00651558 |  |  | 3410 | 0.7648303 | 0.9141138 | 0.009332943 | 0.7864721 | 0.002201493 | 0.7864534 | 0.007337397 |  |  | 189060 | 0.8323781 | 0.8678712 | 0.0134575 | 0.8316602 | 0.008031449 | 0.8316646 | 0.01358605 |  |  | 146860 | 0.7179169 | 0.7035679 | 0.01194567 | 0.7150365 | 0.005919446 | 0.7150413 | 0.007396072
|  |  | 3267 | 0.9690834 | 0.9811545 | 0.002730097 | 0.9662469 | 0.2527231 | 0.9663786 | 0.1856572 |  |  | 3191 | 0.9313257 | 0.9538919 | 0.01028193 | 0.9369774 | 0.00535624 | 0.9370276 | 0.01461487 |  |  | 3415 | 0.8708404 | 0.9594594 | 0.009125121 | 0.9012835 | 0.007781167 | 0.9012954 | 0.006511867 |  |  | 3415 | 0.7698747 | 0.9141229 | 0.009323505 | 0.7864811 | 0.002201577 | 0.7864624 | 0.007337469 |  |  | 189360 | 0.8413299 | 0.8678712 | 0.0134575 | 0.8318395 | 0.00803402 | 0.831844 | 0.01358956 |  |  | 147160 | 0.7222678 | 0.7035679 | 0.01194567 | 0.7152476 | 0.005922096 | 0.7152525 | 0.007398987
|  |  | 3272 | 0.9681874 | 0.9812603 | 0.002718692 | 0.9663671 | 0.252677 | 0.9664989 | 0.1856637 |  |  | 3196 | 0.9313257 | 0.9540554 | 0.01024731 | 0.9371093 | 0.005348744 | 0.9371594 | 0.01456347 |  |  | 3420 | 0.8719194 | 0.9595107 | 0.009084425 | 0.9013019 | 0.007759475 | 0.9013137 | 0.006508205 |  |  | 3420 | 0.7648303 | 0.9141319 | 0.009314213 | 0.7864901 | 0.002201661 | 0.7864714 | 0.007337541 |  |  | 189660 | 0.8390919 | 0.8678712 | 0.0134575 | 0.8320186 | 0.00803658 | 0.8320231 | 0.01359305 |  |  | 147460 | 0.7200923 | 0.7035679 | 0.01194567 | 0.7154584 | 0.005924729 | 0.7154632 | 0.007401879
|  |  | 3277 | 0.9690834 | 0.9813654 | 0.00270733 | 0.9664868 | 0.2526311 | 0.9666188 | 0.1856701 |  |  | 3201 | 0.9322861 | 0.9542181 | 0.01021278 | 0.9372405 | 0.005341293 | 0.9372906 | 0.01451225 |  |  | 3425 | 0.8697613 | 0.9595615 | 0.009043964 | 0.9013201 | 0.007738033 | 0.9013319 | 0.006504593 |  |  | 3425 | 0.7681932 | 0.9141408 | 0.009305062 | 0.7864991 | 0.002201745 | 0.7864804 | 0.007337614 |  |  | 189960 | 0.836854 | 0.8678712 | 0.0134575 | 0.8321975 | 0.00803913 | 0.832202 | 0.01359653 |  |  | 147760 | 0.7266187 | 0.7035679 | 0.01194567 | 0.7156688 | 0.005927343 | 0.7156737 | 0.00740475
|  |  | 3282 | 0.9690834 | 0.9814699 | 0.002696011 | 0.9666061 | 0.2525852 | 0.9667383 | 0.1856766 |  |  | 3206 | 0.934207 | 0.9543801 | 0.01017835 | 0.9373711 | 0.005333885 | 0.937421 | 0.01446123 |  |  | 3430 | 0.8697613 | 0.959612 | 0.009003737 | 0.9013383 | 0.007716839 | 0.9013499 | 0.006501033 |  |  | 3430 | 0.7681932 | 0.9141497 | 0.009296053 | 0.7865081 | 0.00220183 | 0.7864894 | 0.007337686 |  |  | 190260 | 0.836854 | 0.8678712 | 0.0134575 | 0.8323762 | 0.008041668 | 0.8323807 | 0.0136 |  |  | 148060 | 0.7244432 | 0.7035679 | 0.01194567 | 0.7158789 | 0.005929939 | 0.7158838 | 0.007407599
|  |  | 3287 | 0.9690834 | 0.9815738 | 0.002684736 | 0.9667249 | 0.2525394 | 0.9668572 | 0.185683 |  |  | 3211 | 0.9322861 | 0.9545412 | 0.01014401 | 0.9375009 | 0.005326521 | 0.9375507 | 0.01441039 |  |  | 3435 | 0.8708404 | 0.9596622 | 0.008963745 | 0.9013562 | 0.007695891 | 0.9013678 | 0.006497522 |  |  | 3435 | 0.7665117 | 0.9141585 | 0.009287182 | 0.7865171 | 0.002201914 | 0.7864984 | 0.007337759 |  |  | 190560 | 0.8390919 | 0.8678712 | 0.0134575 | 0.8325547 | 0.008044195 | 0.8325592 | 0.01360345 |  |  | 148360 | 0.7200923 | 0.7035679 | 0.01194567 | 0.7160886 | 0.005932517 | 0.7160935 | 0.007410426
|  |  | 3292 | 0.9672915 | 0.9816772 | 0.002673503 | 0.9668433 | 0.2524937 | 0.9669758 | 0.1856893 |  |  | 3216 | 0.934207 | 0.9547015 | 0.01010977 | 0.93763 | 0.0053192 | 0.9376797 | 0.01435973 |  |  | 3440 | 0.8697613 | 0.959712 | 0.008923985 | 0.9013741 | 0.007675187 | 0.9013856 | 0.00649406 |  |  | 3440 | 0.7681932 | 0.9141671 | 0.009278447 | 0.7865261 | 0.002201999 | 0.7865074 | 0.007337832 |  |  | 190860 | 0.836854 | 0.8678712 | 0.0134575 | 0.832733 | 0.008046711 | 0.8327375 | 0.01360689 |  |  | 148660 | 0.7070396 | 0.7035679 | 0.01194567 | 0.716298 | 0.005935077 | 0.7163029 | 0.007413232
|  |  | 3297 | 0.9681874 | 0.9817799 | 0.002662314 | 0.9669612 | 0.2524481 | 0.9670938 | 0.1856956 |  |  | 3221 | 0.934207 | 0.954861 | 0.01007563 | 0.9377584 | 0.005311923 | 0.937808 | 0.01430926 |  |  | 3445 | 0.8708404 | 0.9597615 | 0.008884457 | 0.9013918 | 0.007654723 | 0.9014033 | 0.006490646 |  |  | 3445 | 0.7631488 | 0.9141757 | 0.009269848 | 0.7865351 | 0.002202083 | 0.7865164 | 0.007337905 |  |  | 191160 | 0.836854 | 0.8678712 | 0.0134575 | 0.832911 | 0.008049217 | 0.8329156 | 0.01361032 |  |  | 148960 | 0.713566 | 0.7035679 | 0.01194567 | 0.716507 | 0.005937619 | 0.7165119 | 0.007416015
|  |  | 3302 | 0.9699793 | 0.981882 | 0.002651168 | 0.9670786 | 0.2524026 | 0.9672115 | 0.1857019 |  |  | 3226 | 0.9322861 | 0.9550197 | 0.01004159 | 0.9378862 | 0.005304689 | 0.9379357 | 0.01425898 |  |  | 3450 | 0.8708404 | 0.9598107 | 0.008845161 | 0.9014093 | 0.007634499 | 0.9014208 | 0.006487281 |  |  | 3450 | 0.7665117 | 0.9141842 | 0.009261381 | 0.786544 | 0.002202168 | 0.7865254 | 0.007337978 |  |  | 191460 | 0.836854 | 0.8678712 | 0.0134575 | 0.8330889 | 0.008051711 | 0.8330935 | 0.01361374 |  |  | 149260 | 0.7287941 | 0.7035679 | 0.01194567 | 0.7167157 | 0.005940143 | 0.7167206 | 0.007418778
|  |  | 3307 | 0.9699793 | 0.9819836 | 0.002640064 | 0.9671957 | 0.2523571 | 0.9673286 | 0.1857082 |  |  | 3231 | 0.9332466 | 0.9551776 | 0.01000764 | 0.9380132 | 0.005297499 | 0.9380626 | 0.01420888 |  |  | 3455 | 0.8708404 | 0.9598595 | 0.008806094 | 0.9014268 | 0.007614512 | 0.9014382 | 0.006483962 |  |  | 3455 | 0.7681932 | 0.9141926 | 0.009253045 | 0.786553 | 0.002202253 | 0.7865344 | 0.007338051 |  |  | 191760 | 0.8390919 | 0.8678712 | 0.0134575 | 0.8332666 | 0.008054194 | 0.8332712 | 0.01361714 |  |  | 149560 | 0.7222678 | 0.7035679 | 0.01194567 | 0.716924 | 0.00594265 | 0.716929 | 0.007421518
|  |  | 3312 | 0.9699793 | 0.9820845 | 0.002629003 | 0.9673122 | 0.2523118 | 0.9674454 | 0.1857144 |  |  | 3236 | 0.9322861 | 0.9553348 | 0.009973784 | 0.9381396 | 0.005290351 | 0.9381889 | 0.01415896 |  |  | 3460 | 0.8719194 | 0.959908 | 0.008767257 | 0.9014441 | 0.007594759 | 0.9014554 | 0.00648069 |  |  | 3460 | 0.7681932 | 0.914201 | 0.009244838 | 0.786562 | 0.002202338 | 0.7865434 | 0.007338124 |  |  | 192060 | 0.8413299 | 0.8678712 | 0.0134575 | 0.833444 | 0.008056667 | 0.8334487 | 0.01362053 |  |  | 149860 | 0.7200923 | 0.7035679 | 0.01194567 | 0.717132 | 0.005945139 | 0.717137 | 0.007424237
|  |  | 3317 | 0.9699793 | 0.9821849 | 0.002617985 | 0.9674284 | 0.2522665 | 0.9675616 | 0.1857206 |  |  | 3241 | 0.9332466 | 0.9554911 | 0.009940028 | 0.9382653 | 0.005283246 | 0.9383145 | 0.01410923 |  |  | 3465 | 0.8708404 | 0.9599562 | 0.008728649 | 0.9014612 | 0.007575239 | 0.9014725 | 0.006477464 |  |  | 3465 | 0.7665117 | 0.9142092 | 0.009236758 | 0.786571 | 0.002202423 | 0.7865524 | 0.007338197 |  |  | 192360 | 0.8435678 | 0.8678712 | 0.0134575 | 0.8336213 | 0.008059128 | 0.8336259 | 0.01362391 |  |  | 150160 | 0.713566 | 0.7035679 | 0.01194567 | 0.7173396 | 0.00594761 | 0.7173446 | 0.007426935
|  |  | 3322 | 0.9708753 | 0.9822846 | 0.002607009 | 0.9675441 | 0.2522214 | 0.9676775 | 0.1857267 |  |  | 3246 | 0.9322861 | 0.9556467 | 0.009906368 | 0.9383903 | 0.005276184 | 0.9384394 | 0.01405969 |  |  | 3470 | 0.8708404 | 0.9600041 | 0.008690268 | 0.9014783 | 0.007555949 | 0.9014895 | 0.006474283 |  |  | 3470 | 0.7665117 | 0.9142174 | 0.009228804 | 0.78658 | 0.002202508 | 0.7865614 | 0.00733827 |  |  | 192660 | 0.836854 | 0.8678712 | 0.0134575 | 0.8337984 | 0.008061579 | 0.833803 | 0.01362727 |  |  | 150460 | 0.713566 | 0.7035679 | 0.01194567 | 0.7175469 | 0.005950063 | 0.7175519 | 0.007429611
|  |  | 3327 | 0.9717712 | 0.9823839 | 0.002596076 | 0.9676593 | 0.2521763 | 0.9677929 | 0.1857328 |  |  | 3251 | 0.9332466 | 0.9558015 | 0.009872804 | 0.9385146 | 0.005269164 | 0.9385636 | 0.01401032 |  |  | 3475 | 0.8708404 | 0.9600516 | 0.008652113 | 0.9014952 | 0.007536887 | 0.9015064 | 0.006471148 |  |  | 3475 | 0.7681932 | 0.9142255 | 0.009220973 | 0.786589 | 0.002202594 | 0.7865703 | 0.007338344 |  |  | 192960 | 0.8390919 | 0.8678712 | 0.0134575 | 0.8339752 | 0.008064019 | 0.8339799 | 0.01363062 |  |  | 150760 | 0.7200923 | 0.7035679 | 0.01194567 | 0.7177538 | 0.005952499 | 0.7177588 | 0.007432266
|  |  | 3332 | 0.9699793 | 0.9824825 | 0.002585185 | 0.9677741 | 0.2521313 | 0.9679078 | 0.1857389 |  |  | 3256 | 0.9322861 | 0.9559555 | 0.009839335 | 0.9386383 | 0.005262187 | 0.9386872 | 0.01396114 |  |  | 3480 | 0.8708404 | 0.9600988 | 0.008614185 | 0.901512 | 0.007518051 | 0.9015231 | 0.006468056 |  |  | 3480 | 0.7681932 | 0.9142335 | 0.009213264 | 0.786598 | 0.002202679 | 0.7865793 | 0.007338417 |  |  | 193260 | 0.8323781 | 0.8678712 | 0.0134575 | 0.8341519 | 0.008066448 | 0.8341566 | 0.01363396 |  |  | 151060 | 0.713566 | 0.7035679 | 0.01194567 | 0.7179604 | 0.005954918 | 0.7179654 | 0.0074349
|  |  | 3337 | 0.9690834 | 0.9825805 | 0.002574336 | 0.9678885 | 0.2520864 | 0.9680223 | 0.185745 |  |  | 3261 | 0.934207 | 0.9561087 | 0.009805963 | 0.9387613 | 0.005255252 | 0.9388101 | 0.01391215 |  |  | 3485 | 0.8708404 | 0.9601457 | 0.008576482 | 0.9015287 | 0.007499439 | 0.9015398 | 0.006465008 |  |  | 3485 | 0.7681932 | 0.9142415 | 0.009205675 | 0.786607 | 0.002202765 | 0.7865883 | 0.007338491 |  |  | 193560 | 0.8413299 | 0.8678712 | 0.0134575 | 0.8343283 | 0.008068866 | 0.834333 | 0.01363729 |  |  | 151360 | 0.7157414 | 0.7035679 | 0.01194567 | 0.7181667 | 0.005957319 | 0.7181717 | 0.007437512
|  |  | 3342 | 0.9699793 | 0.982678 | 0.002563529 | 0.9680024 | 0.2520417 | 0.9681364 | 0.185751 |  |  | 3266 | 0.9332466 | 0.9562612 | 0.009772686 | 0.9388837 | 0.005248358 | 0.9389324 | 0.01386333 |  |  | 3490 | 0.8719194 | 0.9601922 | 0.008539002 | 0.9015452 | 0.007481049 | 0.9015563 | 0.006462003 |  |  | 3490 | 0.7698747 | 0.9142493 | 0.009198204 | 0.7866159 | 0.00220285 | 0.7865973 | 0.007338564 |  |  | 193860 | 0.836854 | 0.8678712 | 0.0134575 | 0.8345046 | 0.008071273 | 0.8345093 | 0.0136406 |  |  | 151660 | 0.7244432 | 0.7035679 | 0.01194567 | 0.7183726 | 0.005959703 | 0.7183776 | 0.007440103
|  |  | 3347 | 0.9717712 | 0.982775 | 0.002552764 | 0.968116 | 0.251997 | 0.9682501 | 0.185757 |  |  | 3271 | 0.9332466 | 0.9564129 | 0.009739506 | 0.9390054 | 0.005241507 | 0.9390539 | 0.0138147 |  |  | 3495 | 0.8719194 | 0.9602385 | 0.008501746 | 0.9015617 | 0.007462879 | 0.9015726 | 0.00645904 |  |  | 3495 | 0.7698747 | 0.9142571 | 0.00919085 | 0.7866249 | 0.002202936 | 0.7866063 | 0.007338638 |  |  | 194160 | 0.8390919 | 0.8678712 | 0.0134575 | 0.8346806 | 0.00807367 | 0.8346854 | 0.0136439 |  |  | 151960 | 0.7266187 | 0.7035679 | 0.01194567 | 0.7185781 | 0.005962069 | 0.7185831 | 0.007442674
|  |  | 3352 | 0.9690834 | 0.9828713 | 0.00254204 | 0.9682291 | 0.2519524 | 0.9683633 | 0.1857629 |  |  | 3276 | 0.934207 | 0.9565639 | 0.00970642 | 0.9391264 | 0.005234697 | 0.9391749 | 0.01376625 |  |  | 3500 | 0.8719194 | 0.9602844 | 0.008464712 | 0.901578 | 0.007444926 | 0.9015889 | 0.006456119 |  |  | 3500 | 0.7698747 | 0.9142648 | 0.009183611 | 0.7866339 | 0.002203022 | 0.7866153 | 0.007338712 |  |  | 194460 | 0.8390919 | 0.8678712 | 0.0134575 | 0.8348565 | 0.008076056 | 0.8348612 | 0.01364719 |  |  | 152260 | 0.7200923 | 0.7035679 | 0.01194567 | 0.7187833 | 0.005964418 | 0.7187884 | 0.007445223
|  |  | 3357 | 0.9717712 | 0.9829672 | 0.002531359 | 0.9683417 | 0.2519079 | 0.9684761 | 0.1857688 |  |  | 3281 | 0.934207 | 0.9567141 | 0.00967343 | 0.9392468 | 0.005227929 | 0.9392952 | 0.01371799 |  |  | 3505 | 0.8708404 | 0.96033 | 0.0084279 | 0.9015941 | 0.007427188 | 0.901605 | 0.00645324 |  |  | 3505 | 0.7665117 | 0.9142725 | 0.009176484 | 0.7866429 | 0.002203108 | 0.7866243 | 0.007338786 |  |  | 194760 | 0.8390919 | 0.8678712 | 0.0134575 | 0.8350321 | 0.008078431 | 0.8350369 | 0.01365046 |  |  | 152560 | 0.7222678 | 0.7035679 | 0.01194567 | 0.7189882 | 0.00596675 | 0.7189932 | 0.007447752
|  |  | 3362 | 0.9699793 | 0.9830624 | 0.002520719 | 0.9684539 | 0.2518635 | 0.9685885 | 0.1857747 |  |  | 3286 | 0.9351675 | 0.9568636 | 0.009640536 | 0.9393666 | 0.005221203 | 0.9394148 | 0.0136699 |  |  | 3510 | 0.8719194 | 0.9603753 | 0.008391308 | 0.9016102 | 0.007409664 | 0.901621 | 0.006450401 |  |  | 3510 | 0.7665117 | 0.91428 | 0.00916947 | 0.7866519 | 0.002203194 | 0.7866333 | 0.00733886 |  |  | 195060 | 0.8435678 | 0.8678712 | 0.0134575 | 0.8352076 | 0.008080795 | 0.8352124 | 0.01365372 |  |  | 152860 | 0.7287941 | 0.7035679 | 0.01194567 | 0.7191927 | 0.005969064 | 0.7191978 | 0.007450259
|  |  | 3367 | 0.9717712 | 0.9831571 | 0.00251012 | 0.9685658 | 0.2518192 | 0.9687004 | 0.1857806 |  |  | 3291 | 0.9351675 | 0.9570123 | 0.009607737 | 0.9394857 | 0.005214517 | 0.9395338 | 0.013622 |  |  | 3515 | 0.8708404 | 0.9604203 | 0.008354936 | 0.9016262 | 0.007392351 | 0.9016369 | 0.006447603 |  |  | 3515 | 0.7665117 | 0.9142875 | 0.009162565 | 0.7866609 | 0.00220328 | 0.7866422 | 0.007338934 |  |  | 195360 | 0.8480437 | 0.8678712 | 0.0134575 | 0.8353828 | 0.008083148 | 0.8353876 | 0.01365697 |  |  | 153160 | 0.7222678 | 0.7035679 | 0.01194567 | 0.7193969 | 0.005971362 | 0.719402 | 0.007452746
|  |  | 3372 | 0.9717712 | 0.9832513 | 0.002499563 | 0.9686771 | 0.251775 | 0.9688119 | 0.1857864 |  |  | 3296 | 0.9351675 | 0.9571602 | 0.009575033 | 0.9396041 | 0.005207873 | 0.9396522 | 0.01357428 |  |  | 3520 | 0.8740774 | 0.960465 | 0.008318783 | 0.901642 | 0.007375247 | 0.9016527 | 0.006444844 |  |  | 3520 | 0.7665117 | 0.914295 | 0.009155769 | 0.7866698 | 0.002203367 | 0.7866512 | 0.007339008 |  |  | 195660 | 0.834616 | 0.8678712 | 0.0134575 | 0.8355578 | 0.008085491 | 0.8355627 | 0.01366021 |  |  | 153460 | 0.7200923 | 0.7035679 | 0.01194567 | 0.7196007 | 0.005973642 | 0.7196058 | 0.007455212
|  |  | 3377 | 0.9708753 | 0.9833449 | 0.002489048 | 0.9687881 | 0.2517309 | 0.968923 | 0.1857922 |  |  | 3301 | 0.934207 | 0.9573075 | 0.009542424 | 0.939722 | 0.005201269 | 0.9397699 | 0.01352673 |  |  | 3525 | 0.8708404 | 0.9605094 | 0.008282848 | 0.9016577 | 0.00735835 | 0.9016684 | 0.006442125 |  |  | 3525 | 0.7698747 | 0.9143023 | 0.009149079 | 0.7866788 | 0.002203453 | 0.7866602 | 0.007339083 |  |  | 195960 | 0.8390919 | 0.8678712 | 0.0134575 | 0.8357327 | 0.008087823 | 0.8357376 | 0.01366343 |  |  | 153760 | 0.7179169 | 0.7035679 | 0.01194567 | 0.7198042 | 0.005975906 | 0.7198093 | 0.007457657
|  |  | 3382 | 0.9717712 | 0.983438 | 0.002478573 | 0.9688987 | 0.2516868 | 0.9690337 | 0.1857979 |  |  | 3306 | 0.934207 | 0.957454 | 0.00950991 | 0.9398392 | 0.005194707 | 0.939887 | 0.01347937 |  |  | 3530 | 0.8719194 | 0.9605535 | 0.00824713 | 0.9016733 | 0.007341659 | 0.9016839 | 0.006439444 |  |  | 3530 | 0.7665117 | 0.9143096 | 0.009142495 | 0.7866878 | 0.00220354 | 0.7866692 | 0.007339157 |  |  | 196260 | 0.8413299 | 0.8678712 | 0.0134575 | 0.8359073 | 0.008090145 | 0.8359122 | 0.01366664 |  |  | 154060 | 0.7179169 | 0.7035679 | 0.01194567 | 0.7200074 | 0.005978152 | 0.7200125 | 0.007460082
|  |  | 3387 | 0.9717712 | 0.9835305 | 0.002468139 | 0.9690088 | 0.2516429 | 0.9691439 | 0.1858037 |  |  | 3311 | 0.9332466 | 0.9575997 | 0.009477491 | 0.9399557 | 0.005188185 | 0.9400035 | 0.01343219 |  |  | 3535 | 0.8719194 | 0.9605973 | 0.008211628 | 0.9016888 | 0.00732517 | 0.9016993 | 0.006436802 |  |  | 3535 | 0.7665117 | 0.9143168 | 0.009136014 | 0.7866968 | 0.002203626 | 0.7866782 | 0.007339232 |  |  | 196560 | 0.8435678 | 0.8678712 | 0.0134575 | 0.8360818 | 0.008092455 | 0.8360867 | 0.01366984 |  |  | 154360 | 0.7200923 | 0.7035679 | 0.01194567 | 0.7202102 | 0.005980382 | 0.7202153 | 0.007462486
|  |  | 3392 | 0.9717712 | 0.9836225 | 0.002457747 | 0.9691185 | 0.2515991 | 0.9692538 | 0.1858094 |  |  | 3316 | 0.9351675 | 0.9577448 | 0.009445166 | 0.9400717 | 0.005181703 | 0.9401193 | 0.01338519 |  |  | 3540 | 0.8719194 | 0.9606409 | 0.008176342 | 0.9017041 | 0.007308882 | 0.9017147 | 0.006434197 |  |  | 3540 | 0.7665117 | 0.9143239 | 0.009129635 | 0.7867058 | 0.002203713 | 0.7866872 | 0.007339306 |  |  | 196860 | 0.8435678 | 0.8678712 | 0.0134575 | 0.836256 | 0.008094756 | 0.8362609 | 0.01367303 |  |  | 154660 | 0.7200923 | 0.7035679 | 0.01194567 | 0.7204127 | 0.005982594 | 0.7204178 | 0.00746487
|  |  | 3397 | 0.9717712 | 0.983714 | 0.002447395 | 0.9692278 | 0.2515554 | 0.9693632 | 0.1858151 |  |  | 3321 | 0.934207 | 0.9578891 | 0.009412937 | 0.940187 | 0.005175261 | 0.9402346 | 0.01333836 |  |  | 3545 | 0.8719194 | 0.9606841 | 0.00814127 | 0.9017194 | 0.007292794 | 0.9017299 | 0.006431629 |  |  | 3545 | 0.7648303 | 0.914331 | 0.009123356 | 0.7867147 | 0.0022038 | 0.7866961 | 0.007339381 |  |  | 197160 | 0.8413299 | 0.8678712 | 0.0134575 | 0.8364301 | 0.008097045 | 0.836435 | 0.0136762 |  |  | 154960 | 0.7266187 | 0.7035679 | 0.01194567 | 0.7206148 | 0.00598479 | 0.7206199 | 0.007467233
|  |  | 3402 | 0.9717712 | 0.9838049 | 0.002437084 | 0.9693367 | 0.2515118 | 0.9694722 | 0.1858207 |  |  | 3326 | 0.9351675 | 0.9580327 | 0.009380802 | 0.9403017 | 0.00516886 | 0.9403492 | 0.01329172 |  |  | 3550 | 0.8719194 | 0.960727 | 0.008106413 | 0.9017345 | 0.007276902 | 0.901745 | 0.006429098 |  |  | 3550 | 0.7665117 | 0.914338 | 0.009117177 | 0.7867237 | 0.002203887 | 0.7867051 | 0.007339456 |  |  | 197460 | 0.8413299 | 0.8678712 | 0.0134575 | 0.8366039 | 0.008099324 | 0.8366089 | 0.01367936 |  |  | 155260 | 0.7157414 | 0.7035679 | 0.01194567 | 0.7208166 | 0.005986969 | 0.7208217 | 0.007469576
|  |  | 3407 | 0.9708753 | 0.9838953 | 0.002426813 | 0.9694452 | 0.2514683 | 0.9695808 | 0.1858263 |  |  | 3331 | 0.9351675 | 0.9581755 | 0.009348761 | 0.9404158 | 0.005162499 | 0.9404631 | 0.01324525 |  |  | 3555 | 0.8729984 | 0.9607696 | 0.008071768 | 0.9017496 | 0.007261206 | 0.90176 | 0.006426603 |  |  | 3555 | 0.7648303 | 0.9143449 | 0.009111096 | 0.7867327 | 0.002203974 | 0.7867141 | 0.007339531 |  |  | 197760 | 0.8390919 | 0.8678712 | 0.0134575 | 0.8367776 | 0.008101592 | 0.8367825 | 0.01368251 |  |  | 155560 | 0.7222678 | 0.7035679 | 0.01194567 | 0.7210181 | 0.005989131 | 0.7210232 | 0.007471899
|  |  | 3412 | 0.9708753 | 0.9839852 | 0.002416584 | 0.9695533 | 0.2514249 | 0.969689 | 0.1858319 |  |  | 3336 | 0.9351675 | 0.9583177 | 0.009316815 | 0.9405293 | 0.005156177 | 0.9405765 | 0.01319897 |  |  | 3560 | 0.8719194 | 0.9608119 | 0.008037335 | 0.9017645 | 0.007245703 | 0.9017748 | 0.006424144 |  |  | 3560 | 0.7681932 | 0.9143517 | 0.00910511 | 0.7867417 | 0.002204061 | 0.7867231 | 0.007339606 |  |  | 198060 | 0.8390919 | 0.8678712 | 0.0134575 | 0.836951 | 0.00810385 | 0.836956 | 0.01368565 |  |  | 155860 | 0.7200923 | 0.7035679 | 0.01194567 | 0.7212192 | 0.005991277 | 0.7212243 | 0.007474201
|  |  | 3417 | 0.9708753 | 0.9840746 | 0.002406394 | 0.969661 | 0.2513816 | 0.9697967 | 0.1858375 |  |  | 3341 | 0.934207 | 0.9584591 | 0.009284962 | 0.9406421 | 0.005149895 | 0.9406893 | 0.01315286 |  |  | 3565 | 0.8719194 | 0.960854 | 0.008003113 | 0.9017793 | 0.00723039 | 0.9017896 | 0.00642172 |  |  | 3565 | 0.7681932 | 0.9143585 | 0.009099219 | 0.7867506 | 0.002204148 | 0.7867321 | 0.007339681 |  |  | 198360 | 0.8413299 | 0.8678712 | 0.0134575 | 0.8371243 | 0.008106097 | 0.8371293 | 0.01368877 |  |  | 156160 | 0.7222678 | 0.7035679 | 0.01194567 | 0.72142 | 0.005993406 | 0.7214251 | 0.007476483
|  |  | 3422 | 0.9708753 | 0.9841634 | 0.002396245 | 0.9697682 | 0.2513384 | 0.9699041 | 0.185843 |  |  | 3346 | 0.934207 | 0.9585999 | 0.009253204 | 0.9407544 | 0.005143653 | 0.9408015 | 0.01310693 |  |  | 3570 | 0.8719194 | 0.9608958 | 0.007969101 | 0.901794 | 0.007215267 | 0.9018043 | 0.00641933 |  |  | 3570 | 0.7665117 | 0.9143653 | 0.009093422 | 0.7867596 | 0.002204236 | 0.786741 | 0.007339756 |  |  | 198660 | 0.8435678 | 0.8678712 | 0.0134575 | 0.8372973 | 0.008108334 | 0.8373023 | 0.01369188 |  |  | 156460 | 0.7244432 | 0.7035679 | 0.01194567 | 0.7216204 | 0.005995519 | 0.7216256 | 0.007478745
|  |  | 3427 | 0.9708753 | 0.9842517 | 0.002386136 | 0.9698751 | 0.2512953 | 0.9700111 | 0.1858485 |  |  | 3351 | 0.9351675 | 0.9587399 | 0.00922154 | 0.9408661 | 0.00513745 | 0.940913 | 0.01306117 |  |  | 3575 | 0.8729984 | 0.9609372 | 0.007935299 | 0.9018086 | 0.007200331 | 0.9018188 | 0.006416975 |  |  | 3575 | 0.7665117 | 0.9143719 | 0.009087717 | 0.7867686 | 0.002204323 | 0.78675 | 0.007339831 |  |  | 198960 | 0.8458057 | 0.8678712 | 0.0134575 | 0.8374702 | 0.00811056 | 0.8374752 | 0.01369498 |  |  | 156760 | 0.7244432 | 0.7035679 | 0.01194567 | 0.7218205 | 0.005997615 | 0.7218257 | 0.007480988
|  |  | 3432 | 0.9717712 | 0.9843396 | 0.002376067 | 0.9699816 | 0.2512523 | 0.9701177 | 0.185854 |  |  | 3356 | 0.9351675 | 0.9588793 | 0.00918997 | 0.9409771 | 0.005131285 | 0.941024 | 0.0130156 |  |  | 3580 | 0.8729984 | 0.9609784 | 0.007901706 | 0.9018231 | 0.007185581 | 0.9018333 | 0.006414654 |  |  | 3580 | 0.7665117 | 0.9143785 | 0.009082102 | 0.7867776 | 0.002204411 | 0.786759 | 0.007339906 |  |  | 199260 | 0.8413299 | 0.8678712 | 0.0134575 | 0.8376428 | 0.008112776 | 0.8376479 | 0.01369807 |  |  | 157060 | 0.7222678 | 0.7035679 | 0.01194567 | 0.7220203 | 0.005999694 | 0.7220255 | 0.00748321
|  |  | 3437 | 0.9726672 | 0.9844269 | 0.002366038 | 0.9700876 | 0.2512094 | 0.9702238 | 0.1858594 |  |  | 3361 | 0.9351675 | 0.9590179 | 0.009158494 | 0.9410876 | 0.00512516 | 0.9411343 | 0.0129702 |  |  | 3585 | 0.8729984 | 0.9610194 | 0.007868321 | 0.9018375 | 0.007171014 | 0.9018476 | 0.006412366 |  |  | 3585 | 0.7648303 | 0.914385 | 0.009076576 | 0.7867865 | 0.002204499 | 0.786768 | 0.007339982 |  |  | 199560 | 0.8458057 | 0.8678712 | 0.0134575 | 0.8378153 | 0.008114981 | 0.8378204 | 0.01370114 |  |  | 157360 | 0.7266187 | 0.7035679 | 0.01194567 | 0.7222197 | 0.006001758 | 0.7222249 | 0.007485412
|  |  | 3442 | 0.9708753 | 0.9845137 | 0.002356048 | 0.9701933 | 0.2511666 | 0.9703296 | 0.1858649 |  |  | 3366 | 0.9351675 | 0.9591559 | 0.009127111 | 0.9411975 | 0.005119074 | 0.9412441 | 0.01292498 |  |  | 3590 | 0.8719194 | 0.96106 | 0.007835142 | 0.9018518 | 0.007156628 | 0.9018619 | 0.006410111 |  |  | 3590 | 0.7665117 | 0.9143915 | 0.009071138 | 0.7867955 | 0.002204587 | 0.7867769 | 0.007340057 |  |  | 199860 | 0.8458057 | 0.8678712 | 0.0134575 | 0.8379875 | 0.008117176 | 0.8379927 | 0.0137042 |  |  | 157660 | 0.7157414 | 0.7035679 | 0.01194567 | 0.7224189 | 0.006003804 | 0.722424 | 0.007487594
|  |  | 3447 | 0.9717712 | 0.9846 | 0.002346099 | 0.9702986 | 0.2511239 | 0.970435 | 0.1858703 |  |  | 3371 | 0.934207 | 0.9592931 | 0.009095822 | 0.9413067 | 0.005113026 | 0.9413533 | 0.01287993 |  |  | 3595 | 0.8719194 | 0.9611004 | 0.00780217 | 0.901866 | 0.007142422 | 0.901876 | 0.006407889 |  |  | 3595 | 0.7681932 | 0.9143979 | 0.009065787 | 0.7868045 | 0.002204674 | 0.7867859 | 0.007340133 |  |  | 200160 | 0.8413299 | 0.8678712 | 0.0134575 | 0.8381596 | 0.00811936 | 0.8381647 | 0.01370725 |  |  | 157960 | 0.7244432 | 0.7035679 | 0.01194567 | 0.7226176 | 0.006005835 | 0.7226228 | 0.007489757
|  |  | 3452 | 0.9726672 | 0.9846858 | 0.002336189 | 0.9704035 | 0.2510813 | 0.9705399 | 0.1858756 |  |  | 3376 | 0.9361279 | 0.9594297 | 0.009064626 | 0.9414154 | 0.005107017 | 0.9414619 | 0.01283506 |  |  | 3600 | 0.8719194 | 0.9611405 | 0.007769403 | 0.9018801 | 0.007128394 | 0.90189 | 0.006405698 |  |  | 3600 | 0.7665117 | 0.9144043 | 0.00906052 | 0.7868135 | 0.002204762 | 0.7867949 | 0.007340209 |  |  | 200460 | 0.8458057 | 0.8678712 | 0.0134575 | 0.8383315 | 0.008121534 | 0.8383366 | 0.01371028 |  |  | 158260 | 0.7200923 | 0.7035679 | 0.01194567 | 0.7228161 | 0.006007849 | 0.7228213 | 0.007491899
|  |  | 3457 | 0.9717712 | 0.9847711 | 0.002326318 | 0.970508 | 0.2510388 | 0.9706445 | 0.185881 |  |  | 3381 | 0.9351675 | 0.9595656 | 0.009033524 | 0.9415236 | 0.005101046 | 0.9415699 | 0.01279036 |  |  | 3605 | 0.8729984 | 0.9611803 | 0.00773684 | 0.9018941 | 0.007114541 | 0.901904 | 0.006403539 |  |  | 3605 | 0.7681932 | 0.9144105 | 0.009055338 | 0.7868224 | 0.002204851 | 0.7868039 | 0.007340285 |  |  | 200760 | 0.8435678 | 0.8678712 | 0.0134575 | 0.8385031 | 0.008123698 | 0.8385083 | 0.01371331 |  |  | 158560 | 0.7222678 | 0.7035679 | 0.01194567 | 0.7230142 | 0.006009847 | 0.7230194 | 0.007494022
|  |  | 3462 | 0.9717712 | 0.984856 | 0.002316487 | 0.9706121 | 0.2509965 | 0.9707487 | 0.1858863 |  |  | 3386 | 0.9351675 | 0.9597008 | 0.009002515 | 0.9416311 | 0.005095114 | 0.9416774 | 0.01274584 |  |  | 3610 | 0.8719194 | 0.9612199 | 0.007704481 | 0.9019079 | 0.007100863 | 0.9019178 | 0.006401411 |  |  | 3610 | 0.7681932 | 0.9144167 | 0.009050239 | 0.7868314 | 0.002204939 | 0.7868128 | 0.00734036 |  |  | 201060 | 0.8413299 | 0.8678712 | 0.0134575 | 0.8386746 | 0.008125851 | 0.8386798 | 0.01371632 |  |  | 158860 | 0.7309696 | 0.7035679 | 0.01194567 | 0.723212 | 0.006011829 | 0.7232172 | 0.007496126
|  |  | 3467 | 0.9717712 | 0.9849403 | 0.002306696 | 0.9707158 | 0.2509542 | 0.9708525 | 0.1858916 |  |  | 3391 | 0.9351675 | 0.9598353 | 0.008971599 | 0.9417381 | 0.005089219 | 0.9417842 | 0.01270149 |  |  | 3615 | 0.8729984 | 0.9612591 | 0.007672325 | 0.9019217 | 0.007087356 | 0.9019316 | 0.006399314 |  |  | 3615 | 0.7681932 | 0.9144229 | 0.009045221 | 0.7868404 | 0.002205027 | 0.7868218 | 0.007340436 |  |  | 201360 | 0.8458057 | 0.8678712 | 0.0134575 | 0.8388459 | 0.008127994 | 0.8388511039 | 0.01371932 |  |  | 159160 | 0.7244432 | 0.7035679 | 0.01194567 | 0.7234094 | 0.006013795 | 0.7234146 | 0.00749821
|  |  | 3472 | 0.9726672 | 0.9850241 | 0.002296943 | 0.9708191 | 0.250912 | 0.9709559 | 0.1858969 |  |  | 3396 | 0.9361279 | 0.9599692 | 0.008940775 | 0.9418444 | 0.005083362 | 0.9418905 | 0.01265732 |  |  | 3620 | 0.8740774 | 0.9612982 | 0.007640371 | 0.9019354 | 0.00707402 | 0.9019452 | 0.006397247 |  |  | 3620 | 0.7665117 | 0.914429 | 0.009040283 | 0.7868493 | 0.002205116 | 0.7868308 | 0.007340513 |  |  | 201660 | 0.8458057 | 0.8678712 | 0.0134575 | 0.839017 | 0.008130126 | 0.8390222 | 0.01372231 |  |  | 159460 | 0.7179169 | 0.7035679 | 0.01194567 | 0.7236065 | 0.006015745 | 0.7236118 | 0.007500274
|  |  | 3477 | 0.9726672 | 0.9851075 | 0.00228723 | 0.970922 | 0.25087 | 0.9710589 | 0.1859021 |  |  | 3401 | 0.9361279 | 0.9601024 | 0.008910045 | 0.9419503 | 0.005077543 | 0.9419962 | 0.01261332 |  |  | 3625 | 0.8729984 | 0.9613369 | 0.007608618 | 0.901949 | 0.007060853 | 0.9019588 | 0.00639521 |  |  | 3625 | 0.7681932 | 0.914435 | 0.009035424 | 0.7868583 | 0.002205204 | 0.7868398 | 0.007340589 |  |  | 201960 | 0.8413299 | 0.8678712 | 0.0134575 | 0.8391879 | 0.008132248 | 0.8391931 | 0.01372528 |  |  | 159760 | 0.7222678 | 0.7035679 | 0.01194567 | 0.7238033 | 0.006017679 | 0.7238086 | 0.007502319
|  |  | 3482 | 0.9726672 | 0.9851904 | 0.002277555 | 0.9710246 | 0.250828 | 0.9711616 | 0.1859074 |  |  | 3406 | 0.9361279 | 0.9602349 | 0.008879407 | 0.9420555 | 0.005071761 | 0.9421014 | 0.0125695 |  |  | 3630 | 0.8729984 | 0.9613754 | 0.007577065 | 0.9019625 | 0.007047852 | 0.9019722 | 0.006393203 |  |  | 3630 | 0.7681932 | 0.914441 | 0.009030643 | 0.7868673 | 0.002205293 | 0.7868487 | 0.007340665 |  |  | 202260 | 0.8435678 | 0.8678712 | 0.0134575 | 0.8393585 | 0.00813436 | 0.8393638 | 0.01372824 |  |  | 160060 | 0.7222678 | 0.7035679 | 0.01194567 | 0.7239998 | 0.006019596 | 0.724005 | 0.007504345
|  |  | 3487 | 0.9735632 | 0.9852727 | 0.00226792 | 0.9711268 | 0.2507862 | 0.9712638 | 0.1859126 |  |  | 3411 | 0.9351675 | 0.9603668 | 0.008848862 | 0.9421602 | 0.005066016 | 0.942206 | 0.01252585 |  |  | 3635 | 0.8729984 | 0.9614137 | 0.007545712 | 0.9019759 | 0.007035016 | 0.9019856 | 0.006391224 |  |  | 3635 | 0.7665117 | 0.9144469 | 0.009025938 | 0.7868763 | 0.002205382 | 0.7868577 | 0.007340741 |  |  | 202560 | 0.8413299 | 0.8678712 | 0.0134575 | 0.839529 | 0.008136461 | 0.8395343 | 0.01373119 |  |  | 160360 | 0.7266187 | 0.7035679 | 0.01194567 | 0.7241959 | 0.006021498 | 0.7242012 | 0.007506351
|  |  | 3492 | 0.9717712 | 0.9853547 | 0.002258323 | 0.9712286 | 0.2507445 | 0.9713657 | 0.1859177 |  |  | 3416 | 0.9370884 | 0.960498 | 0.008818409 | 0.9422643 | 0.005060309 | 0.94231 | 0.01248237 |  |  | 3640 | 0.8729984 | 0.9614516 | 0.007514557 | 0.9019892 | 0.007022344 | 0.9019988 | 0.006389275 |  |  | 3640 | 0.7648303 | 0.9144528 | 0.009021309 | 0.7868852 | 0.002205471 | 0.7868667 | 0.007340818 |  |  | 202860 | 0.8435678 | 0.8678712 | 0.0134575 | 0.8396993 | 0.008138552 | 0.8397047 | 0.01373413 |  |  | 160660 | 0.7266187 | 0.7035679 | 0.01194567 | 0.7243917 | 0.006023385 | 0.724397 | 0.007508338
|  |  | 3497 | 0.9726672 | 0.9854361 | 0.002248765 | 0.97133 | 0.2507029 | 0.9714672 | 0.1859229 |  |  | 3421 | 0.9361279 | 0.9606286 | 0.008788048 | 0.9423679 | 0.005054639 | 0.9424135 | 0.01243907 |  |  | 3645 | 0.8740774 | 0.9614894 | 0.0074836 | 0.9020024 | 0.007009832 | 0.902012 | 0.006387353 |  |  | 3645 | 0.7648303 | 0.9144586 | 0.009016755 | 0.7868942 | 0.00220556 | 0.7868756 | 0.007340894 |  |  | 203160 | 0.8502816 | 0.8678712 | 0.0134575 | 0.8398695 | 0.008140633 | 0.8398748 | 0.01373706 |  |  | 160960 | 0.7266187 | 0.7035679 | 0.01194567 | 0.7245872 | 0.006025255 | 0.7245924 | 0.007510306
|  |  | 3502 | 0.9726672 | 0.9855171 | 0.002239245 | 0.971431 | 0.2506613 | 0.9715683 | 0.185928 |  |  | 3426 | 0.9361279 | 0.9607585 | 0.00875778 | 0.9424709 | 0.005049005 | 0.9425164 | 0.01239594 |  |  | 3650 | 0.8729984 | 0.9615268 | 0.00745284 | 0.9020155 | 0.006997481 | 0.902025 | 0.00638546 |  |  | 3650 | 0.7681932 | 0.9144644 | 0.009012273 | 0.7869032 | 0.002205649 | 0.7868846 | 0.007340971 |  |  | 203460 | 0.8480437 | 0.8678712 | 0.0134575 | 0.8400394 | 0.008142704 | 0.8400447 | 0.01373997 |  |  | 161260 | 0.7266187 | 0.7035679 | 0.01194567 | 0.7247823 | 0.00602711 | 0.7247876 | 0.007512255
|  |  | 3507 | 0.9726672 | 0.9855976 | 0.002229764 | 0.9715317 | 0.2506199 | 0.971669 | 0.1859331 |  |  | 3431 | 0.9361279 | 0.9608878 | 0.008727604 | 0.9425734 | 0.005043409 | 0.9426188 | 0.01235298 |  |  | 3655 | 0.8729984 | 0.961564 | 0.007422277 | 0.9020285 | 0.006985287 | 0.902038 | 0.006383594 |  |  | 3655 | 0.7665117 | 0.9144701 | 0.009007863 | 0.7869121 | 0.002205738 | 0.7868936 | 0.007341048 |  |  | 203760 | 0.8413299 | 0.8678712 | 0.0134575 | 0.8402091 | 0.008144764 | 0.8402144 | 0.01374287 |  |  | 161560 | 0.7287941 | 0.7035679 | 0.01194567 | 0.7249771 | 0.006028949 | 0.7249824 | 0.007514184
|  |  | 3512 | 0.9726672 | 0.9856776 | 0.002220321 | 0.971632 | 0.2505786 | 0.9717694 | 0.1859382 |  |  | 3436 | 0.9351675 | 0.9610164 | 0.008697519 | 0.9426753 | 0.005037848 | 0.9427206 | 0.01231019 |  |  | 3660 | 0.8740774 | 0.961601 | 0.007391909 | 0.9020415 | 0.00697325 | 0.9020509 | 0.006381755 |  |  | 3660 | 0.7681932 | 0.9144757 | 0.009003525 | 0.7869211 | 0.002205827 | 0.7869025 | 0.007341125 |  |  | 204060 | 0.8435678 | 0.8678712 | 0.0134575 | 0.8403786 | 0.008146815 | 0.840384 | 0.01374576 |  |  | 161860 | 0.7222678 | 0.7035679 | 0.01194567 | 0.7251716 | 0.006030772 | 0.7251769 | 0.007516095
|  |  | 3517 | 0.9735632 | 0.9857572 | 0.002210916 | 0.9717319 | 0.2505374 | 0.9718694 | 0.1859433 |  |  | 3441 | 0.9380489 | 0.9611443 | 0.008667527 | 0.9427767 | 0.005032324 | 0.9428219 | 0.01226757 |  |  | 3665 | 0.8751564 | 0.9616377 | 0.007361735 | 0.9020543 | 0.006961367 | 0.9020637 | 0.006379943 |  |  | 3665 | 0.7648303 | 0.9144813 | 0.008999256 | 0.7869301 | 0.002205917 | 0.7869115 | 0.007341202 |  |  | 204360 | 0.8480437 | 0.8678712 | 0.0134575 | 0.8405479 | 0.008148855 | 0.8405533 | 0.01374864 |  |  | 162160 | 0.7287941 | 0.7035679 | 0.01194567 | 0.7253658 | 0.00603258 | 0.7253711 | 0.007517986
|  |  | 3522 | 0.9735632 | 0.9858363 | 0.002201549 | 0.9718314 | 0.2504964 | 0.971969 | 0.1859483 |  |  | 3446 | 0.9380489 | 0.9612717 | 0.008637626 | 0.9428775 | 0.005026837 | 0.9429226 | 0.01222512 |  |  | 3670 | 0.8719194 | 0.9616741 | 0.007331755 | 0.902067 | 0.006949636 | 0.9020764 | 0.006378158 |  |  | 3670 | 0.7665117 | 0.9144868 | 0.008995056 | 0.786939 | 0.002206006 | 0.7869205 | 0.007341279 |  |  | 204660 | 0.8458057 | 0.8678712 | 0.0134575 | 0.8407171 | 0.008150885 | 0.8407225 | 0.0137515 |  |  | 162460 | 0.7244432 | 0.7035679 | 0.01194567 | 0.7255596 | 0.006034372 | 0.7255649 | 0.007519859
|  |  | 3527 | 0.9735632 | 0.985915 | 0.00219222 | 0.9719306 | 0.2504554 | 0.9720682 | 0.1859533 |  |  | 3451 | 0.9351675 | 0.9613984 | 0.008607816 | 0.9429778 | 0.005021385 | 0.9430228 | 0.01218285 |  |  | 3675 | 0.8729984 | 0.9617104 | 0.007301969 | 0.9020797 | 0.006938057 | 0.902089 | 0.006376398 |  |  | 3675 | 0.7665117 | 0.9144923 | 0.008990923 | 0.786948 | 0.002206096 | 0.7869294 | 0.007341356 |  |  | 204960 | 0.8458057 | 0.8678712 | 0.0134575 | 0.840886 | 0.008152904 | 0.8408914 | 0.01375435 |  |  | 162760 | 0.7244432 | 0.7035679 | 0.01194567 | 0.7257532 | 0.006036148 | 0.7257585 | 0.007521713
|  |  | 3532 | 0.9726672 | 0.9859932 | 0.002182929 | 0.9720294 | 0.2504145 | 0.9721671 | 0.1859583 |  |  | 3456 | 0.9370884 | 0.9615244 | 0.008578098 | 0.9430775 | 0.005015969 | 0.9431225 | 0.01214074 |  |  | 3680 | 0.8729984 | 0.9617463 | 0.007272374 | 0.9020923 | 0.006926627 | 0.9021016 | 0.006374664 |  |  | 3680 | 0.7648303 | 0.9144977 | 0.008986858 | 0.786957 | 0.002206185 | 0.7869384 | 0.007341433 |  |  | 205260 | 0.8480437 | 0.8678712 | 0.0134575 | 0.8410548 | 0.008154914 | 0.8410602 | 0.0137572 |  |  | 163060 | 0.7200923 | 0.7035679 | 0.01194567 | 0.7259463 | 0.00603791 | 0.7259517 | 0.007523548
|  |  | 3537 | 0.9726672 | 0.9860709 | 0.002173676 | 0.9721279 | 0.2503738 | 0.9722656 | 0.1859633 |  |  | 3461 | 0.9361279 | 0.9616499 | 0.008548472 | 0.9431767 | 0.005010589 | 0.9432216 | 0.01209881 |  |  | 3685 | 0.8740774 | 0.961782 | 0.007242971 | 0.9021048 | 0.006915345 | 0.902114 | 0.006372956 |  |  | 3685 | 0.7698747 | 0.9145031 | 0.008982858 | 0.7869659 | 0.002206275 | 0.7869474 | 0.00734151 |  |  | 205560 | 0.8458057 | 0.8678712 | 0.0134575 | 0.8412233 | 0.008156913 | 0.8412288 | 0.01376002 |  |  | 163360 | 0.7244432 | 0.7035679 | 0.01194567 | 0.7261392 | 0.006039656 | 0.7261445 | 0.007525365
|  |  | 3542 | 0.9726672 | 0.9861482 | 0.002164461 | 0.972226 | 0.2503332 | 0.9723638 | 0.1859682 |  |  | 3466 | 0.9361279 | 0.9617747 | 0.008518936 | 0.9432754 | 0.005005244 | 0.9433202 | 0.01205704 |  |  | 3690 | 0.8729984 | 0.9618175 | 0.007213758 | 0.9021171 | 0.00690421 | 0.9021264 | 0.006371272 |  |  | 3690 | 0.7681932 | 0.9145084 | 0.008978922 | 0.7869749 | 0.002206365 | 0.7869563 | 0.007341588 |  |  | 205860 | 0.8502816 | 0.8678712 | 0.0134575 | 0.8413917 | 0.008158903 | 0.8413972 | 0.01376284 |  |  | 163660 | 0.7266187 | 0.7035679 | 0.01194567 | 0.7263318 | 0.006041386 | 0.7263371 | 0.007527163
|  |  | 3547 | 0.9735632 | 0.9862251 | 0.002155283 | 0.9723237 | 0.2502926 | 0.9724615 | 0.1859731 |  |  | 3471 | 0.9361279 | 0.9618988 | 0.008489491 | 0.9433736 | 0.004999935 | 0.9434182 | 0.01201545 |  |  | 3695 | 0.8751564 | 0.9618528 | 0.007184734 | 0.9021295 | 0.006893218 | 0.9021386 | 0.006369613 |  |  | 3695 | 0.7665117 | 0.9145137 | 0.008975051 | 0.7869838 | 0.002206455 | 0.7869653 | 0.007341665 |  |  | 206160 | 0.8480437 | 0.8678712 | 0.0134575 | 0.8415599 | 0.008160882 | 0.8415654 | 0.01376565 |  |  | 163960 | 0.7244432 | 0.7035679 | 0.01194567 | 0.726524 | 0.006043101 | 0.7265293 | 0.007528942
|  |  | 3552 | 0.9726672 | 0.9863015 | 0.002146142 | 0.972421 | 0.2502522 | 0.9725589 | 0.185978 |  |  | 3476 | 0.9361279 | 0.9620224 | 0.008460137 | 0.9434712 | 0.00499466 | 0.9435158 | 0.01197402 |  |  | 3700 | 0.8729984 | 0.9618878 | 0.0071559 | 0.9021417 | 0.00688237 | 0.9021508 | 0.006367978 |  |  | 3700 | 0.7715562 | 0.9145189 | 0.008971242 | 0.7869928 | 0.002206545 | 0.7869743 | 0.007341743 |  |  | 206460 | 0.8458057 | 0.8678712 | 0.0134575 | 0.8417278 | 0.008162851 | 0.8417334 | 0.01376844 |  |  | 164260 | 0.7244432 | 0.7035679 | 0.01194567 | 0.7267159 | 0.006044801 | 0.7267212 | 0.007530703
|  |  | 3557 | 0.9735632 | 0.9863774 | 0.002137039 | 0.972518 | 0.2502119 | 0.972656 | 0.1859829 |  |  | 3481 | 0.9361279 | 0.9621454 | 0.008430874 | 0.9435683 | 0.004989421 | 0.9436128 | 0.01193276 |  |  | 3705 | 0.8751564 | 0.9619225 | 0.007127254 | 0.9021538 | 0.006871662 | 0.9021629 | 0.006366368 |  |  | 3705 | 0.7665117 | 0.914524 | 0.008967494 | 0.7870018 | 0.002206636 | 0.7869832 | 0.007341821 |  |  | 206760 | 0.8525196 | 0.8678712 | 0.0134575 | 0.8418956 | 0.00816481 | 0.8419012 | 0.01377122 |  |  | 164560 | 0.7266187 | 0.7035679 | 0.01194567 | 0.7269075 | 0.006046486 | 0.7269128 | 0.007532445
|  |  | 3562 | 0.9735632 | 0.986453 | 0.002127973 | 0.9726147 | 0.2501717 | 0.9727527 | 0.1859878 |  |  | 3486 | 0.9361279 | 0.9622677 | 0.008401702 | 0.9436649 | 0.004984217 | 0.9437093 | 0.01189167 |  |  | 3710 | 0.8751564 | 0.9619571 | 0.007098795 | 0.9021659 | 0.006861094 | 0.9021749 | 0.006364781 |  |  | 3710 | 0.7681932 | 0.9145291 | 0.008963807 | 0.7870107 | 0.002206726 | 0.7869922 | 0.007341898 |  |  | 207060 | 0.8480437 | 0.8678712 | 0.0134575 | 0.8420632 | 0.00816676 | 0.8420688 | 0.01377399 |  |  | 164860 | 0.7266187 | 0.7035679 | 0.01194567 | 0.7270987 | 0.006048156 | 0.7271041 | 0.007534169
|  |  | 3567 | 0.9735632 | 0.9865281 | 0.002118944 | 0.9727109 | 0.2501316 | 0.972849 | 0.1859926 |  |  | 3491 | 0.9370884 | 0.9623894 | 0.00837262 | 0.943761 | 0.004979047 | 0.9438053 | 0.01185075 |  |  | 3715 | 0.8740774 | 0.9619914 | 0.007070523 | 0.9021778 | 0.006850665 | 0.9021869 | 0.006363217 |  |  | 3715 | 0.7665117 | 0.9145342 | 0.008960181 | 0.7870197 | 0.002206817 | 0.7870012 | 0.007341976 |  |  | 207360 | 0.8458057 | 0.8678712 | 0.0134575 | 0.8422306 | 0.008168699 | 0.8422362 | 0.01377674 |  |  | 165160 | 0.7244432 | 0.7035679 | 0.01194567 | 0.7272897 | 0.00604981 | 0.727295 | 0.007535874
|  |  | 3572 | 0.9735632 | 0.9866027 | 0.002109952 | 0.9728069 | 0.2500917 | 0.972945 | 0.1859975 |  |  | 3496 | 0.9370884 | 0.9625105 | 0.008343628 | 0.9438565 | 0.004973912 | 0.9439007 | 0.01180999 |  |  | 3720 | 0.8729984 | 0.9620254 | 0.007042436 | 0.9021897 | 0.006840372 | 0.9021987 | 0.006361676 |  |  | 3720 | 0.7681932 | 0.9145392 | 0.008956612 | 0.7870286 | 0.002206907 | 0.7870101 | 0.007342054 |  |  | 207660 | 0.8502816 | 0.8678712 | 0.0134575 | 0.8423978 | 0.008170628 | 0.8424034 | 0.01377949 |  |  | 165460 | 0.7287941 | 0.7035679 | 0.01194567 | 0.7274803 | 0.00605145 | 0.7274856 | 0.007537561
|  |  | 3577 | 0.9726672 | 0.9866769 | 0.002100997 | 0.9729024 | 0.2500518 | 0.9730406 | 0.1860023 |  |  | 3501 | 0.9380489 | 0.962631 | 0.008314726 | 0.9439516 | 0.004968811 | 0.9439957 | 0.0117694 |  |  | 3725 | 0.8740774 | 0.9620593 | 0.007014534 | 0.9022015 | 0.006830213 | 0.9022105 | 0.006360158 |  |  | 3725 | 0.7681932 | 0.9145442 | 0.008953102 | 0.7870376 | 0.002206998 | 0.7870191 | 0.007342132 |  |  | 207960 | 0.8458057 | 0.8678712 | 0.0134575 | 0.8425649 | 0.008172547 | 0.8425705 | 0.01378222 |  |  | 165760 | 0.7309696 | 0.7035679 | 0.01194567 | 0.7276706 | 0.006053074 | 0.727676 | 0.00753923
|  |  | 3582 | 0.9744591 | 0.9867507 | 0.002092078 | 0.9729977 | 0.2500121 | 0.9731359 | 0.1860071 |  |  | 3506 | 0.9370884 | 0.9627509 | 0.008285914 | 0.9440461 | 0.004963745 | 0.9440901 | 0.01172898 |  |  | 3730 | 0.8740774 | 0.9620929 | 0.006986817 | 0.9022133 | 0.006820188 | 0.9022222 | 0.006358662 |  |  | 3730 | 0.7681932 | 0.9145491 | 0.008949649 | 0.7870466 | 0.002207089 | 0.7870281 | 0.00734221 |  |  | 208260 | 0.8480437 | 0.8678712 | 0.0134575 | 0.8427317 | 0.008174456 | 0.8427373 | 0.01378494 |  |  | 166060 | 0.7266187 | 0.7035679 | 0.01194567 | 0.7278606 | 0.006054684 | 0.7278659 | 0.007540881
|  |  | 3587 | 0.9753551 | 0.9868241 | 0.002083197 | 0.9730925 | 0.2499724 | 0.9732308 | 0.1860118 |  |  | 3511 | 0.9361279 | 0.9628702 | 0.008257192 | 0.9441401 | 0.004958712 | 0.9441841 | 0.01168873 |  |  | 3735 | 0.8740774 | 0.9621262 | 0.006959282 | 0.9022249 | 0.006810295 | 0.9022338 | 0.006357189 |  |  | 3735 | 0.7665117 | 0.914554 | 0.008946252 | 0.7870555 | 0.002207179 | 0.787037 | 0.007342289 |  |  | 208560 | 0.8458057 | 0.8678712 | 0.0134575 | 0.8428983 | 0.008176355 | 0.842904 | 0.01378765 |  |  | 166360 | 0.7200923 | 0.7035679 | 0.01194567 | 0.7280502 | 0.006056279 | 0.7280556 | 0.007542513
|  |  | 3592 | 0.9726672 | 0.986897 | 0.002074352 | 0.973187 | 0.2499329 | 0.9733253 | 0.1860166 |  |  | 3516 | 0.9380489 | 0.9629889 | 0.00822856 | 0.9442337 | 0.004953714 | 0.9442775 | 0.01164864 |  |  | 3740 | 0.8740774 | 0.9621594 | 0.00693193 | 0.9022365 | 0.006800532 | 0.9022453 | 0.006355737 |  |  | 3740 | 0.7681932 | 0.9145588 | 0.008942911 | 0.7870645 | 0.00220727 | 0.787046 | 0.007342367 |  |  | 208860 | 0.8480437 | 0.8678712 | 0.0134575 | 0.8430648 | 0.008178245 | 0.8430704 | 0.01379035 |  |  | 166660 | 0.7200923 | 0.7035679 | 0.01194567 | 0.7282396 | 0.006057859 | 0.728245 | 0.007544128
|  |  | 3597 | 0.9744591 | 0.9869695 | 0.002065543 | 0.9732812 | 0.2498935 | 0.9734195 | 0.1860213 |  |  | 3521 | 0.9380489 | 0.9631071 | 0.008200018 | 0.9443267 | 0.004948749 | 0.9443705 | 0.01160872 |  |  | 3745 | 0.8740774 | 0.9621923 | 0.00690476 | 0.902248 | 0.006790899 | 0.9022567 | 0.006354306 |  |  | 3745 | 0.7665117 | 0.9145636 | 0.008939623 | 0.7870734 | 0.002207362 | 0.7870549 | 0.007342445 |  |  | 209160 | 0.8480437 | 0.8678712 | 0.0134575 | 0.843231 | 0.008180124 | 0.8432367 | 0.01379303 |  |  | 166960 | 0.7287941 | 0.7035679 | 0.01194567 | 0.7284286 | 0.006059424 | 0.728434 | 0.007545725
|  |  | 3602 | 0.9744591 | 0.9870416 | 0.002056771 | 0.973375 | 0.2498542 | 0.9735134 | 0.186026 |  |  | 3526 | 0.9370884 | 0.9632246 | 0.008171565 | 0.9444192 | 0.004943817 | 0.9444629 | 0.01156896 |  |  | 3750 | 0.8740774 | 0.962225 | 0.006877771 | 0.9022594 | 0.006781392 | 0.9022681 | 0.006352896 |  |  | 3750 | 0.7665117 | 0.9145683 | 0.00893639 | 0.7870824 | 0.002207453 | 0.7870639 | 0.007342524 |  |  | 209460 | 0.8502816 | 0.8678712 | 0.0134575 | 0.8433971 | 0.008181994 | 0.8434028 | 0.01379571 |  |  | 167260 | 0.7309696 | 0.7035679 | 0.01194567 | 0.7286173 | 0.006060974 | 0.7286227 | 0.007547303
|  |  | 3607 | 0.9735632 | 0.9871133 | 0.002048035 | 0.9734685 | 0.249815 | 0.9736069 | 0.1860307 |  |  | 3531 | 0.9370884 | 0.9633415 | 0.008143201 | 0.9445113 | 0.004938919 | 0.9445548 | 0.01152937 |  |  | 3755 | 0.8751564 | 0.9622575 | 0.006850962 | 0.9022707 | 0.006772011 | 0.9022794 | 0.006351508 |  |  | 3755 | 0.7681932 | 0.914573 | 0.008933209 | 0.7870914 | 0.002207544 | 0.7870729 | 0.007342602 |  |  | 209760 | 0.8480437 | 0.8678712 | 0.0134575 | 0.843563 | 0.008183854 | 0.8435687 | 0.01379837 |  |  | 167560 | 0.7222678 | 0.7035679 | 0.01194567 | 0.7288057 | 0.00606251 | 0.7288111 | 0.007548864
|  |  | 3612 | 0.9744591 | 0.9871846 | 0.002039335 | 0.9735616 | 0.2497759 | 0.9737001 | 0.1860354 |  |  | 3536 | 0.9370884 | 0.9634579 | 0.008114926 | 0.9446028 | 0.004934054 | 0.9446463 | 0.01148994 |  |  | 3760 | 0.8751564 | 0.9622898 | 0.006824332 | 0.9022819 | 0.006762755 | 0.9022906 | 0.00635014 |  |  | 3760 | 0.7681932 | 0.9145776 | 0.00893008 | 0.7871003 | 0.002207636 | 0.7870818 | 0.007342681 |  |  | 210060 | 0.8480437 | 0.8678712 | 0.0134575 | 0.8437287 | 0.008185703 | 0.8437344 | 0.01380102 |  |  | 167860 | 0.7287941 | 0.7035679 | 0.01194567 | 0.7289938 | 0.006064031 | 0.7289992 | 0.007550407
|  |  | 3617 | 0.9735632 | 0.9872555 | 0.002030671 | 0.9736544 | 0.249737 | 0.9737929 | 0.18604 |  |  | 3541 | 0.9370884 | 0.9635737 | 0.00808674 | 0.9446939 | 0.004929222 | 0.9447373 | 0.01145067 |  |  | 3765 | 0.8740774 | 0.9623218 | 0.006797881 | 0.9022931 | 0.006753621 | 0.9023018 | 0.006348792 |  |  | 3765 | 0.7681932 | 0.9145822 | 0.008927002 | 0.7871093 | 0.002207727 | 0.7870908 | 0.00734276 |  |  | 210360 | 0.8480437 | 0.8678712 | 0.0134575 | 0.8438942 | 0.008187543 | 0.8438999 | 0.01380366 |  |  | 168160 | 0.7244432 | 0.7035679 | 0.01194567 | 0.7291816 | 0.006065537 | 0.729187 | 0.007551932
|  |  | 3622 | 0.9744591 | 0.9873259 | 0.002022043 | 0.9737469 | 0.2496981 | 0.9738854 | 0.1860447 |  |  | 3546 | 0.9380489 | 0.9636889 | 0.008058644 | 0.9447845 | 0.004924424 | 0.9448277 | 0.01141157 |  |  | 3770 | 0.8740774 | 0.9623536 | 0.006771607 | 0.9023042 | 0.006744609 | 0.9023128 | 0.006347464 |  |  | 3770 | 0.7648303 | 0.9145867 | 0.008923974 | 0.7871182 | 0.002207819 | 0.7870997 | 0.007342839 |  |  | 210660 | 0.8502816 | 0.8678712 | 0.0134575 | 0.8440595 | 0.008189374 | 0.8440652 | 0.01380628 |  |  | 168460 | 0.7222678 | 0.7035679 | 0.01194567 | 0.729369 | 0.006067029 | 0.7293744 | 0.007553439
|  |  | 3627 | 0.9735632 | 0.9873959 | 0.00201345 | 0.973839 | 0.2496594 | 0.9739775 | 0.1860493 |  |  | 3551 | 0.9380489 | 0.9638035 | 0.008030635 | 0.9448745 | 0.004919657 | 0.9449177 | 0.01137264 |  |  | 3775 | 0.8751564 | 0.9623852 | 0.006745511 | 0.9023152 | 0.006735717 | 0.9023238 | 0.006346156 |  |  | 3775 | 0.7681932 | 0.9145912 | 0.008920996 | 0.7871272 | 0.00220791 | 0.7871087 | 0.007342918 |  |  | 210960 | 0.8458057 | 0.8678712 | 0.0134575 | 0.8442246 | 0.008191194 | 0.8442304 | 0.0138089 |  |  | 168760 | 0.7287941 | 0.7035679 | 0.01194567 | 0.7295561 | 0.006068506 | 0.7295616 | 0.007554929
|  |  | 3632 | 0.9753551 | 0.9874656 | 0.002004894 | 0.9739308 | 0.2496208 | 0.9740693 | 0.1860539 |  |  | 3556 | 0.9380489 | 0.9639175 | 0.008002716 | 0.9449641 | 0.004914924 | 0.9450073 | 0.01133386 |  |  | 3780 | 0.8740774 | 0.9624166 | 0.00671959 | 0.9023262 | 0.006726944 | 0.9023347 | 0.006344867 |  |  | 3780 | 0.7681932 | 0.9145957 | 0.008918066 | 0.7871361 | 0.002208002 | 0.7871176 | 0.007342997 |  |  | 211260 | 0.8525196 | 0.8678712 | 0.0134575 | 0.8443895 | 0.008193005 | 0.8443953 | 0.0138115 |  |  | 169060 | 0.7266187 | 0.7035679 | 0.01194567 | 0.729743 | 0.006069969 | 0.7297484 | 0.007556401
|  |  | 3637 | 0.9753551 | 0.9875348 | 0.001996373 | 0.9740222 | 0.2495823 | 0.9741608 | 0.1860585 |  |  | 3561 | 0.9380489 | 0.964031 | 0.007974885 | 0.9450533 | 0.004910222 | 0.9450963 | 0.01129525 |  |  | 3785 | 0.8740774 | 0.9624478 | 0.006693846 | 0.9023371 | 0.006718288 | 0.9023456 | 0.006343597 |  |  | 3785 | 0.7749191 | 0.9146001 | 0.008915185 | 0.7871451 | 0.002208094 | 0.7871266 | 0.007343076 |  |  | 211560 | 0.8502816 | 0.8678712 | 0.0134575 | 0.8445543 | 0.008194806 | 0.8445601 | 0.01381409 |  |  | 169360 | 0.7266187 | 0.7035679 | 0.01194567 | 0.7299295 | 0.006071417 | 0.7299349 | 0.007557856
|  |  | 3642 | 0.9744591 | 0.9876036 | 0.001987887 | 0.9741133 | 0.2495439 | 0.9742519 | 0.186063 |  |  | 3566 | 0.9390093 | 0.9641439 | 0.007947142 | 0.9451419 | 0.004905553 | 0.9451849 | 0.01125681 |  |  | 3790 | 0.8751564 | 0.9624788 | 0.006668275 | 0.9023479 | 0.006709748 | 0.9023564 | 0.006342347 |  |  | 3790 | 0.7665117 | 0.9146045 | 0.00891235 | 0.787154 | 0.002208186 | 0.7871356 | 0.007343155 |  |  | 211860 | 0.8480437 | 0.8678712 | 0.0134575 | 0.8447188 | 0.008196597 | 0.8447246 | 0.01381667 |  |  | 169660 | 0.7222678 | 0.7035679 | 0.01194567 | 0.7301157 | 0.006072851 | 0.7301211 | 0.007559293
|  |  | 3647 | 0.9753551 | 0.9876721 | 0.001979437 | 0.9742041 | 0.2495057 | 0.9743427 | 0.1860676 |  |  | 3571 | 0.9370884 | 0.9642563 | 0.007919487 | 0.9452301 | 0.004900916 | 0.9452729 | 0.01121852 |  |  | 3795 | 0.8751564 | 0.9625095 | 0.006642879 | 0.9023586 | 0.006701322 | 0.9023671 | 0.006341114 |  |  | 3795 | 0.7681932 | 0.9146088 | 0.008909562 | 0.787163 | 0.002208278 | 0.7871445 | 0.007343235 |  |  | 212160 | 0.8525196 | 0.8678712 | 0.0134575 | 0.8448832 | 0.008198378 | 0.844889 | 0.01381924 |  |  | 169960 | 0.7222678 | 0.7035679 | 0.01194567 | 0.7303016 | 0.006074271 | 0.730307 | 0.007560713
|  |  | 3652 | 0.9753551 | 0.9877401 | 0.001971022 | 0.9742945 | 0.2494675 | 0.9744331 | 0.1860721 |  |  | 3576 | 0.9370884 | 0.9643681 | 0.00789192 | 0.9453178 | 0.004896311 | 0.9453606 | 0.0111804 |  |  | 3800 | 0.8740774 | 0.9625401 | 0.006617656 | 0.9023693 | 0.006693009 | 0.9023777 | 0.006339901 |  |  | 3800 | 0.7665117 | 0.9146131 | 0.00890682 | 0.7871719 | 0.002208371 | 0.7871535 | 0.007343314 |  |  | 212460 | 0.8502816 | 0.8678712 | 0.0134575 | 0.8450474 | 0.00820015 | 0.8450532 | 0.0138218 |  |  | 170260 | 0.7179169 | 0.7035679 | 0.01194567 | 0.7304871 | 0.006075677 | 0.7304926 | 0.007562115
|  |  | 3657 | 0.976251 | 0.9878077 | 0.001962642 | 0.9743846 | 0.2494295 | 0.9745232 | 0.1860766 |  |  | 3581 | 0.9380489 | 0.9644793 | 0.007864441 | 0.945405 | 0.004891738 | 0.9454477 | 0.01114243 |  |  | 3805 | 0.8751564 | 0.9625704 | 0.006592605 | 0.9023799 | 0.006684808 | 0.9023882 | 0.006338705 |  |  | 3805 | 0.7681932 | 0.9146173 | 0.008904123 | 0.7871809 | 0.002208463 | 0.7871624 | 0.007343394 |  |  | 212760 | 0.8547575 | 0.8678712 | 0.0134575 | 0.8452114 | 0.008201912 | 0.8452172 | 0.01382434 |  |  | 170560 | 0.733145 | 0.7035679 | 0.01194567 | 0.7306724 | 0.006077068 | 0.7306779 | 0.0075635
|  |  | 3662 | 0.9753551 | 0.987875 | 0.001954298 | 0.9744744 | 0.2493915 | 0.974613 | 0.1860811 |  |  | 3586 | 0.9390093 | 0.96459 | 0.00783705 | 0.9454918 | 0.004887196 | 0.9455344 | 0.01110463 |  |  | 3810 | 0.8729984 | 0.9626006 | 0.006567725 | 0.9023904 | 0.006676717 | 0.9023987 | 0.006337527 |  |  | 3810 | 0.7665117 | 0.9146216 | 0.00890147 | 0.7871899 | 0.002208556 | 0.7871714 | 0.007343473 |  |  | 213060 | 0.8525196 | 0.8678712 | 0.0134575 | 0.8453752 | 0.008203664 | 0.845381 | 0.01382688 |  |  | 170860 | 0.7287941 | 0.7035679 | 0.01194567 | 0.7308574 | 0.006078445 | 0.7308628 | 0.007564868
|  |  | 3667 | 0.9753551 | 0.9879418 | 0.001945988 | 0.9745638 | 0.2493537 | 0.9747025 | 0.1860856 |  |  | 3591 | 0.9370884 | 0.9647001 | 0.007809746 | 0.9455781 | 0.004882686 | 0.9456206 | 0.01106699 |  |  | 3815 | 0.8751564 | 0.9626305 | 0.006543016 | 0.9024008 | 0.006668736 | 0.9024091 | 0.006336367 |  |  | 3815 | 0.7681932 | 0.9146257 | 0.00889886 | 0.7871988 | 0.002208648 | 0.7871803 | 0.007343553 |  |  | 213360 | 0.8525196 | 0.8678712 | 0.0134575 | 0.8455388 | 0.008205407 | 0.8455447 | 0.0138294 |  |  | 171160 | 0.7287941 | 0.7035679 | 0.01194567 | 0.731042 | 0.006079808 | 0.7310475 | 0.007566218
|  |  | 3672 | 0.9753551 | 0.9880083 | 0.001937713 | 0.9746529 | 0.249316 | 0.9747916 | 0.18609 |  |  | 3596 | 0.9380489 | 0.9648097 | 0.007782529 | 0.945664 | 0.004878207 | 0.9457064 | 0.01102951 |  |  | 3820 | 0.8751564 | 0.9626603 | 0.006518477 | 0.9024112 | 0.006660862 | 0.9024195 | 0.006335224 |  |  | 3820 | 0.7665117 | 0.9146298 | 0.008896293 | 0.7872078 | 0.002208741 | 0.7871893 | 0.007343633 |  |  | 213660 | 0.8502816 | 0.8678712 | 0.0134575 | 0.8457022 | 0.00820714 | 0.8457081 | 0.01383191 |  |  | 171460 | 0.7244432 | 0.7035679 | 0.01194567 | 0.7312263 | 0.006081157 | 0.7312318 | 0.007567552
|  |  | 3677 | 0.976251 | 0.9880744 | 0.001929473 | 0.9747417 | 0.2492784 | 0.9748804 | 0.1860945 |  |  | 3601 | 0.9380489 | 0.9649187 | 0.0077554 | 0.9457494 | 0.004873759 | 0.9457917 | 0.01099219 |  |  | 3825 | 0.8751564 | 0.9626898 | 0.006494108 | 0.9024215 | 0.006653095 | 0.9024298 | 0.006334098 |  |  | 3825 | 0.7681932 | 0.9146339 | 0.008893769 | 0.7872167 | 0.002208834 | 0.7871982 | 0.007343713 |  |  | 213960 | 0.8458057 | 0.8678712 | 0.0134575 | 0.8458654 | 0.008208864 | 0.8458714 | 0.01383441 |  |  | 171760 | 0.733145 | 0.7035679 | 0.01194567 | 0.7314104 | 0.006082491 | 0.7314158 | 0.007568868
|  |  | 3682 | 0.9753551 | 0.9881401 | 0.001921267 | 0.9748302 | 0.249241 | 0.9749689 | 0.1860989 |  |  | 3606 | 0.9370884 | 0.9650272 | 0.007728358 | 0.9458343 | 0.004869342 | 0.9458765 | 0.01095503 |  |  | 3830 | 0.8751564 | 0.9627191 | 0.006469907 | 0.9024318 | 0.006645433 | 0.90244 | 0.006332989 |  |  | 3830 | 0.7698747 | 0.914638 | 0.008891286 | 0.7872257 | 0.002208926 | 0.7872072 | 0.007343793 |  |  | 214260 | 0.8480437 | 0.8678712 | 0.0134575 | 0.8460285 | 0.008210577 | 0.8460344 | 0.01383689 |  |  | 172060 | 0.7222678 | 0.7035679 | 0.01194567 | 0.7315941 | 0.006083812 | 0.7315996 | 0.007570167
|  |  | 3687 | 0.977147 | 0.9882054 | 0.001913096 | 0.9749183 | 0.2492036 | 0.975057 | 0.1861033 |  |  | 3611 | 0.9380489 | 0.9651351 | 0.007701402 | 0.9459188 | 0.004864955 | 0.9459609 | 0.01091803 |  |  | 3835 | 0.8740774 | 0.9627483 | 0.006445873 | 0.9024419 | 0.006637874 | 0.9024501 | 0.006331896 |  |  | 3835 | 0.7698747 | 0.914642 | 0.008888844 | 0.7872346 | 0.002209019 | 0.7872161 | 0.007343873 |  |  | 214560 | 0.8525196 | 0.8678712 | 0.0134575 | 0.8461914 | 0.008212282 | 0.8461973 | 0.01383937 |  |  | 172360 | 0.7309696 | 0.7035679 | 0.01194567 | 0.7317775 | 0.006085119 | 0.731783 | 0.00757145
|  |  | 3692 | 0.9744591 | 0.9882704 | 0.001904959 | 0.9750062 | 0.2491664 | 0.9751449 | 0.1861077 |  |  | 3616 | 0.9390093 | 0.9652425 | 0.007674534 | 0.9460028 | 0.0048606 | 0.9460449 | 0.01088118 |  |  | 3840 | 0.8740774 | 0.9627772 | 0.006422006 | 0.902452 | 0.006630418 | 0.9024602 | 0.00633082 |  |  | 3840 | 0.7665117 | 0.9146459 | 0.008886442 | 0.7872436 | 0.002209113 | 0.7872251 | 0.007343953 |  |  | 214860 | 0.8547575 | 0.8678712 | 0.0134575 | 0.846354 | 0.008213976 | 0.84636 | 0.01384183 |  |  | 172660 | 0.7266187 | 0.7035679 | 0.01194567 | 0.7319606 | 0.006086412 | 0.7319661 | 0.007572715
|  |  | 3697 | 0.9744591 | 0.988335 | 0.001896857 | 0.9750937 | 0.2491293 | 0.9752324 | 0.1861121 |  |  | 3621 | 0.9380489 | 0.9653494 | 0.007647752 | 0.9460864 | 0.004856274 | 0.9461284 | 0.0108445 |  |  | 3845 | 0.8751564 | 0.9628059 | 0.006398306 | 0.9024621 | 0.006623064 | 0.9024702 | 0.00632976 |  |  | 3845 | 0.7681932 | 0.9146499 | 0.00888408 | 0.7872525 | 0.002209206 | 0.7872341 | 0.007344033 |  |  | 215160 | 0.8502816 | 0.8678712 | 0.0134575 | 0.8465165 | 0.008215662 | 0.8465225 | 0.01384429 |  |  | 172960 | 0.7244432 | 0.7035679 | 0.01194567 | 0.7321434 | 0.006087691 | 0.7321489 | 0.007573964
|  |  | 3702 | 0.976251 | 0.9883992 | 0.001888789 | 0.9751808 | 0.2490923 | 0.9753196 | 0.1861165 |  |  | 3626 | 0.9380489 | 0.9654557 | 0.007621056 | 0.9461695119 | 0.004851979 | 0.9462114 | 0.01080797 |  |  | 3850 | 0.8762354 | 0.9628345 | 0.006374771 | 0.9024721 | 0.00661581 | 0.9024802 | 0.006328716 |  |  | 3850 | 0.7681932 | 0.9146537 | 0.008881757 | 0.7872615 | 0.002209299 | 0.787243 | 0.007344114 |  |  | 215460 | 0.8525196 | 0.8678712 | 0.0134575 | 0.8466789 | 0.008217337 | 0.8466849 | 0.01384673 |  |  | 173260 | 0.7309696 | 0.7035679 | 0.01194567 | 0.7323259 | 0.006088957 | 0.7323314 | 0.007575196
|  |  | 3707 | 0.9753551 | 0.988463 | 0.001880755 | 0.9752677 | 0.2490554 | 0.9754064 | 0.1861208 |  |  | 3631 | 0.9390093 | 0.9655615 | 0.007594447 | 0.9462522 | 0.004847715 | 0.946294 | 0.01077161 |  |  | 3855 | 0.8751564 | 0.9628628 | 0.0063514 | 0.902482 | 0.006608654 | 0.90249 | 0.006327688 |  |  | 3855 | 0.7665117 | 0.9146576 | 0.008879472 | 0.7872704 | 0.002209393 | 0.787252 | 0.007344194 |  |  | 215760 | 0.8547575 | 0.8678712 | 0.0134575 | 0.846841 | 0.008219003 | 0.846847 | 0.01384916 |  |  | 173560 | 0.7266187 | 0.7035679 | 0.01194567 | 0.7325081 | 0.006090208 | 0.7325136 | 0.007576411
|  |  | 3712 | 0.9753551 | 0.9885264 | 0.001872755 | 0.9753542 | 0.2490186 | 0.975493 | 0.1861252 |  |  | 3636 | 0.9390093 | 0.9656668 | 0.007567923 | 0.9463345 | 0.00484348 | 0.9463762 | 0.01073539 |  |  | 3860 | 0.8740774 | 0.962891 | 0.006328193 | 0.9024918 | 0.006601597 | 0.9024998 | 0.006326675 |  |  | 3860 | 0.7698747 | 0.9146614 | 0.008877225 | 0.7872793 | 0.002209486 | 0.7872609 | 0.007344275 |  |  | 216060 | 0.8502816 | 0.8678712 | 0.0134575 | 0.8470029 | 0.00822066 | 0.847009 | 0.01385158 |  |  | 173860 | 0.7244432 | 0.7035679 | 0.01194567 | 0.73269 | 0.006091446 | 0.7326955 | 0.007577609
|  |  | 3717 | 0.9753551 | 0.9885895 | 0.001864789 | 0.9754405 | 0.248982 | 0.9755792 | 0.1861295 |  |  | 3641 | 0.9399698 | 0.9657715 | 0.007541486 | 0.9464163 | 0.004839275 | 0.9464579 | 0.01069934 |  |  | 3865 | 0.8762354 | 0.962919 | 0.006305149 | 0.9025016 | 0.006594635 | 0.9025096 | 0.006325677 |  |  | 3865 | 0.7648303 | 0.9146652 | 0.008875015 | 0.7872883 | 0.00220958 | 0.7872699 | 0.007344355 |  |  | 216360 | 0.8547575 | 0.8678712 | 0.0134575 | 0.8471647 | 0.008222307 | 0.8471707 | 0.01385398 |  |  | 174160 | 0.7244432 | 0.7035679 | 0.01194567 | 0.7328715 | 0.00609267 | 0.732877 | 0.007578791
|  |  | 3722 | 0.976251 | 0.9886523 | 0.001856856 | 0.9755264 | 0.2489454 | 0.9756651 | 0.1861338 |  |  | 3646 | 0.9390093 | 0.9658757 | 0.007515135 | 0.9464976 | 0.004835099 | 0.9465392 | 0.01066344 |  |  | 3870 | 0.8740774 | 0.9629468 | 0.006282268 | 0.9025113 | 0.006587769 | 0.9025193 | 0.006324694 |  |  | 3870 | 0.7681932 | 0.9146689 | 0.008872841 | 0.7872972 | 0.002209673 | 0.7872788 | 0.007344436 |  |  | 216660 | 0.8547575 | 0.8678712 | 0.0134575 | 0.8473262 | 0.008223945 | 0.8473323 | 0.01385638 |  |  | 174460 | 0.7222678 | 0.7035679 | 0.01194567 | 0.7330528 | 0.006093881 | 0.7330583 | 0.007579956
|  |  | 3727 | 0.976251 | 0.9887146 | 0.001848957 | 0.975612 | 0.248909 | 0.9757507 | 0.1861381 |  |  | 3651 | 0.9370884 | 0.9659794 | 0.007488869 | 0.9465786 | 0.004830953 | 0.94662 | 0.0106277 |  |  | 3875 | 0.8751564 | 0.9629743 | 0.006259548 | 0.902521 | 0.006580998 | 0.9025289 | 0.006323727 |  |  | 3875 | 0.7665117 | 0.9146726 | 0.008870703 | 0.7873062 | 0.002209767 | 0.7872878 | 0.007344517 |  |  | 216960 | 0.8502816 | 0.8678712 | 0.0134575 | 0.8474876 | 0.008225573 | 0.8474937 | 0.01385876 |  |  | 174760 | 0.7222678 | 0.7035679 | 0.01194567 | 0.7332338 | 0.006095078 | 0.7332393 | 0.007581104
|  |  | 3732 | 0.976251 | 0.9887766 | 0.001841092 | 0.9756973 | 0.2488727 | 0.975836 | 0.1861424 |  |  | 3656 | 0.9390093 | 0.9660826 | 0.007462688 | 0.9466591 | 0.004826837 | 0.9467005 | 0.01059211 |  |  | 3880 | 0.8751564 | 0.9630018 | 0.006236989 | 0.9025306 | 0.006574319 | 0.9025385 | 0.006322773 |  |  | 3880 | 0.7665117 | 0.9146763 | 0.008868601 | 0.7873151 | 0.002209861 | 0.7872967 | 0.007344598 |  |  | 217260 | 0.8569955 | 0.8678712 | 0.0134575 | 0.8476488 | 0.008227192 | 0.8476549 | 0.01386114 |  |  | 175060 | 0.7266187 | 0.7035679 | 0.01194567 | 0.7334145 | 0.006096262 | 0.7334199 | 0.007582237
|  |  | 3737 | 0.9753551 | 0.9888383 | 0.00183326 | 0.9757823 | 0.2488365 | 0.975921 | 0.1861467 |  |  | 3661 | 0.9390093 | 0.9661853 | 0.007436593 | 0.9467392 | 0.004822749 | 0.9467805 | 0.01055668 |  |  | 3885 | 0.8751564 | 0.963029 | 0.006214589 | 0.9025401 | 0.006567731 | 0.902548 | 0.006321834 |  |  | 3885 | 0.7665117 | 0.9146799 | 0.008866534 | 0.7873241 | 0.002209955 | 0.7873056 | 0.007344679 |  |  | 217560 | 0.8592334 | 0.8678712 | 0.0134575 | 0.8478098 | 0.008228802 | 0.847816 | 0.0138635 |  |  | 175360 | 0.7222678 | 0.7035679 | 0.01194567 | 0.7335948 | 0.006097432 | 0.7336003 | 0.007583352
|  |  | 3742 | 0.976251 | 0.9888996 | 0.001825462 | 0.9758669 | 0.2488004 | 0.9760056 | 0.1861509 |  |  | 3666 | 0.9390093 | 0.9662874 | 0.007410584 | 0.9468188 | 0.004818691 | 0.94686 | 0.01052141 |  |  | 3890 | 0.8751564 | 0.963056 | 0.006192349 | 0.9025496 | 0.006561235 | 0.9025574 | 0.00632091 |  |  | 3890 | 0.7665117 | 0.9146835 | 0.0088645 | 0.787333 | 0.002210049 | 0.7873146 | 0.00734476 |  |  | 217860 | 0.8525196 | 0.8678712 | 0.0134575 | 0.8479707 | 0.008230402 | 0.8479768 | 0.01386585 |  |  | 175660 | 0.7266187 | 0.7035679 | 0.01194567 | 0.7337749 | 0.006098588 | 0.7337804 | 0.007584452
|  |  | 3747 | 0.9753551 | 0.9889605 | 0.001817697 | 0.9759513 | 0.2487645 | 0.97609 | 0.1861552 |  |  | 3671 | 0.9390093 | 0.9663891 | 0.007384659 | 0.946898 | 0.004814661 | 0.9469392 | 0.01048629 |  |  | 3895 | 0.8762354 | 0.9630829 | 0.006170268 | 0.902559 | 0.006554827 | 0.9025668 | 0.006319999 |  |  | 3895 | 0.7681932 | 0.9146871 | 0.008862501 | 0.787342 | 0.002210144 | 0.7873235 | 0.007344841 |  |  | 218160 | 0.8458057 | 0.8678712 | 0.0134575 | 0.8481313 | 0.008231993 | 0.8481375 | 0.01386819 |  |  | 175960 | 0.7244432 | 0.7035679 | 0.01194567 | 0.7339546 | 0.006099731 | 0.7339601 | 0.007585535
|  |  | 3752 | 0.9753551 | 0.9890211 | 0.001809965 | 0.9760354 | 0.2487286 | 0.976174 | 0.1861594 |  |  | 3676 | 0.9390093 | 0.9664902 | 0.007358819 | 0.9469769 | 0.00481066 | 0.9470179 | 0.01045132 |  |  | 3900 | 0.8751564 | 0.9631095 | 0.006148344 | 0.9025683 | 0.006548509 | 0.9025761 | 0.006319102 |  |  | 3900 | 0.7698747 | 0.9146906 | 0.008860534 | 0.7873509 | 0.002210238 | 0.7873325 | 0.007344923 |  |  | 218460 | 0.8525196 | 0.8678712 | 0.0134575 | 0.8482918 | 0.008233574 | 0.848298 | 0.01387052 |  |  | 176260 | 0.7244432 | 0.7035679 | 0.01194567 | 0.7341341 | 0.006100861 | 0.7341396 | 0.007586602
|  |  | 3757 | 0.9753551 | 0.9890813 | 0.001802266 | 0.9761191 | 0.2486929 | 0.9762578 | 0.1861636 |  |  | 3681 | 0.9390093 | 0.9665908 | 0.007333063 | 0.9470552 | 0.004806688 | 0.9470962 | 0.01041651 |  |  | 3905 | 0.8751564 | 0.963136 | 0.006126577 | 0.9025776 | 0.006542277 | 0.9025854 | 0.006318219 |  |  | 3905 | 0.7698747 | 0.9146941 | 0.0088586 | 0.7873599 | 0.002210332 | 0.7873414 | 0.007345004 |  |  | 218760 | 0.8547575 | 0.8678712 | 0.0134575 | 0.8484521 | 0.008235146 | 0.8484582 | 0.01387283 |  |  | 176560 | 0.7179169 | 0.7035679 | 0.01194567 | 0.7343133 | 0.006101978 | 0.7343188 | 0.007587652
|  |  | 3762 | 0.976251 | 0.9891412 | 0.0017946 | 0.9762026 | 0.2486573 | 0.9763412 | 0.1861678 |  |  | 3686 | 0.9399698 | 0.966691 | 0.007307393 | 0.9471332 | 0.004802744 | 0.9471741 | 0.01038185 |  |  | 3910 | 0.8751564 | 0.9631623 | 0.006104967 | 0.9025869 | 0.006536132 | 0.9025946 | 0.006317349 |  |  | 3910 | 0.7681932 | 0.9146975 | 0.008856699 | 0.7873688 | 0.002210427 | 0.7873504 | 0.007345085 |  |  | 219060 | 0.8547575 | 0.8678712 | 0.0134575 | 0.8486122 | 0.008236709 | 0.8486184 | 0.01387514 |  |  | 176860 | 0.7222678 | 0.7035679 | 0.01194567 | 0.7344921 | 0.006103081 | 0.7344976 | 0.007588687
|  |  | 3767 | 0.977147 | 0.9892007 | 0.001786966 | 0.9762857 | 0.2486218 | 0.9764243 | 0.186172 |  |  | 3691 | 0.9390093 | 0.9667906 | 0.007281806 | 0.9472108 | 0.004798829 | 0.9472516 | 0.01034735 |  |  | 3915 | 0.8762354 | 0.9631885 | 0.006083512 | 0.902596 | 0.006530071 | 0.9026037 | 0.006316492 |  |  | 3915 | 0.7665117 | 0.914701 | 0.008854828 | 0.7873777 | 0.002210522 | 0.7873593 | 0.007345167 |  |  | 219360 | 0.8614713 | 0.8678712 | 0.0134575 | 0.8487721 | 0.008238262 | 0.8487783 | 0.01387743 |  |  | 177160 | 0.7179169 | 0.7035679 | 0.01194567 | 0.7346707 | 0.006104171 | 0.7346762 | 0.007589705
|  |  | 3772 | 0.976251 | 0.9892599 | 0.001779366 | 0.9763685 | 0.2485864 | 0.9765072 | 0.1861761 |  |  | 3696 | 0.9390093 | 0.9668897 | 0.007256304 | 0.9472879 | 0.004794941 | 0.9473286 | 0.01031299 |  |  | 3920 | 0.8751564 | 0.9632144 | 0.006062211 | 0.9026052 | 0.006524095 | 0.9026128 | 0.006315649 |  |  | 3920 | 0.7665117 | 0.9147043 | 0.008852989 | 0.7873867 | 0.002210616 | 0.7873683 | 0.007345249 |  |  | 219660 | 0.8569955 | 0.8678712 | 0.0134575 | 0.8489318 | 0.008239806 | 0.848938 | 0.01387972 |  |  | 177460 | 0.7157414 | 0.7035679 | 0.01194567 | 0.7348489 | 0.006105248 | 0.7348544 | 0.007590708
|  |  | 3777 | 0.976251 | 0.9893188 | 0.001771798 | 0.9764511 | 0.2485512 | 0.9765897 | 0.1861803 |  |  | 3701 | 0.9390093 | 0.9669884 | 0.007230886 | 0.9473646 | 0.004791081 | 0.9474053 | 0.01027879 |  |  | 3925 | 0.8751564 | 0.9632402 | 0.006041065 | 0.9026142 | 0.006518201 | 0.9026218 | 0.006314818 |  |  | 3925 | 0.7698747 | 0.9147077 | 0.008851181 | 0.7873956 | 0.002210711 | 0.7873772 | 0.00734533 |  |  | 219960 | 0.8525196 | 0.8678712 | 0.0134575 | 0.8490914 | 0.008241341 | 0.8490976 | 0.01388199 |  |  | 177760 | 0.7179169 | 0.7035679 | 0.01194567 | 0.7350269 | 0.006106312 | 0.7350324 | 0.007591694
|  |  | 3782 | 0.976251 | 0.9893773 | 0.001764263 | 0.9765333 | 0.248516 | 0.9766719 | 0.1861844 |  |  | 3706 | 0.9380489 | 0.9670865 | 0.007205551 | 0.9474409 | 0.004787249 | 0.9474815 | 0.01024475 |  |  | 3930 | 0.8762354 | 0.9632658 | 0.006020072 | 0.9026232 | 0.00651239 | 0.9026308 | 0.006313999 |  |  | 3930 | 0.7681932 | 0.914711 | 0.008849402 | 0.7874046 | 0.002210806 | 0.7873862 | 0.007345412 |  |  | 220260 | 0.8502816 | 0.8678712 | 0.0134575 | 0.8492507 | 0.008242867 | 0.849257 | 0.01388425 |  |  | 178060 | 0.7287941 | 0.7035679 | 0.01194567 | 0.7352046 | 0.006107363 | 0.7352101 | 0.007592664
|  |  | 3787 | 0.976251 | 0.9894354 | 0.00175676 | 0.9766153 | 0.248481 | 0.9767538 | 0.1861886 |  |  | 3711 | 0.9390093 | 0.9671842 | 0.007180301 | 0.9475169 | 0.004783445 | 0.9475573 | 0.01021085 |  |  | 3935 | 0.8762354 | 0.9632912 | 0.005999231 | 0.9026321 | 0.006506659 | 0.9026397 | 0.006313194 |  |  | 3935 | 0.7681932 | 0.9147143 | 0.008847653 | 0.7874135 | 0.002210901 | 0.7873951 | 0.007345494 |  |  | 220560 | 0.8547575 | 0.8678712 | 0.0134575 | 0.8494099 | 0.008244383 | 0.8494162 | 0.0138865 |  |  | 178360 | 0.7266187 | 0.7035679 | 0.01194567 | 0.7353819 | 0.006108401 | 0.7353874 | 0.007593619
|  |  | 3792 | 0.978043 | 0.9894933 | 0.001749289 | 0.9766969 | 0.2484461 | 0.9768354 | 0.1861927 |  |  | 3716 | 0.9380489 | 0.9672813 | 0.007155134 | 0.9475924 | 0.004779668 | 0.9476328 | 0.01017711 |  |  | 3940 | 0.8762354 | 0.9633165 | 0.005978542 | 0.902641 | 0.006501008 | 0.9026486 | 0.0063124 |  |  | 3940 | 0.7698747 | 0.9147176 | 0.008845933 | 0.7874224 | 0.002210997 | 0.787404 | 0.007345576 |  |  | 220860 | 0.8502816 | 0.8678712 | 0.0134575 | 0.8495689 | 0.008245891 | 0.8495752 | 0.01388874 |  |  | 178660 | 0.7287941 | 0.7035679 | 0.01194567 | 0.735559 | 0.006109426 | 0.7355645 | 0.007594558
|  |  | 3797 | 0.977147 | 0.9895508 | 0.001741851 | 0.9767783 | 0.2484113 | 0.9769168 | 0.1861968 |  |  | 3721 | 0.9390093 | 0.967378 | 0.00713005 | 0.9476675 | 0.004775918 | 0.9477078 | 0.01014351 |  |  | 3945 | 0.8751564 | 0.9633416 | 0.005958004 | 0.9026499 | 0.006495435 | 0.9026574 | 0.006311619 |  |  | 3945 | 0.7681932 | 0.9147208 | 0.008844242 | 0.7874314 | 0.002211092 | 0.787413 | 0.007345658 |  |  | 221160 | 0.8525196 | 0.8678712 | 0.0134575 | 0.8497277 | 0.008247389 | 0.849734 | 0.01389097 |  |  | 178960 | 0.7244432 | 0.7035679 | 0.01194567 | 0.7357358 | 0.006110437 | 0.7357413 | 0.007595481
|  |  | 3802 | 0.977147 | 0.9896079 | 0.001734444 | 0.9768593 | 0.2483766 | 0.9769978 | 0.1862009 |  |  | 3726 | 0.9380489 | 0.9674742 | 0.00710505 | 0.9477422 | 0.004772196 | 0.9477824 | 0.01011007 |  |  | 3950 | 0.8773145 | 0.9633665 | 0.005937617 | 0.9026586 | 0.006489941 | 0.9026661 | 0.006310849 |  |  | 3950 | 0.7698747 | 0.914724 | 0.008842579 | 0.7874403 | 0.002211187 | 0.7874219 | 0.007345741 |  |  | 221460 | 0.8525196 | 0.8678712 | 0.0134575 | 0.8498864 | 0.008248878 | 0.8498927 | 0.01389318 |  |  | 179260 | 0.7244432 | 0.7035679 | 0.01194567 | 0.7359122 | 0.006111436 | 0.7359178 | 0.007596388
|  |  | 3807 | 0.976251 | 0.9896648 | 0.00172707 | 0.9769401 | 0.248342 | 0.9770785 | 0.186205 |  |  | 3731 | 0.9380489 | 0.9675699 | 0.007080133 | 0.9478165 | 0.004768501 | 0.9478566 | 0.01007678 |  |  | 3955 | 0.8762354 | 0.9633913 | 0.005917378 | 0.9026674 | 0.006484523 | 0.9026748 | 0.006310092 |  |  | 3955 | 0.7681932 | 0.9147272 | 0.008840943 | 0.7874493 | 0.002211283 | 0.7874309 | 0.007345823 |  |  | 221760 | 0.8547575 | 0.8678712 | 0.0134575 | 0.8500448 | 0.008250357 | 0.8500511 | 0.01389539 |  |  | 179560 | 0.7244432 | 0.7035679 | 0.01194567 | 0.7360884 | 0.006112422 | 0.736094 | 0.00759728
|  |  | 3812 | 0.976251 | 0.9897213 | 0.001719728 | 0.9770205 | 0.2483076 | 0.977159 | 0.186209 |  |  | 3736 | 0.9399698 | 0.9676652 | 0.007055298 | 0.9478904 | 0.004764832 | 0.9479305 | 0.01004364 |  |  | 3960 | 0.8751564 | 0.9634159 | 0.005897289 | 0.902676 | 0.006479181 | 0.9026835 | 0.006309346 |  |  | 3960 | 0.7681932 | 0.9147303 | 0.008839335 | 0.7874582 | 0.002211378 | 0.7874398 | 0.007345905 |  |  | 222060 | 0.8569955 | 0.8678712 | 0.0134575 | 0.8502031 | 0.008251828 | 0.8502094 | 0.01389758 |  |  | 179860 | 0.7309696 | 0.7035679 | 0.01194567 | 0.7362643 | 0.006113396 | 0.7362698 | 0.007598156
|  |  | 3817 | 0.977147 | 0.9897774 | 0.001712417 | 0.9771007 | 0.2482732 | 0.9772391 | 0.1862131 |  |  | 3741 | 0.9399698 | 0.9677599 | 0.007030547 | 0.9479639 | 0.00476119 | 0.9480039 | 0.01001064 |  |  | 3965 | 0.8773145 | 0.9634403 | 0.005877347 | 0.9026846 | 0.006473914 | 0.9026921 | 0.006308611 |  |  | 3965 | 0.7665117 | 0.9147334 | 0.008837754 | 0.7874671 | 0.002211474 | 0.7874487 | 0.007345988 |  |  | 222360 | 0.8547575 | 0.8678712 | 0.0134575 | 0.8503612 | 0.008253289 | 0.8503675 | 0.01389977 |  |  | 180160 | 0.7266187 | 0.7035679 | 0.01194567 | 0.7364399 | 0.006114356 | 0.7364454 | 0.007599017
|  |  | 3822 | 0.976251 | 0.9898333 | 0.001705138 | 0.9771806 | 0.248239 | 0.977319 | 0.1862172 |  |  | 3746 | 0.9390093 | 0.9678542 | 0.007005877 | 0.9480371 | 0.004757575 | 0.948077 | 0.009977799 |  |  | 3970 | 0.8773145 | 0.9634645 | 0.005857553 | 0.9026932 | 0.00646872 | 0.9027006 | 0.006307887 |  |  | 3970 | 0.7698747 | 0.9147365 | 0.008836199 | 0.7874761 | 0.00221157 | 0.7874577 | 0.00734607 |  |  | 222660 | 0.8592334 | 0.8678712 | 0.0134575 | 0.8505191 | 0.008254742 | 0.8505255 | 0.01390194 |  |  | 180460 | 0.7244432 | 0.7035679 | 0.01194567 | 0.7366152 | 0.006115304 | 0.7366207 | 0.007599862
|  |  | 3827 | 0.977147 | 0.9898888 | 0.001697891 | 0.9772602 | 0.2482049 | 0.9773986 | 0.1862212 |  |  | 3751 | 0.9390093 | 0.967948 | 0.006981291 | 0.9481098 | 0.004753986 | 0.9481496 | 0.009945104 |  |  | 3975 | 0.8762354 | 0.9634886 | 0.005837905 | 0.9027017 | 0.0064636 | 0.9027091 | 0.006307175 |  |  | 3975 | 0.7681932 | 0.9147395 | 0.00883467 | 0.787485 | 0.002211666 | 0.7874666 | 0.007346153 |  |  | 222960 | 0.8525196 | 0.8678712 | 0.0134575 | 0.8506768 | 0.008256185 | 0.8506832 | 0.0139041 |  |  | 180760 | 0.7244432 | 0.7035679 | 0.01194567 | 0.7367902 | 0.006116239 | 0.7367957 | 0.007600692
|  |  | 3832 | 0.977147 | 0.989944 | 0.001690675 | 0.9773395 | 0.248171 | 0.9774778 | 0.1862252 |  |  | 3756 | 0.9409302 | 0.9680414 | 0.006956786 | 0.9481821 | 0.004750423 | 0.9482219 | 0.009912557 |  |  | 3980 | 0.8762354 | 0.9635125 | 0.005818403 | 0.9027102 | 0.006458551 | 0.9027175 | 0.006306474 |  |  | 3980 | 0.7681932 | 0.9147425 | 0.008833167 | 0.787494 | 0.002211762 | 0.7874756 | 0.007346236 |  |  | 223260 | 0.8525196 | 0.8678712 | 0.0134575 | 0.8508344 | 0.008257619 | 0.8508408 | 0.01390625 |  |  | 181060 | 0.7244432 | 0.7035679 | 0.01194567 | 0.7369649 | 0.006117162 | 0.7369704 | 0.007601506
|  |  | 3837 | 0.977147 | 0.9899989 | 0.001683491 | 0.9774186 | 0.2481371 | 0.9775568 | 0.1862292 |  |  | 3761 | 0.9409302 | 0.9681343 | 0.006932364 | 0.9482541 | 0.004746886 | 0.9482938 | 0.009880159 |  |  | 3985 | 0.8762354 | 0.9635363 | 0.005799046 | 0.9027186 | 0.006453573 | 0.9027259 | 0.006305783 |  |  | 3985 | 0.7681932 | 0.9147455 | 0.008831688 | 0.7875029 | 0.002211858 | 0.7874845 | 0.007346319 |  |  | 223560 | 0.8592334 | 0.8678712 | 0.0134575 | 0.8509918 | 0.008259045 | 0.8509982 | 0.0139084 |  |  | 181360 | 0.7287941 | 0.7035679 | 0.01194567 | 0.7371393 | 0.006118072 | 0.7371449 | 0.007602305
|  |  | 3842 | 0.976251 | 0.9900535 | 0.001676338 | 0.9774973 | 0.2481033 | 0.9776355 | 0.1862332 |  |  | 3766 | 0.9390093 | 0.9682267 | 0.006908024 | 0.9483257 | 0.004743376 | 0.9483653 | 0.009847907 |  |  | 3990 | 0.8773145 | 0.9635599 | 0.005779834 | 0.9027269 | 0.006448666 | 0.9027342 | 0.006305103 |  |  | 3990 | 0.7698747 | 0.9147485 | 0.008830235 | 0.7875118 | 0.002211954 | 0.7874934 | 0.007346402 |  |  | 223860 | 0.8547575 | 0.8678712 | 0.0134575 | 0.8511489 | 0.008260461 | 0.8511554 | 0.01391052 |  |  | 181660 | 0.7244432 | 0.7035679 | 0.01194567 | 0.7373134 | 0.006118969 | 0.737319 | 0.007603089
|  |  | 3847 | 0.976251 | 0.9901077 | 0.001669216 | 0.9775758 | 0.2480697 | 0.9777139 | 0.1862372 |  |  | 3771 | 0.9390093 | 0.9683186 | 0.006883765 | 0.9483969 | 0.004739891 | 0.9484364 | 0.009815804 |  |  | 3995 | 0.8773145 | 0.9635833 | 0.005760765 | 0.9027352 | 0.006443827 | 0.9027425 | 0.006304433 |  |  | 3995 | 0.7698747 | 0.9147514 | 0.008828805 | 0.7875208 | 0.00221205 | 0.7875024 | 0.007346485 |  |  | 224160 | 0.8547575 | 0.8678712 | 0.0134575 | 0.851306 | 0.008261868 | 0.8513124 | 0.01391264 |  |  | 181960 | 0.7222678 | 0.7035679 | 0.01194567 | 0.7374873 | 0.006119854 | 0.7374928 | 0.007603857
|  |  | 3852 | 0.978043 | 0.9901617 | 0.001662125 | 0.9776539 | 0.2480362 | 0.9777921 | 0.1862412 |  |  | 3776 | 0.9399698 | 0.9684101 | 0.006859588 | 0.9484677 | 0.004736431 | 0.9485072 | 0.009783847 |  |  | 4000 | 0.8762354 | 0.9636066 | 0.005741839 | 0.9027435 | 0.006439057 | 0.9027507 | 0.006303774 |  |  | 4000 | 0.7698747 | 0.9147543 | 0.0088274 | 0.7875297 | 0.002212147 | 0.7875113 | 0.007346568 |  |  | 224460 | 0.8525196 | 0.8678712 | 0.0134575 | 0.8514628 | 0.008263266 | 0.8514693 | 0.01391475 |  |  | 182260 | 0.7309696 | 0.7035679 | 0.01194567 | 0.7376608 | 0.006120727 | 0.7376664 | 0.00760461
|  |  | 3857 | 0.977147 | 0.9902153 | 0.001655065 | 0.9777318 | 0.2480028 | 0.9778699 | 0.1862452 |  |  | 3781 | 0.9399698 | 0.9685012 | 0.006835492 | 0.9485382 | 0.004732997 | 0.9485775 | 0.009752036 |  |  | 4005 | 0.8773145 | 0.9636297 | 0.005723054 | 0.9027517 | 0.006434354 | 0.9027589 | 0.006303125 |  |  | 4005 | 0.7698747 | 0.9147572 | 0.008826018 | 0.7875386 | 0.002212243 | 0.7875203 | 0.007346651 |  |  | 224760 | 0.8547575 | 0.8678712 | 0.0134575 | 0.8516194 | 0.008264655 | 0.8516259 | 0.01391685 |  |  | 182560 | 0.7244432 | 0.7035679 | 0.01194567 | 0.7378341 | 0.006121587 | 0.7378396 | 0.007605348
|  |  | 3862 | 0.978043 | 0.9902686 | 0.001648036 | 0.9778094 | 0.2479695 | 0.9779475 | 0.1862491 |  |  | 3786 | 0.9409302 | 0.9685918 | 0.006811478 | 0.9486082 | 0.004729589 | 0.9486475 | 0.009720372 |  |  | 4010 | 0.8762354 | 0.9636527 | 0.005704412 | 0.9027598 | 0.006429718 | 0.902767 | 0.006302486 |  |  | 4010 | 0.7681932 | 0.91476 | 0.008824659 | 0.7875476 | 0.00221234 | 0.7875292 | 0.007346735 |  |  | 225060 | 0.8525196 | 0.8678712 | 0.0134575 | 0.8517759 | 0.008266036 | 0.8517824 | 0.01391893 |  |  | 182860 | 0.7309696 | 0.7035679 | 0.01194567 | 0.738007 | 0.006122434 | 0.7380126 | 0.007606072
|  |  | 3867 | 0.9789389 | 0.9903216 | 0.001641038 | 0.9778868 | 0.2479363 | 0.9780248 | 0.1862531 |  |  | 3791 | 0.9409302 | 0.9686819 | 0.006787545 | 0.948678 | 0.004726206 | 0.9487172 | 0.009688853 |  |  | 4015 | 0.8762354 | 0.9636755 | 0.00568591 | 0.9027679 | 0.006425147 | 0.9027751 | 0.006301857 |  |  | 4015 | 0.7698747 | 0.9147628 | 0.008823323 | 0.7875565 | 0.002212437 | 0.7875381 | 0.007346818 |  |  | 225360 | 0.8569955 | 0.8678712 | 0.0134575 | 0.8519322 | 0.008267407 | 0.8519387 | 0.01392101 |  |  | 183160 | 0.7244432 | 0.7035679 | 0.01194567 | 0.7381797 | 0.00612327 | 0.7381853 | 0.00760678
|  |  | 3872 | 0.976251 | 0.9903744 | 0.001634071 | 0.9779638 | 0.2479033 | 0.9781018 | 0.186257 |  |  | 3796 | 0.9409302 | 0.9687716 | 0.006763692 | 0.9487473 | 0.004722847 | 0.9487864054 | 0.00965748 |  |  | 4020 | 0.8783935 | 0.9636982 | 0.005667547 | 0.902776 | 0.006420641 | 0.9027831 | 0.006301238 |  |  | 4020 | 0.7681932 | 0.9147656 | 0.00882201 | 0.7875654 | 0.002212534 | 0.7875471 | 0.007346901 |  |  | 225660 | 0.8547575 | 0.8678712 | 0.0134575 | 0.8520883 | 0.008268769 | 0.8520948 | 0.01392307 |  |  | 183460 | 0.7244432 | 0.7035679 | 0.01194567 | 0.7383521 | 0.006124093 | 0.7383576 | 0.007607473
|  |  | 3877 | 0.978043 | 0.9904268 | 0.001627134 | 0.9780406 | 0.2478703 | 0.9781785 | 0.1862609 |  |  | 3801 | 0.9399698 | 0.9688608 | 0.006739921 | 0.9488162 | 0.004719514 | 0.9488553 | 0.009626252 |  |  | 4025 | 0.8773145 | 0.9637207 | 0.005649325 | 0.902784 | 0.006416199 | 0.9027911 | 0.006300628 |  |  | 4025 | 0.7698747 | 0.9147684 | 0.008820718 | 0.7875744 | 0.00221263 | 0.787556 | 0.007346985 |  |  | 225960 | 0.8569955 | 0.8678712 | 0.0134575 | 0.8522443 | 0.008270123 | 0.8522508 | 0.01392513 |  |  | 183760 | 0.7266187 | 0.7035679 | 0.01194567 | 0.7385242 | 0.006124904 | 0.7385297 | 0.007608151
|  |  | 3882 | 0.978043 | 0.9904788 | 0.001620228 | 0.9781171 | 0.2478375 | 0.978255 | 0.1862648 |  |  | 3806 | 0.9409302 | 0.9689496 | 0.006716229 | 0.9488848 | 0.004716205 | 0.9489238 | 0.009595168 |  |  | 4030 | 0.8773145 | 0.963743 | 0.00563124 | 0.9027919 | 0.00641182 | 0.902799 | 0.006300027 |  |  | 4030 | 0.7681932 | 0.9147711 | 0.008819448 | 0.7875833 | 0.002212728 | 0.7875649 | 0.007347069 |  |  | 226260 | 0.8614713 | 0.8678712 | 0.0134575 | 0.8524 | 0.008271467 | 0.8524066 | 0.01392717 |  |  | 184060 | 0.7244432 | 0.7035679 | 0.01194567 | 0.738696 | 0.006125702 | 0.7387016 | 0.007608814
|  |  | 3887 | 0.978043 | 0.9905306 | 0.001613352 | 0.9781933 | 0.2478048 | 0.9783311 | 0.1862687 |  |  | 3811 | 0.9399698 | 0.969038 | 0.006692619 | 0.9489531 | 0.004712921 | 0.948992 | 0.009564228 |  |  | 4035 | 0.8762354 | 0.9637652 | 0.005613293 | 0.9027999 | 0.006407503 | 0.9028069 | 0.006299436 |  |  | 4035 | 0.7665117 | 0.9147738 | 0.0088182 | 0.7875922 | 0.002212825 | 0.7875739 | 0.007347153 |  |  | 226560 | 0.8592334 | 0.8678712 | 0.0134575 | 0.8525556 | 0.008272803 | 0.8525622 | 0.0139292 |  |  | 184360 | 0.7309696 | 0.7035679 | 0.01194567 | 0.7388675 | 0.006126489 | 0.7388731 | 0.007609463
|  |  | 3892 | 0.978043 | 0.9905821 | 0.001606506 | 0.9782692 | 0.2477722 | 0.978407 | 0.1862726 |  |  | 3816 | 0.9409302 | 0.9691259 | 0.006669088 | 0.9490209 | 0.004709662 | 0.9490598 | 0.009533433 |  |  | 4040 | 0.8783935 | 0.9637873 | 0.005595483 | 0.9028077 | 0.006403247 | 0.9028148 | 0.006298854 |  |  | 4040 | 0.7681932 | 0.9147765 | 0.008816972 | 0.7876012 | 0.002212922 | 0.7875828 | 0.007347236 |  |  | 226860 | 0.8592334 | 0.8678712 | 0.0134575 | 0.852711 | 0.00827413 | 0.8527176 | 0.01393122 |  |  | 184660 | 0.7266187 | 0.7035679 | 0.01194567 | 0.7390387 | 0.006127263 | 0.7390443 | 0.007610097
|  |  | 3897 | 0.978043 | 0.9906333 | 0.001599691 | 0.9783449 | 0.2477397 | 0.9784827 | 0.1862765 |  |  | 3821 | 0.9399698 | 0.9692133 | 0.006645638 | 0.9490884 | 0.004706426 | 0.9491272 | 0.009502781 |  |  | 4045 | 0.8773145 | 0.9638092 | 0.00557781 | 0.9028155 | 0.006399052 | 0.9028225 | 0.006298282 |  |  | 4045 | 0.7681932 | 0.9147791 | 0.008815765 | 0.7876101 | 0.002213019 | 0.7875917 | 0.00734732 |  |  | 227160 | 0.8525196 | 0.8678712 | 0.0134575 | 0.8528662 | 0.008275448 | 0.8528728 | 0.01393324 |  |  | 184960 | 0.7266187 | 0.7035679 | 0.01194567 | 0.7392097 | 0.006128026 | 0.7392153 | 0.007610716
|  |  | 3902 | 0.9798349 | 0.9906842 | 0.001592906 | 0.9784203 | 0.2477074 | 0.978558 | 0.1862804 |  |  | 3826 | 0.9409302 | 0.9693004 | 0.006622268 | 0.9491556 | 0.004703215 | 0.9491943 | 0.009472272 |  |  | 4050 | 0.8762354 | 0.9638309 | 0.005560272 | 0.9028233 | 0.006394917 | 0.9028303 | 0.006297718 |  |  | 4050 | 0.7681932 | 0.9147818 | 0.008814578 | 0.787619 | 0.002213117 | 0.7876007 | 0.007347404 |  |  | 227460 | 0.8614713 | 0.8678712 | 0.0134575 | 0.8530213 | 0.008276757 | 0.8530279 | 0.01393524 |  |  | 185260 | 0.7287941 | 0.7035679 | 0.01194567 | 0.7393803 | 0.006128776 | 0.7393859 | 0.00761132
|  |  | 3907 | 0.977147 | 0.9907348 | 0.00158615 | 0.9784954 | 0.2476751 | 0.9786331 | 0.1862842 |  |  | 3831 | 0.9409302 | 0.969387 | 0.006598977 | 0.9492224 | 0.004700028 | 0.949261 | 0.009441905 |  |  | 4055 | 0.8762354 | 0.9638525 | 0.005542869 | 0.902831 | 0.006390841 | 0.902838 | 0.006297162 |  |  | 4055 | 0.7698747 | 0.9147844 | 0.008813411 | 0.787628 | 0.002213214 | 0.7876096 | 0.007347489 |  |  | 227760 | 0.8569955 | 0.8678712 | 0.0134575 | 0.8531762 | 0.008278058 | 0.8531828 | 0.01393723 |  |  | 185560 | 0.7266187 | 0.7035679 | 0.01194567 | 0.7395507 | 0.006129515 | 0.7395563 | 0.00761191
|  |  | 3912 | 0.978043 | 0.9907852 | 0.001579425 | 0.9785703 | 0.247643 | 0.9787079 | 0.1862881 |  |  | 3836 | 0.9409302 | 0.9694731 | 0.006575766 | 0.9492888 | 0.004696865 | 0.9493273 | 0.009411681 |  |  | 4060 | 0.8783935 | 0.963874 | 0.0055256 | 0.9028387 | 0.006386823 | 0.9028456 | 0.006296616 |  |  | 4060 | 0.7648303 | 0.9147869 | 0.008812264 | 0.7876369 | 0.002213312 | 0.7876185 | 0.007347573 |  |  | 228060 | 0.8592334 | 0.8678712 | 0.0134575 | 0.8533309 | 0.008279349 | 0.8533375 | 0.0139392 |  |  | 185860 | 0.7266187 | 0.7035679 | 0.01194567 | 0.7397208 | 0.006130241 | 0.7397264 | 0.007612486
|  |  | 3917 | 0.9789389 | 0.9908352 | 0.001572729 | 0.9786449 | 0.247611 | 0.9787824 | 0.1862919 |  |  | 3841 | 0.9399698 | 0.9695588 | 0.006552634 | 0.9493549 | 0.004693725 | 0.9493934 | 0.009381599 |  |  | 4065 | 0.8773145 | 0.9638953 | 0.005508464 | 0.9028463 | 0.006382862 | 0.9028533 | 0.006296078 |  |  | 4065 | 0.7698747 | 0.9147895 | 0.008811136 | 0.7876458 | 0.00221341 | 0.7876275 | 0.007347657 |  |  | 228360 | 0.8569955 | 0.8678712 | 0.0134575 | 0.8534854 | 0.008280632 | 0.853492 | 0.01394117 |  |  | 186160 | 0.733145 | 0.7035679 | 0.01194567 | 0.7398906 | 0.006130956 | 0.7398962 | 0.007613047
|  |  | 3922 | 0.9789389 | 0.9908849 | 0.001566063 | 0.9787192 | 0.2475791 | 0.9788567 | 0.1862958 |  |  | 3846 | 0.9409302 | 0.9696442 | 0.006529582 | 0.9494207 | 0.004690609 | 0.949459 | 0.009351659 |  |  | 4070 | 0.8773145 | 0.9639165 | 0.005491461 | 0.9028539 | 0.006378958 | 0.9028608 | 0.006295548 |  |  | 4070 | 0.7681932 | 0.914792 | 0.008810027 | 0.7876547 | 0.002213508 | 0.7876364 | 0.007347742 |  |  | 228660 | 0.8592334 | 0.8678712 | 0.0134575 | 0.8536397 | 0.008281906 | 0.8536464 | 0.01394313 |  |  | 186460 | 0.7266187 | 0.7035679 | 0.01194567 | 0.7400601 | 0.006131658 | 0.7400657 | 0.007613593
|  |  | 3927 | 0.978043 | 0.9909344 | 0.001559427 | 0.9787933 | 0.2475473 | 0.9789307 | 0.1862996 |  |  | 3851 | 0.9409302 | 0.969729 | 0.006506609 | 0.949486 | 0.004687517 | 0.9495243 | 0.009321859 |  |  | 4075 | 0.8773145 | 0.9639375 | 0.00547459 | 0.9028615 | 0.00637511 | 0.9028683 | 0.006295027 |  |  | 4075 | 0.7698747 | 0.9147945 | 0.008808937 | 0.7876637 | 0.002213606 | 0.7876453 | 0.007347826 |  |  | 228960 | 0.8592334 | 0.8678712 | 0.0134575 | 0.8537939 | 0.008283172 | 0.8538005 | 0.01394508 |  |  | 186760 | 0.7309696 | 0.7035679 | 0.01194567 | 0.7402294 | 0.006132349 | 0.7402349 | 0.007614125
|  |  | 3932 | 0.9789389 | 0.9909835 | 0.00155282 | 0.9788671 | 0.2475156 | 0.9790044 | 0.1863034 |  |  | 3856 | 0.9409302 | 0.9698135 | 0.006483714 | 0.9495511 | 0.004684447 | 0.9495893 | 0.009292201 |  |  | 4080 | 0.8783935 | 0.9639584 | 0.00545785 | 0.902869 | 0.006371317 | 0.9028758 | 0.006294514 |  |  | 4080 | 0.7715562 | 0.914797 | 0.008807865 | 0.7876726 | 0.002213704 | 0.7876543 | 0.007347911 |  |  | 229260 | 0.8614713 | 0.8678712 | 0.0134575 | 0.8539479 | 0.008284428 | 0.8539545 | 0.01394702 |  |  | 187060 | 0.7309696 | 0.7035679 | 0.01194567 | 0.7403983 | 0.006133028 | 0.7404039 | 0.007614643
|  |  | 3937 | 0.978043 | 0.9910324 | 0.001546243 | 0.9789406 | 0.2474841 | 0.9790779 | 0.1863072 |  |  | 3861 | 0.9409302 | 0.9698975 | 0.006460899 | 0.9496158 | 0.004681401 | 0.9496539 | 0.009262683 |  |  | 4085 | 0.8794725 | 0.9639791 | 0.005441241 | 0.9028764 | 0.006367578 | 0.9028832 | 0.006294009 |  |  | 4085 | 0.7681932 | 0.9147994 | 0.008806811 | 0.7876815 | 0.002213802 | 0.7876632 | 0.007347995 |  |  | 229560 | 0.8569955 | 0.8678712 | 0.0134575 | 0.8541017 | 0.008285676 | 0.8541084 | 0.01394894 |  |  | 187360 | 0.7266187 | 0.7035679 | 0.01194567 | 0.740567 | 0.006133696 | 0.7405725 | 0.007615146
|  |  | 3942 | 0.9789389 | 0.991081 | 0.001539695 | 0.9790138 | 0.2474526 | 0.9791511 | 0.186311 |  |  | 3866 | 0.9418907 | 0.9699811 | 0.006438161 | 0.9496801 | 0.004678378 | 0.9497182 | 0.009233305 |  |  | 4090 | 0.8783935 | 0.9639997 | 0.005424762 | 0.9028838 | 0.006363893 | 0.9028906 | 0.006293512 |  |  | 4090 | 0.7681932 | 0.9148019 | 0.008805775 | 0.7876905 | 0.0022139 | 0.7876721 | 0.00734808 |  |  | 229860 | 0.8569955 | 0.8678712 | 0.0134575 | 0.8542553 | 0.008286916 | 0.854262 | 0.01395086 |  |  | 187660 | 0.7287941 | 0.7035679 | 0.01194567 | 0.7407354 | 0.006134351 | 0.7407409 | 0.007615635
|  |  | 3947 | 0.978043 | 0.9911293 | 0.001533176 | 0.9790868 | 0.2474213 | 0.979224 | 0.1863148 |  |  | 3871 | 0.9428511 | 0.9700643 | 0.006415503 | 0.9497441 | 0.004675378 | 0.9497821 | 0.009204066 |  |  | 4095 | 0.8773145 | 0.9640202 | 0.005408411 | 0.9028912 | 0.006360261 | 0.902898 | 0.006293023 |  |  | 4095 | 0.7665117 | 0.9148043 | 0.008804757 | 0.7876994 | 0.002213998 | 0.7876811 | 0.007348165 |  |  | 230160 | 0.8592334 | 0.8678712 | 0.0134575 | 0.8544088 | 0.008288146 | 0.8544155 | 0.01395276 |  |  | 187960 | 0.7309696 | 0.7035679 | 0.01194567 | 0.7409035 | 0.006134995 | 0.740909 | 0.00761611
|  |  | 3952 | 0.978043 | 0.9911773 | 0.001526687 | 0.9791596 | 0.2473901 | 0.9792967 | 0.1863186 |  |  | 3876 | 0.9399698 | 0.9701471 | 0.006392922 | 0.9498078 | 0.004672401 | 0.9498457 | 0.009174967 |  |  | 4100 | 0.8794725 | 0.9640405 | 0.005392189 | 0.9028985 | 0.006356681 | 0.9029053 | 0.006292541 |  |  | 4100 | 0.7681932 | 0.9148067 | 0.008803755 | 0.7877083 | 0.002214097 | 0.78769 | 0.00734825 |  |  | 230460 | 0.8569955 | 0.8678712 | 0.0134575 | 0.8545621 | 0.008289368 | 0.8545688 | 0.01395466 |  |  | 188260 | 0.7287941 | 0.7035679 | 0.01194567 | 0.7410713 | 0.006135628 | 0.7410769 | 0.007616571
|  |  | 3957 | 0.977147 | 0.9912251 | 0.001520226 | 0.979232 | 0.247359 | 0.9793691 | 0.1863223 |  |  | 3881 | 0.9409302 | 0.9702295 | 0.00637042 | 0.9498711 | 0.004669446 | 0.949909 | 0.009146007 |  |  | 4105 | 0.8783935 | 0.9640607 | 0.005376095 | 0.9029058 | 0.006353152 | 0.9029126 | 0.006292067 |  |  | 4105 | 0.7698747 | 0.914809 | 0.00880277 | 0.7877172 | 0.002214196 | 0.7876989 | 0.007348335 |  |  | 230760 | 0.8592334 | 0.8678712 | 0.0134575 | 0.8547152 | 0.008290582 | 0.8547219 | 0.01395654 |  |  | 188560 | 0.733145 | 0.7035679 | 0.01194567 | 0.7412388 | 0.006136249 | 0.7412444 | 0.007617018
|  |  | 3962 | 0.9789389 | 0.9912725 | 0.001513794 | 0.9793043 | 0.247328 | 0.9794413 | 0.1863261 |  |  | 3886 | 0.9418907 | 0.9703114 | 0.006347995 | 0.9499341 | 0.004666514 | 0.9499719 | 0.009117185 |  |  | 4110 | 0.8783935 | 0.9640808 | 0.005360128 | 0.9029131 | 0.006349675 | 0.9029198 | 0.0062916 |  |  | 4110 | 0.7698747 | 0.9148114 | 0.008801803 | 0.7877262 | 0.002214294 | 0.7877078 | 0.00734842 |  |  | 231060 | 0.8592334 | 0.8678712 | 0.0134575 | 0.8548681 | 0.008291787 | 0.8548749 | 0.01395842 |  |  | 188860 | 0.7266187 | 0.7035679 | 0.01194567 | 0.7414061 | 0.006136858 | 0.7414117 | 0.007617451
|  |  | 3967 | 0.9789389 | 0.9913198 | 0.001507391 | 0.9793762 | 0.2472971 | 0.9795131 | 0.1863298 |  |  | 3891 | 0.9418907 | 0.970393 | 0.006325648 | 0.9499968 | 0.004663603 | 0.9500345 | 0.009088502 |  |  | 4115 | 0.8783935 | 0.9641007 | 0.005344287 | 0.9029203 | 0.006346247 | 0.902927 | 0.006291141 |  |  | 4115 | 0.7665117 | 0.9148137 | 0.008800851 | 0.7877351 | 0.002214393 | 0.7877168 | 0.007348506 |  |  | 231360 | 0.8592334 | 0.8678712 | 0.0134575 | 0.8550209 | 0.008292983 | 0.8550276 | 0.01396028 |  |  | 189160 | 0.7266187 | 0.7035679 | 0.01194567 | 0.7415731 | 0.006137456 | 0.7415786 | 0.007617869
|  |  | 3972 | 0.978043 | 0.9913667 | 0.001501017 | 0.9794479 | 0.2472664 | 0.9795848 | 0.1863336 |  |  | 3896 | 0.9428511 | 0.9704741 | 0.006303379 | 0.9500591 | 0.004660716 | 0.9500967 | 0.009059956 |  |  | 4120 | 0.8773145 | 0.9641205 | 0.005328571 | 0.9029274 | 0.006342869 | 0.9029341 | 0.006290689 |  |  | 4120 | 0.7698747 | 0.914816 | 0.008799915 | 0.787744 | 0.002214492 | 0.7877257 | 0.007348591 |  |  | 231660 | 0.8637093 | 0.8678712 | 0.0134575 | 0.8551734 | 0.008294171 | 0.8551802 | 0.01396214 |  |  | 189460 | 0.7287941 | 0.7035679 | 0.01194567 | 0.7417398 | 0.006138043 | 0.7417453 | 0.007618274
|  |  | 3977 | 0.9798349 | 0.9914133 | 0.001494672 | 0.9795194 | 0.2472358 | 0.9796562 | 0.1863373 |  |  | 3901 | 0.9409302 | 0.9705548 | 0.006281187 | 0.9501211 | 0.00465785 | 0.9501587 | 0.009031548 |  |  | 4125 | 0.8805515 | 0.9641401 | 0.00531298 | 0.9029345 | 0.00633954 | 0.9029412 | 0.006290244 |  |  | 4125 | 0.7681932 | 0.9148182 | 0.008798996 | 0.7877529 | 0.002214591 | 0.7877346 | 0.007348676 |  |  | 231960 | 0.8659472 | 0.8678712 | 0.0134575 | 0.8553259 | 0.00829535 | 0.8553326 | 0.01396398 |  |  | 189760 | 0.7287941 | 0.7035679 | 0.01194567 | 0.7419062 | 0.006138618 | 0.7419118 | 0.007618665
|  |  | 3982 | 0.978043 | 0.9914597 | 0.001488355 | 0.9795905 | 0.2472052 | 0.9797273 | 0.186341 |  |  | 3906 | 0.9418907 | 0.9706352 | 0.006259072 | 0.9501828 | 0.004655006 | 0.9502203 | 0.009003276 |  |  | 4130 | 0.8773145 | 0.9641596 | 0.005297514 | 0.9029416 | 0.006336259 | 0.9029483 | 0.006289806 |  |  | 4130 | 0.7681932 | 0.9148205 | 0.008798092 | 0.7877619 | 0.00221469 | 0.7877436 | 0.007348762 |  |  | 232260 | 0.8637093 | 0.8678712 | 0.0134575 | 0.8554781 | 0.00829652 | 0.8554849 | 0.01396581 |  |  | 190060 | 0.7309696 | 0.7035679 | 0.01194567 | 0.7420723 | 0.006139182 | 0.7420779 | 0.007619042
|  |  | 3987 | 0.9798349 | 0.9915058 | 0.001482066 | 0.9796615 | 0.2471748 | 0.9797981 | 0.1863447 |  |  | 3911 | 0.9409302 | 0.9707151 | 0.006237035 | 0.9502441 | 0.004652184 | 0.9502815 | 0.008975141 |  |  | 4135 | 0.8762354 | 0.964179 | 0.005282171 | 0.9029487 | 0.006333025 | 0.9029553 | 0.006289376 |  |  | 4135 | 0.7698747 | 0.9148227 | 0.008797203 | 0.7877708 | 0.002214789 | 0.7877525 | 0.007348847 |  |  | 232560 | 0.8659472 | 0.8678712 | 0.0134575 | 0.8556302 | 0.008297682 | 0.855637 | 0.01396763 |  |  | 190360 | 0.7309696 | 0.7035679 | 0.01194567 | 0.7422382 | 0.006139734 | 0.7422438 | 0.007619405
|  |  | 3992 | 0.9789389 | 0.9915517 | 0.001475806 | 0.9797322 | 0.2471445 | 0.9798687 | 0.1863484 |  |  | 3916 | 0.9409302 | 0.9707946 | 0.006215074 | 0.9503051 | 0.004649383 | 0.9503425 | 0.008947143 |  |  | 4140 | 0.8783935 | 0.9641982 | 0.00526695 | 0.9029557 | 0.006329838 | 0.9029623 | 0.006288952 |  |  | 4140 | 0.7698747 | 0.9148249 | 0.008796329 | 0.7877797 | 0.002214888 | 0.7877614 | 0.007348933 |  |  | 232860 | 0.8681852 | 0.8678712 | 0.0134575 | 0.855782 | 0.008298836 | 0.8557889 | 0.01396945 |  |  | 190660 | 0.7244432 | 0.7035679 | 0.01194567 | 0.7424038 | 0.006140275 | 0.7424094 | 0.007619755
|  |  | 3997 | 0.9789389 | 0.9915973 | 0.001469574 | 0.9798026 | 0.2471143 | 0.9799391 | 0.1863521 |  |  | 3921 | 0.9428511 | 0.9708738 | 0.00619319 | 0.9503658 | 0.004646604 | 0.9504031 | 0.00891928 |  |  | 4145 | 0.8783935 | 0.9642174 | 0.005251852 | 0.9029626 | 0.006326698 | 0.9029692 | 0.006288534 |  |  | 4145 | 0.7665117 | 0.9148271 | 0.00879547 | 0.7877886 | 0.002214988 | 0.7877703 | 0.007349019 |  |  | 233160 | 0.8614713 | 0.8678712 | 0.0134575 | 0.8559338 | 0.008299981 | 0.8559406 | 0.01397125 |  |  | 190960 | 0.7266187 | 0.7035679 | 0.01194567 | 0.7425691 | 0.006140805 | 0.7425747 | 0.007620091
|  |  | 4002 | 0.978043 | 0.9916426 | 0.001463371 | 0.9798727 | 0.2470843 | 0.9800092 | 0.1863558 |  |  | 3926 | 0.9428511 | 0.9709525 | 0.006171382 | 0.9504262 | 0.004643846 | 0.9504634 | 0.008891553 |  |  | 4150 | 0.8783935 | 0.9642363 | 0.005236875 | 0.9029696 | 0.006323602 | 0.9029761 | 0.006288124 |  |  | 4150 | 0.7698747 | 0.9148293 | 0.008794625 | 0.7877976 | 0.002215087 | 0.7877793 | 0.007349105 |  |  | 233460 | 0.8637093 | 0.8678712 | 0.0134575 | 0.8560853 | 0.008301117 | 0.8560921 | 0.01397304 |  |  | 191260 | 0.733145 | 0.7035679 | 0.01194567 | 0.7427341 | 0.006141324 | 0.7427397 | 0.007620413
|  |  | 4007 | 0.978043 | 0.9916877 | 0.001457195 | 0.9799427 | 0.2470543 | 0.980079 | 0.1863595 |  |  | 3931 | 0.9418907 | 0.9710308 | 0.006149651 | 0.9504863 | 0.00464111 | 0.9505234 | 0.00886396 |  |  | 4155 | 0.8773145 | 0.9642552 | 0.005222018 | 0.9029764 | 0.006320552 | 0.902983 | 0.00628772 |  |  | 4155 | 0.7698747 | 0.9148314 | 0.008793795 | 0.7878065 | 0.002215187 | 0.7877882 | 0.007349191 |  |  | 233760 | 0.8637093 | 0.8678712 | 0.0134575 | 0.8562367 | 0.008302246 | 0.8562435 | 0.01397482 |  |  | 191560 | 0.7222678 | 0.7035679 | 0.01194567 | 0.7428989 | 0.006141832 | 0.7429045 | 0.007620722
|  |  | 4012 | 0.9798349 | 0.9917325 | 0.001451048 | 0.9800123 | 0.2470244 | 0.9801486 | 0.1863632 |  |  | 3936 | 0.9428511 | 0.9711088 | 0.006127996 | 0.950546 | 0.004638394 | 0.950583 | 0.008836503 |  |  | 4160 | 0.8794725 | 0.9642739 | 0.005207282 | 0.9029833 | 0.006317546 | 0.9029898 | 0.006287322 |  |  | 4160 | 0.7681932 | 0.9148335 | 0.008792979 | 0.7878154 | 0.002215287 | 0.7877971 | 0.007349277 |  |  | 234060 | 0.8659472 | 0.8678712 | 0.0134575 | 0.8563879 | 0.008303365 | 0.8563947 | 0.01397659 |  |  | 191860 | 0.7309696 | 0.7035679 | 0.01194567 | 0.7430634 | 0.006142328 | 0.7430689 | 0.007621017
|  |  | 4017 | 0.978043 | 0.991777 | 0.001444928 | 0.9800818 | 0.2469947 | 0.980218 | 0.1863668 |  |  | 3941 | 0.9418907 | 0.9711864 | 0.006106417 | 0.9506054 | 0.0046357 | 0.9506424 | 0.00880918 |  |  | 4165 | 0.8783935 | 0.9642925 | 0.005192664 | 0.9029901 | 0.006314584 | 0.9029966 | 0.006286931 |  |  | 4165 | 0.7698747 | 0.9148356 | 0.008792177 | 0.7878243 | 0.002215387 | 0.787806 | 0.007349363 |  |  | 234360 | 0.8614713 | 0.8678712 | 0.0134575 | 0.8565389 | 0.008304477 | 0.8565458 | 0.01397835 |  |  | 192160 | 0.733145 | 0.7035679 | 0.01194567 | 0.7432276 | 0.006142814 | 0.7432331 | 0.007621299
|  |  | 4022 | 0.9807308 | 0.9918213 | 0.001438836 | 0.9801509 | 0.2469651 | 0.9802871 | 0.1863705 |  |  | 3946 | 0.9418907 | 0.9712635 | 0.006084914 | 0.9506645 | 0.004633026 | 0.9507014 | 0.00878199 |  |  | 4170 | 0.8794725 | 0.964311 | 0.005178166 | 0.9029969 | 0.006311664 | 0.9030033 | 0.006286546 |  |  | 4170 | 0.7698747 | 0.9148377 | 0.008791388 | 0.7878332 | 0.002215486 | 0.787815 | 0.007349449 |  |  | 234660 | 0.8659472 | 0.8678712 | 0.0134575 | 0.8566897 | 0.008305579 | 0.8566966 | 0.0139801 |  |  | 192460 | 0.7309696 | 0.7035679 | 0.01194567 | 0.7433915 | 0.006143288 | 0.7433971 | 0.007621567
|  |  | 4027 | 0.9789389 | 0.9918653 | 0.001432772 | 0.9802199 | 0.2469356 | 0.9803559 | 0.1863742 |  |  | 3951 | 0.9418907 | 0.9713403 | 0.006063487 | 0.9507233 | 0.004630374 | 0.9507601 | 0.008754934 |  |  | 4175 | 0.8783935 | 0.9643294 | 0.005163785 | 0.9030036 | 0.006308788 | 0.9030101 | 0.006286167 |  |  | 4175 | 0.7681932 | 0.9148397 | 0.008790613 | 0.7878422 | 0.002215586 | 0.7878239 | 0.007349536 |  |  | 234960 | 0.8681852 | 0.8678712 | 0.0134575 | 0.8568404 | 0.008306674 | 0.8568473 | 0.01398185 |  |  | 192760 | 0.7287941 | 0.7035679 | 0.01194567 | 0.7435552 | 0.006143752 | 0.7435607 | 0.007621822
|  |  | 4032 | 0.9789389 | 0.9919091 | 0.001426735 | 0.9802885 | 0.2469062 | 0.9804245 | 0.1863778 |  |  | 3956 | 0.9409302 | 0.9714167 | 0.006042135 | 0.9507818 | 0.004627741 | 0.9508186 | 0.008728012 |  |  | 4180 | 0.8773145 | 0.9643476 | 0.005149521 | 0.9030103 | 0.006305953 | 0.9030167 | 0.006285794 |  |  | 4180 | 0.7698747 | 0.9148418 | 0.00878985 | 0.7878511 | 0.002215687 | 0.7878328 | 0.007349622 |  |  | 235260 | 0.8659472 | 0.8678712 | 0.0134575 | 0.8569909 | 0.00830776 | 0.8569978 | 0.01398358 |  |  | 193060 | 0.733145 | 0.7035679 | 0.01194567 | 0.7437186 | 0.006144204 | 0.7437241 | 0.007622063
|  |  | 4037 | 0.9789389 | 0.9919526 | 0.001420726 | 0.980357 | 0.2468769 | 0.9804929 | 0.1863814 |  |  | 3961 | 0.9418907 | 0.9714928 | 0.006020858 | 0.95084 | 0.004625129 | 0.9508767 | 0.008701222 |  |  | 4185 | 0.8762354 | 0.9643657 | 0.005135374 | 0.903017 | 0.006303159 | 0.9030234 | 0.006285427 |  |  | 4185 | 0.7732377 | 0.9148438 | 0.008789101 | 0.78786 | 0.002215787 | 0.7878417 | 0.007349709 |  |  | 235560 | 0.8681852 | 0.8678712 | 0.0134575 | 0.8571412 | 0.008308838 | 0.8571482 | 0.0139853 |  |  | 193360 | 0.7374959 | 0.7035679 | 0.01194567 | 0.7438817 | 0.006144646 | 0.7438872 | 0.007622291
|  |  | 4042 | 0.9789389 | 0.9919959 | 0.001414745 | 0.9804252 | 0.2468477 | 0.980561 | 0.1863851 |  |  | 3966 | 0.9418907 | 0.9715684 | 0.005999657 | 0.9508978 | 0.004622538 | 0.9509345 | 0.008674564 |  |  | 4190 | 0.8805515 | 0.9643837 | 0.005121342 | 0.9030236 | 0.006300407 | 0.90303 | 0.006285066 |  |  | 4190 | 0.7715562 | 0.9148458 | 0.008788365 | 0.7878689 | 0.002215887 | 0.7878506 | 0.007349795 |  |  | 235860 | 0.8637093 | 0.8678712 | 0.0134575 | 0.8572914 | 0.008309907 | 0.8572983 | 0.01398701 |  |  | 193660 | 0.733145 | 0.7035679 | 0.01194567 | 0.7440445 | 0.006145077 | 0.7440501 | 0.007622506
|  |  | 4047 | 0.9789389 | 0.9920389 | 0.00140879 | 0.9804931 | 0.2468187 | 0.9806288 | 0.1863887 |  |  | 3971 | 0.9428511 | 0.9716437 | 0.00597853 | 0.9509554 | 0.004619966 | 0.9509919 | 0.008648039 |  |  | 4195 | 0.8773145 | 0.9644016 | 0.005107426 | 0.9030302 | 0.006297694 | 0.9030365 | 0.006284711 |  |  | 4195 | 0.7681932 | 0.9148478 | 0.008787641 | 0.7878778 | 0.002215987 | 0.7878596 | 0.007349882 |  |  | 236160 | 0.8637093 | 0.8678712 | 0.0134575 | 0.8574414 | 0.008310969 | 0.8574483 | 0.01398871 |  |  | 193960 | 0.7374959 | 0.7035679 | 0.01194567 | 0.7442071 | 0.006145496 | 0.7442126 | 0.007622708
|  |  | 4052 | 0.9798349 | 0.9920817 | 0.001402863 | 0.9805608 | 0.2467897 | 0.9806965 | 0.1863923 |  |  | 3976 | 0.9418907 | 0.9717186 | 0.005957478 | 0.9510126 | 0.004617415 | 0.9510491 | 0.008621645 |  |  | 4200 | 0.8805515 | 0.9644193 | 0.005093624 | 0.9030367 | 0.006295021 | 0.9030431 | 0.006284362 |  |  | 4200 | 0.7698747 | 0.9148497 | 0.008786929 | 0.7878868 | 0.002216088 | 0.7878685 | 0.007349969 |  |  | 236460 | 0.8592334 | 0.8678712 | 0.0134575 | 0.8575912 | 0.008312021 | 0.8575982 | 0.0139904 |  |  | 194260 | 0.7287941 | 0.7035679 | 0.01194567 | 0.7443693 | 0.006145906 | 0.7443749 | 0.007622897
|  |  | 4057 | 0.9789389 | 0.9921242 | 0.001396963 | 0.9806283 | 0.2467609 | 0.9807638 | 0.1863959 |  |  | 3981 | 0.9418907 | 0.9717931 | 0.005936501 | 0.9510696 | 0.004614883 | 0.951106 | 0.008595383 |  |  | 4205 | 0.8783935 | 0.9644369 | 0.005079935 | 0.9030433 | 0.006292387 | 0.9030496 | 0.006284018 |  |  | 4205 | 0.7715562 | 0.9148517 | 0.008786229 | 0.7878957 | 0.002216189 | 0.7878774 | 0.007350056 |  |  | 236760 | 0.8659472 | 0.8678712 | 0.0134575 | 0.8577408 | 0.008313066 | 0.8577478 | 0.01399208 |  |  | 194560 | 0.7287941 | 0.7035679 | 0.01194567 | 0.7445314 | 0.006146304 | 0.7445369 | 0.007623072
|  |  | 4062 | 0.9789389 | 0.9921665 | 0.001391091 | 0.9806955 | 0.2467321 | 0.980831 | 0.1863995 |  |  | 3986 | 0.9418907 | 0.9718672 | 0.005915599 | 0.9511262 | 0.004612372 | 0.9511626 | 0.008569251 |  |  | 4210 | 0.8773145 | 0.9644544 | 0.00506636 | 0.9030497 | 0.006289792 | 0.903056 | 0.00628368 |  |  | 4210 | 0.7681932 | 0.9148536 | 0.008785541 | 0.7879046 | 0.002216289 | 0.7878863 | 0.007350143 |  |  | 237060 | 0.8637093 | 0.8678712 | 0.0134575 | 0.8578903 | 0.008314102 | 0.8578973 | 0.01399375 |  |  | 194860 | 0.7309696 | 0.7035679 | 0.01194567 | 0.7446931 | 0.006146692 | 0.7446987 | 0.007623235
|  |  | 4067 | 0.9798349 | 0.9922085 | 0.001385245 | 0.9807625 | 0.2467035 | 0.9808979 | 0.1864031 |  |  | 3991 | 0.9409302 | 0.971941 | 0.005894771 | 0.9511826 | 0.00460988 | 0.9512189 | 0.00854325 |  |  | 4215 | 0.8783935 | 0.9644718 | 0.005052897 | 0.9030562 | 0.006287235 | 0.9030625 | 0.006283347 |  |  | 4215 | 0.7681932 | 0.9148555 | 0.008784865 | 0.7879135 | 0.00221639 | 0.7878952 | 0.00735023 |  |  | 237360 | 0.8614713 | 0.8678712 | 0.0134575 | 0.8580396 | 0.00831513 | 0.8580466 | 0.01399541 |  |  | 195160 | 0.7353205 | 0.7035679 | 0.01194567 | 0.7448546 | 0.006147069 | 0.7448601 | 0.007623384
|  |  | 4072 | 0.9798349 | 0.9922503 | 0.001379426 | 0.9808292 | 0.246675 | 0.9809645 | 0.1864066 |  |  | 3996 | 0.9418907 | 0.9720144 | 0.005874017 | 0.9512386 | 0.004607407 | 0.9512748 | 0.008517378 |  |  | 4220 | 0.8783935 | 0.9644891 | 0.005039546 | 0.9030626 | 0.006284715 | 0.9030689 | 0.00628302 |  |  | 4220 | 0.7681932 | 0.9148574 | 0.008784201 | 0.7879224 | 0.002216491 | 0.7879042 | 0.007350317 |  |  | 237660 | 0.8614713 | 0.8678712 | 0.0134575 | 0.8581888 | 0.00831615 | 0.8581958 | 0.01399706 |  |  | 195460 | 0.7287941 | 0.7035679 | 0.01194567 | 0.7450158 | 0.006147435 | 0.7450213 | 0.007623521
|  |  | 4077 | 0.9798349 | 0.9922918 | 0.001373634 | 0.9808957 | 0.2466466 | 0.9810309 | 0.1864102 |  |  | 4001 | 0.9428511 | 0.9720874 | 0.005853337 | 0.9512944 | 0.004604954 | 0.9513305 | 0.008491637 |  |  | 4225 | 0.8794725 | 0.9645062 | 0.005026305 | 0.903069 | 0.006282232 | 0.9030752 | 0.006282698 |  |  | 4225 | 0.7681932 | 0.9148592 | 0.008783548 | 0.7879313 | 0.002216592 | 0.7879131 | 0.007350404 |  |  | 237960 | 0.8637093 | 0.8678712 | 0.0134575 | 0.8583377 | 0.008317162 | 0.8583447 | 0.0139987 |  |  | 195760 | 0.7309696 | 0.7035679 | 0.01194567 | 0.7451767 | 0.006147791 | 0.7451823 | 0.007623644
|  |  | 4082 | 0.9807308 | 0.9923331 | 0.001367868 | 0.980962 | 0.2466184 | 0.9810971 | 0.1864138 |  |  | 4006 | 0.9428511 | 0.9721601 | 0.00583273 | 0.9513499 | 0.00460252 | 0.9513859 | 0.008466025 |  |  | 4230 | 0.8794725 | 0.9645233 | 0.005013175 | 0.9030753 | 0.006279786 | 0.9030816 | 0.006282381 |  |  | 4230 | 0.7681932 | 0.9148611 | 0.008782906 | 0.7879403 | 0.002216693 | 0.787922 | 0.007350491 |  |  | 238260 | 0.8637093 | 0.8678712 | 0.0134575 | 0.8584865 | 0.008318165 | 0.8584935 | 0.01400033 |  |  | 196060 | 0.7309696 | 0.7035679 | 0.01194567 | 0.7453374 | 0.006148136 | 0.7453429 | 0.007623755
|  |  | 4087 | 0.9798349 | 0.9923742 | 0.001362129 | 0.981028 | 0.2465902 | 0.9811631 | 0.1864173 |  |  | 4011 | 0.9418907 | 0.9722324 | 0.005812198 | 0.951405 | 0.004600105 | 0.951441 | 0.008440542 |  |  | 4235 | 0.8794725 | 0.9645402 | 0.005000155 | 0.9030816 | 0.006277375 | 0.9030879 | 0.006282069 |  |  | 4235 | 0.7681932 | 0.9148629 | 0.008782274 | 0.7879492 | 0.002216794 | 0.7879309 | 0.007350579 |  |  | 238560 | 0.8659472 | 0.8678712 | 0.0134575 | 0.8586351 | 0.008319161 | 0.8586422 | 0.01400195 |  |  | 196360 | 0.7396714 | 0.7035679 | 0.01194567 | 0.7454978 | 0.006148471 | 0.7455033 | 0.007623853
|  |  | 4092 | 0.978043 | 0.992415 | 0.001356417 | 0.9810938 | 0.2465621 | 0.9812288 | 0.1864209 |  |  | 4016 | 0.9418907 | 0.9723044 | 0.005791739 | 0.9514599 | 0.00459771 | 0.9514958 | 0.008415187 |  |  | 4240 | 0.8794725 | 0.964557 | 0.004987243 | 0.9030879 | 0.006275 | 0.9030941 | 0.006281763 |  |  | 4240 | 0.7698747 | 0.9148647 | 0.008781654 | 0.7879581 | 0.002216896 | 0.7879398 | 0.007350666 |  |  | 238860 | 0.8659472 | 0.8678712 | 0.0134575 | 0.8587836 | 0.008320148 | 0.8587906 | 0.01400356 |  |  | 196660 | 0.7396714 | 0.7035679 | 0.01194567 | 0.7456579 | 0.006148795 | 0.7456635 | 0.007623938
|  |  | 4097 | 0.9798349 | 0.9924556 | 0.001350731 | 0.9811594 | 0.2465342 | 0.9812942 | 0.1864244 |  |  | 4021 | 0.9428511 | 0.972376 | 0.005771353 | 0.9515145 | 0.004595333 | 0.9515503 | 0.00838996 |  |  | 4245 | 0.8783935 | 0.9645737 | 0.00497444 | 0.9030942 | 0.00627266 | 0.9031003 | 0.006281461 |  |  | 4245 | 0.7698747 | 0.9148665 | 0.008781044 | 0.787967 | 0.002216997 | 0.7879487 | 0.007350754 |  |  | 239160 | 0.8637093 | 0.8678712 | 0.0134575 | 0.8589319 | 0.008321127 | 0.8589389 | 0.01400516 |  |  | 196960 | 0.733145 | 0.7035679 | 0.01194567 | 0.7458178 | 0.006149109 | 0.7458233 | 0.007624011
|  |  | 4102 | 0.9807308 | 0.992496 | 0.001345071 | 0.9812247 | 0.2465063 | 0.9813595 | 0.186428 |  |  | 4026 | 0.9418907 | 0.9724472 | 0.00575104 | 0.9515688 | 0.004592975 | 0.9516046 | 0.008364862 |  |  | 4250 | 0.8783935 | 0.9645902 | 0.004961744 | 0.9031004 | 0.006270355 | 0.9031065 | 0.006281165 |  |  | 4250 | 0.7698747 | 0.9148683 | 0.008780445 | 0.7879759 | 0.002217099 | 0.7879577 | 0.007350842 |  |  | 239460 | 0.8659472 | 0.8678712 | 0.0134575 | 0.85908 | 0.008322098 | 0.8590871 | 0.01400675 |  |  | 197260 | 0.7353205 | 0.7035679 | 0.01194567 | 0.7459774 | 0.006149413 | 0.7459829 | 0.00762407
|  |  | 4107 | 0.9789389 | 0.9925361 | 0.001339438 | 0.9812898 | 0.2464786 | 0.9814245 | 0.1864315 |  |  | 4031 | 0.9428511 | 0.9725181 | 0.0057308 | 0.9516228 | 0.004590635 | 0.9516585 | 0.00833989 |  |  | 4255 | 0.8794725 | 0.9646067 | 0.004949156 | 0.9031066 | 0.006268083 | 0.9031127 | 0.006280873 |  |  | 4255 | 0.7681932 | 0.9148701 | 0.008779856 | 0.7879848 | 0.0022172 | 0.7879666 | 0.007350929 |  |  | 239760 | 0.8637093 | 0.8678712 | 0.0134575 | 0.8592279 | 0.00832306 | 0.859235 | 0.01400834 |  |  | 197560 | 0.7353205 | 0.7035679 | 0.01194567 | 0.7461367 | 0.006149706 | 0.7461422 | 0.007624118
|  |  | 4112 | 0.9798349 | 0.992576 | 0.001333831 | 0.9813547 | 0.246451 | 0.9814893 | 0.186435 |  |  | 4036 | 0.9428511 | 0.9725886 | 0.005710633 | 0.9516765 | 0.004588314 | 0.9517122 | 0.008315046 |  |  | 4260 | 0.8794725 | 0.9646231 | 0.004936673 | 0.9031127 | 0.006265845 | 0.9031188 | 0.006280586 |  |  | 4260 | 0.7681932 | 0.9148718 | 0.008779276 | 0.7879937 | 0.002217302 | 0.7879755 | 0.007351017 |  |  | 240060 | 0.8637093 | 0.8678712 | 0.0134575 | 0.8593757 | 0.008324015 | 0.8593828 | 0.01400991 |  |  | 197860 | 0.7353205 | 0.7035679 | 0.01194567 | 0.7462958 | 0.006149989 | 0.7463013 | 0.007624152
|  |  | 4117 | 0.9798349 | 0.9926156 | 0.00132825 | 0.9814193 | 0.2464235 | 0.9815538 | 0.1864386 |  |  | 4041 | 0.9418907 | 0.9726588 | 0.005690539 | 0.95173 | 0.004586012 | 0.9517656 | 0.008290328 |  |  | 4265 | 0.8783935 | 0.9646393 | 0.004924297 | 0.9031188 | 0.006263639 | 0.9031249 | 0.006280304 |  |  | 4265 | 0.7698747 | 0.9148735 | 0.008778707 | 0.7880027 | 0.002217404 | 0.7879844 | 0.007351105 |  |  | 240360 | 0.8592334 | 0.8678712 | 0.0134575 | 0.8595233 | 0.008324962 | 0.8595304 | 0.01401147 |  |  | 198160 | 0.7309696 | 0.7035679 | 0.01194567 | 0.7464546 | 0.006150261 | 0.7464601 | 0.007624174
|  |  | 4122 | 0.9807308 | 0.9926551 | 0.001322694 | 0.9814837 | 0.2463961 | 0.9816181 | 0.1864421 |  |  | 4046 | 0.9418907 | 0.9727286 | 0.005670517 | 0.9517831 | 0.004583728 | 0.9518186 | 0.008265737 |  |  | 4270 | 0.8794725 | 0.9646554 | 0.004912025 | 0.9031249 | 0.006261467 | 0.903131 | 0.006280026 |  |  | 4270 | 0.7715562 | 0.9148752 | 0.008778148 | 0.7880116 | 0.002217506 | 0.7879933 | 0.007351193 |  |  | 240660 | 0.8614713 | 0.8678712 | 0.0134575 | 0.8596707 | 0.0083259 | 0.8596779 | 0.01401302 |  |  | 198460 | 0.733145 | 0.7035679 | 0.01194567 | 0.7466131 | 0.006150524 | 0.7466186 | 0.007624184
|  |  | 4127 | 0.9798349 | 0.9926943 | 0.001317165 | 0.9815479 | 0.2463688 | 0.9816822 | 0.1864456 |  |  | 4051 | 0.9428511 | 0.9727981 | 0.005650567 | 0.951836 | 0.004581462 | 0.9518715 | 0.008241271 |  |  | 4275 | 0.8783935 | 0.9646714 | 0.004899857 | 0.903131 | 0.006259326 | 0.903137 | 0.006279753 |  |  | 4275 | 0.7698747 | 0.9148769 | 0.008777598 | 0.7880205 | 0.002217608 | 0.7880022 | 0.007351281 |  |  | 240960 | 0.8614713 | 0.8678712 | 0.0134575 | 0.859818 | 0.008326831 | 0.8598251 | 0.01401456 |  |  | 198760 | 0.733145 | 0.7035679 | 0.01194567 | 0.7467713 | 0.006150776 | 0.7467769 | 0.007624181
|  |  | 4132 | 0.9798349 | 0.9927333 | 0.001311662 | 0.9816119 | 0.2463416 | 0.981746 | 0.1864491 |  |  | 4056 | 0.9438116 | 0.9728672 | 0.005630689 | 0.9518886 | 0.004579214 | 0.951924 | 0.008216931 |  |  | 4280 | 0.8794725 | 0.9646874 | 0.004887793 | 0.903137 | 0.006257217 | 0.9031431 | 0.006279485 |  |  | 4280 | 0.7698747 | 0.9148786 | 0.008777057 | 0.7880294 | 0.00221771 | 0.7880112 | 0.00735137 |  |  | 241260 | 0.8614713 | 0.8678712 | 0.0134575 | 0.8599651 | 0.008327753 | 0.8599722 | 0.0140161 |  |  | 199060 | 0.7374959 | 0.7035679 | 0.01194567 | 0.7469293 | 0.006151018 | 0.7469349 | 0.007624166
|  |  | 4137 | 0.9789389 | 0.992772 | 0.001306184 | 0.9816756 | 0.2463145 | 0.9818097 | 0.1864526 |  |  | 4061 | 0.9428511 | 0.972936 | 0.005610884 | 0.9519409 | 0.004576984 | 0.9519762 | 0.008192716 |  |  | 4285 | 0.8773145 | 0.9647032 | 0.004875832 | 0.903143 | 0.00625514 | 0.903149 | 0.00627922 |  |  | 4285 | 0.7715562 | 0.9148803 | 0.008776526 | 0.7880383 | 0.002217812 | 0.7880201 | 0.007351458 |  |  | 241560 | 0.8637093 | 0.8678712 | 0.0134575 | 0.860112 | 0.008328668 | 0.8601192 | 0.01401762 |  |  | 199360 | 0.733145 | 0.7035679 | 0.01194567 | 0.7470871 | 0.00615125 | 0.7470926 | 0.007624138
|  |  | 4142 | 0.9807308 | 0.9928105 | 0.001300732 | 0.9817391 | 0.2462875 | 0.9818731 | 0.1864561 |  |  | 4066 | 0.9438116 | 0.9730044 | 0.00559115 | 0.951993 | 0.004574771 | 0.9520282 | 0.008168626 |  |  | 4290 | 0.8794725 | 0.9647189 | 0.004863973 | 0.903149 | 0.006253093 | 0.903155 | 0.006278961 |  |  | 4290 | 0.7681932 | 0.9148819 | 0.008776003 | 0.7880472 | 0.002217915 | 0.788029 | 0.007351546 |  |  | 241860 | 0.8637093 | 0.8678712 | 0.0134575 | 0.8602588 | 0.008329574 | 0.860266 | 0.01401913 |  |  | 199660 | 0.7266187 | 0.7035679 | 0.01194567 | 0.7472445 | 0.006151471 | 0.7472501 | 0.007624098
|  |  | 4147 | 0.9816268 | 0.9928488 | 0.001295305 | 0.9818024 | 0.2462607 | 0.9819362 | 0.1864595 |  |  | 4071 | 0.9428511 | 0.9730725 | 0.005571487 | 0.9520447 | 0.004572577 | 0.9520799 | 0.00814466 |  |  | 4295 | 0.8783935 | 0.9647345 | 0.004852216 | 0.9031549 | 0.006251076 | 0.9031609 | 0.006278705 |  |  | 4295 | 0.7715562 | 0.9148835 | 0.00877549 | 0.7880561 | 0.002218017 | 0.7880379 | 0.007351635 |  |  | 242160 | 0.8659472 | 0.8678712 | 0.0134575 | 0.8604054 | 0.008330473 | 0.8604126 | 0.01402063 |  |  | 199960 | 0.7309696 | 0.7035679 | 0.01194567 | 0.7474017 | 0.006151683 | 0.7474073 | 0.007624046
|  |  | 4152 | 0.9807308 | 0.9928869 | 0.001289904 | 0.9818654 | 0.2462339 | 0.9819992 | 0.186463 |  |  | 4076 | 0.9428511 | 0.9731403 | 0.005551896 | 0.9520962 | 0.0045704 | 0.9521314 | 0.008120818 |  |  | 4300 | 0.8783935 | 0.9647499 | 0.00484056 | 0.9031608 | 0.006249089 | 0.9031668 | 0.006278454 |  |  | 4300 | 0.7698747 | 0.9148851 | 0.008774985 | 0.788065 | 0.00221812 | 0.7880468 | 0.007351724 |  |  | 242460 | 0.8592334 | 0.8678712 | 0.0134575 | 0.8605518 | 0.008331363 | 0.860559 | 0.01402213 |  |  | 200260 | 0.7440223 | 0.7035679 | 0.01194567 | 0.7475587 | 0.006151885 | 0.7475642 | 0.007623982
|  |  | 4157 | 0.9825227 | 0.9929248 | 0.001284528 | 0.9819282 | 0.2462073 | 0.9820619 | 0.1864665 |  |  | 4081 | 0.9428511 | 0.9732077 | 0.005532376 | 0.9521475 | 0.00456824 | 0.9521825 | 0.008097099 |  |  | 4305 | 0.8783935 | 0.9647653 | 0.004829004 | 0.9031667 | 0.006247132 | 0.9031726 | 0.006278207 |  |  | 4305 | 0.7698747 | 0.9148867 | 0.00877449 | 0.7880739 | 0.002218222 | 0.7880557 | 0.007351812 |  |  | 242760 | 0.8592334 | 0.8678712 | 0.0134575 | 0.8606981 | 0.008332246 | 0.8607053 | 0.01402361 |  |  | 200560 | 0.7353205 | 0.7035679 | 0.01194567 | 0.7477154 | 0.006152077 | 0.7477209 | 0.007623906
|  |  | 4162 | 0.9816268 | 0.9929624 | 0.001279178 | 0.9819908 | 0.2461808 | 0.9821244 | 0.1864699 |  |  | 4086 | 0.9428511 | 0.9732748 | 0.005512928 | 0.9521984 | 0.004566098 | 0.9522334 | 0.008073504 |  |  | 4310 | 0.8805515 | 0.9647806 | 0.004817548 | 0.9031725 | 0.006245204 | 0.9031785 | 0.006277964 |  |  | 4310 | 0.7681932 | 0.9148883 | 0.008774002 | 0.7880828 | 0.002218325 | 0.7880646 | 0.007351901 |  |  | 243060 | 0.8681852 | 0.8678712 | 0.0134575 | 0.8608442 | 0.008333121 | 0.8608514 | 0.01402509 |  |  | 200860 | 0.7374959 | 0.7035679 | 0.01194567 | 0.7478718 | 0.006152259 | 0.7478773 | 0.007623817
|  |  | 4167 | 0.9798349 | 0.9929998 | 0.001273852 | 0.9820532 | 0.2461543 | 0.9821866 | 0.1864734 |  |  | 4091 | 0.9438116 | 0.9733415 | 0.00549355 | 0.9522491 | 0.004563973 | 0.952284 | 0.008050031 |  |  | 4315 | 0.8783935 | 0.9647958 | 0.004806191 | 0.9031783 | 0.006243305 | 0.9031843 | 0.006277725 |  |  | 4315 | 0.7681932 | 0.9148899 | 0.008773523 | 0.7880918 | 0.002218428 | 0.7880735 | 0.00735199 |  |  | 243360 | 0.8681852 | 0.8678712 | 0.0134575 | 0.8609901 | 0.008333988 | 0.8609973 | 0.01402655 |  |  | 201160 | 0.7374959 | 0.7035679 | 0.01194567 | 0.7480279 | 0.00615243 | 0.7480334 | 0.007623717
|  |  | 4172 | 0.9807308 | 0.9930371 | 0.001268552 | 0.9821154 | 0.246128 | 0.9822487 | 0.1864768 |  |  | 4096 | 0.9438116 | 0.9734079 | 0.005474243 | 0.9522995 | 0.004561865 | 0.9523344 | 0.008026681 |  |  | 4320 | 0.8783935 | 0.9648109 | 0.004794932 | 0.9031841 | 0.006241433 | 0.90319 | 0.006277491 |  |  | 4320 | 0.7698747 | 0.9148914 | 0.008773052 | 0.7881007 | 0.002218531 | 0.7880825 | 0.007352079 |  |  | 243660 | 0.8614713 | 0.8678712 | 0.0134575 | 0.8611358 | 0.008334846 | 0.8611431 | 0.01402801 |  |  | 201460 | 0.7374959 | 0.7035679 | 0.01194567 | 0.7481838 | 0.006152593 | 0.7481893 | 0.007623604
|  |  | 4177 | 0.9816268 | 0.993074 | 0.001263277 | 0.9821773 | 0.2461018 | 0.9823105 | 0.1864803 |  |  | 4101 | 0.9438116 | 0.973474 | 0.005455007 | 0.9523497 | 0.004559774 | 0.9523845 | 0.008003453 |  |  | 4325 | 0.8794725 | 0.9648258 | 0.004783771 | 0.9031899 | 0.00623959 | 0.9031958 | 0.00627726 |  |  | 4325 | 0.7715562 | 0.914893 | 0.008772589 | 0.7881096 | 0.002218634 | 0.7880914 | 0.007352168 |  |  | 243960 | 0.8681852 | 0.8678712 | 0.0134575 | 0.8612814 | 0.008335698 | 0.8612887 | 0.01402945 |  |  | 201760 | 0.7374959 | 0.7035679 | 0.01194567 | 0.7483395 | 0.006152745 | 0.748345 | 0.007623479
|  |  | 4182 | 0.9798349 | 0.9931108 | 0.001258027 | 0.982239 | 0.2460757 | 0.9823721 | 0.1864837 |  |  | 4106 | 0.9438116 | 0.9735398 | 0.005435841 | 0.9523996 | 0.0045577 | 0.9524343 | 0.007980346 |  |  | 4330 | 0.8794725 | 0.9648407 | 0.004772707 | 0.9031956 | 0.006237774 | 0.9032015 | 0.006277033 |  |  | 4330 | 0.7715562 | 0.9148945 | 0.008772134 | 0.7881185 | 0.002218737 | 0.7881003 | 0.007352257 |  |  | 244260 | 0.8614713 | 0.8678712 | 0.0134575 | 0.8614269 | 0.008336541 | 0.8614341 | 0.01403089 |  |  | 202060 | 0.7396714 | 0.7035679 | 0.01194567 | 0.7484948 | 0.006152887 | 0.7485003 | 0.007623343
|  |  | 4187 | 0.9798349 | 0.9931474 | 0.001252801 | 0.9823005 | 0.2460497 | 0.9824335 | 0.1864871 |  |  | 4111 | 0.9428511 | 0.9736052 | 0.005416745 | 0.9524492 | 0.004555642 | 0.9524839 | 0.007957361 |  |  | 4335 | 0.8794725 | 0.9648555 | 0.004761739 | 0.9032013 | 0.006235985 | 0.9032072 | 0.00627681 |  |  | 4335 | 0.7715562 | 0.914896 | 0.008771687 | 0.7881274 | 0.00221884 | 0.7881092 | 0.007352346 |  |  | 244560 | 0.8659472 | 0.8678712 | 0.0134575 | 0.8615721 | 0.008337376 | 0.8615794 | 0.01403231 |  |  | 202360 | 0.7374959 | 0.7035679 | 0.01194567 | 0.7486499 | 0.00615302 | 0.7486554 | 0.007623194
|  |  | 4192 | 0.9807308 | 0.9931837 | 0.001247601 | 0.9823618 | 0.2460238 | 0.9824947 | 0.1864906 |  |  | 4116 | 0.9438116 | 0.9736703 | 0.005397719 | 0.9524986 | 0.004553602 | 0.9525332 | 0.007934496 |  |  | 4340 | 0.8794725 | 0.9648701 | 0.004750867 | 0.903207 | 0.006234222 | 0.9032128 | 0.00627659 |  |  | 4340 | 0.7698747 | 0.9148975 | 0.008771248 | 0.7881363 | 0.002218944 | 0.7881181 | 0.007352436 |  |  | 244860 | 0.8659472 | 0.8678712 | 0.0134575 | 0.8617172 | 0.008338204 | 0.8617245 | 0.01403373 |  |  | 202660 | 0.7374959 | 0.7035679 | 0.01194567 | 0.7488048 | 0.006153143 | 0.7488103 | 0.007623034
|  |  | 4197 | 0.9807308 | 0.9932199 | 0.001242425 | 0.9824228 | 0.245998 | 0.9825556 | 0.186494 |  |  | 4121 | 0.9447721 | 0.973735 | 0.005378763 | 0.9525477 | 0.004551577 | 0.9525822 | 0.007911752 |  |  | 4345 | 0.8794725 | 0.9648847 | 0.00474009 | 0.9032126 | 0.006232486 | 0.9032185 | 0.006276374 |  |  | 4345 | 0.7681932 | 0.9148989 | 0.008770816 | 0.7881452 | 0.002219047 | 0.788127 | 0.007352525 |  |  | 245160 | 0.8659472 | 0.8678712 | 0.0134575 | 0.8618621 | 0.008339023 | 0.8618694 | 0.01403514 |  |  | 202960 | 0.733145 | 0.7035679 | 0.01194567 | 0.7489594 | 0.006153256 | 0.7489649 | 0.007622862
|  |  | 4202 | 0.9807308 | 0.9932558 | 0.001237273 | 0.9824837 | 0.2459723 | 0.9826164 | 0.1864974 |  |  | 4126 | 0.9447721 | 0.9737995 | 0.005359877 | 0.9525965 | 0.00454957 | 0.952631 | 0.007889128 |  |  | 4350 | 0.8794725 | 0.9648992 | 0.004729408 | 0.9032182 | 0.006230776 | 0.9032241 | 0.006276162 |  |  | 4350 | 0.7715562 | 0.9149004 | 0.008770392 | 0.7881541 | 0.002219151 | 0.7881359 | 0.007352615 |  |  | 245460 | 0.8659472 | 0.8678712 | 0.0134575 | 0.8620069 | 0.008339835 | 0.8620142 | 0.01403654 |  |  | 203260 | 0.7396714 | 0.7035679 | 0.01194567 | 0.7491137 | 0.00615336 | 0.7491192 | 0.007622679
|  |  | 4207 | 0.9816268 | 0.9932915 | 0.001232146 | 0.9825443 | 0.2459468 | 0.9826769 | 0.1865008 |  |  | 4131 | 0.9438116 | 0.9738636 | 0.005341061 | 0.9526451 | 0.004547578 | 0.9526795 | 0.007866624 |  |  | 4355 | 0.8783935 | 0.9649135 | 0.00471882 | 0.9032238 | 0.006229092 | 0.9032297 | 0.006275954 |  |  | 4355 | 0.7698747 | 0.9149019 | 0.008769974 | 0.788163 | 0.002219254 | 0.7881448 | 0.007352704 |  |  | 245760 | 0.8659472 | 0.8678712 | 0.0134575 | 0.8621515 | 0.00834064 | 0.8621588 | 0.01403793 |  |  | 203560 | 0.7374959 | 0.7035679 | 0.01194567 | 0.7492678 | 0.006153454 | 0.7492733 | 0.007622483
|  |  | 4212 | 0.9807308 | 0.9933271 | 0.001227044 | 0.9826047 | 0.2459213 | 0.9827372 | 0.1865042 |  |  | 4136 | 0.9447721 | 0.9739274 | 0.005322313 | 0.9526935 | 0.004545603 | 0.9527278 | 0.007844239 |  |  | 4360 | 0.8794725 | 0.9649278 | 0.004708325 | 0.9032294 | 0.006227432 | 0.9032352 | 0.006275749 |  |  | 4360 | 0.7715562 | 0.9149033 | 0.008769564 | 0.7881719 | 0.002219358 | 0.7881537 | 0.007352794 |  |  | 246060 | 0.8637093 | 0.8678712 | 0.0134575 | 0.8622959 | 0.008341436 | 0.8623032 | 0.01403931 |  |  | 203860 | 0.7418468 | 0.7035679 | 0.01194567 | 0.7494216 | 0.006153539 | 0.7494271 | 0.007622276
|  |  | 4217 | 0.9807308 | 0.9933624 | 0.001221966 | 0.9826649 | 0.2458959 | 0.9827973 | 0.1865076 |  |  | 4141 | 0.9438116 | 0.9739909 | 0.005303635 | 0.9527415 | 0.004543643 | 0.9527758 | 0.007821972 |  |  | 4365 | 0.8794725 | 0.964942 | 0.004697922 | 0.9032349 | 0.006225798 | 0.9032407 | 0.006275548 |  |  | 4365 | 0.7698747 | 0.9149047 | 0.008769161 | 0.7881808 | 0.002219462 | 0.7881626 | 0.007352884 |  |  | 246360 | 0.8637093 | 0.8678712 | 0.0134575 | 0.8624402 | 0.008342225 | 0.8624475 | 0.01404068 |  |  | 204160 | 0.7353205 | 0.7035679 | 0.01194567 | 0.7495752 | 0.006153614 | 0.7495806 | 0.007622057
|  |  | 4222 | 0.9807308 | 0.9933975 | 0.001216912 | 0.9827249 | 0.2458707 | 0.9828572 | 0.186511 |  |  | 4146 | 0.9447721 | 0.9740541 | 0.005285026 | 0.9527894 | 0.0045417 | 0.9528236 | 0.007799825 |  |  | 4370 | 0.8794725 | 0.9649561 | 0.004687612 | 0.9032405 | 0.006224188 | 0.9032462 | 0.00627535 |  |  | 4370 | 0.7715562 | 0.9149061 | 0.008768765 | 0.7881897 | 0.002219566 | 0.7881715 | 0.007352974 |  |  | 246660 | 0.8726611 | 0.8678712 | 0.0134575 | 0.8625843 | 0.008343006 | 0.8625916 | 0.01404204 |  |  | 204460 | 0.7396714 | 0.7035679 | 0.01194567 | 0.7497285 | 0.00615368 | 0.7497339 | 0.007621827
|  |  | 4227 | 0.9807308 | 0.9934324 | 0.001211882 | 0.9827847 | 0.2458455 | 0.9829168 | 0.1865144 |  |  | 4151 | 0.9428511 | 0.9741169 | 0.005266486 | 0.9528369 | 0.004539772 | 0.9528711 | 0.007777795 |  |  | 4375 | 0.8783935 | 0.9649701 | 0.004677392 | 0.9032459 | 0.006222601 | 0.9032517 | 0.006275155 |  |  | 4375 | 0.7715562 | 0.9149075 | 0.008768376 | 0.7881986 | 0.00221967 | 0.7881804 | 0.007353063 |  |  | 246960 | 0.8569955 | 0.8678712 | 0.0134575 | 0.8627282 | 0.008343779 | 0.8627356 | 0.01404339 |  |  | 204760 | 0.7396714 | 0.7035679 | 0.01194567 | 0.7498815 | 0.006153736 | 0.749887 | 0.007621585
|  |  | 4232 | 0.9807308 | 0.9934671 | 0.001206877 | 0.9828443 | 0.2458205 | 0.9829763 | 0.1865178 |  |  | 4156 | 0.9418907 | 0.9741795 | 0.005248015 | 0.9528843 | 0.004537861 | 0.9529184 | 0.007755884 |  |  | 4380 | 0.8783935 | 0.9649839 | 0.004667264 | 0.9032514 | 0.006221039 | 0.9032571 | 0.006274964 |  |  | 4380 | 0.7732377 | 0.9149089 | 0.008767994 | 0.7882075 | 0.002219774 | 0.7881894 | 0.007353154 |  |  | 247260 | 0.8614713 | 0.8678712 | 0.0134575 | 0.862872 | 0.008344545 | 0.8628794 | 0.01404473 |  |  | 205060 | 0.7440223 | 0.7035679 | 0.01194567 | 0.7500343 | 0.006153783 | 0.7500398 | 0.007621332
|  |  | 4237 | 0.9807308 | 0.9935016 | 0.001201895 | 0.9829036 | 0.2457955 | 0.9830355 | 0.1865211 |  |  | 4161 | 0.9428511 | 0.9742417 | 0.005229612 | 0.9529313 | 0.004535965 | 0.9529654 | 0.007734089 |  |  | 4385 | 0.8805515 | 0.9649977 | 0.004657225 | 0.9032568 | 0.0062195 | 0.9032626 | 0.006274776 |  |  | 4385 | 0.7698747 | 0.9149102 | 0.008767618 | 0.7882164 | 0.002219878 | 0.7881983 | 0.007353244 |  |  | 247560 | 0.8659472 | 0.8678712 | 0.0134575 | 0.8630156 | 0.008345303 | 0.863023 | 0.01404606 |  |  | 205360 | 0.7418468 | 0.7035679 | 0.01194567 | 0.7501868 | 0.00615382 | 0.7501923 | 0.007621067
|  |  | 4242 | 0.9807308 | 0.9935359 | 0.001196937 | 0.9829628 | 0.2457707 | 0.9830945 | 0.1865245 |  |  | 4166 | 0.9447721 | 0.9743036 | 0.005211278 | 0.9529782 | 0.004534084 | 0.9530122 | 0.007712412 |  |  | 4390 | 0.8805515 | 0.9650114 | 0.004647276 | 0.9032622 | 0.006217985 | 0.903268 | 0.006274591 |  |  | 4390 | 0.7732377 | 0.9149116 | 0.008767248 | 0.7882253 | 0.002219983 | 0.7882072 | 0.007353334 |  |  | 247860 | 0.8592334 | 0.8678712 | 0.0134575 | 0.863159 | 0.008346053 | 0.8631664 | 0.01404738 |  |  | 205660 | 0.7483732 | 0.7035679 | 0.01194567 | 0.7503391 | 0.006153848 | 0.7503446 | 0.007620791
|  |  | 4247 | 0.9807308 | 0.99357 | 0.001192003 | 0.9830217 | 0.245746 | 0.9831534 | 0.1865279 |  |  | 4171 | 0.9447721 | 0.9743652 | 0.005193011 | 0.9530248 | 0.004532219 | 0.9530587 | 0.007690851 |  |  | 4395 | 0.8783935 | 0.9650251 | 0.004637416 | 0.9032676 | 0.006216492 | 0.9032733 | 0.006274409 |  |  | 4395 | 0.7715562 | 0.9149129 | 0.008766885 | 0.7882342 | 0.002220087 | 0.7882161 | 0.007353424 |  |  | 248160 | 0.8659472 | 0.8678712 | 0.0134575 | 0.8633023 | 0.008346796 | 0.8633097 | 0.0140487 |  |  | 205960 | 0.7461977 | 0.7035679 | 0.01194567 | 0.7504911 | 0.006153867 | 0.7504966 | 0.007620504
|  |  | 4252 | 0.9807308 | 0.9936039 | 0.001187093 | 0.9830804 | 0.2457213 | 0.983212 | 0.1865312 |  |  | 4176 | 0.9428511 | 0.9744265 | 0.005174813 | 0.9530711 | 0.004530369 | 0.953105 | 0.007669407 |  |  | 4400 | 0.8794725 | 0.9650386 | 0.004627644 | 0.903273 | 0.006215021 | 0.9032787 | 0.006274231 |  |  | 4400 | 0.7698747 | 0.9149142 | 0.008766528 | 0.7882431 | 0.002220192 | 0.788225 | 0.007353515 |  |  | 248460 | 0.8637093 | 0.8678712 | 0.0134575 | 0.8634454 | 0.008347531 | 0.8634528 | 0.01405 |  |  | 206260 | 0.7418468 | 0.7035679 | 0.01194567 | 0.7506429 | 0.006153876 | 0.7506483 | 0.007620205
|  |  | 4257 | 0.9816268 | 0.9936376 | 0.001182207 | 0.9831389 | 0.2456968 | 0.9832704 | 0.1865346 |  |  | 4181 | 0.9438116 | 0.9744875 | 0.005156683 | 0.9531172 | 0.004528534 | 0.953151 | 0.007648078 |  |  | 4405 | 0.8783935 | 0.965052 | 0.00461796 | 0.9032783 | 0.006213573 | 0.903284 | 0.006274056 |  |  | 4405 | 0.7715562 | 0.9149156 | 0.008766178 | 0.788252 | 0.002220296 | 0.7882339 | 0.007353605 |  |  | 248760 | 0.8637093 | 0.8678712 | 0.0134575 | 0.8635884 | 0.008348258 | 0.8635958 | 0.0140513 |  |  | 206560 | 0.7396714 | 0.7035679 | 0.01194567 | 0.7507944 | 0.006153877 | 0.7507999 | 0.007619895
|  |  | 4262 | 0.9816268 | 0.9936712 | 0.001177344 | 0.9831972 | 0.2456724 | 0.9833285 | 0.1865379 |  |  | 4186 | 0.9428511 | 0.9745482 | 0.00513862 | 0.953163 | 0.004526715 | 0.9531968 | 0.007626865 |  |  | 4410 | 0.8794725 | 0.9650653 | 0.004608363 | 0.9032836 | 0.006212146 | 0.9032893 | 0.006273883 |  |  | 4410 | 0.7715562 | 0.9149169 | 0.008765833 | 0.7882609 | 0.002220401 | 0.7882428 | 0.007353696 |  |  | 249060 | 0.8592334 | 0.8678712 | 0.0134575 | 0.8637312 | 0.008348978 | 0.8637386 | 0.01405259 |  |  | 206860 | 0.7440223 | 0.7035679 | 0.01194567 | 0.7509457 | 0.006153868 | 0.7509511 | 0.007619574
|  |  | 4267 | 0.9807308 | 0.9937045 | 0.001172504 | 0.9832554 | 0.2456481 | 0.9833865 | 0.1865413 |  |  | 4191 | 0.9438116 | 0.9746086 | 0.005120625 | 0.9532087 | 0.00452491 | 0.9532423 | 0.007605766 |  |  | 4415 | 0.8805515 | 0.9650786 | 0.004598852 | 0.9032889 | 0.006210741 | 0.9032946 | 0.006273714 |  |  | 4415 | 0.7715562 | 0.9149181 | 0.008765494 | 0.7882698 | 0.002220506 | 0.7882517 | 0.007353786 |  |  | 249360 | 0.8659472 | 0.8678712 | 0.0134575 | 0.8638738 | 0.00834969 | 0.8638812 | 0.01405386 |  |  | 207160 | 0.733145 | 0.7035679 | 0.01194567 | 0.7510967 | 0.00615385 | 0.7511021 | 0.007619242
|  |  | 4272 | 0.9807308 | 0.9937376 | 0.001167689 | 0.9833133 | 0.2456238 | 0.9834443 | 0.1865446 |  |  | 4196 | 0.9438116 | 0.9746687 | 0.005102697 | 0.953254 | 0.00452312 | 0.9532877 | 0.007584783 |  |  | 4420 | 0.8794725 | 0.9650917 | 0.004589426 | 0.9032942 | 0.006209357 | 0.9032998 | 0.006273548 |  |  | 4420 | 0.7698747 | 0.9149194 | 0.008765161 | 0.7882787 | 0.002220611 | 0.7882606 | 0.007353877 |  |  | 249660 | 0.8637093 | 0.8678712 | 0.0134575 | 0.8640162 | 0.008350395 | 0.8640237 | 0.01405513 |  |  | 207460 | 0.7353205 | 0.7035679 | 0.01194567 | 0.7512474 | 0.006153822 | 0.7512529 | 0.007618899
|  |  | 4277 | 0.9807308 | 0.9937706 | 0.001162896 | 0.9833709 | 0.2455997 | 0.9835019 | 0.1865479 |  |  | 4201 | 0.9447721 | 0.9747284 | 0.005084837 | 0.9532992 | 0.004521345 | 0.9533327 | 0.007563913 |  |  | 4425 | 0.8794725 | 0.9651048 | 0.004580086 | 0.9032994 | 0.006207994 | 0.903305 | 0.006273384 |  |  | 4425 | 0.7715562 | 0.9149207 | 0.008764834 | 0.7882876 | 0.002220716 | 0.7882695 | 0.007353968 |  |  | 249960 | 0.8614713 | 0.8678712 | 0.0134575 | 0.8641585 | 0.008351092 | 0.864166 | 0.01405639 |  |  | 207760 | 0.7418468 | 0.7035679 | 0.01194567 | 0.7513979 | 0.006153786 | 0.7514034 | 0.007618544
|  |  | 4282 | 0.9807308 | 0.9938033 | 0.001158126 | 0.9834284 | 0.2455757 | 0.9835593 | 0.1865512 |  |  | 4206 | 0.9418907 | 0.9747879 | 0.005067043 | 0.9533441 | 0.004519585 | 0.9533776 | 0.007543158 |  |  | 4430 | 0.8794725 | 0.9651178 | 0.004570831 | 0.9033046 | 0.006206651 | 0.9033102 | 0.006273224 |  |  | 4430 | 0.7698747 | 0.9149219 | 0.008764513 | 0.7882965 | 0.002220821 | 0.7882784 | 0.007354059 |  |  | 250260 | 0.8637093 | 0.8678712 | 0.0134575 | 0.8643007 | 0.008351782 | 0.8643081 | 0.01405764 |  |  | 208060 | 0.7396714 | 0.7035679 | 0.01194567 | 0.7515482 | 0.006153741 | 0.7515536 | 0.007618179
|  |  | 4287 | 0.9807308 | 0.9938359 | 0.00115338 | 0.9834857 | 0.2455518 | 0.9836164 | 0.1865546 |  |  | 4211 | 0.9438116 | 0.9748471 | 0.005049316 | 0.9533887 | 0.004517839 | 0.9534222 | 0.007522516 |  |  | 4435 | 0.8805515 | 0.9651307 | 0.004561659 | 0.9033098 | 0.006205329 | 0.9033154 | 0.006273066 |  |  | 4435 | 0.7732377 | 0.9149232 | 0.008764197 | 0.7883054 | 0.002220926 | 0.7882873 | 0.00735415 |  |  | 250560 | 0.8614713 | 0.8678712 | 0.0134575 | 0.8644427 | 0.008352464 | 0.8644501 | 0.01405888 |  |  | 208360 | 0.7461977 | 0.7035679 | 0.01194567 | 0.7516982 | 0.006153686 | 0.7517036 | 0.007617802
|  |  | 4292 | 0.9816268 | 0.9938682 | 0.001148657 | 0.9835428 | 0.245528 | 0.9836734 | 0.1865579 |  |  | 4216 | 0.9447721 | 0.974906 | 0.005031656 | 0.9534332 | 0.004516108 | 0.9534665 | 0.007501987 |  |  | 4440 | 0.8805515 | 0.9651435 | 0.004552571 | 0.903315 | 0.006204026 | 0.9033206 | 0.006272911 |  |  | 4440 | 0.7715562 | 0.9149244 | 0.008763886 | 0.7883143 | 0.002221031 | 0.7882962 | 0.007354241 |  |  | 250860 | 0.8704231 | 0.8678712 | 0.0134575 | 0.8645845 | 0.008353139 | 0.8645919 | 0.01406011 |  |  | 208660 | 0.733145 | 0.7035679 | 0.01194567 | 0.7518479 | 0.006153623 | 0.7518533 | 0.007617415
|  |  | 4297 | 0.9816268 | 0.9939004 | 0.001143957 | 0.9835997 | 0.2455043 | 0.9837301 | 0.1865612 |  |  | 4221 | 0.9438116 | 0.9749646 | 0.005014063 | 0.9534774 | 0.004514391 | 0.9535107 | 0.007481571 |  |  | 4445 | 0.8816305 | 0.9651562 | 0.004543566 | 0.9033201 | 0.006202744 | 0.9033257 | 0.006272759 |  |  | 4445 | 0.7715562 | 0.9149256 | 0.008763581 | 0.7883232 | 0.002221137 | 0.7883051 | 0.007354332 |  |  | 251160 | 0.8637093 | 0.8678712 | 0.0134575 | 0.8647261 | 0.008353806 | 0.8647336 | 0.01406133 |  |  | 208960 | 0.7418468 | 0.7035679 | 0.01194567 | 0.7519974 | 0.006153551 | 0.7520028 | 0.007617016
|  |  | 4302 | 0.9807308 | 0.9939324 | 0.00113928 | 0.9836564 | 0.2454807 | 0.9837867 | 0.1865645 |  |  | 4226 | 0.9428511 | 0.9750229 | 0.004996536 | 0.9535213 | 0.004512689 | 0.9535546 | 0.007461268 |  |  | 4450 | 0.8805515 | 0.9651688 | 0.004534642 | 0.9033252 | 0.00620148 | 0.9033308 | 0.006272609 |  |  | 4450 | 0.7698747 | 0.9149268 | 0.008763281 | 0.7883321 | 0.002221242 | 0.788314 | 0.007354424 |  |  | 251460 | 0.8704231 | 0.8678712 | 0.0134575 | 0.8648676 | 0.008354466 | 0.8648751 | 0.01406255 |  |  | 209260 | 0.7440223 | 0.7035679 | 0.01194567 | 0.7521467 | 0.00615347 | 0.7521521 | 0.007616607
|  |  | 4307 | 0.9816268 | 0.9939642 | 0.001134626 | 0.9837129 | 0.2454572 | 0.9838431 | 0.1865678 |  |  | 4231 | 0.9428511 | 0.9750809 | 0.004979075 | 0.953565 | 0.004511 | 0.9535983 | 0.007441076 |  |  | 4455 | 0.8805515 | 0.9651814 | 0.004525801 | 0.9033303 | 0.006200236 | 0.9033359 | 0.006272462 |  |  | 4455 | 0.7715562 | 0.914928 | 0.008762986 | 0.788341 | 0.002221348 | 0.7883229 | 0.007354515 |  |  | 251760 | 0.8659472 | 0.8678712 | 0.0134575 | 0.8650089 | 0.008355118 | 0.8650164 | 0.01406375 |  |  | 209560 | 0.7461977 | 0.7035679 | 0.01194567 | 0.7522956 | 0.00615338 | 0.7523011 | 0.007616187
|  |  | 4312 | 0.9816268 | 0.9939959 | 0.001129994 | 0.9837692 | 0.2454338 | 0.9838992 | 0.1865711 |  |  | 4236 | 0.9447721 | 0.9751387 | 0.00496168 | 0.9536085 | 0.004509326 | 0.9536417 | 0.007420996 |  |  | 4460 | 0.8805515 | 0.9651938 | 0.00451704 | 0.9033354 | 0.006199011 | 0.9033409 | 0.006272318 |  |  | 4460 | 0.7715562 | 0.9149292 | 0.008762697 | 0.7883499 | 0.002221454 | 0.7883318 | 0.007354606 |  |  | 252060 | 0.8681852 | 0.8678712 | 0.0134575 | 0.8651501 | 0.008355763 | 0.8651576 | 0.01406494 |  |  | 209860 | 0.7374959 | 0.7035679 | 0.01194567 | 0.7524444 | 0.006153281 | 0.7524498 | 0.007615756
|  |  | 4317 | 0.9825227 | 0.9940273 | 0.001125385 | 0.9838252 | 0.2454105 | 0.9839552 | 0.1865744 |  |  | 4241 | 0.9457325 | 0.9751961 | 0.004944351 | 0.9536518 | 0.004507665 | 0.9536849 | 0.007401027 |  |  | 4465 | 0.8794725 | 0.9652062 | 0.004508359 | 0.9033405 | 0.006197804 | 0.903346 | 0.006272177 |  |  | 4465 | 0.7732377 | 0.9149303 | 0.008762412 | 0.7883588 | 0.00222156 | 0.7883407 | 0.007354698 |  |  | 252360 | 0.8681852 | 0.8678712 | 0.0134575 | 0.8652911 | 0.008356401 | 0.8652986 | 0.01406613 |  |  | 210160 | 0.7309696 | 0.7035679 | 0.01194567 | 0.7525929 | 0.006153173 | 0.7525983 | 0.007615315
|  |  | 4322 | 0.9816268 | 0.9940586 | 0.001120799 | 0.9838811 | 0.2453873 | 0.9840109 | 0.1865777 |  |  | 4246 | 0.9447721 | 0.9752532 | 0.004927088 | 0.9536949 | 0.004506019 | 0.9537279 | 0.007381168 |  |  | 4470 | 0.8805515 | 0.9652185 | 0.004499759 | 0.9033455 | 0.006196615 | 0.903351 | 0.006272037 |  |  | 4470 | 0.7732377 | 0.9149315 | 0.008762133 | 0.7883677 | 0.002221666 | 0.7883496 | 0.00735479 |  |  | 252660 | 0.8659472 | 0.8678712 | 0.0134575 | 0.8654319 | 0.008357031 | 0.8654395 | 0.01406731 |  |  | 210460 | 0.7440223 | 0.7035679 | 0.01194567 | 0.7527411 | 0.006153057 | 0.7527465 | 0.007614863
|  |  | 4327 | 0.9816268 | 0.9940896 | 0.001116235 | 0.9839368 | 0.2453642 | 0.9840665 | 0.186581 |  |  | 4251 | 0.9438116 | 0.9753101 | 0.00490989 | 0.9537377 | 0.004504386 | 0.9537707 | 0.007361421 |  |  | 4475 | 0.8805515 | 0.9652307 | 0.004491237 | 0.9033505 | 0.006195445 | 0.903356 | 0.006271901 |  |  | 4475 | 0.7715562 | 0.9149326 | 0.008761858 | 0.7883766 | 0.002221772 | 0.7883585 | 0.007354881 |  |  | 252960 | 0.8726611 | 0.8678712 | 0.0134575 | 0.8655726 | 0.008357654 | 0.8655801 | 0.01406848 |  |  | 210760 | 0.7440223 | 0.7035679 | 0.01194567 | 0.7528891 | 0.006152931 | 0.7528945 | 0.0076144
|  |  | 4332 | 0.9816268 | 0.9941205 | 0.001111694 | 0.9839923 | 0.2453412 | 0.9841219 | 0.1865842 |  |  | 4256 | 0.9447721 | 0.9753667 | 0.004892757 | 0.9537803 | 0.004502767 | 0.9538132 | 0.007341783 |  |  | 4480 | 0.8773145 | 0.9652428 | 0.004482794 | 0.9033555 | 0.006194292 | 0.903361 | 0.006271767 |  |  | 4480 | 0.7749191 | 0.9149338 | 0.008761588 | 0.7883855 | 0.002221878 | 0.7883674 | 0.007354973 |  |  | 253260 | 0.8681852 | 0.8678712 | 0.0134575 | 0.8657131 | 0.008358269 | 0.8657207 | 0.01406963 |  |  | 211060 | 0.7505486 | 0.7035679 | 0.01194567 | 0.7530369 | 0.006152798 | 0.7530423 | 0.007613926
|  |  | 4337 | 0.9816268 | 0.9941513 | 0.001107175 | 0.9840476 | 0.2453183 | 0.984177 | 0.1865875 |  |  | 4261 | 0.9447721 | 0.975423 | 0.00487569 | 0.9538227 | 0.004501161 | 0.9538555 | 0.007322255 |  |  | 4485 | 0.8794725 | 0.9652549 | 0.004474429 | 0.9033605 | 0.006193157 | 0.9033659 | 0.006271635 |  |  | 4485 | 0.7715562 | 0.9149349 | 0.008761322 | 0.7883944 | 0.002221984 | 0.7883763 | 0.007355065 |  |  | 253560 | 0.8659472 | 0.8678712 | 0.0134575 | 0.8658535 | 0.008358877 | 0.865861 | 0.01407078 |  |  | 211360 | 0.7418468 | 0.7035679 | 0.01194567 | 0.7531844 | 0.006152655 | 0.7531898 | 0.007613442
|  |  | 4342 | 0.9825227 | 0.9941818 | 0.001102679 | 0.9841027 | 0.2452955 | 0.984232 | 0.1865908 |  |  | 4266 | 0.9438116 | 0.975479 | 0.004858688 | 0.9538648 | 0.004499569 | 0.9538976 | 0.007302836 |  |  | 4490 | 0.8794725 | 0.9652668 | 0.004466142 | 0.9033654 | 0.006192039 | 0.9033708 | 0.006271506 |  |  | 4490 | 0.7715562 | 0.914936 | 0.008761062 | 0.7884033 | 0.00222209 | 0.7883852 | 0.007355157 |  |  | 253860 | 0.8659472 | 0.8678712 | 0.0134575 | 0.8659937 | 0.008359478 | 0.8660012 | 0.01407193 |  |  | 211660 | 0.7374959 | 0.7035679 | 0.01194567 | 0.7533316 | 0.006152504 | 0.753337 | 0.007612948
|  |  | 4347 | 0.9825227 | 0.9942122 | 0.001098204 | 0.9841576 | 0.2452728 | 0.9842868 | 0.186594 |  |  | 4271 | 0.9447721 | 0.9755347 | 0.00484175 | 0.9539068 | 0.00449799 | 0.9539395 | 0.007283526 |  |  | 4495 | 0.8783935 | 0.9652787 | 0.004457931 | 0.9033703 | 0.006190938 | 0.9033758 | 0.006271379 |  |  | 4495 | 0.7749191 | 0.9149371 | 0.008760805 | 0.7884122 | 0.002222197 | 0.7883941 | 0.007355249 |  |  | 254160 | 0.8659472 | 0.8678712 | 0.0134575 | 0.8661337 | 0.008360072 | 0.8661413 | 0.01407306 |  |  | 211960 | 0.7440223 | 0.7035679 | 0.01194567 | 0.7534787 | 0.006152344 | 0.753484 | 0.007612443
|  |  | 4352 | 0.9807308 | 0.9942424 | 0.001093752 | 0.9842123 | 0.2452502 | 0.9843414 | 0.1865973 |  |  | 4276 | 0.9438116 | 0.9755902 | 0.004824878 | 0.9539485 | 0.004496425 | 0.9539811 | 0.007264324 |  |  | 4500 | 0.8794725 | 0.9652905 | 0.004449797 | 0.9033752 | 0.006189854 | 0.9033806 | 0.006271254 |  |  | 4500 | 0.7715562 | 0.9149382 | 0.008760554 | 0.7884211 | 0.002222303 | 0.788403 | 0.007355341 |  |  | 254460 | 0.8681852 | 0.8678712 | 0.0134575 | 0.8662736 | 0.008360658 | 0.8662812 | 0.01407418 |  |  | 212260 | 0.7353205 | 0.7035679 | 0.01194567 | 0.7536254 | 0.006152176 | 0.7536308 | 0.007611927
|  |  | 4357 | 0.9816268 | 0.9942724 | 0.001089322 | 0.9842669 | 0.2452276 | 0.9843958 | 0.1866005 |  |  | 4281 | 0.9438116 | 0.9756454 | 0.00480807 | 0.95399 | 0.004494873 | 0.9540226 | 0.007245231 |  |  | 4505 | 0.8805515 | 0.9653022 | 0.004441738 | 0.9033801 | 0.006188786 | 0.9033855 | 0.006271131 |  |  | 4505 | 0.7715562 | 0.9149393 | 0.008760306 | 0.78843 | 0.00222241 | 0.7884119 | 0.007355434 |  |  | 254760 | 0.8637093 | 0.8678712 | 0.0134575 | 0.8664133 | 0.008361237 | 0.8664209 | 0.0140753 |  |  | 212560 | 0.7418468 | 0.7035679 | 0.01194567 | 0.7537719 | 0.006151999 | 0.7537773 | 0.007611402
|  |  | 4362 | 0.9816268 | 0.9943022 | 0.001084914 | 0.9843212 | 0.2452052 | 0.98445 | 0.1866038 |  |  | 4286 | 0.9457325 | 0.9757003 | 0.004791326 | 0.9540312 | 0.004493333 | 0.9540638 | 0.007226245 |  |  | 4510 | 0.8805515 | 0.9653139 | 0.004433755 | 0.903385 | 0.006187735 | 0.9033904 | 0.006271011 |  |  | 4510 | 0.7715562 | 0.9149403 | 0.008760063 | 0.7884389 | 0.002222517 | 0.7884208 | 0.007355526 |  |  | 255060 | 0.8637093 | 0.8678712 | 0.0134575 | 0.8665529 | 0.008361808 | 0.8665605 | 0.0140764 |  |  | 212860 | 0.7440223 | 0.7035679 | 0.01194567 | 0.7539182 | 0.006151814 | 0.7539236 | 0.007610866
|  |  | 4367 | 0.9825227 | 0.9943319 | 0.001080527 | 0.9843753 | 0.2451829 | 0.984504 | 0.186607 |  |  | 4291 | 0.9438116 | 0.9757549 | 0.004774646 | 0.9540723 | 0.004491807 | 0.9541048 | 0.007207367 |  |  | 4515 | 0.8805515 | 0.9653254 | 0.004425846 | 0.9033898 | 0.0061867 | 0.9033952 | 0.006270893 |  |  | 4515 | 0.7715562 | 0.9149414 | 0.008759824 | 0.7884478 | 0.002222623 | 0.7884297 | 0.007355619 |  |  | 255360 | 0.8659472 | 0.8678712 | 0.0134575 | 0.8666922 | 0.008362373 | 0.8666999 | 0.0140775 |  |  | 213160 | 0.733145 | 0.7035679 | 0.01194567 | 0.7540642 | 0.00615162 | 0.7540696 | 0.007610319
|  |  | 4372 | 0.9825227 | 0.9943614 | 0.001076163 | 0.9844293 | 0.2451607 | 0.9845578 | 0.1866103 |  |  | 4296 | 0.9447721 | 0.9758093 | 0.004758031 | 0.9541131 | 0.004490294 | 0.9541456 | 0.007188595 |  |  | 4520 | 0.8816305 | 0.9653369 | 0.004418011 | 0.9033946 | 0.00618568 | 0.9034 | 0.006270778 |  |  | 4520 | 0.7749191 | 0.9149424 | 0.008759589 | 0.7884567 | 0.00222273 | 0.7884386 | 0.007355711 |  |  | 255660 | 0.8659472 | 0.8678712 | 0.0134575 | 0.8668315 | 0.00836293 | 0.8668391 | 0.01407859 |  |  | 213460 | 0.7440223 | 0.7035679 | 0.01194567 | 0.75421 | 0.006151418 | 0.7542154 | 0.007609762
|  |  | 4377 | 0.9816268 | 0.9943907 | 0.00107182 | 0.9844831 | 0.2451386 | 0.9846114 | 0.1866135 |  |  | 4301 | 0.9447721 | 0.9758634 | 0.004741479 | 0.9541538 | 0.004488793 | 0.9541862 | 0.00716993 |  |  | 4525 | 0.8805515 | 0.9653483 | 0.004410249 | 0.9033994 | 0.006184676 | 0.9034048 | 0.006270664 |  |  | 4525 | 0.7715562 | 0.9149435 | 0.008759358 | 0.7884655 | 0.002222837 | 0.7884474 | 0.007355804 |  |  | 255960 | 0.8704231 | 0.8678712 | 0.0134575 | 0.8669706 | 0.00836348 | 0.8669782 | 0.01407967 |  |  | 213760 | 0.7505486 | 0.7035679 | 0.01194567 | 0.7543556 | 0.006151207 | 0.7543609 | 0.007609195
|  |  | 4382 | 0.9816268 | 0.9944199 | 0.001067499 | 0.9845366 | 0.2451166 | 0.9846648 | 0.1866167 |  |  | 4306 | 0.9438116 | 0.9759172 | 0.004724991 | 0.9541942 | 0.004487306 | 0.9542265 | 0.007151371 |  |  | 4530 | 0.8805515 | 0.9653597 | 0.004402561 | 0.9034042 | 0.006183687 | 0.9034095 | 0.006270553 |  |  | 4530 | 0.7732377 | 0.9149445 | 0.008759132 | 0.7884744 | 0.002222944 | 0.7884563 | 0.007355896 |  |  | 256260 | 0.8704231 | 0.8678712 | 0.0134575 | 0.8671095 | 0.008364023 | 0.8671171 | 0.01408074 |  |  | 214060 | 0.7396714 | 0.7035679 | 0.01194567 | 0.7545009 | 0.006150988 | 0.7545062 | 0.007608618
|  |  | 4387 | 0.9816268 | 0.9944489 | 0.0010632 | 0.98459 | 0.2450947 | 0.9847181 | 0.1866199 |  |  | 4311 | 0.9447721 | 0.9759707 | 0.004708567 | 0.9542344 | 0.00448583 | 0.9542667 | 0.007132918 |  |  | 4535 | 0.8794725 | 0.9653709 | 0.004394945 | 0.903409 | 0.006182714 | 0.9034143 | 0.006270443 |  |  | 4535 | 0.7715562 | 0.9149455 | 0.008758909 | 0.7884833 | 0.002223052 | 0.7884652 | 0.007355989 |  |  | 256560 | 0.8659472 | 0.8678712 | 0.0134575 | 0.8672482 | 0.008364558 | 0.8672559 | 0.0140818 |  |  | 214360 | 0.7483732 | 0.7035679 | 0.01194567 | 0.7546459 | 0.006150761 | 0.7546513 | 0.007608031
|  |  | 4392 | 0.9834187 | 0.9944777 | 0.001058922 | 0.9846432 | 0.2450729 | 0.9847712 | 0.1866232 |  |  | 4316 | 0.9447721 | 0.976024 | 0.004692206 | 0.9542744 | 0.004484368 | 0.9543066 | 0.007114571 |  |  | 4540 | 0.8805515 | 0.9653821 | 0.0043874 | 0.9034137 | 0.006181755 | 0.903419 | 0.006270336 |  |  | 4540 | 0.7732377 | 0.9149465 | 0.00875869 | 0.7884922 | 0.002223159 | 0.7884741 | 0.007356082 |  |  | 256860 | 0.8681852 | 0.8678712 | 0.0134575 | 0.8673868 | 0.008365087 | 0.8673945 | 0.01408285 |  |  | 214660 | 0.7418468 | 0.7035679 | 0.01194567 | 0.7547907 | 0.006150526 | 0.7547961 | 0.007607434
|  |  | 4397 | 0.9825227 | 0.9945064 | 0.001054665 | 0.9846962 | 0.2450511 | 0.984824 | 0.1866264 |  |  | 4321 | 0.9447721 | 0.976077 | 0.004675908 | 0.9543142 | 0.004482918 | 0.9543464 | 0.007096328 |  |  | 4545 | 0.8805515 | 0.9653932 | 0.004379927 | 0.9034184 | 0.006180811 | 0.9034237 | 0.006270231 |  |  | 4545 | 0.7732377 | 0.9149475 | 0.008758475 | 0.7885011 | 0.002223266 | 0.788483 | 0.007356175 |  |  | 257160 | 0.8681852 | 0.8678712 | 0.0134575 | 0.8675253 | 0.008365608 | 0.8675329 | 0.0140839 |  |  | 214960 | 0.7440223 | 0.7035679 | 0.01194567 | 0.7549353 | 0.006150282 | 0.7549406 | 0.007606826
|  |  | 4402 | 0.9825227 | 0.9945349 | 0.00105043 | 0.984749 | 0.2450295 | 0.9848767 | 0.1866296 |  |  | 4326 | 0.9447721 | 0.9761298 | 0.004659674 | 0.9543538 | 0.00448148 | 0.9543859 | 0.00707819 |  |  | 4550 | 0.8805515 | 0.9654042 | 0.004372524 | 0.9034231 | 0.006179882 | 0.9034284 | 0.006270127 |  |  | 4550 | 0.7715562 | 0.9149485 | 0.008758264 | 0.78851 | 0.002223374 | 0.7884919 | 0.007356268 |  |  | 257460 | 0.8681852 | 0.8678712 | 0.0134575 | 0.8676636 | 0.008366122 | 0.8676712 | 0.01408493 |  |  | 215260 | 0.7505486 | 0.7035679 | 0.01194567 | 0.7550796 | 0.00615003 | 0.755085 | 0.007606209
|  |  | 4407 | 0.9816268 | 0.9945632 | 0.001046216 | 0.9848017 | 0.245008 | 0.9849292 | 0.1866328 |  |  | 4331 | 0.9447721 | 0.9761822 | 0.004643502 | 0.9543931 | 0.004480054 | 0.9544252 | 0.007060157 |  |  | 4555 | 0.8794725 | 0.9654152 | 0.004365192 | 0.9034278 | 0.006178966 | 0.9034331 | 0.006270026 |  |  | 4555 | 0.7715562 | 0.9149495 | 0.008758056 | 0.7885189 | 0.002223482 | 0.7885008 | 0.007356361 |  |  | 257760 | 0.8681852 | 0.8678712 | 0.0134575 | 0.8678017 | 0.008366629 | 0.8678094 | 0.01408596 |  |  | 215560 | 0.7440223 | 0.7035679 | 0.01194567 | 0.7552237 | 0.00614977 | 0.755229 | 0.007605581
|  |  | 4412 | 0.9816268 | 0.9945914 | 0.001042024 | 0.9848541 | 0.2449866 | 0.9849815 | 0.186636 |  |  | 4336 | 0.9438116 | 0.9762345 | 0.004627393 | 0.9544323 | 0.004478641 | 0.9544643 | 0.007042227 |  |  | 4560 | 0.8816305 | 0.9654261 | 0.004357929 | 0.9034325 | 0.006178065 | 0.9034377 | 0.006269926 |  |  | 4560 | 0.7698747 | 0.9149505 | 0.008757852 | 0.7885278 | 0.002223589 | 0.7885097 | 0.007356455 |  |  | 258060 | 0.8681852 | 0.8678712 | 0.0134575 | 0.8679397 | 0.008367129 | 0.8679473 | 0.01408698 |  |  | 215860 | 0.7461977 | 0.7035679 | 0.01194567 | 0.7553675 | 0.006149502 | 0.7553729 | 0.007604944
|  |  | 4417 | 0.9825227 | 0.9946194 | 0.001037852 | 0.9849064 | 0.2449652 | 0.9850336 | 0.1866392 |  |  | 4341 | 0.946693 | 0.9762864 | 0.004611346 | 0.9544713 | 0.004477239 | 0.9545032 | 0.0070244 |  |  | 4565 | 0.8827095 | 0.9654369 | 0.004350735 | 0.9034371 | 0.006177178 | 0.9034424 | 0.006269829 |  |  | 4565 | 0.7715562 | 0.9149514 | 0.008757651 | 0.7885367 | 0.002223697 | 0.7885186 | 0.007356548 |  |  | 258360 | 0.8704231 | 0.8678712 | 0.0134575 | 0.8680775 | 0.008367622 | 0.8680852 | 0.01408799 |  |  | 216160 | 0.7483732 | 0.7035679 | 0.01194567 | 0.7555111 | 0.006149225 | 0.7555165 | 0.007604297
|  |  | 4422 | 0.9825227 | 0.9946472 | 0.001033702 | 0.9849585 | 0.244944 | 0.9850856 | 0.1866424 |  |  | 4346 | 0.9457325 | 0.9763381 | 0.004595362 | 0.95451 | 0.00447585 | 0.9545419 | 0.007006677 |  |  | 4570 | 0.8805515 | 0.9654476 | 0.00434361 | 0.9034417 | 0.006176304 | 0.903447 | 0.006269733 |  |  | 4570 | 0.7749191 | 0.9149524 | 0.008757454 | 0.7885456 | 0.002223805 | 0.7885275 | 0.007356641 |  |  | 258660 | 0.8659472 | 0.8678712 | 0.0134575 | 0.8682151 | 0.008368108 | 0.8682228 | 0.01408899 |  |  | 216460 | 0.7483732 | 0.7035679 | 0.01194567 | 0.7556545 | 0.006148941 | 0.7556598 | 0.00760364
|  |  | 4427 | 0.9816268 | 0.9946749 | 0.001029572 | 0.9850104 | 0.2449228 | 0.9851373 | 0.1866456 |  |  | 4351 | 0.9447721 | 0.9763896 | 0.00457944 | 0.9545486 | 0.004474472 | 0.9545804 | 0.006989056 |  |  | 4575 | 0.8805515 | 0.9654582 | 0.004336552 | 0.9034463 | 0.006175444 | 0.9034516 | 0.006269639 |  |  | 4575 | 0.7715562 | 0.9149533 | 0.008757261 | 0.7885544 | 0.002223913 | 0.7885364 | 0.007356735 |  |  | 258960 | 0.8681852 | 0.8678712 | 0.0134575 | 0.8683526 | 0.008368587 | 0.8683603 | 0.01408998 |  |  | 216760 | 0.7461977 | 0.7035679 | 0.01194567 | 0.7557976 | 0.006148648 | 0.7558029 | 0.007602973
|  |  | 4432 | 0.9825227 | 0.9947024 | 0.001025464 | 0.9850621 | 0.2449018 | 0.9851889 | 0.1866488 |  |  | 4356 | 0.9438116 | 0.9764408 | 0.004563581 | 0.954587 | 0.004473107 | 0.9546188 | 0.006971538 |  |  | 4580 | 0.8816305 | 0.9654688 | 0.004329562 | 0.9034509 | 0.006174597 | 0.9034562 | 0.006269547 |  |  | 4580 | 0.7698747 | 0.9149542 | 0.008757071 | 0.7885633 | 0.002224021 | 0.7885453 | 0.007356829 |  |  | 259260 | 0.8659472 | 0.8678712 | 0.0134575 | 0.86849 | 0.008369058 | 0.8684977 | 0.01409097 |  |  | 217060 | 0.7505486 | 0.7035679 | 0.01194567 | 0.7559405 | 0.006148348 | 0.7559458 | 0.007602296
|  |  | 4437 | 0.9825227 | 0.9947297 | 0.001021376 | 0.9851136 | 0.2448808 | 0.9852403 | 0.186652 |  |  | 4361 | 0.9447721 | 0.9764917 | 0.004547783 | 0.9546251 | 0.004471753 | 0.9546569 | 0.006954121 |  |  | 4585 | 0.8805515 | 0.9654793 | 0.004322639 | 0.9034555 | 0.006173763 | 0.9034607 | 0.006269457 |  |  | 4585 | 0.7732377 | 0.9149552 | 0.008756884 | 0.7885722 | 0.002224129 | 0.7885541 | 0.007356922 |  |  | 259560 | 0.8681852 | 0.8678712 | 0.0134575 | 0.8686271 | 0.008369523 | 0.8686349 | 0.01409194 |  |  | 217360 | 0.7527241 | 0.7035679 | 0.01194567 | 0.7560831 | 0.006148039 | 0.7560884 | 0.00760161
|  |  | 4442 | 0.9825227 | 0.9947569 | 0.001017309 | 0.985165 | 0.24486 | 0.9852915 | 0.1866551 |  |  | 4366 | 0.9457325 | 0.9765424 | 0.004532047 | 0.9546631 | 0.00447041 | 0.9546948 | 0.006936806 |  |  | 4590 | 0.8816305 | 0.9654898 | 0.004315782 | 0.9034601 | 0.006172942 | 0.9034653 | 0.006269369 |  |  | 4590 | 0.7715562 | 0.9149561 | 0.0087567 | 0.7885811 | 0.002224238 | 0.788563 | 0.007357016 |  |  | 259860 | 0.8704231 | 0.8678712 | 0.0134575 | 0.8687642 | 0.008369981 | 0.8687719 | 0.01409291 |  |  | 217660 | 0.7461977 | 0.7035679 | 0.01194567 | 0.7562256 | 0.006147723 | 0.7562308 | 0.007600914
|  |  | 4447 | 0.9816268 | 0.994784 | 0.001013263 | 0.9852162 | 0.2448392 | 0.9853426 | 0.1866583 |  |  | 4371 | 0.9457325 | 0.9765928 | 0.004516372 | 0.9547008 | 0.004469079 | 0.9547325 | 0.006919592 |  |  | 4595 | 0.8794725 | 0.9655002 | 0.004308991 | 0.9034646 | 0.006172133 | 0.9034698 | 0.006269282 |  |  | 4595 | 0.7732377 | 0.914957 | 0.00875652 | 0.78859 | 0.002224346 | 0.7885719 | 0.00735711 |  |  | 260160 | 0.8659472 | 0.8678712 | 0.0134575 | 0.868901 | 0.008370432 | 0.8689088 | 0.01409387 |  |  | 217960 | 0.7505486 | 0.7035679 | 0.01194567 | 0.7563677 | 0.006147398 | 0.756373 | 0.007600208
|  |  | 4452 | 0.9825227 | 0.9948109 | 0.001009237 | 0.9852672 | 0.2448185 | 0.9853934 | 0.1866615 |  |  | 4376 | 0.946693 | 0.976643 | 0.004500759 | 0.9547384 | 0.00446776 | 0.95477 | 0.006902479 |  |  | 4600 | 0.8794725 | 0.9655105 | 0.004302265 | 0.9034691 | 0.006171337 | 0.9034743 | 0.006269197 |  |  | 4600 | 0.7732377 | 0.9149579 | 0.008756342 | 0.7885989 | 0.002224454 | 0.7885808 | 0.007357204 |  |  | 260460 | 0.8681852 | 0.8678712 | 0.0134575 | 0.8690377 | 0.008370875 | 0.8690455 | 0.01409482 |  |  | 218260 | 0.7483732 | 0.7035679 | 0.01194567 | 0.7565096 | 0.006147066 | 0.7565149 | 0.007599493
|  |  | 4457 | 0.9825227 | 0.9948376 | 0.001005232 | 0.985318 | 0.2447979 | 0.9854441 | 0.1866646 |  |  | 4381 | 0.9447721 | 0.9766929 | 0.004485208 | 0.9547758 | 0.004466452 | 0.9548073 | 0.006885467 |  |  | 4605 | 0.8816305 | 0.9655207 | 0.004295604 | 0.9034736 | 0.006170553 | 0.9034788 | 0.006269113 |  |  | 4605 | 0.7749191 | 0.9149588 | 0.008756168 | 0.7886078 | 0.002224563 | 0.7885897 | 0.007357298 |  |  | 260760 | 0.8637093 | 0.8678712 | 0.0134575 | 0.8691743 | 0.008371312 | 0.8691821 | 0.01409576 |  |  | 218560 | 0.7461977 | 0.7035679 | 0.01194567 | 0.7566513 | 0.006146726 | 0.7566566 | 0.007598768
|  |  | 4462 | 0.9834187 | 0.9948642 | 0.001001247 | 0.9853686 | 0.2447775 | 0.9854946 | 0.1866678 |  |  | 4386 | 0.9457325 | 0.9767426 | 0.004469717 | 0.9548129 | 0.004465155 | 0.9548444 | 0.006868554 |  |  | 4610 | 0.8816305 | 0.9655309 | 0.004289007 | 0.9034781 | 0.006169782 | 0.9034832 | 0.006269032 |  |  | 4610 | 0.7766006 | 0.9149596 | 0.008755997 | 0.7886166 | 0.002224672 | 0.7885986 | 0.007357392 |  |  | 261060 | 0.8637093 | 0.8678712 | 0.0134575 | 0.8693107 | 0.008371742 | 0.8693185 | 0.01409669 |  |  | 218860 | 0.7483732 | 0.7035679 | 0.01194567 | 0.7567928 | 0.006146378 | 0.7567981 | 0.007598034
|  |  | 4467 | 0.9825227 | 0.9948906 | 0.000997283 | 0.9854191 | 0.2447571 | 0.9855449 | 0.186671 |  |  | 4391 | 0.9438116 | 0.976792 | 0.004454287 | 0.9548499 | 0.00446387 | 0.9548813 | 0.006851741 |  |  | 4615 | 0.8805515 | 0.9655409 | 0.004282474 | 0.9034826 | 0.006169022 | 0.9034877 | 0.006268952 |  |  | 4615 | 0.7715562 | 0.9149605 | 0.008755829 | 0.7886255 | 0.00222478 | 0.7886075 | 0.007357486 |  |  | 261360 | 0.8704231 | 0.8678712 | 0.0134575 | 0.8694469 | 0.008372165 | 0.8694547 | 0.01409762 |  |  | 219160 | 0.7461977 | 0.7035679 | 0.01194567 | 0.756934 | 0.006146022 | 0.7569393 | 0.00759729
|  |  | 4472 | 0.9825227 | 0.9949169 | 0.0009933391 | 0.9854693 | 0.2447368 | 0.985595 | 0.1866741 |  |  | 4396 | 0.9457325 | 0.9768412 | 0.004438919 | 0.9548867 | 0.004462596 | 0.9549181 | 0.006835027 |  |  | 4620 | 0.8827095 | 0.965551 | 0.004276005 | 0.903487 | 0.006168274 | 0.9034921 | 0.006268873 |  |  | 4620 | 0.7681932 | 0.9149614 | 0.008755664 | 0.7886344 | 0.002224889 | 0.7886164 | 0.007357581 |  |  | 261660 | 0.8704231 | 0.8678712 | 0.0134575 | 0.869583 | 0.008372581 | 0.8695908 | 0.01409853 |  |  | 219460 | 0.7440223 | 0.7035679 | 0.01194567 | 0.757075 | 0.006145659 | 0.7570802 | 0.007596536
|  |  | 4477 | 0.9843147 | 0.994943 | 0.0009894154 | 0.9855195 | 0.2447165 | 0.985645 | 0.1866773 |  |  | 4401 | 0.9457325 | 0.9768901 | 0.00442361 | 0.9549233 | 0.004461332 | 0.9549546 | 0.006818412 |  |  | 4625 | 0.8816305 | 0.9655609 | 0.004269597 | 0.9034914 | 0.006167538 | 0.9034966 | 0.006268796 |  |  | 4625 | 0.7698747 | 0.9149622 | 0.008755501 | 0.7886433 | 0.002224998 | 0.7886252 | 0.007357675 |  |  | 261960 | 0.8726611 | 0.8678712 | 0.0134575 | 0.869719 | 0.008372991 | 0.8697267 | 0.01409944 |  |  | 219760 | 0.7527241 | 0.7035679 | 0.01194567 | 0.7572157 | 0.006145287 | 0.757221 | 0.007595774
|  |  | 4482 | 0.9825227 | 0.9949689 | 0.0009855118 | 0.9855694 | 0.2446964 | 0.9856948 | 0.1866804 |  |  | 4406 | 0.946693 | 0.9769388 | 0.004408363 | 0.9549597 | 0.00446008 | 0.954991 | 0.006801895 |  |  | 4630 | 0.8794725 | 0.9655708 | 0.004263252 | 0.9034958 | 0.006166813 | 0.903501 | 0.006268721 |  |  | 4630 | 0.7715562 | 0.9149631 | 0.008755342 | 0.7886522 | 0.002225107 | 0.7886341 | 0.00735777 |  |  | 262260 | 0.8704231 | 0.8678712 | 0.0134575 | 0.8698547 | 0.008373393 | 0.8698625 | 0.01410034 |  |  | 220060 | 0.7505486 | 0.7035679 | 0.01194567 | 0.7573562 | 0.006144908 | 0.7573615 | 0.007595001
|  |  | 4487 | 0.9825227 | 0.9949948 | 0.0009816284 | 0.9856191 | 0.2446764 | 0.9857444 | 0.1866835 |  |  | 4411 | 0.9447721 | 0.9769872 | 0.004393175 | 0.9549959 | 0.004458839 | 0.9550271 | 0.006785477 |  |  | 4635 | 0.8816305 | 0.9655806 | 0.004256969 | 0.9035002 | 0.006166099 | 0.9035054 | 0.006268647 |  |  | 4635 | 0.7732377 | 0.9149639 | 0.008755185 | 0.7886611 | 0.002225217 | 0.788643 | 0.007357864 |  |  | 262560 | 0.8704231 | 0.8678712 | 0.0134575 | 0.8699903 | 0.008373788 | 0.8699982 | 0.01410123 |  |  | 220360 | 0.757075 | 0.7035679 | 0.01194567 | 0.7574965 | 0.006144522 | 0.7575017 | 0.00759422
|  |  | 4492 | 0.9825227 | 0.9950204 | 0.000977765 | 0.9856687 | 0.2446565 | 0.9857938 | 0.1866867 |  |  | 4416 | 0.9457325 | 0.9770354 | 0.004378048 | 0.955032 | 0.004457608 | 0.9550631 | 0.006769156 |  |  | 4640 | 0.8805515 | 0.9655904 | 0.004250747 | 0.9035046 | 0.006165396 | 0.9035097 | 0.006268575 |  |  | 4640 | 0.7732377 | 0.9149647 | 0.008755031 | 0.7886699 | 0.002225326 | 0.7886519 | 0.007357959 |  |  | 262860 | 0.8681852 | 0.8678712 | 0.0134575 | 0.8701258 | 0.008374177 | 0.8701336 | 0.01410211 |  |  | 220660 | 0.7440223 | 0.7035679 | 0.01194567 | 0.7576365 | 0.006144128 | 0.7576418 | 0.007593429
|  |  | 4497 | 0.9825227 | 0.9950459 | 0.0009739215 | 0.9857181 | 0.2446366 | 0.9858431 | 0.1866898 |  |  | 4421 | 0.9447721 | 0.9770834 | 0.004362981 | 0.9550678 | 0.004456388 | 0.9550989 | 0.006752932 |  |  | 4645 | 0.8816305 | 0.9656001 | 0.004244586 | 0.903509 | 0.006164704 | 0.9035141 | 0.006268504 |  |  | 4645 | 0.7749191 | 0.9149655 | 0.00875488 | 0.7886788 | 0.002225435 | 0.7886608 | 0.007358054 |  |  | 263160 | 0.8704231 | 0.8678712 | 0.0134575 | 0.8702611 | 0.008374559 | 0.8702689 | 0.01410299 |  |  | 220960 | 0.7440223 | 0.7035679 | 0.01194567 | 0.7577763 | 0.006143726 | 0.7577816 | 0.007592629
|  |  | 4502 | 0.9816268 | 0.9950713 | 0.000970098 | 0.9857674 | 0.2446169 | 0.9858922 | 0.1866929 |  |  | 4426 | 0.9438116 | 0.9771311 | 0.004347973 | 0.9551034 | 0.004455179 | 0.9551345 | 0.006736806 |  |  | 4650 | 0.8805515 | 0.9656097 | 0.004238484 | 0.9035133 | 0.006164023 | 0.9035184 | 0.006268435 |  |  | 4650 | 0.7681932 | 0.9149664 | 0.008754731 | 0.7886877 | 0.002225545 | 0.7886697 | 0.007358148 |  |  | 263460 | 0.8704231 | 0.8678712 | 0.0134575 | 0.8703963 | 0.008374934 | 0.8704041 | 0.01410385 |  |  | 221260 | 0.7353205 | 0.7035679 | 0.01194567 | 0.7579159 | 0.006143317 | 0.7579211 | 0.00759182
|  |  | 4507 | 0.9834187 | 0.9950965 | 0.0009662942 | 0.9858164 | 0.2445972 | 0.9859411 | 0.1866961 |  |  | 4431 | 0.9457325 | 0.9771786 | 0.004333025 | 0.9551389 | 0.00445398 | 0.9551699 | 0.006720776 |  |  | 4655 | 0.8816305 | 0.9656193 | 0.004232443 | 0.9035177 | 0.006163353 | 0.9035227 | 0.006268367 |  |  | 4655 | 0.7715562 | 0.9149672 | 0.008754585 | 0.7886966 | 0.002225654 | 0.7886785 | 0.007358243 |  |  | 263760 | 0.8681852 | 0.8678712 | 0.0134575 | 0.8705313 | 0.008375302 | 0.8705391 | 0.01410471 |  |  | 221560 | 0.7483732 | 0.7035679 | 0.01194567 | 0.7580552 | 0.0061429 | 0.7580605 | 0.007591002
|  |  | 4512 | 0.9834187 | 0.9951216 | 0.0009625102 | 0.9858653 | 0.2445777 | 0.9859898 | 0.1866992 |  |  | 4436 | 0.9457325 | 0.9772259 | 0.004318137 | 0.9551742 | 0.004452792 | 0.9552051 | 0.006704842 |  |  | 4660 | 0.8816305 | 0.9656288 | 0.00422646 | 0.903522 | 0.006162693 | 0.903527 | 0.006268301 |  |  | 4660 | 0.7715562 | 0.9149679 | 0.008754442 | 0.7887055 | 0.002225764 | 0.7886874 | 0.007358338 |  |  | 264060 | 0.8704231 | 0.8678712 | 0.0134575 | 0.8706661 | 0.008375663 | 0.870674 | 0.01410556 |  |  | 221860 | 0.7505486 | 0.7035679 | 0.01194567 | 0.7581943 | 0.006142475 | 0.7581996 | 0.007590174
|  |  | 4517 | 0.9834187 | 0.9951465 | 0.0009587458 | 0.985914 | 0.2445582 | 0.9860384 | 0.1867023 |  |  | 4441 | 0.9447721 | 0.9772729 | 0.004303308 | 0.9552093 | 0.004451614 | 0.9552402 | 0.006689003 |  |  | 4665 | 0.8805515 | 0.9656382 | 0.004220537 | 0.9035263 | 0.006162043 | 0.9035313 | 0.006268236 |  |  | 4665 | 0.7732377 | 0.9149687 | 0.008754301 | 0.7887143 | 0.002225874 | 0.7886963 | 0.007358434 |  |  | 264360 | 0.8704231 | 0.8678712 | 0.0134575 | 0.8708008 | 0.008376018 | 0.8708087 | 0.0141064 |  |  | 222160 | 0.7483732 | 0.7035679 | 0.01194567 | 0.7583332 | 0.006142044 | 0.7583384 | 0.007589338
|  |  | 4522 | 0.9834187 | 0.9951713 | 0.000955001 | 0.9859626 | 0.2445388 | 0.9860868 | 0.1867054 |  |  | 4446 | 0.946693 | 0.9773197 | 0.004288539 | 0.9552442 | 0.004450446 | 0.9552751 | 0.006673261 |  |  | 4670 | 0.8816305 | 0.9656476 | 0.004214671 | 0.9035306 | 0.006161404 | 0.9035356 | 0.006268172 |  |  | 4670 | 0.7715562 | 0.9149695 | 0.008754162 | 0.7887232 | 0.002225984 | 0.7887052 | 0.007358529 |  |  | 264660 | 0.8704231 | 0.8678712 | 0.0134575 | 0.8709354 | 0.008376366 | 0.8709432 | 0.01410723 |  |  | 222460 | 0.7483732 | 0.7035679 | 0.01194567 | 0.7584718 | 0.006141604 | 0.7584770432 | 0.007588492
|  |  | 4527 | 0.9825227 | 0.995196 | 0.0009512758 | 0.9860109 | 0.2445195 | 0.986135 | 0.1867085 |  |  | 4451 | 0.946693 | 0.9773662 | 0.004273828 | 0.9552789 | 0.004449289 | 0.9553097 | 0.006657613 |  |  | 4675 | 0.8827095 | 0.9656569 | 0.004208863 | 0.9035348 | 0.006160774 | 0.9035399 | 0.00626811 |  |  | 4675 | 0.7732377 | 0.9149703 | 0.008754026 | 0.7887321 | 0.002226094 | 0.7887141 | 0.007358624 |  |  | 264960 | 0.8704231 | 0.8678712 | 0.0134575 | 0.8710697 | 0.008376707 | 0.8710776 | 0.01410806 |  |  | 222760 | 0.7548995 | 0.7035679 | 0.01194567 | 0.7586102 | 0.006141158 | 0.7586154 | 0.007587637
|  |  | 4532 | 0.9825227 | 0.9952205 | 0.00094757 | 0.9860592 | 0.2445003 | 0.9861831 | 0.1867116 |  |  | 4456 | 0.9447721 | 0.9774125 | 0.004259176 | 0.9553135 | 0.004448142 | 0.9553442 | 0.00664206 |  |  | 4680 | 0.8837886 | 0.9656661 | 0.004203113 | 0.9035391 | 0.006160154 | 0.9035441 | 0.006268049 |  |  | 4680 | 0.7715562 | 0.9149711 | 0.008753893 | 0.788741 | 0.002226204 | 0.788723 | 0.007358719 |  |  | 265260 | 0.874899 | 0.8678712 | 0.0134575 | 0.871204 | 0.008377042 | 0.8712118 | 0.01410888 |  |  | 223060 | 0.7461977 | 0.7035679 | 0.01194567 | 0.7587484 | 0.006140704 | 0.7587536 | 0.007586774
|  |  | 4537 | 0.9834187 | 0.9952448 | 0.0009438835 | 0.9861072 | 0.2444812 | 0.9862309 | 0.1867147 |  |  | 4461 | 0.946693 | 0.9774586 | 0.004244583 | 0.9553479 | 0.004447005 | 0.9553786 | 0.006626601 |  |  | 4685 | 0.8805515 | 0.9656753 | 0.004197419 | 0.9035433 | 0.006159544 | 0.9035483 | 0.006267989 |  |  | 4685 | 0.7715562 | 0.9149718 | 0.008753761 | 0.7887499 | 0.002226314 | 0.7887318 | 0.007358815 |  |  | 265560 | 0.8704231 | 0.8678712 | 0.0134575 | 0.871338 | 0.00837737 | 0.8713459 | 0.01410968 |  |  | 223360 | 0.7548995 | 0.7035679 | 0.01194567 | 0.7588864 | 0.006140242 | 0.7588915 | 0.007585901
|  |  | 4542 | 0.9825227 | 0.995269 | 0.0009402164 | 0.9861551 | 0.2444622 | 0.9862787 | 0.1867178 |  |  | 4466 | 0.9457325 | 0.9775044 | 0.004230049 | 0.9553821 | 0.004445878 | 0.9554127 | 0.006611235 |  |  | 4690 | 0.8816305 | 0.9656844 | 0.004191781 | 0.9035476 | 0.006158944 | 0.9035526 | 0.00626793 |  |  | 4690 | 0.7732377 | 0.9149726 | 0.008753632 | 0.7887587 | 0.002226424 | 0.7887407 | 0.00735891 |  |  | 265860 | 0.8704231 | 0.8678712 | 0.0134575 | 0.871472 | 0.008377691 | 0.8714799 | 0.01411048 |  |  | 223660 | 0.7483732 | 0.7035679 | 0.01194567 | 0.7590241 | 0.006139774 | 0.7590292 | 0.00758502
|  |  | 4547 | 0.9834187 | 0.9952931 | 0.0009365685 | 0.9862028 | 0.2444432 | 0.9863262 | 0.1867209 |  |  | 4471 | 0.9457325 | 0.9775501 | 0.004215573 | 0.9554161 | 0.004444761 | 0.9554467 | 0.006595964 |  |  | 4695 | 0.8805515 | 0.9656935 | 0.004186199 | 0.9035518 | 0.006158353 | 0.9035568 | 0.006267873 |  |  | 4695 | 0.7715562 | 0.9149733 | 0.008753506 | 0.7887676 | 0.002226534 | 0.7887496 | 0.007359006 |  |  | 266160 | 0.8704231 | 0.8678712 | 0.0134575 | 0.8716057 | 0.008378005 | 0.8716136 | 0.01411128 |  |  | 223960 | 0.7505486 | 0.7035679 | 0.01194567 | 0.7591615 | 0.006139298 | 0.7591667 | 0.007584129
|  |  | 4552 | 0.9834187 | 0.9953171 | 0.0009329398 | 0.9862503 | 0.2444244 | 0.9863736 | 0.186724 |  |  | 4476 | 0.946693 | 0.9775954 | 0.004201155 | 0.9554499 | 0.004443654 | 0.9554805 | 0.006580785 |  |  | 4700 | 0.8827095 | 0.9657024 | 0.004180673 | 0.903556 | 0.006157771 | 0.9035609 | 0.006267818 |  |  | 4700 | 0.7749191 | 0.914974 | 0.008753381 | 0.7887765 | 0.002226645 | 0.7887585 | 0.007359102 |  |  | 266460 | 0.8659472 | 0.8678712 | 0.0134575 | 0.8717394 | 0.008378313 | 0.8717473 | 0.01411206 |  |  | 224260 | 0.7548995 | 0.7035679 | 0.01194567 | 0.7592988 | 0.006138815 | 0.759304 | 0.00758323
|  |  | 4557 | 0.9834187 | 0.9953409 | 0.0009293302 | 0.9862977 | 0.2444056 | 0.9864208 | 0.1867271 |  |  | 4481 | 0.9457325 | 0.9776406 | 0.004186796 | 0.9554836 | 0.004442556 | 0.9555141 | 0.006565699 |  |  | 4705 | 0.8827095 | 0.9657114 | 0.004175201 | 0.9035601 | 0.006157198 | 0.9035651 | 0.006267763 |  |  | 4705 | 0.7665117 | 0.9149748 | 0.008753259 | 0.7887854 | 0.002226755 | 0.7887674 | 0.007359198 |  |  | 266760 | 0.8681852 | 0.8678712 | 0.0134575 | 0.8718728 | 0.008378614 | 0.8718807 | 0.01411284 |  |  | 224560 | 0.7505486 | 0.7035679 | 0.01194567 | 0.7594358 | 0.006138324 | 0.759441 | 0.007582322
|  |  | 4562 | 0.9843147 | 0.9953645 | 0.0009257396 | 0.9863449 | 0.2443869 | 0.9864679 | 0.1867301 |  |  | 4486 | 0.9438116 | 0.9776856 | 0.004172494 | 0.9555171 | 0.004441468 | 0.9555475 | 0.006550705 |  |  | 4710 | 0.8816305 | 0.9657202 | 0.004169784 | 0.9035643 | 0.006156634 | 0.9035693 | 0.00626771 |  |  | 4710 | 0.7715562 | 0.9149755 | 0.008753139 | 0.7887942 | 0.002226866 | 0.7887762 | 0.007359294 |  |  | 267060 | 0.8704231 | 0.8678712 | 0.0134575 | 0.8720061 | 0.008378909 | 0.8720141 | 0.0141136 |  |  | 224860 | 0.7483732 | 0.7035679 | 0.01194567 | 0.7595726 | 0.006137827 | 0.7595778 | 0.007581405
|  |  | 4567 | 0.9843147 | 0.9953881 | 0.000922168 | 0.9863919 | 0.2443684 | 0.9865147 | 0.1867332 |  |  | 4491 | 0.9457325 | 0.9777303 | 0.00415825 | 0.9555504 | 0.00444039 | 0.9555808 | 0.006535804 |  |  | 4715 | 0.8816305 | 0.9657291 | 0.004164421 | 0.9035685 | 0.006156079 | 0.9035734 | 0.006267657 |  |  | 4715 | 0.7732377 | 0.9149762 | 0.008753021 | 0.7888031 | 0.002226977 | 0.7887851 | 0.00735939 |  |  | 267360 | 0.8704231 | 0.8678712 | 0.0134575 | 0.8721393 | 0.008379196 | 0.8721472 | 0.01411436 |  |  | 225160 | 0.757075 | 0.7035679 | 0.01194567 | 0.7597092 | 0.006137322 | 0.7597143 | 0.00758048
|  |  | 4572 | 0.9825227 | 0.9954114 | 0.0009186152 | 0.9864388 | 0.2443499 | 0.9865615 | 0.1867363 |  |  | 4496 | 0.9438116 | 0.9777748 | 0.004144064 | 0.9555836 | 0.004439322 | 0.9556139 | 0.006520994 |  |  | 4720 | 0.8816305 | 0.9657378 | 0.004159111 | 0.9035726 | 0.006155533 | 0.9035775 | 0.006267606 |  |  | 4720 | 0.7732377 | 0.9149769 | 0.008752905 | 0.788812 | 0.002227088 | 0.788794 | 0.007359486 |  |  | 267660 | 0.8637093 | 0.8678712 | 0.0134575 | 0.8722723 | 0.008379478 | 0.8722802 | 0.01411511 |  |  | 225460 | 0.7483732 | 0.7035679 | 0.01194567 | 0.7598455 | 0.00613681 | 0.7598506 | 0.007579546
|  |  | 4577 | 0.9834187 | 0.9954347 | 0.0009150813 | 0.9864855 | 0.2443314 | 0.986608 | 0.1867394 |  |  | 4501 | 0.9457325 | 0.977819 | 0.004129935 | 0.9556165 | 0.004438263 | 0.9556468 | 0.006506275 |  |  | 4725 | 0.8805515 | 0.9657465 | 0.004153854 | 0.9035767 | 0.006154995 | 0.9035817 | 0.006267556 |  |  | 4725 | 0.7749191 | 0.9149776 | 0.008752791 | 0.7888209 | 0.002227198 | 0.7888029 | 0.007359582 |  |  | 267960 | 0.8659472 | 0.8678712 | 0.0134575 | 0.8724052 | 0.008379753 | 0.8724131 | 0.01411586 |  |  | 225760 | 0.7483732 | 0.7035679 | 0.01194567 | 0.7599816 | 0.006136291 | 0.7599867 | 0.007578603
|  |  | 4582 | 0.9843147 | 0.9954578 | 0.0009115661 | 0.986532 | 0.2443131 | 0.9866544 | 0.1867424 |  |  | 4506 | 0.946693 | 0.9778631 | 0.004115864 | 0.9556493 | 0.004437213 | 0.9556796 | 0.006491646 |  |  | 4730 | 0.8805515 | 0.9657551 | 0.004148649 | 0.9035808 | 0.006154466 | 0.9035858 | 0.006267508 |  |  | 4730 | 0.7749191 | 0.9149783 | 0.008752679 | 0.7888297 | 0.002227309 | 0.7888117 | 0.007359678 |  |  | 268260 | 0.8681852 | 0.8678712 | 0.0134575 | 0.8725379 | 0.008380021 | 0.8725458 | 0.01411659 |  |  | 226060 | 0.7527241 | 0.7035679 | 0.01194567 | 0.7601175 | 0.006135765 | 0.7601226 | 0.007577652
|  |  | 4587 | 0.9834187 | 0.9954808 | 0.0009080697 | 0.9865784 | 0.2442949 | 0.9867006 | 0.1867455 |  |  | 4511 | 0.9438116 | 0.9779069 | 0.004101849 | 0.955682 | 0.004436173 | 0.9557122 | 0.006477109 |  |  | 4735 | 0.8816305 | 0.9657637 | 0.004143497 | 0.9035849 | 0.006153945 | 0.9035898 | 0.00626746 |  |  | 4735 | 0.7732377 | 0.914979 | 0.008752569 | 0.7888386 | 0.002227421 | 0.7888206 | 0.007359774 |  |  | 268560 | 0.8681852 | 0.8678712 | 0.0134575 | 0.8726704 | 0.008380282 | 0.8726784 | 0.01411732 |  |  | 226360 | 0.7527241 | 0.7035679 | 0.01194567 | 0.7602531 | 0.006135232 | 0.7602582 | 0.007576692
|  |  | 4592 | 0.9834187 | 0.9955037 | 0.0009045918 | 0.9866246 | 0.2442767 | 0.9867467 | 0.1867486 |  |  | 4516 | 0.9457325 | 0.9779505 | 0.004087892 | 0.9557144 | 0.004435142 | 0.9557446 | 0.006462661 |  |  | 4740 | 0.8816305 | 0.9657722 | 0.004138396 | 0.903589 | 0.006153433 | 0.9035939 | 0.006267414 |  |  | 4740 | 0.7749191 | 0.9149797 | 0.008752461 | 0.7888475 | 0.002227532 | 0.7888295 | 0.007359871 |  |  | 268860 | 0.8704231 | 0.8678712 | 0.0134575 | 0.8728028 | 0.008380538 | 0.8728108 | 0.01411804 |  |  | 226660 | 0.7505486 | 0.7035679 | 0.01194567 | 0.7603885 | 0.006134692 | 0.7603936 | 0.007575723
|  |  | 4597 | 0.9834187 | 0.9955264 | 0.0009011324 | 0.9866707 | 0.2442587 | 0.9867926 | 0.1867516 |  |  | 4521 | 0.9457325 | 0.9779939 | 0.004073992 | 0.9557467 | 0.00443412 | 0.9557768 | 0.006448303 |  |  | 4745 | 0.8816305 | 0.9657807 | 0.004133347 | 0.9035931 | 0.006152928 | 0.903598 | 0.006267368 |  |  | 4745 | 0.7732377 | 0.9149804 | 0.008752355 | 0.7888564 | 0.002227643 | 0.7888384 | 0.007359967 |  |  | 269160 | 0.8704231 | 0.8678712 | 0.0134575 | 0.8729351 | 0.008380786 | 0.872943 | 0.01411875 |  |  | 226960 | 0.7527241 | 0.7035679 | 0.01194567 | 0.7605237 | 0.006134145 | 0.7605288 | 0.007574747
|  |  | 4602 | 0.9834187 | 0.995549 | 0.0008976916 | 0.9867166 | 0.2442407 | 0.9868383 | 0.1867547 |  |  | 4526 | 0.9457325 | 0.9780371 | 0.004060148 | 0.9557789 | 0.004433107 | 0.9558089 | 0.006434034 |  |  | 4750 | 0.8827095 | 0.9657891 | 0.004128348 | 0.9035971 | 0.006152432 | 0.903602 | 0.006267324 |  |  | 4750 | 0.7732377 | 0.914981 | 0.00875225 | 0.7888652 | 0.002227755 | 0.7888473 | 0.007360064 |  |  | 269460 | 0.874899 | 0.8678712 | 0.0134575 | 0.8730672 | 0.008381028 | 0.8730751 | 0.01411946 |  |  | 227260 | 0.7483732 | 0.7035679 | 0.01194567 | 0.7606587 | 0.006133592 | 0.7606638 | 0.007573761
|  |  | 4607 | 0.9834187 | 0.9955714 | 0.0008942691 | 0.9867623 | 0.2442228 | 0.9868839 | 0.1867577 |  |  | 4531 | 0.9457325 | 0.97808 | 0.004046361 | 0.9558108 | 0.004432103 | 0.9558408 | 0.006419854 |  |  | 4755 | 0.8816305 | 0.9657974 | 0.0041234 | 0.9036012 | 0.006151943 | 0.903606 | 0.006267281 |  |  | 4755 | 0.7732377 | 0.9149817 | 0.008752148 | 0.7888741 | 0.002227866 | 0.7888561 | 0.007360161 |  |  | 269760 | 0.8704231 | 0.8678712 | 0.0134575 | 0.8731991 | 0.008381264 | 0.8732071 | 0.01412015 |  |  | 227560 | 0.7548995 | 0.7035679 | 0.01194567 | 0.7607934 | 0.006133031 | 0.7607985 | 0.007572767
|  |  | 4612 | 0.9834187 | 0.9955938 | 0.000890865 | 0.9868079 | 0.244205 | 0.9869293 | 0.1867607 |  |  | 4536 | 0.9457325 | 0.9781228 | 0.00403263 | 0.9558426 | 0.004431109 | 0.9558726 | 0.006405762 |  |  | 4760 | 0.8816305 | 0.9658057 | 0.004118501 | 0.9036052 | 0.006151462 | 0.9036101 | 0.006267239 |  |  | 4760 | 0.7732377 | 0.9149823 | 0.008752047 | 0.788883 | 0.002227978 | 0.788865 | 0.007360257 |  |  | 270060 | 0.8659472 | 0.8678712 | 0.0134575 | 0.8733309 | 0.008381493 | 0.8733389 | 0.01412084 |  |  | 227860 | 0.757075 | 0.7035679 | 0.01194567 | 0.7609279 | 0.006132463 | 0.760933 | 0.007571765
|  |  | 4617 | 0.9825227 | 0.995616 | 0.0008874791 | 0.9868533 | 0.2441873 | 0.9869746 | 0.1867638 |  |  | 4541 | 0.9457325 | 0.9781653 | 0.004018956 | 0.9558743 | 0.004430123 | 0.9559042 | 0.006391759 |  |  | 4765 | 0.8816305 | 0.9658139 | 0.004113652 | 0.9036092 | 0.006150989 | 0.9036141 | 0.006267197 |  |  | 4765 | 0.7698747 | 0.914983 | 0.008751949 | 0.7888919 | 0.002228089 | 0.7888739 | 0.007360354 |  |  | 270360 | 0.8637093 | 0.8678712 | 0.0134575 | 0.8734625 | 0.008381716 | 0.8734705 | 0.01412152 |  |  | 228160 | 0.7505486 | 0.7035679 | 0.01194567 | 0.7610622 | 0.006131889 | 0.7610673 | 0.007570755
|  |  | 4622 | 0.9834187 | 0.995638 | 0.0008841115 | 0.9868986 | 0.2441696 | 0.9870197 | 0.1867668 |  |  | 4546 | 0.9457325 | 0.9782076 | 0.004005337 | 0.9559057 | 0.004429146 | 0.9559356 | 0.006377843 |  |  | 4770 | 0.8816305 | 0.9658221 | 0.004108852 | 0.9036132 | 0.006150523 | 0.9036181 | 0.006267157 |  |  | 4770 | 0.7749191 | 0.9149836 | 0.008751851 | 0.7889007 | 0.002228201 | 0.7888828 | 0.007360451 |  |  | 270660 | 0.8726611 | 0.8678712 | 0.0134575 | 0.873594 | 0.008381932 | 0.873602 | 0.01412219 |  |  | 228460 | 0.7592504 | 0.7035679 | 0.01194567 | 0.7611963 | 0.006131307 | 0.7612014 | 0.007569736
|  |  | 4627 | 0.9834187 | 0.99566 | 0.0008807619 | 0.9869437 | 0.2441521 | 0.9870646 | 0.1867698 |  |  | 4551 | 0.946693 | 0.9782497 | 0.003991775 | 0.955937 | 0.004428178 | 0.9559669 | 0.006364015 |  |  | 4775 | 0.8805515 | 0.9658302 | 0.0041041 | 0.9036172 | 0.006150064 | 0.903622 | 0.006267118 |  |  | 4775 | 0.7715562 | 0.9149843 | 0.008751756 | 0.7889096 | 0.002228313 | 0.7888916 | 0.007360548 |  |  | 270960 | 0.874899 | 0.8678712 | 0.0134575 | 0.8737254 | 0.008382142 | 0.8737334 | 0.01412286 |  |  | 228760 | 0.7527241 | 0.7035679 | 0.01194567 | 0.7613301 | 0.006130719 | 0.7613352 | 0.007568709
|  |  | 4632 | 0.9843147 | 0.9956818 | 0.0008774305 | 0.9869886 | 0.2441346 | 0.9871094 | 0.1867729 |  |  | 4556 | 0.9447721 | 0.9782916 | 0.003978268 | 0.9559682 | 0.004427219 | 0.955998 | 0.006350274 |  |  | 4780 | 0.8816305 | 0.9658383 | 0.004099397 | 0.9036212 | 0.006149613 | 0.903626 | 0.00626708 |  |  | 4780 | 0.7698747 | 0.9149849 | 0.008751662 | 0.7889185 | 0.002228425 | 0.7889005 | 0.007360646 |  |  | 271260 | 0.8681852 | 0.8678712 | 0.0134575 | 0.8738566 | 0.008382346 | 0.8738646 | 0.01412351 |  |  | 229060 | 0.7505486 | 0.7035679 | 0.01194567 | 0.7614638 | 0.006130124 | 0.7614688 | 0.007567674
|  |  | 4637 | 0.9834187 | 0.9957035 | 0.000874117 | 0.9870334 | 0.2441172 | 0.9871541 | 0.1867759 |  |  | 4561 | 0.9457325 | 0.9783333 | 0.003964817 | 0.9559992 | 0.004426268 | 0.9560289 | 0.006336619 |  |  | 4785 | 0.8827095 | 0.9658463 | 0.004094741 | 0.9036251 | 0.006149169 | 0.90363 | 0.006267043 |  |  | 4785 | 0.7698747 | 0.9149855 | 0.00875157 | 0.7889273 | 0.002228537 | 0.7889094 | 0.007360743 |  |  | 271560 | 0.8726611 | 0.8678712 | 0.0134575 | 0.8739876 | 0.008382543 | 0.8739956 | 0.01412416 |  |  | 229360 | 0.7483732 | 0.7035679 | 0.01194567 | 0.7615972 | 0.006129523 | 0.7616022 | 0.00756663
|  |  | 4642 | 0.9825227 | 0.995725 | 0.0008708215 | 0.9870781 | 0.2440999 | 0.9871985 | 0.1867789 |  |  | 4566 | 0.9447721 | 0.9783748 | 0.003951421 | 0.95603 | 0.004425326 | 0.9560597 | 0.00632305 |  |  | 4790 | 0.8816305 | 0.9658543 | 0.004090133 | 0.9036291 | 0.006148732 | 0.9036339 | 0.006267006 |  |  | 4790 | 0.7715562 | 0.9149861 | 0.00875148 | 0.7889362 | 0.002228649 | 0.7889182 | 0.00736084 |  |  | 271860 | 0.874899 | 0.8678712 | 0.0134575 | 0.8741185 | 0.008382733 | 0.8741265 | 0.0141248 |  |  | 229660 | 0.7592504 | 0.7035679 | 0.01194567 | 0.7617303 | 0.006128914 | 0.7617354 | 0.007565579
|  |  | 4647 | 0.9834187 | 0.9957465 | 0.0008675439 | 0.9871225 | 0.2440827 | 0.9872428 | 0.1867819 |  |  | 4571 | 0.946693 | 0.9784161 | 0.003938081 | 0.9560607 | 0.004424392 | 0.9560903 | 0.006309568 |  |  | 4795 | 0.8816305 | 0.9658622 | 0.004085571 | 0.903633 | 0.006148302 | 0.9036378 | 0.006266971 |  |  | 4795 | 0.7732377 | 0.9149867 | 0.008751391 | 0.7889451 | 0.002228762 | 0.7889271 | 0.007360937 |  |  | 272160 | 0.8704231 | 0.8678712 | 0.0134575 | 0.8742493 | 0.008382918 | 0.8742573 | 0.01412544 |  |  | 229960 | 0.7483732 | 0.7035679 | 0.01194567 | 0.7618633 | 0.006128299 | 0.7618683 | 0.007564519
|  |  | 4652 | 0.9843147 | 0.9957678 | 0.000864284 | 0.9871668 | 0.2440656 | 0.987287 | 0.186785 |  |  | 4576 | 0.9447721 | 0.9784572 | 0.003924796 | 0.9560912 | 0.004423467 | 0.9561208 | 0.006296171 |  |  | 4800 | 0.8827095 | 0.96587 | 0.004081056 | 0.9036369 | 0.006147879 | 0.9036417 | 0.006266937 |  |  | 4800 | 0.7732377 | 0.9149873 | 0.008751304 | 0.788954 | 0.002228874 | 0.788936 | 0.007361035 |  |  | 272460 | 0.8726611 | 0.8678712 | 0.0134575 | 0.8743799 | 0.008383096 | 0.8743879 | 0.01412606 |  |  | 230260 | 0.7527241 | 0.7035679 | 0.01194567 | 0.761996 | 0.006127678 | 0.762001 | 0.007563451
|  |  | 4657 | 0.9843147 | 0.995789 | 0.0008610419 | 0.987211 | 0.2440485 | 0.987331 | 0.186788 |  |  | 4581 | 0.946693 | 0.978498 | 0.003911566 | 0.9561215 | 0.00442255 | 0.9561511 | 0.006282859 |  |  | 4805 | 0.8816305 | 0.9658778 | 0.004076587 | 0.9036409 | 0.006147463 | 0.9036456 | 0.006266903 |  |  | 4805 | 0.7749191 | 0.9149879 | 0.008751218 | 0.7889628 | 0.002228986 | 0.7889449 | 0.007361133 |  |  | 272760 | 0.8681852 | 0.8678712 | 0.0134575 | 0.8745103 | 0.008383267 | 0.8745183 | 0.01412668 |  |  | 230560 | 0.757075 | 0.7035679 | 0.01194567 | 0.7621285 | 0.00612705 | 0.7621335 | 0.007562375
|  |  | 4662 | 0.9834187 | 0.9958101 | 0.0008578174 | 0.987255 | 0.2440316 | 0.9873748 | 0.186791 |  |  | 4586 | 0.946693 | 0.9785387 | 0.003898391 | 0.9561517 | 0.004421641 | 0.9561812 | 0.006269631 |  |  | 4810 | 0.8816305 | 0.9658856 | 0.004072163 | 0.9036448 | 0.006147053 | 0.9036495 | 0.006266871 |  |  | 4810 | 0.7732377 | 0.9149885 | 0.008751134 | 0.7889717 | 0.002229099 | 0.7889537 | 0.00736123 |  |  | 273060 | 0.8726611 | 0.8678712 | 0.0134575 | 0.8746406 | 0.008383433 | 0.8746486 | 0.01412729 |  |  | 230860 | 0.7505486 | 0.7035679 | 0.01194567 | 0.7622608 | 0.006126415 | 0.7622658 | 0.007561292
|  |  | 4667 | 0.9834187 | 0.995831 | 0.0008546106 | 0.9872989 | 0.2440147 | 0.9874185 | 0.186794 |  |  | 4591 | 0.9457325 | 0.9785791 | 0.00388527 | 0.9561818 | 0.004420741 | 0.9562112 | 0.006256488 |  |  | 4815 | 0.8827095 | 0.9658933 | 0.004067785 | 0.9036486 | 0.00614665 | 0.9036534 | 0.006266839 |  |  | 4815 | 0.7732377 | 0.9149891 | 0.008751051 | 0.7889806 | 0.002229212 | 0.7889626 | 0.007361328 |  |  | 273360 | 0.8726611 | 0.8678712 | 0.0134575 | 0.8747707 | 0.008383592 | 0.8747788 | 0.01412789 |  |  | 231160 | 0.757075 | 0.7035679 | 0.01194567 | 0.7623928 | 0.006125774 | 0.7623978 | 0.0075602
|  |  | 4672 | 0.9843147 | 0.9958518 | 0.0008514212 | 0.9873426 | 0.2439979 | 0.9874621 | 0.186797 |  |  | 4596 | 0.9476534 | 0.9786194 | 0.003872204 | 0.9562116 | 0.004419849 | 0.956241 | 0.006243429 |  |  | 4820 | 0.8827095 | 0.9659009 | 0.004063451 | 0.9036525 | 0.006146253 | 0.9036573 | 0.006266808 |  |  | 4820 | 0.7749191 | 0.9149897 | 0.00875097 | 0.7889894 | 0.002229324 | 0.7889715 | 0.007361426 |  |  | 273660 | 0.8726611 | 0.8678712 | 0.0134575 | 0.8749007 | 0.008383745 | 0.8749088 | 0.01412849 |  |  | 231460 | 0.7592504 | 0.7035679 | 0.01194567 | 0.7625247 | 0.006125126 | 0.7625297 | 0.0075591
|  |  | 4677 | 0.9834187 | 0.9958725 | 0.0008482494 | 0.9873861 | 0.2439812 | 0.9875055 | 0.1868 |  |  | 4601 | 0.9457325 | 0.9786594 | 0.003859193 | 0.9562414 | 0.004418965 | 0.9562707 | 0.006230454 |  |  | 4825 | 0.8827095 | 0.9659085 | 0.004059162 | 0.9036564 | 0.006145863 | 0.9036611 | 0.006266778 |  |  | 4825 | 0.7749191 | 0.9149903 | 0.00875089 | 0.7889983 | 0.002229437 | 0.7889803 | 0.007361524 |  |  | 273960 | 0.874899 | 0.8678712 | 0.0134575 | 0.8750306 | 0.008383891 | 0.8750387 | 0.01412907 |  |  | 231760 | 0.7548995 | 0.7035679 | 0.01194567 | 0.7626563 | 0.006124471 | 0.7626613 | 0.007557993
|  |  | 4682 | 0.9834187 | 0.9958931 | 0.0008450949 | 0.9874295 | 0.2439645 | 0.9875487 | 0.186803 |  |  | 4606 | 0.9457325 | 0.9786993 | 0.003846236 | 0.9562709 | 0.004418089 | 0.9563002 | 0.006217562 |  |  | 4830 | 0.8816305 | 0.965916 | 0.004054917 | 0.9036602 | 0.006145478 | 0.903665 | 0.006266749 |  |  | 4830 | 0.7732377 | 0.9149909 | 0.008750812 | 0.7890072 | 0.00222955 | 0.7889892 | 0.007361622 |  |  | 274260 | 0.8726611 | 0.8678712 | 0.0134575 | 0.8751603 | 0.008384031 | 0.8751684 | 0.01412965 |  |  | 232060 | 0.7483732 | 0.7035679 | 0.01194567 | 0.7627877 | 0.006123811 | 0.7627927 | 0.007556877
|  |  | 4687 | 0.9843147 | 0.9959136 | 0.0008419578 | 0.9874728 | 0.243948 | 0.9875918 | 0.1868059 |  |  | 4611 | 0.946693 | 0.9787389 | 0.003833332 | 0.9563004 | 0.004417221 | 0.9563296 | 0.006204752 |  |  | 4835 | 0.8827095 | 0.9659235 | 0.004050715 | 0.9036641 | 0.0061451 | 0.9036688 | 0.006266721 |  |  | 4835 | 0.7715562 | 0.9149914 | 0.008750735 | 0.789016 | 0.002229663 | 0.7889981 | 0.00736172 |  |  | 274560 | 0.8726611 | 0.8678712 | 0.0134575 | 0.8752898 | 0.008384165 | 0.8752979 | 0.01413022 |  |  | 232360 | 0.7527241 | 0.7035679 | 0.01194567 | 0.7629189 | 0.006123143 | 0.7629238 | 0.007555754
|  |  | 4692 | 0.9852106 | 0.9959339 | 0.0008388379 | 0.9875159 | 0.2439315 | 0.9876347 | 0.1868089 |  |  | 4616 | 0.9476534 | 0.9787784 | 0.003820483 | 0.9563296 | 0.004416361 | 0.9563589 | 0.006192025 |  |  | 4840 | 0.8816305 | 0.9659309 | 0.004046556 | 0.9036679 | 0.006144729 | 0.9036726 | 0.006266693 |  |  | 4840 | 0.7732377 | 0.914992 | 0.00875066 | 0.7890249 | 0.002229776 | 0.7890069 | 0.007361818 |  |  | 274860 | 0.8681852 | 0.8678712 | 0.0134575 | 0.8754192 | 0.008384293 | 0.8754273 | 0.01413079 |  |  | 232660 | 0.7505486 | 0.7035679 | 0.01194567 | 0.7630498 | 0.00612247 | 0.7630548 | 0.007554623
|  |  | 4697 | 0.9843147 | 0.9959542 | 0.0008357353 | 0.9875588 | 0.2439151 | 0.9876775 | 0.1868119 |  |  | 4621 | 0.946693 | 0.9788176 | 0.003807688 | 0.9563588 | 0.004415509 | 0.9563879 | 0.00617938 |  |  | 4845 | 0.8827095 | 0.9659383 | 0.004042441 | 0.9036717 | 0.006144363 | 0.9036764 | 0.006266666 |  |  | 4845 | 0.7749191 | 0.9149925 | 0.008750585 | 0.7890338 | 0.00222989 | 0.7890158 | 0.007361916 |  |  | 275160 | 0.8659472 | 0.8678712 | 0.0134575 | 0.8755485 | 0.008384415 | 0.8755566 | 0.01413134 |  |  | 232960 | 0.7592504 | 0.7035679 | 0.01194567 | 0.7631805 | 0.00612179 | 0.7631855 | 0.007553484
|  |  | 4702 | 0.9834187 | 0.9959743 | 0.0008326498 | 0.9876016 | 0.2438988 | 0.9877201 | 0.1868149 |  |  | 4626 | 0.9457325 | 0.9788567 | 0.003794946 | 0.9563877 | 0.004414665 | 0.9564169 | 0.006166817 |  |  | 4850 | 0.8816305 | 0.9659457 | 0.004038368 | 0.9036755 | 0.006144003 | 0.9036802 | 0.00626664 |  |  | 4850 | 0.7732377 | 0.9149931 | 0.008750512 | 0.7890426 | 0.002230003 | 0.7890247 | 0.007362015 |  |  | 275460 | 0.8726611 | 0.8678712 | 0.0134575 | 0.8756776 | 0.00838453 | 0.8756857 | 0.01413189 |  |  | 233260 | 0.7592504 | 0.7035679 | 0.01194567 | 0.7633111 | 0.006121103 | 0.763316 | 0.007552337
|  |  | 4707 | 0.9843147 | 0.9959943 | 0.0008295813 | 0.9876443 | 0.2438825 | 0.9877626 | 0.1868179 |  |  | 4631 | 0.9457325 | 0.9788956 | 0.003782258 | 0.9564166 | 0.004413829 | 0.9564456 | 0.006154335 |  |  | 4855 | 0.8827095 | 0.9659529 | 0.004034336 | 0.9036793 | 0.006143649 | 0.903684 | 0.006266615 |  |  | 4855 | 0.7766006 | 0.9149936 | 0.008750441 | 0.7890515 | 0.002230116 | 0.7890335 | 0.007362113 |  |  | 275760 | 0.8659472 | 0.8678712 | 0.0134575 | 0.8758066 | 0.008384639 | 0.8758147 | 0.01413243 |  |  | 233560 | 0.7592504 | 0.7035679 | 0.01194567 | 0.7634414 | 0.006120411 | 0.7634463 | 0.007551183
|  |  | 4712 | 0.9834187 | 0.9960142 | 0.0008265299 | 0.9876868 | 0.2438664 | 0.987805 | 0.1868208 |  |  | 4636 | 0.9457325 | 0.9789342 | 0.003769623 | 0.9564452 | 0.004413 | 0.9564743 | 0.006141934 |  |  | 4860 | 0.8848676 | 0.9659602 | 0.004030347 | 0.9036831 | 0.0061433 | 0.9036878 | 0.006266591 |  |  | 4860 | 0.7749191 | 0.9149942 | 0.00875037 | 0.7890603 | 0.00223023 | 0.7890424 | 0.007362212 |  |  | 276060 | 0.8726611 | 0.8678712 | 0.0134575 | 0.8759354 | 0.008384742 | 0.8759435 | 0.01413297 |  |  | 233860 | 0.7592504 | 0.7035679 | 0.01194567 | 0.7635714 | 0.006119712 | 0.7635764 | 0.007550021
|  |  | 4717 | 0.9843147 | 0.9960339 | 0.0008234954 | 0.9877291 | 0.2438503 | 0.9878471 | 0.1868238 |  |  | 4641 | 0.946693 | 0.9789727 | 0.003757042 | 0.9564738 | 0.004412178 | 0.9565027 | 0.006129614 |  |  | 4865 | 0.8827095 | 0.9659674 | 0.004026398 | 0.9036869 | 0.006142957 | 0.9036916 | 0.006266567 |  |  | 4865 | 0.7732377 | 0.9149947 | 0.008750301 | 0.7890692 | 0.002230344 | 0.7890513 | 0.00736231 |  |  | 276360 | 0.8726611 | 0.8678712 | 0.0134575 | 0.8760641 | 0.008384839 | 0.8760722 | 0.01413349 |  |  | 234160 | 0.757075 | 0.7035679 | 0.01194567 | 0.7637013 | 0.006119007 | 0.7637063 | 0.007548851
|  |  | 4722 | 0.9825227 | 0.9960536 | 0.0008204778 | 0.9877713 | 0.2438343 | 0.9878892 | 0.1868268 |  |  | 4646 | 0.9457325 | 0.979011 | 0.003744513 | 0.9565021 | 0.004411365 | 0.9565311 | 0.006117374 |  |  | 4870 | 0.8816305 | 0.9659745 | 0.004022491 | 0.9036906 | 0.00614262 | 0.9036953 | 0.006266544 |  |  | 4870 | 0.7766006 | 0.9149952 | 0.008750233 | 0.7890781 | 0.002230457 | 0.7890601 | 0.007362409 |  |  | 276660 | 0.874899 | 0.8678712 | 0.0134575 | 0.8761926 | 0.00838493 | 0.8762007 | 0.01413401 |  |  | 234460 | 0.7548995 | 0.7035679 | 0.01194567 | 0.763831 | 0.006118295 | 0.7638359 | 0.007547674
|  |  | 4727 | 0.9843147 | 0.9960731 | 0.000817477 | 0.9878134 | 0.2438184 | 0.9879311 | 0.1868297 |  |  | 4651 | 0.9457325 | 0.9790491 | 0.003732038 | 0.9565304 | 0.004410559 | 0.9565593 | 0.006105214 |  |  | 4875 | 0.8827095 | 0.9659816 | 0.004018624 | 0.9036944 | 0.006142288 | 0.9036991 | 0.006266522 |  |  | 4875 | 0.7732377 | 0.9149957 | 0.008750167 | 0.7890869 | 0.002230571 | 0.789069 | 0.007362508 |  |  | 276960 | 0.8704231 | 0.8678712 | 0.0134575 | 0.8763209 | 0.008385015 | 0.8763291 | 0.01413452 |  |  | 234760 | 0.7548995 | 0.7035679 | 0.01194567 | 0.7639604 | 0.006117578 | 0.7639653 | 0.00754649
|  |  | 4732 | 0.9834187 | 0.9960925 | 0.000814493 | 0.9878553 | 0.2438026 | 0.9879728 | 0.1868327 |  |  | 4656 | 0.9457325 | 0.979087 | 0.003719615 | 0.9565585 | 0.00440976 | 0.9565873 | 0.006093133 |  |  | 4880 | 0.8827095 | 0.9659886 | 0.004014797 | 0.9036981 | 0.006141962 | 0.9037028 | 0.006266501 |  |  | 4880 | 0.7749191 | 0.9149963 | 0.008750101 | 0.7890958 | 0.002230685 | 0.7890779 | 0.007362607 |  |  | 277260 | 0.8704231 | 0.8678712 | 0.0134575 | 0.8764492 | 0.008385093 | 0.8764573 | 0.01413503 |  |  | 235060 | 0.757075 | 0.7035679 | 0.01194567 | 0.7640896 | 0.006116854 | 0.7640945 | 0.007545297
|  |  | 4737 | 0.9852106 | 0.9961119 | 0.0008115256 | 0.987897 | 0.2437868 | 0.9880144 | 0.1868356 |  |  | 4661 | 0.946693 | 0.9791247 | 0.003707245 | 0.9565864 | 0.004408969 | 0.9566152 | 0.006081132 |  |  | 4885 | 0.8816305 | 0.9659956 | 0.00401101 | 0.9037018 | 0.006141641 | 0.9037065 | 0.00626648 |  |  | 4885 | 0.7749191 | 0.9149968 | 0.008750037 | 0.7891047 | 0.002230799 | 0.7890867 | 0.007362706 |  |  | 277560 | 0.8704231 | 0.8678712 | 0.0134575 | 0.8765772 | 0.008385166 | 0.8765854 | 0.01413552 |  |  | 235360 | 0.7614259 | 0.7035679 | 0.01194567 | 0.7642186 | 0.006116124 | 0.7642235 | 0.007544098
|  |  | 4742 | 0.9843147 | 0.9961311 | 0.0008085749 | 0.9879387 | 0.2437711 | 0.9880559 | 0.1868386 |  |  | 4666 | 0.946693 | 0.9791623 | 0.003694927 | 0.9566142 | 0.004408185 | 0.956643 | 0.006069209 |  |  | 4890 | 0.8827095 | 0.9660026 | 0.004007262 | 0.9037056 | 0.006141325 | 0.9037102 | 0.00626646 |  |  | 4890 | 0.7749191 | 0.9149973 | 0.008749974 | 0.7891135 | 0.002230913 | 0.7890956 | 0.007362805 |  |  | 277860 | 0.8704231 | 0.8678712 | 0.0134575 | 0.8767052 | 0.008385232 | 0.8767133 | 0.01413601 |  |  | 235660 | 0.7527241 | 0.7035679 | 0.01194567 | 0.7643474 | 0.006115388 | 0.7643523 | 0.007542891
|  |  | 4747 | 0.9834187 | 0.9961502 | 0.0008056407 | 0.9879801 | 0.2437555 | 0.9880972 | 0.1868415 |  |  | 4671 | 0.9476534 | 0.9791996 | 0.003682661 | 0.9566419 | 0.004407408 | 0.9566706 | 0.006057364 |  |  | 4895 | 0.8827095 | 0.9660095 | 0.004003553 | 0.9037093 | 0.006141014 | 0.9037139 | 0.006266441 |  |  | 4895 | 0.7749191 | 0.9149978 | 0.008749912 | 0.7891224 | 0.002231027 | 0.7891045 | 0.007362904 |  |  | 278160 | 0.8771369 | 0.8678712 | 0.0134575 | 0.876833 | 0.008385293 | 0.8768411 | 0.01413649 |  |  | 235960 | 0.7548995 | 0.7035679 | 0.01194567 | 0.7644759 | 0.006114646 | 0.7644808 | 0.007541676
|  |  | 4752 | 0.9843147 | 0.9961691 | 0.0008027231 | 0.9880215 | 0.24374 | 0.9881383 | 0.1868445 |  |  | 4676 | 0.9476534 | 0.9792367 | 0.003670448 | 0.9566694 | 0.004406638 | 0.9566981 | 0.006045598 |  |  | 4900 | 0.8816305 | 0.9660163 | 0.003999883 | 0.903713 | 0.006140708 | 0.9037176 | 0.006266422 |  |  | 4900 | 0.7698747 | 0.9149983 | 0.008749851 | 0.7891312 | 0.002231142 | 0.7891133 | 0.007363003 |  |  | 278460 | 0.8771369 | 0.8678712 | 0.0134575 | 0.8769606 | 0.008385347 | 0.8769688 | 0.01413697 |  |  | 236260 | 0.7636013 | 0.7035679 | 0.01194567 | 0.7646043 | 0.006113898 | 0.7646092 | 0.007540454
|  |  | 4757 | 0.9834187 | 0.996188 | 0.0007998218 | 0.9880626 | 0.2437245 | 0.9881793 | 0.1868474 |  |  | 4681 | 0.946693 | 0.9792737 | 0.003658287 | 0.9566968 | 0.004405876 | 0.9567254 | 0.006033909 |  |  | 4905 | 0.8827095 | 0.9660231 | 0.003996251 | 0.9037167 | 0.006140407 | 0.9037213 | 0.006266404 |  |  | 4905 | 0.7732377 | 0.9149988 | 0.008749791 | 0.7891401 | 0.002231256 | 0.7891222 | 0.007363102 |  |  | 278760 | 0.874899 | 0.8678712 | 0.0134575 | 0.8770881 | 0.008385395 | 0.8770963 | 0.01413743 |  |  | 236560 | 0.7636013 | 0.7035679 | 0.01194567 | 0.7647324 | 0.006113144 | 0.7647373 | 0.007539225
|  |  | 4762 | 0.9843147 | 0.9962068 | 0.000796937 | 0.9881037 | 0.2437092 | 0.9882202 | 0.1868503 |  |  | 4686 | 0.9476534 | 0.9793105 | 0.003646178 | 0.956724 | 0.004405121 | 0.9567526 | 0.006022297 |  |  | 4910 | 0.8827095 | 0.9660299 | 0.003992658 | 0.9037203 | 0.006140112 | 0.903725 | 0.006266387 |  |  | 4910 | 0.7732377 | 0.9149993 | 0.008749732 | 0.789149 | 0.00223137 | 0.7891311 | 0.007363202 |  |  | 279060 | 0.8704231 | 0.8678712 | 0.0134575 | 0.8772154 | 0.008385437 | 0.8772236 | 0.01413789 |  |  | 236860 | 0.7548995 | 0.7035679 | 0.01194567 | 0.7648603 | 0.006112383 | 0.7648652 | 0.007537989
|  |  | 4767 | 0.9852106 | 0.9962254 | 0.0007940684 | 0.9881446 | 0.2436939 | 0.9882609 | 0.1868533 |  |  | 4691 | 0.946693 | 0.9793471 | 0.00363412 | 0.9567511 | 0.004404373 | 0.9567796 | 0.006010762 |  |  | 4915 | 0.8827095 | 0.9660366 | 0.003989101 | 0.903724 | 0.006139821 | 0.9037286 | 0.00626637 |  |  | 4915 | 0.7749191 | 0.9149997 | 0.008749674 | 0.7891578 | 0.002231485 | 0.7891399 | 0.007363301 |  |  | 279360 | 0.874899 | 0.8678712 | 0.0134575 | 0.8773426 | 0.008385474 | 0.8773508 | 0.01413835 |  |  | 237160 | 0.7592504 | 0.7035679 | 0.01194567 | 0.764988 | 0.006111617 | 0.7649929 | 0.007536745
|  |  | 4772 | 0.9843147 | 0.996244 | 0.0007912161 | 0.9881853 | 0.2436787 | 0.9883015 | 0.1868562 |  |  | 4696 | 0.946693 | 0.9793835 | 0.003622114 | 0.956778 | 0.004403631 | 0.9568065 | 0.005999304 |  |  | 4920 | 0.8837886 | 0.9660433 | 0.003985582 | 0.9037277 | 0.006139534 | 0.9037323 | 0.006266354 |  |  | 4920 | 0.7749191 | 0.9150002 | 0.008749618 | 0.7891667 | 0.0022316 | 0.7891488 | 0.007363401 |  |  | 279660 | 0.8704231 | 0.8678712 | 0.0134575 | 0.8774697 | 0.008385504 | 0.8774779 | 0.01413879 |  |  | 237460 | 0.757075 | 0.7035679 | 0.01194567 | 0.7651155 | 0.006110845 | 0.7651204 | 0.007535494
|  |  | 4777 | 0.9852106 | 0.9962624 | 0.00078838 | 0.9882259 | 0.2436635 | 0.988342 | 0.1868591 |  |  | 4701 | 0.946693 | 0.9794198 | 0.00361016 | 0.9568049 | 0.004402897 | 0.9568333 | 0.005987922 |  |  | 4925 | 0.8827095 | 0.9660499 | 0.0039821 | 0.9037313 | 0.006139253 | 0.9037359 | 0.006266339 |  |  | 4925 | 0.7782821 | 0.9150007 | 0.008749562 | 0.7891755 | 0.002231714 | 0.7891576 | 0.0073635 |  |  | 279960 | 0.8793749 | 0.8678712 | 0.0134575 | 0.8775966 | 0.008385528 | 0.8776048 | 0.01413923 |  |  | 237760 | 0.7505486 | 0.7035679 | 0.01194567 | 0.7652428 | 0.006110067 | 0.7652477 | 0.007534236
|  |  | 4782 | 0.9843147 | 0.9962807 | 0.0007855599 | 0.9882664 | 0.2436485 | 0.9883823 | 0.186862 |  |  | 4706 | 0.9476534 | 0.9794558 | 0.003598256 | 0.9568315 | 0.00440217 | 0.95686 | 0.005976616 |  |  | 4930 | 0.8816305 | 0.9660565 | 0.003978654 | 0.9037349 | 0.006138976 | 0.9037395 | 0.006266324 |  |  | 4930 | 0.7715562 | 0.9150012 | 0.008749507 | 0.7891844 | 0.002231829 | 0.7891665 | 0.0073636 |  |  | 280260 | 0.874899 | 0.8678712 | 0.0134575 | 0.8777234 | 0.008385547 | 0.8777316 | 0.01413966 |  |  | 238060 | 0.7527241 | 0.7035679 | 0.01194567 | 0.7653699 | 0.006109283 | 0.7653747 | 0.00753297
|  |  | 4787 | 0.9852106 | 0.996299 | 0.000782756 | 0.9883067 | 0.2436335 | 0.9884224 | 0.186865 |  |  | 4711 | 0.946693 | 0.9794917 | 0.003586404 | 0.9568581 | 0.004401449 | 0.9568865 | 0.005965385 |  |  | 4935 | 0.8827095 | 0.966063 | 0.003975245 | 0.9037386 | 0.006138704 | 0.9037432 | 0.00626631 |  |  | 4935 | 0.7766006 | 0.9150016 | 0.008749454 | 0.7891933 | 0.002231944 | 0.7891754 | 0.0073637 |  |  | 280560 | 0.8771369 | 0.8678712 | 0.0134575 | 0.87785 | 0.008385559 | 0.8778582 | 0.01414008 |  |  | 238360 | 0.7505486 | 0.7035679 | 0.01194567 | 0.7654967 | 0.006108493 | 0.7655016 | 0.007531698
|  |  | 4792 | 0.9834187 | 0.9963171 | 0.000779968 | 0.9883469 | 0.2436186 | 0.9884624 | 0.1868679 |  |  | 4716 | 0.9457325 | 0.9795274 | 0.003574603 | 0.9568845 | 0.004400735 | 0.9569128 | 0.005954229 |  |  | 4940 | 0.8827095 | 0.9660695 | 0.003971871 | 0.9037422 | 0.006138436 | 0.9037468 | 0.006266296 |  |  | 4940 | 0.7799636 | 0.9150021 | 0.008749401 | 0.7892021 | 0.002232059 | 0.7891842 | 0.0073638 |  |  | 280860 | 0.8726611 | 0.8678712 | 0.0134575 | 0.8779765 | 0.008385565 | 0.8779847 | 0.0141405 |  |  | 238660 | 0.757075 | 0.7035679 | 0.01194567 | 0.7656234 | 0.006107698 | 0.7656282 | 0.007530418
|  |  | 4797 | 0.9843147 | 0.9963351 | 0.000777196 | 0.988387 | 0.2436037 | 0.9885023 | 0.1868708 |  |  | 4721 | 0.9457325 | 0.9795629 | 0.003562853 | 0.9569108 | 0.004400028 | 0.9569391 | 0.005943148 |  |  | 4945 | 0.8816305 | 0.9660759 | 0.003968533 | 0.9037458 | 0.006138172 | 0.9037504 | 0.006266283 |  |  | 4945 | 0.7732377 | 0.9150026 | 0.008749349 | 0.789211 | 0.002232174 | 0.7891931 | 0.0073639 |  |  | 281160 | 0.8793749 | 0.8678712 | 0.0134575 | 0.8781028 | 0.008385566 | 0.878111 | 0.0141409 |  |  | 238960 | 0.7614259 | 0.7035679 | 0.01194567 | 0.7657498 | 0.006106896 | 0.7657546 | 0.007529132
|  |  | 4802 | 0.9834187 | 0.996353 | 0.0007744398 | 0.9884269 | 0.243589 | 0.9885421 | 0.1868737 |  |  | 4726 | 0.9457325 | 0.9795982 | 0.003551153 | 0.9569369 | 0.004399328 | 0.9569652 | 0.005932141 |  |  | 4950 | 0.8805515 | 0.9660823 | 0.00396523 | 0.9037494 | 0.006137913 | 0.903754 | 0.00626627 |  |  | 4950 | 0.7715562 | 0.915003 | 0.008749298 | 0.7892198 | 0.00223229 | 0.7892019 | 0.007364 |  |  | 281460 | 0.8771369 | 0.8678712 | 0.0134575 | 0.878229 | 0.008385561 | 0.8782372 | 0.01414131 |  |  | 239260 | 0.7636013 | 0.7035679 | 0.01194567 | 0.765876 | 0.006106089 | 0.7658808 | 0.007527838
|  |  | 4807 | 0.9843147 | 0.9963708 | 0.0007716994 | 0.9884667 | 0.2435743 | 0.9885817 | 0.1868766 |  |  | 4731 | 0.9476534 | 0.9796334 | 0.003539504 | 0.9569629 | 0.004398634 | 0.9569911 | 0.005921208 |  |  | 4955 | 0.8837886 | 0.9660887 | 0.003961961 | 0.903753 | 0.006137659 | 0.9037575 | 0.006266259 |  |  | 4955 | 0.7766006 | 0.9150034 | 0.008749248 | 0.7892287 | 0.002232405 | 0.7892108 | 0.0073641 |  |  | 281760 | 0.874899 | 0.8678712 | 0.0134575 | 0.878355 | 0.008385549 | 0.8783633 | 0.0141417 |  |  | 239560 | 0.7614259 | 0.7035679 | 0.01194567 | 0.766002 | 0.006105276 | 0.7660068 | 0.007526537
|  |  | 4812 | 0.9843147 | 0.9963885 | 0.0007689748 | 0.9885063 | 0.2435597 | 0.9886211 | 0.1868795 |  |  | 4736 | 0.946693 | 0.9796684 | 0.003527906 | 0.9569888 | 0.004397947 | 0.9570169 | 0.005910348 |  |  | 4960 | 0.8837886 | 0.966095 | 0.003958728 | 0.9037565 | 0.006137408 | 0.9037611 | 0.006266247 |  |  | 4960 | 0.7749191 | 0.9150039 | 0.008749199 | 0.7892375 | 0.00223252 | 0.7892197 | 0.0073642 |  |  | 282060 | 0.8771369 | 0.8678712 | 0.0134575 | 0.8784809 | 0.008385532 | 0.8784892 | 0.01414209 |  |  | 239860 | 0.757075 | 0.7035679 | 0.01194567 | 0.7661278 | 0.006104457 | 0.7661326 | 0.007525229
|  |  | 4817 | 0.9843147 | 0.9964061 | 0.0007662659 | 0.9885458 | 0.2435451 | 0.9886605 | 0.1868824 |  |  | 4741 | 0.946693 | 0.9797032 | 0.003516358 | 0.9570145 | 0.004397266 | 0.9570426 | 0.005899562 |  |  | 4965 | 0.8827095 | 0.9661013 | 0.003955528 | 0.9037601 | 0.006137162 | 0.9037647 | 0.006266237 |  |  | 4965 | 0.7749191 | 0.9150043 | 0.008749151 | 0.7892464 | 0.002232636 | 0.7892285 | 0.007364301 |  |  | 282360 | 0.874899 | 0.8678712 | 0.0134575 | 0.8786067 | 0.008385509 | 0.8786149 | 0.01414247 |  |  | 240160 | 0.7592504 | 0.7035679 | 0.01194567 | 0.7662534 | 0.006103633 | 0.7662582 | 0.007523915
|  |  | 4822 | 0.9852106 | 0.9964236 | 0.0007635726 | 0.9885851 | 0.2435307 | 0.9886996 | 0.1868853 |  |  | 4746 | 0.946693 | 0.9797378 | 0.00350486 | 0.9570401 | 0.004396591 | 0.9570682 | 0.005888849 |  |  | 4970 | 0.8837886 | 0.9661075 | 0.003952362 | 0.9037637 | 0.006136919 | 0.9037682 | 0.006266226 |  |  | 4970 | 0.7749191 | 0.9150048 | 0.008749104 | 0.7892553 | 0.002232752 | 0.7892374 | 0.007364401 |  |  | 282660 | 0.8771369 | 0.8678712 | 0.0134575 | 0.8787323 | 0.008385481 | 0.8787405 | 0.01414284 |  |  | 240460 | 0.757075 | 0.7035679 | 0.01194567 | 0.7663788 | 0.006102803 | 0.7663835 | 0.007522593
|  |  | 4827 | 0.9843147 | 0.996441 | 0.0007608948 | 0.9886244 | 0.2435163 | 0.9887387 | 0.1868882 |  |  | 4751 | 0.946693 | 0.9797723 | 0.003493412 | 0.9570656 | 0.004395923 | 0.9570936 | 0.005878208 |  |  | 4975 | 0.8816305 | 0.9661137 | 0.00394923 | 0.9037672 | 0.006136681 | 0.9037718 | 0.006266217 |  |  | 4975 | 0.7766006 | 0.9150052 | 0.008749057 | 0.7892641 | 0.002232867 | 0.7892462 | 0.007364502 |  |  | 282960 | 0.8771369 | 0.8678712 | 0.0134575 | 0.8788578 | 0.008385446 | 0.878866 | 0.0141432 |  |  | 240760 | 0.7592504 | 0.7035679 | 0.01194567 | 0.7665039 | 0.006101967 | 0.7665087 | 0.007521265
|  |  | 4832 | 0.9843147 | 0.9964583 | 0.0007582325 | 0.9886634 | 0.243502 | 0.9887776 | 0.1868911 |  |  | 4756 | 0.9476534 | 0.9798066 | 0.003482013 | 0.9570909 | 0.004395262 | 0.957119 | 0.00586764 |  |  | 4980 | 0.8827095 | 0.9661199 | 0.003946131 | 0.9037708 | 0.006136447 | 0.9037753 | 0.006266207 |  |  | 4980 | 0.7749191 | 0.9150056 | 0.008749012 | 0.789273 | 0.002232983 | 0.7892551 | 0.007364602 |  |  | 283260 | 0.8726611 | 0.8678712 | 0.0134575 | 0.8789831 | 0.008385406 | 0.8789913 | 0.01414356 |  |  | 241060 | 0.7614259 | 0.7035679 | 0.01194567 | 0.7666289 | 0.006101126 | 0.7666336 | 0.00751993
|  |  | 4837 | 0.9843147 | 0.9964755 | 0.0007555857 | 0.9887024 | 0.2434877 | 0.9888164 | 0.186894 |  |  | 4761 | 0.9457325 | 0.9798407 | 0.003470665 | 0.9571162 | 0.004394606 | 0.9571441 | 0.005857143 |  |  | 4985 | 0.8837886 | 0.966126 | 0.003943064 | 0.9037743 | 0.006136216 | 0.9037788 | 0.006266199 |  |  | 4985 | 0.7766006 | 0.915006 | 0.008748967 | 0.7892818 | 0.002233099 | 0.789264 | 0.007364703 |  |  | 283560 | 0.8771369 | 0.8678712 | 0.0134575 | 0.8791083 | 0.00838536 | 0.8791165 | 0.01414391 |  |  | 241360 | 0.7614259 | 0.7035679 | 0.01194567 | 0.7667536 | 0.006100279 | 0.7667584 | 0.007518588
|  |  | 4842 | 0.9843147 | 0.9964926 | 0.0007529543 | 0.9887412 | 0.2434735 | 0.988855 | 0.1868968 |  |  | 4766 | 0.9457325 | 0.9798747 | 0.003459366 | 0.9571413 | 0.004393957 | 0.9571692 | 0.005846717 |  |  | 4990 | 0.8827095 | 0.966132 | 0.003940031 | 0.9037778 | 0.00613599 | 0.9037824 | 0.006266191 |  |  | 4990 | 0.7766006 | 0.9150065 | 0.008748923 | 0.7892907 | 0.002233215 | 0.7892728 | 0.007364804 |  |  | 283860 | 0.874899 | 0.8678712 | 0.0134575 | 0.8792333 | 0.008385308 | 0.8792416 | 0.01414426 |  |  | 241660 | 0.7505486 | 0.7035679 | 0.01194567 | 0.7668782 | 0.006099426 | 0.7668829 | 0.007517239
|  |  | 4847 | 0.9843147 | 0.9965096 | 0.0007503381 | 0.9887799 | 0.2434594 | 0.9888935 | 0.1868997 |  |  | 4771 | 0.946693 | 0.9799084 | 0.003448116 | 0.9571662 | 0.004393314 | 0.9571941 | 0.005836363 |  |  | 4995 | 0.8827095 | 0.9661381 | 0.003937029 | 0.9037813 | 0.006135767 | 0.9037859 | 0.006266183 |  |  | 4995 | 0.7766006 | 0.9150069 | 0.00874888 | 0.7892995 | 0.002233331 | 0.7892817 | 0.007364905 |  |  | 284160 | 0.8771369 | 0.8678712 | 0.0134575 | 0.8793582 | 0.00838525 | 0.8793665 | 0.01414459 |  |  | 241960 | 0.757075 | 0.7035679 | 0.01194567 | 0.7670025 | 0.006098568 | 0.7670072 | 0.007515884
|  |  | 4852 | 0.9843147 | 0.9965265 | 0.0007477373 | 0.9888184 | 0.2434454 | 0.9889319 | 0.1869026 |  |  | 4776 | 0.946693 | 0.9799421 | 0.003436916 | 0.9571911 | 0.004392678 | 0.9572189 | 0.005826079 |  |  | 5000 | 0.8827095 | 0.966144 | 0.00393406 | 0.9037848 | 0.006135548 | 0.9037894 | 0.006266176 |  |  | 5000 | 0.7766006 | 0.9150073 | 0.008748837 | 0.7893084 | 0.002233447 | 0.7892905 | 0.007365006 |  |  | 284460 | 0.874899 | 0.8678712 | 0.0134575 | 0.879483 | 0.008385186 | 0.8794912 | 0.01414492 |  |  | 242260 | 0.757075 | 0.7035679 | 0.01194567 | 0.7671266 | 0.006097705 | 0.7671313 | 0.007514522
|  |  | 4857 | 0.9843147 | 0.9965433 | 0.0007451516 | 0.9888568 | 0.2434315 | 0.9889701 | 0.1869055 |  |  | 4781 | 0.9486139 | 0.9799755 | 0.003425765 | 0.9572158 | 0.004392047 | 0.9572436 | 0.005815866 |  |  | 5005 | 0.8848676 | 0.96615 | 0.003931122 | 0.9037883 | 0.006135333 | 0.9037929 | 0.006266169 |  |  | 5005 | 0.7749191 | 0.9150077 | 0.008748795 | 0.7893172 | 0.002233563 | 0.7892994 | 0.007365107 |  |  | 284760 | 0.874899 | 0.8678712 | 0.0134575 | 0.8796076 | 0.008385117 | 0.8796158 | 0.01414525 |  |  | 242560 | 0.7548995 | 0.7035679 | 0.01194567 | 0.7672505 | 0.006096836 | 0.7672552 | 0.007513153
|  |  | 4862 | 0.9843147 | 0.99656 | 0.000742581 | 0.9888951 | 0.2434176 | 0.9890082 | 0.1869083 |  |  | 4786 | 0.946693 | 0.9800088 | 0.003414663 | 0.9572403 | 0.004391422 | 0.9572681 | 0.005805723 |  |  | 5010 | 0.8827095 | 0.9661559 | 0.003928215 | 0.9037918 | 0.006135121 | 0.9037963 | 0.006266163 |  |  | 5010 | 0.7782821 | 0.9150081 | 0.008748754 | 0.7893261 | 0.00223368 | 0.7893082 | 0.007365208 |  |  | 285060 | 0.8771369 | 0.8678712 | 0.0134575 | 0.879732 | 0.008385042 | 0.8797403 | 0.01414556 |  |  | 242860 | 0.7505486 | 0.7035679 | 0.01194567 | 0.7673742 | 0.006095961 | 0.7673789 | 0.007511777
|  |  | 4867 | 0.9852106 | 0.9965766 | 0.0007400255 | 0.9889332 | 0.2434038 | 0.9890462 | 0.1869112 |  |  | 4791 | 0.9457325 | 0.9800419 | 0.00340361 | 0.9572648 | 0.004390804 | 0.9572925 | 0.005795649 |  |  | 5015 | 0.8837886 | 0.9661617 | 0.003925339 | 0.9037953 | 0.006134913 | 0.9037998 | 0.006266158 |  |  | 5015 | 0.7749191 | 0.9150085 | 0.008748714 | 0.7893349 | 0.002233796 | 0.7893171 | 0.007365309 |  |  | 285360 | 0.8771369 | 0.8678712 | 0.0134575 | 0.8798564 | 0.008384961 | 0.8798646 | 0.01414587 |  |  | 243160 | 0.7527241 | 0.7035679 | 0.01194567 | 0.7674977 | 0.006095081 | 0.7675024 | 0.007510395
|  |  | 4872 | 0.9852106 | 0.9965931 | 0.0007374851 | 0.9889712 | 0.24339 | 0.989084 | 0.186914 |  |  | 4796 | 0.946693 | 0.9800748 | 0.003392605 | 0.9572891 | 0.004390191 | 0.9573168 | 0.005785645 |  |  | 5020 | 0.8837886 | 0.9661676 | 0.003922494 | 0.9037988 | 0.006134708 | 0.9038033 | 0.006266152 |  |  | 5020 | 0.7766006 | 0.9150089 | 0.008748675 | 0.7893438 | 0.002233913 | 0.7893259 | 0.00736541 |  |  | 285660 | 0.8816128 | 0.8678712 | 0.0134575 | 0.8799805 | 0.008384875 | 0.8799888 | 0.01414617 |  |  | 243460 | 0.7636013 | 0.7035679 | 0.01194567 | 0.767621 | 0.006094196 | 0.7676257 | 0.007509007
|  |  | 4877 | 0.9852106 | 0.9966095 | 0.0007349596 | 0.9890091 | 0.2433764 | 0.9891217 | 0.1869169 |  |  | 4801 | 0.946693 | 0.9801076 | 0.003381649 | 0.9573133 | 0.004389584 | 0.957341 | 0.005775709 |  |  | 5025 | 0.8837886 | 0.9661733 | 0.00391968 | 0.9038022 | 0.006134507 | 0.9038067 | 0.006266148 |  |  | 5025 | 0.7732377 | 0.9150093 | 0.008748636 | 0.7893526 | 0.002234029 | 0.7893348 | 0.007365512 |  |  | 285960 | 0.8838508 | 0.8678712 | 0.0134575 | 0.8801046 | 0.008384783 | 0.8801129 | 0.01414647 |  |  | 243760 | 0.7592504 | 0.7035679 | 0.01194567 | 0.7677441 | 0.006093305 | 0.7677488 | 0.007507611
|  |  | 4882 | 0.9852106 | 0.9966259 | 0.0007324489 | 0.9890469 | 0.2433628 | 0.9891593 | 0.1869197 |  |  | 4806 | 0.946693 | 0.9801402 | 0.003370742 | 0.9573374 | 0.004388983 | 0.957365 | 0.005765842 |  |  | 5030 | 0.8837886 | 0.9661791 | 0.003916895 | 0.9038057 | 0.006134309 | 0.9038102 | 0.006266143 |  |  | 5030 | 0.7766006 | 0.9150097 | 0.008748598 | 0.7893615 | 0.002234146 | 0.7893436 | 0.007365613 |  |  | 286260 | 0.8771369 | 0.8678712 | 0.0134575 | 0.8802285 | 0.008384685 | 0.8802368 | 0.01414676 |  |  | 244060 | 0.7614259 | 0.7035679 | 0.01194567 | 0.767867 | 0.006092409 | 0.7678716 | 0.00750621
|  |  | 4887 | 0.9843147 | 0.9966421 | 0.0007299531 | 0.9890845 | 0.2433492 | 0.9891968 | 0.1869226 |  |  | 4811 | 0.946693 | 0.9801727 | 0.003359882 | 0.9573614 | 0.004388388 | 0.9573889 | 0.005756043 |  |  | 5035 | 0.8827095 | 0.9661848 | 0.003914141 | 0.9038091 | 0.006134115 | 0.9038136 | 0.006266139 |  |  | 5035 | 0.7782821 | 0.91501 | 0.008748561 | 0.7893703 | 0.002234263 | 0.7893525 | 0.007365715 |  |  | 286560 | 0.874899 | 0.8678712 | 0.0134575 | 0.8803522 | 0.008384582 | 0.8803605 | 0.01414704 |  |  | 244360 | 0.757075 | 0.7035679 | 0.01194567 | 0.7679896 | 0.006091508 | 0.7679943 | 0.007504802
|  |  | 4892 | 0.9834187 | 0.9966582 | 0.0007274721 | 0.989122 | 0.2433358 | 0.9892341 | 0.1869254 |  |  | 4816 | 0.946693 | 0.980205 | 0.003349071 | 0.9573852 | 0.004387799 | 0.9574127 | 0.005746312 |  |  | 5040 | 0.8827095 | 0.9661904 | 0.003911415 | 0.9038126 | 0.006133924 | 0.9038171 | 0.006266136 |  |  | 5040 | 0.7749191 | 0.9150104 | 0.008748524 | 0.7893792 | 0.00223438 | 0.7893614 | 0.007365816 |  |  | 286860 | 0.8771369 | 0.8678712 | 0.0134575 | 0.8804759 | 0.008384473 | 0.8804841 | 0.01414731 |  |  | 244660 | 0.757075 | 0.7035679 | 0.01194567 | 0.7681121 | 0.006090601 | 0.7681167 | 0.007503387
|  |  | 4897 | 0.9852106 | 0.9966743 | 0.0007250058 | 0.9891593 | 0.2433224 | 0.9892712 | 0.1869283 |  |  | 4821 | 0.9476534 | 0.9802371 | 0.003338308 | 0.9574089 | 0.004387215 | 0.9574364 | 0.005736649 |  |  | 5045 | 0.8837886 | 0.9661961 | 0.003908719 | 0.903816 | 0.006133736 | 0.9038205 | 0.006266133 |  |  | 5045 | 0.7766006 | 0.9150108 | 0.008748488 | 0.789388 | 0.002234497 | 0.7893702 | 0.007365918 |  |  | 287160 | 0.8771369 | 0.8678712 | 0.0134575 | 0.8805993 | 0.008384358 | 0.8806076 | 0.01414758 |  |  | 244960 | 0.7483732 | 0.7035679 | 0.01194567 | 0.7682344 | 0.006089689 | 0.768239 | 0.007501966
|  |  | 4902 | 0.9852106 | 0.9966902 | 0.0007225542 | 0.9891965 | 0.2433091 | 0.9893083 | 0.1869311 |  |  | 4826 | 0.9476534 | 0.9802691 | 0.003327593 | 0.9574325 | 0.004386637 | 0.95746 | 0.005727052 |  |  | 5050 | 0.8827095 | 0.9662017 | 0.003906052 | 0.9038194 | 0.006133551 | 0.9038239 | 0.006266131 |  |  | 5050 | 0.7782821 | 0.9150112 | 0.008748453 | 0.7893969 | 0.002234614 | 0.7893791 | 0.00736602 |  |  | 287460 | 0.8771369 | 0.8678712 | 0.0134575 | 0.8807227 | 0.008384238 | 0.880731 | 0.01414784 |  |  | 245260 | 0.7592504 | 0.7035679 | 0.01194567 | 0.7683564 | 0.006088772 | 0.768361 | 0.007500539
|  |  | 4907 | 0.9852106 | 0.9967061 | 0.0007201171 | 0.9892336 | 0.2432958 | 0.9893452 | 0.186934 |  |  | 4831 | 0.9476534 | 0.9803009 | 0.003316925 | 0.957456 | 0.004386065 | 0.9574834 | 0.005717523 |  |  | 5055 | 0.8837886 | 0.9662072 | 0.003903414 | 0.9038228 | 0.00613337 | 0.9038273 | 0.006266128 |  |  | 5055 | 0.7766006 | 0.9150115 | 0.008748418 | 0.7894057 | 0.002234731 | 0.7893879 | 0.007366122 |  |  | 287760 | 0.8793749 | 0.8678712 | 0.0134575 | 0.8808459 | 0.008384112 | 0.8808542 | 0.01414809 |  |  | 245560 | 0.7592504 | 0.7035679 | 0.01194567 | 0.7684783 | 0.00608785 | 0.7684829 | 0.007499105
|  |  | 4912 | 0.9861066 | 0.9967218 | 0.0007176946 | 0.9892706 | 0.2432827 | 0.989382 | 0.1869368 |  |  | 4836 | 0.9486139 | 0.9803326 | 0.003306305 | 0.9574794 | 0.004385498 | 0.9575067 | 0.00570806 |  |  | 5060 | 0.8837886 | 0.9662127 | 0.003900804 | 0.9038263 | 0.006133191 | 0.9038307 | 0.006266127 |  |  | 5060 | 0.7749191 | 0.9150119 | 0.008748384 | 0.7894146 | 0.002234849 | 0.7893968 | 0.007366224 |  |  | 288060 | 0.874899 | 0.8678712 | 0.0134575 | 0.8809689 | 0.008383981 | 0.8809772 | 0.01414834 |  |  | 245860 | 0.7592504 | 0.7035679 | 0.01194567 | 0.7685999 | 0.006086922 | 0.7686045 | 0.007497665
|  |  | 4917 | 0.9852106 | 0.9967375 | 0.0007152865 | 0.9893074 | 0.2432696 | 0.9894187 | 0.1869396 |  |  | 4841 | 0.946693 | 0.9803641 | 0.003295733 | 0.9575026 | 0.004384936 | 0.9575299 | 0.005698663 |  |  | 5065 | 0.8848676 | 0.9662182 | 0.003898222 | 0.9038297 | 0.006133016 | 0.9038341 | 0.006266125 |  |  | 5065 | 0.7766006 | 0.9150122 | 0.00874835 | 0.7894234 | 0.002234966 | 0.7894056 | 0.007366326 |  |  | 288360 | 0.8771369 | 0.8678712 | 0.0134575 | 0.8810918 | 0.008383844 | 0.8811001 | 0.01414858 |  |  | 246160 | 0.757075 | 0.7035679 | 0.01194567 | 0.7687213 | 0.006085989 | 0.768726 | 0.007496219
|  |  | 4922 | 0.9852106 | 0.9967531 | 0.0007128929 | 0.9893441 | 0.2432565 | 0.9894552 | 0.1869424 |  |  | 4846 | 0.9476534 | 0.9803954 | 0.003285208 | 0.9575257 | 0.004384381 | 0.957553 | 0.005689331 |  |  | 5070 | 0.8837886 | 0.9662236 | 0.003895668 | 0.903833 | 0.006132844 | 0.9038375 | 0.006266124 |  |  | 5070 | 0.7766006 | 0.9150126 | 0.008748317 | 0.7894323 | 0.002235084 | 0.7894145 | 0.007366428 |  |  | 288660 | 0.8793749 | 0.8678712 | 0.0134575 | 0.8812146 | 0.008383702 | 0.8812229 | 0.01414881 |  |  | 246460 | 0.7548995 | 0.7035679 | 0.01194567 | 0.7688426 | 0.006085051 | 0.7688472 | 0.007494766
|  |  | 4927 | 0.9852106 | 0.9967686 | 0.0007105136 | 0.9893807 | 0.2432435 | 0.9894916 | 0.1869453 |  |  | 4851 | 0.946693 | 0.9804266 | 0.00327473 | 0.9575487 | 0.00438383 | 0.957576 | 0.005680066 |  |  | 5075 | 0.8837886 | 0.966229 | 0.003893141 | 0.9038364 | 0.006132675 | 0.9038409 | 0.006266124 |  |  | 5075 | 0.7749191 | 0.915013 | 0.008748285 | 0.7894411 | 0.002235201 | 0.7894233 | 0.00736653 |  |  | 288960 | 0.874899 | 0.8678712 | 0.0134575 | 0.8813372 | 0.008383554 | 0.8813455 | 0.01414904 |  |  | 246760 | 0.7636013 | 0.7035679 | 0.01194567 | 0.7689636 | 0.006084108 | 0.7689682 | 0.007493307
|  |  | 4932 | 0.9843147 | 0.996784 | 0.0007081486 | 0.9894172 | 0.2432306 | 0.9895279 | 0.1869481 |  |  | 4856 | 0.9476534 | 0.9804576 | 0.003264299 | 0.9575716 | 0.004383285 | 0.9575988 | 0.005670865 |  |  | 5080 | 0.8837886 | 0.9662344 | 0.003890642 | 0.9038398 | 0.006132508 | 0.9038442 | 0.006266124 |  |  | 5080 | 0.7749191 | 0.9150133 | 0.008748253 | 0.78945 | 0.002235319 | 0.7894322 | 0.007366633 |  |  | 289260 | 0.8816128 | 0.8678712 | 0.0134575 | 0.8814597 | 0.0083834 | 0.881468 | 0.01414926 |  |  | 247060 | 0.757075 | 0.7035679 | 0.01194567 | 0.7690845 | 0.00608316 | 0.769089 | 0.007491842
|  |  | 4937 | 0.9852106 | 0.9967993 | 0.0007057979 | 0.9894535 | 0.2432178 | 0.989564 | 0.1869509 |  |  | 4861 | 0.9486139 | 0.9804885 | 0.003253915 | 0.9575944 | 0.004382745 | 0.9576216 | 0.005661728 |  |  | 5085 | 0.8848676 | 0.9662397 | 0.003888169 | 0.9038432 | 0.006132345 | 0.9038476 | 0.006266124 |  |  | 5085 | 0.7732377 | 0.9150137 | 0.008748222 | 0.7894588 | 0.002235437 | 0.789441 | 0.007366735 |  |  | 289560 | 0.874899 | 0.8678712 | 0.0134575 | 0.881582 | 0.008383241 | 0.8815904 | 0.01414947 |  |  | 247360 | 0.757075 | 0.7035679 | 0.01194567 | 0.7692051 | 0.006082207 | 0.7692097 | 0.007490371
|  |  | 4942 | 0.9852106 | 0.9968145 | 0.0007034613 | 0.9894897 | 0.243205 | 0.9896001 | 0.1869537 |  |  | 4866 | 0.9486139 | 0.9805192 | 0.003243577 | 0.9576171 | 0.004382211 | 0.9576442 | 0.005652657 |  |  | 5090 | 0.8827095 | 0.966245 | 0.003885723 | 0.9038465 | 0.006132184 | 0.9038509 | 0.006266125 |  |  | 5090 | 0.7766006 | 0.915014 | 0.008748192 | 0.7894677 | 0.002235555 | 0.7894499 | 0.007366838 |  |  | 289860 | 0.8816128 | 0.8678712 | 0.0134575 | 0.8817043 | 0.008383076 | 0.8817126 | 0.01414968 |  |  | 247660 | 0.757075 | 0.7035679 | 0.01194567 | 0.7693255 | 0.006081249 | 0.7693301 | 0.007488894
|  |  | 4947 | 0.9861066 | 0.9968297 | 0.0007011388 | 0.9895258 | 0.2431923 | 0.989636 | 0.1869565 |  |  | 4871 | 0.9495743 | 0.9805497 | 0.003233286 | 0.9576396 | 0.004381682 | 0.9576667 | 0.005643649 |  |  | 5095 | 0.8837886 | 0.9662503 | 0.003883304 | 0.9038499 | 0.006132026 | 0.9038543 | 0.006266126 |  |  | 5095 | 0.7749191 | 0.9150143 | 0.008748162 | 0.7894765 | 0.002235672 | 0.7894587 | 0.00736694 |  |  | 290160 | 0.8771369 | 0.8678712 | 0.0134575 | 0.8818263 | 0.008382906 | 0.8818347 | 0.01414988 |  |  | 247960 | 0.7592504 | 0.7035679 | 0.01194567 | 0.7694457 | 0.006080286 | 0.7694503 | 0.007487411
|  |  | 4952 | 0.9843147 | 0.9968447 | 0.0006988305 | 0.9895617 | 0.2431797 | 0.9896717 | 0.1869593 |  |  | 4876 | 0.9486139 | 0.9805802 | 0.003223042 | 0.957662 | 0.004381158 | 0.9576891 | 0.005634705 |  |  | 5100 | 0.8848676 | 0.9662555 | 0.003880911 | 0.9038532 | 0.006131871 | 0.9038576 | 0.006266127 |  |  | 5100 | 0.7816451 | 0.9150147 | 0.008748132 | 0.7894854 | 0.002235791 | 0.7894675 | 0.007367043 |  |  | 290460 | 0.8771369 | 0.8678712 | 0.0134575 | 0.8819483 | 0.008382731 | 0.8819566 | 0.01415007 |  |  | 248260 | 0.7527241 | 0.7035679 | 0.01194567 | 0.7695658 | 0.006079317 | 0.7695703 | 0.007485921
|  |  | 4957 | 0.9861066 | 0.9968597 | 0.0006965361 | 0.9895975 | 0.2431671 | 0.9897074 | 0.1869621 |  |  | 4881 | 0.9476534 | 0.9806104 | 0.003212844 | 0.9576843 | 0.004380639 | 0.9577114 | 0.005625824 |  |  | 5105 | 0.8827095 | 0.9662607 | 0.003878544 | 0.9038566 | 0.006131719 | 0.903861 | 0.006266129 |  |  | 5105 | 0.7766006 | 0.915015 | 0.008748103 | 0.7894942 | 0.002235909 | 0.7894764 | 0.007367146 |  |  | 290760 | 0.8771369 | 0.8678712 | 0.0134575 | 0.88207 | 0.00838255 | 0.8820784 | 0.01415026 |  |  | 248560 | 0.7592504 | 0.7035679 | 0.01194567 | 0.7696856 | 0.006078344 | 0.7696901 | 0.007484426
|  |  | 4962 | 0.9843147 | 0.9968745 | 0.0006942557 | 0.9896332 | 0.2431546 | 0.9897429 | 0.1869649 |  |  | 4886 | 0.9486139 | 0.9806405 | 0.003202693 | 0.9577065 | 0.004380126 | 0.9577335 | 0.005617006 |  |  | 5110 | 0.8837886 | 0.9662658 | 0.003876202 | 0.9038599 | 0.006131569 | 0.9038643 | 0.006266131 |  |  | 5110 | 0.7766006 | 0.9150153 | 0.008748075 | 0.789503 | 0.002236027 | 0.7894852 | 0.007367249 |  |  | 291060 | 0.8816128 | 0.8678712 | 0.0134575 | 0.8821917 | 0.008382363 | 0.8822 | 0.01415043 |  |  | 248860 | 0.7592504 | 0.7035679 | 0.01194567 | 0.7698052 | 0.006077366 | 0.7698098 | 0.007482925
|  |  | 4967 | 0.9852106 | 0.9968893 | 0.0006919891 | 0.9896688 | 0.2431422 | 0.9897783 | 0.1869677 |  |  | 4891 | 0.9476534 | 0.9806705 | 0.003192587 | 0.9577286 | 0.004379617 | 0.9577556 | 0.00560825 |  |  | 5115 | 0.8837886 | 0.966271 | 0.003873886 | 0.9038632 | 0.006131422 | 0.9038676 | 0.006266133 |  |  | 5115 | 0.7766006 | 0.9150157 | 0.008748047 | 0.7895119 | 0.002236145 | 0.7894941 | 0.007367352 |  |  | 291360 | 0.8771369 | 0.8678712 | 0.0134575 | 0.8823132 | 0.008382172 | 0.8823216 | 0.01415061 |  |  | 249160 | 0.757075 | 0.7035679 | 0.01194567 | 0.7699246 | 0.006076383 | 0.7699292 | 0.007481417
|  |  | 4972 | 0.9852106 | 0.996904 | 0.0006897364 | 0.9897043 | 0.2431298 | 0.9898136 | 0.1869705 |  |  | 4896 | 0.9476534 | 0.9807003 | 0.003182527 | 0.9577506 | 0.004379114 | 0.9577775 | 0.005599557 |  |  | 5120 | 0.8837886 | 0.966276 | 0.003871595 | 0.9038665 | 0.006131277 | 0.9038709 | 0.006266136 |  |  | 5120 | 0.7766006 | 0.915016 | 0.00874802 | 0.7895207 | 0.002236264 | 0.7895029 | 0.007367455 |  |  | 291660 | 0.8704231 | 0.8678712 | 0.0134575 | 0.8824346 | 0.008381974 | 0.8824429 | 0.01415077 |  |  | 249460 | 0.7657767 | 0.7035679 | 0.01194567 | 0.7700439 | 0.006075395 | 0.7700484 | 0.007479904
|  |  | 4977 | 0.9861066 | 0.9969186 | 0.0006874975 | 0.9897396 | 0.2431175 | 0.9898487 | 0.1869733 |  |  | 4901 | 0.946693 | 0.9807299 | 0.003172513 | 0.9577725 | 0.004378615 | 0.9577994 | 0.005590926 |  |  | 5125 | 0.8837886 | 0.9662811 | 0.003869329 | 0.9038698 | 0.006131135 | 0.9038742 | 0.006266139 |  |  | 5125 | 0.7782821 | 0.9150163 | 0.008747993 | 0.7895296 | 0.002236382 | 0.7895118 | 0.007367558 |  |  | 291960 | 0.8816128 | 0.8678712 | 0.0134575 | 0.8825558 | 0.008381772 | 0.8825642 | 0.01415093 |  |  | 249760 | 0.7657767 | 0.7035679 | 0.01194567 | 0.7701629 | 0.006074402 | 0.7701674 | 0.007478385
|  |  | 4982 | 0.9852106 | 0.9969332 | 0.0006852723 | 0.9897748 | 0.2431053 | 0.9898838 | 0.1869761 |  |  | 4906 | 0.9486139 | 0.9807595 | 0.003162545 | 0.9577942 | 0.004378122 | 0.9578211 | 0.005582357 |  |  | 5130 | 0.8837886 | 0.9662861 | 0.003867088 | 0.9038731 | 0.006130996 | 0.9038775 | 0.006266142 |  |  | 5130 | 0.7749191 | 0.9150166 | 0.008747966 | 0.7895384 | 0.002236501 | 0.7895206 | 0.007367661 |  |  | 292260 | 0.8793749 | 0.8678712 | 0.0134575 | 0.8826769 | 0.008381564 | 0.8826853 | 0.01415109 |  |  | 250060 | 0.7636013 | 0.7035679 | 0.01194567 | 0.7702817 | 0.006073404 | 0.7702862 | 0.00747686
|  |  | 4987 | 0.9852106 | 0.9969476 | 0.0006830607 | 0.9898099 | 0.2430931 | 0.9899187 | 0.1869789 |  |  | 4911 | 0.9486139 | 0.9807888 | 0.003152622 | 0.9578159 | 0.004377633 | 0.9578427 | 0.005573849 |  |  | 5135 | 0.8837886 | 0.9662911 | 0.00386487 | 0.9038764 | 0.006130859 | 0.9038808 | 0.006266146 |  |  | 5135 | 0.7766006 | 0.9150169 | 0.00874794 | 0.7895473 | 0.00223662 | 0.7895295 | 0.007367764 |  |  | 292560 | 0.8816128 | 0.8678712 | 0.0134575 | 0.8827979 | 0.00838135 | 0.8828062 | 0.01415123 |  |  | 250360 | 0.7548995 | 0.7035679 | 0.01194567 | 0.7704003 | 0.006072402 | 0.7704048 | 0.007475329
|  |  | 4992 | 0.9852106 | 0.996962 | 0.0006808627 | 0.9898449 | 0.243081 | 0.9899535 | 0.1869816 |  |  | 4916 | 0.9457325 | 0.980818 | 0.003142745 | 0.9578374 | 0.004377149 | 0.9578642 | 0.005565401 |  |  | 5140 | 0.8848676 | 0.966296 | 0.003862677 | 0.9038797 | 0.006130724 | 0.9038841 | 0.00626615 |  |  | 5140 | 0.7749191 | 0.9150172 | 0.008747915 | 0.7895561 | 0.002236738 | 0.7895383 | 0.007367867 |  |  | 292860 | 0.8771369 | 0.8678712 | 0.0134575 | 0.8829187 | 0.008381132 | 0.8829271 | 0.01415137 |  |  | 250660 | 0.7679522 | 0.7035679 | 0.01194567 | 0.7705188 | 0.006071394 | 0.7705233 | 0.007473792
|  |  | 4997 | 0.9843147 | 0.9969763 | 0.0006786783 | 0.9898797 | 0.243069 | 0.9899881 | 0.1869844 |  |  | 4921 | 0.9476534 | 0.9808471 | 0.003132912 | 0.9578589 | 0.00437667 | 0.9578856 | 0.005557015 |  |  | 5145 | 0.8837886 | 0.9663009 | 0.003860508 | 0.903883 | 0.006130592 | 0.9038874 | 0.006266155 |  |  | 5145 | 0.7766006 | 0.9150176 | 0.00874789 | 0.7895649 | 0.002236857 | 0.7895472 | 0.007367971 |  |  | 293160 | 0.8793749 | 0.8678712 | 0.0134575 | 0.8830394 | 0.008380907 | 0.8830477 | 0.01415151 |  |  | 250960 | 0.7636013 | 0.7035679 | 0.01194567 | 0.770637 | 0.006070382 | 0.7706415 | 0.007472249
|  |  | 5002 | 0.9861066 | 0.9969905 | 0.0006765074 | 0.9899144 | 0.243057 | 0.9900227 | 0.1869872 |  |  | 4926 | 0.9476534 | 0.980876 | 0.003123125 | 0.9578802 | 0.004376196 | 0.9579069 | 0.005548688 |  |  | 5150 | 0.8848676 | 0.9663058 | 0.003858363 | 0.9038863 | 0.006130462 | 0.9038906 | 0.006266159 |  |  | 5150 | 0.7749191 | 0.9150179 | 0.008747865 | 0.7895738 | 0.002236976 | 0.789556 | 0.007368074 |  |  | 293460 | 0.8771369 | 0.8678712 | 0.0134575 | 0.8831599 | 0.008380678 | 0.8831683 | 0.01415163 |  |  | 251260 | 0.7592504 | 0.7035679 | 0.01194567 | 0.770755 | 0.006069366 | 0.7707595 | 0.007470701
|  |  | 5007 | 0.9861066 | 0.9970046 | 0.0006743499 | 0.989949 | 0.2430451 | 0.9900571 | 0.1869899 |  |  | 4931 | 0.9495743 | 0.9809048 | 0.003113383 | 0.9579014 | 0.004375727 | 0.957928 | 0.005540421 |  |  | 5155 | 0.8837886 | 0.9663107 | 0.003856241 | 0.9038896 | 0.006130335 | 0.9038939 | 0.006266164 |  |  | 5155 | 0.7766006 | 0.9150182 | 0.008747841 | 0.7895826 | 0.002237095 | 0.7895648 | 0.007368178 |  |  | 293760 | 0.8816128 | 0.8678712 | 0.0134575 | 0.8832803 | 0.008380443 | 0.8832887 | 0.01415175 |  |  | 251560 | 0.7592504 | 0.7035679 | 0.01194567 | 0.7708729 | 0.006068344 | 0.7708773 | 0.007469147
|  |  | 5012 | 0.9861066 | 0.9970186 | 0.0006722057 | 0.9899835 | 0.2430333 | 0.9900914 | 0.1869927 |  |  | 4936 | 0.946693 | 0.9809334 | 0.003103686 | 0.9579225 | 0.004375262 | 0.9579491 | 0.005532214 |  |  | 5160 | 0.8848676 | 0.9663155 | 0.003854142 | 0.9038928 | 0.00613021 | 0.9038972 | 0.00626617 |  |  | 5160 | 0.7732377 | 0.9150185 | 0.008747818 | 0.7895915 | 0.002237215 | 0.7895737 | 0.007368282 |  |  | 294060 | 0.8793749 | 0.8678712 | 0.0134575 | 0.8834006 | 0.008380203 | 0.883409 | 0.01415187 |  |  | 251860 | 0.7548995 | 0.7035679 | 0.01194567 | 0.7709905 | 0.006067318 | 0.7709949 | 0.007467587
|  |  | 5017 | 0.9852106 | 0.9970326 | 0.0006700749 | 0.9900179 | 0.2430215 | 0.9901256 | 0.1869955 |  |  | 4941 | 0.9486139 | 0.9809619 | 0.003094033 | 0.9579435 | 0.004374802 | 0.9579701 | 0.005524067 |  |  | 5165 | 0.8837886 | 0.9663203 | 0.003852066 | 0.9038961 | 0.006130087 | 0.9039004 | 0.006266175 |  |  | 5165 | 0.7732377 | 0.9150188 | 0.008747795 | 0.7896003 | 0.002237334 | 0.7895825 | 0.007368386 |  |  | 294360 | 0.8793749 | 0.8678712 | 0.0134575 | 0.8835207 | 0.008379958 | 0.8835291 | 0.01415197 |  |  | 252160 | 0.7614259 | 0.7035679 | 0.01194567 | 0.7711079 | 0.006066287 | 0.7711124 | 0.007466022
|  |  | 5022 | 0.9861066 | 0.9970465 | 0.0006679573 | 0.9900521 | 0.2430098 | 0.9901596 | 0.1869982 |  |  | 4946 | 0.9486139 | 0.9809903 | 0.003084425 | 0.9579644 | 0.004374347 | 0.9579909 | 0.005515978 |  |  | 5170 | 0.8848676 | 0.966325 | 0.003850013 | 0.9038993 | 0.006129966 | 0.9039037 | 0.006266181 |  |  | 5170 | 0.7766006 | 0.9150191 | 0.008747772 | 0.7896091 | 0.002237453 | 0.7895914 | 0.007368489 |  |  | 294660 | 0.8816128 | 0.8678712 | 0.0134575 | 0.8836407 | 0.008379707 | 0.8836491 | 0.01415207 |  |  | 252460 | 0.757075 | 0.7035679 | 0.01194567 | 0.7712252 | 0.006065251 | 0.7712296 | 0.007464451
|  |  | 5027 | 0.9843147 | 0.9970603 | 0.000665853 | 0.9900862 | 0.2429981 | 0.9901936 | 0.187001 |  |  | 4951 | 0.946693 | 0.9810185 | 0.003074861 | 0.9579852 | 0.004373896 | 0.9580117 | 0.005507947 |  |  | 5175 | 0.8848676 | 0.9663297 | 0.003847982 | 0.9039026 | 0.006129848 | 0.9039069 | 0.006266187 |  |  | 5175 | 0.7782821 | 0.9150193 | 0.00874775 | 0.789618 | 0.002237573 | 0.7896002 | 0.007368593 |  |  | 294960 | 0.8838508 | 0.8678712 | 0.0134575 | 0.8837605 | 0.008379452 | 0.8837689 | 0.01415217 |  |  | 252760 | 0.7614259 | 0.7035679 | 0.01194567 | 0.7713422 | 0.006064211 | 0.7713466 | 0.007462874
|  |  | 5032 | 0.9861066 | 0.997074 | 0.0006637618 | 0.9901202 | 0.2429865 | 0.9902274 | 0.1870037 |  |  | 4956 | 0.9476534 | 0.9810466 | 0.003065342 | 0.9580059 | 0.00437345 | 0.9580323 | 0.005499975 |  |  | 5180 | 0.8848676 | 0.9663344 | 0.003845974 | 0.9039058 | 0.006129731 | 0.9039101 | 0.006266194 |  |  | 5180 | 0.7732377 | 0.9150196 | 0.008747728 | 0.7896268 | 0.002237692 | 0.7896091 | 0.007368697 |  |  | 295260 | 0.874899 | 0.8678712 | 0.0134575 | 0.8838803 | 0.00837919 | 0.8838887 | 0.01415226 |  |  | 253060 | 0.7636013 | 0.7035679 | 0.01194567 | 0.7714591 | 0.006063167 | 0.7714635 | 0.007461292
|  |  | 5037 | 0.9870025 | 0.9970876 | 0.0006616836 | 0.9901541 | 0.242975 | 0.9902611 | 0.1870065 |  |  | 4961 | 0.9476534 | 0.9810745 | 0.003055867 | 0.9580264 | 0.004373008 | 0.9580529 | 0.005492061 |  |  | 5185 | 0.8837886 | 0.9663391 | 0.003843987 | 0.903909 | 0.006129617 | 0.9039134 | 0.006266201 |  |  | 5185 | 0.7766006 | 0.9150199 | 0.008747706 | 0.7896357 | 0.002237812 | 0.7896179 | 0.007368802 |  |  | 295560 | 0.8793749 | 0.8678712 | 0.0134575 | 0.8839998 | 0.008378924 | 0.8840082 | 0.01415234 |  |  | 253360 | 0.7614259 | 0.7035679 | 0.01194567 | 0.7715757 | 0.006062117 | 0.7715801 | 0.007459705
|  |  | 5042 | 0.9852106 | 0.9971012 | 0.0006596185 | 0.9901879 | 0.2429635 | 0.9902947 | 0.1870092 |  |  | 4966 | 0.9486139 | 0.9811023 | 0.003046436 | 0.9580469 | 0.004372571 | 0.9580733 | 0.005484204 |  |  | 5190 | 0.8816305 | 0.9663437 | 0.003842023 | 0.9039123 | 0.006129505 | 0.9039166 | 0.006266208 |  |  | 5190 | 0.7766006 | 0.9150202 | 0.008747685 | 0.7896445 | 0.002237932 | 0.7896267 | 0.007368906 |  |  | 295860 | 0.8771369 | 0.8678712 | 0.0134575 | 0.8841193 | 0.008378653 | 0.8841277 | 0.01415241 |  |  | 253660 | 0.7636013 | 0.7035679 | 0.01194567 | 0.7716922 | 0.006061063 | 0.7716966 | 0.007458111
|  |  | 5047 | 0.9852106 | 0.9971146 | 0.0006575664 | 0.9902215 | 0.2429521 | 0.9903282 | 0.187012 |  |  | 4971 | 0.9486139 | 0.9811299 | 0.003037048 | 0.9580673 | 0.004372139 | 0.9580937 | 0.005476405 |  |  | 5195 | 0.8848676 | 0.9663483 | 0.00384008 | 0.9039155 | 0.006129395 | 0.9039198 | 0.006266215 |  |  | 5195 | 0.7766006 | 0.9150205 | 0.008747664 | 0.7896533 | 0.002238051 | 0.7896356 | 0.00736901 |  |  | 296160 | 0.8816128 | 0.8678712 | 0.0134575 | 0.8842386 | 0.008378376 | 0.884247 | 0.01415248 |  |  | 253960 | 0.7614259 | 0.7035679 | 0.01194567 | 0.7718085 | 0.006060005 | 0.7718128 | 0.007456513
|  |  | 5052 | 0.9852106 | 0.997128 | 0.0006555272 | 0.9902551 | 0.2429408 | 0.9903616 | 0.1870147 |  |  | 4976 | 0.946693 | 0.9811574 | 0.003027705 | 0.9580876 | 0.00437171 | 0.9581139 | 0.005468662 |  |  | 5200 | 0.8848676 | 0.9663528 | 0.003838158 | 0.9039187 | 0.006129287 | 0.903923 | 0.006266222 |  |  | 5200 | 0.7732377 | 0.9150208 | 0.008747644 | 0.7896622 | 0.002238171 | 0.7896444 | 0.007369114 |  |  | 296460 | 0.8793749 | 0.8678712 | 0.0134575 | 0.8843578 | 0.008378094 | 0.8843662 | 0.01415254 |  |  | 254260 | 0.7636013 | 0.7035679 | 0.01194567 | 0.7719245 | 0.006058942 | 0.7719289 | 0.007454908
|  |  | 5057 | 0.9861066 | 0.9971414 | 0.0006535009 | 0.9902885 | 0.2429295 | 0.9903948 | 0.1870174 |  |  | 4981 | 0.9476534 | 0.9811848 | 0.003018405 | 0.9581077 | 0.004371286 | 0.958134 | 0.005460977 |  |  | 5205 | 0.8837886 | 0.9663573 | 0.003836257 | 0.9039219 | 0.006129181 | 0.9039262 | 0.00626623 |  |  | 5205 | 0.7749191 | 0.915021 | 0.008747624 | 0.789671 | 0.002238291 | 0.7896532 | 0.007369219 |  |  | 296760 | 0.8816128 | 0.8678712 | 0.0134575 | 0.8844768 | 0.008377807 | 0.8844852 | 0.0141526 |  |  | 254560 | 0.7614259 | 0.7035679 | 0.01194567 | 0.7720404 | 0.006057875 | 0.7720448 | 0.007453299
|  |  | 5062 | 0.9852106 | 0.9971546 | 0.0006514873 | 0.9903218 | 0.2429183 | 0.9904279 | 0.1870202 |  |  | 4986 | 0.9476534 | 0.9812121 | 0.003009149 | 0.9581278 | 0.004370867 | 0.9581541 | 0.005453347 |  |  | 5210 | 0.8837886 | 0.9663618 | 0.003834377 | 0.9039251 | 0.006129076 | 0.9039294 | 0.006266238 |  |  | 5210 | 0.7766006 | 0.9150213 | 0.008747604 | 0.7896798 | 0.002238411 | 0.7896621 | 0.007369323 |  |  | 297060 | 0.8793749 | 0.8678712 | 0.0134575 | 0.8845957 | 0.008377515 | 0.8846041 | 0.01415265 |  |  | 254860 | 0.757075 | 0.7035679 | 0.01194567 | 0.7721561 | 0.006056803 | 0.7721604 | 0.007451684
|  |  | 5067 | 0.9852106 | 0.9971678 | 0.0006494865 | 0.990355 | 0.2429071 | 0.9904609 | 0.1870229 |  |  | 4991 | 0.9476534 | 0.9812392 | 0.002999935 | 0.9581478 | 0.004370452 | 0.958174 | 0.005445773 |  |  | 5215 | 0.8837886 | 0.9663663 | 0.003832518 | 0.9039283 | 0.006128974 | 0.9039326 | 0.006266247 |  |  | 5215 | 0.7766006 | 0.9150216 | 0.008747585 | 0.7896887 | 0.002238532 | 0.7896709 | 0.007369428 |  |  | 297360 | 0.8838508 | 0.8678712 | 0.0134575 | 0.8847145 | 0.008377217 | 0.8847229 | 0.01415269 |  |  | 255160 | 0.7657767 | 0.7035679 | 0.01194567 | 0.7722716 | 0.006055727 | 0.7722759 | 0.007450063
|  |  | 5072 | 0.9852106 | 0.9971809 | 0.0006474984 | 0.990388 | 0.242896 | 0.9904938 | 0.1870256 |  |  | 4996 | 0.9486139 | 0.9812661 | 0.002990766 | 0.9581676 | 0.004370041 | 0.9581938 | 0.005438255 |  |  | 5220 | 0.8859466 | 0.9663707 | 0.00383068 | 0.9039315 | 0.006128874 | 0.9039358 | 0.006266255 |  |  | 5220 | 0.7782821 | 0.9150218 | 0.008747566 | 0.7896975 | 0.002238652 | 0.7896798 | 0.007369533 |  |  | 297660 | 0.8793749 | 0.8678712 | 0.0134575 | 0.8848331 | 0.008376915 | 0.8848415 | 0.01415273 |  |  | 255460 | 0.7657767 | 0.7035679 | 0.01194567 | 0.7723869 | 0.006054646 | 0.7723912 | 0.007448438
|  |  | 5077 | 0.9843147 | 0.9971939 | 0.000645523 | 0.990421 | 0.242885 | 0.9905266 | 0.1870283 |  |  | 5001 | 0.9486139 | 0.981293 | 0.002981639 | 0.9581874 | 0.004369634 | 0.9582136 | 0.005430792 |  |  | 5225 | 0.8837886 | 0.9663752 | 0.003828861 | 0.9039346 | 0.006128776 | 0.9039389 | 0.006266264 |  |  | 5225 | 0.7782821 | 0.9150221 | 0.008747547 | 0.7897063 | 0.002238772 | 0.7896886 | 0.007369638 |  |  | 297960 | 0.8838508 | 0.8678712 | 0.0134575 | 0.8849516 | 0.008376607 | 0.88496 | 0.01415276 |  |  | 255760 | 0.7679522 | 0.7035679 | 0.01194567 | 0.772502 | 0.006053561 | 0.7725063 | 0.007446807
|  |  | 5082 | 0.9861066 | 0.9972068 | 0.0006435601 | 0.9904538 | 0.242874 | 0.9905593 | 0.187031 |  |  | 5006 | 0.9486139 | 0.9813197 | 0.002972555 | 0.9582071 | 0.004369231 | 0.9582332 | 0.005423385 |  |  | 5230 | 0.8827095 | 0.9663795 | 0.003827063 | 0.9039378 | 0.006128679 | 0.9039421 | 0.006266273 |  |  | 5230 | 0.7782821 | 0.9150224 | 0.008747529 | 0.7897152 | 0.002238893 | 0.7896974 | 0.007369743 |  |  | 298260 | 0.8838508 | 0.8678712 | 0.0134575 | 0.8850699 | 0.008376294 | 0.8850784 | 0.01415278 |  |  | 256060 | 0.7723031 | 0.7035679 | 0.01194567 | 0.7726169 | 0.006052472 | 0.7726212 | 0.00744517
|  |  | 5087 | 0.9861066 | 0.9972197 | 0.0006416098 | 0.9904866 | 0.2428631 | 0.9905918 | 0.1870337 |  |  | 5011 | 0.9476534 | 0.9813462 | 0.002963514 | 0.9582266 | 0.004368833 | 0.9582527 | 0.005416031 |  |  | 5235 | 0.8827095 | 0.9663839 | 0.003825285 | 0.903941 | 0.006128584 | 0.9039453 | 0.006266283 |  |  | 5235 | 0.7766006 | 0.9150226 | 0.008747511 | 0.789724 | 0.002239013 | 0.7897063 | 0.007369848 |  |  | 298560 | 0.8816128 | 0.8678712 | 0.0134575 | 0.8851881 | 0.008375976 | 0.8851966 | 0.0141528 |  |  | 256360 | 0.7679522 | 0.7035679 | 0.01194567 | 0.7727316 | 0.006051378 | 0.7727359 | 0.007443529
|  |  | 5092 | 0.9852106 | 0.9972325 | 0.0006396719 | 0.9905192 | 0.2428522 | 0.9906243 | 0.1870365 |  |  | 5016 | 0.9476534 | 0.9813727 | 0.002954516 | 0.9582461 | 0.004368439 | 0.9582722 | 0.005408733 |  |  | 5240 | 0.8827095 | 0.9663882 | 0.003823526 | 0.9039442 | 0.006128491 | 0.9039484 | 0.006266292 |  |  | 5240 | 0.7766006 | 0.9150229 | 0.008747494 | 0.7897328 | 0.002239134 | 0.7897151 | 0.007369953 |  |  | 298860 | 0.8793749 | 0.8678712 | 0.0134575 | 0.8853062 | 0.008375653 | 0.8853147 | 0.01415281 |  |  | 256660 | 0.757075 | 0.7035679 | 0.01194567 | 0.7728461 | 0.00605028 | 0.7728504 | 0.007441882
|  |  | 5097 | 0.9861066 | 0.9972452 | 0.0006377464 | 0.9905517 | 0.2428414 | 0.9906566 | 0.1870392 |  |  | 5021 | 0.9476534 | 0.981399 | 0.00294556 | 0.9582655 | 0.004368048 | 0.9582915 | 0.005401488 |  |  | 5245 | 0.8837886 | 0.9663925 | 0.003821787 | 0.9039473 | 0.0061284 | 0.9039516 | 0.006266302 |  |  | 5245 | 0.7766006 | 0.9150231 | 0.008747476 | 0.7897417 | 0.002239255 | 0.7897239 | 0.007370058 |  |  | 299160 | 0.8793749 | 0.8678712 | 0.0134575 | 0.8854242 | 0.008375325 | 0.8854326 | 0.01415282 |  |  | 256960 | 0.7614259 | 0.7035679 | 0.01194567 | 0.7729605 | 0.006049177 | 0.7729647 | 0.00744023
|  |  | 5102 | 0.9870025 | 0.9972578 | 0.0006358333 | 0.9905841 | 0.2428307 | 0.9906888 | 0.1870419 |  |  | 5026 | 0.9486139 | 0.9814251 | 0.002936646 | 0.9582848 | 0.004367662 | 0.9583107 | 0.005394296 |  |  | 5250 | 0.8837886 | 0.9663967 | 0.003820066 | 0.9039505 | 0.006128311 | 0.9039547 | 0.006266312 |  |  | 5250 | 0.7766006 | 0.9150234 | 0.00874746 | 0.7897505 | 0.002239376 | 0.7897328 | 0.007370163 |  |  | 299460 | 0.8860887 | 0.8678712 | 0.0134575 | 0.885542 | 0.008374992 | 0.8855504 | 0.01415282 |  |  | 257260 | 0.7636013 | 0.7035679 | 0.01194567 | 0.7730746 | 0.006048071 | 0.7730789 | 0.007438573
|  |  | 5107 | 0.9870025 | 0.9972704 | 0.0006339325 | 0.9906163 | 0.24282 | 0.9907209 | 0.1870446 |  |  | 5031 | 0.9486139 | 0.9814512 | 0.002927775 | 0.9583039 | 0.00436728 | 0.9583299 | 0.005387159 |  |  | 5255 | 0.8848676 | 0.966401 | 0.003818365 | 0.9039536 | 0.006128223 | 0.9039579 | 0.006266322 |  |  | 5255 | 0.7749191 | 0.9150236 | 0.008747443 | 0.7897593 | 0.002239497 | 0.7897416 | 0.007370268 |  |  | 299760 | 0.8838508 | 0.8678712 | 0.0134575 | 0.8856597 | 0.008374654 | 0.8856681 | 0.01415281 |  |  | 257560 | 0.7657767 | 0.7035679 | 0.01194567 | 0.7731886 | 0.00604696 | 0.7731928 | 0.007436911
|  |  | 5112 | 0.9861066 | 0.9972829 | 0.000632044 | 0.9906485 | 0.2428094 | 0.9907529 | 0.1870473 |  |  | 5036 | 0.9476534 | 0.9814771 | 0.002918946 | 0.958323 | 0.004366902 | 0.9583489 | 0.005380074 |  |  | 5260 | 0.8837886 | 0.9664052 | 0.003816683 | 0.9039567 | 0.006128137 | 0.903961 | 0.006266333 |  |  | 5260 | 0.7782821 | 0.9150239 | 0.008747427 | 0.7897682 | 0.002239618 | 0.7897505 | 0.007370374 |  |  | 300060 | 0.8860887 | 0.8678712 | 0.0134575 | 0.8857772 | 0.008374311 | 0.8857857 | 0.0141528 |  |  | 257860 | 0.7636013 | 0.7035679 | 0.01194567 | 0.7733023 | 0.006045845 | 0.7733066 | 0.007435243
|  |  | 5117 | 0.9852106 | 0.9972953 | 0.0006301676 | 0.9906806 | 0.2427988 | 0.9907848 | 0.1870499 |  |  | 5041 | 0.9476534 | 0.9815029 | 0.00291016 | 0.958342 | 0.004366528 | 0.9583679 | 0.005373042 |  |  | 5265 | 0.8837886 | 0.9664093 | 0.00381502 | 0.9039599 | 0.006128052 | 0.9039641 | 0.006266343 |  |  | 5265 | 0.7782821 | 0.9150241 | 0.008747411 | 0.789777 | 0.002239739 | 0.7897593 | 0.007370479 |  |  | 300360 | 0.8793749 | 0.8678712 | 0.0134575 | 0.8858946 | 0.008373963 | 0.8859031 | 0.01415278 |  |  | 258160 | 0.7657767 | 0.7035679 | 0.01194567 | 0.7734159 | 0.006044726 | 0.7734201 | 0.007433571
|  |  | 5122 | 0.9852106 | 0.9973077 | 0.0006283034 | 0.9907125 | 0.2427883 | 0.9908165 | 0.1870526 |  |  | 5046 | 0.9486139 | 0.9815285 | 0.002901415 | 0.9583609 | 0.004366158 | 0.9583868 | 0.005366062 |  |  | 5270 | 0.8837886 | 0.9664135 | 0.003813374 | 0.903963 | 0.00612797 | 0.9039673 | 0.006266354 |  |  | 5270 | 0.7749191 | 0.9150244 | 0.008747395 | 0.7897858 | 0.00223986 | 0.7897681 | 0.007370585 |  |  | 300660 | 0.8771369 | 0.8678712 | 0.0134575 | 0.8860119 | 0.00837361 | 0.8860204 | 0.01415276 |  |  | 258460 | 0.7657767 | 0.7035679 | 0.01194567 | 0.7735293 | 0.006043602 | 0.7735335 | 0.007431893
|  |  | 5127 | 0.9852106 | 0.99732 | 0.0006264513 | 0.9907443 | 0.2427779 | 0.9908482 | 0.1870553 |  |  | 5051 | 0.9476534 | 0.981554 | 0.002892711 | 0.9583797 | 0.004365791 | 0.9584055 | 0.005359135 |  |  | 5275 | 0.8837886 | 0.9664176 | 0.003811747 | 0.9039661 | 0.006127889 | 0.9039704 | 0.006266365 |  |  | 5275 | 0.7766006 | 0.9150246 | 0.00874738 | 0.7897947 | 0.002239981 | 0.789777 | 0.00737069 |  |  | 300960 | 0.8793749 | 0.8678712 | 0.0134575 | 0.8861291 | 0.008373252 | 0.8861375 | 0.01415273 |  |  | 258760 | 0.7679522 | 0.7035679 | 0.01194567 | 0.7736424 | 0.006042475 | 0.7736467 | 0.007430211
|  |  | 5132 | 0.9852106 | 0.9973322 | 0.0006246112 | 0.9907761 | 0.2427675 | 0.9908797 | 0.187058 |  |  | 5056 | 0.9476534 | 0.9815794 | 0.00288405 | 0.9583984 | 0.004365429 | 0.9584242 | 0.005352259 |  |  | 5280 | 0.8848676 | 0.9664217 | 0.003810139 | 0.9039693 | 0.006127809 | 0.9039735 | 0.006266377 |  |  | 5280 | 0.7782821 | 0.9150248 | 0.008747364 | 0.7898035 | 0.002240103 | 0.7897858 | 0.007370796 |  |  | 301260 | 0.8838508 | 0.8678712 | 0.0134575 | 0.8862461 | 0.008372889 | 0.8862545 | 0.01415269 |  |  | 259060 | 0.7614259 | 0.7035679 | 0.01194567 | 0.7737554 | 0.006041343 | 0.7737596 | 0.007428523
|  |  | 5137 | 0.9861066 | 0.9973443 | 0.0006227831 | 0.9908077 | 0.2427572 | 0.9909111 | 0.1870607 |  |  | 5061 | 0.9486139 | 0.9816047 | 0.00287543 | 0.958417 | 0.00436507 | 0.9584428 | 0.005345435 |  |  | 5285 | 0.8837886 | 0.9664257 | 0.003808547 | 0.9039724 | 0.006127731 | 0.9039766 | 0.006266388 |  |  | 5285 | 0.7782821 | 0.9150251 | 0.00874735 | 0.7898123 | 0.002240224 | 0.7897946 | 0.007370902 |  |  | 301560 | 0.8883267 | 0.8678712 | 0.0134575 | 0.8863629 | 0.00837252 | 0.8863714 | 0.01415265 |  |  | 259360 | 0.7636013 | 0.7035679 | 0.01194567 | 0.7738683 | 0.006040207 | 0.7738724 | 0.007426831
|  |  | 5142 | 0.9852106 | 0.9973564 | 0.0006209669 | 0.9908392 | 0.2427469 | 0.9909425 | 0.1870633 |  |  | 5066 | 0.9495743 | 0.9816298 | 0.002866851 | 0.9584356 | 0.004364715 | 0.9584613 | 0.005338662 |  |  | 5290 | 0.8848676 | 0.9664298 | 0.003806974 | 0.9039755 | 0.006127654 | 0.9039797 | 0.0062664 |  |  | 5290 | 0.7799636 | 0.9150253 | 0.008747335 | 0.7898212 | 0.002240346 | 0.7898034 | 0.007371008 |  |  | 301860 | 0.8793749 | 0.8678712 | 0.0134575 | 0.8864797 | 0.008372147 | 0.8864881 | 0.0141526 |  |  | 259660 | 0.7679522 | 0.7035679 | 0.01194567 | 0.7739809 | 0.006039067 | 0.7739851 | 0.007425133
|  |  | 5147 | 0.9870025 | 0.9973684 | 0.0006191626 | 0.9908706 | 0.2427367 | 0.9909737 | 0.187066 |  |  | 5071 | 0.9486139 | 0.9816548 | 0.002858313 | 0.958454 | 0.004364364 | 0.9584797 | 0.005331939 |  |  | 5295 | 0.8837886 | 0.9664338 | 0.003805418 | 0.9039786 | 0.00612758 | 0.9039828 | 0.006266412 |  |  | 5295 | 0.7782821 | 0.9150255 | 0.008747321 | 0.78983 | 0.002240467 | 0.7898123 | 0.007371114 |  |  | 302160 | 0.8838508 | 0.8678712 | 0.0134575 | 0.8865963 | 0.008371769 | 0.8866048 | 0.01415254 |  |  | 259960 | 0.7679522 | 0.7035679 | 0.01194567 | 0.7740933 | 0.006037923 | 0.7740975 | 0.007423431
|  |  | 5152 | 0.9852106 | 0.9973803 | 0.0006173701 | 0.9909019 | 0.2427266 | 0.9910048 | 0.1870687 |  |  | 5076 | 0.9486139 | 0.9816797 | 0.002849817 | 0.9584723 | 0.004364017 | 0.958498 | 0.005325268 |  |  | 5300 | 0.8837886 | 0.9664378 | 0.00380388 | 0.9039817 | 0.006127506 | 0.9039859 | 0.006266424 |  |  | 5300 | 0.7782821 | 0.9150258 | 0.008747307 | 0.7898388 | 0.002240589 | 0.7898211 | 0.00737122 |  |  | 302460 | 0.8816128 | 0.8678712 | 0.0134575 | 0.8867128 | 0.008371387 | 0.8867212 | 0.01415248 |  |  | 260260 | 0.7636013 | 0.7035679 | 0.01194567 | 0.7742056 | 0.006036775 | 0.7742097 | 0.007421724
|  |  | 5157 | 0.9861066 | 0.9973922 | 0.0006155894 | 0.990933 | 0.2427165 | 0.9910358 | 0.1870713 |  |  | 5081 | 0.9476534 | 0.9817045 | 0.002841362 | 0.9584906 | 0.004363673 | 0.9585162 | 0.005318646 |  |  | 5305 | 0.8837886 | 0.9664417 | 0.003802358 | 0.9039848 | 0.006127434 | 0.903989 | 0.006266436 |  |  | 5305 | 0.7782821 | 0.915026 | 0.008747293 | 0.7898476 | 0.002240711 | 0.7898299 | 0.007371326 |  |  | 302760 | 0.8883267 | 0.8678712 | 0.0134575 | 0.8868291 | 0.008370999 | 0.8868376 | 0.01415241 |  |  | 260560 | 0.7614259 | 0.7035679 | 0.01194567 | 0.7743176 | 0.006035623 | 0.7743218 | 0.007420011
|  |  | 5162 | 0.9861066 | 0.997404 | 0.0006138203 | 0.9909641 | 0.2427064 | 0.9910667 | 0.187074 |  |  | 5086 | 0.9486139 | 0.9817291 | 0.002832947 | 0.9585087 | 0.004363333 | 0.9585343 | 0.005312075 |  |  | 5310 | 0.8848676 | 0.9664456 | 0.003800854 | 0.903987853 | 0.006127363 | 0.9039921 | 0.006266449 |  |  | 5310 | 0.7816451 | 0.9150262 | 0.00874728 | 0.7898565 | 0.002240833 | 0.7898388 | 0.007371432 |  |  | 303060 | 0.8816128 | 0.8678712 | 0.0134575 | 0.8869453 | 0.008370606 | 0.8869538 | 0.01415234 |  |  | 260860 | 0.7636013 | 0.7035679 | 0.01194567 | 0.7744295 | 0.006034467 | 0.7744336 | 0.007418295
|  |  | 5167 | 0.9861066 | 0.9974157 | 0.0006120629 | 0.9909951 | 0.2426964 | 0.9910975 | 0.1870767 |  |  | 5091 | 0.9486139 | 0.9817537 | 0.002824573 | 0.9585268 | 0.004362997 | 0.9585523 | 0.005305553 |  |  | 5315 | 0.8827095 | 0.9664495 | 0.003799366 | 0.9039909 | 0.006127294 | 0.9039952 | 0.006266462 |  |  | 5315 | 0.7782821 | 0.9150264 | 0.008747266 | 0.7898653 | 0.002240955 | 0.7898476 | 0.007371539 |  |  | 303360 | 0.8838508 | 0.8678712 | 0.0134575 | 0.8870614 | 0.008370209 | 0.8870699 | 0.01415226 |  |  | 261160 | 0.7657767 | 0.7035679 | 0.01194567 | 0.7745412 | 0.006033307 | 0.7745453 | 0.007416573
|  |  | 5172 | 0.9861066 | 0.9974274 | 0.0006103171 | 0.9910259 | 0.2426865 | 0.9911281 | 0.1870793 |  |  | 5096 | 0.9476534 | 0.9817781 | 0.00281624 | 0.9585448 | 0.004362664 | 0.9585703 | 0.00529908 |  |  | 5320 | 0.8848676 | 0.9664534 | 0.003797895 | 0.903994 | 0.006127227 | 0.9039982 | 0.006266475 |  |  | 5320 | 0.7749191 | 0.9150266 | 0.008747253 | 0.7898741 | 0.002241077 | 0.7898564 | 0.007371645 |  |  | 303660 | 0.8860887 | 0.8678712 | 0.0134575 | 0.8871773 | 0.008369806 | 0.8871858 | 0.01415217 |  |  | 261460 | 0.7636013 | 0.7035679 | 0.01194567 | 0.7746526 | 0.006032143 | 0.7746568 | 0.007414846
|  |  | 5177 | 0.9852106 | 0.997439 | 0.0006085829 | 0.9910567 | 0.2426766 | 0.9911587 | 0.187082 |  |  | 5101 | 0.9486139 | 0.9818023 | 0.002807947 | 0.9585626 | 0.004362335 | 0.9585881 | 0.005292657 |  |  | 5325 | 0.8848676 | 0.9664573 | 0.00379644 | 0.9039971 | 0.00612716 | 0.9040013 | 0.006266488 |  |  | 5325 | 0.7766006 | 0.9150269 | 0.00874724 | 0.789883 | 0.002241199 | 0.7898653 | 0.007371752 |  |  | 303960 | 0.8816128 | 0.8678712 | 0.0134575 | 0.8872931 | 0.008369399 | 0.8873016 | 0.01415208 |  |  | 261760 | 0.7701276 | 0.7035679 | 0.01194567 | 0.774764 | 0.006030975 | 0.7747681 | 0.007413115
|  |  | 5182 | 0.9870025 | 0.9974505 | 0.0006068601 | 0.9910873 | 0.2426668 | 0.9911892 | 0.1870846 |  |  | 5106 | 0.9476534 | 0.9818265 | 0.002799695 | 0.9585804 | 0.004362009 | 0.9586059 | 0.005286282 |  |  | 5330 | 0.8827095 | 0.9664611 | 0.003795002 | 0.9040002 | 0.006127095 | 0.9040044 | 0.006266501 |  |  | 5330 | 0.7782821 | 0.9150271 | 0.008747228 | 0.7898918 | 0.002241322 | 0.7898741 | 0.007371858 |  |  | 304260 | 0.8816128 | 0.8678712 | 0.0134575 | 0.8874088 | 0.008368987 | 0.8874173 | 0.01415199 |  |  | 262060 | 0.7657767 | 0.7035679 | 0.01194567 | 0.7748751 | 0.006029804 | 0.7748792 | 0.007411379
|  |  | 5187 | 0.9861066 | 0.9974619 | 0.0006051488 | 0.9911178 | 0.2426571 | 0.9912195 | 0.1870873 |  |  | 5111 | 0.9476534 | 0.9818505 | 0.002791483 | 0.9585981 | 0.004361687 | 0.9586236 | 0.005279956 |  |  | 5335 | 0.8848676 | 0.9664649 | 0.00379358 | 0.9040032 | 0.006127032 | 0.9040074 | 0.006266514 |  |  | 5335 | 0.7782821 | 0.9150273 | 0.008747216 | 0.7899006 | 0.002241444 | 0.7898829 | 0.007371965 |  |  | 304560 | 0.8816128 | 0.8678712 | 0.0134575 | 0.8875244 | 0.00836857 | 0.8875328 | 0.01415188 |  |  | 262360 | 0.7636013 | 0.7035679 | 0.01194567 | 0.774986 | 0.006028628 | 0.7749901 | 0.007409638
|  |  | 5192 | 0.9852106 | 0.9974733 | 0.0006034489 | 0.9911483 | 0.2426474 | 0.9912498 | 0.1870899 |  |  | 5116 | 0.9486139 | 0.9818744 | 0.00278331 | 0.9586158 | 0.004361368 | 0.9586412 | 0.005273677 |  |  | 5340 | 0.8859466 | 0.9664686 | 0.003792173 | 0.9040063 | 0.006126969 | 0.9040105 | 0.006266528 |  |  | 5340 | 0.7782821 | 0.9150275 | 0.008747204 | 0.7899094 | 0.002241566 | 0.7898917 | 0.007372072 |  |  | 304860 | 0.8838508 | 0.8678712 | 0.0134575 | 0.8876398 | 0.008368148 | 0.8876483 | 0.01415177 |  |  | 262660 | 0.7679522 | 0.7035679 | 0.01194567 | 0.7750968 | 0.006027448 | 0.7751008 | 0.007407893
|  |  | 5197 | 0.9852106 | 0.9974847 | 0.0006017603 | 0.9911786 | 0.2426377 | 0.9912799 | 0.1870925 |  |  | 5121 | 0.9486139 | 0.9818982 | 0.002775178 | 0.9586333 | 0.004361053 | 0.9586587 | 0.005267447 |  |  | 5345 | 0.8848676 | 0.9664724 | 0.003790782 | 0.9040093 | 0.006126908 | 0.9040135 | 0.006266542 |  |  | 5345 | 0.7799636 | 0.9150277 | 0.008747192 | 0.7899183 | 0.002241689 | 0.7899006 | 0.007372179 |  |  | 305160 | 0.8860887 | 0.8678712 | 0.0134575 | 0.887755 | 0.008367721 | 0.8877635 | 0.01415166 |  |  | 262960 | 0.7636013 | 0.7035679 | 0.01194567 | 0.7752073 | 0.006026265 | 0.7752114 | 0.007406143
|  |  | 5202 | 0.9852106 | 0.9974959 | 0.0006000829 | 0.9912088 | 0.2426281 | 0.99131 | 0.1870952 |  |  | 5126 | 0.9486139 | 0.9819219 | 0.002767086 | 0.9586507 | 0.004360741 | 0.9586761 | 0.005261264 |  |  | 5350 | 0.8848676 | 0.9664761 | 0.003789407 | 0.9040124 | 0.006126848 | 0.9040166 | 0.006266556 |  |  | 5350 | 0.7782821 | 0.9150279 | 0.00874718 | 0.7899271 | 0.002241812 | 0.7899094 | 0.007372285 |  |  | 305460 | 0.8838508 | 0.8678712 | 0.0134575 | 0.8878702 | 0.00836729 | 0.8878787 | 0.01415154 |  |  | 263260 | 0.7657767 | 0.7035679 | 0.01194567 | 0.7753177 | 0.006025078 | 0.7753218 | 0.007404389
|  |  | 5207 | 0.9870025 | 0.9975071 | 0.0005984168 | 0.9912389 | 0.2426186 | 0.9913399 | 0.1870978 |  |  | 5131 | 0.9486139 | 0.9819455 | 0.002759033 | 0.9586681 | 0.004360433 | 0.9586934 | 0.005255128 |  |  | 5355 | 0.8859466 | 0.9664798 | 0.003788047 | 0.9040154 | 0.00612679 | 0.9040196 | 0.00626657 |  |  | 5355 | 0.7799636 | 0.9150281 | 0.008747169 | 0.7899359 | 0.002241934 | 0.7899182 | 0.007372392 |  |  | 305760 | 0.8816128 | 0.8678712 | 0.0134575 | 0.8879852 | 0.008366854 | 0.8879937 | 0.01415141 |  |  | 263560 | 0.7679522 | 0.7035679 | 0.01194567 | 0.7754279 | 0.006023887 | 0.7754319 | 0.007402629
|  |  | 5212 | 0.9870025 | 0.9975182 | 0.0005967619 | 0.9912689 | 0.2426091 | 0.9913697 | 0.1871004 |  |  | 5136 | 0.9486139 | 0.9819689 | 0.00275102 | 0.9586854 | 0.004360128 | 0.9587107 | 0.00524904 |  |  | 5360 | 0.8848676 | 0.9664835 | 0.003786703 | 0.9040185 | 0.006126733 | 0.9040226 | 0.006266584 |  |  | 5360 | 0.7799636 | 0.9150283 | 0.008747158 | 0.7899447 | 0.002242057 | 0.7899271 | 0.0073725 |  |  | 306060 | 0.8816128 | 0.8678712 | 0.0134575 | 0.8881001 | 0.008366413 | 0.8881086 | 0.01415128 |  |  | 263860 | 0.7701276 | 0.7035679 | 0.01194567 | 0.7755379 | 0.006022692 | 0.7755419 | 0.007400866
|  |  | 5217 | 0.9861066 | 0.9975293 | 0.000595118 | 0.9912988 | 0.2425997 | 0.9913994 | 0.187103 |  |  | 5141 | 0.9486139 | 0.9819922 | 0.002743046 | 0.9587026 | 0.004359826 | 0.9587278 | 0.005242997 |  |  | 5365 | 0.8837886 | 0.9664871 | 0.003785373 | 0.9040215 | 0.006126676 | 0.9040257 | 0.006266598 |  |  | 5365 | 0.7766006 | 0.9150285 | 0.008747147 | 0.7899536 | 0.00224218 | 0.7899359 | 0.007372607 |  |  | 306360 | 0.8838508 | 0.8678712 | 0.0134575 | 0.8882149 | 0.008365967 | 0.8882234 | 0.01415114 |  |  | 264160 | 0.7679522 | 0.7035679 | 0.01194567 | 0.7756477 | 0.006021494 | 0.7756518 | 0.007399098
|  |  | 5222 | 0.9861066 | 0.9975403 | 0.0005934853 | 0.9913286 | 0.2425903 | 0.9914291 | 0.1871057 |  |  | 5146 | 0.9495743 | 0.9820154 | 0.002735112 | 0.9587197 | 0.004359528 | 0.9587449 | 0.005237002 |  |  | 5370 | 0.8859466 | 0.9664907 | 0.003784059 | 0.9040245 | 0.006126622 | 0.9040287 | 0.006266613 |  |  | 5370 | 0.7766006 | 0.9150287 | 0.008747136 | 0.7899624 | 0.002242303 | 0.7899447 | 0.007372714 |  |  | 306660 | 0.8838508 | 0.8678712 | 0.0134575 | 0.8883295 | 0.008365517 | 0.888338 | 0.014151 |  |  | 264460 | 0.7614259 | 0.7035679 | 0.01194567 | 0.7757574 | 0.006020292 | 0.7757614 | 0.007397325
|  |  | 5227 | 0.9870025 | 0.9975512 | 0.0005918635 | 0.9913583 | 0.242581 | 0.9914586 | 0.1871083 |  |  | 5151 | 0.9486139 | 0.9820385 | 0.002727216 | 0.9587367 | 0.004359233 | 0.9587619 | 0.005231052 |  |  | 5375 | 0.8848676 | 0.9664943 | 0.003782759 | 0.9040275 | 0.006126568 | 0.9040317 | 0.006266628 |  |  | 5375 | 0.7782821 | 0.9150289 | 0.008747125 | 0.7899712 | 0.002242426 | 0.7899535 | 0.007372821 |  |  | 306960 | 0.8816128 | 0.8678712 | 0.0134575 | 0.888444 | 0.008365062 | 0.8884525 | 0.01415085 |  |  | 264760 | 0.7636013 | 0.7035679 | 0.01194567 | 0.7758668 | 0.006019086 | 0.7758708 | 0.007395548
|  |  | 5232 | 0.9870025 | 0.9975621 | 0.0005902527 | 0.9913879 | 0.2425717 | 0.991488 | 0.1871109 |  |  | 5156 | 0.9476534 | 0.9820615 | 0.00271936 | 0.9587536 | 0.004358941 | 0.9587788 | 0.005225148 |  |  | 5380 | 0.8859466 | 0.9664979 | 0.003781474 | 0.9040306 | 0.006126515 | 0.9040347 | 0.006266643 |  |  | 5380 | 0.7782821 | 0.9150291 | 0.008747115 | 0.78998 | 0.00224255 | 0.7899624 | 0.007372929 |  |  | 307260 | 0.8793749 | 0.8678712 | 0.0134575 | 0.8885583 | 0.008364602 | 0.8885668 | 0.01415069 |  |  | 265060 | 0.7592504 | 0.7035679 | 0.01194567 | 0.7759761 | 0.006017876 | 0.7759801 | 0.007393766
|  |  | 5237 | 0.9852106 | 0.9975729 | 0.0005886528 | 0.9914174 | 0.2425625 | 0.9915173 | 0.1871135 |  |  | 5161 | 0.9486139 | 0.9820844 | 0.002711543 | 0.9587705 | 0.004358652 | 0.9587956 | 0.005219289 |  |  | 5385 | 0.8848676 | 0.9665014 | 0.003780203 | 0.9040336 | 0.006126464 | 0.9040377 | 0.006266658 |  |  | 5385 | 0.7782821 | 0.9150293 | 0.008747105 | 0.7899888 | 0.002242673 | 0.7899712 | 0.007373036 |  |  | 307560 | 0.8838508 | 0.8678712 | 0.0134575 | 0.8886726 | 0.008364138 | 0.8886811 | 0.01415053 |  |  | 265360 | 0.7614259 | 0.7035679 | 0.01194567 | 0.7760852 | 0.006016663 | 0.7760892 | 0.00739198
|  |  | 5242 | 0.9870025 | 0.9975837 | 0.0005870638 | 0.9914468 | 0.2425533 | 0.9915465 | 0.1871161 |  |  | 5166 | 0.9495743 | 0.9821071 | 0.002703764 | 0.9587872 | 0.004358367 | 0.9588123 | 0.005213476 |  |  | 5390 | 0.8859466 | 0.9665049 | 0.003778946 | 0.9040366 | 0.006126414 | 0.9040407 | 0.006266673 |  |  | 5390 | 0.7782821 | 0.9150295 | 0.008747095 | 0.7899977 | 0.002242796 | 0.78998 | 0.007373144 |  |  | 307860 | 0.8860887 | 0.8678712 | 0.0134575 | 0.8887867 | 0.008363668 | 0.8887952 | 0.01415036 |  |  | 265660 | 0.7614259 | 0.7035679 | 0.01194567 | 0.7761941 | 0.006015446 | 0.7761981 | 0.007390189
|  |  | 5247 | 0.9852106 | 0.9975944 | 0.0005854856 | 0.9914761 | 0.2425442 | 0.9915756 | 0.1871187 |  |  | 5171 | 0.9486139 | 0.9821297 | 0.002696025 | 0.9588039 | 0.004358084 | 0.958829 | 0.005207707 |  |  | 5395 | 0.8837886 | 0.9665084 | 0.003777704 | 0.9040396 | 0.006126365 | 0.9040438 | 0.006266688 |  |  | 5395 | 0.7816451 | 0.9150297 | 0.008747085 | 0.7900065 | 0.00224292 | 0.7899888 | 0.007373252 |  |  | 308160 | 0.8838508 | 0.8678712 | 0.0134575 | 0.8889006 | 0.008363195 | 0.8889091 | 0.01415019 |  |  | 265960 | 0.7679522 | 0.7035679 | 0.01194567 | 0.7763028 | 0.006014226 | 0.7763068 | 0.007388395
|  |  | 5252 | 0.9861066 | 0.997605 | 0.0005839181 | 0.9915053 | 0.2425351 | 0.9916047 | 0.1871213 |  |  | 5176 | 0.9495743 | 0.9821523 | 0.002688323 | 0.9588205 | 0.004357805 | 0.9588456 | 0.005201984 |  |  | 5400 | 0.8859466 | 0.9665119 | 0.003776476 | 0.9040426 | 0.006126317 | 0.9040468 | 0.006266704 |  |  | 5400 | 0.7782821 | 0.9150299 | 0.008747075 | 0.7900153 | 0.002243043 | 0.7899977 | 0.007373359 |  |  | 308460 | 0.8838508 | 0.8678712 | 0.0134575 | 0.8890145 | 0.008362716 | 0.889023 | 0.01415001 |  |  | 266260 | 0.7657767 | 0.7035679 | 0.01194567 | 0.7764114 | 0.006013001 | 0.7764153 | 0.007386595
|  |  | 5257 | 0.9870025 | 0.9976155 | 0.0005823613 | 0.9915344 | 0.2425261 | 0.9916336 | 0.1871239 |  |  | 5181 | 0.9486139 | 0.9821747 | 0.00268066 | 0.958837 | 0.004357529 | 0.958862 | 0.005196304 |  |  | 5405 | 0.8848676 | 0.9665154 | 0.003775261 | 0.9040456 | 0.00612627 | 0.9040497 | 0.00626672 |  |  | 5405 | 0.7782821 | 0.91503 | 0.008747066 | 0.7900241 | 0.002243167 | 0.7900065 | 0.007373467 |  |  | 308760 | 0.8838508 | 0.8678712 | 0.0134575 | 0.8891282 | 0.008362233 | 0.8891367 | 0.01414983 |  |  | 266560 | 0.7679522 | 0.7035679 | 0.01194567 | 0.7765197 | 0.006011774 | 0.7765237 | 0.007384792
|  |  | 5262 | 0.9861066 | 0.997626 | 0.0005808151 | 0.9915634 | 0.2425172 | 0.9916624 | 0.1871265 |  |  | 5186 | 0.9486139 | 0.982197 | 0.002673036 | 0.9588535 | 0.004357256 | 0.9588785 | 0.005190668 |  |  | 5410 | 0.8848676 | 0.9665188 | 0.00377406 | 0.9040486 | 0.006126224 | 0.9040527 | 0.006266735 |  |  | 5410 | 0.7799636 | 0.9150302 | 0.008747057 | 0.790033 | 0.002243291 | 0.7900153 | 0.007373575 |  |  | 309060 | 0.8860887 | 0.8678712 | 0.0134575 | 0.8892418 | 0.008361745 | 0.8892503 | 0.01414963 |  |  | 266860 | 0.7636013 | 0.7035679 | 0.01194567 | 0.7766279 | 0.006010543 | 0.7766318 | 0.007382984
|  |  | 5267 | 0.9870025 | 0.9976365 | 0.0005792795 | 0.9915922 | 0.2425083 | 0.9916911 | 0.1871291 |  |  | 5191 | 0.9495743 | 0.9822191 | 0.002665449 | 0.9588698 | 0.004356986 | 0.9588948 | 0.005185077 |  |  | 5415 | 0.8848676 | 0.9665222 | 0.003772873 | 0.9040516 | 0.006126179 | 0.9040557 | 0.006266751 |  |  | 5415 | 0.7799636 | 0.9150304 | 0.008747048 | 0.7900418 | 0.002243415 | 0.7900241 | 0.007373683 |  |  | 309360 | 0.8838508 | 0.8678712 | 0.0134575 | 0.8893552 | 0.008361253 | 0.8893637 | 0.01414944 |  |  | 267160 | 0.7592504 | 0.7035679 | 0.01194567 | 0.7767359 | 0.006009308 | 0.7767398 | 0.007381172
|  |  | 5272 | 0.9861066 | 0.9976469 | 0.0005777545 | 0.991621 | 0.2424994 | 0.9917197 | 0.1871316 |  |  | 5196 | 0.9486139 | 0.9822412 | 0.002657901 | 0.9588861 | 0.00435672 | 0.958911 | 0.005179528 |  |  | 5420 | 0.8859466 | 0.9665256 | 0.003771699 | 0.9040546 | 0.006126135 | 0.9040587 | 0.006266767 |  |  | 5420 | 0.7799636 | 0.9150306 | 0.008747039 | 0.7900506 | 0.002243539 | 0.7900329 | 0.007373791 |  |  | 309660 | 0.8838508 | 0.8678712 | 0.0134575 | 0.8894685 | 0.008360756 | 0.889477 | 0.01414924 |  |  | 267460 | 0.7548995 | 0.7035679 | 0.01194567 | 0.7768437 | 0.006008069 | 0.7768476 | 0.007379356
|  |  | 5277 | 0.9870025 | 0.9976572 | 0.00057624 | 0.9916497 | 0.2424906 | 0.9917482 | 0.1871342 |  |  | 5201 | 0.9486139 | 0.9822632 | 0.00265039 | 0.9589023 | 0.004356456 | 0.9589272 | 0.005174023 |  |  | 5425 | 0.8837886 | 0.9665289 | 0.003770538 | 0.9040575 | 0.006126092 | 0.9040617 | 0.006266784 |  |  | 5425 | 0.7782821 | 0.9150308 | 0.00874703 | 0.7900594 | 0.002243663 | 0.7900418 | 0.007373899 |  |  | 309960 | 0.8860887 | 0.8678712 | 0.0134575 | 0.8895817 | 0.008360254 | 0.8895902 | 0.01414903 |  |  | 267760 | 0.7657767 | 0.7035679 | 0.01194567 | 0.7769514 | 0.006006828 | 0.7769553 | 0.007377535
|  |  | 5282 | 0.9861066 | 0.9976674 | 0.0005747359 | 0.9916783 | 0.2424819 | 0.9917766 | 0.1871368 |  |  | 5206 | 0.9505348 | 0.982285 | 0.002642918 | 0.9589184 | 0.004356195 | 0.9589433 | 0.005168561 |  |  | 5430 | 0.8848676 | 0.9665323 | 0.00376939 | 0.9040605 | 0.00612605 | 0.9040647 | 0.0062668 |  |  | 5430 | 0.7766006 | 0.9150309 | 0.008747021 | 0.7900682 | 0.002243787 | 0.7900506 | 0.007374008 |  |  | 310260 | 0.8928025 | 0.8678712 | 0.0134575 | 0.8896948 | 0.008359748 | 0.8897033 | 0.01414882 |  |  | 268060 | 0.7592504 | 0.7035679 | 0.01194567 | 0.7770588 | 0.006005582 | 0.7770627 | 0.00737571
|  |  | 5287 | 0.9870025 | 0.9976776 | 0.0005732421 | 0.9917068 | 0.2424732 | 0.9918049 | 0.1871394 |  |  | 5211 | 0.9505348 | 0.9823068 | 0.002635483 | 0.9589345 | 0.004355937 | 0.9589593 | 0.005163141 |  |  | 5435 | 0.8837886 | 0.9665356 | 0.003768256 | 0.9040635 | 0.006126009 | 0.9040676 | 0.006266816 |  |  | 5435 | 0.7816451 | 0.9150311 | 0.008747013 | 0.790077 | 0.002243911 | 0.7900594 | 0.007374116 |  |  | 310560 | 0.8883267 | 0.8678712 | 0.0134575 | 0.8898077 | 0.008359237 | 0.8898162 | 0.0141486 |  |  | 268360 | 0.7614259 | 0.7035679 | 0.01194567 | 0.7771661 | 0.006004334 | 0.77717 | 0.007373882
|  |  | 5292 | 0.9861066 | 0.9976878 | 0.0005717587 | 0.9917352 | 0.2424645 | 0.9918331 | 0.1871419 |  |  | 5216 | 0.9486139 | 0.9823284 | 0.002628085 | 0.9589504 | 0.004355682 | 0.9589752 | 0.005157764 |  |  | 5440 | 0.8848676 | 0.9665389 | 0.003767134 | 0.9040665 | 0.00612597 | 0.9040706 | 0.006266833 |  |  | 5440 | 0.7766006 | 0.9150313 | 0.008747005 | 0.7900859 | 0.002244035 | 0.7900682 | 0.007374224 |  |  | 310860 | 0.8838508 | 0.8678712 | 0.0134575 | 0.8899205 | 0.008358722 | 0.889929 | 0.01414838 |  |  | 268660 | 0.7657767 | 0.7035679 | 0.01194567 | 0.7772732 | 0.006003082 | 0.7772771 | 0.007372049
|  |  | 5297 | 0.9878985 | 0.9976979 | 0.0005702856 | 0.9917635 | 0.2424559 | 0.9918612 | 0.1871445 |  |  | 5221 | 0.9476534 | 0.9823499 | 0.002620725 | 0.9589663 | 0.00435543 | 0.9589911 | 0.005152429 |  |  | 5445 | 0.8848676 | 0.9665421 | 0.003766024 | 0.9040694 | 0.006125931 | 0.9040735 | 0.00626685 |  |  | 5445 | 0.7799636 | 0.9150315 | 0.008746997 | 0.7900947 | 0.00224416 | 0.790077 | 0.007374333 |  |  | 311160 | 0.8860887 | 0.8678712 | 0.0134575 | 0.8900332 | 0.008358202 | 0.8900417 | 0.01414815 |  |  | 268960 | 0.7657767 | 0.7035679 | 0.01194567 | 0.7773801 | 0.006001826 | 0.777384 | 0.007370212
|  |  | 5302 | 0.9870025 | 0.9977079 | 0.0005688227 | 0.9917917 | 0.2424474 | 0.9918892 | 0.1871471 |  |  | 5226 | 0.9486139 | 0.9823713 | 0.002613402 | 0.9589821 | 0.004355181 | 0.9590068 | 0.005147135 |  |  | 5450 | 0.8859466 | 0.9665454 | 0.003764928 | 0.9040724 | 0.006125893 | 0.9040765 | 0.006266867 |  |  | 5450 | 0.7799636 | 0.9150316 | 0.008746989 | 0.7901035 | 0.002244284 | 0.7900859 | 0.007374442 |  |  | 311460 | 0.8860887 | 0.8678712 | 0.0134575 | 0.8901457 | 0.008357677 | 0.8901543 | 0.01414791 |  |  | 269260 | 0.7657767 | 0.7035679 | 0.01194567 | 0.7774869 | 0.006000567 | 0.7774907 | 0.00736837
|  |  | 5307 | 0.9861066 | 0.9977179 | 0.00056737 | 0.9918198 | 0.2424389 | 0.9919172 | 0.1871496 |  |  | 5231 | 0.9486139 | 0.9823927 | 0.002606116 | 0.9589978 | 0.004354935 | 0.9590225 | 0.005141884 |  |  | 5455 | 0.8848676 | 0.9665486 | 0.003763843 | 0.9040753 | 0.006125856 | 0.9040795 | 0.006266883 |  |  | 5455 | 0.7782821 | 0.9150318 | 0.008746981 | 0.7901123 | 0.002244409 | 0.7900947 | 0.00737455 |  |  | 311760 | 0.8883267 | 0.8678712 | 0.0134575 | 0.8902581 | 0.008357148 | 0.8902667 | 0.01414767 |  |  | 269560 | 0.7636013 | 0.7035679 | 0.01194567 | 0.7775934 | 0.005999305 | 0.7775973 | 0.007366525
|  |  | 5312 | 0.9852106 | 0.9977278 | 0.0005659274 | 0.9918478 | 0.2424304 | 0.991945 | 0.1871522 |  |  | 5236 | 0.9486139 | 0.9824139 | 0.002598868 | 0.9590135 | 0.004354691 | 0.9590382 | 0.005136673 |  |  | 5460 | 0.8837886 | 0.9665518 | 0.003762771 | 0.9040783 | 0.006125819 | 0.9040824 | 0.006266901 |  |  | 5460 | 0.7766006 | 0.915032 | 0.008746973 | 0.7901211 | 0.002244534 | 0.7901035 | 0.007374659 |  |  | 312060 | 0.8838508 | 0.8678712 | 0.0134575 | 0.8903704 | 0.008356615 | 0.890379 | 0.01414743 |  |  | 269860 | 0.7657767 | 0.7035679 | 0.01194567 | 0.7776998 | 0.005998039 | 0.7777036 | 0.007364676
|  |  | 5317 | 0.9861066 | 0.9977376 | 0.0005644949 | 0.9918757 | 0.242422 | 0.9919727 | 0.1871547 |  |  | 5241 | 0.9495743 | 0.982435 | 0.002591656 | 0.9590291 | 0.004354451 | 0.9590537 | 0.005131503 |  |  | 5465 | 0.8859466 | 0.966555 | 0.003761712 | 0.9040812 | 0.006125784 | 0.9040854 | 0.006266918 |  |  | 5520 | 0.7816451 | 0.9150338 | 0.008746893 | 0.7902269 | 0.002246037 | 0.7902093 | 0.007375971 |  |  | 312360 | 0.8838508 | 0.8678712 | 0.0134575 | 0.8904826 | 0.008356077 | 0.8904911 | 0.01414717 |  |  | 270160 | 0.7614259 | 0.7035679 | 0.01194567 | 0.777806 | 0.00599677 | 0.7778098 | 0.007362823
|  |  | 5322 | 0.9861066 | 0.9977474 | 0.0005630724 | 0.9919035 | 0.2424137 | 0.9920003 | 0.1871573 |  |  | 5246 | 0.9486139 | 0.982456 | 0.002584481 | 0.9590446 | 0.004354213 | 0.9590692 | 0.005126374 |  |  | 5470 | 0.8848676 | 0.9665581 | 0.003760664 | 0.9040842 | 0.00612575 | 0.9040883 | 0.006266935 |  |  | 5580 | 0.7799636 | 0.9150355 | 0.008746829 | 0.7903326 | 0.002247553 | 0.790315 | 0.007377295 |  |  | 312660 | 0.8883267 | 0.8678712 | 0.0134575 | 0.8905946 | 0.008355535 | 0.8906031 | 0.01414692 |  |  | 270460 | 0.7614259 | 0.7035679 | 0.01194567 | 0.777912 | 0.005995498 | 0.7779158 | 0.007360965
|  |  | 5327 | 0.9870025 | 0.9977572 | 0.0005616599 | 0.9919312 | 0.2424054 | 0.9920279 | 0.1871598 |  |  | 5251 | 0.9505348 | 0.9824768 | 0.002577343 | 0.95906 | 0.004353978 | 0.9590846 | 0.005121286 |  |  | 5475 | 0.8848676 | 0.9665613 | 0.003759628 | 0.9040871 | 0.006125716 | 0.9040912 | 0.006266953 |  |  | 5640 | 0.7782821 | 0.915037 | 0.008746778 | 0.7904382 | 0.002249081 | 0.7904207 | 0.00737863 |  |  | 312960 | 0.8883267 | 0.8678712 | 0.0134575 | 0.8907065 | 0.008354988 | 0.8907151 | 0.01414665 |  |  | 270760 | 0.7679522 | 0.7035679 | 0.01194567 | 0.7780179 | 0.005994222 | 0.7780217 | 0.007359104
|  |  | 5332 | 0.9852106 | 0.9977668 | 0.0005602573 | 0.9919588 | 0.2423971 | 0.9920553 | 0.1871623 |  |  | 5256 | 0.9495743 | 0.9824976 | 0.002570241 | 0.9590753 | 0.004353745 | 0.9590999 | 0.005116237 |  |  | 5480 | 0.8859466 | 0.9665644 | 0.003758604 | 0.9040901 | 0.006125684 | 0.9040942 | 0.00626697 |  |  | 5700 | 0.7816451 | 0.9150383 | 0.008746738 | 0.7905438 | 0.002250623 | 0.7905263 | 0.007379978 |  |  | 313260 | 0.8860887 | 0.8678712 | 0.0134575 | 0.8908183 | 0.008354436 | 0.8908268 | 0.01414639 |  |  | 271060 | 0.7679522 | 0.7035679 | 0.01194567 | 0.7781236 | 0.005992944 | 0.7781273 | 0.007357239
|  |  | 5337 | 0.9861066 | 0.9977765 | 0.0005588646 | 0.9919863 | 0.2423889 | 0.9920826 | 0.1871649 |  |  | 5261 | 0.9505348 | 0.9825183 | 0.002563176 | 0.9590906 | 0.004353515 | 0.9591151 | 0.005111229 |  |  | 5485 | 0.8859466 | 0.9665675 | 0.003757591 | 0.904093 | 0.006125652 | 0.9040971 | 0.006266988 |  |  | 5760 | 0.7816451 | 0.9150395 | 0.008746707 | 0.7906493 | 0.002252177 | 0.7906319 | 0.007381337 |  |  | 313560 | 0.8860887 | 0.8678712 | 0.0134575 | 0.8909299 | 0.008353881 | 0.8909385 | 0.01414611 |  |  | 271360 | 0.7679522 | 0.7035679 | 0.01194567 | 0.7782291 | 0.005991661 | 0.7782328 | 0.00735537
|  |  | 5342 | 0.9861066 | 0.997786 | 0.0005574817 | 0.9920137 | 0.2423808 | 0.9921099 | 0.1871674 |  |  | 5266 | 0.9486139 | 0.9825389 | 0.002556146 | 0.9591058 | 0.004353288 | 0.9591303 | 0.00510626 |  |  | 5490 | 0.8848676 | 0.9665706 | 0.00375659 | 0.9040959 | 0.006125621 | 0.9041 | 0.006267006 |  |  | 5820 | 0.7782821 | 0.9150405 | 0.008746683 | 0.7907548 | 0.002253744 | 0.7907374 | 0.007382709 |  |  | 313860 | 0.8905646 | 0.8678712 | 0.0134575 | 0.8910414 | 0.00835332 | 0.89105 | 0.01414583 |  |  | 271660 | 0.7744785 | 0.7035679 | 0.01194567 | 0.7783344 | 0.005990376 | 0.7783381 | 0.007353497
|  |  | 5347 | 0.9861066 | 0.9977955 | 0.0005561085 | 0.9920411 | 0.2423726 | 0.992137 | 0.1871699 |  |  | 5271 | 0.9495743 | 0.9825594 | 0.002549153 | 0.9591209 | 0.004353064 | 0.9591454 | 0.005101331 |  |  | 5495 | 0.8848676 | 0.9665736 | 0.0037556 | 0.9040989 | 0.006125591 | 0.9041029 | 0.006267024 |  |  | 5880 | 0.7833266 | 0.9150414 | 0.008746664 | 0.7908602 | 0.002255324 | 0.7908428 | 0.007384092 |  |  | 314160 | 0.8860887 | 0.8678712 | 0.0134575 | 0.8911528 | 0.008352756 | 0.8911614 | 0.01414555 |  |  | 271960 | 0.7657767 | 0.7035679 | 0.01194567 | 0.7784395 | 0.005989088 | 0.7784433 | 0.00735162
|  |  | 5352 | 0.9878985 | 0.997805 | 0.0005547451 | 0.9920683 | 0.2423646 | 0.9921641 | 0.1871725 |  |  | 5276 | 0.9486139 | 0.9825797 | 0.002542197 | 0.959136 | 0.004352843 | 0.9591604 | 0.00509644 |  |  | 5500 | 0.8870256 | 0.9665766 | 0.003754622 | 0.9041018 | 0.006125561 | 0.9041059 | 0.006267042 |  |  | 5940 | 0.7833266 | 0.9150423 | 0.00874665 | 0.7909656 | 0.002256916 | 0.7909482 | 0.007385486 |  |  | 314460 | 0.8883267 | 0.8678712 | 0.0134575 | 0.8912641 | 0.008352187 | 0.8912727 | 0.01414526 |  |  | 272260 | 0.7614259 | 0.7035679 | 0.01194567 | 0.7785445 | 0.005987796 | 0.7785482 | 0.00734974
|  |  | 5357 | 0.9870025 | 0.9978144 | 0.0005533914 | 0.9920954 | 0.2423566 | 0.9921911 | 0.187175 |  |  | 5281 | 0.9486139 | 0.9826 | 0.002535276 | 0.9591509 | 0.004352623 | 0.9591753 | 0.005091589 |  |  | 5505 | 0.8848676 | 0.9665797 | 0.003753654 | 0.9041047 | 0.006125533 | 0.9041088 | 0.00626706 |  |  | 6000 | 0.7816451 | 0.915043 | 0.008746639 | 0.7910709 | 0.00225852 | 0.7910535 | 0.007386893 |  |  | 314760 | 0.8883267 | 0.8678712 | 0.0134575 | 0.8913752 | 0.008351613 | 0.8913838 | 0.01414497 |  |  | 272560 | 0.7679522 | 0.7035679 | 0.01194567 | 0.7786493 | 0.005986501 | 0.778653 | 0.007347855
|  |  | 5362 | 0.9861066 | 0.9978238 | 0.0005520472 | 0.9921225 | 0.2423486 | 0.9922179 | 0.1871775 |  |  | 5286 | 0.9495743 | 0.9826202 | 0.00252839 | 0.9591658 | 0.004352407 | 0.9591902 | 0.005086776 |  |  | 5510 | 0.8848676 | 0.9665826 | 0.003752698 | 0.9041076 | 0.006125505 | 0.9041117 | 0.006267078 |  |  | 6060 | 0.7833266 | 0.9150436 | 0.008746631 | 0.7911761 | 0.002260136 | 0.7911588 | 0.00738831 |  |  | 315060 | 0.8928025 | 0.8678712 | 0.0134575 | 0.8914862 | 0.008351035 | 0.8914948 | 0.01414466 |  |  | 272860 | 0.7723031 | 0.7035679 | 0.01194567 | 0.7787539 | 0.005985203 | 0.7787576 | 0.007345967
|  |  | 5367 | 0.9870025 | 0.9978331 | 0.0005507127 | 0.9921494 | 0.2423407 | 0.9922447 | 0.18718 |  |  | 5291 | 0.9495743 | 0.9826403 | 0.002521541 | 0.9591807 | 0.004352193 | 0.959205 | 0.005082001 |  |  | 5515 | 0.8859466 | 0.9665856 | 0.003751752 | 0.9041105 | 0.006125478 | 0.9041146 | 0.006267096 |  |  | 6120 | 0.7833266 | 0.9150442 | 0.008746625 | 0.7912813 | 0.002261765 | 0.791264 | 0.00738974 |  |  | 315360 | 0.8883267 | 0.8678712 | 0.0134575 | 0.8915971 | 0.008350453 | 0.8916057 | 0.01414436 |  |  | 273160 | 0.7679522 | 0.7035679 | 0.01194567 | 0.7788583 | 0.005983902 | 0.778862 | 0.007344075
|  |  | 5372 | 0.9887945 | 0.9978423 | 0.0005493876 | 0.9921763 | 0.2423328 | 0.9922714 | 0.1871825 |  |  | 5296 | 0.9495743 | 0.9826602 | 0.002514727 | 0.9591954 | 0.004351982 | 0.9592197 | 0.005077265 |  |  | 5520 | 0.8837886 | 0.9665886 | 0.003750817 | 0.9041134 | 0.006125452 | 0.9041175 | 0.006267115 |  |  | 6180 | 0.7866895 | 0.9150447 | 0.00874662 | 0.7913864 | 0.002263406 | 0.7913692 | 0.007391181 |  |  | 315660 | 0.8905646 | 0.8678712 | 0.0134575 | 0.8917079 | 0.008349867 | 0.8917164 | 0.01414405 |  |  | 273460 | 0.7679522 | 0.7035679 | 0.01194567 | 0.7789626 | 0.005982598 | 0.7789663 | 0.007342179
|  |  | 5377 | 0.9861066 | 0.9978515 | 0.000548072 | 0.9922031 | 0.242325 | 0.992298 | 0.187185 |  |  | 5301 | 0.9495743 | 0.9826801 | 0.002507948 | 0.9592101 | 0.004351773 | 0.9592344 | 0.005072566 |  |  | 5525 | 0.8848676 | 0.9665915 | 0.003749893 | 0.9041163 | 0.006125426 | 0.9041204 | 0.006267133 |  |  | 6240 | 0.785008 | 0.9150452 | 0.008746617 | 0.7914915 | 0.002265059 | 0.7914743 | 0.007392633 |  |  | 315960 | 0.8860887 | 0.8678712 | 0.0134575 | 0.8918185 | 0.008349276 | 0.8918271 | 0.01414373 |  |  | 273760 | 0.7657767 | 0.7035679 | 0.01194567 | 0.7790667 | 0.00598129 | 0.7790704 | 0.00734028
|  |  | 5382 | 0.9870025 | 0.9978606 | 0.0005467659 | 0.9922297 | 0.2423172 | 0.9923245 | 0.1871875 |  |  | 5306 | 0.9495743 | 0.9826999 | 0.002501205 | 0.9592247 | 0.004351567 | 0.959249 | 0.005067905 |  |  | 5530 | 0.8870256 | 0.9665944 | 0.00374898 | 0.9041192 | 0.006125401 | 0.9041233 | 0.006267152 |  |  | 6300 | 0.785008 | 0.9150456 | 0.008746615 | 0.7915965 | 0.002266724 | 0.7915793 | 0.007394097 |  |  | 316260 | 0.8860887 | 0.8678712 | 0.0134575 | 0.891929 | 0.008348681 | 0.8919376 | 0.01414341 |  |  | 274060 | 0.7657767 | 0.7035679 | 0.01194567 | 0.7791706 | 0.00597998 | 0.7791743 | 0.007338377
|  |  | 5387 | 0.9870025 | 0.9978697 | 0.0005454691 | 0.9922563 | 0.2423095 | 0.9923509 | 0.18719 |  |  | 5311 | 0.9476534 | 0.9827195 | 0.002494497 | 0.9592392 | 0.004351363 | 0.9592635 | 0.005063281 |  |  | 5535 | 0.8859466 | 0.9665973 | 0.003748077 | 0.9041221 | 0.006125377 | 0.9041262 | 0.006267171 |  |  | 6360 | 0.7866895 | 0.915046 | 0.008746613 | 0.7917015 | 0.002268401 | 0.7916843 | 0.007395572 |  |  | 316560 | 0.8860887 | 0.8678712 | 0.0134575 | 0.8920394 | 0.008348081 | 0.8920479 | 0.01414308 |  |  | 274360 | 0.7657767 | 0.7035679 | 0.01194567 | 0.7792743 | 0.005978667 | 0.779278 | 0.00733647
|  |  | 5392 | 0.9861066 | 0.9978787 | 0.0005441816 | 0.9922828 | 0.2423018 | 0.9923772 | 0.1871925 |  |  | 5316 | 0.9486139 | 0.9827391 | 0.002487824 | 0.9592537 | 0.004351162 | 0.9592779 | 0.005058694 |  |  | 5540 | 0.8848676 | 0.9666002 | 0.003747184 | 0.904125 | 0.006125354 | 0.9041291 | 0.006267189 |  |  | 6420 | 0.785008 | 0.9150463 | 0.008746612 | 0.7918063 | 0.00227009 | 0.7917892 | 0.007397059 |  |  | 316860 | 0.8860887 | 0.8678712 | 0.0134575 | 0.8921496 | 0.008347477 | 0.8921582 | 0.01414275 |  |  | 274660 | 0.7636013 | 0.7035679 | 0.01194567 | 0.7793779 | 0.00597735 | 0.7793816 | 0.00733456
|  |  | 5397 | 0.9861066 | 0.9978877 | 0.0005429034 | 0.9923092 | 0.2422942 | 0.9924034 | 0.187195 |  |  | 5321 | 0.9486139 | 0.9827586 | 0.002481185 | 0.9592681 | 0.004350963 | 0.9592923 | 0.005054144 |  |  | 5545 | 0.8859466 | 0.966603 | 0.003746301 | 0.9041279 | 0.006125331 | 0.904132 | 0.006267208 |  |  | 6480 | 0.785008 | 0.9150466 | 0.008746612 | 0.7919112 | 0.002271791 | 0.7918941 | 0.007398557 |  |  | 317160 | 0.8972784 | 0.8678712 | 0.0134575 | 0.8922598 | 0.008346869 | 0.8922683 | 0.01414241 |  |  | 274960 | 0.7679522 | 0.7035679 | 0.01194567 | 0.7794813 | 0.005976031 | 0.7794849 | 0.007332646
|  |  | 5402 | 0.9870025 | 0.9978966 | 0.0005416344 | 0.9923355 | 0.2422866 | 0.9924295 | 0.1871975 |  |  | 5326 | 0.9505348 | 0.982778 | 0.002474582 | 0.9592824 | 0.004350766 | 0.9593066 | 0.00504963 |  |  | 5550 | 0.8859466 | 0.9666059 | 0.003745428 | 0.9041308 | 0.006125309 | 0.9041349 | 0.006267227 |  |  | 6540 | 0.7866895 | 0.9150468 | 0.008746611 | 0.792016 | 0.002273503 | 0.7919989 | 0.007400066 |  |  | 317460 | 0.8883267 | 0.8678712 | 0.0134575 | 0.8923698 | 0.008346257 | 0.8923783 | 0.01414207 |  |  | 275260 | 0.7657767 | 0.7035679 | 0.01194567 | 0.7795845 | 0.005974708 | 0.7795881 | 0.007330728
|  |  | 5407 | 0.9870025 | 0.9979055 | 0.0005403746 | 0.9923617 | 0.2422791 | 0.9924556 | 0.1872 |  |  | 5331 | 0.9495743 | 0.9827972 | 0.002468013 | 0.9592967 | 0.004350572 | 0.9593208 | 0.005045153 |  |  | 5555 | 0.8848676 | 0.9666087 | 0.003744566 | 0.9041337 | 0.006125288 | 0.9041377 | 0.006267246 |  |  | 6600 | 0.7866895 | 0.9150471 | 0.008746612 | 0.7921207 | 0.002275227 | 0.7921036 | 0.007401586 |  |  | 317760 | 0.8860887 | 0.8678712 | 0.0134575 | 0.8924796 | 0.00834564 | 0.8924882 | 0.01414172 |  |  | 275560 | 0.7723031 | 0.7035679 | 0.01194567 | 0.7796876 | 0.005973383 | 0.7796912 | 0.007328807
|  |  | 5412 | 0.9861066 | 0.9979143 | 0.0005391239 | 0.9923878 | 0.2422716 | 0.9924815 | 0.1872025 |  |  | 5336 | 0.9495743 | 0.9828164 | 0.002461479 | 0.9593109 | 0.00435038 | 0.959335 | 0.005040712 |  |  | 5560 | 0.8870256 | 0.9666115 | 0.003743713 | 0.9041366 | 0.006125267 | 0.9041406 | 0.006267266 |  |  | 6660 | 0.7866895 | 0.9150473 | 0.008746612 | 0.7922254 | 0.002276963 | 0.7922083 | 0.007403117 |  |  | 318060 | 0.8883267 | 0.8678712 | 0.0134575 | 0.8925894 | 0.008345019 | 0.8925979 | 0.01414137 |  |  | 275860 | 0.7657767 | 0.7035679 | 0.01194567 | 0.7797904 | 0.005972055 | 0.779794 | 0.007326882
|  |  | 5417 | 0.9870025 | 0.9979231 | 0.0005378822 | 0.9924139 | 0.2422641 | 0.9925074 | 0.187205 |  |  | 5341 | 0.9495743 | 0.9828355 | 0.00245498 | 0.959325 | 0.004350191 | 0.9593491 | 0.005036306 |  |  | 5565 | 0.8859466 | 0.9666142 | 0.00374287 | 0.9041394 | 0.006125247 | 0.9041435 | 0.006267285 |  |  | 6720 | 0.7900525 | 0.9150474 | 0.008746612 | 0.79233 | 0.00227871 | 0.792313 | 0.007404659 |  |  | 318360 | 0.8883267 | 0.8678712 | 0.0134575 | 0.892699 | 0.008344394 | 0.8927076 | 0.01414101 |  |  | 276160 | 0.7657767 | 0.7035679 | 0.01194567 | 0.7798931 | 0.005970723 | 0.7798967 | 0.007324954
|  |  | 5422 | 0.9870025 | 0.9979318 | 0.0005366496 | 0.9924398 | 0.2422567 | 0.9925331 | 0.1872075 |  |  | 5346 | 0.9486139 | 0.9828545 | 0.002448514 | 0.9593391 | 0.004350004 | 0.9593631 | 0.005031936 |  |  | 5570 | 0.8859466 | 0.966617 | 0.003742036 | 0.9041423 | 0.006125228 | 0.9041464 | 0.006267304 |  |  | 6780 | 0.788371 | 0.9150476 | 0.008746613 | 0.7924345 | 0.002280468 | 0.7924175 | 0.007406213 |  |  | 318660 | 0.8860887 | 0.8678712 | 0.0134575 | 0.8928085 | 0.008343765 | 0.8928171 | 0.01414065 |  |  | 276460 | 0.7701276 | 0.7035679 | 0.01194567 | 0.7799957 | 0.005969389 | 0.7799993 | 0.007323022
|  |  | 5427 | 0.9861066 | 0.9979405 | 0.000535426 | 0.9924657 | 0.2422493 | 0.9925588 | 0.1872099 |  |  | 5351 | 0.9476534 | 0.9828734 | 0.002442083 | 0.9593531 | 0.00434982 | 0.9593771 | 0.005027602 |  |  | 5575 | 0.8859466 | 0.9666197 | 0.003741212 | 0.9041452 | 0.006125209 | 0.9041492 | 0.006267324 |  |  | 7080 | 0.7866895 | 0.9150482 | 0.008746615 | 0.7929564 | 0.002289429 | 0.7929396 | 0.007414143 |  |  | 318960 | 0.8838508 | 0.8678712 | 0.0134575 | 0.8929179 | 0.008343131 | 0.8929264 | 0.01414028 |  |  | 276760 | 0.7679522 | 0.7035679 | 0.01194567 | 0.780098 | 0.005968052 | 0.7801016 | 0.007321087
|  |  | 5432 | 0.9861066 | 0.9979491 | 0.0005342113 | 0.9924914 | 0.242242 | 0.9925844 | 0.1872124 |  |  | 5356 | 0.9505348 | 0.9828922 | 0.002435686 | 0.959367 | 0.004349637 | 0.959391 | 0.005023302 |  |  | 5580 | 0.8848676 | 0.9666225 | 0.003740398 | 0.9041481 | 0.006125191 | 0.9041521 | 0.006267343 |  |  | 7380 | 0.7900525 | 0.9150485 | 0.008746617 | 0.7934769 | 0.002298664 | 0.7934602 | 0.007422342 |  |  | 319260 | 0.8883267 | 0.8678712 | 0.0134575 | 0.8930271 | 0.008342493 | 0.8930357 | 0.0141399 |  |  | 277060 | 0.7657767 | 0.7035679 | 0.01194567 | 0.7802002 | 0.005966712 | 0.7802038 | 0.007319149
|  |  | 5437 | 0.9870025 | 0.9979577 | 0.0005330054 | 0.9925171 | 0.2422347 | 0.9926099 | 0.1872149 |  |  | 5361 | 0.9486139 | 0.9829109 | 0.002429323 | 0.9593808 | 0.004349457 | 0.9594048 | 0.005019037 |  |  | 5585 | 0.8859466 | 0.9666252 | 0.003739593 | 0.9041509 | 0.006125174 | 0.904155 | 0.006267363 |  |  | 7680 | 0.7900525 | 0.9150486 | 0.008746618 | 0.7939959 | 0.002308164 | 0.7939794 | 0.007430804 |  |  | 319560 | 0.8905646 | 0.8678712 | 0.0134575 | 0.8931362 | 0.008341851 | 0.8931448 | 0.01413952 |  |  | 277360 | 0.776654 | 0.7035679 | 0.01194567 | 0.7803022 | 0.005965369 | 0.7803058 | 0.007317206
|  |  | 5442 | 0.9878985 | 0.9979662 | 0.0005318084 | 0.9925427 | 0.2422275 | 0.9926353 | 0.1872173 |  |  | 5366 | 0.9495743 | 0.9829295 | 0.002422993 | 0.9593946 | 0.004349279 | 0.9594186 | 0.005014807 |  |  | 5590 | 0.8859466 | 0.9666278 | 0.003738797 | 0.9041538 | 0.006125157 | 0.9041578 | 0.006267383 |  |  | 7980 | 0.7934154 | 0.9150487 | 0.008746619 | 0.7945136 | 0.002317921 | 0.7944972 | 0.007439522 |  |  | 319860 | 0.8883267 | 0.8678712 | 0.0134575 | 0.8932452 | 0.008341205 | 0.8932538 | 0.01413914 |  |  | 277660 | 0.7657767 | 0.7035679 | 0.01194567 | 0.7804041 | 0.005964024 | 0.7804076 | 0.007315261
|  |  | 5447 | 0.9878985 | 0.9979747 | 0.0005306202 | 0.9925682 | 0.2422203 | 0.9926606 | 0.1872198 |  |  | 5371 | 0.9495743 | 0.9829481 | 0.002416698 | 0.9594083 | 0.004349104 | 0.9594323 | 0.005010611 |  |  | 5595 | 0.8859466 | 0.9666305 | 0.00373801 | 0.9041566 | 0.006125141 | 0.9041607 | 0.006267403 |  |  | 8280 | 0.7934154 | 0.9150488 | 0.00874662 | 0.7950298 | 0.002327926 | 0.7950136 | 0.007448492 |  |  | 320160 | 0.8883267 | 0.8678712 | 0.0134575 | 0.8933541 | 0.008340554 | 0.8933627 | 0.01413875 |  |  | 277960 | 0.7679522 | 0.7035679 | 0.01194567 | 0.7805058 | 0.005962675 | 0.7805093 | 0.007313312
|  |  | 5452 | 0.9870025 | 0.9979831 | 0.0005294407 | 0.9925936 | 0.2422132 | 0.9926859 | 0.1872222 |  |  | 5376 | 0.9486139 | 0.9829665 | 0.002410436 | 0.959422 | 0.00434893 | 0.9594459 | 0.00500645 |  |  | 5600 | 0.8859466 | 0.9666331 | 0.003737232 | 0.9041595 | 0.006125125 | 0.9041635 | 0.006267422 |  |  | 8580 | 0.7934154 | 0.9150488 | 0.00874662 | 0.7955446 | 0.002338169 | 0.7955285 | 0.007457707 |  |  | 320460 | 0.8860887 | 0.8678712 | 0.0134575 | 0.8934628 | 0.0083399 | 0.8934714 | 0.01413836 |  |  | 278260 | 0.7679522 | 0.7035679 | 0.01194567 | 0.7806073 | 0.005961324 | 0.7806108 | 0.00731136
|  |  | 5457 | 0.9878985 | 0.9979915 | 0.0005282698 | 0.9926189 | 0.2422061 | 0.992711 | 0.1872247 |  |  | 5381 | 0.9495743 | 0.9829848 | 0.002404207 | 0.9594356 | 0.004348759 | 0.9594594 | 0.005002322 |  |  | 5605 | 0.8859466 | 0.9666358 | 0.003736463 | 0.9041623 | 0.00612511 | 0.9041664 | 0.006267442 |  |  | 8880 | 0.7950969 | 0.9150488 | 0.00874662 | 0.796058 | 0.002348643 | 0.7960421 | 0.007467162 |  |  | 320760 | 0.8860887 | 0.8678712 | 0.0134575 | 0.8935715 | 0.008339241 | 0.89358 | 0.01413796 |  |  | 278560 | 0.7679522 | 0.7035679 | 0.01194567 | 0.7807086 | 0.00595997 | 0.7807121 | 0.007309405
|  |  | 5462 | 0.9870025 | 0.9979998 | 0.0005271077 | 0.9926442 | 0.242199 | 0.9927361 | 0.1872271 |  |  | 5386 | 0.9505348 | 0.9830031 | 0.002398012 | 0.9594491 | 0.00434859 | 0.9594729 | 0.004998227 |  |  | 5610 | 0.8859466 | 0.9666384 | 0.003735703 | 0.9041652 | 0.006125096 | 0.9041692 | 0.006267462 |  |  | 9180 | 0.7950969 | 0.9150489 | 0.00874662 | 0.79657 | 0.002359339 | 0.7965542 | 0.007476851 |  |  | 321060 | 0.8816128 | 0.8678712 | 0.0134575 | 0.89368 | 0.008338578 | 0.8936885 | 0.01413755 |  |  | 278860 | 0.7723031 | 0.7035679 | 0.01194567 | 0.7808098 | 0.005958613 | 0.7808133 | 0.007307446
|  |  | 5467 | 0.9870025 | 0.9980081 | 0.0005259541 | 0.9926693 | 0.242192 | 0.992761 | 0.1872296 |  |  | 5391 | 0.9486139 | 0.9830212 | 0.00239185 | 0.9594625 | 0.004348423 | 0.9594864 | 0.004994166 |  |  | 5615 | 0.8859466 | 0.966641 | 0.003734951 | 0.904168 | 0.006125082 | 0.9041721 | 0.006267483 |  |  | 9480 | 0.7950969 | 0.9150489 | 0.00874662 | 0.7970806 | 0.002370249 | 0.797065 | 0.007486769 |  |  | 321360 | 0.8883267 | 0.8678712 | 0.0134575 | 0.8937883 | 0.008337911 | 0.8937969 | 0.01413714 |  |  | 279160 | 0.7701276 | 0.7035679 | 0.01194567 | 0.7809108 | 0.005957254 | 0.7809143 | 0.007305484
|  |  | 5472 | 0.9861066 | 0.9980163 | 0.000524809 | 0.9926944 | 0.242185 | 0.9927859 | 0.187232 |  |  | 5396 | 0.9495743 | 0.9830393 | 0.002385721 | 0.9594759 | 0.004348259 | 0.9594997 | 0.004990138 |  |  | 5620 | 0.8859466 | 0.9666436 | 0.003734209 | 0.9041709 | 0.006125068 | 0.9041749 | 0.006267503 |  |  | 9780 | 0.8018228 | 0.9150489 | 0.00874662 | 0.7975898 | 0.002381365 | 0.7975743 | 0.00749691 |  |  | 321660 | 0.8838508 | 0.8678712 | 0.0134575 | 0.8938966 | 0.00833724 | 0.8939051 | 0.01413673 |  |  | 279460 | 0.7701276 | 0.7035679 | 0.01194567 | 0.7810116 | 0.005955891 | 0.7810151 | 0.007303519
|  |  | 5477 | 0.9878985 | 0.9980245 | 0.0005236724 | 0.9927194 | 0.2421781 | 0.9928107 | 0.1872344 |  |  | 5401 | 0.9495743 | 0.9830573 | 0.002379625 | 0.9594893 | 0.004348096 | 0.959513 | 0.004986143 |  |  | 5625 | 0.8837886 | 0.9666461 | 0.003733474 | 0.9041737 | 0.006125055 | 0.9041777 | 0.006267523 |  |  | 10080 | 0.7967784 | 0.9150489 | 0.00874662 | 0.7980977 | 0.002392678 | 0.7980823 | 0.00750727 |  |  | 321960 | 0.8838508 | 0.8678712 | 0.0134575 | 0.8940047 | 0.008336565 | 0.8940133 | 0.01413631 |  |  | 279760 | 0.7657767 | 0.7035679 | 0.01194567 | 0.7811123 | 0.005954526 | 0.7811157 | 0.00730155
|  |  | 5482 | 0.9870025 | 0.9980326 | 0.0005225443 | 0.9927443 | 0.2421712 | 0.9928354 | 0.1872369 |  |  | 5406 | 0.9505348 | 0.9830752 | 0.002373562 | 0.9595025 | 0.004347936 | 0.9595263 | 0.004982181 |  |  | 5630 | 0.8859466 | 0.9666487 | 0.003732748 | 0.9041766 | 0.006125043 | 0.9041806 | 0.006267543 |  |  | 10380 | 0.8001414 | 0.9150489 | 0.00874662 | 0.7986041 | 0.002404182 | 0.7985889 | 0.007517841 |  |  | 322260 | 0.8883267 | 0.8678712 | 0.0134575 | 0.8941127 | 0.008335886 | 0.8941213 | 0.01413588 |  |  | 280060 | 0.7679522 | 0.7035679 | 0.01194567 | 0.7812127 | 0.005953159 | 0.7812162 | 0.007299578
|  |  | 5487 | 0.9861066 | 0.9980407 | 0.0005214245 | 0.9927691 | 0.2421644 | 0.9928601 | 0.1872393 |  |  | 5411 | 0.9495743 | 0.983093 | 0.002367532 | 0.9595157 | 0.004347777 | 0.9595394 | 0.004978251 |  |  | 5635 | 0.8859466 | 0.9666512 | 0.003732031 | 0.9041794 | 0.006125031 | 0.9041834 | 0.006267564 |  |  | 10680 | 0.8018228 | 0.9150489 | 0.00874662 | 0.7991092 | 0.002415869 | 0.7990941 | 0.00752862 |  |  | 322560 | 0.8905646 | 0.8678712 | 0.0134575 | 0.8942206 | 0.008335202 | 0.8942292 | 0.01413545 |  |  | 280360 | 0.7744785 | 0.7035679 | 0.01194567 | 0.7813131 | 0.005951788 | 0.7813165 | 0.007297603
|  |  | 5492 | 0.9870025 | 0.9980488 | 0.0005203131 | 0.9927938 | 0.2421576 | 0.9928846 | 0.1872417 |  |  | 5416 | 0.9486139 | 0.9831107 | 0.002361534 | 0.9595289 | 0.004347621 | 0.9595526 | 0.004974354 |  |  | 5640 | 0.8859466 | 0.9666537 | 0.003731322 | 0.9041822 | 0.00612502 | 0.9041862 | 0.006267584 |  |  | 10980 | 0.8018228 | 0.9150489 | 0.00874662 | 0.7996128 | 0.00242773 | 0.7995979 | 0.007539601 |  |  | 322860 | 0.8928025 | 0.8678712 | 0.0134575 | 0.8943283 | 0.008334515 | 0.8943369 | 0.01413502 |  |  | 280660 | 0.776654 | 0.7035679 | 0.01194567 | 0.7814132 | 0.005950415 | 0.7814166 | 0.007295625
|  |  | 5497 | 0.9870025 | 0.9980568 | 0.0005192101 | 0.9928184 | 0.2421508 | 0.9929091 | 0.1872441 |  |  | 5421 | 0.9486139 | 0.9831283 | 0.002355569 | 0.9595419 | 0.004347467 | 0.9595656 | 0.004970488 |  |  | 5645 | 0.8870256 | 0.9666562 | 0.003730621 | 0.9041851 | 0.00612501 | 0.9041891 | 0.006267605 |  |  | 11280 | 0.8035043 | 0.9150489 | 0.00874662 | 0.8001151 | 0.002439759 | 0.8001003 | 0.007550779 |  |  | 323160 | 0.8905646 | 0.8678712 | 0.0134575 | 0.894436 | 0.008333824 | 0.8944445 | 0.01413458 |  |  | 280960 | 0.7679522 | 0.7035679 | 0.01194567 | 0.7815132 | 0.00594904 | 0.7815166 | 0.007293644
|  |  | 5502 | 0.9861066 | 0.9980647 | 0.0005181152 | 0.992843 | 0.2421441 | 0.9929334 | 0.1872466 |  |  | 5426 | 0.9495743 | 0.9831458 | 0.002349636 | 0.9595549 | 0.004347314 | 0.9595786 | 0.004966654 |  |  | 5650 | 0.8848676 | 0.9666586 | 0.003729928 | 0.9041879 | 0.006124999 | 0.9041919 | 0.006267626 |  |  | 11580 | 0.8018228 | 0.9150489 | 0.00874662 | 0.8006161 | 0.002451949 | 0.8006014 | 0.007562149 |  |  | 323460 | 0.8905646 | 0.8678712 | 0.0134575 | 0.8945435 | 0.008333128 | 0.8945521 | 0.01413413 |  |  | 281260 | 0.7657767 | 0.7035679 | 0.01194567 | 0.781613 | 0.005947662 | 0.7816164 | 0.00729166
|  |  | 5507 | 0.9870025 | 0.9980726 | 0.0005170286 | 0.9928674 | 0.2421375 | 0.9929577 | 0.187249 |  |  | 5431 | 0.9495743 | 0.9831633 | 0.002343736 | 0.9595679 | 0.004347164 | 0.9595915 | 0.004962852 |  |  | 5655 | 0.8859466 | 0.9666611 | 0.003729242 | 0.9041907 | 0.00612499 | 0.9041947 | 0.006267646 |  |  | 11880 | 0.8051858 | 0.9150489 | 0.00874662 | 0.8011156 | 0.002464293 | 0.8011011 | 0.007573706 |  |  | 323760 | 0.8883267 | 0.8678712 | 0.0134575 | 0.8946509 | 0.008332429 | 0.8946594 | 0.01413368 |  |  | 281560 | 0.7636013 | 0.7035679 | 0.01194567 | 0.7817127 | 0.005946281 | 0.7817161 | 0.007289672
|  |  | 5512 | 0.9878985 | 0.9980805 | 0.0005159501 | 0.9928918 | 0.2421308 | 0.9929819 | 0.1872514 |  |  | 5436 | 0.9486139 | 0.9831806 | 0.002337867 | 0.9595808 | 0.004347016 | 0.9596044 | 0.004959081 |  |  | 5660 | 0.8870256 | 0.9666635 | 0.003728565 | 0.9041935 | 0.00612498 | 0.9041975 | 0.006267667 |  |  | 12180 | 0.8068673 | 0.9150489 | 0.00874662 | 0.8016138 | 0.002476784 | 0.8015994 | 0.007585445 |  |  | 324060 | 0.8928025 | 0.8678712 | 0.0134575 | 0.8947581 | 0.008331725 | 0.8947667 | 0.01413323 |  |  | 281860 | 0.7657767 | 0.7035679 | 0.01194567 | 0.7818122 | 0.005944898 | 0.7818155 | 0.007287682
|  |  | 5517 | 0.9870025 | 0.9980883 | 0.0005148797 | 0.9929161 | 0.2421242 | 0.9930061 | 0.1872538 |  |  | 5441 | 0.9486139 | 0.9831979 | 0.002332031 | 0.9595936 | 0.00434687 | 0.9596172 | 0.004955341 |  |  | 5665 | 0.8848676 | 0.966666 | 0.003727896 | 0.9041963 | 0.006124972 | 0.9042003 | 0.006267688 |  |  | 12480 | 0.8051858 | 0.9150489 | 0.00874662 | 0.8021106 | 0.002489415 | 0.8020964 | 0.007597361 |  |  | 324360 | 0.8860887 | 0.8678712 | 0.0134575 | 0.8948653 | 0.008331018 | 0.8948738 | 0.01413277 |  |  | 282160 | 0.7723031 | 0.7035679 | 0.01194567 | 0.7819115 | 0.005943512 | 0.7819148 | 0.007285688
|  |  | 5522 | 0.9861066 | 0.9980961 | 0.0005138174 | 0.9929403 | 0.2421177 | 0.9930301 | 0.1872562 |  |  | 5446 | 0.9495743 | 0.9832151 | 0.002326226 | 0.9596064 | 0.004346725 | 0.9596299 | 0.004951631 |  |  | 5670 | 0.8859466 | 0.9666684 | 0.003727234 | 0.9041991 | 0.006124963 | 0.9042031 | 0.006267709 |  |  | 12780 | 0.8035043 | 0.9150489 | 0.00874662 | 0.8026061 | 0.002502181 | 0.802592 | 0.007609449 |  |  | 324660 | 0.8860887 | 0.8678712 | 0.0134575 | 0.8949723 | 0.008330306 | 0.8949809 | 0.01413231 |  |  | 282460 | 0.7788294 | 0.7035679 | 0.01194567 | 0.7820106 | 0.005942123 | 0.782014 | 0.007283692
|  |  | 5527 | 0.9878985 | 0.9981038 | 0.0005127631 | 0.9929644 | 0.2421112 | 0.993054 | 0.1872586 |  |  | 5451 | 0.9505348 | 0.9832322 | 0.002320454 | 0.9596191 | 0.004346583 | 0.9596426 | 0.004947953 |  |  | 5675 | 0.8859466 | 0.9666708 | 0.00372658 | 0.904202 | 0.006124956 | 0.904206 | 0.00626773 |  |  | 13080 | 0.8102302 | 0.9150489 | 0.00874662 | 0.8031002 | 0.002515073 | 0.8030862 | 0.007621704 |  |  | 324960 | 0.8905646 | 0.8678712 | 0.0134575 | 0.8950792 | 0.00832959 | 0.8950878 | 0.01413184 |  |  | 282760 | 0.7723031 | 0.7035679 | 0.01194567 | 0.7821096 | 0.005940732 | 0.782113 | 0.007281692
|  |  | 5532 | 0.9861066 | 0.9981115 | 0.0005117168 | 0.9929885 | 0.2421047 | 0.9930779 | 0.187261 |  |  | 5456 | 0.9505348 | 0.9832492 | 0.002314713 | 0.9596317 | 0.004346443 | 0.9596552 | 0.004944305 |  |  | 5680 | 0.8848676 | 0.9666731 | 0.003725934 | 0.9042048 | 0.006124948 | 0.9042088 | 0.006267751 |  |  | 13380 | 0.8085488 | 0.9150489 | 0.00874662 | 0.803593 | 0.002528087 | 0.8035792 | 0.007634122 |  |  | 325260 | 0.8905646 | 0.8678712 | 0.0134575 | 0.8951859 | 0.008328871 | 0.8951945 | 0.01413136 |  |  | 283060 | 0.776654 | 0.7035679 | 0.01194567 | 0.7822084 | 0.005939339 | 0.7822118 | 0.007279689
|  |  | 5537 | 0.9878985 | 0.9981191 | 0.0005106784 | 0.9930124 | 0.2420983 | 0.9931017 | 0.1872634 |  |  | 5461 | 0.9514953 | 0.9832661 | 0.002309003 | 0.9596443 | 0.004346304 | 0.9596677 | 0.004940687 |  |  | 5685 | 0.8859466 | 0.9666755 | 0.003725295 | 0.9042076 | 0.006124941 | 0.9042116 | 0.006267772 |  |  | 13680 | 0.8102302 | 0.9150489 | 0.00874662 | 0.8040845 | 0.002541217 | 0.8040707 | 0.007646699 |  |  | 325560 | 0.8860887 | 0.8678712 | 0.0134575 | 0.8952926 | 0.008328148 | 0.8953012 | 0.01413088 |  |  | 283360 | 0.7701276 | 0.7035679 | 0.01194567 | 0.7823071 | 0.005937943 | 0.7823104 | 0.007277684
|  |  | 5542 | 0.9861066 | 0.9981267 | 0.0005096479 | 0.9930363 | 0.2420919 | 0.9931254 | 0.1872658 |  |  | 5466 | 0.9486139 | 0.983283 | 0.002303325 | 0.9596568 | 0.004346168 | 0.9596802 | 0.004937099 |  |  | 5690 | 0.8848676 | 0.9666778 | 0.003724663 | 0.9042104 | 0.006124935 | 0.9042144 | 0.006267793 |  |  | 13980 | 0.8119117 | 0.9150489 | 0.00874662 | 0.8045745 | 0.002554456 | 0.8045609 | 0.007659429 |  |  | 325860 | 0.8883267 | 0.8678712 | 0.0134575 | 0.8953991 | 0.00832742 | 0.8954077 | 0.0141304 |  |  | 283660 | 0.7744785 | 0.7035679 | 0.01194567 | 0.7824056 | 0.005936545 | 0.7824089 | 0.007275675
|  |  | 5547 | 0.9861066 | 0.9981342 | 0.0005086252 | 0.9930601 | 0.2420855 | 0.993149 | 0.1872681 |  |  | 5471 | 0.9495743 | 0.9832997 | 0.002297678 | 0.9596693 | 0.004346033 | 0.9596927 | 0.004933541 |  |  | 5695 | 0.8859466 | 0.9666802 | 0.003724038 | 0.9042132 | 0.006124929 | 0.9042172 | 0.006267814 |  |  | 14280 | 0.8119117 | 0.9150489 | 0.00874662 | 0.8050633 | 0.002567799 | 0.8050498 | 0.007672308 |  |  | 326160 | 0.8905646 | 0.8678712 | 0.0134575 | 0.8955055 | 0.008326689 | 0.8955141 | 0.01412991 |  |  | 283960 | 0.7679522 | 0.7035679 | 0.01194567 | 0.7825039 | 0.005935144 | 0.7825072 | 0.007273664
|  |  | 5552 | 0.9870025 | 0.9981417 | 0.0005076104 | 0.9930838 | 0.2420792 | 0.9931726 | 0.1872705 |  |  | 5476 | 0.9495743 | 0.9833164 | 0.002292063 | 0.9596817 | 0.0043459 | 0.9597051 | 0.004930012 |  |  | 5700 | 0.8837886 | 0.9666825 | 0.003723421 | 0.904216 | 0.006124923 | 0.90422 | 0.006267836 |  |  | 14580 | 0.8152747 | 0.9150489 | 0.00874662 | 0.8055507 | 0.002581241 | 0.8055374 | 0.007685331 |  |  | 326460 | 0.8838508 | 0.8678712 | 0.0134575 | 0.8956118 | 0.008325954 | 0.8956204 | 0.01412942 |  |  | 284260 | 0.7723031 | 0.7035679 | 0.01194567 | 0.7826021 | 0.005933741 | 0.7826053 | 0.00727165
|  |  | 5557 | 0.9870025 | 0.9981492 | 0.0005066032 | 0.9931075 | 0.242073 | 0.993196 | 0.1872729 |  |  | 5481 | 0.9505348 | 0.983333 | 0.002286479 | 0.959694 | 0.004345769 | 0.9597174 | 0.004926513 |  |  | 5705 | 0.8848676 | 0.9666848 | 0.003722811 | 0.9042188 | 0.006124918 | 0.9042228 | 0.006267857 |  |  | 14880 | 0.8135932 | 0.9150489 | 0.00874662 | 0.8060368 | 0.002594775 | 0.8060236 | 0.007698495 |  |  | 326760 | 0.8860887 | 0.8678712 | 0.0134575 | 0.895718 | 0.008325214 | 0.8957266 | 0.01412892 |  |  | 284560 | 0.7701276 | 0.7035679 | 0.01194567 | 0.7827001 | 0.005932335 | 0.7827033 | 0.007269633
|  |  | 5562 | 0.9870025 | 0.9981566 | 0.0005056037 | 0.993131 | 0.2420667 | 0.9932194 | 0.1872753 |  |  | 5486 | 0.9476534 | 0.9833495 | 0.002280925 | 0.9597063 | 0.00434564 | 0.9597296 | 0.004923043 |  |  | 5710 | 0.8870256 | 0.966687 | 0.003722208 | 0.9042216 | 0.006124914 | 0.9042255 | 0.006267879 |  |  | 15180 | 0.8135932 | 0.9150489 | 0.00874662 | 0.8065215 | 0.002608398 | 0.8065085 | 0.007711795 |  |  | 327060 | 0.8905646 | 0.8678712 | 0.0134575 | 0.895824 | 0.008324471 | 0.8958326 | 0.01412842 |  |  | 284860 | 0.7723031 | 0.7035679 | 0.01194567 | 0.7827979 | 0.005930927 | 0.7828012 | 0.007267612
|  |  | 5567 | 0.9878985 | 0.998164 | 0.0005046119 | 0.9931545 | 0.2420605 | 0.9932427 | 0.1872776 |  |  | 5491 | 0.9495743 | 0.9833659 | 0.002275402 | 0.9597185 | 0.004345512 | 0.9597418 | 0.004919601 |  |  | 5715 | 0.8859466 | 0.9666893 | 0.003721612 | 0.9042244 | 0.006124909 | 0.9042283 | 0.0062679 |  |  | 15480 | 0.8152747 | 0.9150489 | 0.00874662 | 0.807005 | 0.002622103 | 0.806992 | 0.007725227 |  |  | 327360 | 0.8905646 | 0.8678712 | 0.0134575 | 0.8959299 | 0.008323724 | 0.8959385 | 0.01412791 |  |  | 285160 | 0.7723031 | 0.7035679 | 0.01194567 | 0.7828956 | 0.005929516 | 0.7828988 | 0.00726559
|  |  | 5572 | 0.9870025 | 0.9981713 | 0.0005036277 | 0.9931779 | 0.2420544 | 0.9932659 | 0.18728 |  |  | 5496 | 0.9486139 | 0.9833823 | 0.002269911 | 0.9597307 | 0.004345387 | 0.959754 | 0.004916189 |  |  | 5720 | 0.8870256 | 0.9666916 | 0.003721023 | 0.9042271 | 0.006124906 | 0.9042311 | 0.006267922 |  |  | 15780 | 0.8152747 | 0.9150489 | 0.00874662 | 0.8074871 | 0.002635886 | 0.8074743 | 0.007738786 |  |  | 327660 | 0.8860887 | 0.8678712 | 0.0134575 | 0.8960357 | 0.008322974 | 0.8960443 | 0.0141274 |  |  | 285460 | 0.776654 | 0.7035679 | 0.01194567 | 0.7829931 | 0.005928104 | 0.7829963 | 0.007263564
|  |  | 5577 | 0.9870025 | 0.9981786 | 0.0005026511 | 0.9932012 | 0.2420483 | 0.993289 | 0.1872824 |  |  | 5501 | 0.9495743 | 0.9833985 | 0.002264449 | 0.9597428 | 0.004345263 | 0.9597661 | 0.004912805 |  |  | 5725 | 0.8848676 | 0.9666938 | 0.00372044 | 0.9042299 | 0.006124902 | 0.9042339 | 0.006267943 |  |  | 16080 | 0.8152747 | 0.9150489 | 0.00874662 | 0.8079679 | 0.002649741 | 0.8079552 | 0.007752469 |  |  | 327960 | 0.8838508 | 0.8678712 | 0.0134575 | 0.8961414 | 0.008322219 | 0.89615 | 0.01412688 |  |  | 285760 | 0.7723031 | 0.7035679 | 0.01194567 | 0.7830904 | 0.005926689 | 0.7830936 | 0.007261536
|  |  | 5582 | 0.9878985 | 0.9981858 | 0.0005016819 | 0.9932244 | 0.2420422 | 0.9933121 | 0.1872847 |  |  | 5506 | 0.9495743 | 0.9834147 | 0.002259018 | 0.9597548 | 0.004345141 | 0.9597781 | 0.004909449 |  |  | 5730 | 0.8870256 | 0.966696 | 0.003719865 | 0.9042327 | 0.006124899 | 0.9042367 | 0.006267965 |  |  | 16380 | 0.8186377 | 0.9150489 | 0.00874662 | 0.8084474 | 0.002663665 | 0.8084348 | 0.007766271 |  |  | 328260 | 0.8838508 | 0.8678712 | 0.0134575 | 0.896247 | 0.00832146 | 0.8962556 | 0.01412636 |  |  | 286060 | 0.7723031 | 0.7035679 | 0.01194567 | 0.7831876 | 0.005925271 | 0.7831908 | 0.007259504
|  |  | 5587 | 0.9870025 | 0.998193 | 0.0005007203 | 0.9932475 | 0.2420362 | 0.993335 | 0.1872871 |  |  | 5511 | 0.9495743 | 0.9834308 | 0.002253618 | 0.9597668 | 0.004345021 | 0.9597901 | 0.004906121 |  |  | 5735 | 0.8891836 | 0.9666982 | 0.003719296 | 0.9042355 | 0.006124896 | 0.9042395 | 0.006267987 |  |  | 16680 | 0.8186377 | 0.9150489 | 0.00874662 | 0.8089255 | 0.002677653 | 0.8089131 | 0.007780189 |  |  | 328560 | 0.8860887 | 0.8678712 | 0.0134575 | 0.8963524 | 0.008320698 | 0.896361 | 0.01412583 |  |  | 286360 | 0.7723031 | 0.7035679 | 0.01194567 | 0.7832846 | 0.005923851 | 0.7832878 | 0.00725747
|  |  | 5592 | 0.9878985 | 0.9982002 | 0.000499766 | 0.9932706 | 0.2420302 | 0.9933579 | 0.1872894 |  |  | 5516 | 0.9495743 | 0.9834468 | 0.002248248 | 0.9597788 | 0.004344902 | 0.959802 | 0.004902821 |  |  | 5740 | 0.8870256 | 0.9667004 | 0.003718733 | 0.9042383 | 0.006124894 | 0.9042422 | 0.006268008 |  |  | 16980 | 0.8186377 | 0.9150489 | 0.00874662 | 0.8094024 | 0.0026917 | 0.8093901 | 0.007794218 |  |  | 328860 | 0.8905646 | 0.8678712 | 0.0134575 | 0.8964577 | 0.008319932 | 0.8964663 | 0.0141253 |  |  | 286660 | 0.7657767 | 0.7035679 | 0.01194567 | 0.7833815 | 0.005922429 | 0.7833846 | 0.007255434
|  |  | 5597 | 0.9870025 | 0.9982073 | 0.0004988192 | 0.9932936 | 0.2420242 | 0.9933807 | 0.1872918 |  |  | 5521 | 0.9495743 | 0.9834628 | 0.002242908 | 0.9597906 | 0.004344785 | 0.9598138 | 0.004899549 |  |  | 5745 | 0.8837886 | 0.9667026 | 0.003718177 | 0.904241 | 0.006124892 | 0.904245 | 0.00626803 |  |  | 17280 | 0.8203191 | 0.9150489 | 0.00874662 | 0.809878 | 0.002705802 | 0.8098658 | 0.007808355 |  |  | 329160 | 0.8928025 | 0.8678712 | 0.0134575 | 0.8965629 | 0.008319162 | 0.8965715 | 0.01412476 |  |  | 286960 | 0.7701276 | 0.7035679 | 0.01194567 | 0.7834781 | 0.005921005 | 0.7834813 | 0.007253394
|  |  | 5602 | 0.9887945 | 0.9982144 | 0.0004978796 | 0.9933165 | 0.2420183 | 0.9934035 | 0.1872941 |  |  | 5526 | 0.9514953 | 0.9834786 | 0.002237598 | 0.9598025 | 0.00434467 | 0.9598256 | 0.004896304 |  |  | 5750 | 0.8881046 | 0.9667047 | 0.003717628 | 0.9042438 | 0.006124891 | 0.9042478 | 0.006268052 |  |  | 17580 | 0.8220006 | 0.9150489 | 0.00874662 | 0.8103523 | 0.002719955 | 0.8103402 | 0.007822596 |  |  | 329460 | 0.8860887 | 0.8678712 | 0.0134575 | 0.896668 | 0.008318388 | 0.8966766 | 0.01412422 |  |  | 287260 | 0.7788294 | 0.7035679 | 0.01194567 | 0.7835747 | 0.005919578 | 0.7835778 | 0.007251352
|  |  | 5607 | 0.9878985 | 0.9982214 | 0.0004969474 | 0.9933393 | 0.2420124 | 0.9934261 | 0.1872965 |  |  | 5531 | 0.9505348 | 0.9834944 | 0.002232318 | 0.9598142 | 0.004344557 | 0.9598374 | 0.004893086 |  |  | 5755 | 0.8859466 | 0.9667069 | 0.003717085 | 0.9042466 | 0.006124889 | 0.9042505 | 0.006268074 |  |  | 17880 | 0.8253636 | 0.9150489 | 0.00874662 | 0.8108252 | 0.002734155 | 0.8108133 | 0.007836937 |  |  | 329760 | 0.8883267 | 0.8678712 | 0.0134575 | 0.896773 | 0.00831761 | 0.8967815 | 0.01412368 |  |  | 287560 | 0.7723031 | 0.7035679 | 0.01194567 | 0.783671 | 0.00591815 | 0.7836742 | 0.007249308
|  |  | 5612 | 0.9878985 | 0.9982284 | 0.0004960224 | 0.9933621 | 0.2420066 | 0.9934487 | 0.1872988 |  |  | 5536 | 0.9495743 | 0.9835101 | 0.002227067 | 0.959826 | 0.004344445 | 0.9598491 | 0.004889896 |  |  | 5760 | 0.8859466 | 0.966709 | 0.003716548 | 0.9042494 | 0.006124889 | 0.9042533 | 0.006268096 |  |  | 18180 | 0.8253636 | 0.9150489 | 0.00874662 | 0.8112969 | 0.002748398 | 0.8112851 | 0.007851375 |  |  | 330060 | 0.8860887 | 0.8678712 | 0.0134575 | 0.8968778 | 0.008316829 | 0.8968864 | 0.01412313 |  |  | 287860 | 0.7744785 | 0.7035679 | 0.01194567 | 0.7837672 | 0.005916719 | 0.7837704 | 0.00724726
|  |  | 5617 | 0.9870025 | 0.9982354 | 0.0004951046 | 0.9933847 | 0.2420008 | 0.9934712 | 0.1873011 |  |  | 5541 | 0.9495743 | 0.9835257 | 0.002221846 | 0.9598376 | 0.004344335 | 0.9598607 | 0.004886732 |  |  | 5765 | 0.8837886 | 0.9667111 | 0.003716017 | 0.9042521 | 0.006124888 | 0.9042561 | 0.006268118 |  |  | 18480 | 0.8253636 | 0.9150489 | 0.00874662 | 0.8117673 | 0.00276268 | 0.8117556 | 0.007865905 |  |  | 330360 | 0.8883267 | 0.8678712 | 0.0134575 | 0.8969825 | 0.008316044 | 0.8969911 | 0.01412257 |  |  | 288160 | 0.776654 | 0.7035679 | 0.01194567 | 0.7838633 | 0.005915285 | 0.7838664 | 0.00724521
|  |  | 5622 | 0.9887945 | 0.9982423 | 0.0004941939 | 0.9934073 | 0.241995 | 0.9934936 | 0.1873035 |  |  | 5546 | 0.9495743 | 0.9835413 | 0.002216655 | 0.9598492 | 0.004344226 | 0.9598723 | 0.004883595 |  |  | 5770 | 0.8870256 | 0.9667132 | 0.003715493 | 0.9042549 | 0.006124888 | 0.9042588 | 0.00626814 |  |  | 18780 | 0.8220006 | 0.9150489 | 0.00874662 | 0.8122364 | 0.002776998 | 0.8122248 | 0.007880524 |  |  | 330660 | 0.8928025 | 0.8678712 | 0.0134575 | 0.8970871 | 0.008315255 | 0.8970957 | 0.01412201 |  |  | 288460 | 0.7744785 | 0.7035679 | 0.01194567 | 0.7839592 | 0.00591385 | 0.7839623 | 0.007243158
|  |  | 5627 | 0.9870025 | 0.9982491 | 0.0004932904 | 0.9934299 | 0.2419893 | 0.993516 | 0.1873058 |  |  | 5551 | 0.9514953 | 0.9835568 | 0.002211494 | 0.9598608 | 0.004344119 | 0.9598838 | 0.004880484 |  |  | 5775 | 0.8870256 | 0.9667153 | 0.003714975 | 0.9042576 | 0.006124888 | 0.9042616 | 0.006268162 |  |  | 19080 | 0.8220006 | 0.9150489 | 0.00874662 | 0.8127042 | 0.002791348 | 0.8126928 | 0.00789523 |  |  | 330960 | 0.8860887 | 0.8678712 | 0.0134575 | 0.8971916 | 0.008314462 | 0.8972002 | 0.01412145 |  |  | 288760 | 0.7831803 | 0.7035679 | 0.01194567 | 0.7840549 | 0.005912412 | 0.784058 | 0.007241103
|  |  | 5632 | 0.9870025 | 0.998256 | 0.0004923939 | 0.9934523 | 0.2419836 | 0.9935382 | 0.1873081 |  |  | 5556 | 0.9486139 | 0.9835722 | 0.002206361 | 0.9598723 | 0.004344014 | 0.9598953 | 0.0048774 |  |  | 5780 | 0.8870256 | 0.9667174 | 0.003714462 | 0.9042604 | 0.006124889 | 0.9042644 | 0.006268185 |  |  | 19380 | 0.8236821 | 0.9150489 | 0.00874662 | 0.8131708 | 0.002805726 | 0.8131595 | 0.007910018 |  |  | 331260 | 0.8838508 | 0.8678712 | 0.0134575 | 0.8972959 | 0.008313666 | 0.8973045 | 0.01412088 |  |  | 289060 | 0.7744785 | 0.7035679 | 0.01194567 | 0.7841505 | 0.005910973 | 0.7841535 | 0.007239045
|  |  | 5637 | 0.9887945 | 0.9982628 | 0.0004915045 | 0.9934746 | 0.2419779 | 0.9935604 | 0.1873104 |  |  | 5561 | 0.9486139 | 0.9835875 | 0.002201258 | 0.9598837 | 0.004343911 | 0.9599067 | 0.004874342 |  |  | 5785 | 0.8870256 | 0.9667194 | 0.003713956 | 0.9042632 | 0.00612489 | 0.9042671 | 0.006268207 |  |  | 19680 | 0.8220006 | 0.9150489 | 0.00874662 | 0.8136361 | 0.002820129 | 0.8136249 | 0.007924885 |  |  | 331560 | 0.8883267 | 0.8678712 | 0.0134575 | 0.8974002 | 0.008312866 | 0.8974088 | 0.01412031 |  |  | 289360 | 0.776654 | 0.7035679 | 0.01194567 | 0.7842459 | 0.005909531 | 0.7842489 | 0.007236985
|  |  | 5642 | 0.9870025 | 0.9982695 | 0.000490622 | 0.9934969 | 0.2419723 | 0.9935825 | 0.1873127 |  |  | 5566 | 0.9486139 | 0.9836027 | 0.002196184 | 0.9598951 | 0.004343808 | 0.9599181 | 0.004871309 |  |  | 5790 | 0.8859466 | 0.9667215 | 0.003713455 | 0.9042659 | 0.006124891 | 0.9042699 | 0.006268229 |  |  | 19980 | 0.8236821 | 0.9150489 | 0.00874662 | 0.8141001 | 0.002834554 | 0.814089 | 0.007939828 |  |  | 331860 | 0.8928025 | 0.8678712 | 0.0134575 | 0.8975043 | 0.008312062 | 0.8975129 | 0.01411973 |  |  | 289660 | 0.7744785 | 0.7035679 | 0.01194567 | 0.7843411 | 0.005908087 | 0.7843442 | 0.007234922
|  |  | 5647 | 0.9870025 | 0.9982763 | 0.0004897465 | 0.9935191 | 0.2419667 | 0.9936046 | 0.187315 |  |  | 5571 | 0.9505348 | 0.9836179 | 0.002191139 | 0.9599064 | 0.004343708 | 0.9599294 | 0.004868302 |  |  | 5795 | 0.8870256 | 0.9667235 | 0.003712961 | 0.9042687 | 0.006124893 | 0.9042726 | 0.006268252 |  |  | 20280 | 0.8236821 | 0.9150489 | 0.00874662 | 0.8145628 | 0.002848998 | 0.8145518 | 0.007954843 |  |  | 332160 | 0.8883267 | 0.8678712 | 0.0134575 | 0.8976083 | 0.008311254 | 0.8976169 | 0.01411915 |  |  | 289960 | 0.7810049 | 0.7035679 | 0.01194567 | 0.7844362 | 0.005906641 | 0.7844392 | 0.007232857
|  |  | 5652 | 0.9870025 | 0.9982829 | 0.0004888778 | 0.9935413 | 0.2419612 | 0.9936265 | 0.1873173 |  |  | 5576 | 0.9495743 | 0.983633 | 0.002186123 | 0.9599177 | 0.004343609 | 0.9599406 | 0.004865321 |  |  | 5800 | 0.8859466 | 0.9667255 | 0.003712472 | 0.9042714 | 0.006124894 | 0.9042754 | 0.006268274 |  |  | 20580 | 0.8270451 | 0.9150489 | 0.00874662 | 0.8150243 | 0.002863458 | 0.8150134 | 0.007969927 |  |  | 332460 | 0.8905646 | 0.8678712 | 0.0134575 | 0.8977122 | 0.008310443 | 0.8977208 | 0.01411856 |  |  | 290260 | 0.7788294 | 0.7035679 | 0.01194567 | 0.7845311 | 0.005905193 | 0.7845341 | 0.007230789
|  |  | 5657 | 0.9870025 | 0.9982896 | 0.0004880161 | 0.9935633 | 0.2419556 | 0.9936484 | 0.1873196 |  |  | 5581 | 0.9486139 | 0.983648 | 0.002181135 | 0.9599289 | 0.004343512 | 0.9599518 | 0.004862365 |  |  | 5805 | 0.8859466 | 0.9667275 | 0.003711989 | 0.9042742 | 0.006124897 | 0.9042781 | 0.006268296 |  |  | 20880 | 0.8253636 | 0.9150489 | 0.00874662 | 0.8154845 | 0.00287793 | 0.8154738 | 0.007985078 |  |  | 332760 | 0.8860887 | 0.8678712 | 0.0134575 | 0.8978159 | 0.008309628 | 0.8978245 | 0.01411797 |  |  | 290560 | 0.776654 | 0.7035679 | 0.01194567 | 0.7846259 | 0.005903742 | 0.7846289 | 0.007228719
|  |  | 5662 | 0.9870025 | 0.9982962 | 0.0004871611 | 0.9935853 | 0.2419502 | 0.9936702 | 0.1873219 |  |  | 5586 | 0.9495743 | 0.9836629 | 0.002176176 | 0.9599401 | 0.004343416 | 0.959963 | 0.004859434 |  |  | 5810 | 0.8870256 | 0.9667295 | 0.003711511 | 0.9042769 | 0.006124899 | 0.9042809 | 0.006268319 |  |  | 21180 | 0.8287265 | 0.9150489 | 0.00874662 | 0.8159435 | 0.002892412 | 0.8159328 | 0.008000291 |  |  | 333060 | 0.8905646 | 0.8678712 | 0.0134575 | 0.8979196 | 0.00830881 | 0.8979282 | 0.01411737 |  |  | 290860 | 0.7723031 | 0.7035679 | 0.01194567 | 0.7847205 | 0.00590229 | 0.7847235 | 0.007226647
|  |  | 5667 | 0.9870025 | 0.9983027 | 0.0004863129 | 0.9936072 | 0.2419447 | 0.9936919 | 0.1873242 |  |  | 5591 | 0.9495743 | 0.9836778 | 0.002171246 | 0.9599512 | 0.004343321 | 0.9599741 | 0.004856528 |  |  | 5815 | 0.8881046 | 0.9667315 | 0.003711039 | 0.9042797 | 0.006124902 | 0.9042836 | 0.006268342 |  |  | 21480 | 0.8287265 | 0.9150489 | 0.00874662 | 0.8164012 | 0.002906902 | 0.8163907 | 0.008015565 |  |  | 333360 | 0.8950405 | 0.8678712 | 0.0134575 | 0.8980231 | 0.008307987 | 0.8980317 | 0.01411677 |  |  | 291160 | 0.776654 | 0.7035679 | 0.01194567 | 0.7848149 | 0.005900836 | 0.7848179 | 0.007224572
|  |  | 5672 | 0.9861066 | 0.9983093 | 0.0004854714 | 0.993629 | 0.2419393 | 0.9937136 | 0.1873265 |  |  | 5596 | 0.9495743 | 0.9836926 | 0.002166344 | 0.9599623 | 0.004343229 | 0.9599851 | 0.004853647 |  |  | 5820 | 0.8870256 | 0.9667335 | 0.003710572 | 0.9042824 | 0.006124905 | 0.9042863 | 0.006268364 |  |  | 21780 | 0.830408 | 0.9150489 | 0.00874662 | 0.8168576 | 0.002921396 | 0.8168472 | 0.008030896 |  |  | 333660 | 0.8972784 | 0.8678712 | 0.0134575 | 0.8981265 | 0.008307162 | 0.8981351 | 0.01411617 |  |  | 291460 | 0.7831803 | 0.7035679 | 0.01194567 | 0.7849092 | 0.00589938 | 0.7849122 | 0.007222495
|  |  | 5677 | 0.9870025 | 0.9983157 | 0.0004846365 | 0.9936508 | 0.2419339 | 0.9937352 | 0.1873288 |  |  | 5601 | 0.9505348 | 0.9837073 | 0.00216147 | 0.9599733 | 0.004343137 | 0.9599961 | 0.00485079 |  |  | 5825 | 0.8859466 | 0.9667354 | 0.003710111 | 0.9042851 | 0.006124908 | 0.9042891 | 0.006268387 |  |  | 22080 | 0.830408 | 0.9150489 | 0.00874662 | 0.8173128 | 0.002935892 | 0.8173026 | 0.008046281 |  |  | 333960 | 0.8860887 | 0.8678712 | 0.0134575 | 0.8982298 | 0.008306332 | 0.8982384 | 0.01411556 |  |  | 291760 | 0.7788294 | 0.7035679 | 0.01194567 | 0.7850034 | 0.005897921 | 0.7850063 | 0.007220415
|  |  | 5682 | 0.9878985 | 0.9983222 | 0.0004838084 | 0.9936724 | 0.2419286 | 0.9937567 | 0.1873311 |  |  | 5606 | 0.9495743 | 0.9837219 | 0.002156625 | 0.9599843 | 0.004343047 | 0.9600071 | 0.004847958 |  |  | 5830 | 0.8870256 | 0.9667373 | 0.003709655 | 0.9042879 | 0.006124912 | 0.9042918 | 0.006268409 |  |  | 22380 | 0.8320895 | 0.9150489 | 0.00874662 | 0.8177668 | 0.002950387 | 0.8177566 | 0.008061717 |  |  | 334260 | 0.8883267 | 0.8678712 | 0.0134575 | 0.898333 | 0.008305499 | 0.8983416 | 0.01411495 |  |  | 292060 | 0.776654 | 0.7035679 | 0.01194567 | 0.7850973 | 0.005896461 | 0.7851003 | 0.007218333
|  |  | 5687 | 0.9878985 | 0.9983286 | 0.0004829868 | 0.993694 | 0.2419233 | 0.9937781 | 0.1873334 |  |  | 5611 | 0.9495743 | 0.9837365 | 0.002151807 | 0.9599952 | 0.004342959 | 0.9600179 | 0.004845149 |  |  | 5835 | 0.8870256 | 0.9667393 | 0.003709205 | 0.9042906 | 0.006124916 | 0.9042945 | 0.006268432 |  |  | 22680 | 0.833771 | 0.9150489 | 0.00874662 | 0.8182195 | 0.002964879 | 0.8182095 | 0.008077201 |  |  | 334560 | 0.8883267 | 0.8678712 | 0.0134575 | 0.898436 | 0.008304662 | 0.8984446 | 0.01411433 |  |  | 292360 | 0.776654 | 0.7035679 | 0.01194567 | 0.7851911 | 0.005894999 | 0.7851941 | 0.007216249
|  |  | 5692 | 0.9870025 | 0.998335 | 0.0004821717 | 0.9937156 | 0.241918 | 0.9937994 | 0.1873357 |  |  | 5616 | 0.9495743 | 0.983751 | 0.002147017 | 0.960006 | 0.004342872 | 0.9600288 | 0.004842365 |  |  | 5840 | 0.8870256 | 0.9667412 | 0.003708759 | 0.9042933 | 0.00612492 | 0.9042973 | 0.006268455 |  |  | 22980 | 0.8320895 | 0.9150489 | 0.00874662 | 0.818671 | 0.002979366 | 0.8186611 | 0.008092732 |  |  | 334860 | 0.8816128 | 0.8678712 | 0.0134575 | 0.898539 | 0.008303822 | 0.8985475 | 0.01411371 |  |  | 292660 | 0.7679522 | 0.7035679 | 0.01194567 | 0.7852848 | 0.005893534 | 0.7852877 | 0.007214162
|  |  | 5697 | 0.9878985 | 0.9983413 | 0.0004813632 | 0.993737 | 0.2419128 | 0.9938207 | 0.1873379 |  |  | 5621 | 0.9495743 | 0.9837654 | 0.002142256 | 0.9600169 | 0.004342786 | 0.9600396 | 0.004839605 |  |  | 5845 | 0.8881046 | 0.9667431 | 0.003708319 | 0.9042961 | 0.006124925 | 0.9043 | 0.006268478 |  |  | 23280 | 0.8354525 | 0.9150489 | 0.00874662 | 0.8191213 | 0.002993845 | 0.8191115 | 0.008108305 |  |  | 335160 | 0.8905646 | 0.8678712 | 0.0134575 | 0.8986418 | 0.008302978 | 0.8986504 | 0.01411308 |  |  | 292960 | 0.7810049 | 0.7035679 | 0.01194567 | 0.7853783 | 0.005892068 | 0.7853812 | 0.007212073
|  |  | 5702 | 0.9870025 | 0.9983476 | 0.0004805611 | 0.9937584 | 0.2419076 | 0.9938419 | 0.1873402 |  |  | 5626 | 0.9505348 | 0.9837797 | 0.002137522 | 0.9600276 | 0.004342702 | 0.9600503 | 0.004836868 |  |  | 5850 | 0.8870256 | 0.966745 | 0.003707884 | 0.9042988 | 0.00612493 | 0.9043027 | 0.006268501 |  |  | 23580 | 0.8354525 | 0.9150489 | 0.00874662 | 0.8195703 | 0.003008314 | 0.8195606 | 0.008123919 |  |  | 335460 | 0.8816128 | 0.8678712 | 0.0134575 | 0.8987445 | 0.00830213 | 0.898753 | 0.01411245 |  |  | 293260 | 0.776654 | 0.7035679 | 0.01194567 | 0.7854717 | 0.0058906 | 0.7854746 | 0.007209982
|  |  | 5707 | 0.9870025 | 0.9983539 | 0.0004797655 | 0.9937797 | 0.2419024 | 0.9938631 | 0.1873425 |  |  | 5631 | 0.9486139 | 0.983794 | 0.002132815 | 0.9600383 | 0.00434262 | 0.960061 | 0.004834154 |  |  | 5855 | 0.8870256 | 0.9667468 | 0.003707454 | 0.9043015 | 0.006124935 | 0.9043055 | 0.006268524 |  |  | 23880 | 0.830408 | 0.9150489 | 0.00874662 | 0.8200181 | 0.003022771 | 0.8200085 | 0.00813957 |  |  | 335760 | 0.8860887 | 0.8678712 | 0.0134575 | 0.8988471 | 0.008301279 | 0.8988556 | 0.01411181 |  |  | 293560 | 0.7788294 | 0.7035679 | 0.01194567 | 0.7855648 | 0.00588913 | 0.7855677 | 0.007207889
|  |  | 5712 | 0.9861066 | 0.9983601 | 0.0004789763 | 0.9938009 | 0.2418973 | 0.9938841 | 0.1873447 |  |  | 5636 | 0.9495743 | 0.9838082 | 0.002128136 | 0.960049 | 0.004342538 | 0.9600716 | 0.004831464 |  |  | 5860 | 0.8870256 | 0.9667487 | 0.00370703 | 0.9043043 | 0.00612494 | 0.9043082 | 0.006268547 |  |  | 24180 | 0.833771 | 0.9150489 | 0.00874662 | 0.8204647 | 0.003037214 | 0.8204552 | 0.008155257 |  |  | 336060 | 0.8838508 | 0.8678712 | 0.0134575 | 0.8989495 | 0.008300425 | 0.8989581 | 0.01411117 |  |  | 293860 | 0.7701276 | 0.7035679 | 0.01194567 | 0.7856579 | 0.005887658 | 0.7856608 | 0.007205793
|  |  | 5717 | 0.9870025 | 0.9983663 | 0.0004781933 | 0.9938221 | 0.2418922 | 0.9939051 | 0.187347 |  |  | 5641 | 0.9514953 | 0.9838224 | 0.002123485 | 0.9600596 | 0.004342458 | 0.9600822 | 0.004828797 |  |  | 5865 | 0.8870256 | 0.9667505 | 0.00370661 | 0.904307 | 0.006124946 | 0.9043109 | 0.00626857 |  |  | 24480 | 0.8320895 | 0.9150489 | 0.00874662 | 0.82091 | 0.003051641 | 0.8209007 | 0.008170976 |  |  | 336360 | 0.8950405 | 0.8678712 | 0.0134575 | 0.8990519 | 0.008299566 | 0.8990604 | 0.01411053 |  |  | 294160 | 0.776654 | 0.7035679 | 0.01194567 | 0.7857508 | 0.005886185 | 0.7857536 | 0.007203695
|  |  | 5722 | 0.9878985 | 0.9983725 | 0.0004774167 | 0.9938432 | 0.2418872 | 0.993926 | 0.1873492 |  |  | 5646 | 0.9505348 | 0.9838364 | 0.00211886 | 0.9600702 | 0.00434238 | 0.9600928 | 0.004826153 |  |  | 5870 | 0.8870256 | 0.9667524 | 0.003706195 | 0.9043097 | 0.006124952 | 0.9043136 | 0.006268593 |  |  | 24780 | 0.833771 | 0.9150489 | 0.00874662 | 0.8213542 | 0.00306605 | 0.8213449 | 0.008186725 |  |  | 336660 | 0.8905646 | 0.8678712 | 0.0134575 | 0.8991541 | 0.008298705 | 0.8991627 | 0.01410988 |  |  | 294460 | 0.7810049 | 0.7035679 | 0.01194567 | 0.7858435 | 0.005884709 | 0.7858463 | 0.007201595
|  |  | 5727 | 0.9870025 | 0.9983786 | 0.0004766464 | 0.9938642 | 0.2418821 | 0.9939469 | 0.1873515 |  |  | 5651 | 0.9505348 | 0.9838504 | 0.002114263 | 0.9600807 | 0.004342303 | 0.9601033 | 0.004823531 |  |  | 5875 | 0.8870256 | 0.9667542 | 0.003705784 | 0.9043124 | 0.006124958 | 0.9043163 | 0.006268616 |  |  | 25080 | 0.8371339 | 0.9150489 | 0.00874662 | 0.8217971 | 0.003080439 | 0.821788 | 0.008202502 |  |  | 336960 | 0.8883267 | 0.8678712 | 0.0134575 | 0.8992562 | 0.008297839 | 0.8992648 | 0.01410923 |  |  | 294760 | 0.7744785 | 0.7035679 | 0.01194567 | 0.785936 | 0.005883232 | 0.7859389 | 0.007199493
|  |  | 5732 | 0.9870025 | 0.9983847 | 0.0004758823 | 0.9938851 | 0.2418771 | 0.9939676 | 0.1873537 |  |  | 5656 | 0.9505348 | 0.9838643 | 0.002109693 | 0.9600911 | 0.004342227 | 0.9601137 | 0.004820932 |  |  | 5880 | 0.8881046 | 0.966756 | 0.003705379 | 0.9043151 | 0.006124964 | 0.9043191 | 0.006268639 |  |  | 25380 | 0.8354525 | 0.9150489 | 0.00874662 | 0.8222388 | 0.003094807 | 0.8222298 | 0.008218305 |  |  | 337260 | 0.8860887 | 0.8678712 | 0.0134575 | 0.8993582 | 0.008296971 | 0.8993668 | 0.01410857 |  |  | 295060 | 0.7788294 | 0.7035679 | 0.01194567 | 0.7860285 | 0.005881753 | 0.7860313 | 0.007197389
|  |  | 5737 | 0.9878985 | 0.9983907 | 0.0004751243 | 0.993906 | 0.2418722 | 0.9939883 | 0.187356 |  |  | 5661 | 0.9495743 | 0.9838782 | 0.00210515 | 0.9601016 | 0.004342152 | 0.9601241 | 0.004818356 |  |  | 5885 | 0.8870256 | 0.9667578 | 0.003704978 | 0.9043179 | 0.006124971 | 0.9043218 | 0.006268662 |  |  | 25680 | 0.8354525 | 0.9150489 | 0.00874662 | 0.8226794 | 0.003109151 | 0.8226704 | 0.008234131 |  |  | 337560 | 0.8883267 | 0.8678712 | 0.0134575 | 0.8994601 | 0.008296098 | 0.8994687 | 0.01410791 |  |  | 295360 | 0.7831803 | 0.7035679 | 0.01194567 | 0.7861207 | 0.005880271 | 0.7861235 | 0.007195282
|  |  | 5742 | 0.9878985 | 0.9983967 | 0.0004743725 | 0.9939268 | 0.2418672 | 0.9940089 | 0.1873582 |  |  | 5666 | 0.9486139 | 0.983892 | 0.002100633 | 0.9601119 | 0.004342079 | 0.9601345 | 0.004815802 |  |  | 5890 | 0.8870256 | 0.9667596 | 0.003704582 | 0.9043206 | 0.006124978 | 0.9043245 | 0.006268685 |  |  | 25980 | 0.8388154 | 0.9150489 | 0.00874662 | 0.8231187 | 0.00312347 | 0.8231098 | 0.008249977 |  |  | 337860 | 0.8928025 | 0.8678712 | 0.0134575 | 0.8995618 | 0.008295223 | 0.8995704 | 0.01410725 |  |  | 295660 | 0.7897067 | 0.7035679 | 0.01194567 | 0.7862128 | 0.005878789 | 0.7862156 | 0.007193174
|  |  | 5747 | 0.9878985 | 0.9984027 | 0.0004736268 | 0.9939475 | 0.2418624 | 0.9940295 | 0.1873604 |  |  | 5671 | 0.9495743 | 0.9839057 | 0.002096144 | 0.9601222 | 0.004342007 | 0.9601448 | 0.004813269 |  |  | 5895 | 0.8870256 | 0.9667614 | 0.003704191 | 0.9043233 | 0.006124985 | 0.9043272 | 0.006268708 |  |  | 26280 | 0.8404969 | 0.9150489 | 0.00874662 | 0.8235568 | 0.003137762 | 0.8235481 | 0.008265842 |  |  | 338160 | 0.8905646 | 0.8678712 | 0.0134575 | 0.8996635 | 0.008294343 | 0.8996721 | 0.01410658 |  |  | 295960 | 0.7788294 | 0.7035679 | 0.01194567 | 0.7863048 | 0.005877304 | 0.7863076 | 0.007191063
|  |  | 5752 | 0.9878985 | 0.9984087 | 0.0004728871 | 0.9939682 | 0.2418575 | 0.99405 | 0.1873627 |  |  | 5676 | 0.9495743 | 0.9839193 | 0.00209168 | 0.9601325 | 0.004341937 | 0.960155 | 0.004810759 |  |  | 5900 | 0.8881046 | 0.9667631 | 0.003703804 | 0.904326 | 0.006124993 | 0.9043299 | 0.006268732 |  |  | 26580 | 0.8388154 | 0.9150489 | 0.00874662 | 0.8239937 | 0.003152026 | 0.8239851 | 0.008281724 |  |  | 338460 | 0.8883267 | 0.8678712 | 0.0134575 | 0.899765 | 0.008293461 | 0.8997736 | 0.0141059 |  |  | 296260 | 0.7788294 | 0.7035679 | 0.01194567 | 0.7863966 | 0.005875818 | 0.7863994 | 0.00718895
|  |  | 5757 | 0.9870025 | 0.9984146 | 0.0004721535 | 0.9939887 | 0.2418527 | 0.9940704 | 0.1873649 |  |  | 5681 | 0.9495743 | 0.9839329 | 0.002087244 | 0.9601427 | 0.004341868 | 0.9601652 | 0.00480827 |  |  | 5905 | 0.8870256 | 0.9667649 | 0.003703422 | 0.9043287 | 0.006125 | 0.9043326 | 0.006268755 |  |  | 26880 | 0.8404969 | 0.9150489 | 0.00874662 | 0.8244294 | 0.003166261 | 0.8244209 | 0.00829762 |  |  | 338760 | 0.8883267 | 0.8678712 | 0.0134575 | 0.8998664 | 0.008292575 | 0.899875 | 0.01410522 |  |  | 296560 | 0.7875312 | 0.7035679 | 0.01194567 | 0.7864882 | 0.00587433 | 0.786491 | 0.007186836
|  |  | 5762 | 0.9870025 | 0.9984205 | 0.0004714258 | 0.9940092 | 0.2418479 | 0.9940907 | 0.1873671 |  |  | 5686 | 0.9486139 | 0.9839464 | 0.002082833 | 0.9601529 | 0.0043418 | 0.9601754 | 0.004805803 |  |  | 5910 | 0.8870256 | 0.9667666 | 0.003703044 | 0.9043314 | 0.006125008 | 0.9043353 | 0.006268778 |  |  | 27180 | 0.8421784 | 0.9150489 | 0.00874662 | 0.824864 | 0.003180464 | 0.8248555 | 0.008313528 |  |  | 339060 | 0.8905646 | 0.8678712 | 0.0134575 | 0.8999677 | 0.008291685 | 0.8999763 | 0.01410454 |  |  | 296860 | 0.7788294 | 0.7035679 | 0.01194567 | 0.7865797 | 0.00587284 | 0.7865825 | 0.007184719
|  |  | 5767 | 0.9887945 | 0.9984263 | 0.000470704 | 0.9940297 | 0.2418431 | 0.994111 | 0.1873693 |  |  | 5691 | 0.9495743 | 0.9839599 | 0.002078449 | 0.9601631 | 0.004341733 | 0.9601855 | 0.004803357 |  |  | 5915 | 0.8870256 | 0.9667683 | 0.003702671 | 0.9043341 | 0.006125016 | 0.904338 | 0.006268802 |  |  | 27480 | 0.8404969 | 0.9150489 | 0.00874662 | 0.8252973 | 0.003194634 | 0.825289 | 0.008329446 |  |  | 339360 | 0.8928025 | 0.8678712 | 0.0134575 | 0.9000689 | 0.008290792 | 0.9000775 | 0.01410385 |  |  | 297160 | 0.7788294 | 0.7035679 | 0.01194567 | 0.786671 | 0.005871348 | 0.7866738 | 0.0071826
|  |  | 5772 | 0.9878985 | 0.9984321 | 0.0004699882 | 0.99405 | 0.2418384 | 0.9941312 | 0.1873716 |  |  | 5696 | 0.9495743 | 0.9839733 | 0.002074091 | 0.9601731 | 0.004341668 | 0.9601955 | 0.004800932 |  |  | 5920 | 0.8881046 | 0.96677 | 0.003702302 | 0.9043368 | 0.006125024 | 0.9043407 | 0.006268825 |  |  | 27780 | 0.8388154 | 0.9150489 | 0.00874662 | 0.8257295 | 0.003208771 | 0.8257213 | 0.008345372 |  |  | 339660 | 0.8860887 | 0.8678712 | 0.0134575 | 0.90017 | 0.008289895 | 0.9001785 | 0.01410316 |  |  | 297460 | 0.7831803 | 0.7035679 | 0.01194567 | 0.7867622 | 0.005869855 | 0.7867649 | 0.007180479
|  |  | 5777 | 0.9870025 | 0.9984379 | 0.0004692782 | 0.9940703 | 0.2418337 | 0.9941513 | 0.1873738 |  |  | 5701 | 0.9495743 | 0.9839866 | 0.002069759 | 0.9601832 | 0.004341603 | 0.9602056 | 0.004798529 |  |  | 5925 | 0.8848676 | 0.9667717 | 0.003701937 | 0.9043395 | 0.006125033 | 0.9043434 | 0.006268849 |  |  | 28080 | 0.8421784 | 0.9150489 | 0.00874662 | 0.8261604 | 0.003222872 | 0.8261524 | 0.008361304 |  |  | 339960 | 0.8883267 | 0.8678712 | 0.0134575 | 0.9002709 | 0.008288996 | 0.9002795 | 0.01410247 |  |  | 297760 | 0.776654 | 0.7035679 | 0.01194567 | 0.7868532 | 0.00586836 | 0.786856 | 0.007178357
|  |  | 5782 | 0.9870025 | 0.9984436 | 0.0004685741 | 0.9940906 | 0.241829 | 0.9941714 | 0.187376 |  |  | 5706 | 0.9505348 | 0.9839998 | 0.002065453 | 0.9601932 | 0.00434154 | 0.9602155 | 0.004796146 |  |  | 5930 | 0.8859466 | 0.9667734 | 0.003701577 | 0.9043422 | 0.006125042 | 0.9043461 | 0.006268872 |  |  | 28380 | 0.8455413 | 0.9150489 | 0.00874662 | 0.8265903 | 0.003236936 | 0.8265823 | 0.008377241 |  |  | 340260 | 0.8860887 | 0.8678712 | 0.0134575 | 0.9003718 | 0.008288092 | 0.9003803 | 0.01410177 |  |  | 298060 | 0.7853558 | 0.7035679 | 0.01194567 | 0.7869441 | 0.005866864 | 0.7869468 | 0.007176232
|  |  | 5787 | 0.9878985 | 0.9984493 | 0.0004678757 | 0.9941107 | 0.2418244 | 0.9941914 | 0.1873782 |  |  | 5711 | 0.9505348 | 0.984013 | 0.002061173 | 0.9602031 | 0.004341479 | 0.9602255 | 0.004793784 |  |  | 5935 | 0.8870256 | 0.9667751 | 0.00370122 | 0.9043449 | 0.006125051 | 0.9043488 | 0.006268896 |  |  | 28680 | 0.8438599 | 0.9150489 | 0.00874662 | 0.8270189 | 0.003250963 | 0.827011 | 0.00839318 |  |  | 340560 | 0.8860887 | 0.8678712 | 0.0134575 | 0.9004725 | 0.008287186 | 0.900481 | 0.01410106 |  |  | 298360 | 0.7788294 | 0.7035679 | 0.01194567 | 0.7870348 | 0.005865365 | 0.7870375 | 0.007174106
|  |  | 5792 | 0.9878985 | 0.998455 | 0.000467183 | 0.9941308 | 0.2418197 | 0.9942113 | 0.1873804 |  |  | 5716 | 0.9505348 | 0.9840261 | 0.002056918 | 0.960213 | 0.004341418 | 0.9602353 | 0.004791443 |  |  | 5940 | 0.8870256 | 0.9667768 | 0.003700868 | 0.9043476 | 0.00612506 | 0.9043515 | 0.006268919 |  |  | 28980 | 0.8438599 | 0.9150489 | 0.00874662 | 0.8274463 | 0.003264951 | 0.8274386 | 0.008409119 |  |  | 340860 | 0.8928025 | 0.8678712 | 0.0134575 | 0.9005731 | 0.008286276 | 0.9005817 | 0.01410036 |  |  | 298660 | 0.7831803 | 0.7035679 | 0.01194567 | 0.7871254 | 0.005863865 | 0.7871281 | 0.007171977
|  |  | 5797 | 0.9878985 | 0.9984607 | 0.0004664961 | 0.9941508 | 0.2418152 | 0.9942311 | 0.1873826 |  |  | 5721 | 0.9495743 | 0.9840392 | 0.002052689 | 0.9602229 | 0.004341359 | 0.9602452 | 0.004789121 |  |  | 5945 | 0.8870256 | 0.9667784 | 0.00370052 | 0.9043503 | 0.006125069 | 0.9043542 | 0.006268943 |  |  | 29280 | 0.8438599 | 0.9150489 | 0.00874662 | 0.8278726 | 0.003278898 | 0.827865 | 0.008425058 |  |  | 341160 | 0.8905646 | 0.8678712 | 0.0134575 | 0.9006736 | 0.008285362 | 0.9006821 | 0.01409964 |  |  | 298960 | 0.7853558 | 0.7035679 | 0.01194567 | 0.7872158 | 0.005862364 | 0.7872185 | 0.007169847
|  |  | 5802 | 0.9878985 | 0.9984663 | 0.0004658148 | 0.9941708 | 0.2418106 | 0.9942509 | 0.1873848 |  |  | 5726 | 0.9495743 | 0.9840521 | 0.002048485 | 0.9602327 | 0.004341301 | 0.960255 | 0.004786821 |  |  | 5950 | 0.8870256 | 0.9667801 | 0.003700177 | 0.904353 | 0.006125079 | 0.9043569 | 0.006268967 |  |  | 29580 | 0.8455413 | 0.9150489 | 0.00874662 | 0.8282978 | 0.003292804 | 0.8282902 | 0.008440993 |  |  | 341460 | 0.8883267 | 0.8678712 | 0.0134575 | 0.900774 | 0.008284445 | 0.9007825 | 0.01409893 |  |  | 299260 | 0.7853558 | 0.7035679 | 0.01194567 | 0.7873061 | 0.005860861 | 0.7873088 | 0.007167714
|  |  | 5807 | 0.9878985 | 0.9984719 | 0.0004651391 | 0.9941907 | 0.2418061 | 0.9942706 | 0.187387 |  |  | 5731 | 0.9505348 | 0.9840651 | 0.002044307 | 0.9602424 | 0.004341244 | 0.9602647 | 0.00478454 |  |  | 5955 | 0.8870256 | 0.9667817 | 0.003699837 | 0.9043557 | 0.006125088 | 0.9043596 | 0.00626899 |  |  | 29880 | 0.8438599 | 0.9150489 | 0.00874662 | 0.8287217 | 0.003306668 | 0.8287143 | 0.008456923 |  |  | 341760 | 0.8860887 | 0.8678712 | 0.0134575 | 0.9008742 | 0.008283525 | 0.9008828 | 0.01409821 |  |  | 299560 | 0.7744785 | 0.7035679 | 0.01194567 | 0.7873962 | 0.005859356 | 0.7873989 | 0.00716558
|  |  | 5812 | 0.9878985 | 0.9984774 | 0.000464469 | 0.9942105 | 0.2418016 | 0.9942903 | 0.1873891 |  |  | 5736 | 0.9505348 | 0.9840779 | 0.002040154 | 0.9602522 | 0.004341188 | 0.9602744 | 0.004782279 |  |  | 5960 | 0.8881046 | 0.9667833 | 0.003699501 | 0.9043584 | 0.006125098 | 0.9043623 | 0.006269014 |  |  | 30180 | 0.8455413 | 0.9150489 | 0.00874662 | 0.8291446 | 0.003320489 | 0.8291372 | 0.008472846 |  |  | 342060 | 0.8860887 | 0.8678712 | 0.0134575 | 0.9009744 | 0.008282602 | 0.9009829 | 0.01409748 |  |  | 299860 | 0.7831803 | 0.7035679 | 0.01194567 | 0.7874862 | 0.00585785 | 0.7874888 | 0.007163444
|  |  | 5817 | 0.9870025 | 0.9984829 | 0.0004638045 | 0.9942302 | 0.2417972 | 0.9943099 | 0.1873913 |  |  | 5741 | 0.9505348 | 0.9840907 | 0.002036026 | 0.9602618 | 0.004341133 | 0.9602841 | 0.004780038 |  |  | 5965 | 0.8881046 | 0.9667849 | 0.003699169 | 0.9043611 | 0.006125108 | 0.9043649 | 0.006269038 |  |  | 30480 | 0.8455413 | 0.9150489 | 0.00874662 | 0.8295662 | 0.003334265 | 0.8295589 | 0.008488762 |  |  | 342360 | 0.8883267 | 0.8678712 | 0.0134575 | 0.9010744 | 0.008281675 | 0.9010829 | 0.01409676 |  |  | 300160 | 0.7897067 | 0.7035679 | 0.01194567 | 0.787576 | 0.005856342 | 0.7875786 | 0.007161307
|  |  | 5822 | 0.9878985 | 0.9984884 | 0.0004631454 | 0.9942499 | 0.2417928 | 0.9943294 | 0.1873935 |  |  | 5746 | 0.9505348 | 0.9841034 | 0.002031923 | 0.9602715 | 0.00434108 | 0.9602937 | 0.004777816 |  |  | 5970 | 0.8870256 | 0.9667865 | 0.003698841 | 0.9043637 | 0.006125119 | 0.9043676 | 0.006269061 |  |  | 30780 | 0.8455413 | 0.9150489 | 0.00874662 | 0.8299867 | 0.003347996 | 0.8299795 | 0.008504667 |  |  | 342660 | 0.8905646 | 0.8678712 | 0.0134575 | 0.9011743 | 0.008280745 | 0.9011829 | 0.01409602 |  |  | 300460 | 0.776654 | 0.7035679 | 0.01194567 | 0.7876657 | 0.005854833 | 0.7876683 | 0.007159167
|  |  | 5827 | 0.9878985 | 0.9984939 | 0.0004624919 | 0.9942695 | 0.2417884 | 0.9943488 | 0.1873957 |  |  | 5751 | 0.9505348 | 0.9841161 | 0.002027845 | 0.9602811 | 0.004341027 | 0.9603032 | 0.004775614 |  |  | 5975 | 0.8881046 | 0.9667881 | 0.003698517 | 0.9043664 | 0.006125129 | 0.9043703 | 0.006269085 |  |  | 31080 | 0.8472228 | 0.9150489 | 0.00874662 | 0.8304061 | 0.003361681 | 0.830399 | 0.008520561 |  |  | 342960 | 0.8860887 | 0.8678712 | 0.0134575 | 0.9012741 | 0.008279811 | 0.9012827 | 0.01409529 |  |  | 300760 | 0.7918821 | 0.7035679 | 0.01194567 | 0.7877552 | 0.005853322 | 0.7877578 | 0.007157026
|  |  | 5832 | 0.9878985 | 0.9984993 | 0.0004618437 | 0.9942891 | 0.241784 | 0.9943682 | 0.1873979 |  |  | 5756 | 0.9495743 | 0.9841287 | 0.002023792 | 0.9602906 | 0.004340976 | 0.9603128 | 0.004773431 |  |  | 5980 | 0.8881046 | 0.9667897 | 0.003698197 | 0.9043691 | 0.00612514 | 0.904373 | 0.006269109 |  |  | 31380 | 0.8472228 | 0.9150489 | 0.00874662 | 0.8308243 | 0.003375319 | 0.8308173 | 0.008536442 |  |  | 343260 | 0.8883267 | 0.8678712 | 0.0134575 | 0.9013738 | 0.008278875 | 0.9013824 | 0.01409455 |  |  | 301060 | 0.7788294 | 0.7035679 | 0.01194567 | 0.7878446 | 0.00585181 | 0.7878471 | 0.007154883
|  |  | 5837 | 0.9870025 | 0.9985047 | 0.000461201 | 0.9943085 | 0.2417797 | 0.9943875 | 0.1874 |  |  | 5761 | 0.9514953 | 0.9841412 | 0.002019763 | 0.9603001 | 0.004340926 | 0.9603222 | 0.004771268 |  |  | 5985 | 0.8891836 | 0.9667913 | 0.00369788 | 0.9043718 | 0.006125151 | 0.9043757 | 0.006269133 |  |  | 31680 | 0.8489043 | 0.9150489 | 0.00874662 | 0.8312414 | 0.003388908 | 0.8312345 | 0.008552309 |  |  | 343560 | 0.8838508 | 0.8678712 | 0.0134575 | 0.9014734 | 0.008277935 | 0.9014819 | 0.0140938 |  |  | 301360 | 0.7810049 | 0.7035679 | 0.01194567 | 0.7879338 | 0.005850296 | 0.7879363 | 0.007152738
|  |  | 5842 | 0.9870025 | 0.99851 | 0.0004605636 | 0.9943279 | 0.2417754 | 0.9944067 | 0.1874022 |  |  | 5766 | 0.9495743 | 0.9841537 | 0.002015759 | 0.9603096 | 0.004340877 | 0.9603317 | 0.004769123 |  |  | 5990 | 0.8859466 | 0.9667928 | 0.003697567 | 0.9043745 | 0.006125162 | 0.9043783 | 0.006269157 |  |  | 31980 | 0.8489043 | 0.9150489 | 0.00874662 | 0.8316573 | 0.003402449 | 0.8316505 | 0.008568159 |  |  | 343860 | 0.8860887 | 0.8678712 | 0.0134575 | 0.9015728 | 0.008276992 | 0.9015814 | 0.01409306 |  |  | 301660 | 0.7810049 | 0.7035679 | 0.01194567 | 0.7880228 | 0.00584878 | 0.7880254 | 0.007150591
|  |  | 5847 | 0.9878985 | 0.9985153 | 0.0004599315 | 0.9943473 | 0.2417711 | 0.9944259 | 0.1874043 |  |  | 5771 | 0.9495743 | 0.9841661 | 0.00201178 | 0.960319 | 0.004340829 | 0.9603411 | 0.004766997 |  |  | 5995 | 0.8870256 | 0.9667944 | 0.003697258 | 0.9043771 | 0.006125173 | 0.904381 | 0.006269181 |  |  | 32280 | 0.8472228 | 0.9150489 | 0.00874662 | 0.8320721 | 0.003415941 | 0.8320654 | 0.008583993 |  |  | 344160 | 0.8793749 | 0.8678712 | 0.0134575 | 0.9016722 | 0.008276045 | 0.9016807 | 0.0140923 |  |  | 301960 | 0.7831803 | 0.7035679 | 0.01194567 | 0.7881118 | 0.005847263 | 0.7881143 | 0.007148443
|  |  | 5852 | 0.9878985 | 0.9985206 | 0.0004593048 | 0.9943665 | 0.2417669 | 0.994445 | 0.1874065 |  |  | 5776 | 0.9505348 | 0.9841785 | 0.002007825 | 0.9603283 | 0.004340782 | 0.9603504 | 0.00476489 |  |  | 6000 | 0.8870256 | 0.9667959 | 0.003696953 | 0.9043798 | 0.006125185 | 0.9043837 | 0.006269205 |  |  | 32580 | 0.8505858 | 0.9150489 | 0.00874662 | 0.8324858 | 0.003429382 | 0.8324792 | 0.008599807 |  |  | 344460 | 0.8838508 | 0.8678712 | 0.0134575 | 0.9017714 | 0.008275095 | 0.90178 | 0.01409155 |  |  | 302260 | 0.7897067 | 0.7035679 | 0.01194567 | 0.7882005 | 0.005845745 | 0.7882031 | 0.007146293
|  |  | 5857 | 0.9878985 | 0.9985259 | 0.0004586832 | 0.9943858 | 0.2417626 | 0.994464 | 0.1874086 |  |  | 5781 | 0.9505348 | 0.9841907 | 0.002003894 | 0.9603377 | 0.004340736 | 0.9603597 | 0.004762801 |  |  | 6005 | 0.8881046 | 0.9667974 | 0.003696651 | 0.9043825 | 0.006125196 | 0.9043864 | 0.006269229 |  |  | 32880 | 0.8489043 | 0.9150489 | 0.00874662 | 0.8328983 | 0.003442772 | 0.8328918 | 0.008615601 |  |  | 344760 | 0.8905646 | 0.8678712 | 0.0134575 | 0.9018705 | 0.008274142 | 0.9018791 | 0.01409079 |  |  | 302560 | 0.7810049 | 0.7035679 | 0.01194567 | 0.7882891 | 0.005844225 | 0.7882917 | 0.007144141
|  |  | 5862 | 0.9878985 | 0.9985311 | 0.0004580669 | 0.9944049 | 0.2417585 | 0.994483 | 0.1874108 |  |  | 5786 | 0.9495743 | 0.984203 | 0.001999987 | 0.960347 | 0.004340692 | 0.960369 | 0.004760731 |  |  | 6010 | 0.8859466 | 0.966799 | 0.003696352 | 0.9043852 | 0.006125208 | 0.904389 | 0.006269253 |  |  | 33180 | 0.8489043 | 0.9150489 | 0.00874662 | 0.8333097 | 0.003456111 | 0.8333033 | 0.008631373 |  |  | 345060 | 0.8928025 | 0.8678712 | 0.0134575 | 0.9019695 | 0.008273186 | 0.9019781 | 0.01409002 |  |  | 302860 | 0.7831803 | 0.7035679 | 0.01194567 | 0.7883776 | 0.005842704 | 0.7883801 | 0.007141988
|  |  | 5867 | 0.9870025 | 0.9985363 | 0.0004574557 | 0.994424 | 0.2417543 | 0.9945019 | 0.1874129 |  |  | 5791 | 0.9505348 | 0.9842151 | 0.001996104 | 0.9603562 | 0.004340648 | 0.9603782 | 0.004758679 |  |  | 6015 | 0.8859466 | 0.9668005 | 0.003696057 | 0.9043878 | 0.00612522 | 0.9043917 | 0.006269277 |  |  | 33480 | 0.8522673 | 0.9150489 | 0.00874662 | 0.83372 | 0.003469397 | 0.8337137 | 0.008647122 |  |  | 345360 | 0.8905646 | 0.8678712 | 0.0134575 | 0.9020684 | 0.008272226 | 0.902077 | 0.01408925 |  |  | 303160 | 0.7831803 | 0.7035679 | 0.01194567 | 0.7884659 | 0.005841182 | 0.7884684 | 0.007139833
|  |  | 5872 | 0.9878985 | 0.9985415 | 0.0004568497 | 0.994443 | 0.2417502 | 0.9945208 | 0.1874151 |  |  | 5796 | 0.9486139 | 0.9842272 | 0.001992245 | 0.9603654 | 0.004340605 | 0.9603874 | 0.004756645 |  |  | 6020 | 0.8891836 | 0.966802 | 0.003695766 | 0.9043905 | 0.006125232 | 0.9043944 | 0.006269301 |  |  | 33780 | 0.8489043 | 0.9150489 | 0.00874662 | 0.8341292 | 0.00348263 | 0.8341229 | 0.008662847 |  |  | 345660 | 0.8860887 | 0.8678712 | 0.0134575 | 0.9021672 | 0.008271264 | 0.9021758 | 0.01408848 |  |  | 303460 | 0.7831803 | 0.7035679 | 0.01194567 | 0.7885541 | 0.005839658 | 0.7885566 | 0.007137677
|  |  | 5877 | 0.9878985 | 0.9985467 | 0.0004562487 | 0.9944619 | 0.2417461 | 0.9945395 | 0.1874172 |  |  | 5801 | 0.9486139 | 0.9842393 | 0.00198841 | 0.9603746 | 0.004340564 | 0.9603965 | 0.00475463 |  |  | 6025 | 0.8881046 | 0.9668034 | 0.003695478 | 0.9043932 | 0.006125245 | 0.904397 | 0.006269325 |  |  | 34080 | 0.8455413 | 0.9150489 | 0.00874662 | 0.8345372 | 0.003495809 | 0.8345311 | 0.008678547 |  |  | 345960 | 0.8816128 | 0.8678712 | 0.0134575 | 0.9022659 | 0.008270298 | 0.9022744 | 0.01408771 |  |  | 303760 | 0.7853558 | 0.7035679 | 0.01194567 | 0.7886421 | 0.005838132 | 0.7886446 | 0.007135519
|  |  | 5882 | 0.9870025 | 0.9985518 | 0.0004556529 | 0.9944808 | 0.241742 | 0.9945583 | 0.1874193 |  |  | 5806 | 0.9495743 | 0.9842513 | 0.001984599 | 0.9603837 | 0.004340523 | 0.9604056 | 0.004752631 |  |  | 6030 | 0.8881046 | 0.9668049 | 0.003695193 | 0.9043958 | 0.006125257 | 0.9043997 | 0.006269349 |  |  | 34380 | 0.8489043 | 0.9150489 | 0.00874662 | 0.8349441 | 0.003508934 | 0.8349381 | 0.008694219 |  |  | 346260 | 0.8905646 | 0.8678712 | 0.0134575 | 0.9023644 | 0.008269329 | 0.902373 | 0.01408693 |  |  | 304060 | 0.7788294 | 0.7035679 | 0.01194567 | 0.78873 | 0.005836606 | 0.7887325 | 0.007133359
|  |  | 5887 | 0.9878985 | 0.9985569 | 0.000455062 | 0.9944996 | 0.241738 | 0.9945769 | 0.1874215 |  |  | 5811 | 0.9514953 | 0.9842632 | 0.001980811 | 0.9603928 | 0.004340484 | 0.9604147 | 0.004750651 |  |  | 6035 | 0.8881046 | 0.9668064 | 0.003694912 | 0.9043985 | 0.00612527 | 0.9044024 | 0.006269374 |  |  | 34680 | 0.8505858 | 0.9150489 | 0.00874662 | 0.83535 | 0.003522005 | 0.835344 | 0.008709864 |  |  | 346560 | 0.8838508 | 0.8678712 | 0.0134575 | 0.9024629 | 0.008268357 | 0.9024714 | 0.01408614 |  |  | 304360 | 0.7788294 | 0.7035679 | 0.01194567 | 0.7888178 | 0.005835078 | 0.7888202 | 0.007131198
|  |  | 5892 | 0.9878985 | 0.9985619 | 0.0004544762 | 0.9945184 | 0.241734 | 0.9945955 | 0.1874236 |  |  | 5816 | 0.9505348 | 0.984275 | 0.001977047 | 0.9604018 | 0.004340445 | 0.9604237 | 0.004748688 |  |  | 6040 | 0.8891836 | 0.9668078 | 0.003694634 | 0.9044012 | 0.006125282 | 0.904405 | 0.006269398 |  |  | 34980 | 0.8505858 | 0.9150489 | 0.00874662 | 0.8357547 | 0.003535019 | 0.8357488 | 0.00872548 |  |  | 346860 | 0.8928025 | 0.8678712 | 0.0134575 | 0.9025612 | 0.008267381 | 0.9025697 | 0.01408535 |  |  | 304660 | 0.7810049 | 0.7035679 | 0.01194567 | 0.7889053 | 0.005833548 | 0.7889078 | 0.007129035
|  |  | 5897 | 0.9887945 | 0.9985669 | 0.0004538953 | 0.994537 | 0.24173 | 0.994614 | 0.1874257 |  |  | 5821 | 0.9495743 | 0.9842868 | 0.001973306 | 0.9604108 | 0.004340408 | 0.9604327 | 0.004746743 |  |  | 6045 | 0.8881046 | 0.9668093 | 0.003694359 | 0.9044038 | 0.006125295 | 0.9044077 | 0.006269422 |  |  | 35280 | 0.8505858 | 0.9150489 | 0.00874662 | 0.8361583 | 0.003547979 | 0.8361525 | 0.008741065 |  |  | 347160 | 0.8883267 | 0.8678712 | 0.0134575 | 0.9026594 | 0.008266403 | 0.902668 | 0.01408456 |  |  | 304960 | 0.7831803 | 0.7035679 | 0.01194567 | 0.7889928 | 0.005832018 | 0.7889952 | 0.007126871
|  |  | 5902 | 0.9870025 | 0.9985719 | 0.0004533193 | 0.9945557 | 0.241726 | 0.9946325 | 0.1874278 |  |  | 5826 | 0.9514953 | 0.9842986 | 0.001969588 | 0.9604197 | 0.004340371 | 0.9604416 | 0.004744815 |  |  | 6050 | 0.8870256 | 0.9668107 | 0.003694088 | 0.9044065 | 0.006125308 | 0.9044103 | 0.006269446 |  |  | 35580 | 0.8539488 | 0.9150489 | 0.00874662 | 0.8365608 | 0.003560881 | 0.8365551 | 0.008756618 |  |  | 347460 | 0.8905646 | 0.8678712 | 0.0134575 | 0.9027575 | 0.008265421 | 0.9027661 | 0.01408377 |  |  | 305260 | 0.796233 | 0.7035679 | 0.01194567 | 0.7890801 | 0.005830485 | 0.7890825 | 0.007124705
|  |  | 5907 | 0.9870025 | 0.9985769 | 0.0004527482 | 0.9945742 | 0.2417221 | 0.9946508 | 0.18743 |  |  | 5831 | 0.9505348 | 0.9843103 | 0.001965894 | 0.9604287 | 0.004340336 | 0.9604505 | 0.004742903 |  |  | 6055 | 0.8881046 | 0.9668122 | 0.00369382 | 0.9044092 | 0.006125322 | 0.904413 | 0.006269471 |  |  | 35880 | 0.8539488 | 0.9150489 | 0.00874662 | 0.8369622 | 0.003573727 | 0.8369566 | 0.00877214 |  |  | 347760 | 0.8860887 | 0.8678712 | 0.0134575 | 0.9028555 | 0.008264436 | 0.902864 | 0.01408297 |  |  | 305560 | 0.7853558 | 0.7035679 | 0.01194567 | 0.7891672 | 0.005828952 | 0.7891696 | 0.007122538
|  |  | 5912 | 0.9887945 | 0.9985818 | 0.0004521819 | 0.9945927 | 0.2417182 | 0.9946692 | 0.1874321 |  |  | 5836 | 0.9495743 | 0.9843219 | 0.001962223 | 0.9604375 | 0.004340301 | 0.9604594 | 0.004741009 |  |  | 6060 | 0.8881046 | 0.9668136 | 0.003693554 | 0.9044118 | 0.006125335 | 0.9044157 | 0.006269495 |  |  | 36180 | 0.8556302 | 0.9150489 | 0.00874662 | 0.8373625 | 0.003586515 | 0.837357 | 0.008787627 |  |  | 348060 | 0.8838508 | 0.8678712 | 0.0134575 | 0.9029534 | 0.008263448 | 0.9029619 | 0.01408216 |  |  | 305860 | 0.7875312 | 0.7035679 | 0.01194567 | 0.7892542 | 0.005827418 | 0.7892566 | 0.007120369
|  |  | 5917 | 0.9878985 | 0.9985868 | 0.0004516205 | 0.9946111 | 0.2417143 | 0.9946874 | 0.1874342 |  |  | 5841 | 0.9505348 | 0.9843335 | 0.001958574 | 0.9604464 | 0.004340268 | 0.9604682 | 0.004739132 |  |  | 6065 | 0.8881046 | 0.966815 | 0.003693292 | 0.9044145 | 0.006125348 | 0.9044183 | 0.006269519 |  |  | 36480 | 0.8556302 | 0.9150489 | 0.00874662 | 0.8377617 | 0.003599246 | 0.8377563 | 0.00880308 |  |  | 348360 | 0.8860887 | 0.8678712 | 0.0134575 | 0.9030512 | 0.008262457 | 0.9030597 | 0.01408136 |  |  | 306160 | 0.7810049 | 0.7035679 | 0.01194567 | 0.7893411 | 0.005825882 | 0.7893435 | 0.007118199
|  |  | 5922 | 0.9878985 | 0.9985916 | 0.0004510638 | 0.9946295 | 0.2417105 | 0.9947056 | 0.1874363 |  |  | 5846 | 0.9505348 | 0.984345 | 0.001954948 | 0.9604552 | 0.004340235 | 0.960477 | 0.004737272 |  |  | 6070 | 0.8881046 | 0.9668164 | 0.003693034 | 0.9044171 | 0.006125362 | 0.904421 | 0.006269544 |  |  | 36780 | 0.8539488 | 0.9150489 | 0.00874662 | 0.8381599 | 0.003611918 | 0.8381545 | 0.008818497 |  |  | 348660 | 0.8883267 | 0.8678712 | 0.0134575 | 0.9031488 | 0.008261463 | 0.9031573 | 0.01408055 |  |  | 306460 | 0.7875312 | 0.7035679 | 0.01194567 | 0.7894278 | 0.005824345 | 0.7894302 | 0.007116027
|  |  | 5927 | 0.9878985 | 0.9985965 | 0.0004505119 | 0.9946478 | 0.2417067 | 0.9947238 | 0.1874384 |  |  | 5851 | 0.9505348 | 0.9843564 | 0.001951346 | 0.9604639 | 0.004340203 | 0.9604857 | 0.004735428 |  |  | 6075 | 0.8881046 | 0.9668178 | 0.003692778 | 0.9044198 | 0.006125376 | 0.9044236 | 0.006269568 |  |  | 37080 | 0.8556302 | 0.9150489 | 0.00874662 | 0.8385569 | 0.003624532 | 0.8385517 | 0.008833877 |  |  | 348960 | 0.8883267 | 0.8678712 | 0.0134575 | 0.9032464 | 0.008260466 | 0.9032549 | 0.01407973 |  |  | 306760 | 0.7897067 | 0.7035679 | 0.01194567 | 0.7895144 | 0.005822806 | 0.7895167 | 0.007113854
|  |  | 5932 | 0.9878985 | 0.9986013 | 0.0004499647 | 0.994666 | 0.2417029 | 0.9947418 | 0.1874405 |  |  | 5856 | 0.9495743 | 0.9843678 | 0.001947765 | 0.9604726 | 0.004340173 | 0.9604944 | 0.0047336 |  |  | 6080 | 0.8881046 | 0.9668191 | 0.003692525 | 0.9044224 | 0.00612539 | 0.9044263 | 0.006269593 |  |  | 37380 | 0.8573117 | 0.9150489 | 0.00874662 | 0.8389529 | 0.003637087 | 0.8389477 | 0.008849219 |  |  | 349260 | 0.8905646 | 0.8678712 | 0.0134575 | 0.9033438 | 0.008259465 | 0.9033523 | 0.01407891 |  |  | 307060 | 0.7897067 | 0.7035679 | 0.01194567 | 0.7896008 | 0.005821267 | 0.7896031 | 0.00711168
|  |  | 5937 | 0.9870025 | 0.9986061 | 0.0004494221 | 0.9946842 | 0.2416991 | 0.9947599 | 0.1874426 |  |  | 5861 | 0.9514953 | 0.9843792 | 0.001944208 | 0.9604813 | 0.004340143 | 0.9605031 | 0.004731789 |  |  | 6085 | 0.8881046 | 0.9668205 | 0.003692275 | 0.9044251 | 0.006125404 | 0.9044289 | 0.006269617 |  |  | 37680 | 0.8539488 | 0.9150489 | 0.00874662 | 0.8393477 | 0.003649583 | 0.8393427 | 0.008864523 |  |  | 349560 | 0.8950405 | 0.8678712 | 0.0134575 | 0.9034411 | 0.008258462 | 0.9034496 | 0.01407809 |  |  | 307360 | 0.7897067 | 0.7035679 | 0.01194567 | 0.7896871 | 0.005819726 | 0.7896894 | 0.007109504
|  |  | 5942 | 0.9878985 | 0.9986109 | 0.0004488842 | 0.9947023 | 0.2416954 | 0.9947778 | 0.1874446 |  |  | 5866 | 0.9505348 | 0.9843905 | 0.001940672 | 0.9604899 | 0.004340114 | 0.9605117 | 0.004729994 |  |  | 6090 | 0.8881046 | 0.9668219 | 0.003692028 | 0.9044277 | 0.006125418 | 0.9044316 | 0.006269642 |  |  | 37980 | 0.8556302 | 0.9150489 | 0.00874662 | 0.8397415 | 0.003662018 | 0.8397366 | 0.008879787 |  |  | 349860 | 0.8883267 | 0.8678712 | 0.0134575 | 0.9035383 | 0.008257455 | 0.9035468 | 0.01407727 |  |  | 307660 | 0.7831803 | 0.7035679 | 0.01194567 | 0.7897732 | 0.005818184 | 0.7897755 | 0.007107327
|  |  | 5947 | 0.9878985 | 0.9986156 | 0.0004483509 | 0.9947204 | 0.2416917 | 0.9947957 | 0.1874467 |  |  | 5871 | 0.9505348 | 0.9844017 | 0.001937159 | 0.9604985 | 0.004340086 | 0.9605203 | 0.004728215 |  |  | 6095 | 0.8881046 | 0.9668232 | 0.003691784 | 0.9044304 | 0.006125432 | 0.9044342 | 0.006269666 |  |  | 38280 | 0.8556302 | 0.9150489 | 0.00874662 | 0.8401342 | 0.003674394 | 0.8401294 | 0.008895011 |  |  | 350160 | 0.8883267 | 0.8678712 | 0.0134575 | 0.9036354 | 0.008256446 | 0.9036439 | 0.01407644 |  |  | 307960 | 0.7810049 | 0.7035679 | 0.01194567 | 0.7898592 | 0.005816641 | 0.7898615 | 0.007105148
|  |  | 5952 | 0.9878985 | 0.9986203 | 0.0004478222 | 0.9947384 | 0.241688 | 0.9948135 | 0.1874488 |  |  | 5876 | 0.9505348 | 0.9844129 | 0.001933668 | 0.9605071 | 0.004340059 | 0.9605288 | 0.004726452 |  |  | 6100 | 0.8881046 | 0.9668246 | 0.003691543 | 0.904433 | 0.006125447 | 0.9044369 | 0.006269691 |  |  | 38580 | 0.8573117 | 0.9150489 | 0.00874662 | 0.8405259 | 0.003686709 | 0.8405211 | 0.008910193 |  |  | 350460 | 0.8838508 | 0.8678712 | 0.0134575 | 0.9037324 | 0.008255433 | 0.9037409 | 0.0140756 |  |  | 308260 | 0.7853558 | 0.7035679 | 0.01194567 | 0.789945 | 0.005815096 | 0.7899473 | 0.007102968
|  |  | 5957 | 0.9870025 | 0.998625 | 0.000447298 | 0.9947563 | 0.2416843 | 0.9948313 | 0.1874509 |  |  | 5881 | 0.9495743 | 0.984424 | 0.0019302 | 0.9605156 | 0.004340033 | 0.9605373 | 0.004724704 |  |  | 6105 | 0.8891836 | 0.9668259 | 0.003691305 | 0.9044357 | 0.006125462 | 0.9044395 | 0.006269715 |  |  | 38880 | 0.8556302 | 0.9150489 | 0.00874662 | 0.8409165 | 0.003698964 | 0.8409118 | 0.008925333 |  |  | 350760 | 0.8950405 | 0.8678712 | 0.0134575 | 0.9038293 | 0.008254417 | 0.9038378 | 0.01407477 |  |  | 308560 | 0.7853558 | 0.7035679 | 0.01194567 | 0.7900307 | 0.005813551 | 0.790033 | 0.007100787
|  |  | 5962 | 0.9870025 | 0.9986297 | 0.0004467783 | 0.9947742 | 0.2416807 | 0.994849 | 0.187453 |  |  | 5886 | 0.9505348 | 0.984435 | 0.001926753 | 0.9605241 | 0.004340008 | 0.9605458 | 0.004722973 |  |  | 6110 | 0.8891836 | 0.9668272 | 0.00369107 | 0.9044383 | 0.006125476 | 0.9044422 | 0.00626974 |  |  | 39180 | 0.8556302 | 0.9150489 | 0.00874662 | 0.841306 | 0.003711158 | 0.8413014 | 0.00894043 |  |  | 351060 | 0.8928025 | 0.8678712 | 0.0134575 | 0.9039261 | 0.008253399 | 0.9039346 | 0.01407393 |  |  | 308860 | 0.7853558 | 0.7035679 | 0.01194567 | 0.7901163 | 0.005812004 | 0.7901185 | 0.007098605
|  |  | 5967 | 0.9878985 | 0.9986343 | 0.0004462631 | 0.994792 | 0.2416771 | 0.9948666 | 0.187455 |  |  | 5891 | 0.9505348 | 0.984446 | 0.001923328 | 0.9605326 | 0.004339983 | 0.9605542 | 0.004721257 |  |  | 6115 | 0.8891836 | 0.9668285 | 0.003690837 | 0.904441 | 0.006125491 | 0.9044448 | 0.006269765 |  |  | 39480 | 0.8589932 | 0.9150489 | 0.00874662 | 0.8416944 | 0.003723291 | 0.8416899 | 0.008955483 |  |  | 351360 | 0.8860887 | 0.8678712 | 0.0134575 | 0.9040227 | 0.008252377 | 0.9040312 | 0.01407308 |  |  | 309160 | 0.7875312 | 0.7035679 | 0.01194567 | 0.7902017 | 0.005810456 | 0.7902039 | 0.007096421
|  |  | 5972 | 0.9870025 | 0.9986389 | 0.0004457523 | 0.9948097 | 0.2416735 | 0.9948842 | 0.1874571 |  |  | 5896 | 0.9505348 | 0.984457 | 0.001919925 | 0.960541 | 0.00433996 | 0.9605626 | 0.004719556 |  |  | 6120 | 0.8891836 | 0.9668298 | 0.003690607 | 0.9044436 | 0.006125506 | 0.9044474 | 0.006269789 |  |  | 39780 | 0.8589932 | 0.9150489 | 0.00874662 | 0.8420818 | 0.003735362 | 0.8420774 | 0.008970491 |  |  | 351660 | 0.8905646 | 0.8678712 | 0.0134575 | 0.9041193 | 0.008251352 | 0.9041278 | 0.01407223 |  |  | 309460 | 0.7918821 | 0.7035679 | 0.01194567 | 0.790287 | 0.005808907 | 0.7902892 | 0.007094236
|  |  | 5977 | 0.9887945 | 0.9986435 | 0.000445246 | 0.9948274 | 0.24167 | 0.9949017 | 0.1874591 |  |  | 5901 | 0.9505348 | 0.9844679 | 0.001916544 | 0.9605493 | 0.004339937 | 0.960571 | 0.00471787 |  |  | 6125 | 0.8891836 | 0.9668311 | 0.00369038 | 0.9044462 | 0.006125521 | 0.9044501 | 0.006269814 |  |  | 40080 | 0.8606747 | 0.9150489 | 0.00874662 | 0.8424682 | 0.003747371 | 0.8424638 | 0.008985454 |  |  | 351960 | 0.8905646 | 0.8678712 | 0.0134575 | 0.9042157 | 0.008250325 | 0.9042242 | 0.01407138 |  |  | 309760 | 0.796233 | 0.7035679 | 0.01194567 | 0.7903721 | 0.005807357 | 0.7903743 | 0.007092049
|  |  | 5982 | 0.9887945 | 0.9986481 | 0.000444744 | 0.994845 | 0.2416665 | 0.9949192 | 0.1874612 |  |  | 5906 | 0.9505348 | 0.9844787 | 0.001913184 | 0.9605577 | 0.004339915 | 0.9605793 | 0.0047162 |  |  | 6130 | 0.8891836 | 0.9668324 | 0.003690155 | 0.9044489 | 0.006125536 | 0.9044527 | 0.006269839 |  |  | 40380 | 0.8606747 | 0.9150489 | 0.00874662 | 0.8428534 | 0.003759319 | 0.8428491 | 0.00900037 |  |  | 352260 | 0.8860887 | 0.8678712 | 0.0134575 | 0.904312 | 0.008249294 | 0.9043205 | 0.01407053 |  |  | 310060 | 0.7897067 | 0.7035679 | 0.01194567 | 0.7904571 | 0.005805806 | 0.7904593 | 0.007089862
|  |  | 5987 | 0.9887945 | 0.9986526 | 0.0004442463 | 0.9948625 | 0.241663 | 0.9949366 | 0.1874633 |  |  | 5911 | 0.9505348 | 0.9844895 | 0.001909845 | 0.960566 | 0.004339894 | 0.9605876 | 0.004714545 |  |  | 6135 | 0.8902627 | 0.9668337 | 0.003689933 | 0.9044515 | 0.006125552 | 0.9044553 | 0.006269863 |  |  | 40680 | 0.8589932 | 0.9150489 | 0.00874662 | 0.8432377 | 0.003771204 | 0.8432334 | 0.00901524 |  |  | 352560 | 0.8928025 | 0.8678712 | 0.0134575 | 0.9044082 | 0.00824826 | 0.9044167 | 0.01406967 |  |  | 310360 | 0.7831803 | 0.7035679 | 0.01194567 | 0.7905419 | 0.005804254 | 0.7905441 | 0.007087673
|  |  | 5992 | 0.9878985 | 0.9986571 | 0.0004437529 | 0.99488 | 0.2416595 | 0.9949539 | 0.1874653 |  |  | 5916 | 0.9505348 | 0.9845003 | 0.001906528 | 0.9605742 | 0.004339874 | 0.9605958 | 0.004712905 |  |  | 6140 | 0.8859466 | 0.966835 | 0.003689714 | 0.9044542 | 0.006125567 | 0.904458 | 0.006269888 |  |  | 40980 | 0.8589932 | 0.9150489 | 0.00874662 | 0.8436208 | 0.003783028 | 0.8436167 | 0.009030061 |  |  | 352860 | 0.8928025 | 0.8678712 | 0.0134575 | 0.9045043 | 0.008247224 | 0.9045128 | 0.0140688 |  |  | 310660 | 0.7875312 | 0.7035679 | 0.01194567 | 0.7906266 | 0.005802701 | 0.7906288 | 0.007085483
|  |  | 5997 | 0.9870025 | 0.9986616 | 0.0004432639 | 0.9948975 | 0.241656 | 0.9949712 | 0.1874674 |  |  | 5921 | 0.9505348 | 0.9845109 | 0.001903233 | 0.9605825 | 0.004339855 | 0.960604 | 0.004711279 |  |  | 6145 | 0.8891836 | 0.9668362 | 0.003689498 | 0.9044568 | 0.006125583 | 0.9044606 | 0.006269913 |  |  | 41280 | 0.8589932 | 0.9150489 | 0.00874662 | 0.844003 | 0.003794788 | 0.8439989 | 0.009044835 |  |  | 353160 | 0.8883267 | 0.8678712 | 0.0134575 | 0.9046003 | 0.008246184 | 0.9046088 | 0.01406794 |  |  | 310960 | 0.7853558 | 0.7035679 | 0.01194567 | 0.7907112 | 0.005801147 | 0.7907133 | 0.007083292
|  |  | 6002 | 0.9870025 | 0.998666 | 0.000442779 | 0.9949149 | 0.2416526 | 0.9949884 | 0.1874694 |  |  | 5926 | 0.9505348 | 0.9845216 | 0.001899958 | 0.9605907 | 0.004339837 | 0.9606122 | 0.004709668 |  |  | 6150 | 0.8870256 | 0.9668375 | 0.003689284 | 0.9044594 | 0.006125598 | 0.9044633 | 0.006269938 |  |  | 41580 | 0.8606747 | 0.9150489 | 0.00874662 | 0.8443841 | 0.003806486 | 0.8443801 | 0.009059559 |  |  | 353460 | 0.8972784 | 0.8678712 | 0.0134575 | 0.9046962 | 0.008245142 | 0.9047047 | 0.01406707 |  |  | 311260 | 0.7853558 | 0.7035679 | 0.01194567 | 0.7907956 | 0.005799591 | 0.7907977 | 0.0070811
|  |  | 6007 | 0.9870025 | 0.9986704 | 0.0004422984 | 0.9949322 | 0.2416492 | 0.9950055 | 0.1874714 |  |  | 5931 | 0.9514953 | 0.9845321 | 0.001896705 | 0.9605988 | 0.004339819 | 0.9606203 | 0.004708072 |  |  | 6155 | 0.8881046 | 0.9668387 | 0.003689072 | 0.9044621 | 0.006125614 | 0.9044659 | 0.006269963 |  |  | 41880 | 0.8589932 | 0.9150489 | 0.00874662 | 0.8447641 | 0.003818121 | 0.8447602 | 0.009074233 |  |  | 353760 | 0.8928025 | 0.8678712 | 0.0134575 | 0.904792 | 0.008244096 | 0.9048005 | 0.01406619 |  |  | 311560 | 0.7853558 | 0.7035679 | 0.01194567 | 0.7908799 | 0.005798035 | 0.790882 | 0.007078907
|  |  | 6012 | 0.9878985 | 0.9986748 | 0.000441822 | 0.9949494 | 0.2416458 | 0.9950226 | 0.1874735 |  |  | 5936 | 0.9505348 | 0.9845427 | 0.001893472 | 0.9606069 | 0.004339802 | 0.9606284 | 0.00470649 |  |  | 6160 | 0.8891836 | 0.96684 | 0.003688863 | 0.9044647 | 0.00612563 | 0.9044685 | 0.006269988 |  |  | 42180 | 0.8640376 | 0.9150489 | 0.00874662 | 0.8451431 | 0.003829693 | 0.8451393 | 0.009088857 |  |  | 354060 | 0.8928025 | 0.8678712 | 0.0134575 | 0.9048876 | 0.008243048 | 0.9048961 | 0.01406532 |  |  | 311860 | 0.7831803 | 0.7035679 | 0.01194567 | 0.790964 | 0.005796478 | 0.7909661 | 0.007076712
|  |  | 6017 | 0.9887945 | 0.9986792 | 0.0004413497 | 0.9949666 | 0.2416425 | 0.9950397 | 0.1874755 |  |  | 5941 | 0.9514953 | 0.9845531 | 0.00189026 | 0.960615 | 0.004339786 | 0.9606365 | 0.004704922 |  |  | 6165 | 0.8881046 | 0.9668412 | 0.003688657 | 0.9044673 | 0.006125646 | 0.9044711 | 0.006270013 |  |  | 42480 | 0.8623562 | 0.9150489 | 0.00874662 | 0.8455211 | 0.003841202 | 0.8455173 | 0.009103431 |  |  | 354360 | 0.8883267 | 0.8678712 | 0.0134575 | 0.9049832 | 0.008241997 | 0.9049917 | 0.01406444 |  |  | 312160 | 0.7897067 | 0.7035679 | 0.01194567 | 0.791048 | 0.00579492 | 0.7910501 | 0.007074516
|  |  | 6022 | 0.9896904 | 0.9986835 | 0.0004408815 | 0.9949838 | 0.2416392 | 0.9950567 | 0.1874775 |  |  | 5946 | 0.9505348 | 0.9845635 | 0.001887069 | 0.960623 | 0.004339771 | 0.9606445 | 0.004703369 |  |  | 6170 | 0.8881046 | 0.9668424 | 0.003688452 | 0.9044699 | 0.006125662 | 0.9044738 | 0.006270037 |  |  | 42780 | 0.8606747 | 0.9150489 | 0.00874662 | 0.845898 | 0.003852648 | 0.8458944 | 0.009117952 |  |  | 354660 | 0.8860887 | 0.8678712 | 0.0134575 | 0.9050786 | 0.008240943 | 0.9050871 | 0.01406355 |  |  | 312460 | 0.7875312 | 0.7035679 | 0.01194567 | 0.7911318 | 0.00579336 | 0.7911339 | 0.00707232
|  |  | 6027 | 0.9878985 | 0.9986879 | 0.0004404174 | 0.9950009 | 0.2416359 | 0.9950736 | 0.1874795 |  |  | 5951 | 0.9514953 | 0.9845739 | 0.001883899 | 0.9606311 | 0.004339757 | 0.9606525 | 0.00470183 |  |  | 6175 | 0.8870256 | 0.9668436 | 0.003688251 | 0.9044726 | 0.006125679 | 0.9044764 | 0.006270062 |  |  | 43080 | 0.8640376 | 0.9150489 | 0.00874662 | 0.8462739 | 0.00386403 | 0.8462704 | 0.009132421 |  |  | 354960 | 0.8928025 | 0.8678712 | 0.0134575 | 0.905174 | 0.008239886 | 0.9051825 | 0.01406267 |  |  | 312760 | 0.7897067 | 0.7035679 | 0.01194567 | 0.7912155 | 0.0057918 | 0.7912176 | 0.007070122
|  |  | 6032 | 0.9878985 | 0.9986922 | 0.0004399573 | 0.9950179 | 0.2416326 | 0.9950904 | 0.1874816 |  |  | 5956 | 0.9505348 | 0.9845842 | 0.001880749 | 0.960639 | 0.004339743 | 0.9606605 | 0.004700304 |  |  | 6180 | 0.8881046 | 0.9668448 | 0.003688051 | 0.9044752 | 0.006125695 | 0.904479 | 0.006270087 |  |  | 43380 | 0.8623562 | 0.9150489 | 0.00874662 | 0.8466488 | 0.003875348 | 0.8466453 | 0.009146838 |  |  | 355260 | 0.8883267 | 0.8678712 | 0.0134575 | 0.9052692 | 0.008238826 | 0.9052777 | 0.01406177 |  |  | 313060 | 0.7810049 | 0.7035679 | 0.01194567 | 0.7912991 | 0.005790239 | 0.7913012 | 0.007067923
|  |  | 6037 | 0.9887945 | 0.9986964 | 0.0004395013 | 0.9950348 | 0.2416293 | 0.9951072 | 0.1874836 |  |  | 5961 | 0.9524557 | 0.9845945 | 0.00187762 | 0.960647 | 0.00433973 | 0.9606684 | 0.004698793 |  |  | 6185 | 0.8881046 | 0.966846 | 0.003687855 | 0.9044778 | 0.006125711 | 0.9044816 | 0.006270112 |  |  | 43680 | 0.8606747 | 0.9150489 | 0.00874662 | 0.8470227 | 0.003886604 | 0.8470193 | 0.009161201 |  |  | 355560 | 0.8905646 | 0.8678712 | 0.0134575 | 0.9053643 | 0.008237763 | 0.9053728 | 0.01406088 |  |  | 313360 | 0.7918821 | 0.7035679 | 0.01194567 | 0.7913825 | 0.005788677 | 0.7913846 | 0.007065723
|  |  | 6042 | 0.9878985 | 0.9987007 | 0.0004390493 | 0.9950517 | 0.2416261 | 0.995124 | 0.1874856 |  |  | 5966 | 0.9514953 | 0.9846047 | 0.00187451 | 0.9606549 | 0.004339718 | 0.9606763 | 0.004697295 |  |  | 6190 | 0.8881046 | 0.9668472 | 0.00368766 | 0.9044805 | 0.006125728 | 0.9044843 | 0.006270137 |  |  | 43980 | 0.8640376 | 0.9150489 | 0.00874662 | 0.8473955 | 0.003897795 | 0.8473922 | 0.00917551 |  |  | 355860 | 0.8860887 | 0.8678712 | 0.0134575 | 0.9054593 | 0.008236697 | 0.9054678 | 0.01405998 |  |  | 313660 | 0.796233 | 0.7035679 | 0.01194567 | 0.7914658 | 0.005787113 | 0.7914679 | 0.007063522
|  |  | 6047 | 0.9887945 | 0.9987049 | 0.0004386012 | 0.9950686 | 0.2416229 | 0.9951407 | 0.1874876 |  |  | 5971 | 0.9495743 | 0.9846148 | 0.001871422 | 0.9606627 | 0.004339707 | 0.9606841 | 0.004695811 |  |  | 6195 | 0.8891836 | 0.9668484 | 0.003687468 | 0.9044831 | 0.006125745 | 0.9044869 | 0.006270162 |  |  | 44280 | 0.8640376 | 0.9150489 | 0.00874662 | 0.8477673 | 0.003908923 | 0.8477641 | 0.009189765 |  |  | 356160 | 0.8883267 | 0.8678712 | 0.0134575 | 0.9055542 | 0.008235629 | 0.9055627 | 0.01405908 |  |  | 313960 | 0.796233 | 0.7035679 | 0.01194567 | 0.791549 | 0.005785549 | 0.791551 | 0.00706132
|  |  | 6052 | 0.9887945 | 0.9987091 | 0.0004381571 | 0.9950854 | 0.2416197 | 0.9951573 | 0.1874896 |  |  | 5976 | 0.9514953 | 0.9846249 | 0.001868353 | 0.9606706 | 0.004339696 | 0.9606919 | 0.00469434 |  |  | 6200 | 0.8891836 | 0.9668496 | 0.003687278 | 0.9044857 | 0.006125761 | 0.9044895 | 0.006270188 |  |  | 44580 | 0.8640376 | 0.9150489 | 0.00874662 | 0.8481381 | 0.003919986 | 0.848135 | 0.009203964 |  |  | 356460 | 0.8972784 | 0.8678712 | 0.0134575 | 0.905649 | 0.008234557 | 0.9056575 | 0.01405817 |  |  | 314260 | 0.7897067 | 0.7035679 | 0.01194567 | 0.791632 | 0.005783985 | 0.791634 | 0.007059117
|  |  | 6057 | 0.9887945 | 0.9987133 | 0.0004377168 | 0.9951021 | 0.2416166 | 0.9951739 | 0.1874916 |  |  | 5981 | 0.9495743 | 0.984635 | 0.001865304 | 0.9606784 | 0.004339686 | 0.9606997 | 0.004692883 |  |  | 6205 | 0.8881046 | 0.9668507 | 0.00368709 | 0.9044883 | 0.006125778 | 0.9044921 | 0.006270213 |  |  | 44880 | 0.8640376 | 0.9150489 | 0.00874662 | 0.8485079 | 0.003930986 | 0.8485048 | 0.009218109 |  |  | 356760 | 0.8928025 | 0.8678712 | 0.0134575 | 0.9057437 | 0.008233483 | 0.9057522 | 0.01405727 |  |  | 314560 | 0.7853558 | 0.7035679 | 0.01194567 | 0.7917149 | 0.005782419 | 0.7917169 | 0.007056913
|  |  | 6062 | 0.9878985 | 0.9987174 | 0.0004372805 | 0.9951188 | 0.2416134 | 0.9951904 | 0.1874936 |  |  | 5986 | 0.9514953 | 0.984645 | 0.001862276 | 0.9606861 | 0.004339677 | 0.9607075 | 0.004691439 |  |  | 6210 | 0.8881046 | 0.9668519 | 0.003686904 | 0.9044909 | 0.006125795 | 0.9044948 | 0.006270238 |  |  | 45180 | 0.8674006 | 0.9150489 | 0.00874662 | 0.8488767 | 0.003941922 | 0.8488737 | 0.009232197 |  |  | 357060 | 0.8950405 | 0.8678712 | 0.0134575 | 0.9058383 | 0.008232406 | 0.9058468 | 0.01405635 |  |  | 314860 | 0.7897067 | 0.7035679 | 0.01194567 | 0.7917976 | 0.005780852 | 0.7917996 | 0.007054708
|  |  | 6067 | 0.9887945 | 0.9987216 | 0.0004368479 | 0.9951354 | 0.2416103 | 0.9952068 | 0.1874956 |  |  | 5991 | 0.9514953 | 0.984655 | 0.001859267 | 0.9606939 | 0.004339669 | 0.9607152 | 0.004690008 |  |  | 6215 | 0.8891836 | 0.966853 | 0.003686721 | 0.9044936 | 0.006125812 | 0.9044974 | 0.006270263 |  |  | 45480 | 0.8690821 | 0.9150489 | 0.00874662 | 0.8492445 | 0.003952794 | 0.8492415 | 0.009246229 |  |  | 357360 | 0.8950405 | 0.8678712 | 0.0134575 | 0.9059328 | 0.008231326 | 0.9059412 | 0.01405544 |  |  | 315160 | 0.7831803 | 0.7035679 | 0.01194567 | 0.7918802 | 0.005779285 | 0.7918822 | 0.007052502
|  |  | 6072 | 0.9887945 | 0.9987257 | 0.0004364192 | 0.9951519 | 0.2416072 | 0.9952232 | 0.1874976 |  |  | 5996 | 0.9505348 | 0.9846649 | 0.001856277 | 0.9607016 | 0.004339661 | 0.9607229 | 0.004688591 |  |  | 6220 | 0.8891836 | 0.9668542 | 0.00368654 | 0.9044962 | 0.006125829 | 0.9045 | 0.006270288 |  |  | 45780 | 0.8690821 | 0.9150489 | 0.00874662 | 0.8496113 | 0.003963602 | 0.8496084 | 0.009260205 |  |  | 357660 | 0.8950405 | 0.8678712 | 0.0134575 | 0.9060271 | 0.008230244 | 0.9060356 | 0.01405452 |  |  | 315460 | 0.7875312 | 0.7035679 | 0.01194567 | 0.7919627 | 0.005777716 | 0.7919646 | 0.007050296
|  |  | 6077 | 0.9878985 | 0.9987297 | 0.0004359943 | 0.9951684 | 0.2416042 | 0.9952396 | 0.1874996 |  |  | 6001 | 0.9495743 | 0.9846747 | 0.001853308 | 0.9607092 | 0.004339654 | 0.9607305 | 0.004687186 |  |  | 6225 | 0.8891836 | 0.9668553 | 0.003686361 | 0.9044988 | 0.006125846 | 0.9045026 | 0.006270313 |  |  | 46080 | 0.8657191 | 0.9150489 | 0.00874662 | 0.849977 | 0.003974345 | 0.8499742 | 0.009274123 |  |  | 357960 | 0.8950405 | 0.8678712 | 0.0134575 | 0.9061214 | 0.008229158 | 0.9061298 | 0.0140536 |  |  | 315760 | 0.7831803 | 0.7035679 | 0.01194567 | 0.792045 | 0.005776147 | 0.7920469 | 0.007048088
|  |  | 6082 | 0.9887945 | 0.9987338 | 0.0004355731 | 0.9951849 | 0.2416011 | 0.9952559 | 0.1875015 |  |  | 6006 | 0.9505348 | 0.9846845 | 0.001850358 | 0.9607169 | 0.004339648 | 0.9607381 | 0.004685794 |  |  | 6230 | 0.8881046 | 0.9668564 | 0.003686184 | 0.9045014 | 0.006125864 | 0.9045052 | 0.006270338 |  |  | 46380 | 0.8640376 | 0.9150489 | 0.00874662 | 0.8503418 | 0.003985025 | 0.8503391 | 0.009287983 |  |  | 358260 | 0.8950405 | 0.8678712 | 0.0134575 | 0.9062155 | 0.00822807 | 0.906224 | 0.01405267 |  |  | 316060 | 0.7831803 | 0.7035679 | 0.01194567 | 0.7921272 | 0.005774577 | 0.7921291 | 0.007045879
|  |  | 6087 | 0.9887945 | 0.9987378 | 0.0004351556 | 0.9952013 | 0.2415981 | 0.9952721 | 0.1875035 |  |  | 6011 | 0.9514953 | 0.9846943 | 0.001847427 | 0.9607245 | 0.004339643 | 0.9607457 | 0.004684415 |  |  | 6235 | 0.8891836 | 0.9668575 | 0.003686009 | 0.904504 | 0.006125881 | 0.9045078 | 0.006270364 |  |  | 46680 | 0.8674006 | 0.9150489 | 0.00874662 | 0.8507056 | 0.00399564 | 0.8507029 | 0.009301786 |  |  | 358560 | 0.8928025 | 0.8678712 | 0.0134575 | 0.9063096 | 0.008226979 | 0.906318 | 0.01405174 |  |  | 316360 | 0.7918821 | 0.7035679 | 0.01194567 | 0.7922092 | 0.005773006 | 0.7922111 | 0.00704367
|  |  | 6092 | 0.9887945 | 0.9987418 | 0.0004347419 | 0.9952176 | 0.2415951 | 0.9952883 | 0.1875055 |  |  | 6016 | 0.9514953 | 0.984704 | 0.001844516 | 0.960732 | 0.004339638 | 0.9607533 | 0.004683048 |  |  | 6240 | 0.8891836 | 0.9668586 | 0.003685837 | 0.9045066 | 0.006125899 | 0.9045104 | 0.006270389 |  |  | 46980 | 0.8707636 | 0.9150489 | 0.00874662 | 0.8510684 | 0.004006192 | 0.8510658 | 0.009315529 |  |  | 358860 | 0.8995164 | 0.8678712 | 0.0134575 | 0.9064035 | 0.008225886 | 0.9064119 | 0.01405081 |  |  | 316660 | 0.7940576 | 0.7035679 | 0.01194567 | 0.7922911 | 0.005771434 | 0.792293 | 0.007041459
|  |  | 6097 | 0.9878985 | 0.9987458 | 0.0004343318 | 0.9952339 | 0.2415922 | 0.9953044 | 0.1875075 |  |  | 6021 | 0.9514953 | 0.9847137 | 0.001841624 | 0.9607396 | 0.004339634 | 0.9607608 | 0.004681694 |  |  | 6245 | 0.8891836 | 0.9668597 | 0.003685666 | 0.9045093 | 0.006125916 | 0.9045131 | 0.006270414 |  |  | 47280 | 0.8690821 | 0.9150489 | 0.00874662 | 0.8514302 | 0.004016679 | 0.8514277 | 0.009329214 |  |  | 359160 | 0.8950405 | 0.8678712 | 0.0134575 | 0.9064973 | 0.008224789 | 0.9065058 | 0.01404987 |  |  | 316960 | 0.7940576 | 0.7035679 | 0.01194567 | 0.7923729 | 0.005769862 | 0.7923748 | 0.007039248
|  |  | 6102 | 0.9878985 | 0.9987498 | 0.0004339253 | 0.9952501 | 0.2415892 | 0.9953204 | 0.1875094 |  |  | 6026 | 0.9505348 | 0.9847233 | 0.001838751 | 0.9607471 | 0.004339631 | 0.9607683 | 0.004680353 |  |  | 6250 | 0.8902627 | 0.9668608 | 0.003685497 | 0.9045119 | 0.006125934 | 0.9045157 | 0.006270439 |  |  | 47580 | 0.8690821 | 0.9150489 | 0.00874662 | 0.851791 | 0.004027102 | 0.8517885 | 0.00934284 |  |  | 359460 | 0.8972784 | 0.8678712 | 0.0134575 | 0.906591 | 0.00822369 | 0.9065995 | 0.01404893 |  |  | 317260 | 0.7918821 | 0.7035679 | 0.01194567 | 0.7924545 | 0.005768289 | 0.7924564 | 0.007037036
|  |  | 6107 | 0.9887945 | 0.9987537 | 0.0004335224 | 0.9952663 | 0.2415863 | 0.9953364 | 0.1875114 |  |  | 6031 | 0.9514953 | 0.9847328 | 0.001835897 | 0.9607546 | 0.004339628 | 0.9607757 | 0.004679024 |  |  | 6255 | 0.8913417 | 0.9668619 | 0.003685331 | 0.9045145 | 0.006125952 | 0.9045183 | 0.006270465 |  |  | 47880 | 0.8674006 | 0.9150489 | 0.00874662 | 0.8521508 | 0.004037461 | 0.8521484 | 0.009356406 |  |  | 359760 | 0.8905646 | 0.8678712 | 0.0134575 | 0.9066846 | 0.008222588 | 0.9066931 | 0.01404799 |  |  | 317560 | 0.7875312 | 0.7035679 | 0.01194567 | 0.792536 | 0.005766715 | 0.7925379 | 0.007034823
|  |  | 6112 | 0.9887945 | 0.9987576 | 0.0004331231 | 0.9952824 | 0.2415834 | 0.9953524 | 0.1875134 |  |  | 6036 | 0.9505348 | 0.9847424 | 0.001833062 | 0.960762 | 0.004339626 | 0.9607831 | 0.004677707 |  |  | 6260 | 0.8891836 | 0.966863 | 0.003685166 | 0.9045171 | 0.00612597 | 0.9045209 | 0.00627049 |  |  | 48180 | 0.8657191 | 0.9150489 | 0.00874662 | 0.8525096 | 0.004047756 | 0.8525073 | 0.009369913 |  |  | 360060 | 0.8950405 | 0.8678712 | 0.0134575 | 0.9067781 | 0.008221483 | 0.9067866 | 0.01404704 |  |  | 317860 | 0.7940576 | 0.7035679 | 0.01194567 | 0.7926174 | 0.00576514 | 0.7926192 | 0.007032609
|  |  | 6117 | 0.9887945 | 0.9987615 | 0.0004327274 | 0.9952984 | 0.2415805 | 0.9953683 | 0.1875153 |  |  | 6041 | 0.9505348 | 0.9847518 | 0.001830246 | 0.9607694 | 0.004339625 | 0.9607905 | 0.004676402 |  |  | 6265 | 0.8891836 | 0.9668641 | 0.003685004 | 0.9045197 | 0.006125987 | 0.9045235 | 0.006270516 |  |  | 48480 | 0.8657191 | 0.9150489 | 0.00874662 | 0.8528675 | 0.004057987 | 0.8528653 | 0.009383359 |  |  | 360360 | 0.8950405 | 0.8678712 | 0.0134575 | 0.9068715 | 0.008220376 | 0.90688 | 0.0140461 |  |  | 318160 | 0.7875312 | 0.7035679 | 0.01194567 | 0.7926986 | 0.005763564 | 0.7927005 | 0.007030395
|  |  | 6122 | 0.9896904 | 0.9987654 | 0.0004323352 | 0.9953144 | 0.2415777 | 0.9953841 | 0.1875173 |  |  | 6046 | 0.9505348 | 0.9847613 | 0.001827448 | 0.9607768 | 0.004339624 | 0.9607979 | 0.004675109 |  |  | 6270 | 0.8891836 | 0.9668651 | 0.003684843 | 0.9045223 | 0.006126005 | 0.9045261 | 0.006270541 |  |  | 48780 | 0.8674006 | 0.9150489 | 0.00874662 | 0.8532244 | 0.004068154 | 0.8532222 | 0.009396744 |  |  | 360660 | 0.8905646 | 0.8678712 | 0.0134575 | 0.9069648 | 0.008219266 | 0.9069733 | 0.01404514 |  |  | 318460 | 0.7897067 | 0.7035679 | 0.01194567 | 0.7927797 | 0.005761988 | 0.7927815 | 0.00702818
|  |  | 6127 | 0.9878985 | 0.9987692 | 0.0004319465 | 0.9953304 | 0.2415748 | 0.9953999 | 0.1875192 |  |  | 6051 | 0.9505348 | 0.9847706 | 0.001824669 | 0.9607841 | 0.004339624 | 0.9608052 | 0.004673828 |  |  | 6275 | 0.8891836 | 0.9668662 | 0.003684684 | 0.9045249 | 0.006126024 | 0.9045287 | 0.006270566 |  |  | 49080 | 0.8657191 | 0.9150489 | 0.00874662 | 0.8535803 | 0.004078256 | 0.8535782 | 0.009410069 |  |  | 360960 | 0.8995164 | 0.8678712 | 0.0134575 | 0.907058 | 0.008218153 | 0.9070664 | 0.01404419 |  |  | 318760 | 0.7897067 | 0.7035679 | 0.01194567 | 0.7928607 | 0.005760411 | 0.7928625 | 0.007025964
|  |  | 6132 | 0.9878985 | 0.9987731 | 0.0004315612 | 0.9953462 | 0.241572 | 0.9954156 | 0.1875212 |  |  | 6056 | 0.9514953 | 0.98478 | 0.001821909 | 0.9607914 | 0.004339625 | 0.9608125 | 0.004672559 |  |  | 6280 | 0.8881046 | 0.9668673 | 0.003684527 | 0.9045275 | 0.006126042 | 0.9045313 | 0.006270592 |  |  | 49380 | 0.8674006 | 0.9150489 | 0.00874662 | 0.8539352 | 0.004088295 | 0.8539332 | 0.009423332 |  |  | 361260 | 0.8950405 | 0.8678712 | 0.0134575 | 0.9071511 | 0.008217038 | 0.9071595 | 0.01404323 |  |  | 319060 | 0.7918821 | 0.7035679 | 0.01194567 | 0.7929415 | 0.005758834 | 0.7929433 | 0.007023747
|  |  | 6137 | 0.9887945 | 0.9987769 | 0.0004311794 | 0.9953621 | 0.2415692 | 0.9954313 | 0.1875231 |  |  | 6061 | 0.9495743 | 0.9847892 | 0.001819167 | 0.9607987 | 0.004339626 | 0.9608198 | 0.004671301 |  |  | 6285 | 0.8902627 | 0.9668683 | 0.003684372 | 0.9045301 | 0.00612606 | 0.9045339 | 0.006270617 |  |  | 49680 | 0.8690821 | 0.9150489 | 0.00874662 | 0.8542892 | 0.00409827 | 0.8542872 | 0.009436534 |  |  | 361560 | 0.8950405 | 0.8678712 | 0.0134575 | 0.907244 | 0.008215919 | 0.9072525 | 0.01404227 |  |  | 319360 | 0.7940576 | 0.7035679 | 0.01194567 | 0.7930221 | 0.005757255 | 0.7930239 | 0.007021529
|  |  | 6142 | 0.9878985 | 0.9987807 | 0.000430801 | 0.9953779 | 0.2415664 | 0.9954469 | 0.187525 |  |  | 6066 | 0.9505348 | 0.9847985 | 0.001816444 | 0.9608059 | 0.004339628 | 0.960827 | 0.004670056 |  |  | 6290 | 0.8902627 | 0.9668693 | 0.003684219 | 0.9045327 | 0.006126078 | 0.9045365 | 0.006270643 |  |  | 49980 | 0.8707636 | 0.9150489 | 0.00874662 | 0.8546422 | 0.004108181 | 0.8546403 | 0.009449674 |  |  | 361860 | 0.8972784 | 0.8678712 | 0.0134575 | 0.9073369 | 0.008214799 | 0.9073453 | 0.0140413 |  |  | 319660 | 0.7918821 | 0.7035679 | 0.01194567 | 0.7931027 | 0.005755676 | 0.7931045 | 0.007019311
|  |  | 6147 | 0.9878985 | 0.9987844 | 0.000430426 | 0.9953936 | 0.2415637 | 0.9954625 | 0.187527 |  |  | 6071 | 0.9505348 | 0.9848077 | 0.001813739 | 0.9608132 | 0.00433963 | 0.9608342 | 0.004668821 |  |  | 6295 | 0.8902627 | 0.9668704 | 0.003684068 | 0.9045353 | 0.006126097 | 0.9045391 | 0.006270668 |  |  | 50280 | 0.8690821 | 0.9150489 | 0.00874662 | 0.8549942 | 0.004118028 | 0.8549924 | 0.009462752 |  |  | 362160 | 0.8972784 | 0.8678712 | 0.0134575 | 0.9074297 | 0.008213675 | 0.9074381 | 0.01404033 |  |  | 319960 | 0.7940576 | 0.7035679 | 0.01194567 | 0.7931831 | 0.005754097 | 0.7931849 | 0.007017092
|  |  | 6152 | 0.9878985 | 0.9987882 | 0.0004300543 | 0.9954092 | 0.241561 | 0.995478 | 0.1875289 |  |  | 6076 | 0.9514953 | 0.9848168 | 0.001811052 | 0.9608203 | 0.004339633 | 0.9608414 | 0.004667599 |  |  | 6300 | 0.8891836 | 0.9668714 | 0.003683918 | 0.9045379 | 0.006126115 | 0.9045417 | 0.006270694 |  |  | 50580 | 0.8741265 | 0.9150489 | 0.00874662 | 0.8553453 | 0.004127812 | 0.8553435 | 0.009475768 |  |  | 362460 | 0.8950405 | 0.8678712 | 0.0134575 | 0.9075223 | 0.008212549 | 0.9075307 | 0.01403936 |  |  | 320260 | 0.7918821 | 0.7035679 | 0.01194567 | 0.7932634 | 0.005752516 | 0.7932651 | 0.007014872
|  |  | 6157 | 0.9878985 | 0.9987919 | 0.000429686 | 0.9954249 | 0.2415583 | 0.9954935 | 0.1875308 |  |  | 6081 | 0.9514953 | 0.9848259 | 0.001808383 | 0.9608275 | 0.004339637 | 0.9608485 | 0.004666387 |  |  | 6305 | 0.8891836 | 0.9668724 | 0.00368377 | 0.9045405 | 0.006126134 | 0.9045443 | 0.006270719 |  |  | 50880 | 0.8741265 | 0.9150489 | 0.00874662 | 0.8556954 | 0.004137532 | 0.8556937 | 0.009488721 |  |  | 362760 | 0.8972784 | 0.8678712 | 0.0134575 | 0.9076148 | 0.00821142 | 0.9076233 | 0.01403838 |  |  | 320560 | 0.7918821 | 0.7035679 | 0.01194567 | 0.7933435 | 0.005750935 | 0.7933453 | 0.007012652
|  |  | 6162 | 0.9878985 | 0.9987956 | 0.000429321 | 0.9954404 | 0.2415556 | 0.9955089 | 0.1875327 |  |  | 6086 | 0.9505348 | 0.984835 | 0.001805731 | 0.9608346 | 0.004339642 | 0.9608556 | 0.004665187 |  |  | 6310 | 0.8891836 | 0.9668734 | 0.003683624 | 0.9045431 | 0.006126152 | 0.9045469 | 0.006270745 |  |  | 51180 | 0.8741265 | 0.9150489 | 0.00874662 | 0.8560446 | 0.004147188 | 0.8560429 | 0.009501612 |  |  | 363060 | 0.8972784 | 0.8678712 | 0.0134575 | 0.9077073 | 0.008210289 | 0.9077157 | 0.0140374 |  |  | 320860 | 0.7897067 | 0.7035679 | 0.01194567 | 0.7934235 | 0.005749354 | 0.7934253 | 0.007010431
|  |  | 6167 | 0.9878985 | 0.9987992 | 0.0004289592 | 0.9954559 | 0.2415529 | 0.9955242 | 0.1875347 |  |  | 6091 | 0.9514953 | 0.984844 | 0.001803098 | 0.9608417 | 0.004339647 | 0.9608627 | 0.004663998 |  |  | 6315 | 0.8902627 | 0.9668744 | 0.00368348 | 0.9045457 | 0.006126171 | 0.9045495 | 0.00627077 |  |  | 51480 | 0.8741265 | 0.9150489 | 0.00874662 | 0.8563928 | 0.004156781 | 0.8563912 | 0.00951444 |  |  | 363360 | 0.8950405 | 0.8678712 | 0.0134575 | 0.9077996 | 0.008209155 | 0.907808 | 0.01403642 |  |  | 321160 | 0.7940576 | 0.7035679 | 0.01194567 | 0.7935034 | 0.005747771 | 0.7935051 | 0.00700821
|  |  | 6172 | 0.9878985 | 0.9988029 | 0.0004286007 | 0.9954714 | 0.2415503 | 0.9955395 | 0.1875366 |  |  | 6096 | 0.9514953 | 0.9848529 | 0.001800483 | 0.9608488 | 0.004339652 | 0.9608697 | 0.00466282 |  |  | 6320 | 0.8891836 | 0.9668754 | 0.003683337 | 0.9045483 | 0.00612619 | 0.9045521 | 0.006270796 |  |  | 51780 | 0.872445 | 0.9150489 | 0.00874662 | 0.85674 | 0.00416631 | 0.8567385 | 0.009527204 |  |  | 363660 | 0.8950405 | 0.8678712 | 0.0134575 | 0.9078918 | 0.008208018 | 0.9079003 | 0.01403544 |  |  | 321460 | 0.7940576 | 0.7035679 | 0.01194567 | 0.7935831 | 0.005746189 | 0.7935848 | 0.007005987
|  |  | 6177 | 0.9887945 | 0.9988065 | 0.0004282455 | 0.9954868 | 0.2415476 | 0.9955548 | 0.1875385 |  |  | 6101 | 0.9514953 | 0.9848619 | 0.001797885 | 0.9608558 | 0.004339659 | 0.9608768 | 0.004661653 |  |  | 6325 | 0.8902627 | 0.9668764 | 0.003683196 | 0.9045509 | 0.006126209 | 0.9045547 | 0.006270822 |  |  | 52080 | 0.8741265 | 0.9150489 | 0.00874662 | 0.8570863 | 0.004175776 | 0.8570849 | 0.009539905 |  |  | 363960 | 0.8972784 | 0.8678712 | 0.0134575 | 0.907984 | 0.008206879 | 0.9079924 | 0.01403445 |  |  | 321760 | 0.7984085 | 0.7035679 | 0.01194567 | 0.7936628 | 0.005744605 | 0.7936644 | 0.007003764
|  |  | 6182 | 0.9887945 | 0.9988101 | 0.0004278934 | 0.9955021 | 0.241545 | 0.99557 | 0.1875404 |  |  | 6106 | 0.9514953 | 0.9848707 | 0.001795305 | 0.9608628 | 0.004339665 | 0.9608837 | 0.004660496 |  |  | 6330 | 0.8891836 | 0.9668774 | 0.003683057 | 0.9045535 | 0.006126228 | 0.9045573 | 0.006270847 |  |  | 52380 | 0.872445 | 0.9150489 | 0.00874662 | 0.8574317 | 0.004185179 | 0.8574303 | 0.009552543 |  |  | 364260 | 0.8972784 | 0.8678712 | 0.0134575 | 0.908076 | 0.008205737 | 0.9080844 | 0.01403346 |  |  | 322060 | 0.7897067 | 0.7035679 | 0.01194567 | 0.7937422 | 0.005743021 | 0.7937439 | 0.007001541
|  |  | 6187 | 0.9887945 | 0.9988137 | 0.0004275445 | 0.9955174 | 0.2415425 | 0.9955851 | 0.1875423 |  |  | 6111 | 0.9505348 | 0.9848796 | 0.001792742 | 0.9608698 | 0.004339673 | 0.9608907 | 0.004659351 |  |  | 6335 | 0.8891836 | 0.9668783 | 0.00368292 | 0.9045561 | 0.006126247 | 0.9045599 | 0.006270873 |  |  | 52680 | 0.872445 | 0.9150489 | 0.00874662 | 0.8577761 | 0.004194518 | 0.8577748 | 0.009565117 |  |  | 364560 | 0.8972784 | 0.8678712 | 0.0134575 | 0.9081679 | 0.008204593 | 0.9081763 | 0.01403246 |  |  | 322360 | 0.7918821 | 0.7035679 | 0.01194567 | 0.7938216 | 0.005741437 | 0.7938232 | 0.006999317
|  |  | 6192 | 0.9887945 | 0.9988173 | 0.0004271988 | 0.9955327 | 0.2415399 | 0.9956002 | 0.1875442 |  |  | 6116 | 0.9514953 | 0.9848883 | 0.001790197 | 0.9608767 | 0.004339681 | 0.9608976 | 0.004658216 |  |  | 6340 | 0.8891836 | 0.9668793 | 0.003682784 | 0.9045587 | 0.006126266 | 0.9045625 | 0.006270899 |  |  | 52980 | 0.8707636 | 0.9150489 | 0.00874662 | 0.8581196 | 0.004203794 | 0.8581184 | 0.009577626 |  |  | 364860 | 0.8972784 | 0.8678712 | 0.0134575 | 0.9082597 | 0.008203446 | 0.9082681 | 0.01403147 |  |  | 322660 | 0.7897067 | 0.7035679 | 0.01194567 | 0.7939008 | 0.005739851 | 0.7939024 | 0.006997092
|  |  | 6197 | 0.9887945 | 0.9988208 | 0.0004268561 | 0.9955479 | 0.2415373 | 0.9956152 | 0.1875461 |  |  | 6121 | 0.9514953 | 0.9848971 | 0.001787669 | 0.9608836 | 0.00433969 | 0.9609045 | 0.004657092 |  |  | 6345 | 0.8913417 | 0.9668803 | 0.00368265 | 0.9045613 | 0.006126285 | 0.9045651 | 0.006270924 |  |  | 53280 | 0.8741265 | 0.9150489 | 0.00874662 | 0.8584621 | 0.004213008 | 0.858461 | 0.009590072 |  |  | 365160 | 0.8972784 | 0.8678712 | 0.0134575 | 0.9083514 | 0.008202296 | 0.9083598 | 0.01403046 |  |  | 322960 | 0.7918821 | 0.7035679 | 0.01194567 | 0.7939799 | 0.005738266 | 0.7939815 | 0.006994867
|  |  | 6202 | 0.9887945 | 0.9988244 | 0.0004265166 | 0.995563 | 0.2415348 | 0.9956302 | 0.187548 |  |  | 6126 | 0.9505348 | 0.9849058 | 0.001785158 | 0.9608905 | 0.004339699 | 0.9609114 | 0.004655978 |  |  | 6350 | 0.8902627 | 0.9668812 | 0.003682517 | 0.9045639 | 0.006126304 | 0.9045677 | 0.00627095 |  |  | 53580 | 0.8741265 | 0.9150489 | 0.00874662 | 0.8588037 | 0.004222158 | 0.8588026 | 0.009602454 |  |  | 365460 | 0.8950405 | 0.8678712 | 0.0134575 | 0.908443 | 0.008201144 | 0.9084514 | 0.01402946 |  |  | 323260 | 0.7940576 | 0.7035679 | 0.01194567 | 0.7940588 | 0.00573668 | 0.7940604 | 0.006992641
|  |  | 6207 | 0.9887945 | 0.9988279 | 0.0004261801 | 0.9955781 | 0.2415323 | 0.9956452 | 0.1875499 |  |  | 6131 | 0.9514953 | 0.9849144 | 0.001782664 | 0.9608974 | 0.004339708 | 0.9609182 | 0.004654875 |  |  | 6355 | 0.8891836 | 0.9668822 | 0.003682386 | 0.9045665 | 0.006126323 | 0.9045703 | 0.006270976 |  |  | 53880 | 0.8741265 | 0.9150489 | 0.00874662 | 0.8591444 | 0.004231246 | 0.8591434 | 0.009614771 |  |  | 365760 | 0.8972784 | 0.8678712 | 0.0134575 | 0.9085345 | 0.00819999 | 0.9085429 | 0.01402845 |  |  | 323560 | 0.7940576 | 0.7035679 | 0.01194567 | 0.7941376 | 0.005735093 | 0.7941392 | 0.006990415
|  |  | 6212 | 0.9887945 | 0.9988314 | 0.0004258467 | 0.9955931 | 0.2415298 | 0.99566 | 0.1875517 |  |  | 6136 | 0.9505348 | 0.984923 | 0.001780187 | 0.9609042 | 0.004339719 | 0.9609251 | 0.004653782 |  |  | 6360 | 0.8902627 | 0.9668831 | 0.003682256 | 0.9045691 | 0.006126342 | 0.9045729 | 0.006271002 |  |  | 54180 | 0.8741265 | 0.9150489 | 0.00874662 | 0.8594841 | 0.004240272 | 0.8594832 | 0.009627024 |  |  | 366060 | 0.8995164 | 0.8678712 | 0.0134575 | 0.9086259 | 0.008198833 | 0.9086342 | 0.01402744 |  |  | 323860 | 0.796233 | 0.7035679 | 0.01194567 | 0.7942163 | 0.005733506 | 0.7942179 | 0.006988188
|  |  | 6217 | 0.9887945 | 0.9988348 | 0.0004255163 | 0.9956081 | 0.2415274 | 0.9956749 | 0.1875536 |  |  | 6141 | 0.9505348 | 0.9849316 | 0.001777727 | 0.960911 | 0.00433973 | 0.9609318 | 0.004652699 |  |  | 6365 | 0.8902627 | 0.9668841 | 0.003682128 | 0.9045717 | 0.006126362 | 0.9045755 | 0.006271027 |  |  | 54480 | 0.8774895 | 0.9150489 | 0.00874662 | 0.8598229 | 0.004249234 | 0.859822 | 0.009639212 |  |  | 366360 | 0.8950405 | 0.8678712 | 0.0134575 | 0.9087171 | 0.008197673 | 0.9087255 | 0.01402643 |  |  | 324160 | 0.7918821 | 0.7035679 | 0.01194567 | 0.7942948 | 0.005731918 | 0.7942964 | 0.006985961
|  |  | 6222 | 0.9887945 | 0.9988383 | 0.0004251889 | 0.995623 | 0.2415249 | 0.9956896 | 0.1875555 |  |  | 6146 | 0.9514953 | 0.9849401 | 0.001775284 | 0.9609178 | 0.004339741 | 0.9609386 | 0.004651627 |  |  | 6370 | 0.8891836 | 0.966885 | 0.003682002 | 0.9045743 | 0.006126381 | 0.904578 | 0.006271053 |  |  | 54780 | 0.879171 | 0.9150489 | 0.00874662 | 0.8601608 | 0.004258134 | 0.86016 | 0.009651335 |  |  | 366660 | 0.8950405 | 0.8678712 | 0.0134575 | 0.9088083 | 0.008196511 | 0.9088167 | 0.01402541 |  |  | 324460 | 0.7875312 | 0.7035679 | 0.01194567 | 0.7943732 | 0.005730329 | 0.7943748 | 0.006983733
|  |  | 6227 | 0.9878985 | 0.9988417 | 0.0004248645 | 0.9956379 | 0.2415225 | 0.9957044 | 0.1875574 |  |  | 6151 | 0.9514953 | 0.9849486 | 0.001772858 | 0.9609245 | 0.004339753 | 0.9609453 | 0.004650564 |  |  | 6375 | 0.8902627 | 0.9668859 | 0.003681877 | 0.9045768 | 0.006126401 | 0.9045806 | 0.006271079 |  |  | 55080 | 0.879171 | 0.9150489 | 0.00874662 | 0.8604978 | 0.004266972 | 0.860497 | 0.009663393 |  |  | 366960 | 0.9017543 | 0.8678712 | 0.0134575 | 0.9088994 | 0.008195346 | 0.9089078 | 0.01402439 |  |  | 324760 | 0.7897067 | 0.7035679 | 0.01194567 | 0.7944515 | 0.005728741 | 0.7944531 | 0.006981505
|  |  | 6232 | 0.9878985 | 0.9988451 | 0.000424543 | 0.9956527 | 0.2415201 | 0.995719 | 0.1875592 |  |  | 6156 | 0.9505348 | 0.9849571 | 0.001770448 | 0.9609312 | 0.004339765 | 0.960952 | 0.004649512 |  |  | 6380 | 0.8913417 | 0.9668868 | 0.003681754 | 0.9045794 | 0.00612642 | 0.9045832 | 0.006271105 |  |  | 55380 | 0.875808 | 0.9150489 | 0.00874662 | 0.8608338 | 0.004275748 | 0.8608331 | 0.009675386 |  |  | 367260 | 0.8972784 | 0.8678712 | 0.0134575 | 0.9089903 | 0.008194179 | 0.9089987 | 0.01402337 |  |  | 325060 | 0.7897067 | 0.7035679 | 0.01194567 | 0.7945297 | 0.005727152 | 0.7945312 | 0.006979276
|  |  | 6237 | 0.9878985 | 0.9988485 | 0.0004242244 | 0.9956675 | 0.2415177 | 0.9957337 | 0.1875611 |  |  | 6161 | 0.9524557 | 0.9849655 | 0.001768055 | 0.9609379 | 0.004339779 | 0.9609587 | 0.004648469 |  |  | 6385 | 0.8902627 | 0.9668877 | 0.003681632 | 0.904582 | 0.00612644 | 0.9045858 | 0.006271131 |  |  | 55680 | 0.8774895 | 0.9150489 | 0.00874662 | 0.861169 | 0.004284462 | 0.8611683 | 0.009687314 |  |  | 367560 | 0.8995164 | 0.8678712 | 0.0134575 | 0.9090812 | 0.008193009 | 0.9090896 | 0.01402235 |  |  | 325360 | 0.7940576 | 0.7035679 | 0.01194567 | 0.7946077 | 0.005725562 | 0.7946092 | 0.006977047
|  |  | 6242 | 0.9896904 | 0.9988519 | 0.0004239088 | 0.9956822 | 0.2415154 | 0.9957482 | 0.187563 |  |  | 6166 | 0.9505348 | 0.9849738 | 0.001765679 | 0.9609446 | 0.004339792 | 0.9609653 | 0.004647437 |  |  | 6390 | 0.8902627 | 0.9668886 | 0.003681511 | 0.9045846 | 0.00612646 | 0.9045884 | 0.006271157 |  |  | 55980 | 0.875808 | 0.9150489 | 0.00874662 | 0.8615032 | 0.004293114 | 0.8615026 | 0.009699177 |  |  | 367860 | 0.8972784 | 0.8678712 | 0.0134575 | 0.909172 | 0.008191837 | 0.9091803 | 0.01402132 |  |  | 325660 | 0.7897067 | 0.7035679 | 0.01194567 | 0.7946856 | 0.005723972 | 0.7946871 | 0.006974818
|  |  | 6247 | 0.9887945 | 0.9988552 | 0.000423596 | 0.9956969 | 0.241513 | 0.9957628 | 0.1875648 |  |  | 6171 | 0.9505348 | 0.9849821 | 0.001763318 | 0.9609512 | 0.004339806 | 0.9609719 | 0.004646414 |  |  | 6395 | 0.8891836 | 0.9668895 | 0.003681392 | 0.9045872 | 0.006126479 | 0.904591 | 0.006271183 |  |  | 56280 | 0.8741265 | 0.9150489 | 0.00874662 | 0.8618365 | 0.004301704 | 0.8618359 | 0.009710975 |  |  | 368160 | 0.8928025 | 0.8678712 | 0.0134575 | 0.9092626 | 0.008190662 | 0.909271 | 0.01402029 |  |  | 325960 | 0.7940576 | 0.7035679 | 0.01194567 | 0.7947634 | 0.005722381 | 0.7947649 | 0.006972588
|  |  | 6252 | 0.9878985 | 0.9988585 | 0.0004232861 | 0.9957115 | 0.2415107 | 0.9957772 | 0.1875667 |  |  | 6176 | 0.9524557 | 0.9849904 | 0.001760974 | 0.9609578 | 0.004339821 | 0.9609785 | 0.0046454 |  |  | 6400 | 0.8902627 | 0.9668904 | 0.003681275 | 0.9045898 | 0.006126499 | 0.9045936 | 0.006271208 |  |  | 56580 | 0.8774895 | 0.9150489 | 0.00874662 | 0.8621689 | 0.004310233 | 0.8621684 | 0.009722707 |  |  | 368460 | 0.8950405 | 0.8678712 | 0.0134575 | 0.9093532 | 0.008189485 | 0.9093616 | 0.01401925 |  |  | 326260 | 0.7984085 | 0.7035679 | 0.01194567 | 0.794841 | 0.00572079 | 0.7948425 | 0.006970358
|  |  | 6257 | 0.9887945 | 0.9988618 | 0.000422979 | 0.9957261 | 0.2415084 | 0.9957917 | 0.1875685 |  |  | 6181 | 0.9514953 | 0.9849986 | 0.001758646 | 0.9609644 | 0.004339836 | 0.9609851 | 0.004644396 |  |  | 6405 | 0.8902627 | 0.9668913 | 0.003681158 | 0.9045924 | 0.006126519 | 0.9045961 | 0.006271234 |  |  | 56880 | 0.8774895 | 0.9150489 | 0.00874662 | 0.8625003 | 0.0043187 | 0.8624999 | 0.009734374 |  |  | 368760 | 0.8950405 | 0.8678712 | 0.0134575 | 0.9094436 | 0.008188306 | 0.909452 | 0.01401821 |  |  | 326560 | 0.7940576 | 0.7035679 | 0.01194567 | 0.7949185 | 0.005719199 | 0.79492 | 0.006968127
|  |  | 6262 | 0.9870025 | 0.9988651 | 0.0004226747 | 0.9957406 | 0.2415061 | 0.995806 | 0.1875704 |  |  | 6186 | 0.9514953 | 0.9850068 | 0.001756335 | 0.9609709 | 0.004339852 | 0.9609916 | 0.004643402 |  |  | 6410 | 0.8902627 | 0.9668922 | 0.003681044 | 0.9045949 | 0.006126539 | 0.9045987 | 0.00627126 |  |  | 57180 | 0.879171 | 0.9150489 | 0.00874662 | 0.8628309 | 0.004327105 | 0.8628306 | 0.009745975 |  |  | 369060 | 0.8972784 | 0.8678712 | 0.0134575 | 0.909534 | 0.008187124 | 0.9095423 | 0.01401717 |  |  | 326860 | 0.7897067 | 0.7035679 | 0.01194567 | 0.7949959 | 0.005717607 | 0.7949973 | 0.006965896
|  |  | 6267 | 0.9887945 | 0.9988684 | 0.0004223732 | 0.9957551 | 0.2415038 | 0.9958204 | 0.1875722 |  |  | 6191 | 0.9514953 | 0.985015 | 0.001754039 | 0.9609774 | 0.004339868 | 0.9609981 | 0.004642417 |  |  | 6415 | 0.8902627 | 0.9668931 | 0.00368093 | 0.9045975 | 0.006126559 | 0.9046013 | 0.006271286 |  |  | 57480 | 0.879171 | 0.9150489 | 0.00874662 | 0.8631606 | 0.00433545 | 0.8631603 | 0.00975751 |  |  | 369360 | 0.8928025 | 0.8678712 | 0.0134575 | 0.9096242 | 0.008185939 | 0.9096326 | 0.01401613 |  |  | 327160 | 0.796233 | 0.7035679 | 0.01194567 | 0.7950731 | 0.005716015 | 0.7950745 | 0.006963664
|  |  | 6272 | 0.9878985 | 0.9988717 | 0.0004220744 | 0.9957695 | 0.2415016 | 0.9958346 | 0.187574 |  |  | 6196 | 0.9524557 | 0.9850231 | 0.001751759 | 0.9609839 | 0.004339885 | 0.9610046 | 0.004641441 |  |  | 6420 | 0.8902627 | 0.9668939 | 0.003680818 | 0.9046001 | 0.006126579 | 0.9046039 | 0.006271312 |  |  | 57780 | 0.8774895 | 0.9150489 | 0.00874662 | 0.8634894 | 0.004343733 | 0.8634891 | 0.00976898 |  |  | 369660 | 0.9017543 | 0.8678712 | 0.0134575 | 0.9097144 | 0.008184753 | 0.9097227 | 0.01401508 |  |  | 327460 | 0.7897067 | 0.7035679 | 0.01194567 | 0.7951502 | 0.005714422 | 0.7951516 | 0.006961432
|  |  | 6277 | 0.9887945 | 0.9988749 | 0.0004217784 | 0.9957839 | 0.2414994 | 0.9958489 | 0.1875759 |  |  | 6201 | 0.9505348 | 0.9850311 | 0.001749495 | 0.9609904 | 0.004339902 | 0.9610111 | 0.004640475 |  |  | 6425 | 0.8891836 | 0.9668948 | 0.003680707 | 0.9046027 | 0.006126599 | 0.9046065 | 0.006271338 |  |  | 58080 | 0.8774895 | 0.9150489 | 0.00874662 | 0.8638172 | 0.004351956 | 0.8638171 | 0.009780385 |  |  | 369960 | 0.9017543 | 0.8678712 | 0.0134575 | 0.9098044 | 0.008183563 | 0.9098127 | 0.01401403 |  |  | 327760 | 0.7918821 | 0.7035679 | 0.01194567 | 0.7952272 | 0.00571283 | 0.7952286 | 0.0069592
|  |  | 6282 | 0.9887945 | 0.9988781 | 0.000421485 | 0.9957982 | 0.2414971 | 0.995863 | 0.1875777 |  |  | 6206 | 0.9514953 | 0.9850392 | 0.001747247 | 0.9609968 | 0.004339919 | 0.9610175 | 0.004639518 |  |  | 6430 | 0.8902627 | 0.9668957 | 0.003680598 | 0.9046053 | 0.006126619 | 0.904609 | 0.006271364 |  |  | 58380 | 0.8774895 | 0.9150489 | 0.00874662 | 0.8641442 | 0.004360118 | 0.8641441 | 0.009791723 |  |  | 370260 | 0.8995164 | 0.8678712 | 0.0134575 | 0.9098943 | 0.008182372 | 0.9099027 | 0.01401298 |  |  | 328060 | 0.7918821 | 0.7035679 | 0.01194567 | 0.795304 | 0.005711236 | 0.7953054 | 0.006956968
|  |  | 6287 | 0.9878985 | 0.9988813 | 0.0004211944 | 0.9958125 | 0.241495 | 0.9958772 | 0.1875795 |  |  | 6211 | 0.9514953 | 0.9850472 | 0.001745014 | 0.9610032 | 0.004339938 | 0.9610239 | 0.00463857 |  |  | 6435 | 0.8913417 | 0.9668965 | 0.00368049 | 0.9046078 | 0.006126639 | 0.9046116 | 0.00627139 |  |  | 58680 | 0.879171 | 0.9150489 | 0.00874662 | 0.8644703 | 0.004368219 | 0.8644702 | 0.009802996 |  |  | 370560 | 0.9039923 | 0.8678712 | 0.0134575 | 0.9099842 | 0.008181178 | 0.9099925 | 0.01401193 |  |  | 328360 | 0.8005839 | 0.7035679 | 0.01194567 | 0.7953808 | 0.005709643 | 0.7953822 | 0.006954735
|  |  | 6292 | 0.9887945 | 0.9988845 | 0.0004209065 | 0.9958267 | 0.2414928 | 0.9958912 | 0.1875814 |  |  | 6216 | 0.9514953 | 0.9850551 | 0.001742797 | 0.9610096 | 0.004339956 | 0.9610302 | 0.004637631 |  |  | 6440 | 0.8924207 | 0.9668974 | 0.003680383 | 0.9046104 | 0.00612666 | 0.9046142 | 0.006271417 |  |  | 58980 | 0.8808524 | 0.9150489 | 0.00874662 | 0.8647955 | 0.00437626 | 0.8647955 | 0.009814203 |  |  | 370860 | 0.8950405 | 0.8678712 | 0.0134575 | 0.9100739 | 0.008179981 | 0.9100822 | 0.01401087 |  |  | 328660 | 0.7918821 | 0.7035679 | 0.01194567 | 0.7954574 | 0.005708049 | 0.7954587 | 0.006952502
|  |  | 6297 | 0.9878985 | 0.9988876 | 0.0004206211 | 0.9958409 | 0.2414906 | 0.9959053 | 0.1875832 |  |  | 6221 | 0.9505348 | 0.985063 | 0.001740595 | 0.961016 | 0.004339975 | 0.9610366 | 0.0046367 |  |  | 6445 | 0.8891836 | 0.9668982 | 0.003680277 | 0.904613 | 0.00612668 | 0.9046168 | 0.006271443 |  |  | 59280 | 0.8808524 | 0.9150489 | 0.00874662 | 0.8651198 | 0.00438424 | 0.8651199 | 0.009825345 |  |  | 371160 | 0.8950405 | 0.8678712 | 0.0134575 | 0.9101635 | 0.008178782 | 0.9101718 | 0.01400981 |  |  | 328960 | 0.7940576 | 0.7035679 | 0.01194567 | 0.7955338 | 0.005706454 | 0.7955352 | 0.006950269
|  |  | 6302 | 0.9878985 | 0.9988908 | 0.0004203385 | 0.995855 | 0.2414885 | 0.9959192 | 0.187585 |  |  | 6226 | 0.9505348 | 0.9850709 | 0.001738409 | 0.9610223 | 0.004339995 | 0.9610429 | 0.004635779 |  |  | 6450 | 0.8913417 | 0.966899 | 0.003680173 | 0.9046156 | 0.0061267 | 0.9046193 | 0.006271469 |  |  | 59580 | 0.879171 | 0.9150489 | 0.00874662 | 0.8654432 | 0.004392161 | 0.8654433 | 0.00983642 |  |  | 371460 | 0.8972784 | 0.8678712 | 0.0134575 | 0.910253 | 0.008177581 | 0.9102614 | 0.01400874 |  |  | 329260 | 0.7940576 | 0.7035679 | 0.01194567 | 0.7956102 | 0.00570486 | 0.7956115 | 0.006948035
|  |  | 6307 | 0.9878985 | 0.9988939 | 0.0004200584 | 0.9958691 | 0.2414864 | 0.9959332 | 0.1875868 |  |  | 6231 | 0.9514953 | 0.9850787 | 0.001736238 | 0.9610286 | 0.004340015 | 0.9610492 | 0.004634866 |  |  | 6455 | 0.8902627 | 0.9668999 | 0.00368007 | 0.9046182 | 0.006126721 | 0.9046219 | 0.006271495 |  |  | 59880 | 0.8774895 | 0.9150489 | 0.00874662 | 0.8657658 | 0.004400021 | 0.8657659 | 0.00984743 |  |  | 371760 | 0.8995164 | 0.8678712 | 0.0134575 | 0.9103424 | 0.008176378 | 0.9103508 | 0.01400768 |  |  | 329560 | 0.796233 | 0.7035679 | 0.01194567 | 0.7956864 | 0.005703265 | 0.7956877 | 0.006945801
|  |  | 6312 | 0.9887945 | 0.998897 | 0.0004197809 | 0.9958832 | 0.2414843 | 0.9959471 | 0.1875886 |  |  | 6236 | 0.9514953 | 0.9850865 | 0.001734082 | 0.9610349 | 0.004340036 | 0.9610555 | 0.004633963 |  |  | 6460 | 0.8913417 | 0.9669007 | 0.003679968 | 0.9046207 | 0.006126741 | 0.9046245 | 0.006271521 |  |  | 60180 | 0.8808524 | 0.9150489 | 0.00874662 | 0.8660874 | 0.004407822 | 0.8660877 | 0.009858373 |  |  | 372060 | 0.8995164 | 0.8678712 | 0.0134575 | 0.9104318 | 0.008175172 | 0.9104401 | 0.01400661 |  |  | 329860 | 0.7875312 | 0.7035679 | 0.01194567 | 0.7957625 | 0.00570167 | 0.7957638 | 0.006943567
|  |  | 6317 | 0.9887945 | 0.9989001 | 0.0004195059 | 0.9958971 | 0.2414822 | 0.9959609 | 0.1875904 |  |  | 6241 | 0.9505348 | 0.9850943 | 0.001731942 | 0.9610412 | 0.004340057 | 0.9610617 | 0.004633067 |  |  | 6465 | 0.8902627 | 0.9669015 | 0.003679868 | 0.9046233 | 0.006126762 | 0.9046271 | 0.006271547 |  |  | 60480 | 0.879171 | 0.9150489 | 0.00874662 | 0.8664082 | 0.004415563 | 0.8664085 | 0.009869251 |  |  | 372360 | 0.8995164 | 0.8678712 | 0.0134575 | 0.910521 | 0.008173964 | 0.9105293 | 0.01400553 |  |  | 330160 | 0.796233 | 0.7035679 | 0.01194567 | 0.7958384 | 0.005700074 | 0.7958397 | 0.006941333
|  |  | 6322 | 0.9887945 | 0.9989032 | 0.0004192335 | 0.9959111 | 0.2414801 | 0.9959747 | 0.1875922 |  |  | 6246 | 0.9514953 | 0.985102 | 0.001729816 | 0.9610474 | 0.004340078 | 0.9610679 | 0.004632181 |  |  | 6470 | 0.8913417 | 0.9669023 | 0.003679768 | 0.9046259 | 0.006126782 | 0.9046296 | 0.006271573 |  |  | 60780 | 0.8808524 | 0.9150489 | 0.00874662 | 0.8667281 | 0.004423244 | 0.8667285 | 0.009880064 |  |  | 372660 | 0.8972784 | 0.8678712 | 0.0134575 | 0.9106101 | 0.008172753 | 0.9106184 | 0.01400446 |  |  | 330460 | 0.7897067 | 0.7035679 | 0.01194567 | 0.7959143 | 0.005698479 | 0.7959156 | 0.006939099
|  |  | 6327 | 0.9887945 | 0.9989062 | 0.0004189636 | 0.995925 | 0.241478 | 0.9959884 | 0.187594 |  |  | 6546 | 0.9505348 | 0.9855007 | 0.00162665 | 0.961379 | 0.004342072 | 0.9613988 | 0.004592156 |  |  | 6475 | 0.8902627 | 0.9669031 | 0.00367967 | 0.9046285 | 0.006126803 | 0.9046322 | 0.0062716 |  |  | 61080 | 0.8825339 | 0.9150489 | 0.00874662 | 0.8670472 | 0.004430867 | 0.8670475 | 0.00989081 |  |  | 372960 | 0.8972784 | 0.8678712 | 0.0134575 | 0.9106991 | 0.00817154 | 0.9107074 | 0.01400338 |  |  | 330760 | 0.7875312 | 0.7035679 | 0.01194567 | 0.79599 | 0.005696883 | 0.7959912 | 0.006936864
|  |  | 6332 | 0.9896904 | 0.9989092 | 0.0004186961 | 0.9959388 | 0.241476 | 0.9960021 | 0.1875958 |  |  | 6846 | 0.9524557 | 0.9857959 | 0.001560877 | 0.9616436 | 0.004345043 | 0.9616628 | 0.004570583 |  |  | 6480 | 0.8902627 | 0.9669039 | 0.003679573 | 0.904631 | 0.006126823 | 0.9046348 | 0.006271626 |  |  | 61380 | 0.8842154 | 0.9150489 | 0.00874662 | 0.8673653 | 0.00443843 | 0.8673658 | 0.00990149 |  |  | 373260 | 0.9017543 | 0.8678712 | 0.0134575 | 0.910788 | 0.008170325 | 0.9107963 | 0.0140023 |  |  | 331060 | 0.7918821 | 0.7035679 | 0.01194567 | 0.7960655 | 0.005695286 | 0.7960668 | 0.006934629
|  |  | 6337 | 0.9896904 | 0.9989123 | 0.0004184312 | 0.9959526 | 0.241474 | 0.9960157 | 0.1875976 |  |  | 7146 | 0.9524557 | 0.9860146 | 0.001519884 | 0.96186 | 0.004348592 | 0.9618786 | 0.004559786 |  |  | 6485 | 0.8902627 | 0.9669047 | 0.003679477 | 0.9046336 | 0.006126844 | 0.9046374 | 0.006271652 |  |  | 61680 | 0.8825339 | 0.9150489 | 0.00874662 | 0.8676826 | 0.004445934 | 0.8676831 | 0.009912105 |  |  | 373560 | 0.9017543 | 0.8678712 | 0.0134575 | 0.9108768 | 0.008169108 | 0.9108851 | 0.01400121 |  |  | 331360 | 0.7918821 | 0.7035679 | 0.01194567 | 0.796141 | 0.00569369 | 0.7961422 | 0.006932394
|  |  | 6342 | 0.9878985 | 0.9989153 | 0.0004181687 | 0.9959663 | 0.241472 | 0.9960293 | 0.1875994 |  |  | 7446 | 0.9534162 | 0.9861765 | 0.001494768 | 0.9620414 | 0.004352494 | 0.9620596 | 0.00455523 |  |  | 6490 | 0.8913417 | 0.9669055 | 0.003679383 | 0.9046362 | 0.006126865 | 0.9046399 | 0.006271678 |  |  | 61980 | 0.8825339 | 0.9150489 | 0.00874662 | 0.867999 | 0.004453379 | 0.8679996 | 0.009922654 |  |  | 373860 | 0.9062302 | 0.8678712 | 0.0134575 | 0.9109655 | 0.008167888 | 0.9109738 | 0.01400013 |  |  | 331660 | 0.796233 | 0.7035679 | 0.01194567 | 0.7962163 | 0.005692093 | 0.7962176 | 0.006930159
|  |  | 6347 | 0.9887945 | 0.9989182 | 0.0004179086 | 0.99598 | 0.24147 | 0.9960429 | 0.1876012 |  |  | 7746 | 0.9553371 | 0.9862963 | 0.001479574 | 0.9621976 | 0.00435663 | 0.9622155 | 0.004554276 |  |  | 6495 | 0.8913417 | 0.9669063 | 0.003679289 | 0.9046387 | 0.006126886 | 0.9046425 | 0.006271705 |  |  | 62280 | 0.8825339 | 0.9150489 | 0.00874662 | 0.8683146 | 0.004460766 | 0.8683152 | 0.009933137 |  |  | 374160 | 0.8995164 | 0.8678712 | 0.0134575 | 0.9110541 | 0.008166666 | 0.9110624 | 0.01399904 |  |  | 331960 | 0.796233 | 0.7035679 | 0.01194567 | 0.7962915 | 0.005690496 | 0.7962927 | 0.006927923
|  |  | 6352 | 0.9887945 | 0.9989212 | 0.000417651 | 0.9959937 | 0.241468 | 0.9960564 | 0.187603 |  |  | 8046 | 0.9562975 | 0.9863851 | 0.001470468 | 0.9623355 | 0.004360933 | 0.9623531 | 0.004555401 |  |  | 6500 | 0.8913417 | 0.9669071 | 0.003679197 | 0.9046413 | 0.006126907 | 0.9046451 | 0.006271731 |  |  | 62580 | 0.8842154 | 0.9150489 | 0.00874662 | 0.8686293 | 0.004468095 | 0.86863 | 0.009943555 |  |  | 374460 | 0.8972784 | 0.8678712 | 0.0134575 | 0.9111426 | 0.008165441 | 0.9111509 | 0.01399795 |  |  | 332260 | 0.7897067 | 0.7035679 | 0.01194567 | 0.7963666 | 0.005688899 | 0.7963678 | 0.006925688
|  |  | 6357 | 0.9887945 | 0.9989242 | 0.0004173957 | 0.9960073 | 0.2414661 | 0.9960699 | 0.1876047 |  |  | 8346 | 0.9553371 | 0.9864509 | 0.001465052 | 0.9624602 | 0.004365372 | 0.9624775 | 0.004557737 |  |  | 6505 | 0.8902627 | 0.9669078 | 0.003679106 | 0.9046439 | 0.006126927 | 0.9046476 | 0.006271757 |  |  | 62880 | 0.8808524 | 0.9150489 | 0.00874662 | 0.8689431 | 0.004475365 | 0.8689438 | 0.009953907 |  |  | 374760 | 0.8995164 | 0.8678712 | 0.0134575 | 0.911231 | 0.008164215 | 0.9112393 | 0.01399685 |  |  | 332560 | 0.7918821 | 0.7035679 | 0.01194567 | 0.7964415 | 0.005687302 | 0.7964427 | 0.006923452
|  |  | 6362 | 0.9887945 | 0.9989271 | 0.0004171428 | 0.9960208 | 0.2414642 | 0.9960833 | 0.1876065 |  |  | 8646 | 0.9562975 | 0.9864995 | 0.001461849 | 0.9625753 | 0.004369928 | 0.9625924 | 0.004560791 |  |  | 6510 | 0.8913417 | 0.9669086 | 0.003679015 | 0.9046464 | 0.006126948 | 0.9046502 | 0.006271784 |  |  | 63180 | 0.8842154 | 0.9150489 | 0.00874662 | 0.8692561 | 0.004482577 | 0.8692569 | 0.009964193 |  |  | 375060 | 0.9039923 | 0.8678712 | 0.0134575 | 0.9113193 | 0.008162986 | 0.9113276 | 0.01399575 |  |  | 332860 | 0.7984085 | 0.7035679 | 0.01194567 | 0.7965164 | 0.005685704 | 0.7965175 | 0.006921217
|  |  | 6367 | 0.9896904 | 0.99893 | 0.0004168923 | 0.9960343 | 0.2414623 | 0.9960966 | 0.1876083 |  |  | 8946 | 0.9562975 | 0.9865356 | 0.001459965 | 0.9626834 | 0.004374593 | 0.9627003 | 0.004564285 |  |  | 6515 | 0.8913417 | 0.9669094 | 0.003678926 | 0.904649 | 0.006126969 | 0.9046528 | 0.00627181 |  |  | 63480 | 0.8842154 | 0.9150489 | 0.00874662 | 0.8695683 | 0.004489731 | 0.8695691 | 0.009974414 |  |  | 375360 | 0.9062302 | 0.8678712 | 0.0134575 | 0.9114075 | 0.008161755 | 0.9114158 | 0.01399465 |  |  | 333160 | 0.796233 | 0.7035679 | 0.01194567 | 0.796591 | 0.005684106 | 0.7965922 | 0.006918981
|  |  | 6372 | 0.9896904 | 0.9989329 | 0.000416644 | 0.9960478 | 0.2414604 | 0.9961099 | 0.18761 |  |  | 9246 | 0.9562975 | 0.9865623 | 0.001458863 | 0.9627864 | 0.004379364 | 0.962803 | 0.004568062 |  |  | 6520 | 0.8913417 | 0.9669101 | 0.003678838 | 0.9046516 | 0.00612699 | 0.9046553 | 0.006271836 |  |  | 63780 | 0.8858969 | 0.9150489 | 0.00874662 | 0.8698795 | 0.004496828 | 0.8698804 | 0.00998457 |  |  | 375660 | 0.9017543 | 0.8678712 | 0.0134575 | 0.9114956 | 0.008160521 | 0.9115039 | 0.01399355 |  |  | 333460 | 0.7875312 | 0.7035679 | 0.01194567 | 0.7966656 | 0.005682509 | 0.7966668 | 0.006916745
|  |  | 6377 | 0.9878985 | 0.9989358 | 0.0004163981 | 0.9960612 | 0.2414585 | 0.9961232 | 0.1876118 |  |  | 9546 | 0.9562975 | 0.9865821 | 0.00145822 | 0.9628857 | 0.004384239 | 0.9629021 | 0.004572036 |  |  | 6525 | 0.8902627 | 0.9669109 | 0.003678751 | 0.9046541 | 0.006127011 | 0.9046579 | 0.006271863 |  |  | 64080 | 0.8842154 | 0.9150489 | 0.00874662 | 0.87019 | 0.004503867 | 0.8701909 | 0.009994659 |  |  | 375960 | 0.8995164 | 0.8678712 | 0.0134575 | 0.9115836 | 0.008159286 | 0.9115919 | 0.01399244 |  |  | 333760 | 0.7875312 | 0.7035679 | 0.01194567 | 0.7967401 | 0.005680911 | 0.7967412 | 0.006914509
|  |  | 6382 | 0.9887945 | 0.9989386 | 0.0004161545 | 0.9960746 | 0.2414566 | 0.9961364 | 0.1876136 |  |  | 9846 | 0.9562975 | 0.9865967 | 0.001457849 | 0.9629822 | 0.004389216 | 0.9629984 | 0.004576158 |  |  | 6530 | 0.8913417 | 0.9669116 | 0.003678665 | 0.9046567 | 0.006127033 | 0.9046605 | 0.006271889 |  |  | 64380 | 0.8875784 | 0.9150489 | 0.00874662 | 0.8704995 | 0.004510848 | 0.8705005 | 0.01000468 |  |  | 376260 | 0.9039923 | 0.8678712 | 0.0134575 | 0.9116715 | 0.008158048 | 0.9116798 | 0.01399133 |  |  | 334060 | 0.7940576 | 0.7035679 | 0.01194567 | 0.7968144 | 0.005679312 | 0.7968155 | 0.006912273
|  |  | 6387 | 0.9887945 | 0.9989415 | 0.0004159131 | 0.9960879 | 0.2414548 | 0.9961496 | 0.1876153 |  |  | 10146 | 0.9562975 | 0.9866075 | 0.001457634 | 0.9630766 | 0.004394295 | 0.9630926 | 0.004580399 |  |  | 6535 | 0.8924207 | 0.9669124 | 0.00367858 | 0.9046593 | 0.006127054 | 0.904663 | 0.006271916 |  |  | 64680 | 0.8875784 | 0.9150489 | 0.00874662 | 0.8708083 | 0.004517773 | 0.8708093 | 0.01001464 |  |  | 376560 | 0.9017543 | 0.8678712 | 0.0134575 | 0.9117593 | 0.008156808 | 0.9117676 | 0.01399022 |  |  | 334360 | 0.7918821 | 0.7035679 | 0.01194567 | 0.7968886 | 0.005677714 | 0.7968897 | 0.006910037
|  |  | 6392 | 0.9887945 | 0.9989443 | 0.000415674 | 0.9961012 | 0.2414529 | 0.9961627 | 0.1876171 |  |  | 10446 | 0.9582185 | 0.9866156 | 0.001457512 | 0.9631694 | 0.004399473 | 0.9631853 | 0.004584745 |  |  | 6540 | 0.8902627 | 0.9669131 | 0.003678497 | 0.9046618 | 0.006127075 | 0.9046656 | 0.006271942 |  |  | 64980 | 0.8858969 | 0.9150489 | 0.00874662 | 0.8711162 | 0.00452464 | 0.8711172 | 0.01002454 |  |  | 376860 | 0.8995164 | 0.8678712 | 0.0134575 | 0.911847 | 0.008155566 | 0.9118553 | 0.01398911 |  |  | 334660 | 0.7897067 | 0.7035679 | 0.01194567 | 0.7969626 | 0.005676116 | 0.7969638 | 0.006907801
|  |  | 6397 | 0.9887945 | 0.9989471 | 0.0004154371 | 0.9961144 | 0.2414511 | 0.9961758 | 0.1876188 |  |  | 10746 | 0.9582185 | 0.9866215 | 0.001457442 | 0.9632611 | 0.004404751 | 0.9632768 | 0.004589186 |  |  | 6545 | 0.8902627 | 0.9669138 | 0.003678414 | 0.9046644 | 0.006127096 | 0.9046681 | 0.006271969 |  |  | 65280 | 0.8842154 | 0.9150489 | 0.00874662 | 0.8714232 | 0.004531451 | 0.8714243 | 0.01003437 |  |  | 377160 | 0.9017543 | 0.8678712 | 0.0134575 | 0.9119346 | 0.008154321 | 0.9119429 | 0.01398799 |  |  | 334960 | 0.7875312 | 0.7035679 | 0.01194567 | 0.7970366 | 0.005674517 | 0.7970377 | 0.006905565
|  |  | 6402 | 0.9878985 | 0.9989499 | 0.0004152024 | 0.9961276 | 0.2414493 | 0.9961889 | 0.1876205 |  |  | 11046 | 0.9582185 | 0.9866259 | 0.001457403 | 0.9633519 | 0.004410125 | 0.9633674 | 0.004593717 |  |  | 6550 | 0.8924207 | 0.9669146 | 0.003678332 | 0.904667 | 0.006127117 | 0.9046707 | 0.006271995 |  |  | 65580 | 0.8858969 | 0.9150489 | 0.00874662 | 0.8717294 | 0.004538206 | 0.8717306 | 0.01004413 |  |  | 377460 | 0.8950405 | 0.8678712 | 0.0134575 | 0.9120221 | 0.008153074 | 0.9120304 | 0.01398687 |  |  | 335260 | 0.7853558 | 0.7035679 | 0.01194567 | 0.7971104 | 0.005672918 | 0.7971115 | 0.006903329
|  |  | 6407 | 0.9896904 | 0.9989527 | 0.0004149699 | 0.9961408 | 0.2414475 | 0.9962019 | 0.1876223 |  |  | 11346 | 0.9601394 | 0.9866292 | 0.001457382 | 0.9634419 | 0.004415595 | 0.9634573 | 0.004598333 |  |  | 6555 | 0.8924207 | 0.9669153 | 0.003678251 | 0.9046695 | 0.006127139 | 0.9046733 | 0.006272022 |  |  | 65880 | 0.8825339 | 0.9150489 | 0.00874662 | 0.8720348 | 0.004544903 | 0.872036 | 0.01005383 |  |  | 377760 | 0.8995164 | 0.8678712 | 0.0134575 | 0.9121095 | 0.008151826 | 0.9121178 | 0.01398575 |  |  | 335560 | 0.796233 | 0.7035679 | 0.01194567 | 0.7971841 | 0.00567132 | 0.7971852 | 0.006901093
|  |  | 6412 | 0.9896904 | 0.9989555 | 0.0004147396 | 0.9961539 | 0.2414458 | 0.9962148 | 0.187624 |  |  | 11646 | 0.9601394 | 0.9866316 | 0.00145737 | 0.9635313 | 0.004421159 | 0.9635466 | 0.004603032 |  |  | 6560 | 0.8924207 | 0.966916 | 0.003678171 | 0.9046721 | 0.00612716 | 0.9046758 | 0.006272048 |  |  | 66180 | 0.8842154 | 0.9150489 | 0.00874662 | 0.8723393 | 0.004551545 | 0.8723406 | 0.01006346 |  |  | 378060 | 0.8995164 | 0.8678712 | 0.0134575 | 0.9121968 | 0.008150575 | 0.9122051 | 0.01398462 |  |  | 335860 | 0.7940576 | 0.7035679 | 0.01194567 | 0.7972577 | 0.005669721 | 0.7972587 | 0.006898857
|  |  | 6417 | 0.9878985 | 0.9989582 | 0.0004145115 | 0.9961669 | 0.241444 | 0.9962277 | 0.1876258 |  |  | 11946 | 0.9601394 | 0.9866334 | 0.001457364 | 0.9636203 | 0.004426814 | 0.9636354 | 0.004607811 |  |  | 6565 | 0.8902627 | 0.9669167 | 0.003678092 | 0.9046746 | 0.006127181 | 0.9046784 | 0.006272075 |  |  | 66480 | 0.8842154 | 0.9150489 | 0.00874662 | 0.8726431 | 0.004558131 | 0.8726444 | 0.01007303 |  |  | 378360 | 0.8950405 | 0.8678712 | 0.0134575 | 0.912284 | 0.008149321 | 0.9122923 | 0.0139835 |  |  | 336160 | 0.796233 | 0.7035679 | 0.01194567 | 0.7973312 | 0.005668122 | 0.7973322 | 0.006896621
|  |  | 6422 | 0.9896904 | 0.9989609 | 0.0004142854 | 0.9961799 | 0.2414423 | 0.9962406 | 0.1876275 |  |  | 12246 | 0.9601394 | 0.9866347 | 0.00145736 | 0.9637088 | 0.004432558 | 0.9637237 | 0.00461267 |  |  | 6570 | 0.8913417 | 0.9669174 | 0.003678014 | 0.9046772 | 0.006127203 | 0.904681 | 0.006272101 |  |  | 66780 | 0.8858969 | 0.9150489 | 0.00874662 | 0.8729459 | 0.00456466 | 0.8729473 | 0.01008254 |  |  | 378660 | 0.8995164 | 0.8678712 | 0.0134575 | 0.9123711 | 0.008148066 | 0.9123794 | 0.01398237 |  |  | 336460 | 0.7940576 | 0.7035679 | 0.01194567 | 0.7974045 | 0.005666523 | 0.7974055 | 0.006894385
|  |  | 6427 | 0.9887945 | 0.9989637 | 0.0004140615 | 0.9961929 | 0.2414405 | 0.9962534 | 0.1876292 |  |  | 12546 | 0.9601394 | 0.9866357 | 0.001457359 | 0.963797 | 0.004438391 | 0.9638117 | 0.004617604 |  |  | 6575 | 0.8924207 | 0.9669181 | 0.003677937 | 0.9046798 | 0.006127224 | 0.9046835 | 0.006272128 |  |  | 67080 | 0.8875784 | 0.9150489 | 0.00874662 | 0.873248 | 0.004571134 | 0.8732494 | 0.01009198 |  |  | 378960 | 0.9017543 | 0.8678712 | 0.0134575 | 0.9124581 | 0.008146809 | 0.9124664 | 0.01398123 |  |  | 336760 | 0.7940576 | 0.7035679 | 0.01194567 | 0.7974777 | 0.005664924 | 0.7974787 | 0.006892149
|  |  | 6432 | 0.9896904 | 0.9989664 | 0.0004138397 | 0.9962058 | 0.2414388 | 0.9962662 | 0.1876309 |  |  | 12846 | 0.9610998 | 0.9866364 | 0.001457358 | 0.9638848 | 0.004444308 | 0.9638994 | 0.004622614 |  |  | 6580 | 0.8913417 | 0.9669188 | 0.003677861 | 0.9046823 | 0.006127246 | 0.9046861 | 0.006272155 |  |  | 67380 | 0.8875784 | 0.9150489 | 0.00874662 | 0.8735492 | 0.004577553 | 0.8735507 | 0.01010135 |  |  | 379260 | 0.8995164 | 0.8678712 | 0.0134575 | 0.912545 | 0.008145549 | 0.9125533 | 0.0139801 |  |  | 337060 | 0.7984085 | 0.7035679 | 0.01194567 | 0.7975508 | 0.005663325 | 0.7975518 | 0.006889913
|  |  | 6437 | 0.9887945 | 0.998969 | 0.00041362 | 0.9962187 | 0.2414371 | 0.9962789 | 0.1876326 |  |  | 13146 | 0.9610998 | 0.9866369 | 0.001457358 | 0.9639723 | 0.004450309 | 0.9639868 | 0.004627697 |  |  | 6585 | 0.8902627 | 0.9669195 | 0.003677786 | 0.9046849 | 0.006127267 | 0.9046886 | 0.006272181 |  |  | 67680 | 0.8858969 | 0.9150489 | 0.00874662 | 0.8738496 | 0.004583917 | 0.8738511 | 0.01011066 |  |  | 379560 | 0.8972784 | 0.8678712 | 0.0134575 | 0.9126318 | 0.008144287 | 0.91264 | 0.01397896 |  |  | 337360 | 0.7875312 | 0.7035679 | 0.01194567 | 0.7976237 | 0.005661726 | 0.7976247 | 0.006887678
|  |  | 6442 | 0.9896904 | 0.9989717 | 0.0004134023 | 0.9962315 | 0.2414355 | 0.9962916 | 0.1876344 |  |  | 13446 | 0.9601394 | 0.9866373 | 0.001457358 | 0.9640596 | 0.004456391 | 0.9640739 | 0.004632852 |  |  | 6590 | 0.8913417 | 0.9669202 | 0.003677711 | 0.9046874 | 0.006127289 | 0.9046912 | 0.006272208 |  |  | 67980 | 0.8892599 | 0.9150489 | 0.00874662 | 0.8741492 | 0.004590225 | 0.8741508 | 0.01011991 |  |  | 379860 | 0.8972784 | 0.8678712 | 0.0134575 | 0.9127185 | 0.008143023 | 0.9127267 | 0.01397782 |  |  | 337660 | 0.7875312 | 0.7035679 | 0.01194567 | 0.7976966 | 0.005660127 | 0.7976975 | 0.006885442
|  |  | 6447 | 0.9887945 | 0.9989744 | 0.0004131866 | 0.9962443 | 0.2414338 | 0.9963042 | 0.1876361 |  |  | 13746 | 0.9601394 | 0.9866376 | 0.001457358 | 0.9641465 | 0.004462552 | 0.9641607 | 0.004638076 |  |  | 6595 | 0.8913417 | 0.9669209 | 0.003677638 | 0.90469 | 0.006127311 | 0.9046937 | 0.006272234 |  |  | 68280 | 0.8892599 | 0.9150489 | 0.00874662 | 0.874448 | 0.004596479 | 0.8744496 | 0.01012909 |  |  | 380160 | 0.8995164 | 0.8678712 | 0.0134575 | 0.9128051 | 0.008141758 | 0.9128133 | 0.01397668 |  |  | 337960 | 0.796233 | 0.7035679 | 0.01194567 | 0.7977693 | 0.005658527 | 0.7977702 | 0.006883206
|  |  | 6452 | 0.9887945 | 0.998977 | 0.000412973 | 0.996257 | 0.2414322 | 0.9963168 | 0.1876378 |  |  | 14046 | 0.9630207 | 0.9866378 | 0.001457358 | 0.9642333 | 0.00446879 | 0.9642473 | 0.004643369 |  |  | 6600 | 0.8913417 | 0.9669216 | 0.003677566 | 0.9046926 | 0.006127332 | 0.9046963 | 0.006272261 |  |  | 68580 | 0.8909413 | 0.9150489 | 0.00874662 | 0.8747459 | 0.004602677 | 0.8747476 | 0.01013821 |  |  | 380460 | 0.9039923 | 0.8678712 | 0.0134575 | 0.9128916 | 0.008140489 | 0.9128998 | 0.01397553 |  |  | 338260 | 0.796233 | 0.7035679 | 0.01194567 | 0.7978419 | 0.005656928 | 0.7978428 | 0.006880971
|  |  | 6457 | 0.9887945 | 0.9989796 | 0.0004127614 | 0.9962697 | 0.2414305 | 0.9963294 | 0.1876395 |  |  | 14346 | 0.9630207 | 0.986638 | 0.001457358 | 0.9643197 | 0.004475103 | 0.9643336 | 0.004648728 |  |  | 6605 | 0.8913417 | 0.9669223 | 0.003677494 | 0.9046951 | 0.006127354 | 0.9046989 | 0.006272288 |  |  | 68880 | 0.8892599 | 0.9150489 | 0.00874662 | 0.8750431 | 0.004608822 | 0.8750448 | 0.01014726 |  |  | 380760 | 0.8995164 | 0.8678712 | 0.0134575 | 0.912978 | 0.008139219 | 0.9129862 | 0.01397438 |  |  | 338560 | 0.7918821 | 0.7035679 | 0.01194567 | 0.7979144 | 0.005655329 | 0.7979153 | 0.006878736
|  |  | 6462 | 0.9878985 | 0.9989822 | 0.0004125518 | 0.9962824 | 0.2414289 | 0.9963419 | 0.1876412 |  |  | 14646 | 0.9620603 | 0.9866381 | 0.001457359 | 0.964406 | 0.004481488 | 0.9644197 | 0.004654151 |  |  | 6610 | 0.8924207 | 0.9669229 | 0.003677423 | 0.9046977 | 0.006127376 | 0.9047014 | 0.006272315 |  |  | 69180 | 0.8875784 | 0.9150489 | 0.00874662 | 0.8753394 | 0.004614912 | 0.8753411 | 0.01015625 |  |  | 381060 | 0.9017543 | 0.8678712 | 0.0134575 | 0.9130643 | 0.008137947 | 0.9130725 | 0.01397323 |  |  | 338860 | 0.7897067 | 0.7035679 | 0.01194567 | 0.7979867 | 0.00565373 | 0.7979876 | 0.006876501
|  |  | 6467 | 0.9896904 | 0.9989848 | 0.0004123442 | 0.996295 | 0.2414273 | 0.9963544 | 0.1876429 |  |  | 14946 | 0.9630207 | 0.9866382 | 0.001457359 | 0.9644919 | 0.004487945 | 0.9645056 | 0.004659638 |  |  | 6615 | 0.8913417 | 0.9669236 | 0.003677353 | 0.9047002 | 0.006127398 | 0.904704 | 0.006272341 |  |  | 69480 | 0.8858969 | 0.9150489 | 0.00874662 | 0.8756349 | 0.004620948 | 0.8756367 | 0.01016518 |  |  | 381360 | 0.9062302 | 0.8678712 | 0.0134575 | 0.9131505 | 0.008136673 | 0.9131587 | 0.01397208 |  |  | 339160 | 0.8027594 | 0.7035679 | 0.01194567 | 0.798059 | 0.005652131 | 0.7980599 | 0.006874266
|  |  | 6472 | 0.9896904 | 0.9989874 | 0.0004121385 | 0.9963075 | 0.2414257 | 0.9963668 | 0.1876446 |  |  | 15246 | 0.9630207 | 0.9866383 | 0.001457359 | 0.9645777 | 0.004494469 | 0.9645912 | 0.004665186 |  |  | 6620 | 0.8902627 | 0.9669243 | 0.003677284 | 0.9047028 | 0.006127419 | 0.9047065 | 0.006272368 |  |  | 69780 | 0.8892599 | 0.9150489 | 0.00874662 | 0.8759296 | 0.00462693 | 0.8759314 | 0.01017404 |  |  | 381660 | 0.9062302 | 0.8678712 | 0.0134575 | 0.9132366 | 0.008135396 | 0.9132448 | 0.01397092 |  |  | 339460 | 0.7897067 | 0.7035679 | 0.01194567 | 0.7981311 | 0.005650532 | 0.798132 | 0.006872031
|  |  | 6477 | 0.9887945 | 0.99899 | 0.0004119347 | 0.9963201 | 0.2414241 | 0.9963792 | 0.1876462 |  |  | 15546 | 0.9630207 | 0.9866383 | 0.001457359 | 0.9646632 | 0.004501061 | 0.9646766 | 0.004670794 |  |  | 6625 | 0.8924207 | 0.9669249 | 0.003677216 | 0.9047053 | 0.006127441 | 0.9047091 | 0.006272395 |  |  | 70080 | 0.8875784 | 0.9150489 | 0.00874662 | 0.8762235 | 0.004632859 | 0.8762254 | 0.01018284 |  |  | 381960 | 0.9017543 | 0.8678712 | 0.0134575 | 0.9133226 | 0.008134118 | 0.9133308 | 0.01396976 |  |  | 339760 | 0.7940576 | 0.7035679 | 0.01194567 | 0.7982031 | 0.005648933 | 0.7982039 | 0.006869796
|  |  | 6482 | 0.9887945 | 0.9989925 | 0.0004117329 | 0.9963325 | 0.2414226 | 0.9963915 | 0.1876479 |  |  | 15846 | 0.9639812 | 0.9866384 | 0.001457359 | 0.9647485 | 0.004507717 | 0.9647617 | 0.004676461 |  |  | 6630 | 0.8924207 | 0.9669256 | 0.003677148 | 0.9047079 | 0.006127463 | 0.9047116 | 0.006272422 |  |  | 70380 | 0.8875784 | 0.9150489 | 0.00874662 | 0.8765166 | 0.004638734 | 0.8765185 | 0.01019158 |  |  | 382260 | 0.8972784 | 0.8678712 | 0.0134575 | 0.9134085 | 0.008132837 | 0.9134167 | 0.0139686 |  |  | 340060 | 0.7875312 | 0.7035679 | 0.01194567 | 0.7982749 | 0.005647334 | 0.7982758 | 0.006867562
|  |  | 6487 | 0.9896904 | 0.9989951 | 0.000411533 | 0.996345 | 0.241421 | 0.9964038 | 0.1876496 |  |  | 16146 | 0.9649417 | 0.9866384 | 0.001457359 | 0.9648336 | 0.004514437 | 0.9648466 | 0.004682183 |  |  | 6635 | 0.8913417 | 0.9669262 | 0.003677082 | 0.9047104 | 0.006127485 | 0.9047142 | 0.006272448 |  |  | 70680 | 0.8892599 | 0.9150489 | 0.00874662 | 0.8768089 | 0.004644556 | 0.8768109 | 0.01020025 |  |  | 382560 | 0.9017543 | 0.8678712 | 0.0134575 | 0.9134943 | 0.008131555 | 0.9135026 | 0.01396744 |  |  | 340360 | 0.7897067 | 0.7035679 | 0.01194567 | 0.7983467 | 0.005645735 | 0.7983475 | 0.006865328
|  |  | 6492 | 0.9887945 | 0.9989976 | 0.0004113349 | 0.9963574 | 0.2414195 | 0.9964161 | 0.1876513 |  |  | 16446 | 0.9639812 | 0.9866384 | 0.001457359 | 0.9649184 | 0.004521217 | 0.9649313 | 0.004687961 |  |  | 6640 | 0.8902627 | 0.9669269 | 0.003677016 | 0.904713 | 0.006127507 | 0.9047167 | 0.006272475 |  |  | 70980 | 0.8909413 | 0.9150489 | 0.00874662 | 0.8771004 | 0.004650324 | 0.8771024 | 0.01020886 |  |  | 382860 | 0.9107061 | 0.8678712 | 0.0134575 | 0.9135801 | 0.00813027 | 0.9135883 | 0.01396627 |  |  | 340660 | 0.7918821 | 0.7035679 | 0.01194567 | 0.7984183 | 0.005644136 | 0.7984191 | 0.006863094
|  |  | 6497 | 0.9896904 | 0.9990001 | 0.0004111388 | 0.9963697 | 0.241418 | 0.9964283 | 0.187653 |  |  | 16746 | 0.9649417 | 0.9866384 | 0.001457359 | 0.965003 | 0.004528056 | 0.9650158 | 0.004693793 |  |  | 6645 | 0.8924207 | 0.9669275 | 0.003676951 | 0.9047155 | 0.006127529 | 0.9047193 | 0.006272502 |  |  | 71280 | 0.8909413 | 0.9150489 | 0.00874662 | 0.8773912 | 0.00465604 | 0.8773932 | 0.01021741 |  |  | 383160 | 0.9039923 | 0.8678712 | 0.0134575 | 0.9136657 | 0.008128984 | 0.9136739 | 0.0139651 |  |  | 340960 | 0.7918821 | 0.7035679 | 0.01194567 | 0.7984898 | 0.005642537 | 0.7984906 | 0.00686086
|  |  | 6502 | 0.9887945 | 0.9990026 | 0.0004109445 | 0.996382 | 0.2414165 | 0.9964404 | 0.1876546 |  |  | 17046 | 0.9639812 | 0.9866384 | 0.001457359 | 0.9650874 | 0.004534952 | 0.9651001 | 0.004699677 |  |  | 6650 | 0.8913417 | 0.9669281 | 0.003676887 | 0.9047181 | 0.006127551 | 0.9047218 | 0.006272529 |  |  | 71580 | 0.8909413 | 0.9150489 | 0.00874662 | 0.8776811 | 0.004661703 | 0.8776832 | 0.01022589 |  |  | 383460 | 0.8972784 | 0.8678712 | 0.0134575 | 0.9137512 | 0.008127695 | 0.9137594 | 0.01396393 |  |  | 341260 | 0.7918821 | 0.7035679 | 0.01194567 | 0.7985612 | 0.005640938 | 0.798562 | 0.006858626
|  |  | 6507 | 0.9887945 | 0.9990051 | 0.000410752 | 0.9963943 | 0.241415 | 0.9964526 | 0.1876563 |  |  | 17346 | 0.9659021 | 0.9866384 | 0.001457359 | 0.9651716 | 0.004541903 | 0.9651841 | 0.004705611 |  |  | 6655 | 0.8924207 | 0.9669288 | 0.003676823 | 0.9047206 | 0.006127573 | 0.9047244 | 0.006272556 |  |  | 71880 | 0.8909413 | 0.9150489 | 0.00874662 | 0.8779702 | 0.004667314 | 0.8779723 | 0.01023431 |  |  | 383760 | 0.8995164 | 0.8678712 | 0.0134575 | 0.9138366 | 0.008126404 | 0.9138448 | 0.01396276 |  |  | 341560 | 0.7918821 | 0.7035679 | 0.01194567 | 0.7986325 | 0.00563934 | 0.7986333 | 0.006856393
|  |  | 6512 | 0.9887945 | 0.9990075 | 0.0004105613 | 0.9964065 | 0.2414135 | 0.9964647 | 0.187658 |  |  | 17646 | 0.9639812 | 0.9866384 | 0.001457359 | 0.9652555 | 0.004548908 | 0.9652679 | 0.004711594 |  |  | 6660 | 0.8913417 | 0.9669294 | 0.003676761 | 0.9047232 | 0.006127595 | 0.9047269 | 0.006272583 |  |  | 72180 | 0.8943043 | 0.9150489 | 0.00874662 | 0.8782585 | 0.004672872 | 0.8782607 | 0.01024267 |  |  | 384060 | 0.9017543 | 0.8678712 | 0.0134575 | 0.9139219 | 0.008125112 | 0.9139301 | 0.01396158 |  |  | 341860 | 0.7897067 | 0.7035679 | 0.01194567 | 0.7987036 | 0.005637741 | 0.7987044 | 0.00685416
|  |  | 6517 | 0.9896904 | 0.99901 | 0.0004103725 | 0.9964187 | 0.2414121 | 0.9964767 | 0.1876596 |  |  | 17946 | 0.9659021 | 0.9866385 | 0.001457359 | 0.9653392 | 0.004555964 | 0.9653515 | 0.004717625 |  |  | 6665 | 0.8924207 | 0.96693 | 0.003676699 | 0.9047257 | 0.006127617 | 0.9047295 | 0.00627261 |  |  | 72480 | 0.8909413 | 0.9150489 | 0.00874662 | 0.8785461 | 0.004678379 | 0.8785483 | 0.01025096 |  |  | 384360 | 0.9062302 | 0.8678712 | 0.0134575 | 0.9140072 | 0.008123817 | 0.9140153 | 0.01396041 |  |  | 342160 | 0.7984085 | 0.7035679 | 0.01194567 | 0.7987747 | 0.005636143 | 0.7987754 | 0.006851927
|  |  | 6522 | 0.9887945 | 0.9990124 | 0.0004101854 | 0.9964309 | 0.2414106 | 0.9964887 | 0.1876613 |  |  | 18246 | 0.9649417 | 0.9866385 | 0.001457359 | 0.9654227 | 0.004563071 | 0.9654348 | 0.004723702 |  |  | 6670 | 0.8913417 | 0.9669306 | 0.003676638 | 0.9047283 | 0.00612764 | 0.904732 | 0.006272636 |  |  | 72780 | 0.8909413 | 0.9150489 | 0.00874662 | 0.8788328 | 0.004683833 | 0.8788351 | 0.0102592 |  |  | 384660 | 0.9017543 | 0.8678712 | 0.0134575 | 0.9140923 | 0.00812252 | 0.9141005 | 0.01395923 |  |  | 342460 | 0.7918821 | 0.7035679 | 0.01194567 | 0.7988456 | 0.005634544 | 0.7988463 | 0.006849695
|  |  | 6527 | 0.9896904 | 0.9990148 | 0.0004100001 | 0.996443 | 0.2414092 | 0.9965007 | 0.1876629 |  |  | 18546 | 0.9659021 | 0.9866385 | 0.001457359 | 0.965506 | 0.004570225 | 0.9655179 | 0.004729824 |  |  | 6675 | 0.8924207 | 0.9669312 | 0.003676577 | 0.9047308 | 0.006127662 | 0.9047346 | 0.006272663 |  |  | 73080 | 0.8909413 | 0.9150489 | 0.00874662 | 0.8791188 | 0.004689236 | 0.8791211 | 0.01026737 |  |  | 384960 | 0.9017543 | 0.8678712 | 0.0134575 | 0.9141773 | 0.008121222 | 0.9141855 | 0.01395804 |  |  | 342760 | 0.7940576 | 0.7035679 | 0.01194567 | 0.7989164 | 0.005632946 | 0.7989171 | 0.006847463
|  |  | 6532 | 0.9887945 | 0.9990172 | 0.0004098166 | 0.996455 | 0.2414078 | 0.9965126 | 0.1876646 |  |  | 18846 | 0.9649417 | 0.9866385 | 0.001457359 | 0.965589 | 0.004577426 | 0.9656009 | 0.004735989 |  |  | 6680 | 0.8924207 | 0.9669319 | 0.003676518 | 0.9047334 | 0.006127684 | 0.9047371 | 0.00627269 |  |  | 73380 | 0.8926228 | 0.9150489 | 0.00874662 | 0.879404 | 0.004694587 | 0.8794063 | 0.01027548 |  |  | 385260 | 0.8995164 | 0.8678712 | 0.0134575 | 0.9142622 | 0.008119921 | 0.9142704 | 0.01395686 |  |  | 343060 | 0.796233 | 0.7035679 | 0.01194567 | 0.798987 | 0.005631348 | 0.7989878 | 0.006845231
|  |  | 6537 | 0.9878985 | 0.9990196 | 0.0004096348 | 0.996467 | 0.2414064 | 0.9965244 | 0.1876662 |  |  | 19146 | 0.9659021 | 0.9866385 | 0.001457359 | 0.9656718 | 0.004584672 | 0.9656835 | 0.004742197 |  |  | 6685 | 0.8913417 | 0.9669325 | 0.003676459 | 0.9047359 | 0.006127706 | 0.9047397 | 0.006272717 |  |  | 73680 | 0.8926228 | 0.9150489 | 0.00874662 | 0.8796884 | 0.004699887 | 0.8796908 | 0.01028353 |  |  | 385560 | 0.9062302 | 0.8678712 | 0.0134575 | 0.9143471 | 0.008118619 | 0.9143552 | 0.01395567 |  |  | 343360 | 0.8005839 | 0.7035679 | 0.01194567 | 0.7990576 | 0.00562975 | 0.7990583 | 0.006842999
|  |  | 6542 | 0.9887945 | 0.999022 | 0.0004094547 | 0.996479 | 0.241405 | 0.9965363 | 0.1876679 |  |  | 19446 | 0.9659021 | 0.9866385 | 0.001457359 | 0.9657544 | 0.004591961 | 0.965766 | 0.004748445 |  |  | 6690 | 0.8913417 | 0.9669331 | 0.0036764 | 0.9047385 | 0.006127728 | 0.9047422 | 0.006272744 |  |  | 73980 | 0.8943043 | 0.9150489 | 0.00874662 | 0.8799721 | 0.004705136 | 0.8799745 | 0.01029151 |  |  | 385860 | 0.9039923 | 0.8678712 | 0.0134575 | 0.9144318 | 0.008117314 | 0.91444 | 0.01395448 |  |  | 343660 | 0.796233 | 0.7035679 | 0.01194567 | 0.799128 | 0.005628152 | 0.7991287 | 0.006840768
|  |  | 6547 | 0.9887945 | 0.9990244 | 0.0004092764 | 0.9964909 | 0.2414036 | 0.9965481 | 0.1876695 |  |  | 19746 | 0.9659021 | 0.9866385 | 0.001457359 | 0.9658368 | 0.004599292 | 0.9658483 | 0.004754732 |  |  | 6695 | 0.8913417 | 0.9669337 | 0.003676343 | 0.904741 | 0.006127751 | 0.9047448 | 0.006272771 |  |  | 74280 | 0.8926228 | 0.9150489 | 0.00874662 | 0.8802549 | 0.004710334 | 0.8802574 | 0.01029944 |  |  | 386160 | 0.9062302 | 0.8678712 | 0.0134575 | 0.9145165 | 0.008116008 | 0.9145246 | 0.01395329 |  |  | 343960 | 0.7940576 | 0.7035679 | 0.01194567 | 0.7991984 | 0.005626555 | 0.799199 | 0.006838537
|  |  | 6552 | 0.9887945 | 0.9990267 | 0.0004090997 | 0.9965028 | 0.2414023 | 0.9965598 | 0.1876711 |  |  | 20046 | 0.967823 | 0.9866385 | 0.001457359 | 0.965919 | 0.004606662 | 0.9659303 | 0.004761057 |  |  | 6700 | 0.8913417 | 0.9669343 | 0.003676286 | 0.9047436 | 0.006127773 | 0.9047473 | 0.006272798 |  |  | 74580 | 0.8943043 | 0.9150489 | 0.00874662 | 0.880537 | 0.004715482 | 0.8805395 | 0.0103073 |  |  | 386460 | 0.9039923 | 0.8678712 | 0.0134575 | 0.914601 | 0.008114699 | 0.9146092 | 0.01395209 |  |  | 344260 | 0.8005839 | 0.7035679 | 0.01194567 | 0.7992686 | 0.005624958 | 0.7992692 | 0.006836307
|  |  | 6557 | 0.9887945 | 0.999029 | 0.0004089247 | 0.9965147 | 0.2414009 | 0.9965715 | 0.1876728 |  |  | 20346 | 0.9668626 | 0.9866385 | 0.001457359 | 0.9660009 | 0.004614071 | 0.9660121 | 0.004767419 |  |  | 6705 | 0.8913417 | 0.9669348 | 0.00367623 | 0.9047461 | 0.006127796 | 0.9047498 | 0.006272825 |  |  | 74880 | 0.8943043 | 0.9150489 | 0.00874662 | 0.8808184 | 0.004720579 | 0.8808209 | 0.0103151 |  |  | 386760 | 0.9017543 | 0.8678712 | 0.0134575 | 0.9146854 | 0.008113389 | 0.9146936 | 0.01395089 |  |  | 344560 | 0.7984085 | 0.7035679 | 0.01194567 | 0.7993387 | 0.00562336 | 0.7993393 | 0.006834077
|  |  | 6562 | 0.9896904 | 0.9990314 | 0.0004087514 | 0.9965265 | 0.2413996 | 0.9965832 | 0.1876744 |  |  | 20646 | 0.9668626 | 0.9866385 | 0.001457359 | 0.9660827 | 0.004621517 | 0.9660937 | 0.004773817 |  |  | 6710 | 0.8924207 | 0.9669354 | 0.003676174 | 0.9047487 | 0.006127818 | 0.9047524 | 0.006272852 |  |  | 75180 | 0.8943043 | 0.9150489 | 0.00874662 | 0.8810989 | 0.004725625 | 0.8811015 | 0.01032285 |  |  | 387060 | 0.9017543 | 0.8678712 | 0.0134575 | 0.9147698 | 0.008112077 | 0.9147779 | 0.01394969 |  |  | 344860 | 0.8005839 | 0.7035679 | 0.01194567 | 0.7994086 | 0.005621763 | 0.7994093 | 0.006831847
|  |  | 6567 | 0.9896904 | 0.9990337 | 0.0004085797 | 0.9965383 | 0.2413983 | 0.9965948 | 0.187676 |  |  | 20946 | 0.9668626 | 0.9866385 | 0.001457359 | 0.9661642 | 0.004628998 | 0.9661751 | 0.004780249 |  |  | 6715 | 0.8924207 | 0.966936 | 0.00367612 | 0.9047512 | 0.00612784 | 0.9047549 | 0.00627288 |  |  | 75480 | 0.8959858 | 0.9150489 | 0.00874662 | 0.8813787 | 0.004730622 | 0.8813813 | 0.01033053 |  |  | 387360 | 0.9062302 | 0.8678712 | 0.0134575 | 0.914854 | 0.008110763 | 0.9148622 | 0.01394849 |  |  | 345160 | 0.7984085 | 0.7035679 | 0.01194567 | 0.7994785 | 0.005620167 | 0.7994791 | 0.006829617
|  |  | 6572 | 0.9896904 | 0.999036 | 0.0004084097 | 0.99655 | 0.2413969 | 0.9966064 | 0.1876776 |  |  | 21246 | 0.9668626 | 0.9866385 | 0.001457359 | 0.9662455 | 0.004636513 | 0.9662563 | 0.004786713 |  |  | 6720 | 0.8913417 | 0.9669366 | 0.003676065 | 0.9047538 | 0.006127863 | 0.9047575 | 0.006272907 |  |  | 75780 | 0.8976673 | 0.9150489 | 0.00874662 | 0.8816577 | 0.004735569 | 0.8816604 | 0.01033815 |  |  | 387660 | 0.9039923 | 0.8678712 | 0.0134575 | 0.9149382 | 0.008109447 | 0.9149463 | 0.01394729 |  |  | 345460 | 0.8005839 | 0.7035679 | 0.01194567 | 0.7995482 | 0.00561857 | 0.7995488 | 0.006827388
|  |  | 6577 | 0.9887945 | 0.9990382 | 0.0004082413 | 0.9965617 | 0.2413957 | 0.996618 | 0.1876792 |  |  | 21546 | 0.9659021 | 0.9866385 | 0.001457359 | 0.9663266 | 0.00464406 | 0.9663372 | 0.00479321 |  |  | 6725 | 0.8913417 | 0.9669372 | 0.003676012 | 0.9047563 | 0.006127885 | 0.90476 | 0.006272934 |  |  | 76080 | 0.8959858 | 0.9150489 | 0.00874662 | 0.881936 | 0.004740466 | 0.8819387 | 0.01034571 |  |  | 387960 | 0.9017543 | 0.8678712 | 0.0134575 | 0.9150223 | 0.008108129 | 0.9150304 | 0.01394608 |  |  | 345760 | 0.7897067 | 0.7035679 | 0.01194567 | 0.7996178 | 0.005616974 | 0.7996184 | 0.00682516
|  |  | 6582 | 0.9887945 | 0.9990405 | 0.0004080745 | 0.9965733 | 0.2413944 | 0.9966295 | 0.1876809 |  |  | 21846 | 0.967823 | 0.9866385 | 0.001457359 | 0.9664074 | 0.004651639 | 0.966418 | 0.004799737 |  |  | 6730 | 0.8934997 | 0.9669377 | 0.003675959 | 0.9047588 | 0.006127908 | 0.9047626 | 0.006272961 |  |  | 76380 | 0.8959858 | 0.9150489 | 0.00874662 | 0.8822135 | 0.004745314 | 0.8822162 | 0.0103532 |  |  | 388260 | 0.8972784 | 0.8678712 | 0.0134575 | 0.9151062 | 0.008106809 | 0.9151144 | 0.01394487 |  |  | 346060 | 0.796233 | 0.7035679 | 0.01194567 | 0.7996873 | 0.005615378 | 0.7996879 | 0.006822932
|  |  | 6587 | 0.9896904 | 0.9990428 | 0.0004079093 | 0.9965849 | 0.2413931 | 0.996641 | 0.1876825 |  |  | 22146 | 0.967823 | 0.9866385 | 0.001457359 | 0.9664881 | 0.004659246 | 0.9664985 | 0.004806293 |  |  | 6735 | 0.8924207 | 0.9669383 | 0.003675907 | 0.9047614 | 0.00612793 | 0.9047651 | 0.006272988 |  |  | 76680 | 0.8943043 | 0.9150489 | 0.00874662 | 0.8824903 | 0.004750112 | 0.882493 | 0.01036064 |  |  | 388560 | 0.9039923 | 0.8678712 | 0.0134575 | 0.9151901 | 0.008105487 | 0.9151982 | 0.01394366 |  |  | 346360 | 0.7984085 | 0.7035679 | 0.01194567 | 0.7997567 | 0.005613782 | 0.7997573 | 0.006820704
|  |  | 6592 | 0.9887945 | 0.999045 | 0.0004077456 | 0.9965965 | 0.2413918 | 0.9966524 | 0.1876841 |  |  | 22446 | 0.9687835 | 0.9866385 | 0.001457359 | 0.9665685 | 0.004666882 | 0.9665788 | 0.004812877 |  |  | 6740 | 0.8913417 | 0.9669389 | 0.003675855 | 0.9047639 | 0.006127953 | 0.9047676 | 0.006273015 |  |  | 76980 | 0.8943043 | 0.9150489 | 0.00874662 | 0.8827662 | 0.004754862 | 0.8827691 | 0.01036802 |  |  | 388860 | 0.9084681 | 0.8678712 | 0.0134575 | 0.9152739 | 0.008104164 | 0.915282 | 0.01394245 |  |  | 346660 | 0.8049348 | 0.7035679 | 0.01194567 | 0.799826 | 0.005612186 | 0.7998265 | 0.006818477
|  |  | 6597 | 0.9896904 | 0.9990472 | 0.0004075836 | 0.996608 | 0.2413906 | 0.9966638 | 0.1876857 |  |  | 22746 | 0.9687835 | 0.9866385 | 0.001457359 | 0.9666488 | 0.004674545 | 0.9666589 | 0.004819489 |  |  | 6745 | 0.8913417 | 0.9669394 | 0.003675804 | 0.9047665 | 0.006127976 | 0.9047702 | 0.006273042 |  |  | 77280 | 0.8943043 | 0.9150489 | 0.00874662 | 0.8830415 | 0.004759562 | 0.8830443 | 0.01037534 |  |  | 389160 | 0.9107061 | 0.8678712 | 0.0134575 | 0.9153576 | 0.008102838 | 0.9153657 | 0.01394123 |  |  | 346960 | 0.8071103 | 0.7035679 | 0.01194567 | 0.7998951 | 0.005610591 | 0.7998957 | 0.00681625
|  |  | 6602 | 0.9896904 | 0.9990495 | 0.000407423 | 0.9966195 | 0.2413894 | 0.9966752 | 0.1876873 |  |  | 23046 | 0.967823 | 0.9866385 | 0.001457359 | 0.9667288 | 0.004682233 | 0.9667388 | 0.004826126 |  |  | 6750 | 0.8934997 | 0.96694 | 0.003675754 | 0.904769 | 0.006127998 | 0.9047727 | 0.00627307 |  |  | 77580 | 0.8976673 | 0.9150489 | 0.00874662 | 0.883316 | 0.004764214 | 0.8833189 | 0.0103826 |  |  | 389460 | 0.9062302 | 0.8678712 | 0.0134575 | 0.9154411 | 0.008101511 | 0.9154492 | 0.01394001 |  |  | 347260 | 0.796233 | 0.7035679 | 0.01194567 | 0.7999642 | 0.005608995 | 0.7999647 | 0.006814023
|  |  | 6607 | 0.9896904 | 0.9990517 | 0.0004072641 | 0.996631 | 0.2413881 | 0.9966865 | 0.1876889 |  |  | 23346 | 0.9687835 | 0.9866385 | 0.001457359 | 0.9668086 | 0.004689945 | 0.9668185 | 0.004832789 |  |  | 6755 | 0.8934997 | 0.9669405 | 0.003675704 | 0.9047715 | 0.006128021 | 0.9047753 | 0.006273097 |  |  | 77880 | 0.8959858 | 0.9150489 | 0.00874662 | 0.8835897 | 0.004768818 | 0.8835926 | 0.0103898 |  |  | 389760 | 0.9084681 | 0.8678712 | 0.0134575 | 0.9155246 | 0.008100182 | 0.9155327 | 0.01393879 |  |  | 347560 | 0.8005839 | 0.7035679 | 0.01194567 | 0.8000331 | 0.005607401 | 0.8000336 | 0.006811798
|  |  | 6612 | 0.9887945 | 0.9990539 | 0.0004071066 | 0.9966424 | 0.2413869 | 0.9966977 | 0.1876905 |  |  | 23646 | 0.967823 | 0.9866385 | 0.001457359 | 0.9668882 | 0.004697679 | 0.9668979 | 0.004839475 |  |  | 6760 | 0.8934997 | 0.9669411 | 0.003675655 | 0.9047741 | 0.006128044 | 0.9047778 | 0.006273124 |  |  | 78180 | 0.8976673 | 0.9150489 | 0.00874662 | 0.8838627 | 0.004773373 | 0.8838657 | 0.01039694 |  |  | 390060 | 0.9017543 | 0.8678712 | 0.0134575 | 0.915608 | 0.008098851 | 0.9156161 | 0.01393757 |  |  | 347860 | 0.7918821 | 0.7035679 | 0.01194567 | 0.8001019 | 0.005605806 | 0.8001024 | 0.006809572
|  |  | 6617 | 0.9878985 | 0.999056 | 0.0004069506 | 0.9966537 | 0.2413857 | 0.996709 | 0.187692 |  |  | 23946 | 0.9687835 | 0.9866385 | 0.001457359 | 0.9669675 | 0.004705436 | 0.9669772 | 0.004846183 |  |  | 6765 | 0.8924207 | 0.9669416 | 0.003675607 | 0.9047766 | 0.006128066 | 0.9047803 | 0.006273151 |  |  | 78480 | 0.8959858 | 0.9150489 | 0.00874662 | 0.8841349 | 0.00477788 | 0.8841379 | 0.01040402 |  |  | 390360 | 0.9062302 | 0.8678712 | 0.0134575 | 0.9156913 | 0.008097518 | 0.9156994 | 0.01393634 |  |  | 348160 | 0.7940576 | 0.7035679 | 0.01194567 | 0.8001706 | 0.005604212 | 0.8001711 | 0.006807347
|  |  | 6622 | 0.9896904 | 0.9990582 | 0.0004067962 | 0.9966651 | 0.2413845 | 0.9967202 | 0.1876936 |  |  | 24246 | 0.9687835 | 0.9866385 | 0.001457359 | 0.9670467 | 0.004713212 | 0.9670562 | 0.004852914 |  |  | 6770 | 0.8913417 | 0.9669421 | 0.003675559 | 0.9047792 | 0.006128089 | 0.9047829 | 0.006273179 |  |  | 78780 | 0.8959858 | 0.9150489 | 0.00874662 | 0.8844064 | 0.00478234 | 0.8844095 | 0.01041105 |  |  | 390660 | 0.9062302 | 0.8678712 | 0.0134575 | 0.9157745 | 0.008096183 | 0.9157826 | 0.01393512 |  |  | 348460 | 0.7984085 | 0.7035679 | 0.01194567 | 0.8002392 | 0.005602618 | 0.8002396 | 0.006805123
|  |  | 6627 | 0.9887945 | 0.9990604 | 0.0004066432 | 0.9966764 | 0.2413834 | 0.9967313 | 0.1876952 |  |  | 24546 | 0.967823 | 0.9866385 | 0.001457359 | 0.9671256 | 0.004721008 | 0.9671351 | 0.004859665 |  |  | 6775 | 0.8913417 | 0.9669427 | 0.003675512 | 0.9047817 | 0.006128112 | 0.9047854 | 0.006273206 |  |  | 79080 | 0.8959858 | 0.9150489 | 0.00874662 | 0.8846772 | 0.004786752 | 0.8846803 | 0.01041801 |  |  | 390960 | 0.9107061 | 0.8678712 | 0.0134575 | 0.9158576 | 0.008094847 | 0.9158657 | 0.01393389 |  |  | 348760 | 0.796233 | 0.7035679 | 0.01194567 | 0.8003076 | 0.005601024 | 0.8003081 | 0.006802899
|  |  | 6632 | 0.9887945 | 0.9990625 | 0.0004064916 | 0.9966876 | 0.2413822 | 0.9967424 | 0.1876968 |  |  | 24846 | 0.9687835 | 0.9866385 | 0.001457359 | 0.9672044 | 0.004728821 | 0.9672137 | 0.004866435 |  |  | 6780 | 0.8934997 | 0.9669432 | 0.003675465 | 0.9047842 | 0.006128135 | 0.904788 | 0.006273233 |  |  | 79380 | 0.8959858 | 0.9150489 | 0.00874662 | 0.8849472 | 0.004791116 | 0.8849503 | 0.01042492 |  |  | 391260 | 0.9084681 | 0.8678712 | 0.0134575 | 0.9159406 | 0.008093509 | 0.9159487 | 0.01393266 |  |  | 349060 | 0.796233 | 0.7035679 | 0.01194567 | 0.800376 | 0.005599431 | 0.8003764 | 0.006800676
|  |  | 6637 | 0.9887945 | 0.9990646 | 0.0004063416 | 0.9966988 | 0.2413811 | 0.9967535 | 0.1876984 |  |  | 25146 | 0.9697439 | 0.9866385 | 0.001457359 | 0.9672829 | 0.004736651 | 0.9672921 | 0.004873224 |  |  | 6785 | 0.8934997 | 0.9669437 | 0.003675419 | 0.9047868 | 0.006128158 | 0.9047905 | 0.00627326 |  |  | 79680 | 0.8976673 | 0.9150489 | 0.00874662 | 0.8852165 | 0.004795433 | 0.8852196 | 0.01043176 |  |  | 391560 | 0.9017543 | 0.8678712 | 0.0134575 | 0.9160235 | 0.008092169 | 0.9160316 | 0.01393142 |  |  | 349360 | 0.796233 | 0.7035679 | 0.01194567 | 0.8004442 | 0.005597838 | 0.8004446 | 0.006798453
|  |  | 6642 | 0.9887945 | 0.9990667 | 0.000406193 | 0.99671 | 0.2413799 | 0.9967646 | 0.1876999 |  |  | 25446 | 0.9687835 | 0.9866385 | 0.001457359 | 0.9673613 | 0.004744496 | 0.9673703 | 0.004880031 |  |  | 6790 | 0.8924207 | 0.9669443 | 0.003675373 | 0.9047893 | 0.00612818 | 0.904793 | 0.006273288 |  |  | 79980 | 0.8959858 | 0.9150489 | 0.00874662 | 0.885485 | 0.004799704 | 0.8854882 | 0.01043855 |  |  | 391860 | 0.9039923 | 0.8678712 | 0.0134575 | 0.9161064 | 0.008090827 | 0.9161144 | 0.01393019 |  |  | 349660 | 0.8049348 | 0.7035679 | 0.01194567 | 0.8005123 | 0.005596245 | 0.8005127 | 0.00679623
|  |  | 6647 | 0.9896904 | 0.9990689 | 0.0004060457 | 0.9967212 | 0.2413788 | 0.9967756 | 0.1877015 |  |  | 25746 | 0.967823 | 0.9866385 | 0.001457359 | 0.9674394 | 0.004752355 | 0.9674483 | 0.004886854 |  |  | 6795 | 0.8913417 | 0.9669448 | 0.003675328 | 0.9047919 | 0.006128203 | 0.9047956 | 0.006273315 |  |  | 80280 | 0.8976673 | 0.9150489 | 0.00874662 | 0.8857529 | 0.004803927 | 0.8857561 | 0.01044528 |  |  | 392160 | 0.9062302 | 0.8678712 | 0.0134575 | 0.9161891 | 0.008089483 | 0.9161972 | 0.01392895 |  |  | 349960 | 0.7984085 | 0.7035679 | 0.01194567 | 0.8005803 | 0.005594653 | 0.8005807 | 0.006794009
|  |  | 6652 | 0.9887945 | 0.9990709 | 0.0004059 | 0.9967323 | 0.2413777 | 0.9967865 | 0.1877031 |  |  | 26046 | 0.9697439 | 0.9866385 | 0.001457359 | 0.9675173 | 0.004760228 | 0.9675261 | 0.004893693 |  |  | 6800 | 0.8924207 | 0.9669453 | 0.003675283 | 0.9047944 | 0.006128226 | 0.9047981 | 0.006273343 |  |  | 80580 | 0.8993487 | 0.9150489 | 0.00874662 | 0.8860199 | 0.004808104 | 0.8860232 | 0.01045196 |  |  | 392460 | 0.9107061 | 0.8678712 | 0.0134575 | 0.9162717 | 0.008088138 | 0.9162798 | 0.01392771 |  |  | 350260 | 0.7940576 | 0.7035679 | 0.01194567 | 0.8006482 | 0.005593061 | 0.8006486 | 0.006791787
|  |  | 6657 | 0.9896904 | 0.999073 | 0.0004057556 | 0.9967433 | 0.2413766 | 0.9967975 | 0.1877046 |  |  | 26346 | 0.9697439 | 0.9866385 | 0.001457359 | 0.967595 | 0.004768113 | 0.9676037 | 0.004900546 |  |  | 6805 | 0.8902627 | 0.9669458 | 0.003675239 | 0.9047969 | 0.006128249 | 0.9048006 | 0.00627337 |  |  | 80880 | 0.8943043 | 0.9150489 | 0.00874662 | 0.8862863 | 0.004812234 | 0.8862896 | 0.01045857 |  |  | 392760 | 0.9039923 | 0.8678712 | 0.0134575 | 0.9163543 | 0.008086791 | 0.9163623 | 0.01392647 |  |  | 350560 | 0.796233 | 0.7035679 | 0.01194567 | 0.800716 | 0.005591469 | 0.8007164 | 0.006789567
|  |  | 6662 | 0.9887945 | 0.9990751 | 0.0004056126 | 0.9967543 | 0.2413755 | 0.9968084 | 0.1877062 |  |  | 26646 | 0.9697439 | 0.9866385 | 0.001457359 | 0.9676725 | 0.004776008 | 0.9676811 | 0.004907414 |  |  | 6810 | 0.8924207 | 0.9669463 | 0.003675196 | 0.9047995 | 0.006128272 | 0.9048032 | 0.006273397 |  |  | 81180 | 0.8993487 | 0.9150489 | 0.00874662 | 0.8865519 | 0.004816318 | 0.8865552 | 0.01046513 |  |  | 393060 | 0.9039923 | 0.8678712 | 0.0134575 | 0.9164367 | 0.008085442 | 0.9164448 | 0.01392522 |  |  | 350860 | 0.7897067 | 0.7035679 | 0.01194567 | 0.8007837 | 0.005589878 | 0.800784 | 0.006787347
|  |  | 6667 | 0.9887945 | 0.9990771 | 0.000405471 | 0.9967653 | 0.2413744 | 0.9968192 | 0.1877077 |  |  | 26946 | 0.9687835 | 0.9866385 | 0.001457359 | 0.9677498 | 0.004783914 | 0.9677583 | 0.004914294 |  |  | 6815 | 0.8934997 | 0.9669468 | 0.003675153 | 0.904802 | 0.006128295 | 0.9048057 | 0.006273425 |  |  | 81480 | 0.8993487 | 0.9150489 | 0.00874662 | 0.8868168 | 0.004820356 | 0.8868202 | 0.01047163 |  |  | 393360 | 0.9017543 | 0.8678712 | 0.0134575 | 0.916519 | 0.008084091 | 0.9165271 | 0.01392397 |  |  | 351160 | 0.8005839 | 0.7035679 | 0.01194567 | 0.8008512 | 0.005588287 | 0.8008516 | 0.006785127
|  |  | 6672 | 0.9905864 | 0.9990792 | 0.0004053307 | 0.9967763 | 0.2413734 | 0.99683 | 0.1877093 |  |  | 27246 | 0.9697439 | 0.9866385 | 0.001457359 | 0.9678269 | 0.004791828 | 0.9678352 | 0.004921186 |  |  | 6820 | 0.8934997 | 0.9669473 | 0.003675111 | 0.9048045 | 0.006128318 | 0.9048082 | 0.006273452 |  |  | 81780 | 0.8993487 | 0.9150489 | 0.00874662 | 0.887081 | 0.004824349 | 0.8870844 | 0.01047807 |  |  | 393660 | 0.9017543 | 0.8678712 | 0.0134575 | 0.9166013 | 0.008082739 | 0.9166093 | 0.01392273 |  |  | 351460 | 0.8027594 | 0.7035679 | 0.01194567 | 0.8009186 | 0.005586696 | 0.800919 | 0.006782909
|  |  | 6677 | 0.9896904 | 0.9990812 | 0.0004051918 | 0.9967872 | 0.2413723 | 0.9968408 | 0.1877108 |  |  | 27546 | 0.9697439 | 0.9866385 | 0.001457359 | 0.9679038 | 0.00479975 | 0.967912 | 0.004928089 |  |  | 6825 | 0.8934997 | 0.9669479 | 0.003675069 | 0.9048071 | 0.006128341 | 0.9048108 | 0.00627348 |  |  | 82080 | 0.8993487 | 0.9150489 | 0.00874662 | 0.8873445 | 0.004828295 | 0.8873479 | 0.01048446 |  |  | 393960 | 0.9107061 | 0.8678712 | 0.0134575 | 0.9166835 | 0.008081385 | 0.9166915 | 0.01392147 |  |  | 351760 | 0.8027594 | 0.7035679 | 0.01194567 | 0.800986 | 0.005585106 | 0.8009863 | 0.006780691
|  |  | 6682 | 0.9878985 | 0.9990832 | 0.0004050542 | 0.9967981 | 0.2413713 | 0.9968515 | 0.1877124 |  |  | 27846 | 0.9697439 | 0.9866385 | 0.001457359 | 0.9679804 | 0.004807679 | 0.9679886 | 0.004935003 |  |  | 6830 | 0.8934997 | 0.9669483 | 0.003675027 | 0.9048096 | 0.006128364 | 0.9048133 | 0.006273507 |  |  | 82380 | 0.9010302 | 0.9150489 | 0.00874662 | 0.8876072 | 0.004832197 | 0.8876107 | 0.01049079 |  |  | 394260 | 0.9107061 | 0.8678712 | 0.0134575 | 0.9167655 | 0.008080029 | 0.9167736 | 0.01392022 |  |  | 352060 | 0.8005839 | 0.7035679 | 0.01194567 | 0.8010532 | 0.005583516 | 0.8010535 | 0.006778473
|  |  | 6687 | 0.9887945 | 0.9990853 | 0.000404918 | 0.9968089 | 0.2413702 | 0.9968622 | 0.1877139 |  |  | 28146 | 0.9707044 | 0.9866385 | 0.001457359 | 0.9680569 | 0.004815614 | 0.9680649 | 0.004941926 |  |  | 6835 | 0.8913417 | 0.9669488 | 0.003674987 | 0.9048121 | 0.006128387 | 0.9048158 | 0.006273535 |  |  | 82680 | 0.8993487 | 0.9150489 | 0.00874662 | 0.8878692 | 0.004836053 | 0.8878727 | 0.01049706 |  |  | 394560 | 0.9039923 | 0.8678712 | 0.0134575 | 0.9168475 | 0.008078671 | 0.9168555 | 0.01391897 |  |  | 352360 | 0.8071103 | 0.7035679 | 0.01194567 | 0.8011203 | 0.005581927 | 0.8011206 | 0.006776256
|  |  | 6692 | 0.9887945 | 0.9990873 | 0.000404783 | 0.9968197 | 0.2413692 | 0.9968729 | 0.1877154 |  |  | 28446 | 0.9697439 | 0.9866385 | 0.001457359 | 0.9681332 | 0.004823554 | 0.9681411 | 0.004948857 |  |  | 6840 | 0.8934997 | 0.9669493 | 0.003674946 | 0.9048147 | 0.006128411 | 0.9048184 | 0.006273562 |  |  | 82980 | 0.8976673 | 0.9150489 | 0.00874662 | 0.8881305 | 0.004839864 | 0.888134 | 0.01050328 |  |  | 394860 | 0.9084681 | 0.8678712 | 0.0134575 | 0.9169294 | 0.008077312 | 0.9169374 | 0.01391771 |  |  | 352660 | 0.7984085 | 0.7035679 | 0.01194567 | 0.8011873 | 0.005580338 | 0.8011875 | 0.00677404
|  |  | 6697 | 0.9887945 | 0.9990892 | 0.0004046494 | 0.9968305 | 0.2413682 | 0.9968835 | 0.187717 |  |  | 28746 | 0.9697439 | 0.9866385 | 0.001457359 | 0.9682093 | 0.004831497 | 0.968217 | 0.004955796 |  |  | 6845 | 0.8924207 | 0.9669498 | 0.003674906 | 0.9048172 | 0.006128434 | 0.9048209 | 0.00627359 |  |  | 83280 | 0.8976673 | 0.9150489 | 0.00874662 | 0.8883911 | 0.00484363 | 0.8883947 | 0.01050944 |  |  | 395160 | 0.9062302 | 0.8678712 | 0.0134575 | 0.9170112 | 0.008075951 | 0.9170192 | 0.01391645 |  |  | 352960 | 0.7984085 | 0.7035679 | 0.01194567 | 0.8012541 | 0.005578749 | 0.8012544 | 0.006771824
|  |  | 6702 | 0.9896904 | 0.9990912 | 0.0004045171 | 0.9968412 | 0.2413672 | 0.9968941 | 0.1877185 |  |  | 29046 | 0.9716649 | 0.9866385 | 0.001457359 | 0.9682851 | 0.004839444 | 0.9682928 | 0.004962742 |  |  | 6850 | 0.8924207 | 0.9669503 | 0.003674867 | 0.9048197 | 0.006128457 | 0.9048234 | 0.006273617 |  |  | 83580 | 0.9010302 | 0.9150489 | 0.00874662 | 0.888651 | 0.004847352 | 0.8886546 | 0.01051555 |  |  | 395460 | 0.9107061 | 0.8678712 | 0.0134575 | 0.9170928 | 0.008074588 | 0.9171009 | 0.01391519 |  |  | 353260 | 0.7918821 | 0.7035679 | 0.01194567 | 0.8013209 | 0.005577161 | 0.8013211 | 0.006769609
|  |  | 6707 | 0.9896904 | 0.9990932 | 0.000404386 | 0.9968519 | 0.2413662 | 0.9969047 | 0.18772 |  |  | 29346 | 0.9716649 | 0.9866385 | 0.001457359 | 0.9683608 | 0.004847392 | 0.9683683 | 0.004969695 |  |  | 6855 | 0.8924207 | 0.9669508 | 0.003674828 | 0.9048223 | 0.00612848 | 0.904826 | 0.006273645 |  |  | 83880 | 0.8959858 | 0.9150489 | 0.00874662 | 0.8889102 | 0.004851029 | 0.8889138 | 0.0105216 |  |  | 395760 | 0.9062302 | 0.8678712 | 0.0134575 | 0.9171744 | 0.008073224 | 0.9171825 | 0.01391393 |  |  | 353560 | 0.7984085 | 0.7035679 | 0.01194567 | 0.8013875 | 0.005575573 | 0.8013878 | 0.006767395
|  |  | 6712 | 0.9887945 | 0.9990951 | 0.0004042562 | 0.9968625 | 0.2413652 | 0.9969152 | 0.1877215 |  |  | 29646 | 0.9716649 | 0.9866385 | 0.001457359 | 0.9684363 | 0.004855342 | 0.9684437 | 0.004976653 |  |  | 6860 | 0.8924207 | 0.9669513 | 0.00367479 | 0.9048248 | 0.006128503 | 0.9048285 | 0.006273672 |  |  | 84180 | 0.8993487 | 0.9150489 | 0.00874662 | 0.8891686 | 0.004854662 | 0.8891723 | 0.01052759 |  |  | 396060 | 0.9107061 | 0.8678712 | 0.0134575 | 0.9172559 | 0.008071858 | 0.917264 | 0.01391266 |  |  | 353860 | 0.8005839 | 0.7035679 | 0.01194567 | 0.8014541 | 0.005573986 | 0.8014543 | 0.006765181
|  |  | 6717 | 0.9887945 | 0.9990971 | 0.0004041276 | 0.9968731 | 0.2413643 | 0.9969257 | 0.1877231 |  |  | 29946 | 0.9726253 | 0.9866385 | 0.001457359 | 0.9685115 | 0.004863292 | 0.9685189 | 0.004983615 |  |  | 6865 | 0.8945787 | 0.9669517 | 0.003674752 | 0.9048273 | 0.006128527 | 0.904831 | 0.0062737 |  |  | 84480 | 0.8976673 | 0.9150489 | 0.00874662 | 0.8894264 | 0.004858251 | 0.8894301 | 0.01053353 |  |  | 396360 | 0.9062302 | 0.8678712 | 0.0134575 | 0.9173374 | 0.00807049 | 0.9173454 | 0.01391139 |  |  | 354160 | 0.8005839 | 0.7035679 | 0.01194567 | 0.8015205 | 0.005572399 | 0.8015207 | 0.006762969
|  |  | 6722 | 0.9896904 | 0.999099 | 0.0004040003 | 0.9968837 | 0.2413633 | 0.9969361 | 0.1877246 |  |  | 30246 | 0.9716649 | 0.9866385 | 0.001457359 | 0.9685866 | 0.004871242 | 0.9685938 | 0.004990581 |  |  | 6870 | 0.8934997 | 0.9669522 | 0.003674714 | 0.9048299 | 0.00612855 | 0.9048336 | 0.006273728 |  |  | 84780 | 0.8993487 | 0.9150489 | 0.00874662 | 0.8896834 | 0.004861796 | 0.8896871 | 0.01053942 |  |  | 396660 | 0.912944 | 0.8678712 | 0.0134575 | 0.9174187 | 0.008069121 | 0.9174267 | 0.01391012 |  |  | 354460 | 0.796233 | 0.7035679 | 0.01194567 | 0.8015868 | 0.005570813 | 0.801587 | 0.006760756
|  |  | 6727 | 0.9896904 | 0.9991009 | 0.0004038743 | 0.9968942 | 0.2413624 | 0.9969465 | 0.1877261 |  |  | 30546 | 0.9716649 | 0.9866385 | 0.001457359 | 0.9686615 | 0.00487919 | 0.9686686 | 0.004997551 |  |  | 6875 | 0.8934997 | 0.9669527 | 0.003674677 | 0.9048324 | 0.006128573 | 0.9048361 | 0.006273755 |  |  | 85080 | 0.8976673 | 0.9150489 | 0.00874662 | 0.8899398 | 0.004865298 | 0.8899435 | 0.01054525 |  |  | 396960 | 0.9062302 | 0.8678712 | 0.0134575 | 0.9174999 | 0.00806775 | 0.9175079 | 0.01390885 |  |  | 354760 | 0.7984085 | 0.7035679 | 0.01194567 | 0.801653 | 0.005569227 | 0.8016532 | 0.006758545
|  |  | 6732 | 0.9887945 | 0.9991028 | 0.0004037494 | 0.9969047 | 0.2413614 | 0.9969569 | 0.1877276 |  |  | 30846 | 0.9716649 | 0.9866385 | 0.001457359 | 0.9687361 | 0.004887136 | 0.9687431 | 0.005004523 |  |  | 6880 | 0.8934997 | 0.9669531 | 0.003674641 | 0.9048349 | 0.006128596 | 0.9048386 | 0.006273783 |  |  | 85380 | 0.8976673 | 0.9150489 | 0.00874662 | 0.8901954 | 0.004868756 | 0.8901992 | 0.01055102 |  |  | 397260 | 0.9107061 | 0.8678712 | 0.0134575 | 0.917581 | 0.008066377 | 0.917589 | 0.01390758 |  |  | 355060 | 0.796233 | 0.7035679 | 0.01194567 | 0.8017191 | 0.005567642 | 0.8017193 | 0.006756334
|  |  | 6737 | 0.9896904 | 0.9991047 | 0.0004036258 | 0.9969152 | 0.2413605 | 0.9969673 | 0.1877291 |  |  | 31146 | 0.9716649 | 0.9866385 | 0.001457359 | 0.9688106 | 0.004895078 | 0.9688175 | 0.005011496 |  |  | 6885 | 0.8924207 | 0.9669536 | 0.003674604 | 0.9048374 | 0.00612862 | 0.9048411 | 0.006273811 |  |  | 85680 | 0.8976673 | 0.9150489 | 0.00874662 | 0.8904504 | 0.004872171 | 0.8904542 | 0.01055674 |  |  | 397560 | 0.9084681 | 0.8678712 | 0.0134575 | 0.9176621 | 0.008065003 | 0.9176701 | 0.0139063 |  |  | 355360 | 0.7897067 | 0.7035679 | 0.01194567 | 0.8017851 | 0.005566057 | 0.8017853 | 0.006754124
|  |  | 6742 | 0.9896904 | 0.9991066 | 0.0004035033 | 0.9969256 | 0.2413596 | 0.9969776 | 0.1877306 |  |  | 31446 | 0.9707044 | 0.9866385 | 0.001457359 | 0.9688849 | 0.004903017 | 0.9688917 | 0.005018471 |  |  | 6890 | 0.8934997 | 0.9669541 | 0.003674569 | 0.90484 | 0.006128643 | 0.9048437 | 0.006273838 |  |  | 85980 | 0.8993487 | 0.9150489 | 0.00874662 | 0.8907046 | 0.004875543 | 0.8907085 | 0.01056241 |  |  | 397860 | 0.9039923 | 0.8678712 | 0.0134575 | 0.917743 | 0.008063627 | 0.917751 | 0.01390502 |  |  | 355660 | 0.7984085 | 0.7035679 | 0.01194567 | 0.801851 | 0.005564472 | 0.8018511 | 0.006751915
|  |  | 6747 | 0.9896904 | 0.9991085 | 0.0004033821 | 0.996936 | 0.2413587 | 0.9969878 | 0.1877321 |  |  | 31746 | 0.9716649 | 0.9866385 | 0.001457359 | 0.9689589 | 0.004910952 | 0.9689656 | 0.005025446 |  |  | 6895 | 0.8945787 | 0.9669545 | 0.003674533 | 0.9048425 | 0.006128667 | 0.9048462 | 0.006273866 |  |  | 86280 | 0.9010302 | 0.9150489 | 0.00874662 | 0.8909582 | 0.004878872 | 0.8909621 | 0.01056802 |  |  | 398160 | 0.9017543 | 0.8678712 | 0.0134575 | 0.9178239 | 0.008062249 | 0.9178319 | 0.01390374 |  |  | 355960 | 0.796233 | 0.7035679 | 0.01194567 | 0.8019167 | 0.005562889 | 0.8019169 | 0.006749707
|  |  | 6752 | 0.9887945 | 0.9991103 | 0.000403262 | 0.9969464 | 0.2413578 | 0.9969981 | 0.1877336 |  |  | 32046 | 0.9707044 | 0.9866385 | 0.001457359 | 0.9690328 | 0.004918881 | 0.9690394 | 0.005032421 |  |  | 6900 | 0.8945787 | 0.966955 | 0.003674499 | 0.904845 | 0.00612869 | 0.9048487 | 0.006273894 |  |  | 86580 | 0.9010302 | 0.9150489 | 0.00874662 | 0.8912111 | 0.004882159 | 0.891215 | 0.01057358 |  |  | 398460 | 0.9107061 | 0.8678712 | 0.0134575 | 0.9179046 | 0.00806087 | 0.9179126 | 0.01390246 |  |  | 356260 | 0.8092857 | 0.7035679 | 0.01194567 | 0.8019824 | 0.005561305 | 0.8019825 | 0.006747499
|  |  | 6757 | 0.9887945 | 0.9991122 | 0.0004031431 | 0.9969567 | 0.2413569 | 0.9970083 | 0.1877351 |  |  | 32346 | 0.9716649 | 0.9866385 | 0.001457359 | 0.9691065 | 0.004926803 | 0.969113 | 0.005039395 |  |  | 6905 | 0.8924207 | 0.9669554 | 0.003674464 | 0.9048476 | 0.006128713 | 0.9048513 | 0.006273921 |  |  | 86880 | 0.8993487 | 0.9150489 | 0.00874662 | 0.8914632 | 0.004885403 | 0.8914672 | 0.01057908 |  |  | 398760 | 0.912944 | 0.8678712 | 0.0134575 | 0.9179853 | 0.008059489 | 0.9179933 | 0.01390118 |  |  | 356560 | 0.7918821 | 0.7035679 | 0.01194567 | 0.8020479 | 0.005559722 | 0.802048 | 0.006745292
|  |  | 6762 | 0.9896904 | 0.999114 | 0.0004030253 | 0.996967 | 0.2413561 | 0.9970184 | 0.1877366 |  |  | 32646 | 0.9716649 | 0.9866385 | 0.001457359 | 0.96918 | 0.004934719 | 0.9691863 | 0.005046367 |  |  | 6910 | 0.8956577 | 0.9669559 | 0.00367443 | 0.9048501 | 0.006128737 | 0.9048538 | 0.006273949 |  |  | 87180 | 0.8993487 | 0.9150489 | 0.00874662 | 0.8917147 | 0.004888605 | 0.8917187 | 0.01058454 |  |  | 399060 | 0.912944 | 0.8678712 | 0.0134575 | 0.9180659 | 0.008058107 | 0.9180738 | 0.01389989 |  |  | 356860 | 0.8027594 | 0.7035679 | 0.01194567 | 0.8021134 | 0.00555814 | 0.8021134 | 0.006743086
|  |  | 6767 | 0.9905864 | 0.9991159 | 0.0004029087 | 0.9969773 | 0.2413552 | 0.9970285 | 0.187738 |  |  | 32946 | 0.9726253 | 0.9866385 | 0.001457359 | 0.9692533 | 0.004942628 | 0.9692595 | 0.005053337 |  |  | 6915 | 0.8924207 | 0.9669563 | 0.003674397 | 0.9048526 | 0.00612876 | 0.9048563 | 0.006273977 |  |  | 87480 | 0.8976673 | 0.9150489 | 0.00874662 | 0.8919655356 | 0.004891764 | 0.8919695 | 0.01058993 |  |  | 399360 | 0.9174199 | 0.8678712 | 0.0134575 | 0.9181464 | 0.008056723 | 0.9181543 | 0.01389861 |  |  | 357160 | 0.8005839 | 0.7035679 | 0.01194567 | 0.8021787 | 0.005556558 | 0.8021788 | 0.00674088
|  |  | 6772 | 0.9905864 | 0.9991177 | 0.0004027932 | 0.9969875 | 0.2413543 | 0.9970386 | 0.1877395 |  |  | 33246 | 0.9716649 | 0.9866385 | 0.001457359 | 0.9693264 | 0.004950528 | 0.9693325 | 0.005060304 |  |  | 6920 | 0.8945787 | 0.9669567 | 0.003674364 | 0.9048551 | 0.006128784 | 0.9048588 | 0.006274005 |  |  | 87780 | 0.8976673 | 0.9150489 | 0.00874662 | 0.8922157 | 0.004894882 | 0.8922197 | 0.01059528 |  |  | 399660 | 0.9107061 | 0.8678712 | 0.0134575 | 0.9182268 | 0.008055337 | 0.9182347 | 0.01389732 |  |  | 357460 | 0.796233 | 0.7035679 | 0.01194567 | 0.8022439 | 0.005554977 | 0.802244 | 0.006738676
|  |  | 6777 | 0.9878985 | 0.9991195 | 0.0004026788 | 0.9969977 | 0.2413535 | 0.9970487 | 0.187741 |  |  | 33546 | 0.9726253 | 0.9866385 | 0.001457359 | 0.9693993 | 0.004958419 | 0.9694053 | 0.005067268 |  |  | 6925 | 0.8934997 | 0.9669572 | 0.003674331 | 0.9048577 | 0.006128807 | 0.9048614 | 0.006274032 |  |  | 88080 | 0.8976673 | 0.9150489 | 0.00874662 | 0.8924651 | 0.004897959 | 0.8924691 | 0.01060057 |  |  | 399960 | 0.9062302 | 0.8678712 | 0.0134575 | 0.9183071 | 0.00805395 | 0.918315 | 0.01389603 |  |  | 357760 | 0.8027594 | 0.7035679 | 0.01194567 | 0.802309 | 0.005553396 | 0.802309 | 0.006736472
|  |  | 6782 | 0.9896904 | 0.9991213 | 0.0004025656 | 0.9970078 | 0.2413527 | 0.9970587 | 0.1877425 |  |  | 33846 | 0.9735858 | 0.9866385 | 0.001457359 | 0.969472 | 0.0049663 | 0.9694779 | 0.005074228 |  |  | 6930 | 0.8934997 | 0.9669576 | 0.003674298 | 0.9048602 | 0.006128831 | 0.9048639 | 0.00627406 |  |  | 88380 | 0.8976673 | 0.9150489 | 0.00874662 | 0.8927138 | 0.004900993 | 0.8927179 | 0.01060581 |  |  | 400260 | 0.9062302 | 0.8678712 | 0.0134575 | 0.9183873 | 0.008052561 | 0.9183952 | 0.01389473 |  |  | 358060 | 0.796233 | 0.7035679 | 0.01194567 | 0.802374 | 0.005551816 | 0.802374 | 0.006734269
|  |  | 6787 | 0.9896904 | 0.9991231 | 0.0004024534 | 0.9970179 | 0.2413518 | 0.9970687 | 0.1877439 |  |  | 34146 | 0.9745462 | 0.9866385 | 0.001457359 | 0.9695445 | 0.004974172 | 0.9695503 | 0.005081183 |  |  | 6935 | 0.8924207 | 0.966958 | 0.003674266 | 0.9048627 | 0.006128854 | 0.9048664 | 0.006274088 |  |  | 88680 | 0.8976673 | 0.9150489 | 0.00874662 | 0.8929619 | 0.004903987 | 0.892966 | 0.010611 |  |  | 400560 | 0.9107061 | 0.8678712 | 0.0134575 | 0.9184674 | 0.008051171 | 0.9184753 | 0.01389344 |  |  | 358360 | 0.7984085 | 0.7035679 | 0.01194567 | 0.8024389 | 0.005550236 | 0.8024389 | 0.006732067
|  |  | 6792 | 0.9896904 | 0.9991249 | 0.0004023424 | 0.997028 | 0.241351 | 0.9970786 | 0.1877454 |  |  | 34446 | 0.9726253 | 0.9866385 | 0.001457359 | 0.9696168 | 0.004982032 | 0.9696226 | 0.005088132 |  |  | 6940 | 0.8934997 | 0.9669585 | 0.003674235 | 0.9048652 | 0.006128878 | 0.9048689 | 0.006274116 |  |  | 88980 | 0.9010302 | 0.9150489 | 0.00874662 | 0.8932093 | 0.004906939 | 0.8932134 | 0.01061613 |  |  | 400860 | 0.9107061 | 0.8678712 | 0.0134575 | 0.9185474 | 0.008049779 | 0.9185553 | 0.01389214 |  |  | 358660 | 0.7940576 | 0.7035679 | 0.01194567 | 0.8025037 | 0.005548657 | 0.8025037 | 0.006729866
|  |  | 6797 | 0.9887945 | 0.9991266 | 0.0004022324 | 0.9970381 | 0.2413502 | 0.9970886 | 0.1877469 |  |  | 34746 | 0.9735858 | 0.9866385 | 0.001457359 | 0.969689 | 0.004989881 | 0.9696946 | 0.005095077 |  |  | 6945 | 0.8956577 | 0.9669589 | 0.003674204 | 0.9048678 | 0.006128902 | 0.9048715 | 0.006274144 |  |  | 89280 | 0.8993487 | 0.9150489 | 0.00874662 | 0.893456 | 0.004909851 | 0.8934602 | 0.01062122 |  |  | 401160 | 0.9039923 | 0.8678712 | 0.0134575 | 0.9186273 | 0.008048386 | 0.9186353 | 0.01389084 |  |  | 358960 | 0.8005839 | 0.7035679 | 0.01194567 | 0.8025683 | 0.005547078 | 0.8025683 | 0.006727665
|  |  | 6802 | 0.9887945 | 0.9991284 | 0.0004021235 | 0.9970481 | 0.2413494 | 0.9970984 | 0.1877483 |  |  | 35046 | 0.9726253 | 0.9866385 | 0.001457359 | 0.9697609 | 0.004997717 | 0.9697664 | 0.005102014 |  |  | 6950 | 0.8945787 | 0.9669593 | 0.003674173 | 0.9048703 | 0.006128925 | 0.904874 | 0.006274172 |  |  | 89580 | 0.9043932 | 0.9150489 | 0.00874662 | 0.8937021 | 0.004912722 | 0.8937063 | 0.01062625 |  |  | 401460 | 0.9107061 | 0.8678712 | 0.0134575 | 0.9187072 | 0.008046991 | 0.9187151 | 0.01388954 |  |  | 359260 | 0.7918821 | 0.7035679 | 0.01194567 | 0.8026329 | 0.0055455 | 0.8026329 | 0.006725466
|  |  | 6807 | 0.9896904 | 0.9991301 | 0.0004020156 | 0.997058 | 0.2413487 | 0.9971083 | 0.1877498 |  |  | 35346 | 0.9735858 | 0.9866385 | 0.001457359 | 0.9698326 | 0.005005541 | 0.9698381 | 0.005108945 |  |  | 6955 | 0.8934997 | 0.9669597 | 0.003674143 | 0.9048728 | 0.006128949 | 0.9048765 | 0.0062742 |  |  | 89880 | 0.9010302 | 0.9150489 | 0.00874662 | 0.8939475 | 0.004915552 | 0.8939517 | 0.01063123 |  |  | 401760 | 0.912944 | 0.8678712 | 0.0134575 | 0.9187869 | 0.008045594 | 0.9187949 | 0.01388824 |  |  | 359560 | 0.7940576 | 0.7035679 | 0.01194567 | 0.8026973 | 0.005543923 | 0.8026973 | 0.006723267
|  |  | 6812 | 0.9887945 | 0.9991319 | 0.0004019088 | 0.997068 | 0.2413479 | 0.9971181 | 0.1877512 |  |  | 35646 | 0.9726253 | 0.9866385 | 0.001457359 | 0.9699042 | 0.005013351 | 0.9699095 | 0.005115869 |  |  | 6960 | 0.8934997 | 0.9669602 | 0.003674112 | 0.9048753 | 0.006128973 | 0.904879 | 0.006274228 |  |  | 90180 | 0.9043932 | 0.9150489 | 0.00874662 | 0.8941922 | 0.004918343 | 0.8941964 | 0.01063616 |  |  | 402060 | 0.9084681 | 0.8678712 | 0.0134575 | 0.9188666 | 0.008044196 | 0.9188745 | 0.01388693 |  |  | 359860 | 0.8049348 | 0.7035679 | 0.01194567 | 0.8027617 | 0.005542346 | 0.8027616 | 0.006721069
|  |  | 6817 | 0.9887945 | 0.9991336 | 0.0004018031 | 0.9970779 | 0.2413471 | 0.9971279 | 0.1877527 |  |  | 35946 | 0.9726253 | 0.9866385 | 0.001457359 | 0.9699756 | 0.005021147 | 0.9699808 | 0.005122784 |  |  | 6965 | 0.8934997 | 0.9669606 | 0.003674083 | 0.9048779 | 0.006128996 | 0.9048816 | 0.006274255 |  |  | 90480 | 0.9043932 | 0.9150489 | 0.00874662 | 0.8944362 | 0.004921093 | 0.8944405 | 0.01064103 |  |  | 402360 | 0.9039923 | 0.8678712 | 0.0134575 | 0.9189462 | 0.008042797 | 0.9189541 | 0.01388563 |  |  | 360160 | 0.8049348 | 0.7035679 | 0.01194567 | 0.8028259 | 0.00554077 | 0.8028259 | 0.006718873
|  |  | 6822 | 0.9887945 | 0.9991353 | 0.0004016983 | 0.9970878 | 0.2413464 | 0.9971376 | 0.1877541 |  |  | 36246 | 0.9726253 | 0.9866385 | 0.001457359 | 0.9700467 | 0.005028929 | 0.9700519 | 0.005129692 |  |  | 6970 | 0.8924207 | 0.966961 | 0.003674054 | 0.9048804 | 0.00612902 | 0.9048841 | 0.006274283 |  |  | 90780 | 0.9027117 | 0.9150489 | 0.00874662 | 0.8946796 | 0.004923803 | 0.8946839 | 0.01064586 |  |  | 402660 | 0.9107061 | 0.8678712 | 0.0134575 | 0.9190256 | 0.008041396 | 0.9190335 | 0.01388432 |  |  | 360460 | 0.7984085 | 0.7035679 | 0.01194567 | 0.8028901 | 0.005539194 | 0.80289 | 0.006716677
|  |  | 6827 | 0.9905864 | 0.999137 | 0.0004015946 | 0.9970976 | 0.2413456 | 0.9971474 | 0.1877556 |  |  | 36546 | 0.9735858 | 0.9866385 | 0.001457359 | 0.9701177 | 0.005036696 | 0.9701228 | 0.00513659 |  |  | 6975 | 0.8924207 | 0.9669614 | 0.003674025 | 0.9048829 | 0.006129044 | 0.9048866 | 0.006274311 |  |  | 91080 | 0.9043932 | 0.9150489 | 0.00874662 | 0.8949223 | 0.004926473 | 0.8949266 | 0.01065064 |  |  | 402960 | 0.9084681 | 0.8678712 | 0.0134575 | 0.919105 | 0.008039993 | 0.9191129 | 0.01388301 |  |  | 360760 | 0.7984085 | 0.7035679 | 0.01194567 | 0.8029541 | 0.005537619 | 0.802954 | 0.006714481
|  |  | 6832 | 0.9905864 | 0.9991387 | 0.0004014919 | 0.9971074 | 0.2413449 | 0.997157 | 0.187757 |  |  | 36846 | 0.9726253 | 0.9866385 | 0.001457359 | 0.9701885 | 0.005044447 | 0.9701935 | 0.005143479 |  |  | 6980 | 0.8924207 | 0.9669618 | 0.003673996 | 0.9048854 | 0.006129068 | 0.9048891 | 0.006274339 |  |  | 91380 | 0.9027117 | 0.9150489 | 0.00874662 | 0.8951643 | 0.004929104 | 0.8951687 | 0.01065536 |  |  | 403260 | 0.9174199 | 0.8678712 | 0.0134575 | 0.9191843 | 0.008038589 | 0.9191922 | 0.0138817 |  |  | 361060 | 0.8005839 | 0.7035679 | 0.01194567 | 0.803018 | 0.005536045 | 0.8030179 | 0.006712287
|  |  | 6837 | 0.9896904 | 0.9991404 | 0.0004013902 | 0.9971172 | 0.2413442 | 0.9971667 | 0.1877584 |  |  | 37146 | 0.9735858 | 0.9866385 | 0.001457359 | 0.9702592 | 0.005052182 | 0.970264 | 0.005150358 |  |  | 6985 | 0.8945787 | 0.9669622 | 0.003673968 | 0.904888 | 0.006129091 | 0.9048916 | 0.006274367 |  |  | 91680 | 0.9010302 | 0.9150489 | 0.00874662 | 0.8954057 | 0.004931695 | 0.8954101 | 0.01066004 |  |  | 403560 | 0.912944 | 0.8678712 | 0.0134575 | 0.9192635 | 0.008037183 | 0.9192714 | 0.01388038 |  |  | 361360 | 0.8005839 | 0.7035679 | 0.01194567 | 0.8030818 | 0.005534471 | 0.8030817 | 0.006710094
|  |  | 6842 | 0.9896904 | 0.9991421 | 0.0004012895 | 0.9971269 | 0.2413434 | 0.9971763 | 0.1877599 |  |  | 37446 | 0.9745462 | 0.9866385 | 0.001457359 | 0.9703296 | 0.0050599 | 0.9703343 | 0.005157227 |  |  | 6990 | 0.8934997 | 0.9669626 | 0.00367394 | 0.9048905 | 0.006129115 | 0.9048942 | 0.006274395 |  |  | 91980 | 0.9027117 | 0.9150489 | 0.00874662 | 0.8956464 | 0.004934248 | 0.8956508 | 0.01066466 |  |  | 403860 | 0.9107061 | 0.8678712 | 0.0134575 | 0.9193426 | 0.008035776 | 0.9193505 | 0.01387907 |  |  | 361660 | 0.796233 | 0.7035679 | 0.01194567 | 0.8031455 | 0.005532898 | 0.8031454 | 0.006707902
|  |  | 6847 | 0.9887945 | 0.9991438 | 0.0004011898 | 0.9971366 | 0.2413427 | 0.9971859 | 0.1877613 |  |  | 37746 | 0.9745462 | 0.9866385 | 0.001457359 | 0.9703998 | 0.005067601 | 0.9704045 | 0.005164085 |  |  | 6995 | 0.8934997 | 0.966963 | 0.003673912 | 0.904893 | 0.006129139 | 0.9048967 | 0.006274423 |  |  | 92280 | 0.9027117 | 0.9150489 | 0.00874662 | 0.8958865 | 0.004936761 | 0.8958909 | 0.01066924 |  |  | 404160 | 0.9107061 | 0.8678712 | 0.0134575 | 0.9194217 | 0.008034368 | 0.9194296 | 0.01387775 |  |  | 361960 | 0.796233 | 0.7035679 | 0.01194567 | 0.8032091 | 0.005531326 | 0.8032089 | 0.00670571
|  |  | 6852 | 0.9896904 | 0.9991454 | 0.0004010911 | 0.9971463 | 0.241342 | 0.9971954 | 0.1877627 |  |  | 38046 | 0.9735858 | 0.9866385 | 0.001457359 | 0.9704699 | 0.005075285 | 0.9704744 | 0.005170932 |  |  | 7000 | 0.8934997 | 0.9669634 | 0.003673885 | 0.9048955 | 0.006129163 | 0.9048992 | 0.006274452 |  |  | 92580 | 0.8993487 | 0.9150489 | 0.00874662 | 0.8961259 | 0.004939236 | 0.8961304 | 0.01067376 |  |  | 404460 | 0.9084681 | 0.8678712 | 0.0134575 | 0.9195006 | 0.008032958 | 0.9195085 | 0.01387643 |  |  | 362260 | 0.8005839 | 0.7035679 | 0.01194567 | 0.8032726 | 0.005529754 | 0.8032724 | 0.00670352
|  |  | 6857 | 0.9896904 | 0.9991471 | 0.0004009933 | 0.9971559 | 0.2413413 | 0.9972049 | 0.1877642 |  |  | 38346 | 0.9735858 | 0.9866385 | 0.001457359 | 0.9705397 | 0.00508295 | 0.9705442 | 0.005177767 |  |  | 7005 | 0.8924207 | 0.9669638 | 0.003673858 | 0.904898 | 0.006129187 | 0.9049017 | 0.00627448 |  |  | 92880 | 0.9010302 | 0.9150489 | 0.00874662 | 0.8963647 | 0.004941672 | 0.8963691 | 0.01067824 |  |  | 404760 | 0.9107061 | 0.8678712 | 0.0134575 | 0.9195794 | 0.008031546 | 0.9195873 | 0.01387511 |  |  | 362560 | 0.8005839 | 0.7035679 | 0.01194567 | 0.803336 | 0.005528183 | 0.8033358 | 0.00670133
|  |  | 6862 | 0.9896904 | 0.9991487 | 0.0004008965 | 0.9971655 | 0.2413407 | 0.9972144 | 0.1877656 |  |  | 38646 | 0.9745462 | 0.9866385 | 0.001457359 | 0.9706094 | 0.005090597 | 0.9706138 | 0.00518459 |  |  | 7010 | 0.8924207 | 0.9669642 | 0.003673832 | 0.9049006 | 0.006129211 | 0.9049043 | 0.006274508 |  |  | 93180 | 0.9027117 | 0.9150489 | 0.00874662 | 0.8966028 | 0.004944069 | 0.8966073 | 0.01068267 |  |  | 405060 | 0.912944 | 0.8678712 | 0.0134575 | 0.9196582 | 0.008030133 | 0.9196661 | 0.01387379 |  |  | 362860 | 0.8027594 | 0.7035679 | 0.01194567 | 0.8033992 | 0.005526612 | 0.803399 | 0.006699142
|  |  | 6867 | 0.9896904 | 0.9991503 | 0.0004008006 | 0.9971751 | 0.24134 | 0.9972239 | 0.187767 |  |  | 38946 | 0.9745462 | 0.9866385 | 0.001457359 | 0.9706789 | 0.005098224 | 0.9706832 | 0.0051914 |  |  | 7015 | 0.8945787 | 0.9669646 | 0.003673805 | 0.9049031 | 0.006129234 | 0.9049068 | 0.006274536 |  |  | 93480 | 0.9043932 | 0.9150489 | 0.00874662 | 0.8968402 | 0.004946429 | 0.8968448 | 0.01068704 |  |  | 405360 | 0.9107061 | 0.8678712 | 0.0134575 | 0.9197369 | 0.008028719 | 0.9197447 | 0.01387246 |  |  | 363160 | 0.8092857 | 0.7035679 | 0.01194567 | 0.8034624 | 0.005525042 | 0.8034622 | 0.006696954
|  |  | 6872 | 0.9887945 | 0.999152 | 0.0004007057 | 0.9971847 | 0.2413393321 | 0.9972333 | 0.1877684 |  |  | 39246 | 0.9745462 | 0.9866385 | 0.001457359 | 0.9707482 | 0.005105832 | 0.9707524 | 0.005198198 |  |  | 7020 | 0.8934997 | 0.9669649 | 0.00367378 | 0.9049056 | 0.006129258 | 0.9049093 | 0.006274564 |  |  | 93780 | 0.9027117 | 0.9150489 | 0.00874662 | 0.897077 | 0.00494875 | 0.8970816 | 0.01069137 |  |  | 405660 | 0.9039923 | 0.8678712 | 0.0134575 | 0.9198154 | 0.008027303 | 0.9198233 | 0.01387114 |  |  | 363460 | 0.8071103 | 0.7035679 | 0.01194567 | 0.8035255 | 0.005523473 | 0.8035252 | 0.006694768
|  |  | 6877 | 0.9896904 | 0.9991536 | 0.0004006117 | 0.9971942 | 0.2413387 | 0.9972427 | 0.1877698 |  |  | 39546 | 0.9745462 | 0.9866385 | 0.001457359 | 0.9708173 | 0.00511342 | 0.9708214 | 0.005204982 |  |  | 7025 | 0.8924207 | 0.9669653 | 0.003673754 | 0.9049081 | 0.006129282 | 0.9049118 | 0.006274592 |  |  | 94080 | 0.9043932 | 0.9150489 | 0.00874662 | 0.8973132 | 0.004951034 | 0.8973178 | 0.01069565 |  |  | 405960 | 0.9107061 | 0.8678712 | 0.0134575 | 0.9198939 | 0.008025886 | 0.9199018 | 0.01386981 |  |  | 363760 | 0.8027594 | 0.7035679 | 0.01194567 | 0.8035884 | 0.005521905 | 0.8035882 | 0.006692582
|  |  | 6882 | 0.9896904 | 0.9991552 | 0.0004005186 | 0.9972036 | 0.241338 | 0.997252 | 0.1877712 |  |  | 39846 | 0.9735858 | 0.9866385 | 0.001457359 | 0.9708863 | 0.005120988 | 0.9708903 | 0.005211752 |  |  | 7030 | 0.8945787 | 0.9669657 | 0.003673729 | 0.9049106 | 0.006129306 | 0.9049143 | 0.00627462 |  |  | 94380 | 0.9027117 | 0.9150489 | 0.00874662 | 0.8975487 | 0.004953279 | 0.8975533 | 0.01069988 |  |  | 406260 | 0.915182 | 0.8678712 | 0.0134575 | 0.9199723 | 0.008024467 | 0.9199802 | 0.01386848 |  |  | 364060 | 0.796233 | 0.7035679 | 0.01194567 | 0.8036513 | 0.005520337 | 0.803651 | 0.006690397
|  |  | 6887 | 0.9896904 | 0.9991568 | 0.0004004264 | 0.9972131 | 0.2413374 | 0.9972613 | 0.1877726 |  |  | 40146 | 0.9755067 | 0.9866385 | 0.001457359 | 0.9709551 | 0.005128535 | 0.9709589 | 0.005218509 |  |  | 7035 | 0.8934997 | 0.9669661 | 0.003673704 | 0.9049132 | 0.00612933 | 0.9049168 | 0.006274648 |  |  | 94680 | 0.9010302 | 0.9150489 | 0.00874662 | 0.8977836 | 0.004955488 | 0.8977882 | 0.01070407 |  |  | 406560 | 0.912944 | 0.8678712 | 0.0134575 | 0.9200506 | 0.008023047 | 0.9200585 | 0.01386715 |  |  | 364360 | 0.7984085 | 0.7035679 | 0.01194567 | 0.803714 | 0.00551877 | 0.8037138 | 0.006688214
|  |  | 6892 | 0.9887945 | 0.9991584 | 0.0004003351 | 0.9972225 | 0.2413368 | 0.9972706 | 0.187774 |  |  | 40446 | 0.9735858 | 0.9866385 | 0.001457359 | 0.9710236 | 0.00513606 | 0.9710274 | 0.005225251 |  |  | 7040 | 0.8924207 | 0.9669665 | 0.003673679 | 0.9049157 | 0.006129354 | 0.9049194 | 0.006274677 |  |  | 94980 | 0.8993487 | 0.9150489 | 0.00874662 | 0.8980178 | 0.004957659 | 0.8980225 | 0.0107082 |  |  | 406860 | 0.912944 | 0.8678712 | 0.0134575 | 0.9201288 | 0.008021626 | 0.9201367 | 0.01386581 |  |  | 364660 | 0.8027594 | 0.7035679 | 0.01194567 | 0.8037767 | 0.005517203 | 0.8037764 | 0.006686031
|  |  | 6897 | 0.9896904 | 0.9991599 | 0.0004002448 | 0.9972319 | 0.2413361 | 0.9972799 | 0.1877754 |  |  | 40746 | 0.9735858 | 0.9866385 | 0.001457359 | 0.971092 | 0.005143564 | 0.9710957 | 0.005231978 |  |  | 7045 | 0.8934997 | 0.9669668 | 0.003673655 | 0.9049182 | 0.006129378 | 0.9049219 | 0.006274705 |  |  | 106380 | 0.9010302 | 0.9150489 | 0.00874662 | 0.9064603 | 0.005014308 | 0.9064656 | 0.01083191 |  |  | 407160 | 0.9218958 | 0.8678712 | 0.0134575 | 0.920207 | 0.008020203 | 0.9202148 | 0.01386448 |  |  | 364960 | 0.8049348 | 0.7035679 | 0.01194567 | 0.8038392 | 0.005515638 | 0.8038389 | 0.00668385
|  |  | 6902 | 0.9896904 | 0.9991615 | 0.0004001553 | 0.9972412 | 0.2413355 | 0.9972891 | 0.1877768 |  |  | 41046 | 0.9755067 | 0.9866385 | 0.001457359 | 0.9711602 | 0.005151046 | 0.9711639 | 0.005238689 |  |  | 7050 | 0.8934997 | 0.9669672 | 0.003673631 | 0.9049207 | 0.006129402 | 0.9049244 | 0.006274733 |  |  | 106680 | 0.9027117 | 0.9150489 | 0.00874662 | 0.9066708 | 0.005015164 | 0.9066762 | 0.01083434 |  |  | 407460 | 0.9084681 | 0.8678712 | 0.0134575 | 0.920285 | 0.008018779 | 0.9202928 | 0.01386314 |  |  | 365260 | 0.7984085 | 0.7035679 | 0.01194567 | 0.8039016 | 0.005514073 | 0.8039013 | 0.006681669
|  |  | 6907 | 0.9896904 | 0.999163 | 0.0004000667 | 0.9972505 | 0.2413349 | 0.9972983 | 0.1877782 |  |  | 41346 | 0.9745462 | 0.9866385 | 0.001457359 | 0.9712283 | 0.005158506 | 0.9712318 | 0.005245385 |  |  | 7055 | 0.8934997 | 0.9669676 | 0.003673607 | 0.9049232 | 0.006129426 | 0.9049269 | 0.006274761 |  |  | 106980 | 0.9027117 | 0.9150489 | 0.00874662 | 0.9068808 | 0.005015989 | 0.9068862 | 0.01083673 |  |  | 407760 | 0.912944 | 0.8678712 | 0.0134575 | 0.9203629 | 0.008017353 | 0.9203708 | 0.0138618 |  |  | 365560 | 0.8005839 | 0.7035679 | 0.01194567 | 0.803964 | 0.005512509 | 0.8039636 | 0.00667949
|  |  | 6912 | 0.9896904 | 0.9991646 | 0.0003999789 | 0.9972598 | 0.2413343 | 0.9973074 | 0.1877796 |  |  | 41646 | 0.9745462 | 0.9866385 | 0.001457359 | 0.9712961 | 0.005165943 | 0.9712996 | 0.005252066 |  |  | 7060 | 0.8934997 | 0.9669679 | 0.003673583 | 0.9049258 | 0.006129451 | 0.9049294 | 0.006274789 |  |  | 107280 | 0.9077561 | 0.9150489 | 0.00874662 | 0.9070901 | 0.005016785 | 0.9070956 | 0.01083908 |  |  | 408060 | 0.915182 | 0.8678712 | 0.0134575 | 0.9204408 | 0.008015926 | 0.9204486 | 0.01386046 |  |  | 365860 | 0.7984085 | 0.7035679 | 0.01194567 | 0.8040262 | 0.005510945 | 0.8040259 | 0.006677311
|  |  | 6917 | 0.9896904 | 0.9991661 | 0.000399892 | 0.997269 | 0.2413338 | 0.9973165 | 0.187781 |  |  | 41946 | 0.9755067 | 0.9866385 | 0.001457359 | 0.9713638 | 0.005173356 | 0.9713671 | 0.00525873 |  |  | 7065 | 0.8945787 | 0.9669683 | 0.00367356 | 0.9049283 | 0.006129475 | 0.904932 | 0.006274818 |  |  | 107580 | 0.9060747 | 0.9150489 | 0.00874662 | 0.907299 | 0.00501755 | 0.9073044 | 0.0108414 |  |  | 408360 | 0.915182 | 0.8678712 | 0.0134575 | 0.9205186 | 0.008014498 | 0.9205264 | 0.01385912 |  |  | 366160 | 0.8027594 | 0.7035679 | 0.01194567 | 0.8040883 | 0.005509382 | 0.804088 | 0.006675134
|  |  | 6922 | 0.9896904 | 0.9991677 | 0.000399806 | 0.9972783 | 0.2413332 | 0.9973256 | 0.1877823 |  |  | 42246 | 0.9745462 | 0.9866385 | 0.001457359 | 0.9714313 | 0.005180747 | 0.9714346 | 0.005265377 |  |  | 7070 | 0.8945787 | 0.9669687 | 0.003673537 | 0.9049308 | 0.006129499 | 0.9049345 | 0.006274846 |  |  | 107880 | 0.9027117 | 0.9150489 | 0.00874662 | 0.9075072 | 0.005018286 | 0.9075127 | 0.01084367 |  |  | 408660 | 0.9017543 | 0.8678712 | 0.0134575 | 0.9205962 | 0.008013068 | 0.9206041 | 0.01385778 |  |  | 366460 | 0.8027594 | 0.7035679 | 0.01194567 | 0.8041503 | 0.00550782 | 0.80415 | 0.006672958
|  |  | 6927 | 0.9896904 | 0.9991692 | 0.0003997208 | 0.9972874 | 0.2413326 | 0.9973347 | 0.1877837 |  |  | 42546 | 0.9755067 | 0.9866385 | 0.001457359 | 0.9714986 | 0.005188113 | 0.9715018 | 0.005272007 |  |  | 7075 | 0.8934997 | 0.966969 | 0.003673515 | 0.9049333 | 0.006129523 | 0.904937 | 0.006274874 |  |  | 108180 | 0.9010302 | 0.9150489 | 0.00874662 | 0.9077149 | 0.005018992 | 0.9077204 | 0.0108459 |  |  | 408960 | 0.9084681 | 0.8678712 | 0.0134575 | 0.9206738 | 0.008011637 | 0.9206816 | 0.01385643 |  |  | 366760 | 0.8027594 | 0.7035679 | 0.01194567 | 0.8042122 | 0.005506259 | 0.8042119 | 0.006670782
|  |  | 6932 | 0.9896904 | 0.9991707 | 0.0003996365 | 0.9972966 | 0.241332 | 0.9973437 | 0.1877851 |  |  | 42846 | 0.9745462 | 0.9866385 | 0.001457359 | 0.9715657 | 0.005195455 | 0.9715688 | 0.005278621 |  |  | 7080 | 0.8934997 | 0.9669694 | 0.003673492 | 0.9049358 | 0.006129547 | 0.9049395 | 0.006274903 |  |  | 108480 | 0.9027117 | 0.9150489 | 0.00874662 | 0.907922 | 0.005019668 | 0.9079275 | 0.0108481 |  |  | 409260 | 0.9084681 | 0.8678712 | 0.0134575 | 0.9207513 | 0.008010204 | 0.9207591 | 0.01385509 |  |  | 367060 | 0.8005839 | 0.7035679 | 0.01194567 | 0.804274 | 0.005504699 | 0.8042737 | 0.006668608
|  |  | 6937 | 0.9896904 | 0.9991722 | 0.000399553 | 0.9973057 | 0.2413315 | 0.9973527 | 0.1877865 |  |  | 43146 | 0.9745462 | 0.9866385 | 0.001457359 | 0.9716327 | 0.005202773 | 0.9716357 | 0.005285216 |  |  | 7085 | 0.8934997 | 0.9669697 | 0.00367347 | 0.9049383 | 0.006129571 | 0.904942 | 0.006274931 |  |  | 108780 | 0.9060747 | 0.9150489 | 0.00874662 | 0.9081286 | 0.005020316 | 0.9081341 | 0.01085026 |  |  | 409560 | 0.9107061 | 0.8678712 | 0.0134575 | 0.9208288 | 0.00800877 | 0.9208365 | 0.01385374 |  |  | 367360 | 0.8049348 | 0.7035679 | 0.01194567 | 0.8043358 | 0.005503139 | 0.8043353 | 0.006666435
|  |  | 6942 | 0.9896904 | 0.9991737 | 0.0003994703 | 0.9973148 | 0.2413309 | 0.9973617 | 0.1877878 |  |  | 43446 | 0.9764671 | 0.9866385 | 0.001457359 | 0.9716995 | 0.005210066 | 0.9717024 | 0.005291794 |  |  | 7090 | 0.8945787 | 0.9669701 | 0.003673449 | 0.9049409 | 0.006129595 | 0.9049445 | 0.006274959 |  |  | 109080 | 0.9060747 | 0.9150489 | 0.00874662 | 0.9083345 | 0.005020934 | 0.9083401 | 0.01085237 |  |  | 409860 | 0.915182 | 0.8678712 | 0.0134575 | 0.9209061 | 0.008007335 | 0.9209139 | 0.01385239 |  |  | 367660 | 0.8027594 | 0.7035679 | 0.01194567 | 0.8043974 | 0.00550158 | 0.8043969 | 0.006664263
|  |  | 6947 | 0.9905864 | 0.9991752 | 0.0003993884 | 0.9973239 | 0.2413304 | 0.9973706 | 0.1877892 |  |  | 43746 | 0.9764671 | 0.9866385 | 0.001457359 | 0.9717661 | 0.005217334 | 0.9717689 | 0.005298354 |  |  | 7095 | 0.8934997 | 0.9669704 | 0.003673427 | 0.9049434 | 0.00612962 | 0.904947 | 0.006274988 |  |  | 109380 | 0.9027117 | 0.9150489 | 0.00874662 | 0.90854 | 0.005021523 | 0.9085455 | 0.01085445 |  |  | 410160 | 0.912944 | 0.8678712 | 0.0134575 | 0.9209833 | 0.008005899 | 0.9209911 | 0.01385104 |  |  | 367960 | 0.8027594 | 0.7035679 | 0.01194567 | 0.8044589 | 0.005500022 | 0.8044584 | 0.006662092
|  |  | 6952 | 0.9896904 | 0.9991767 | 0.0003993073 | 0.9973329 | 0.2413299 | 0.9973795 | 0.1877905 |  |  | 44046 | 0.9755067 | 0.9866385 | 0.001457359 | 0.9718325 | 0.005224576 | 0.9718352 | 0.005304895 |  |  | 7100 | 0.8945787 | 0.9669708 | 0.003673406 | 0.9049459 | 0.006129644 | 0.9049496 | 0.006275016 |  |  | 109680 | 0.9027117 | 0.9150489 | 0.00874662 | 0.9087448 | 0.005022083 | 0.9087504 | 0.0108565 |  |  | 410460 | 0.9174199 | 0.8678712 | 0.0134575 | 0.9210605 | 0.008004461 | 0.9210682 | 0.01384968 |  |  | 368260 | 0.8092857 | 0.7035679 | 0.01194567 | 0.8045202 | 0.005498464 | 0.8045198 | 0.006659923
|  |  | 6957 | 0.9905864 | 0.9991781 | 0.0003992271 | 0.9973419 | 0.2413294 | 0.9973884 | 0.1877919 |  |  | 44346 | 0.9755067 | 0.9866385 | 0.001457359 | 0.9718988 | 0.005231793 | 0.9719014 | 0.005311417 |  |  | 7105 | 0.8945787 | 0.9669711 | 0.003673385 | 0.9049484 | 0.006129668 | 0.9049521 | 0.006275045 |  |  | 109980 | 0.9060747 | 0.9150489 | 0.00874662 | 0.9089491 | 0.005022615 | 0.9089547 | 0.0108585 |  |  | 410760 | 0.9174199 | 0.8678712 | 0.0134575 | 0.9211375 | 0.008003022 | 0.9211453 | 0.01384833 |  |  | 368560 | 0.8005839 | 0.7035679 | 0.01194567 | 0.8045815 | 0.005496907 | 0.8045811 | 0.006657754
|  |  | 6962 | 0.9896904 | 0.9991796 | 0.0003991476 | 0.9973508 | 0.2413288 | 0.9973973 | 0.1877933 |  |  | 44646 | 0.9764671 | 0.9866385 | 0.001457359 | 0.9719648 | 0.005238984 | 0.9719674 | 0.005317921 |  |  | 7110 | 0.8956577 | 0.9669714 | 0.003673364 | 0.9049509 | 0.006129692 | 0.9049546 | 0.006275073 |  |  | 110280 | 0.9060747 | 0.9150489 | 0.00874662 | 0.9091529 | 0.005023118 | 0.9091584 | 0.01086047 |  |  | 411060 | 0.9062302 | 0.8678712 | 0.0134575 | 0.9212145 | 0.008001581 | 0.9212223 | 0.01384697 |  |  | 368860 | 0.7984085 | 0.7035679 | 0.01194567 | 0.8046427 | 0.005495352 | 0.8046422 | 0.006655587
|  |  | 6967 | 0.9905864 | 0.999181 | 0.0003990689 | 0.9973598 | 0.2413283 | 0.9974061 | 0.1877946 |  |  | 44946 | 0.9774276 | 0.9866385 | 0.001457359 | 0.9720307 | 0.005246148 | 0.9720332 | 0.005324405 |  |  | 7115 | 0.8956577 | 0.9669718 | 0.003673344 | 0.9049534 | 0.006129717 | 0.9049571 | 0.006275101 |  |  | 110580 | 0.9027117 | 0.9150489 | 0.00874662 | 0.9093561 | 0.005023593 | 0.9093616 | 0.0108624 |  |  | 411360 | 0.9084681 | 0.8678712 | 0.0134575 | 0.9212914 | 0.008000139 | 0.9212991 | 0.01384561 |  |  | 369160 | 0.8027594 | 0.7035679 | 0.01194567 | 0.8047038 | 0.005493796 | 0.8047033 | 0.00665342
|  |  | 6972 | 0.9887945 | 0.9991825 | 0.0003989909 | 0.9973687 | 0.2413278 | 0.9974149 | 0.187796 |  |  | 45246 | 0.9764671 | 0.9866385 | 0.001457359 | 0.9720964 | 0.005253286 | 0.9720988 | 0.00533087 |  |  | 7120 | 0.8945787 | 0.9669721 | 0.003673324 | 0.9049559 | 0.006129741 | 0.9049596 | 0.00627513 |  |  | 110880 | 0.9027117 | 0.9150489 | 0.00874662 | 0.9095587 | 0.005024039 | 0.9095643 | 0.0108643 |  |  | 411660 | 0.912944 | 0.8678712 | 0.0134575 | 0.9213682 | 0.007998696 | 0.9213759 | 0.01384425 |  |  | 369460 | 0.8027594 | 0.7035679 | 0.01194567 | 0.8047648 | 0.005492242 | 0.8047643 | 0.006651255
|  |  | 6977 | 0.9896904 | 0.9991839 | 0.0003989138 | 0.9973776 | 0.2413273 | 0.9974236 | 0.1877973 |  |  | 45546 | 0.9755067 | 0.9866385 | 0.001457359 | 0.972162 | 0.005260397 | 0.9721643 | 0.005337315 |  |  | 7125 | 0.8924207 | 0.9669724 | 0.003673304 | 0.9049585 | 0.006129765 | 0.9049621 | 0.006275158 |  |  | 111180 | 0.9043932 | 0.9150489 | 0.00874662 | 0.9097608 | 0.005024458 | 0.9097664 | 0.01086615 |  |  | 411960 | 0.9084681 | 0.8678712 | 0.0134575 | 0.9214449 | 0.007997252 | 0.9214526 | 0.01384289 |  |  | 369760 | 0.8005839 | 0.7035679 | 0.01194567 | 0.8048257 | 0.005490689 | 0.8048252 | 0.006649091
|  |  | 6982 | 0.9896904 | 0.9991853 | 0.0003988374 | 0.9973864 | 0.2413269 | 0.9974323 | 0.1877986 |  |  | 45846 | 0.9745462 | 0.9866385 | 0.001457359 | 0.9722274 | 0.005267481 | 0.9722296 | 0.00534374 |  |  | 7130 | 0.8945787 | 0.9669728 | 0.003673284 | 0.904961 | 0.00612979 | 0.9049646 | 0.006275187 |  |  | 111480 | 0.9060747 | 0.9150489 | 0.00874662 | 0.9099623 | 0.005024848 | 0.9099679 | 0.01086797 |  |  | 412260 | 0.912944 | 0.8678712 | 0.0134575 | 0.9215215 | 0.007995806 | 0.9215292 | 0.01384153 |  |  | 370060 | 0.8092857 | 0.7035679 | 0.01194567 | 0.8048865 | 0.005489136 | 0.8048859 | 0.006646928
|  |  | 6987 | 0.9887945 | 0.9991868 | 0.0003987617 | 0.9973952 | 0.2413264 | 0.997441 | 0.1878 |  |  | 46146 | 0.9764671 | 0.9866385 | 0.001457359 | 0.9722926 | 0.005274538 | 0.9722947 | 0.005350145 |  |  | 7135 | 0.8945787 | 0.9669731 | 0.003673264 | 0.9049635 | 0.006129814 | 0.9049672 | 0.006275215 |  |  | 111780 | 0.9060747 | 0.9150489 | 0.00874662 | 0.9101633 | 0.005025211 | 0.9101689 | 0.01086976 |  |  | 412560 | 0.9196579 | 0.8678712 | 0.0134575 | 0.921598 | 0.007994359 | 0.9216058 | 0.01384017 |  |  | 370360 | 0.8071103 | 0.7035679 | 0.01194567 | 0.8049471 | 0.005487584 | 0.8049466 | 0.006644766
|  |  | 6992 | 0.9905864 | 0.9991882 | 0.0003986868 | 0.997404 | 0.2413259 | 0.9974497 | 0.1878013 |  |  | 46446 | 0.9764671 | 0.9866385 | 0.001457359 | 0.9723576 | 0.005281567 | 0.9723597 | 0.005356529 |  |  | 7140 | 0.8924207 | 0.9669734 | 0.003673245 | 0.904966 | 0.006129839 | 0.9049697 | 0.006275244 |  |  | 112080 | 0.9077561 | 0.9150489 | 0.00874662 | 0.9103637 | 0.005025546 | 0.9103694 | 0.01087151 |  |  | 412860 | 0.9196579 | 0.8678712 | 0.0134575 | 0.9216745 | 0.007992911 | 0.9216822 | 0.0138388 |  |  | 370660 | 0.8071103 | 0.7035679 | 0.01194567 | 0.8050077 | 0.005486033 | 0.8050072 | 0.006642606
|  |  | 6997 | 0.9896904 | 0.9991896 | 0.0003986127 | 0.9974127 | 0.2413255 | 0.9974583 | 0.1878026 |  |  | 46746 | 0.9755067 | 0.9866385 | 0.001457359 | 0.9724224 | 0.005288569 | 0.9724244 | 0.005362892 |  |  | 7145 | 0.8945787 | 0.9669738 | 0.003673226 | 0.9049685 | 0.006129863 | 0.9049722 | 0.006275272 |  |  | 112380 | 0.9060747 | 0.9150489 | 0.00874662 | 0.9105636 | 0.005025854 | 0.9105692 | 0.01087322 |  |  | 413160 | 0.9107061 | 0.8678712 | 0.0134575 | 0.9217508 | 0.007991462 | 0.9217586 | 0.01383743 |  |  | 370960 | 0.8071103 | 0.7035679 | 0.01194567 | 0.8050682 | 0.005484483 | 0.8050676 | 0.006640447
|  |  | 7002 | 0.9887945 | 0.999191 | 0.0003985393 | 0.9974215 | 0.241325 | 0.9974669 | 0.187804 |  |  | 47046 | 0.9755067 | 0.9866385 | 0.001457359 | 0.9724871 | 0.005295542 | 0.972489 | 0.005369235 |  |  | 7150 | 0.8956577 | 0.9669741 | 0.003673207 | 0.904971 | 0.006129887 | 0.9049747 | 0.006275301 |  |  | 112680 | 0.9027117 | 0.9150489 | 0.00874662 | 0.9107629 | 0.005026135 | 0.9107686 | 0.0108749 |  |  | 413460 | 0.915182 | 0.8678712 | 0.0134575 | 0.9218271 | 0.007990011 | 0.9218348 | 0.01383606 |  |  | 371260 | 0.8049348 | 0.7035679 | 0.01194567 | 0.8051286 | 0.005482934 | 0.805128 | 0.006638288
|  |  | 7007 | 0.9896904 | 0.9991924 | 0.0003984666 | 0.9974302 | 0.2413246 | 0.9974755 | 0.1878053 |  |  | 47346 | 0.9764671 | 0.9866385 | 0.001457359 | 0.9725516 | 0.005302487 | 0.9725535 | 0.005375556 |  |  | 7155 | 0.8934997 | 0.9669744 | 0.003673189 | 0.9049735 | 0.006129912 | 0.9049772 | 0.00627533 |  |  | 112980 | 0.9043932 | 0.9150489 | 0.00874662 | 0.9109617 | 0.005026388 | 0.9109674 | 0.01087654 |  |  | 413760 | 0.912944 | 0.8678712 | 0.0134575 | 0.9219033 | 0.007988559 | 0.921911 | 0.01383469 |  |  | 371560 | 0.8027594 | 0.7035679 | 0.01194567 | 0.8051888 | 0.005481385 | 0.8051882 | 0.006636131
|  |  | 7012 | 0.9887945 | 0.9991937 | 0.0003983946 | 0.9974388 | 0.2413241 | 0.9974841 | 0.1878066 |  |  | 47646 | 0.9755067 | 0.9866385 | 0.001457359 | 0.972616 | 0.005309404 | 0.9726177 | 0.005381856 |  |  | 7160 | 0.8934997 | 0.9669747 | 0.003673171 | 0.904976 | 0.006129936 | 0.9049797 | 0.006275358 |  |  | 113280 | 0.9043932 | 0.9150489 | 0.00874662 | 0.9111599 | 0.005026615 | 0.9111657 | 0.01087814 |  |  | 414060 | 0.915182 | 0.8678712 | 0.0134575 | 0.9219794 | 0.007987106 | 0.9219871 | 0.01383332 |  |  | 371860 | 0.8071103 | 0.7035679 | 0.01194567 | 0.805249 | 0.005479838 | 0.8052484 | 0.006633976
|  |  | 7017 | 0.9896904 | 0.9991951 | 0.0003983233 | 0.9974474 | 0.2413237 | 0.9974926 | 0.1878079 |  |  | 47946 | 0.9764671 | 0.9866385 | 0.001457359 | 0.9726802 | 0.005316292 | 0.9726818 | 0.005388135 |  |  | 7165 | 0.8945787 | 0.966975 | 0.003673152 | 0.9049786 | 0.006129961 | 0.9049822 | 0.006275387 |  |  | 113580 | 0.9060747 | 0.9150489 | 0.00874662 | 0.9113576 | 0.005026815 | 0.9113634 | 0.01087971 |  |  | 414360 | 0.9084681 | 0.8678712 | 0.0134575 | 0.9220554 | 0.007985652 | 0.9220631 | 0.01383195 |  |  | 372160 | 0.8071103 | 0.7035679 | 0.01194567 | 0.8053091 | 0.005478291 | 0.8053085 | 0.006631821
|  |  | 7022 | 0.9905864 | 0.9991965 | 0.0003982527 | 0.9974561 | 0.2413233 | 0.9975011 | 0.1878092 |  |  | 48246 | 0.9764671 | 0.9866385 | 0.001457359 | 0.9727441 | 0.005323151 | 0.9727457 | 0.005394391 |  |  | 7170 | 0.8934997 | 0.9669753 | 0.003673135 | 0.9049811 | 0.006129985 | 0.9049847 | 0.006275415 |  |  | 113880 | 0.9060747 | 0.9150489 | 0.00874662 | 0.9115548 | 0.005026988 | 0.9115605 | 0.01088125 |  |  | 414660 | 0.912944 | 0.8678712 | 0.0134575 | 0.9221313 | 0.007984196 | 0.922139 | 0.01383057 |  |  | 372460 | 0.8049348 | 0.7035679 | 0.01194567 | 0.8053691 | 0.005476745 | 0.8053684 | 0.006629668
|  |  | 7027 | 0.9896904 | 0.9991978 | 0.0003981829 | 0.9974646 | 0.2413229 | 0.9975095 | 0.1878106 |  |  | 48546 | 0.9774276 | 0.9866385 | 0.001457359 | 0.972808 | 0.005329981 | 0.9728095 | 0.005400626 |  |  | 7175 | 0.8934997 | 0.9669757 | 0.003673117 | 0.9049836 | 0.00613001 | 0.9049873 | 0.006275444 |  |  | 114180 | 0.9077561 | 0.9150489 | 0.00874662 | 0.9117514 | 0.005027134 | 0.9117572 | 0.01088275 |  |  | 414960 | 0.912944 | 0.8678712 | 0.0134575 | 0.9222072 | 0.007982739 | 0.9222148 | 0.0138292 |  |  | 372760 | 0.8049348 | 0.7035679 | 0.01194567 | 0.8054289 | 0.0054752 | 0.8054283 | 0.006627516
|  |  | 7032 | 0.9896904 | 0.9991992 | 0.0003981137 | 0.9974732 | 0.2413224 | 0.9975179 | 0.1878119 |  |  | 48846 | 0.9764671 | 0.9866385 | 0.001457359 | 0.9728716 | 0.005336782 | 0.9728731 | 0.005406839 |  |  | 7180 | 0.8945787 | 0.966976 | 0.0036731 | 0.9049861 | 0.006130034 | 0.9049898 | 0.006275473 |  |  | 114480 | 0.9077561 | 0.9150489 | 0.00874662 | 0.9119475 | 0.005027255 | 0.9119533 | 0.01088421 |  |  | 415260 | 0.912944 | 0.8678712 | 0.0134575 | 0.9222829 | 0.007981281 | 0.9222906 | 0.01382782 |  |  | 373060 | 0.8049348 | 0.7035679 | 0.01194567 | 0.8054887 | 0.005473656 | 0.805488 | 0.006625365
|  |  | 7037 | 0.9905864 | 0.9992005 | 0.0003980452 | 0.9974817 | 0.241322 | 0.9975263 | 0.1878132 |  |  | 49146 | 0.9774276 | 0.9866385 | 0.001457359 | 0.9729351 | 0.005343554 | 0.9729365 | 0.005413029 |  |  | 7185 | 0.8945787 | 0.9669763 | 0.003673082 | 0.9049886 | 0.006130059 | 0.9049923 | 0.006275501 |  |  | 114780 | 0.9060747 | 0.9150489 | 0.00874662 | 0.9121431 | 0.005027349 | 0.9121489 | 0.01088565 |  |  | 415560 | 0.912944 | 0.8678712 | 0.0134575 | 0.9223586 | 0.007979822 | 0.9223662 | 0.01382644 |  |  | 373360 | 0.8005839 | 0.7035679 | 0.01194567 | 0.8055484 | 0.005472113 | 0.8055477 | 0.006623215
|  |  | 7042 | 0.9896904 | 0.9992018 | 0.0003979774 | 0.9974902 | 0.2413216 | 0.9975347 | 0.1878145 |  |  | 49446 | 0.9764671 | 0.9866385 | 0.001457359 | 0.9729984 | 0.005350296 | 0.9729997 | 0.005419196 |  |  | 7190 | 0.8913417 | 0.9669766 | 0.003673065 | 0.9049911 | 0.006130083 | 0.9049948 | 0.00627553 |  |  | 115080 | 0.9094376 | 0.9150489 | 0.00874662 | 0.9123381 | 0.005027417 | 0.9123439 | 0.01088704 |  |  | 415860 | 0.9107061 | 0.8678712 | 0.0134575 | 0.9224341 | 0.007978361 | 0.9224418 | 0.01382506 |  |  | 373660 | 0.8071103 | 0.7035679 | 0.01194567 | 0.8056079 | 0.00547057 | 0.8056072 | 0.006621067
|  |  | 7047 | 0.9896904 | 0.9992032 | 0.0003979102 | 0.9974986 | 0.2413213 | 0.997543 | 0.1878158 |  |  | 49746 | 0.9783881 | 0.9866385 | 0.001457359 | 0.9730616 | 0.005357008 | 0.9730628 | 0.005425341 |  |  | 7195 | 0.8934997 | 0.9669769 | 0.003673049 | 0.9049936 | 0.006130108 | 0.9049973 | 0.006275559 |  |  | 115380 | 0.9077561 | 0.9150489 | 0.00874662 | 0.9125326 | 0.005027459 | 0.9125384 | 0.01088841 |  |  | 416160 | 0.9174199 | 0.8678712 | 0.0134575 | 0.9225096 | 0.007976899 | 0.9225173 | 0.01382368 |  |  | 373960 | 0.8092857 | 0.7035679 | 0.01194567 | 0.8056674 | 0.005469029 | 0.8056667 | 0.00661892
|  |  | 7052 | 0.9905864 | 0.9992045 | 0.0003978437 | 0.997507 | 0.2413209 | 0.9975513 | 0.1878171 |  |  | 50046 | 0.9774276 | 0.9866385 | 0.001457359 | 0.9731246 | 0.00536369 | 0.9731257 | 0.005431463 |  |  | 7200 | 0.8945787 | 0.9669772 | 0.003673032 | 0.9049961 | 0.006130133 | 0.9049998 | 0.006275588 |  |  | 115680 | 0.9077561 | 0.9150489 | 0.00874662 | 0.9127266 | 0.005027475 | 0.9127324 | 0.01088974 |  |  | 416460 | 0.9174199 | 0.8678712 | 0.0134575 | 0.922585 | 0.007975437 | 0.9225927 | 0.01382229 |  |  | 374260 | 0.8114612 | 0.7035679 | 0.01194567 | 0.8057268 | 0.005467488 | 0.8057261 | 0.006616774
|  |  | 7057 | 0.9905864 | 0.9992058 | 0.0003977779 | 0.9975154 | 0.2413205 | 0.9975596 | 0.1878184 |  |  | 50346 | 0.9774276 | 0.9866385 | 0.001457359 | 0.9731874 | 0.005370342 | 0.9731884 | 0.005437562 |  |  | 7205 | 0.8945787 | 0.9669775 | 0.003673016 | 0.9049986 | 0.006130157 | 0.9050023 | 0.006275616 |  |  | 115980 | 0.9077561 | 0.9150489 | 0.00874662 | 0.91292 | 0.005027466 | 0.9129258 | 0.01089103 |  |  | 416760 | 0.912944 | 0.8678712 | 0.0134575 | 0.9226603 | 0.007973972 | 0.922668 | 0.01382091 |  |  | 374560 | 0.8049348 | 0.7035679 | 0.01194567 | 0.8057861 | 0.005465949 | 0.8057853 | 0.00661463
|  |  | 7062 | 0.9905864 | 0.9992071 | 0.0003977128 | 0.9975238 | 0.2413201 | 0.9975679 | 0.1878196 |  |  | 50646 | 0.9783881 | 0.9866385 | 0.001457359 | 0.9732501 | 0.005376964 | 0.973251 | 0.005443638 |  |  | 7210 | 0.8945787 | 0.9669778 | 0.003673 | 0.9050012 | 0.006130182 | 0.9050048 | 0.006275645 |  |  | 116280 | 0.9077561 | 0.9150489 | 0.00874662 | 0.9131129 | 0.005027431 | 0.9131187 | 0.01089229 |  |  | 417060 | 0.912944 | 0.8678712 | 0.0134575 | 0.9227356 | 0.007972507 | 0.9227432 | 0.01381952 |  |  | 374860 | 0.8136366 | 0.7035679 | 0.01194567 | 0.8058452 | 0.00546441 | 0.8058445 | 0.006612486
|  |  | 7067 | 0.9887945 | 0.9992084 | 0.0003976482 | 0.9975322 | 0.2413198 | 0.9975761 | 0.1878209 |  |  | 50946 | 0.9774276 | 0.9866385 | 0.001457359 | 0.9733125 | 0.005383555 | 0.9733134 | 0.00544969 |  |  | 7215 | 0.8945787 | 0.9669781 | 0.003672984 | 0.9050037 | 0.006130207 | 0.9050073 | 0.006275674 |  |  | 116580 | 0.9060747 | 0.9150489 | 0.00874662 | 0.9133053 | 0.005027371 | 0.9133111 | 0.01089352 |  |  | 417360 | 0.9062302 | 0.8678712 | 0.0134575 | 0.9228107 | 0.007971041 | 0.9228184 | 0.01381813 |  |  | 375160 | 0.8114612 | 0.7035679 | 0.01194567 | 0.8059043 | 0.005462872 | 0.8059035 | 0.006610344
|  |  | 7072 | 0.9914823 | 0.9992097 | 0.0003975843 | 0.9975405 | 0.2413194 | 0.9975843 | 0.1878222 |  |  | 51246 | 0.9774276 | 0.9866385 | 0.001457359 | 0.9733749 | 0.005390116 | 0.9733757 | 0.005455719 |  |  | 7220 | 0.8934997 | 0.9669784 | 0.003672968 | 0.9050062 | 0.006130231 | 0.9050098 | 0.006275703 |  |  | 116880 | 0.9060747 | 0.9150489 | 0.00874662 | 0.9134971 | 0.005027286 | 0.9135029 | 0.01089472 |  |  | 417660 | 0.9107061 | 0.8678712 | 0.0134575 | 0.9228858 | 0.007969573 | 0.9228934 | 0.01381674 |  |  | 375460 | 0.8136366 | 0.7035679 | 0.01194567 | 0.8059633 | 0.005461335 | 0.8059625 | 0.006608204
|  |  | 7077 | 0.9896904 | 0.9992109 | 0.0003975211 | 0.9975487 | 0.2413191 | 0.9975925 | 0.1878235 |  |  | 51546 | 0.9783881 | 0.9866385 | 0.001457359 | 0.973437 | 0.005396646 | 0.9734377 | 0.005461725 |  |  | 7225 | 0.8956577 | 0.9669787 | 0.003672952 | 0.9050087 | 0.006130256 | 0.9050123 | 0.006275731 |  |  | 117180 | 0.9077561 | 0.9150489 | 0.00874662 | 0.9136884 | 0.005027176 | 0.9136943 | 0.01089588 |  |  | 417960 | 0.912944 | 0.8678712 | 0.0134575 | 0.9229608 | 0.007968105 | 0.9229684 | 0.01381535 |  |  | 375760 | 0.8049348 | 0.7035679 | 0.01194567 | 0.8060221 | 0.005459799 | 0.8060213 | 0.006606064
|  |  | 7082 | 0.9905864 | 0.9992122 | 0.0003974585 | 0.997557 | 0.2413187 | 0.9976006 | 0.1878248 |  |  | 51846 | 0.9774276 | 0.9866385 | 0.001457359 | 0.973499 | 0.005403146 | 0.9734997 | 0.005467706 |  |  | 7230 | 0.8945787 | 0.9669789 | 0.003672937 | 0.9050112 | 0.006130281 | 0.9050149 | 0.00627576 |  |  | 117480 | 0.9111191 | 0.9150489 | 0.00874662 | 0.9138792 | 0.005027041 | 0.9138851 | 0.01089701 |  |  | 418260 | 0.912944 | 0.8678712 | 0.0134575 | 0.9230356 | 0.007966635 | 0.9230433 | 0.01381396 |  |  | 376060 | 0.8049348 | 0.7035679 | 0.01194567 | 0.8060809 | 0.005458264 | 0.8060801 | 0.006603926
|  |  | 7087 | 0.9896904 | 0.9992135 | 0.0003973965 | 0.9975652 | 0.2413184 | 0.9976087 | 0.187826 |  |  | 52146 | 0.9774276 | 0.9866385 | 0.001457359 | 0.9735608 | 0.005409614 | 0.9735614 | 0.005473663 |  |  | 7235 | 0.8945787 | 0.9669792 | 0.003672922 | 0.9050137 | 0.006130305 | 0.9050174 | 0.006275789 |  |  | 117780 | 0.9077561 | 0.9150489 | 0.00874662 | 0.9140695 | 0.005026882 | 0.9140754 | 0.01089811 |  |  | 418560 | 0.915182 | 0.8678712 | 0.0134575 | 0.9231104 | 0.007965164 | 0.9231181 | 0.01381257 |  |  | 376360 | 0.8092857 | 0.7035679 | 0.01194567 | 0.8061396 | 0.00545673 | 0.8061388 | 0.006601789
|  |  | 7092 | 0.9896904 | 0.9992147 | 0.0003973351 | 0.9975734 | 0.2413181 | 0.9976168 | 0.1878273 |  |  | 52446 | 0.9783881 | 0.9866385 | 0.001457359 | 0.9736225 | 0.005416051 | 0.973623 | 0.005479597 |  |  | 7240 | 0.8945787 | 0.9669795 | 0.003672907 | 0.9050162 | 0.00613033 | 0.9050199 | 0.006275818 |  |  | 118080 | 0.9077561 | 0.9150489 | 0.00874662 | 0.9142593 | 0.005026697 | 0.9142652 | 0.01089918 |  |  | 418860 | 0.9196579 | 0.8678712 | 0.0134575 | 0.9231852 | 0.007963692 | 0.9231928 | 0.01381117 |  |  | 376660 | 0.8049348 | 0.7035679 | 0.01194567 | 0.8061982 | 0.005455197 | 0.8061973 | 0.006599654
|  |  | 7212 | 0.9896904 | 0.9992428 | 0.0003960318 | 0.9977619 | 0.241312 | 0.9978026 | 0.1878569 |  |  | 52746 | 0.9783881 | 0.9866385 | 0.001457359 | 0.973684 | 0.005422458 | 0.9736844 | 0.005485506 |  |  | 7245 | 0.8956577 | 0.9669798 | 0.003672892 | 0.9050187 | 0.006130355 | 0.9050224 | 0.006275847 |  |  | 118380 | 0.9094376 | 0.9150489 | 0.00874662 | 0.9144485 | 0.005026489 | 0.9144544 | 0.01090021 |  |  | 419160 | 0.9107061 | 0.8678712 | 0.0134575 | 0.9232598 | 0.007962218 | 0.9232674 | 0.01380977 |  |  | 376960 | 0.8049348 | 0.7035679 | 0.01194567 | 0.8062567 | 0.005453665 | 0.8062558 | 0.00659752
|  |  | 7332 | 0.9905864 | 0.9992672 | 0.0003950076 | 0.9979355 | 0.241309 | 0.9979736 | 0.1878847 |  |  | 53046 | 0.9774276 | 0.9866385 | 0.001457359 | 0.9737453 | 0.005428832 | 0.9737457 | 0.005491391 |  |  | 7250 | 0.8934997 | 0.9669801 | 0.003672877 | 0.9050212 | 0.00613038 | 0.9050249 | 0.006275876 |  |  | 118680 | 0.9111191 | 0.9150489 | 0.00874662 | 0.9146372 | 0.005026256 | 0.9146431 | 0.01090121 |  |  | 419460 | 0.9084681 | 0.8678712 | 0.0134575 | 0.9233343 | 0.007960744 | 0.9233419 | 0.01380838 |  |  | 377260 | 0.8027594 | 0.7035679 | 0.01194567 | 0.806315 | 0.005452133 | 0.8063142 | 0.006595387
|  |  | 7452 | 0.9896904 | 0.9992884 | 0.0003942038 | 0.9980952 | 0.2413087 | 0.998131 | 0.1879108 |  |  | 53346 | 0.9764671 | 0.9866385 | 0.001457359 | 0.9738065 | 0.005435176 | 0.9738068 | 0.005497251 |  |  | 7255 | 0.8945787 | 0.9669804 | 0.003672863 | 0.9050237 | 0.006130404 | 0.9050274 | 0.006275905 |  |  | 118980 | 0.9144821 | 0.9150489 | 0.00874662 | 0.9148254 | 0.005025999 | 0.9148314 | 0.01090218 |  |  | 419760 | 0.9107061 | 0.8678712 | 0.0134575 | 0.9234088 | 0.007959268 | 0.9234164 | 0.01380698 |  |  | 377560 | 0.8027594 | 0.7035679 | 0.01194567 | 0.8063733 | 0.005450603 | 0.8063725 | 0.006593256
|  |  | 7572 | 0.9896904 | 0.9993069 | 0.0003935737 | 0.9982423 | 0.2413104 | 0.9982757 | 0.1879354 |  |  | 53646 | 0.9783881 | 0.9866385 | 0.001457359 | 0.9738675 | 0.005441488 | 0.9738677 | 0.005503087 |  |  | 7260 | 0.8945787 | 0.9669806 | 0.003672849 | 0.9050262 | 0.006130429 | 0.9050299 | 0.006275934 |  |  | 119280 | 0.9128006 | 0.9150489 | 0.00874662 | 0.9150131 | 0.005025718 | 0.9150191 | 0.01090312 |  |  | 420060 | 0.915182 | 0.8678712 | 0.0134575 | 0.9234832 | 0.007957792 | 0.9234908 | 0.01380558 |  |  | 377860 | 0.8092857 | 0.7035679 | 0.01194567 | 0.8064315 | 0.005449074 | 0.8064306 | 0.006591126
|  |  | 7692 | 0.9896904 | 0.9993229 | 0.0003930804 | 0.9983778 | 0.2413139 | 0.998409 | 0.1879585 |  |  | 53946 | 0.9774276 | 0.9866385 | 0.001457359 | 0.9739283 | 0.005447768 | 0.9739285 | 0.005508898 |  |  | 7265 | 0.8934997 | 0.9669809 | 0.003672835 | 0.9050287 | 0.006130454 | 0.9050324 | 0.006275963 |  |  | 119580 | 0.9094376 | 0.9150489 | 0.00874662 | 0.9152003 | 0.005025413 | 0.9152063 | 0.01090403 |  |  | 420360 | 0.912944 | 0.8678712 | 0.0134575 | 0.9235575 | 0.007956314 | 0.923565 | 0.01380417 |  |  | 378160 | 0.8114612 | 0.7035679 | 0.01194567 | 0.8064896 | 0.005447545 | 0.8064887 | 0.006588997
|  |  | 7812 | 0.9905864 | 0.9993369 | 0.0003926945 | 0.9985025 | 0.2413188 | 0.9985316 | 0.1879801 |  |  | 54246 | 0.9774276 | 0.9866385 | 0.001457359 | 0.973989 | 0.005454017 | 0.9739891 | 0.005514685 |  |  | 7270 | 0.8945787 | 0.9669812 | 0.003672821 | 0.9050313 | 0.006130479 | 0.9050349 | 0.006275991 |  |  | 119880 | 0.9077561 | 0.9150489 | 0.00874662 | 0.915387 | 0.005025084 | 0.9153929 | 0.0109049 |  |  | 420660 | 0.915182 | 0.8678712 | 0.0134575 | 0.9236317 | 0.007954835 | 0.9236392 | 0.01380277 |  |  | 378460 | 0.8114612 | 0.7035679 | 0.01194567 | 0.8065476 | 0.005446018 | 0.8065467 | 0.00658687
|  |  | 7932 | 0.9905864 | 0.9993491 | 0.0003923929 | 0.9986173 | 0.2413248 | 0.9986444 | 0.1880003 |  |  | 54546 | 0.9774276 | 0.9866385 | 0.001457359 | 0.9740495 | 0.005460233 | 0.9740495 | 0.005520446 |  |  | 7275 | 0.8956577 | 0.9669815 | 0.003672807 | 0.9050338 | 0.006130504 | 0.9050374 | 0.00627602 |  |  | 120180 | 0.9111191 | 0.9150489 | 0.00874662 | 0.9155732 | 0.005024732 | 0.9155791 | 0.01090575 |  |  | 420960 | 0.912944 | 0.8678712 | 0.0134575 | 0.9237058 | 0.007953356 | 0.9237134 | 0.01380137 |  |  | 378760 | 0.8049348 | 0.7035679 | 0.01194567 | 0.8066055 | 0.005444492 | 0.8066046 | 0.006584744
|  |  | 8052 | 0.9905864 | 0.9993597 | 0.0003921575 | 0.998723 | 0.2413316 | 0.9987482 | 0.1880192 |  |  | 54846 | 0.9783881 | 0.9866385 | 0.001457359 | 0.9741099 | 0.005466418 | 0.9741098 | 0.005526182 |  |  | 7280 | 0.8924207 | 0.9669817 | 0.003672793 | 0.9050363 | 0.006130529 | 0.9050399 | 0.006276049 |  |  | 120480 | 0.9111191 | 0.9150489 | 0.00874662 | 0.9157588 | 0.005024356 | 0.9157648 | 0.01090656 |  |  | 421260 | 0.9107061 | 0.8678712 | 0.0134575 | 0.9237798 | 0.007951875 | 0.9237874 | 0.01379996 |  |  | 379060 | 0.8092857 | 0.7035679 | 0.01194567 | 0.8066633 | 0.005442966 | 0.8066624 | 0.006582619
|  |  | 8172 | 0.9896904 | 0.9993689 | 0.0003919739 | 0.9988203 | 0.241339 | 0.9988438 | 0.1880369 |  |  | 55146 | 0.9774276 | 0.9866385 | 0.001457359 | 0.9741701 | 0.005472571 | 0.97417 | 0.005531894 |  |  | 7285 | 0.8945787 | 0.966982 | 0.00367278 | 0.9050388 | 0.006130554 | 0.9050424 | 0.006276078 |  |  | 120780 | 0.9111191 | 0.9150489 | 0.00874662 | 0.915944 | 0.005023958 | 0.9159499 | 0.01090734 |  |  | 421560 | 0.912944 | 0.8678712 | 0.0134575 | 0.9238538 | 0.007950393 | 0.9238613 | 0.01379855 |  |  | 379360 | 0.8179875 | 0.7035679 | 0.01194567 | 0.806721 | 0.005441442 | 0.80672 | 0.006580496
|  |  | 8292 | 0.9905864 | 0.9993769 | 0.0003918307 | 0.9989099 | 0.2413469 | 0.9989317 | 0.1880534 |  |  | 55446 | 0.9774276 | 0.9866385 | 0.001457359 | 0.9742302 | 0.005478692 | 0.9742299 | 0.00553758 |  |  | 7290 | 0.8945787 | 0.9669823 | 0.003672767 | 0.9050413 | 0.006130578 | 0.9050449 | 0.006276107 |  |  | 121080 | 0.9111191 | 0.9150489 | 0.00874662 | 0.9161286 | 0.005023536 | 0.9161346 | 0.0109081 |  |  | 421860 | 0.9107061 | 0.8678712 | 0.0134575 | 0.9239276 | 0.007948909 | 0.9239352 | 0.01379714 |  |  | 379660 | 0.8092857 | 0.7035679 | 0.01194567 | 0.8067786 | 0.005439918 | 0.8067776 | 0.006578374
|  |  | 8412 | 0.9905864 | 0.9993839 | 0.0003917193 | 0.9989924 | 0.241355 | 0.9990126 | 0.1880688 |  |  | 55746 | 0.9793485 | 0.9866385 | 0.001457359 | 0.97429 | 0.005484781 | 0.9742898 | 0.005543241 |  |  | 7295 | 0.8956577 | 0.9669825 | 0.003672754 | 0.9050438 | 0.006130603 | 0.9050474 | 0.006276137 |  |  | 121380 | 0.9111191 | 0.9150489 | 0.00874662 | 0.9163127 | 0.005023091 | 0.9163187 | 0.01090882 |  |  | 422160 | 0.9084681 | 0.8678712 | 0.0134575 | 0.9240014 | 0.007947425 | 0.924009 | 0.01379573 |  |  | 379960 | 0.8071103 | 0.7035679 | 0.01194567 | 0.8068361 | 0.005438396 | 0.8068351 | 0.006576254
|  |  | 8532 | 0.9914823 | 0.9993899 | 0.0003916325 | 0.9990683 | 0.2413633 | 0.999087 | 0.1880832 |  |  | 56046 | 0.9783881 | 0.9866385 | 0.001457359 | 0.9743498 | 0.005490837 | 0.9743494 | 0.005548876 |  |  | 7300 | 0.8945787 | 0.9669828 | 0.003672741 | 0.9050463 | 0.006130628 | 0.9050499 | 0.006276166 |  |  | 121680 | 0.9111191 | 0.9150489 | 0.00874662 | 0.9164964 | 0.005022623 | 0.9165024 | 0.01090951 |  |  | 422460 | 0.9084681 | 0.8678712 | 0.0134575 | 0.9240751 | 0.00794594 | 0.9240827 | 0.01379432 |  |  | 380260 | 0.8027594 | 0.7035679 | 0.01194567 | 0.8068935 | 0.005436874 | 0.8068925 | 0.006574135
|  |  | 8652 | 0.9905864 | 0.9993952 | 0.0003915651 | 0.9991382 | 0.2413716 | 0.9991555 | 0.1880965 |  |  | 56346 | 0.9793485 | 0.9866385 | 0.001457359 | 0.9744093 | 0.005496861 | 0.9744089 | 0.005554486 |  |  | 7305 | 0.8945787 | 0.966983 | 0.003672728 | 0.9050488 | 0.006130653 | 0.9050524 | 0.006276195 |  |  | 121980 | 0.9094376 | 0.9150489 | 0.00874662 | 0.9166795 | 0.005022132 | 0.9166855 | 0.01091017 |  |  | 422760 | 0.912944 | 0.8678712 | 0.0134575 | 0.9241487 | 0.007944454 | 0.9241563 | 0.01379291 |  |  | 380560 | 0.8027594 | 0.7035679 | 0.01194567 | 0.8069509 | 0.005435354 | 0.8069498 | 0.006572017
|  |  | 8772 | 0.9905864 | 0.9993998 | 0.0003915128 | 0.9992026 | 0.24138 | 0.9992186 | 0.188109 |  |  | 56646 | 0.9793485 | 0.9866385 | 0.001457359 | 0.9744687 | 0.005502853 | 0.9744683 | 0.005560071 |  |  | 7310 | 0.8945787 | 0.9669833 | 0.003672716 | 0.9050513 | 0.006130678 | 0.905055 | 0.006276224 |  |  | 122280 | 0.9128006 | 0.9150489 | 0.00874662 | 0.9168622 | 0.005021619 | 0.9168682 | 0.01091081 |  |  | 423060 | 0.912944 | 0.8678712 | 0.0134575 | 0.9242222 | 0.007942966 | 0.9242298 | 0.0137915 |  |  | 380860 | 0.8092857 | 0.7035679 | 0.01194567 | 0.8070081 | 0.005433835 | 0.807007 | 0.006569901
|  |  | 8892 | 0.9905864 | 0.9994038 | 0.0003914721 | 0.9992619 | 0.2413882 | 0.9992766 | 0.1881206 |  |  | 56946 | 0.9783881 | 0.9866385 | 0.001457359 | 0.974528 | 0.005508813 | 0.9745274 | 0.00556563 |  |  | 7315 | 0.8945787 | 0.9669836 | 0.003672703 | 0.9050538 | 0.006130703 | 0.9050575 | 0.006276253 |  |  | 122580 | 0.9144821 | 0.9150489 | 0.00874662 | 0.9170443 | 0.005021083 | 0.9170503 | 0.01091141 |  |  | 423360 | 0.912944 | 0.8678712 | 0.0134575 | 0.9242957 | 0.007941478 | 0.9243032 | 0.01379008 |  |  | 381160 | 0.8092857 | 0.7035679 | 0.01194567 | 0.8070652 | 0.005432316 | 0.8070642 | 0.006567786
|  |  | 9012 | 0.9914823 | 0.9994072 | 0.0003914406 | 0.9993165 | 0.2413962 | 0.99933 | 0.1881314 |  |  | 57246 | 0.9783881 | 0.9866385 | 0.001457359 | 0.9745871 | 0.005514739 | 0.9745865 | 0.005571163 |  |  | 7320 | 0.8945787 | 0.9669838 | 0.003672691 | 0.9050563 | 0.006130728 | 0.90506 | 0.006276282 |  |  | 122880 | 0.9128006 | 0.9150489 | 0.00874662 | 0.9172259 | 0.005020526 | 0.917232 | 0.01091198 |  |  | 423660 | 0.915182 | 0.8678712 | 0.0134575 | 0.9243691 | 0.007939989 | 0.9243766 | 0.01378867 |  |  | 381460 | 0.8092857 | 0.7035679 | 0.01194567 | 0.8071222 | 0.005430799 | 0.8071212 | 0.006565673
|  |  | 9132 | 0.9905864 | 0.9994103 | 0.0003914162 | 0.9993667 | 0.241404 | 0.9993791 | 0.1881414 |  |  | 57546 | 0.9783881 | 0.9866385 | 0.001457359 | 0.974646 | 0.005520634 | 0.9746453 | 0.005576671 |  |  | 7325 | 0.8945787 | 0.9669841 | 0.003672679 | 0.9050588 | 0.006130753 | 0.9050625 | 0.006276311 |  |  | 123180 | 0.9111191 | 0.9150489 | 0.00874662 | 0.9174071 | 0.005019945 | 0.9174131 | 0.01091253 |  |  | 423960 | 0.9107061 | 0.8678712 | 0.0134575 | 0.9244423 | 0.007938498 | 0.9244498 | 0.01378725 |  |  | 381760 | 0.8005839 | 0.7035679 | 0.01194567 | 0.8071792 | 0.005429283 | 0.8071781 | 0.006563561
|  |  | 9252 | 0.9923783 | 0.9994129 | 0.0003913973 | 0.999413 | 0.2414116 | 0.9994243 | 0.1881507 |  |  | 57846 | 0.9783881 | 0.9866385 | 0.001457359 | 0.9747048 | 0.005526496 | 0.974704 | 0.005582152 |  |  | 7330 | 0.8934997 | 0.9669843 | 0.003672667 | 0.9050613 | 0.006130778 | 0.905065 | 0.00627634 |  |  | 123480 | 0.9077561 | 0.9150489 | 0.00874662 | 0.9175877 | 0.005019343 | 0.9175938 | 0.01091304 |  |  | 424260 | 0.915182 | 0.8678712 | 0.0134575 | 0.9245155 | 0.007937007 | 0.924523 | 0.01378583 |  |  | 382060 | 0.8071103 | 0.7035679 | 0.01194567 | 0.807236 | 0.005427767 | 0.8072349 | 0.00656145
|  |  | 9372 | 0.9914823 | 0.9994152 | 0.0003913827 | 0.9994556 | 0.2414189 | 0.9994659 | 0.1881593 |  |  | 58146 | 0.9793485 | 0.9866385 | 0.001457359 | 0.9747634 | 0.005532325 | 0.9747626 | 0.005587608 |  |  | 7335 | 0.8945787 | 0.9669846 | 0.003672655 | 0.9050638 | 0.006130803 | 0.9050675 | 0.00627637 |  |  | 123780 | 0.9128006 | 0.9150489 | 0.00874662 | 0.9177679 | 0.005018719 | 0.9177739 | 0.01091353 |  |  | 424560 | 0.912944 | 0.8678712 | 0.0134575 | 0.9245886 | 0.007935515 | 0.9245961 | 0.01378441 |  |  | 382360 | 0.8071103 | 0.7035679 | 0.01194567 | 0.8072928 | 0.005426253 | 0.8072917 | 0.006559341
|  |  | 9492 | 0.9914823 | 0.9994172 | 0.0003913715 | 0.9994948 | 0.241426 | 0.9995042 | 0.1881674 |  |  | 58446 | 0.9783881 | 0.9866385 | 0.001457359 | 0.9748219 | 0.005538122 | 0.974821 | 0.005593038 |  |  | 7340 | 0.8945787 | 0.9669848 | 0.003672643 | 0.9050663 | 0.006130829 | 0.90507 | 0.006276399 |  |  | 124080 | 0.9144821 | 0.9150489 | 0.00874662 | 0.9179475 | 0.005018074 | 0.9179536 | 0.01091399 |  |  | 424860 | 0.9107061 | 0.8678712 | 0.0134575 | 0.9246617 | 0.007934021 | 0.9246692 | 0.01378299 |  |  | 382660 | 0.8005839 | 0.7035679 | 0.01194567 | 0.8073494 | 0.00542474 | 0.8073483 | 0.006557234
|  |  | 9612 | 0.9905864 | 0.9994189 | 0.0003913628 | 0.9995309 | 0.2414327 | 0.9995394 | 0.1881748 |  |  | 58746 | 0.9793485 | 0.9866385 | 0.001457359 | 0.9748802 | 0.005543886 | 0.9748792 | 0.005598442 |  |  | 7345 | 0.8956577 | 0.9669851 | 0.003672632 | 0.9050688 | 0.006130854 | 0.9050725 | 0.006276428 |  |  | 124380 | 0.9128006 | 0.9150489 | 0.00874662 | 0.9181267 | 0.005017406 | 0.9181328 | 0.01091442 |  |  | 425160 | 0.9107061 | 0.8678712 | 0.0134575 | 0.9247346 | 0.007932527 | 0.9247421 | 0.01378157 |  |  | 382960 | 0.8071103 | 0.7035679 | 0.01194567 | 0.807406 | 0.005423228 | 0.8074048 | 0.006555128
|  |  | 9732 | 0.9914823 | 0.9994204 | 0.0003913561 | 0.9995642 | 0.2414391 | 0.9995718 | 0.1881817 |  |  | 59046 | 0.9793485 | 0.9866385 | 0.001457359 | 0.9749383 | 0.005549617 | 0.9749373 | 0.00560382 |  |  | 7350 | 0.8945787 | 0.9669853 | 0.003672621 | 0.9050713 | 0.006130879 | 0.905075 | 0.006276457 |  |  | 124680 | 0.9128006 | 0.9150489 | 0.00874662 | 0.9183054 | 0.005016717 | 0.9183115 | 0.01091482 |  |  | 425460 | 0.912944 | 0.8678712 | 0.0134575 | 0.9248075 | 0.007931031 | 0.9248149 | 0.01378014 |  |  | 383260 | 0.8092857 | 0.7035679 | 0.01194567 | 0.8074624 | 0.005421717 | 0.8074613 | 0.006553023
|  |  | 9852 | 0.9905864 | 0.9994217 | 0.000391351 | 0.9995948 | 0.2414452 | 0.9996016 | 0.1881881 |  |  | 59346 | 0.9793485 | 0.9866385 | 0.001457359 | 0.9749963 | 0.005555315 | 0.9749953 | 0.005609171 |  |  | 7355 | 0.8956577 | 0.9669856 | 0.003672609 | 0.9050738 | 0.006130904 | 0.9050775 | 0.006276486 |  |  | 124980 | 0.9144821 | 0.9150489 | 0.00874662 | 0.9184836 | 0.005016007 | 0.9184897 | 0.01091519 |  |  | 425760 | 0.912944 | 0.8678712 | 0.0134575 | 0.9248802 | 0.007929535 | 0.9248877 | 0.01377872 |  |  | 383560 | 0.8114612 | 0.7035679 | 0.01194567 | 0.8075188 | 0.005420207 | 0.8075176 | 0.00655092
|  |  | 9972 | 0.9923783 | 0.9994229 | 0.000391347 | 0.9996229 | 0.241451 | 0.9996291 | 0.188194 |  |  | 59646 | 0.9793485 | 0.9866385 | 0.001457359 | 0.9750542 | 0.005560981 | 0.9750531 | 0.005614497 |  |  | 7360 | 0.8956577 | 0.9669858 | 0.003672598 | 0.9050763 | 0.006130929 | 0.90508 | 0.006276516 |  |  | 125280 | 0.9128006 | 0.9150489 | 0.00874662 | 0.9186613 | 0.005015276 | 0.9186674 | 0.01091554 |  |  | 426060 | 0.9084681 | 0.8678712 | 0.0134575 | 0.9249529 | 0.007928038 | 0.9249604 | 0.01377729 |  |  | 383860 | 0.8027594 | 0.7035679 | 0.01194567 | 0.8075751 | 0.005418698 | 0.8075739 | 0.006548819
|  |  | 10092 | 0.9923783 | 0.9994238 | 0.000391344 | 0.9996489 | 0.2414564 | 0.9996543 | 0.1881995 |  |  | 59946 | 0.980309 | 0.9866385 | 0.001457359 | 0.9751119 | 0.005566614 | 0.9751107 | 0.005619796 |  |  | 7365 | 0.8956577 | 0.966986 | 0.003672587 | 0.9050788 | 0.006130954 | 0.9050825 | 0.006276545 |  |  | 125580 | 0.9144821 | 0.9150489 | 0.00874662 | 0.9188385 | 0.005014523 | 0.9188446 | 0.01091585 |  |  | 426360 | 0.915182 | 0.8678712 | 0.0134575 | 0.9250255 | 0.007926539 | 0.925033 | 0.01377586 |  |  | 384160 | 0.8092857 | 0.7035679 | 0.01194567 | 0.8076312 | 0.00541719 | 0.80763 | 0.006546718
|  |  | 10212 | 0.9923783 | 0.9994247 | 0.0003913417 | 0.9996728 | 0.2414616 | 0.9996776 | 0.1882046 |  |  | 60246 | 0.9793485 | 0.9866385 | 0.001457359 | 0.9751694 | 0.005572214 | 0.9751682 | 0.005625069 |  |  | 7370 | 0.8956577 | 0.9669863 | 0.003672576 | 0.9050813 | 0.006130979 | 0.905085 | 0.006276574 |  |  | 125880 | 0.9144821 | 0.9150489 | 0.00874662 | 0.9190152 | 0.00501375 | 0.9190213 | 0.01091614 |  |  | 426660 | 0.912944 | 0.8678712 | 0.0134575 | 0.9250981 | 0.00792504 | 0.9251055 | 0.01377444 |  |  | 384460 | 0.8092857 | 0.7035679 | 0.01194567 | 0.8076873 | 0.005415683 | 0.8076861 | 0.00654462
|  |  | 10332 | 0.9923783 | 0.9994255 | 0.00039134 | 0.9996948 | 0.2414665 | 0.999699 | 0.1882092 |  |  | 60546 | 0.9793485 | 0.9866385 | 0.001457359 | 0.9752268 | 0.005577781 | 0.9752255 | 0.005630316 |  |  | 7375 | 0.8956577 | 0.9669865 | 0.003672566 | 0.9050838 | 0.006131005 | 0.9050875 | 0.006276604 |  |  | 126180 | 0.9144821 | 0.9150489 | 0.00874662 | 0.9191915 | 0.005012955 | 0.9191976 | 0.01091641 |  |  | 426960 | 0.915182 | 0.8678712 | 0.0134575 | 0.9251705 | 0.00792354 | 0.925178 | 0.01377301 |  |  | 384760 | 0.8092857 | 0.7035679 | 0.01194567 | 0.8077433 | 0.005414178 | 0.8077421 | 0.006542523
|  |  | 10452 | 0.9914823 | 0.9994261 | 0.0003913386 | 0.999715 | 0.2414711 | 0.9997187 | 0.1882136 |  |  | 60846 | 0.980309 | 0.9866385 | 0.001457359 | 0.9752841 | 0.005583315 | 0.9752827 | 0.005635537 |  |  | 7380 | 0.8956577 | 0.9669868 | 0.003672555 | 0.9050863 | 0.00613103 | 0.90509 | 0.006276633 |  |  | 126480 | 0.9111191 | 0.9150489 | 0.00874662 | 0.9193673 | 0.00501214 | 0.9193734 | 0.01091664 |  |  | 427260 | 0.9174199 | 0.8678712 | 0.0134575 | 0.9252429 | 0.007922038 | 0.9252503 | 0.01377157 |  |  | 385060 | 0.8136366 | 0.7035679 | 0.01194567 | 0.8077992 | 0.005412673 | 0.807798 | 0.006540427
|  |  | 10572 | 0.9923783 | 0.9994267 | 0.0003913376 | 0.9997337 | 0.2414754 | 0.9997368 | 0.1882176 |  |  | 61146 | 0.9793485 | 0.9866385 | 0.001457359 | 0.9753411 | 0.005588817 | 0.9753397 | 0.005640731 |  |  | 7385 | 0.8956577 | 0.966987 | 0.003672545 | 0.9050888 | 0.006131055 | 0.9050925 | 0.006276662 |  |  | 126780 | 0.9111191 | 0.9150489 | 0.00874662 | 0.9195426 | 0.005011304 | 0.9195487 | 0.01091685 |  |  | 427560 | 0.912944 | 0.8678712 | 0.0134575 | 0.9253151 | 0.007920536 | 0.9253226 | 0.01377014 |  |  | 385360 | 0.8136366 | 0.7035679 | 0.01194567 | 0.807855 | 0.005411169 | 0.8078538 | 0.006538333
|  |  | 10692 | 0.9923783 | 0.9994272 | 0.0003913369 | 0.9997508 | 0.2414794 | 0.9997535 | 0.1882213 |  |  | 61446 | 0.9783881 | 0.9866385 | 0.001457359 | 0.9753981 | 0.005594285 | 0.9753966 | 0.005645899 |  |  | 7390 | 0.8967368 | 0.9669872 | 0.003672535 | 0.9050913 | 0.00613108 | 0.905095 | 0.006276692 |  |  | 127080 | 0.9111191 | 0.9150489 | 0.00874662 | 0.9197174 | 0.005010448 | 0.9197235 | 0.01091703 |  |  | 427860 | 0.9084681 | 0.8678712 | 0.0134575 | 0.9253873 | 0.007919033 | 0.9253948 | 0.01376871 |  |  | 385660 | 0.8136366 | 0.7035679 | 0.01194567 | 0.8079107 | 0.005409667 | 0.8079094 | 0.00653624
|  |  | 10812 | 0.9923783 | 0.9994276 | 0.0003913363 | 0.9997666 | 0.2414832 | 0.9997688 | 0.1882248 |  |  | 61746 | 0.980309 | 0.9866385 | 0.001457359 | 0.9754549 | 0.005599721 | 0.9754533 | 0.00565104 |  |  | 7395 | 0.8945787 | 0.9669874 | 0.003672524 | 0.9050938 | 0.006131106 | 0.9050975 | 0.006276721 |  |  | 127380 | 0.9161636 | 0.9150489 | 0.00874662 | 0.9198917 | 0.005009572 | 0.9198979 | 0.01091718 |  |  | 428160 | 0.9084681 | 0.8678712 | 0.0134575 | 0.9254594 | 0.007917529 | 0.9254669 | 0.01376728 |  |  | 385960 | 0.8027594 | 0.7035679 | 0.01194567 | 0.8079663 | 0.005408166 | 0.807965 | 0.006534149
|  |  | 10932 | 0.9932742 | 0.999428 | 0.0003913359 | 0.9997812 | 0.2414868 | 0.9997829 | 0.1882279 |  |  | 62046 | 0.9793485 | 0.9866385 | 0.001457359 | 0.9755115 | 0.005605123 | 0.9755099 | 0.005656155 |  |  | 7400 | 0.8945787 | 0.9669877 | 0.003672514 | 0.9050963 | 0.006131131 | 0.9051 | 0.00627675 |  |  | 127680 | 0.9094376 | 0.9150489 | 0.00874662 | 0.9200656 | 0.005008675 | 0.9200717 | 0.01091731 |  |  | 428460 | 0.9084681 | 0.8678712 | 0.0134575 | 0.9255315 | 0.007916024 | 0.9255389 | 0.01376584 |  |  | 386260 | 0.8049348 | 0.7035679 | 0.01194567 | 0.8080218 | 0.005406666 | 0.8080206 | 0.006532059
|  |  | 11052 | 0.9923783 | 0.9994283 | 0.0003913355 | 0.9997946 | 0.2414901 | 0.9997959 | 0.1882309 |  |  | 62346 | 0.9793485 | 0.9866385 | 0.001457359 | 0.975568 | 0.005610493 | 0.9755663 | 0.005661243 |  |  | 7405 | 0.8956577 | 0.9669879 | 0.003672505 | 0.9050988 | 0.006131156 | 0.9051025 | 0.00627678 |  |  | 127980 | 0.9144821 | 0.9150489 | 0.00874662 | 0.920239 | 0.005007759 | 0.9202451 | 0.01091741 |  |  | 428760 | 0.9084681 | 0.8678712 | 0.0134575 | 0.9256034 | 0.007914518 | 0.9256108 | 0.0137644 |  |  | 386560 | 0.8114612 | 0.7035679 | 0.01194567 | 0.8080773 | 0.005405166 | 0.808076 | 0.006529971
|  |  | 11172 | 0.9914823 | 0.9994286 | 0.0003913353 | 0.9998069 | 0.2414932 | 0.9998079 | 0.1882336 |  |  | 62646 | 0.9812694 | 0.9866385 | 0.001457359 | 0.9756243 | 0.00561583 | 0.9756226 | 0.005666305 |  |  | 7410 | 0.8956577 | 0.9669881 | 0.003672495 | 0.9051013 | 0.006131181 | 0.905105 | 0.006276809 |  |  | 128280 | 0.9161636 | 0.9150489 | 0.00874662 | 0.9204119 | 0.005006822 | 0.920418 | 0.01091749 |  |  | 429060 | 0.912944 | 0.8678712 | 0.0134575 | 0.9256753 | 0.007913012 | 0.9256827 | 0.01376297 |  |  | 386860 | 0.8071103 | 0.7035679 | 0.01194567 | 0.8081326 | 0.005403668 | 0.8081313 | 0.006527885
|  |  | 11292 | 0.9923783 | 0.9994288 | 0.0003913351 | 0.9998183 | 0.2414961 | 0.9998189 | 0.1882361 |  |  | 62946 | 0.9812694 | 0.9866385 | 0.001457359 | 0.9756805 | 0.005621133 | 0.9756787 | 0.005671341 |  |  | 7415 | 0.8945787 | 0.9669884 | 0.003672485 | 0.9051039 | 0.006131207 | 0.9051075 | 0.006276839 |  |  | 128580 | 0.917845 | 0.9150489 | 0.00874662 | 0.9205843 | 0.005005866 | 0.9205905 | 0.01091754 |  |  | 429360 | 0.912944 | 0.8678712 | 0.0134575 | 0.9257471 | 0.007911504 | 0.9257545 | 0.01376153 |  |  | 387160 | 0.8049348 | 0.7035679 | 0.01194567 | 0.8081878 | 0.005402172 | 0.8081865 | 0.0065258
|  |  | 11412 | 0.9923783 | 0.999429 | 0.000391335 | 0.9998287 | 0.2414988 | 0.999829 | 0.1882384 |  |  | 63246 | 0.9812694 | 0.9866385 | 0.001457359 | 0.9757365 | 0.005626404 | 0.9757346 | 0.005676349 |  |  | 7420 | 0.8945787 | 0.9669886 | 0.003672476 | 0.9051064 | 0.006131232 | 0.90511 | 0.006276868 |  |  | 128880 | 0.9144821 | 0.9150489 | 0.00874662 | 0.9207563 | 0.00500489 | 0.9207625 | 0.01091756 |  |  | 429660 | 0.912944 | 0.8678712 | 0.0134575 | 0.9258188 | 0.007909995 | 0.9258262 | 0.01376009 |  |  | 387460 | 0.8071103 | 0.7035679 | 0.01194567 | 0.808243 | 0.005400676 | 0.8082417 | 0.006523717
|  |  | 11532 | 0.9923783 | 0.9994292 | 0.0003913349 | 0.9998384 | 0.2415013 | 0.9998383 | 0.1882405 |  |  | 63546 | 0.9793485 | 0.9866385 | 0.001457359 | 0.9757924 | 0.005631642 | 0.9757905 | 0.005681332 |  |  | 7425 | 0.8945787 | 0.9669888 | 0.003672466 | 0.9051089 | 0.006131257 | 0.9051125 | 0.006276898 |  |  | 129180 | 0.9144821 | 0.9150489 | 0.00874662 | 0.9209278 | 0.005003895 | 0.920934 | 0.01091756 |  |  | 429960 | 0.915182 | 0.8678712 | 0.0134575 | 0.9258904 | 0.007908486 | 0.9258978 | 0.01375865 |  |  | 387760 | 0.8071103 | 0.7035679 | 0.01194567 | 0.8082981 | 0.005399181 | 0.8082967 | 0.006521635
|  |  | 11652 | 0.9932742 | 0.9994294 | 0.0003913349 | 0.9998472 | 0.2415036 | 0.9998469 | 0.1882425 |  |  | 63846 | 0.980309 | 0.9866385 | 0.001457359 | 0.9758481 | 0.005636847 | 0.9758461 | 0.005686287 |  |  | 7430 | 0.8945787 | 0.966989 | 0.003672457 | 0.9051114 | 0.006131283 | 0.905115 | 0.006276927 |  |  | 129480 | 0.9161636 | 0.9150489 | 0.00874662 | 0.9210988 | 0.00500288 | 0.921105 | 0.01091753 |  |  | 430260 | 0.912944 | 0.8678712 | 0.0134575 | 0.9259619 | 0.007906975 | 0.9259693 | 0.0137572 |  |  | 388060 | 0.8136366 | 0.7035679 | 0.01194567 | 0.808353 | 0.005397688 | 0.8083517 | 0.006519555
|  |  | 11772 | 0.9923783 | 0.9994295 | 0.0003913348 | 0.9998554 | 0.2415058 | 0.9998547 | 0.1882443 |  |  | 64146 | 0.980309 | 0.9866385 | 0.001457359 | 0.9759037 | 0.005642019 | 0.9759017 | 0.005691217 |  |  | 7435 | 0.8945787 | 0.9669892 | 0.003672448 | 0.9051139 | 0.006131308 | 0.9051175 | 0.006276957 |  |  | 129780 | 0.9161636 | 0.9150489 | 0.00874662 | 0.9212694 | 0.005001845 | 0.9212756 | 0.01091748 |  |  | 430560 | 0.9084681 | 0.8678712 | 0.0134575 | 0.9260334 | 0.007905464 | 0.9260408 | 0.01375576 |  |  | 388360 | 0.8136366 | 0.7035679 | 0.01194567 | 0.8084079 | 0.005396195 | 0.8084065 | 0.006517476
|  |  | 11892 | 0.9932742 | 0.9994297 | 0.0003913348 | 0.9998629 | 0.2415078 | 0.999862 | 0.188246 |  |  | 64446 | 0.9793485 | 0.9866385 | 0.001457359 | 0.9759592 | 0.005647159 | 0.9759571 | 0.005696119 |  |  | 7440 | 0.8956577 | 0.9669895 | 0.003672439 | 0.9051164 | 0.006131334 | 0.90512 | 0.006276986 |  |  | 130080 | 0.917845 | 0.9150489 | 0.00874662 | 0.9214395 | 0.005000792 | 0.9214457 | 0.0109174 |  |  | 430860 | 0.9062302 | 0.8678712 | 0.0134575 | 0.9261047 | 0.007903952 | 0.9261121 | 0.01375432 |  |  | 388660 | 0.8114612 | 0.7035679 | 0.01194567 | 0.8084627 | 0.005394704 | 0.8084613 | 0.006515399
|  |  | 12012 | 0.9923783 | 0.9994298 | 0.0003913348 | 0.9998698 | 0.2415097 | 0.9998687 | 0.1882475 |  |  | 64746 | 0.9783881 | 0.9866385 | 0.001457359 | 0.9760145 | 0.005652265 | 0.9760123 | 0.005700995 |  |  | 7445 | 0.8956577 | 0.9669897 | 0.00367243 | 0.9051188 | 0.006131359 | 0.9051225 | 0.006277016 |  |  | 130380 | 0.9161636 | 0.9150489 | 0.00874662 | 0.9216091 | 0.00499972 | 0.9216153 | 0.01091729 |  |  | 431160 | 0.9107061 | 0.8678712 | 0.0134575 | 0.926176 | 0.007902439 | 0.9261834 | 0.01375287 |  |  | 388960 | 0.8223384 | 0.7035679 | 0.01194567 | 0.8085174 | 0.005393214 | 0.808516 | 0.006513323
|  |  | 12132 | 0.9923783 | 0.9994299 | 0.0003913348 | 0.9998762 | 0.2415115 | 0.9998748 | 0.1882489 |  |  | 65046 | 0.9793485 | 0.9866385 | 0.001457359 | 0.9760696 | 0.005657339 | 0.9760674 | 0.005705844 |  |  | 7450 | 0.8945787 | 0.9669899 | 0.003672421 | 0.9051213 | 0.006131384 | 0.905125 | 0.006277045 |  |  | 130680 | 0.9128006 | 0.9150489 | 0.00874662 | 0.9217783 | 0.004998628 | 0.9217845 | 0.01091716 |  |  | 431460 | 0.9084681 | 0.8678712 | 0.0134575 | 0.9262472 | 0.007900925 | 0.9262546 | 0.01375143 |  |  | 389260 | 0.8092857 | 0.7035679 | 0.01194567 | 0.808572 | 0.005391725 | 0.8085705 | 0.006511249
|  |  | 12252 | 0.9923783 | 0.9994299 | 0.0003913348 | 0.9998821 | 0.2415131 | 0.9998805 | 0.1882502 |  |  | 65346 | 0.980309 | 0.9866385 | 0.001457359 | 0.9761246 | 0.005662379 | 0.9761223 | 0.005710667 |  |  | 7455 | 0.8945787 | 0.9669901 | 0.003672412 | 0.9051238 | 0.00613141 | 0.9051275 | 0.006277075 |  |  | 130980 | 0.9161636 | 0.9150489 | 0.00874662 | 0.921947 | 0.004997518 | 0.9219532 | 0.01091701 |  |  | 431760 | 0.9084681 | 0.8678712 | 0.0134575 | 0.9263184 | 0.00789941 | 0.9263257 | 0.01374998 |  |  | 389560 | 0.8092857 | 0.7035679 | 0.01194567 | 0.8086265 | 0.005390238 | 0.808625 | 0.006509177
|  |  | 12372 | 0.9914823 | 0.99943 | 0.0003913348 | 0.9998875 | 0.2415146 | 0.9998857 | 0.1882514 |  |  | 65646 | 0.9793485 | 0.9866385 | 0.001457359 | 0.9761794 | 0.005667387 | 0.9761771 | 0.005715463 |  |  | 7460 | 0.8956577 | 0.9669903 | 0.003672404 | 0.9051263 | 0.006131435 | 0.90513 | 0.006277105 |  |  | 131280 | 0.9161636 | 0.9150489 | 0.00874662 | 0.9221153 | 0.004996389 | 0.9221215 | 0.01091683 |  |  | 432060 | 0.9107061 | 0.8678712 | 0.0134575 | 0.9263894 | 0.007897895 | 0.9263968 | 0.01374853 |  |  | 389860 | 0.8114612 | 0.7035679 | 0.01194567 | 0.8086809 | 0.005388751 | 0.8086794 | 0.006507106
|  |  | 12492 | 0.9941702 | 0.9994301 | 0.0003913348 | 0.9998924 | 0.241516 | 0.9998905 | 0.1882526 |  |  | 65946 | 0.9793485 | 0.9866385 | 0.001457359 | 0.9762342 | 0.005672362 | 0.9762318 | 0.005720233 |  |  | 7465 | 0.8934997 | 0.9669905 | 0.003672395 | 0.9051288 | 0.006131461 | 0.9051325 | 0.006277134 |  |  | 131580 | 0.9161636 | 0.9150489 | 0.00874662 | 0.9222831 | 0.004995242 | 0.9222893 | 0.01091663 |  |  | 432360 | 0.912944 | 0.8678712 | 0.0134575 | 0.9264604 | 0.007896378 | 0.9264677 | 0.01374708 |  |  | 390160 | 0.8092857 | 0.7035679 | 0.01194567 | 0.8087352 | 0.005387266 | 0.8087338 | 0.006505037
|  |  | 12612 | 0.9932742 | 0.9994301 | 0.0003913348 | 0.999897 | 0.2415173 | 0.9998949 | 0.1882536 |  |  | 66246 | 0.980309 | 0.9866385 | 0.001457359 | 0.9762887 | 0.005677305 | 0.9762863 | 0.005724976 |  |  | 7470 | 0.8945787 | 0.9669907 | 0.003672387 | 0.9051313 | 0.006131486 | 0.905135 | 0.006277164 |  |  | 131880 | 0.9128006 | 0.9150489 | 0.00874662 | 0.9224504 | 0.004994076 | 0.9224566 | 0.0109164 |  |  | 432660 | 0.9107061 | 0.8678712 | 0.0134575 | 0.9265313 | 0.007894861 | 0.9265386 | 0.01374563 |  |  | 390460 | 0.8114612 | 0.7035679 | 0.01194567 | 0.8087894 | 0.005385781 | 0.808788 | 0.006502969
|  |  | 12732 | 0.9932742 | 0.9994302 | 0.0003913348 | 0.9999012 | 0.2415185 | 0.9998989 | 0.1882545 |  |  | 66546 | 0.980309 | 0.9866385 | 0.001457359 | 0.9763431 | 0.005682214 | 0.9763406 | 0.005729692 |  |  | 7475 | 0.8956577 | 0.9669909 | 0.003672378 | 0.9051338 | 0.006131512 | 0.9051375 | 0.006277193 |  |  | 132180 | 0.9144821 | 0.9150489 | 0.00874662 | 0.9226173 | 0.004992892 | 0.9226235 | 0.01091615 |  |  | 432960 | 0.9107061 | 0.8678712 | 0.0134575 | 0.9266021 | 0.007893343 | 0.9266094 | 0.01374418 |  |  | 390760 | 0.8092857 | 0.7035679 | 0.01194567 | 0.8088436 | 0.005384298 | 0.8088421 | 0.006500904
|  |  | 12852 | 0.9923783 | 0.9994302 | 0.0003913348 | 0.9999051 | 0.2415196 | 0.9999027 | 0.1882554 |  |  | 66846 | 0.9812694 | 0.9866385 | 0.001457359 | 0.9763974 | 0.005687091 | 0.9763949 | 0.005734382 |  |  | 7480 | 0.8967368 | 0.9669911 | 0.00367237 | 0.9051363 | 0.006131537 | 0.90514 | 0.006277223 |  |  | 132480 | 0.917845 | 0.9150489 | 0.00874662 | 0.9227837 | 0.00499169 | 0.9227899 | 0.01091588 |  |  | 433260 | 0.9107061 | 0.8678712 | 0.0134575 | 0.9266728 | 0.007891824 | 0.9266801 | 0.01374273 |  |  | 391060 | 0.8114612 | 0.7035679 | 0.01194567 | 0.8088976 | 0.005382816 | 0.8088961 | 0.006498839
|  |  | 12972 | 0.9914823 | 0.9994302 | 0.0003913348 | 0.9999087 | 0.2415206 | 0.9999061 | 0.1882562 |  |  | 67146 | 0.980309 | 0.9866385 | 0.001457359 | 0.9764515 | 0.005691935 | 0.9764489 | 0.005739045 |  |  | 7485 | 0.8967368 | 0.9669913 | 0.003672362 | 0.9051388 | 0.006131563 | 0.9051425 | 0.006277253 |  |  | 132780 | 0.9161636 | 0.9150489 | 0.00874662 | 0.9229497 | 0.00499047 | 0.9229559 | 0.01091558 |  |  | 433560 | 0.9062302 | 0.8678712 | 0.0134575 | 0.9267434 | 0.007890304 | 0.9267508 | 0.01374127 |  |  | 391360 | 0.8136366 | 0.7035679 | 0.01194567 | 0.8089516 | 0.005381336 | 0.8089501 | 0.006496777
|  |  | 13092 | 0.9923783 | 0.9994303 | 0.0003913348 | 0.999912 | 0.2415215 | 0.9999093 | 0.188257 |  |  | 67446 | 0.980309 | 0.9866385 | 0.001457359 | 0.9765055 | 0.005696747 | 0.9765029 | 0.005743682 |  |  | 7490 | 0.8934997 | 0.9669915 | 0.003672354 | 0.9051413 | 0.006131589 | 0.905145 | 0.006277283 |  |  | 133080 | 0.921208 | 0.9150489 | 0.00874662 | 0.9231152 | 0.004989232 | 0.9231214 | 0.01091526 |  |  | 433860 | 0.9084681 | 0.8678712 | 0.0134575 | 0.926814 | 0.007888783 | 0.9268213 | 0.01373982 |  |  | 391660 | 0.8136366 | 0.7035679 | 0.01194567 | 0.8090055 | 0.005379856 | 0.8090039 | 0.006494716
|  |  | 13212 | 0.9923783 | 0.9994303 | 0.0003913348 | 0.999915 | 0.2415224 | 0.9999122 | 0.1882576 |  |  | 67746 | 0.9793485 | 0.9866385 | 0.001457359 | 0.9765594 | 0.005701526 | 0.9765567 | 0.005748292 |  |  | 7495 | 0.8956577 | 0.9669917 | 0.003672346 | 0.9051438 | 0.006131614 | 0.9051475 | 0.006277312 |  |  | 133380 | 0.9195265 | 0.9150489 | 0.00874662 | 0.9232802 | 0.004987976 | 0.9232865 | 0.01091491 |  |  | 434160 | 0.912944 | 0.8678712 | 0.0134575 | 0.9268845 | 0.007887262 | 0.9268918 | 0.01373836 |  |  | 391960 | 0.8179875 | 0.7035679 | 0.01194567 | 0.8090593 | 0.005378378 | 0.8090577 | 0.006492656
|  |  | 13332 | 0.9914823 | 0.9994303 | 0.0003913348 | 0.9999178 | 0.2415232 | 0.9999149 | 0.1882583 |  |  | 68046 | 0.9812694 | 0.9866385 | 0.001457359 | 0.9766131 | 0.005706272 | 0.9766103 | 0.005752875 |  |  | 7500 | 0.8934997 | 0.966992 | 0.003672338 | 0.9051463 | 0.00613164 | 0.90515 | 0.006277342 |  |  | 133680 | 0.9195265 | 0.9150489 | 0.00874662 | 0.9234448 | 0.004986702 | 0.9234511 | 0.01091454 |  |  | 434460 | 0.9107061 | 0.8678712 | 0.0134575 | 0.9269549 | 0.00788574 | 0.9269622 | 0.01373691 |  |  | 392260 | 0.8158121 | 0.7035679 | 0.01194567 | 0.809113 | 0.005376901 | 0.8091114 | 0.006490598
|  |  | 13452 | 0.9932742 | 0.9994303 | 0.0003913348 | 0.9999203 | 0.241524 | 0.9999173 | 0.1882589 |  |  | 68346 | 0.9822299 | 0.9866385 | 0.001457359 | 0.9766666 | 0.005710986 | 0.9766638 | 0.005757432 |  |  | 7505 | 0.8945787 | 0.9669921 | 0.003672331 | 0.9051488 | 0.006131665 | 0.9051525 | 0.006277372 |  |  | 133980 | 0.917845 | 0.9150489 | 0.00874662 | 0.923609 | 0.004985411 | 0.9236152 | 0.01091415 |  |  | 434760 | 0.9084681 | 0.8678712 | 0.0134575 | 0.9270252 | 0.007884217 | 0.9270325 | 0.01373545 |  |  | 392560 | 0.8158121 | 0.7035679 | 0.01194567 | 0.8091666 | 0.005375425 | 0.809165 | 0.006488542
|  |  | 13572 | 0.9932742 | 0.9994304 | 0.0003913348 | 0.9999227 | 0.2415247 | 0.9999196 | 0.1882594 |  |  | 68646 | 0.9812694 | 0.9866385 | 0.001457359 | 0.97672 | 0.005715667 | 0.9767172 | 0.005761963 |  |  | 7510 | 0.8956577 | 0.9669923 | 0.003672323 | 0.9051513 | 0.006131691 | 0.905155 | 0.006277402 |  |  | 134280 | 0.917845 | 0.9150489 | 0.00874662 | 0.9237727 | 0.004984102 | 0.9237789 | 0.01091374 |  |  | 435060 | 0.9062302 | 0.8678712 | 0.0134575 | 0.9270954 | 0.007882693 | 0.9271027 | 0.01373399 |  |  | 392860 | 0.8158121 | 0.7035679 | 0.01194567 | 0.8092201 | 0.00537395 | 0.8092185 | 0.006486488
|  |  | 13692 | 0.9941702 | 0.9994304 | 0.0003913348 | 0.9999249 | 0.2415253 | 0.9999217 | 0.1882599 |  |  | 68946 | 0.980309 | 0.9866385 | 0.001457359 | 0.9767733 | 0.005720316 | 0.9767704 | 0.005766467 |  |  | 7515 | 0.8956577 | 0.9669925 | 0.003672316 | 0.9051538 | 0.006131717 | 0.9051575 | 0.006277431 |  |  | 134580 | 0.917845 | 0.9150489 | 0.00874662 | 0.923936 | 0.004982776 | 0.9239422 | 0.0109133 |  |  | 435360 | 0.9084681 | 0.8678712 | 0.0134575 | 0.9271656 | 0.007881168 | 0.9271729 | 0.01373253 |  |  | 393160 | 0.8114612 | 0.7035679 | 0.01194567 | 0.8092735 | 0.005372477 | 0.8092719 | 0.006484435
|  |  | 13812 | 0.9923783 | 0.9994304 | 0.0003913348 | 0.9999269 | 0.2415259 | 0.9999236 | 0.1882603 |  |  | 69246 | 0.9812694 | 0.9866385 | 0.001457359 | 0.9768264 | 0.005724932 | 0.9768235 | 0.005770944 |  |  | 7520 | 0.8956577 | 0.9669927 | 0.003672308 | 0.9051563 | 0.006131742 | 0.90516 | 0.006277461 |  |  | 134880 | 0.917845 | 0.9150489 | 0.00874662 | 0.9240988 | 0.004981433 | 0.924105 | 0.01091284 |  |  | 435660 | 0.9084681 | 0.8678712 | 0.0134575 | 0.9272357 | 0.007879643 | 0.927243 | 0.01373107 |  |  | 393460 | 0.8114612 | 0.7035679 | 0.01194567 | 0.8093268 | 0.005371004 | 0.8093252 | 0.006482384
|  |  | 13932 | 0.9914823 | 0.9994304 | 0.0003913349 | 0.9999287 | 0.2415264 | 0.9999254 | 0.1882608 |  |  | 69546 | 0.980309 | 0.9866385 | 0.001457359 | 0.9768794 | 0.005729516 | 0.9768764 | 0.005775395 |  |  | 7525 | 0.8967368 | 0.9669929 | 0.003672301 | 0.9051588 | 0.006131768 | 0.9051625 | 0.006277491 |  |  | 135180 | 0.9195265 | 0.9150489 | 0.00874662 | 0.9242612 | 0.004980072 | 0.9242674 | 0.01091235 |  |  | 435960 | 0.912944 | 0.8678712 | 0.0134575 | 0.9273057 | 0.007878117 | 0.9273129 | 0.01372961 |  |  | 393760 | 0.8223384 | 0.7035679 | 0.01194567 | 0.8093801 | 0.005369533 | 0.8093784 | 0.006480334
|  |  | 14052 | 0.9932742 | 0.9994304 | 0.0003913349 | 0.9999304 | 0.241527 | 0.999927 | 0.1882611 |  |  | 69846 | 0.9812694 | 0.9866385 | 0.001457359 | 0.9769323 | 0.005734068 | 0.9769292 | 0.00577982 |  |  | 7530 | 0.8956577 | 0.9669931 | 0.003672294 | 0.9051613 | 0.006131794 | 0.9051649 | 0.006277521 |  |  | 135480 | 0.9144821 | 0.9150489 | 0.00874662 | 0.9244231 | 0.004978695 | 0.9244293 | 0.01091185 |  |  | 436260 | 0.912944 | 0.8678712 | 0.0134575 | 0.9273756 | 0.00787659 | 0.9273829 | 0.01372815 |  |  | 394060 | 0.8245138 | 0.7035679 | 0.01194567 | 0.8094332 | 0.005368063 | 0.8094316 | 0.006478287
|  |  | 14172 | 0.9932742 | 0.9994304 | 0.0003913349 | 0.999932 | 0.2415274 | 0.9999285 | 0.1882615 |  |  | 70146 | 0.9812694 | 0.9866385 | 0.001457359 | 0.976985 | 0.005738588 | 0.9769819 | 0.005784218 |  |  | 7535 | 0.8956577 | 0.9669933 | 0.003672287 | 0.9051638 | 0.006131819 | 0.9051674 | 0.006277551 |  |  | 135780 | 0.9144821 | 0.9150489 | 0.00874662 | 0.9245846 | 0.004977301 | 0.9245908 | 0.01091132 |  |  | 436560 | 0.9084681 | 0.8678712 | 0.0134575 | 0.9274454 | 0.007875062 | 0.9274527 | 0.01372668 |  |  | 394360 | 0.820163 | 0.7035679 | 0.01194567 | 0.8094863 | 0.005366595 | 0.8094846 | 0.006476241
|  |  | 14292 | 0.9923783 | 0.9994304 | 0.0003913349 | 0.9999334 | 0.2415278 | 0.9999299 | 0.1882618 |  |  | 70446 | 0.9812694 | 0.9866385 | 0.001457359 | 0.9770376 | 0.005743075 | 0.9770344 | 0.00578859 |  |  | 7540 | 0.8956577 | 0.9669935 | 0.00367228 | 0.9051663 | 0.006131845 | 0.9051699 | 0.00627758 |  |  | 136080 | 0.917845 | 0.9150489 | 0.00874662 | 0.9247456 | 0.00497589 | 0.9247519 | 0.01091077 |  |  | 436860 | 0.9084681 | 0.8678712 | 0.0134575 | 0.9275152 | 0.007873534 | 0.9275224 | 0.01372522 |  |  | 394660 | 0.820163 | 0.7035679 | 0.01194567 | 0.8095393 | 0.005365127 | 0.8095376 | 0.006474196
|  |  | 14412 | 0.9932742 | 0.9994304 | 0.0003913349 | 0.9999348 | 0.2415282 | 0.9999311 | 0.1882621 |  |  | 70746 | 0.9812694 | 0.9866385 | 0.001457359 | 0.97709 | 0.00574753 | 0.9770867 | 0.005792935 |  |  | 7545 | 0.8988948 | 0.9669937 | 0.003672273 | 0.9051688 | 0.006131871 | 0.9051724 | 0.00627761 |  |  | 136380 | 0.921208 | 0.9150489 | 0.00874662 | 0.9249063 | 0.004974462 | 0.9249125 | 0.0109102 |  |  | 437160 | 0.9084681 | 0.8678712 | 0.0134575 | 0.9275849 | 0.007872005 | 0.9275921 | 0.01372375 |  |  | 394960 | 0.8158121 | 0.7035679 | 0.01194567 | 0.8095921 | 0.005363661 | 0.8095905 | 0.006472153
|  |  | 14532 | 0.9923783 | 0.9994304 | 0.0003913349 | 0.999936 | 0.2415286 | 0.9999323 | 0.1882624 |  |  | 71046 | 0.980309 | 0.9866385 | 0.001457359 | 0.9771423 | 0.005751953 | 0.977139 | 0.005797254 |  |  | 7550 | 0.8956577 | 0.9669939 | 0.003672266 | 0.9051713 | 0.006131897 | 0.9051749 | 0.00627764 |  |  | 136680 | 0.9195265 | 0.9150489 | 0.00874662 | 0.9250664 | 0.004973018 | 0.9250727 | 0.01090961 |  |  | 437460 | 0.9062302 | 0.8678712 | 0.0134575 | 0.9276545 | 0.007870475 | 0.9276617 | 0.01372229 |  |  | 395260 | 0.8158121 | 0.7035679 | 0.01194567 | 0.8096449 | 0.005362196 | 0.8096432 | 0.006470112
|  |  | 14652 | 0.9923783 | 0.9994304 | 0.0003913349 | 0.9999371 | 0.2415289 | 0.9999334 | 0.1882627 |  |  | 71346 | 0.9793485 | 0.9866385 | 0.001457359 | 0.9771944 | 0.005756344 | 0.9771911 | 0.005801547 |  |  | 7555 | 0.8956577 | 0.9669941 | 0.003672259 | 0.9051738 | 0.006131922 | 0.9051774 | 0.00627767 |  |  | 136980 | 0.921208 | 0.9150489 | 0.00874662 | 0.9252262 | 0.004971558 | 0.9252324 | 0.01090899 |  |  | 437760 | 0.9017543 | 0.8678712 | 0.0134575 | 0.927724 | 0.007868944 | 0.9277312 | 0.01372082 |  |  | 395560 | 0.8179875 | 0.7035679 | 0.01194567 | 0.8096977 | 0.005360732 | 0.8096959 | 0.006468073
|  |  | 14772 | 0.9932742 | 0.9994305 | 0.0003913349 | 0.9999381 | 0.2415293 | 0.9999344 | 0.1882629 |  |  | 71646 | 0.9822299 | 0.9866385 | 0.001457359 | 0.9772464 | 0.005760703 | 0.9772431 | 0.005805814 |  |  | 7560 | 0.8967368 | 0.9669942 | 0.003672252 | 0.9051763 | 0.006131948 | 0.9051799 | 0.0062777 |  |  | 137280 | 0.917845 | 0.9150489 | 0.00874662 | 0.9253855 | 0.004970081 | 0.9253917 | 0.01090836 |  |  | 438060 | 0.9084681 | 0.8678712 | 0.0134575 | 0.9277934 | 0.007867413 | 0.9278006 | 0.01371935 |  |  | 395860 | 0.8158121 | 0.7035679 | 0.01194567 | 0.8097503 | 0.00535927 | 0.8097485 | 0.006466035
|  |  | 14892 | 0.9932742 | 0.9994305 | 0.0003913349 | 0.9999391 | 0.2415295 | 0.9999353 | 0.1882631 |  |  | 71946 | 0.9822299 | 0.9866385 | 0.001457359 | 0.9772983 | 0.00576503 | 0.9772949 | 0.005810054 |  |  | 7565 | 0.8945787 | 0.9669944 | 0.003672246 | 0.9051788 | 0.006131974 | 0.9051824 | 0.00627773 |  |  | 137580 | 0.917845 | 0.9150489 | 0.00874662 | 0.9255443 | 0.004968588 | 0.9255506 | 0.0109077 |  |  | 438360 | 0.9084681 | 0.8678712 | 0.0134575 | 0.9278628 | 0.00786588 | 0.92787 | 0.01371788 |  |  | 396160 | 0.8266893 | 0.7035679 | 0.01194567 | 0.8098028 | 0.005357809 | 0.8098011 | 0.006463999
|  |  | 15012 | 0.9941702 | 0.9994305 | 0.0003913349 | 0.99994 | 0.2415298 | 0.9999361 | 0.1882633 |  |  | 72246 | 0.9812694 | 0.9866385 | 0.001457359 | 0.97735 | 0.005769325 | 0.9773466 | 0.005814268 |  |  | 7570 | 0.8945787 | 0.9669946 | 0.003672239 | 0.9051813 | 0.006132 | 0.9051849 | 0.00627776 |  |  | 137880 | 0.917845 | 0.9150489 | 0.00874662 | 0.9257027 | 0.004967079 | 0.925709 | 0.01090702 |  |  | 438660 | 0.9084681 | 0.8678712 | 0.0134575 | 0.9279321 | 0.007864348 | 0.9279393 | 0.01371641 |  |  | 396460 | 0.8158121 | 0.7035679 | 0.01194567 | 0.8098553 | 0.005356349 | 0.8098535 | 0.006461965
|  |  | 15132 | 0.9923783 | 0.9994305 | 0.0003913349 | 0.9999408 | 0.2415301 | 0.9999369 | 0.1882635 |  |  | 72546 | 0.9812694 | 0.9866385 | 0.001457359 | 0.9774016 | 0.005773588 | 0.9773981 | 0.005818456 |  |  | 7575 | 0.8945787 | 0.9669948 | 0.003672233 | 0.9051838 | 0.006132026 | 0.9051874 | 0.00627779 |  |  | 138180 | 0.9195265 | 0.9150489 | 0.00874662 | 0.9258607 | 0.004965554 | 0.925867 | 0.01090632 |  |  | 438960 | 0.9062302 | 0.8678712 | 0.0134575 | 0.9280013 | 0.007862814 | 0.9280085 | 0.01371494 |  |  | 396760 | 0.8179875 | 0.7035679 | 0.01194567 | 0.8099076 | 0.00535489 | 0.8099058 | 0.006459933
|  |  | 15252 | 0.9932742 | 0.9994305 | 0.0003913349 | 0.9999415 | 0.2415303 | 0.9999376 | 0.1882637 |  |  | 72846 | 0.9812694 | 0.9866385 | 0.001457359 | 0.9774531 | 0.00577782 | 0.9774495 | 0.005822618 |  |  | 7580 | 0.8956577 | 0.966995 | 0.003672227 | 0.9051863 | 0.006132051 | 0.9051899 | 0.00627782 |  |  | 138480 | 0.9228895 | 0.9150489 | 0.00874662 | 0.9260183 | 0.004964013 | 0.9260246 | 0.0109056 |  |  | 439260 | 0.9084681 | 0.8678712 | 0.0134575 | 0.9280704 | 0.00786128 | 0.9280776 | 0.01371347 |  |  | 397060 | 0.8136366 | 0.7035679 | 0.01194567 | 0.8099599 | 0.005353432 | 0.8099581 | 0.006457902
|  |  | 15372 | 0.9923783 | 0.9994305 | 0.0003913349 | 0.9999422 | 0.2415305 | 0.9999382 | 0.1882638 |  |  | 73146 | 0.9822299 | 0.9866385 | 0.001457359 | 0.9775044 | 0.005782019 | 0.9775008 | 0.005826754 |  |  | 7585 | 0.8956577 | 0.9669952 | 0.00367222 | 0.9051888 | 0.006132077 | 0.9051924 | 0.00627785 |  |  | 138780 | 0.9228895 | 0.9150489 | 0.00874662 | 0.9261754 | 0.004962456 | 0.9261817 | 0.01090486 |  |  | 439560 | 0.9062302 | 0.8678712 | 0.0134575 | 0.9281394 | 0.007859745 | 0.9281466 | 0.013712 |  |  | 397360 | 0.8158121 | 0.7035679 | 0.01194567 | 0.8100121 | 0.005351976 | 0.8100103 | 0.006455873
|  |  | 15492 | 0.9941702 | 0.9994305 | 0.0003913349 | 0.9999428 | 0.2415307 | 0.9999388 | 0.188264 |  |  | 73446 | 0.9812694 | 0.9866385 | 0.001457359 | 0.9775556 | 0.005786188 | 0.977552 | 0.005830863 |  |  | 7590 | 0.8956577 | 0.9669953 | 0.003672214 | 0.9051913 | 0.006132103 | 0.9051949 | 0.00627788 |  |  | 139080 | 0.921208 | 0.9150489 | 0.00874662 | 0.9263321 | 0.004960884 | 0.9263384 | 0.0109041 |  |  | 439860 | 0.9107061 | 0.8678712 | 0.0134575 | 0.9282084 | 0.007858209 | 0.9282156 | 0.01371052 |  |  | 397660 | 0.8179875 | 0.7035679 | 0.01194567 | 0.8100642 | 0.005350521 | 0.8100624 | 0.006453846
|  |  | 15612 | 0.9932742 | 0.9994305 | 0.0003913349 | 0.9999434 | 0.2415309 | 0.9999394 | 0.1882641 |  |  | 73746 | 0.9812694 | 0.9866385 | 0.001457359 | 0.9776067 | 0.005790324 | 0.977603 | 0.005834947 |  |  | 7595 | 0.8945787 | 0.9669955 | 0.003672208 | 0.9051938 | 0.006132129 | 0.9051974 | 0.00627791 |  |  | 139380 | 0.9195265 | 0.9150489 | 0.00874662 | 0.9264884 | 0.004959296 | 0.9264947 | 0.01090332 |  |  | 440160 | 0.9084681 | 0.8678712 | 0.0134575 | 0.9282773 | 0.007856672 | 0.9282845 | 0.01370905 |  |  | 397960 | 0.8136366 | 0.7035679 | 0.01194567 | 0.8101162 | 0.005349068 | 0.8101143 | 0.00645182
|  |  | 15732 | 0.9941702 | 0.9994305 | 0.0003913349 | 0.9999439 | 0.241531 | 0.9999399 | 0.1882642 |  |  | 74046 | 0.9822299 | 0.9866385 | 0.001457359 | 0.9776576 | 0.005794429 | 0.9776538 | 0.005839005 |  |  | 7600 | 0.8945787 | 0.9669957 | 0.003672202 | 0.9051962 | 0.006132155 | 0.9051999 | 0.00627794 |  |  | 139680 | 0.917845 | 0.9150489 | 0.00874662 | 0.9266443 | 0.004957693 | 0.9266505 | 0.01090252 |  |  | 440460 | 0.912944 | 0.8678712 | 0.0134575 | 0.9283461 | 0.007855135 | 0.9283533 | 0.01370758 |  |  | 398260 | 0.8179875 | 0.7035679 | 0.01194567 | 0.8101681 | 0.005347615 | 0.8101663 | 0.006449796
|  |  | 15852 | 0.9941702 | 0.9994305 | 0.0003913349 | 0.9999444 | 0.2415312 | 0.9999403 | 0.1882643 |  |  | 74346 | 0.9812694 | 0.9866385 | 0.001457359 | 0.9777084 | 0.005798503 | 0.9777046 | 0.005843036 |  |  | 7605 | 0.8956577 | 0.9669959 | 0.003672196 | 0.9051987 | 0.006132181 | 0.9052024 | 0.00627797 |  |  | 139980 | 0.917845 | 0.9150489 | 0.00874662 | 0.9267997 | 0.004956075 | 0.9268059 | 0.01090169 |  |  | 440760 | 0.9084681 | 0.8678712 | 0.0134575 | 0.9284148 | 0.007853598 | 0.928422 | 0.0137061 |  |  | 398560 | 0.8158121 | 0.7035679 | 0.01194567 | 0.8102199 | 0.005346164 | 0.8102181 | 0.006447774
|  |  | 15972 | 0.9941702 | 0.9994305 | 0.0003913349 | 0.9999449 | 0.2415313 | 0.9999408 | 0.1882644 |  |  | 74646 | 0.9812694 | 0.9866385 | 0.001457359 | 0.977759 | 0.005802545 | 0.9777552 | 0.005847042 |  |  | 7610 | 0.8956577 | 0.966996 | 0.00367219 | 0.9052012 | 0.006132207 | 0.9052049 | 0.006278 |  |  | 140280 | 0.9195265 | 0.9150489 | 0.00874662 | 0.9269547 | 0.004954441 | 0.9269609 | 0.01090085 |  |  | 441060 | 0.912944 | 0.8678712 | 0.0134575 | 0.9284835 | 0.007852059 | 0.9284906 | 0.01370462 |  |  | 398860 | 0.8092857 | 0.7035679 | 0.01194567 | 0.8102717 | 0.005344714 | 0.8102698 | 0.006445754
|  |  | 16092 | 0.9923783 | 0.9994305 | 0.0003913349 | 0.9999453 | 0.2415314 | 0.9999412 | 0.1882645 |  |  | 74946 | 0.9831903 | 0.9866385 | 0.001457359 | 0.9778095 | 0.005806556 | 0.9778056 | 0.005851022 |  |  | 7615 | 0.8956577 | 0.9669962 | 0.003672184 | 0.9052037 | 0.006132233 | 0.9052074 | 0.006278031 |  |  | 140580 | 0.9195265 | 0.9150489 | 0.00874662 | 0.9271093 | 0.004952792 | 0.9271155 | 0.01089999 |  |  | 441360 | 0.9062302 | 0.8678712 | 0.0134575 | 0.928552 | 0.00785052 | 0.9285592 | 0.01370315 |  |  | 399160 | 0.8158121 | 0.7035679 | 0.01194567 | 0.8103233 | 0.005343266 | 0.8103215 | 0.006443735
|  |  | 16212 | 0.9941702 | 0.9994305 | 0.0003913349 | 0.9999457 | 0.2415316 | 0.9999415 | 0.1882646 |  |  | 75246 | 0.980309 | 0.9866385 | 0.001457359 | 0.9778599 | 0.005810536 | 0.977856 | 0.005854977 |  |  | 7620 | 0.8967368 | 0.9669964 | 0.003672179 | 0.9052062 | 0.006132259 | 0.9052098 | 0.006278061 |  |  | 140880 | 0.9228895 | 0.9150489 | 0.00874662 | 0.9272634 | 0.004951129 | 0.9272697 | 0.01089911 |  |  | 441660 | 0.9062302 | 0.8678712 | 0.0134575 | 0.9286205 | 0.00784898 | 0.9286277 | 0.01370167 |  |  | 399460 | 0.8223384 | 0.7035679 | 0.01194567 | 0.8103749 | 0.005341818 | 0.810373 | 0.006441719
|  |  | 16332 | 0.9932742 | 0.9994305 | 0.0003913349 | 0.999946 | 0.2415317 | 0.9999419 | 0.1882647 |  |  | 75546 | 0.9822299 | 0.9866385 | 0.001457359 | 0.9779102 | 0.005814484 | 0.9779062 | 0.005858905 |  |  | 7625 | 0.8956577 | 0.9669965 | 0.003672173 | 0.9052087 | 0.006132285 | 0.9052123 | 0.006278091 |  |  | 141180 | 0.9195265 | 0.9150489 | 0.00874662 | 0.9274171 | 0.00494945 | 0.9274234 | 0.01089821 |  |  | 441960 | 0.9039923 | 0.8678712 | 0.0134575 | 0.9286889 | 0.00784744 | 0.9286961 | 0.01370019 |  |  | 399760 | 0.8223384 | 0.7035679 | 0.01194567 | 0.8104264 | 0.005340372 | 0.8104245 | 0.006439703
|  |  | 16452 | 0.9941702 | 0.9994305 | 0.0003913349 | 0.9999464 | 0.2415318 | 0.9999422 | 0.1882648 |  |  | 75846 | 0.9822299 | 0.9866385 | 0.001457359 | 0.9779603 | 0.005818401 | 0.9779562 | 0.005862808 |  |  | 7630 | 0.8956577 | 0.9669967 | 0.003672167 | 0.9052112 | 0.006132311 | 0.9052148 | 0.006278121 |  |  | 141480 | 0.9228895 | 0.9150489 | 0.00874662 | 0.9275705 | 0.004947757 | 0.9275767 | 0.01089729 |  |  | 442260 | 0.9107061 | 0.8678712 | 0.0134575 | 0.9287573 | 0.007845899 | 0.9287644 | 0.01369871 |  |  | 400060 | 0.8158121 | 0.7035679 | 0.01194567 | 0.8104778 | 0.005338928 | 0.8104759 | 0.00643769
|  |  | 16572 | 0.9941702 | 0.9994305 | 0.0003913349 | 0.9999467 | 0.2415319 | 0.9999425 | 0.1882648 |  |  | 76146 | 0.9812694 | 0.9866385 | 0.001457359 | 0.9780103 | 0.005822288 | 0.9780062 | 0.005866685 |  |  | 7635 | 0.8967368 | 0.9669969 | 0.003672162 | 0.9052137 | 0.006132337 | 0.9052173 | 0.006278151 |  |  | 141780 | 0.9195265 | 0.9150489 | 0.00874662 | 0.9277234 | 0.004946049 | 0.9277296 | 0.01089635 |  |  | 442560 | 0.912944 | 0.8678712 | 0.0134575 | 0.9288255 | 0.007844357 | 0.9288327 | 0.01369723 |  |  | 400360 | 0.8179875 | 0.7035679 | 0.01194567 | 0.8105291 | 0.005337484 | 0.8105272 | 0.006435679
|  |  | 16692 | 0.9941702 | 0.9994305 | 0.0003913349 | 0.9999469 | 0.2415319 | 0.9999427 | 0.1882649 |  |  | 76446 | 0.9831903 | 0.9866385 | 0.001457359 | 0.9780601 | 0.005826143 | 0.978056 | 0.005870537 |  |  | 7640 | 0.8956577 | 0.966997 | 0.003672156 | 0.9052162 | 0.006132363 | 0.9052198 | 0.006278181 |  |  | 142080 | 0.921208 | 0.9150489 | 0.00874662 | 0.9278758 | 0.004944327 | 0.9278821 | 0.01089539 |  |  | 442860 | 0.9084681 | 0.8678712 | 0.0134575 | 0.9288937 | 0.007842815 | 0.9289008 | 0.01369575 |  |  | 400660 | 0.8179875 | 0.7035679 | 0.01194567 | 0.8105803 | 0.005336042 | 0.8105784 | 0.006433669
|  |  | 16812 | 0.9950662 | 0.9994305 | 0.0003913349 | 0.9999472 | 0.241532 | 0.999943 | 0.188265 |  |  | 76746 | 0.9822299 | 0.9866385 | 0.001457359 | 0.9781098 | 0.005829968 | 0.9781056 | 0.005874363 |  |  | 7645 | 0.8967368 | 0.9669972 | 0.003672151 | 0.9052187 | 0.006132389 | 0.9052223 | 0.006278212 |  |  | 142380 | 0.9228895 | 0.9150489 | 0.00874662 | 0.9280279 | 0.00494259 | 0.9280342 | 0.01089441 |  |  | 443160 | 0.912944 | 0.8678712 | 0.0134575 | 0.9289618 | 0.007841271 | 0.9289689 | 0.01369426 |  |  | 400960 | 0.8223384 | 0.7035679 | 0.01194567 | 0.8106315 | 0.005334602 | 0.8106295 | 0.006431661
|  |  | 16932 | 0.9941702 | 0.9994305 | 0.0003913349 | 0.9999474 | 0.2415321 | 0.9999432 | 0.188265 |  |  | 77046 | 0.9831903 | 0.9866385 | 0.001457359 | 0.9781594 | 0.005833762 | 0.9781552 | 0.005878163 |  |  | 7650 | 0.8967368 | 0.9669974 | 0.003672146 | 0.9052212 | 0.006132415 | 0.9052248 | 0.006278242 |  |  | 142680 | 0.9228895 | 0.9150489 | 0.00874662 | 0.9281795 | 0.004940839 | 0.9281858 | 0.01089342 |  |  | 443460 | 0.915182 | 0.8678712 | 0.0134575 | 0.9290298 | 0.007839728 | 0.9290369 | 0.01369278 |  |  | 401260 | 0.8158121 | 0.7035679 | 0.01194567 | 0.8106825 | 0.005333162 | 0.8106806 | 0.006429655
|  |  | 17052 | 0.9941702 | 0.9994305 | 0.0003913349 | 0.9999476 | 0.2415322 | 0.9999434 | 0.1882651 |  |  | 77346 | 0.9822299 | 0.9866385 | 0.001457359 | 0.9782089 | 0.005837525 | 0.9782046 | 0.005881939 |  |  | 7655 | 0.8967368 | 0.9669975 | 0.003672141 | 0.9052237 | 0.006132441 | 0.9052273 | 0.006278272 |  |  | 142980 | 0.9228895 | 0.9150489 | 0.00874662 | 0.9283308 | 0.004939074 | 0.928337 | 0.0108924 |  |  | 443760 | 0.9107061 | 0.8678712 | 0.0134575 | 0.9290978 | 0.007838183 | 0.9291049 | 0.0136913 |  |  | 401560 | 0.8179875 | 0.7035679 | 0.01194567 | 0.8107335 | 0.005331724 | 0.8107315 | 0.006427651
|  |  | 17172 | 0.9941702 | 0.9994305 | 0.0003913349 | 0.9999478 | 0.2415322 | 0.9999436 | 0.1882651 |  |  | 77646 | 0.9822299 | 0.9866385 | 0.001457359 | 0.9782582 | 0.005841257 | 0.9782539 | 0.005885688 |  |  | 7660 | 0.8967368 | 0.9669977 | 0.003672135 | 0.9052262 | 0.006132467 | 0.9052298 | 0.006278302 |  |  | 143280 | 0.9195265 | 0.9150489 | 0.00874662 | 0.9284816 | 0.004937295 | 0.9284879 | 0.01089137 |  |  | 444060 | 0.912944 | 0.8678712 | 0.0134575 | 0.9291656 | 0.007836639 | 0.9291727 | 0.01368981 |  |  | 401860 | 0.8179875 | 0.7035679 | 0.01194567 | 0.8107844 | 0.005330287 | 0.8107824 | 0.006425648
|  |  | 17292 | 0.9923783 | 0.9994305 | 0.0003913349 | 0.999948 | 0.2415323 | 0.9999438 | 0.1882651 |  |  | 77946 | 0.9831903 | 0.9866385 | 0.001457359 | 0.9783074 | 0.005844959 | 0.978303 | 0.005889413 |  |  | 7665 | 0.8967368 | 0.9669978 | 0.00367213 | 0.9052287 | 0.006132493 | 0.9052323 | 0.006278333 |  |  | 143580 | 0.9228895 | 0.9150489 | 0.00874662 | 0.928632 | 0.004935501 | 0.9286383 | 0.01089032 |  |  | 444360 | 0.9084681 | 0.8678712 | 0.0134575 | 0.9292334 | 0.007835093 | 0.9292405 | 0.01368833 |  |  | 402160 | 0.8179875 | 0.7035679 | 0.01194567 | 0.8108352 | 0.005328852 | 0.8108332 | 0.006423647
|  |  | 17412 | 0.9932742 | 0.9994305 | 0.0003913349 | 0.9999482 | 0.2415323 | 0.9999439 | 0.1882652 |  |  | 78246 | 0.9831903 | 0.9866385 | 0.001457359 | 0.9783564 | 0.00584863 | 0.978352 | 0.005893112 |  |  | 7670 | 0.8978158 | 0.966998 | 0.003672125 | 0.9052311 | 0.006132519 | 0.9052348 | 0.006278363 |  |  | 143880 | 0.924571 | 0.9150489 | 0.00874662 | 0.928782 | 0.004933694 | 0.9287883 | 0.01088925 |  |  | 444660 | 0.9084681 | 0.8678712 | 0.0134575 | 0.9293011 | 0.007833547 | 0.9293082 | 0.01368684 |  |  | 402460 | 0.8179875 | 0.7035679 | 0.01194567 | 0.8108859 | 0.005327417 | 0.8108839 | 0.006421649
|  |  | 17532 | 0.9941702 | 0.9994305 | 0.0003913349 | 0.9999483 | 0.2415324 | 0.9999441 | 0.1882652 |  |  | 78546 | 0.9831903 | 0.9866385 | 0.001457359 | 0.9784053 | 0.005852271 | 0.9784009 | 0.005896786 |  |  | 7675 | 0.8956577 | 0.9669982 | 0.00367212 | 0.9052336 | 0.006132545 | 0.9052373 | 0.006278393 |  |  | 144180 | 0.924571 | 0.9150489 | 0.00874662 | 0.9289316 | 0.004931873 | 0.9289378 | 0.01088816 |  |  | 444960 | 0.912944 | 0.8678712 | 0.0134575 | 0.9293688 | 0.007832 | 0.9293759 | 0.01368535 |  |  | 402760 | 0.8158121 | 0.7035679 | 0.01194567 | 0.8109366 | 0.005325984 | 0.8109345 | 0.006419651
|  |  | 17652 | 0.9923783 | 0.9994305 | 0.0003913349 | 0.9999485 | 0.2415324 | 0.9999442 | 0.1882652 |  |  | 78846 | 0.9831903 | 0.9866385 | 0.001457359 | 0.9784541 | 0.005855882 | 0.9784497 | 0.005900434 |  |  | 7680 | 0.8967368 | 0.9669983 | 0.003672115 | 0.9052361 | 0.006132572 | 0.9052398 | 0.006278424 |  |  | 144480 | 0.9228895 | 0.9150489 | 0.00874662 | 0.9290808 | 0.004930038 | 0.929087 | 0.01088706 |  |  | 445260 | 0.915182 | 0.8678712 | 0.0134575 | 0.9294363 | 0.007830453 | 0.9294434 | 0.01368387 |  |  | 403060 | 0.8179875 | 0.7035679 | 0.01194567 | 0.8109871 | 0.005324553 | 0.810985 | 0.006417656
|  |  | 17772 | 0.9932742 | 0.9994305 | 0.0003913349 | 0.9999486 | 0.2415325 | 0.9999443 | 0.1882653 |  |  | 79146 | 0.9822299 | 0.9866385 | 0.001457359 | 0.9785028 | 0.005859462 | 0.9784983 | 0.005904058 |  |  | 7685 | 0.8967368 | 0.9669985 | 0.003672111 | 0.9052386 | 0.006132598 | 0.9052422 | 0.006278454 |  |  | 144780 | 0.9195265 | 0.9150489 | 0.00874662 | 0.9292295 | 0.00492819 | 0.9292358 | 0.01088593 |  |  | 445560 | 0.9107061 | 0.8678712 | 0.0134575 | 0.9295038 | 0.007828905 | 0.9295109 | 0.01368238 |  |  | 403360 | 0.8136366 | 0.7035679 | 0.01194567 | 0.8110376 | 0.005323123 | 0.8110355 | 0.006415663
|  |  | 17892 | 0.9941702 | 0.9994305 | 0.0003913349 | 0.9999487 | 0.2415325 | 0.9999444 | 0.1882653 |  |  | 79446 | 0.9812694 | 0.9866385 | 0.001457359 | 0.9785513 | 0.005863013 | 0.9785468 | 0.005907657 |  |  | 7690 | 0.8967368 | 0.9669986 | 0.003672106 | 0.9052411 | 0.006132624 | 0.9052447 | 0.006278484 |  |  | 145080 | 0.9228895 | 0.9150489 | 0.00874662 | 0.9293779 | 0.004926328 | 0.9293842 | 0.01088479 |  |  | 445860 | 0.9107061 | 0.8678712 | 0.0134575 | 0.9295712 | 0.007827356 | 0.9295783 | 0.01368089 |  |  | 403660 | 0.8245138 | 0.7035679 | 0.01194567 | 0.8110879 | 0.005321694 | 0.8110859 | 0.006413671
|  |  | 18012 | 0.9941702 | 0.9994305 | 0.0003913349 | 0.9999489 | 0.2415325 | 0.9999445 | 0.1882653 |  |  | 79746 | 0.9822299 | 0.9866385 | 0.001457359 | 0.9785998 | 0.005866533 | 0.9785952 | 0.00591123 |  |  | 7695 | 0.8956577 | 0.9669988 | 0.003672101 | 0.9052436 | 0.00613265 | 0.9052472 | 0.006278515 |  |  | 145380 | 0.921208 | 0.9150489 | 0.00874662 | 0.9295259 | 0.004924453 | 0.9295321 | 0.01088363 |  |  | 446160 | 0.912944 | 0.8678712 | 0.0134575 | 0.9296386 | 0.007825807 | 0.9296456 | 0.0136794 |  |  | 403960 | 0.8179875 | 0.7035679 | 0.01194567 | 0.8111382 | 0.005320266 | 0.8111361 | 0.006411681
|  |  | 18132 | 0.9932742 | 0.9994305 | 0.0003913349 | 0.999949 | 0.2415326 | 0.9999446 | 0.1882654 |  |  | 80046 | 0.9831903 | 0.9866385 | 0.001457359 | 0.978648 | 0.005870023 | 0.9786434 | 0.005914779 |  |  | 7700 | 0.8967368 | 0.9669989 | 0.003672096 | 0.9052461 | 0.006132676 | 0.9052497 | 0.006278545 |  |  | 145680 | 0.924571 | 0.9150489 | 0.00874662 | 0.9296734 | 0.004922564 | 0.9296797 | 0.01088246 |  |  | 446460 | 0.912944 | 0.8678712 | 0.0134575 | 0.9297058 | 0.007824257 | 0.9297129 | 0.01367791 |  |  | 404260 | 0.820163 | 0.7035679 | 0.01194567 | 0.8111885 | 0.00531884 | 0.8111863 | 0.006409693
|  |  | 18252 | 0.9932742 | 0.9994305 | 0.0003913349 | 0.999949 | 0.2415326 | 0.9999447 | 0.1882654 |  |  | 80346 | 0.9822299 | 0.9866385 | 0.001457359 | 0.9786962 | 0.005873484 | 0.9786915 | 0.005918303 |  |  | 7705 | 0.8967368 | 0.9669991 | 0.003672092 | 0.9052486 | 0.006132703 | 0.9052522 | 0.006278576 |  |  | 145980 | 0.9228895 | 0.9150489 | 0.00874662 | 0.9298206 | 0.004920663 | 0.9298268 | 0.01088126 |  |  | 446760 | 0.915182 | 0.8678712 | 0.0134575 | 0.929773 | 0.007822707 | 0.92978 | 0.01367642 |  |  | 404560 | 0.8179875 | 0.7035679 | 0.01194567 | 0.8112386 | 0.005317415 | 0.8112365 | 0.006407707
|  |  | 18372 | 0.9932742 | 0.9994305 | 0.0003913349 | 0.9999491 | 0.2415326 | 0.9999448 | 0.1882654 |  |  | 80646 | 0.9812694 | 0.9866385 | 0.001457359 | 0.9787442 | 0.005876914 | 0.9787395 | 0.005921802 |  |  | 7710 | 0.8956577 | 0.9669992 | 0.003672087 | 0.9052511 | 0.006132729 | 0.9052547 | 0.006278606 |  |  | 146280 | 0.9228895 | 0.9150489 | 0.00874662 | 0.9299673 | 0.004918748 | 0.9299736 | 0.01088005 |  |  | 447060 | 0.915182 | 0.8678712 | 0.0134575 | 0.9298401 | 0.007821156 | 0.9298471 | 0.01367493 |  |  | 404860 | 0.820163 | 0.7035679 | 0.01194567 | 0.8112886 | 0.005315992 | 0.8112865 | 0.006405723
|  |  | 18492 | 0.9950662 | 0.9994305 | 0.0003913349 | 0.9999492 | 0.2415326 | 0.9999449 | 0.1882654 |  |  | 80946 | 0.9812694 | 0.9866385 | 0.001457359 | 0.9787921 | 0.005880315 | 0.9787874 | 0.005925276 |  |  | 7715 | 0.8956577 | 0.9669994 | 0.003672083 | 0.9052536 | 0.006132755 | 0.9052572 | 0.006278637 |  |  | 146580 | 0.924571 | 0.9150489 | 0.00874662 | 0.9301137 | 0.00491682 | 0.9301199 | 0.01087882 |  |  | 447360 | 0.915182 | 0.8678712 | 0.0134575 | 0.9299071 | 0.007819605 | 0.9299141 | 0.01367343 |  |  | 405160 | 0.8179875 | 0.7035679 | 0.01194567 | 0.8113386 | 0.00531457 | 0.8113364 | 0.00640374
|  |  | 18612 | 0.9932742 | 0.9994305 | 0.0003913349 | 0.9999493 | 0.2415327 | 0.9999449 | 0.1882654 |  |  | 81246 | 0.9831903 | 0.9866385 | 0.001457359 | 0.9788399 | 0.005883686 | 0.9788351 | 0.005928725 |  |  | 7720 | 0.8956577 | 0.9669995 | 0.003672078 | 0.9052561 | 0.006132781 | 0.9052597 | 0.006278667 |  |  | 146880 | 0.9228895 | 0.9150489 | 0.00874662 | 0.9302596 | 0.00491488 | 0.9302659 | 0.01087758 |  |  | 447660 | 0.9062302 | 0.8678712 | 0.0134575 | 0.929974 | 0.007818053 | 0.9299811 | 0.01367194 |  |  | 405460 | 0.820163 | 0.7035679 | 0.01194567 | 0.8113885 | 0.005313149 | 0.8113863 | 0.00640176
|  |  | 18732 | 0.9950662 | 0.9994305 | 0.0003913349 | 0.9999494 | 0.2415327 | 0.999945 | 0.1882654 |  |  | 104646 | 0.9831903 | 0.9866385 | 0.001457359 | 0.9822006 | 0.006063199 | 0.9821935 | 0.006127718 |  |  | 7725 | 0.8967368 | 0.9669997 | 0.003672074 | 0.9052586 | 0.006132808 | 0.9052622 | 0.006278698 |  |  | 147180 | 0.9262524 | 0.9150489 | 0.00874662 | 0.9304052 | 0.004912926 | 0.9304114 | 0.01087632 |  |  | 447960 | 0.9084681 | 0.8678712 | 0.0134575 | 0.9300409 | 0.0078165 | 0.9300479 | 0.01367044 |  |  | 405760 | 0.820163 | 0.7035679 | 0.01194567 | 0.8114382 | 0.005311729 | 0.8114361 | 0.006399781
|  |  | 18852 | 0.9932742 | 0.9994305 | 0.0003913349 | 0.9999494 | 0.2415327 | 0.9999451 | 0.1882655 |  |  | 104946 | 0.9822299 | 0.9866385 | 0.001457359 | 0.9822393 | 0.006064537 | 0.9822322 | 0.006129454 |  |  | 7730 | 0.8956577 | 0.9669998 | 0.00367207 | 0.905261 | 0.006132834 | 0.9052647 | 0.006278728 |  |  | 147480 | 0.921208 | 0.9150489 | 0.00874662 | 0.9305503 | 0.00491096 | 0.9305566 | 0.01087504 |  |  | 448260 | 0.9084681 | 0.8678712 | 0.0134575 | 0.9301077 | 0.007814947 | 0.9301147 | 0.01366895 |  |  | 406060 | 0.8114612 | 0.7035679 | 0.01194567 | 0.8114879 | 0.005310311 | 0.8114858 | 0.006397804
|  |  | 18972 | 0.9941702 | 0.9994305 | 0.0003913349 | 0.9999495 | 0.2415327 | 0.9999451 | 0.1882655 |  |  | 105246 | 0.9831903 | 0.9866385 | 0.001457359 | 0.9822779 | 0.006065854 | 0.9822708 | 0.006131171 |  |  | 7735 | 0.8956577 | 0.967 | 0.003672065 | 0.9052635 | 0.00613286 | 0.9052672 | 0.006278759 |  |  | 147780 | 0.924571 | 0.9150489 | 0.00874662 | 0.9306951 | 0.004908982 | 0.9307013 | 0.01087375 |  |  | 448560 | 0.9107061 | 0.8678712 | 0.0134575 | 0.9301744 | 0.007813394 | 0.9301814 | 0.01366745 |  |  | 406360 | 0.8223384 | 0.7035679 | 0.01194567 | 0.8115376 | 0.005308895 | 0.8115354 | 0.006395829
|  |  | 19092 | 0.9932742 | 0.9994305 | 0.0003913349 | 0.9999495 | 0.2415327 | 0.9999452 | 0.1882655 |  |  | 105546 | 0.9831903 | 0.9866385 | 0.001457359 | 0.9823164 | 0.006067148 | 0.9823093 | 0.00613287 |  |  | 7740 | 0.8956577 | 0.9670001 | 0.003672061 | 0.905266 | 0.006132887 | 0.9052696 | 0.006278789 |  |  | 148080 | 0.9228895 | 0.9150489 | 0.00874662 | 0.9308394 | 0.004906991 | 0.9308457 | 0.01087244 |  |  | 448860 | 0.9107061 | 0.8678712 | 0.0134575 | 0.930241 | 0.00781184 | 0.930248 | 0.01366596 |  |  | 406660 | 0.8179875 | 0.7035679 | 0.01194567 | 0.8115871 | 0.005307479 | 0.8115849 | 0.006393856
|  |  | 19212 | 0.9941702 | 0.9994305 | 0.0003913349 | 0.9999496 | 0.2415328 | 0.9999452 | 0.1882655 |  |  | 105846 | 0.9831903 | 0.9866385 | 0.001457359 | 0.9823549 | 0.006068422 | 0.9823477 | 0.006134551 |  |  | 7745 | 0.8956577 | 0.9670003 | 0.003672057 | 0.9052685 | 0.006132913 | 0.9052721 | 0.00627882 |  |  | 148380 | 0.9228895 | 0.9150489 | 0.00874662 | 0.9309834 | 0.004904987 | 0.9309897 | 0.01087111 |  |  | 449160 | 0.9084681 | 0.8678712 | 0.0134575 | 0.9303076 | 0.007810285 | 0.9303146 | 0.01366446 |  |  | 406960 | 0.8179875 | 0.7035679 | 0.01194567 | 0.8116366 | 0.005306065 | 0.8116343 | 0.006391885
|  |  | 19332 | 0.9941702 | 0.9994305 | 0.0003913349 | 0.9999496 | 0.2415328 | 0.9999453 | 0.1882655 |  |  | 106146 | 0.9851113 | 0.9866385 | 0.001457359 | 0.9823932 | 0.006069674 | 0.9823859 | 0.006136213 |  |  | 7750 | 0.8967368 | 0.9670004 | 0.003672053 | 0.905271 | 0.006132939 | 0.9052746 | 0.00627885 |  |  | 148680 | 0.9228895 | 0.9150489 | 0.00874662 | 0.931127 | 0.004902972 | 0.9311332 | 0.01086977 |  |  | 449460 | 0.9084681 | 0.8678712 | 0.0134575 | 0.9303741 | 0.00780873 | 0.9303811 | 0.01366296 |  |  | 407260 | 0.8223384 | 0.7035679 | 0.01194567 | 0.8116859 | 0.005304653 | 0.8116837 | 0.006389915
|  |  | 19452 | 0.9932742 | 0.9994305 | 0.0003913349 | 0.9999497 | 0.2415328 | 0.9999453 | 0.1882655 |  |  | 106446 | 0.9841508 | 0.9866385 | 0.001457359 | 0.9824314 | 0.006070905 | 0.9824241 | 0.006137857 |  |  | 7755 | 0.8956577 | 0.9670005 | 0.003672049 | 0.9052735 | 0.006132966 | 0.9052771 | 0.006278881 |  |  | 148980 | 0.9228895 | 0.9150489 | 0.00874662 | 0.9312702 | 0.004900944 | 0.9312764 | 0.01086841 |  |  | 449760 | 0.912944 | 0.8678712 | 0.0134575 | 0.9304405 | 0.007807174 | 0.9304475 | 0.01366147 |  |  | 407560 | 0.820163 | 0.7035679 | 0.01194567 | 0.8117352 | 0.005303242 | 0.811733 | 0.006387948
|  |  | 19572 | 0.9923783 | 0.9994305 | 0.0003913349 | 0.9999497 | 0.2415328 | 0.9999453 | 0.1882655 |  |  | 106746 | 0.9851113 | 0.9866385 | 0.001457359 | 0.9824695 | 0.006072114 | 0.9824622 | 0.006139483 |  |  | 7760 | 0.8967368 | 0.9670007 | 0.003672045 | 0.905276 | 0.006132992 | 0.9052796 | 0.006278912 |  |  | 149280 | 0.9228895 | 0.9150489 | 0.00874662 | 0.931413 | 0.004898904 | 0.9314192 | 0.01086704 |  |  | 450060 | 0.915182 | 0.8678712 | 0.0134575 | 0.9305068 | 0.007805618 | 0.9305138 | 0.01365997 |  |  | 407860 | 0.8245138 | 0.7035679 | 0.01194567 | 0.8117844 | 0.005301832 | 0.8117822 | 0.006385982
|  |  | 19692 | 0.9941702 | 0.9994305 | 0.0003913349 | 0.9999497 | 0.2415328 | 0.9999454 | 0.1882655 |  |  | 107046 | 0.9851113 | 0.9866385 | 0.001457359 | 0.9825075 | 0.006073303 | 0.9825002 | 0.006141092 |  |  | 7765 | 0.8978158 | 0.9670008 | 0.003672041 | 0.9052785 | 0.006133018 | 0.9052821 | 0.006278942 |  |  | 149580 | 0.921208 | 0.9150489 | 0.00874662 | 0.9315554 | 0.004896852 | 0.9315616 | 0.01086565 |  |  | 450360 | 0.912944 | 0.8678712 | 0.0134575 | 0.9305731 | 0.007804061 | 0.93058 | 0.01365847 |  |  | 408160 | 0.8158121 | 0.7035679 | 0.01194567 | 0.8118336 | 0.005300423 | 0.8118313 | 0.006384018
|  |  | 19812 | 0.9932742 | 0.9994305 | 0.0003913349 | 0.9999498 | 0.2415328 | 0.9999454 | 0.1882655 |  |  | 107346 | 0.9851113 | 0.9866385 | 0.001457359 | 0.9825454 | 0.006074471 | 0.9825381 | 0.006142682 |  |  | 7770 | 0.8967368 | 0.967001 | 0.003672037 | 0.905281 | 0.006133045 | 0.9052846 | 0.006278973 |  |  | 149880 | 0.924571 | 0.9150489 | 0.00874662 | 0.9316974 | 0.004894788 | 0.9317036 | 0.01086424 |  |  | 450660 | 0.9107061 | 0.8678712 | 0.0134575 | 0.9306393 | 0.007802504 | 0.9306462 | 0.01365697 |  |  | 408460 | 0.8179875 | 0.7035679 | 0.01194567 | 0.8118826 | 0.005299016 | 0.8118803 | 0.006382056
|  |  | 19932 | 0.9941702 | 0.9994305 | 0.0003913349 | 0.9999498 | 0.2415328 | 0.9999454 | 0.1882655 |  |  | 107646 | 0.9841508 | 0.9866385 | 0.001457359 | 0.9825832 | 0.006075618 | 0.9825759 | 0.006144255 |  |  | 7775 | 0.8956577 | 0.9670011 | 0.003672033 | 0.9052834 | 0.006133071 | 0.9052871 | 0.006279003 |  |  | 150180 | 0.924571 | 0.9150489 | 0.00874662 | 0.931839 | 0.004892712 | 0.9318452 | 0.01086282 |  |  | 450960 | 0.912944 | 0.8678712 | 0.0134575 | 0.9307054 | 0.007800946 | 0.9307123 | 0.01365547 |  |  | 408760 | 0.820163 | 0.7035679 | 0.01194567 | 0.8119316 | 0.005297611 | 0.8119293 | 0.006380096
|  |  | 20052 | 0.9941702 | 0.9994305 | 0.0003913349 | 0.9999498 | 0.2415328 | 0.9999454 | 0.1882655 |  |  | 107946 | 0.9831903 | 0.9866385 | 0.001457359 | 0.9826209 | 0.006076744 | 0.9826136 | 0.006145809 |  |  | 7780 | 0.8956577 | 0.9670012 | 0.003672029 | 0.9052859 | 0.006133098 | 0.9052896 | 0.006279034 |  |  | 150480 | 0.9279339 | 0.9150489 | 0.00874662 | 0.9319802 | 0.004890625 | 0.9319865 | 0.01086138 |  |  | 451260 | 0.915182 | 0.8678712 | 0.0134575 | 0.9307714 | 0.007799388 | 0.9307783 | 0.01365397 |  |  | 409060 | 0.8266893 | 0.7035679 | 0.01194567 | 0.8119805 | 0.005296206 | 0.8119781 | 0.006378138
|  |  | 20172 | 0.9950662 | 0.9994305 | 0.0003913349 | 0.9999498 | 0.2415328 | 0.9999455 | 0.1882656 |  |  | 108246 | 0.9822299 | 0.9866385 | 0.001457359 | 0.9826585 | 0.006077849 | 0.9826512 | 0.006147347 |  |  | 7785 | 0.8956577 | 0.9670014 | 0.003672026 | 0.9052884 | 0.006133124 | 0.905292 | 0.006279065 |  |  | 150780 | 0.9262524 | 0.9150489 | 0.00874662 | 0.9321211 | 0.004888526 | 0.9321273 | 0.01085993 |  |  | 451560 | 0.9107061 | 0.8678712 | 0.0134575 | 0.9308374 | 0.007797829 | 0.9308443 | 0.01365246 |  |  | 409360 | 0.820163 | 0.7035679 | 0.01194567 | 0.8120293 | 0.005294803 | 0.8120269 | 0.006376182
|  |  | 20292 | 0.9941702 | 0.9994305 | 0.0003913349 | 0.9999499 | 0.2415328 | 0.9999455 | 0.1882656 |  |  | 108546 | 0.980309 | 0.9866385 | 0.001457359 | 0.982696 | 0.006078934 | 0.9826886 | 0.006148866 |  |  | 7790 | 0.8945787 | 0.9670015 | 0.003672022 | 0.9052909 | 0.006133151 | 0.9052945 | 0.006279096 |  |  | 151080 | 0.924571 | 0.9150489 | 0.00874662 | 0.9322616 | 0.004886416 | 0.9322678 | 0.01085847 |  |  | 451860 | 0.912944 | 0.8678712 | 0.0134575 | 0.9309032 | 0.00779627 | 0.9309102 | 0.01365096 |  |  | 409660 | 0.8136366 | 0.7035679 | 0.01194567 | 0.812078 | 0.005293402 | 0.8120756 | 0.006374228
|  |  | 20412 | 0.9932742 | 0.9994305 | 0.0003913349 | 0.9999499 | 0.2415329 | 0.9999455 | 0.1882656 |  |  | 108846 | 0.9822299 | 0.9866385 | 0.001457359 | 0.9827334 | 0.006079999 | 0.982726 | 0.006150369 |  |  | 7795 | 0.8956577 | 0.9670016 | 0.003672018 | 0.9052934 | 0.006133177 | 0.905297 | 0.006279126 |  |  | 151380 | 0.9262524 | 0.9150489 | 0.00874662 | 0.9324016 | 0.004884294 | 0.9324079 | 0.01085698 |  |  | 452160 | 0.9107061 | 0.8678712 | 0.0134575 | 0.930969 | 0.007794711 | 0.930976 | 0.01364946 |  |  | 409960 | 0.8179875 | 0.7035679 | 0.01194567 | 0.8121266 | 0.005292002 | 0.8121242 | 0.006372275
|  |  | 20532 | 0.9941702 | 0.9994305 | 0.0003913349 | 0.9999499 | 0.2415329 | 0.9999455 | 0.1882656 |  |  | 109146 | 0.9812694 | 0.9866385 | 0.001457359 | 0.9827707 | 0.006081043 | 0.9827633 | 0.006151853 |  |  | 7800 | 0.8967368 | 0.9670018 | 0.003672015 | 0.9052959 | 0.006133204 | 0.9052995 | 0.006279157 |  |  | 151680 | 0.9262524 | 0.9150489 | 0.00874662 | 0.9325414 | 0.00488216 | 0.9325476 | 0.01085549 |  |  | 452460 | 0.9107061 | 0.8678712 | 0.0134575 | 0.9310348 | 0.007793151 | 0.9310417 | 0.01364796 |  |  | 410260 | 0.8179875 | 0.7035679 | 0.01194567 | 0.8121752 | 0.005290603 | 0.8121728 | 0.006370325
|  |  | 20652 | 0.9959621 | 0.9994305 | 0.0003913349 | 0.9999499 | 0.2415329 | 0.9999455 | 0.1882656 |  |  | 109446 | 0.980309 | 0.9866385 | 0.001457359 | 0.9828079 | 0.006082067 | 0.9828005 | 0.006153321 |  |  | 7805 | 0.8967368 | 0.9670019 | 0.003672011 | 0.9052984 | 0.00613323 | 0.905302 | 0.006279188 |  |  | 151980 | 0.9279339 | 0.9150489 | 0.00874662 | 0.9326807 | 0.004880016 | 0.9326869 | 0.01085398 |  |  | 452760 | 0.912944 | 0.8678712 | 0.0134575 | 0.9311004 | 0.00779159 | 0.9311073 | 0.01364645 |  |  | 410560 | 0.820163 | 0.7035679 | 0.01194567 | 0.8122236 | 0.005289206 | 0.8122213 | 0.006368376
|  |  | 20772 | 0.9932742 | 0.9994305 | 0.0003913349 | 0.9999499 | 0.2415329 | 0.9999456 | 0.1882656 |  |  | 109746 | 0.980309 | 0.9866385 | 0.001457359 | 0.982845 | 0.006083071 | 0.9828376 | 0.006154771 |  |  | 7810 | 0.8967368 | 0.967002 | 0.003672008 | 0.9053009 | 0.006133257 | 0.9053045 | 0.006279219 |  |  | 152280 | 0.9279339 | 0.9150489 | 0.00874662 | 0.9328196 | 0.00487786 | 0.9328258 | 0.01085245 |  |  | 453060 | 0.9062302 | 0.8678712 | 0.0134575 | 0.931166 | 0.007790029 | 0.9311729 | 0.01364495 |  |  | 410860 | 0.8179875 | 0.7035679 | 0.01194567 | 0.812272 | 0.00528781 | 0.8122696 | 0.00636643
|  |  | 20892 | 0.9932742 | 0.9994305 | 0.0003913349 | 0.99995 | 0.2415329 | 0.9999456 | 0.1882656 |  |  | 110046 | 0.9831903 | 0.9866385 | 0.001457359 | 0.9828821 | 0.006084055 | 0.9828746 | 0.006156204 |  |  | 7815 | 0.8956577 | 0.9670022 | 0.003672004 | 0.9053034 | 0.006133283 | 0.905307 | 0.006279249 |  |  | 152580 | 0.9279339 | 0.9150489 | 0.00874662 | 0.9329582 | 0.004875694 | 0.9329644 | 0.01085091 |  |  | 453360 | 0.9084681 | 0.8678712 | 0.0134575 | 0.9312315 | 0.007788467 | 0.9312384 | 0.01364344 |  |  | 411160 | 0.8158121 | 0.7035679 | 0.01194567 | 0.8123204 | 0.005286416 | 0.8123179 | 0.006364485
|  |  | 21012 | 0.9941702 | 0.9994305 | 0.0003913349 | 0.99995 | 0.2415329 | 0.9999456 | 0.1882656 |  |  | 110346 | 0.9812694 | 0.9866385 | 0.001457359 | 0.982919 | 0.006085019 | 0.9829115 | 0.00615762 |  |  | 7820 | 0.8967368 | 0.9670023 | 0.003672001 | 0.9053058 | 0.00613331 | 0.9053095 | 0.00627928 |  |  | 152880 | 0.9279339 | 0.9150489 | 0.00874662 | 0.9330964 | 0.004873516 | 0.9331026 | 0.01084936 |  |  | 453660 | 0.912944 | 0.8678712 | 0.0134575 | 0.9312969 | 0.007786905 | 0.9313038 | 0.01364194 |  |  | 411460 | 0.8245138 | 0.7035679 | 0.01194567 | 0.8123686 | 0.005285022 | 0.8123661 | 0.006362542
|  |  | 21132 | 0.9941702 | 0.9994305 | 0.0003913349 | 0.99995 | 0.2415329 | 0.9999456 | 0.1882656 |  |  | 110646 | 0.9812694 | 0.9866385 | 0.001457359 | 0.9829558 | 0.006085964 | 0.9829483 | 0.00615902 |  |  | 7825 | 0.8956577 | 0.9670024 | 0.003671997 | 0.9053083 | 0.006133337 | 0.9053119 | 0.006279311 |  |  | 153180 | 0.9262524 | 0.9150489 | 0.00874662 | 0.9332342 | 0.004871328 | 0.9332404 | 0.01084779 |  |  | 453960 | 0.9174199 | 0.8678712 | 0.0134575 | 0.9313623 | 0.007785343 | 0.9313692 | 0.01364043 |  |  | 411760 | 0.820163 | 0.7035679 | 0.01194567 | 0.8124167 | 0.005283631 | 0.8124143 | 0.006360601
|  |  | 21252 | 0.9950662 | 0.9994305 | 0.0003913349 | 0.99995 | 0.2415329 | 0.9999456 | 0.1882656 |  |  | 110946 | 0.9812694 | 0.9866385 | 0.001457359 | 0.9829925 | 0.006086888 | 0.982985 | 0.006160402 |  |  | 7830 | 0.8967368 | 0.9670026 | 0.003671994 | 0.9053108 | 0.006133363 | 0.9053144 | 0.006279342 |  |  | 153480 | 0.9262524 | 0.9150489 | 0.00874662 | 0.9333716 | 0.004869129 | 0.9333778 | 0.01084621 |  |  | 454260 | 0.912944 | 0.8678712 | 0.0134575 | 0.9314276 | 0.00778378 | 0.9314344 | 0.01363892 |  |  | 412060 | 0.8179875 | 0.7035679 | 0.01194567 | 0.8124648 | 0.005282241 | 0.8124623 | 0.006358662
|  |  | 21372 | 0.9950662 | 0.9994305 | 0.0003913349 | 0.99995 | 0.2415329 | 0.9999456 | 0.1882656 |  |  | 111246 | 0.9822299 | 0.9866385 | 0.001457359 | 0.9830291 | 0.006087793 | 0.9830216 | 0.006161767 |  |  | 7835 | 0.8956577 | 0.9670027 | 0.003671991 | 0.9053133 | 0.00613339 | 0.9053169 | 0.006279373 |  |  | 153780 | 0.9262524 | 0.9150489 | 0.00874662 | 0.9335086 | 0.004866919 | 0.9335149 | 0.01084461 |  |  | 454560 | 0.915182 | 0.8678712 | 0.0134575 | 0.9314928 | 0.007782217 | 0.9314996 | 0.01363741 |  |  | 412360 | 0.8158121 | 0.7035679 | 0.01194567 | 0.8125128 | 0.005280852 | 0.8125103 | 0.006356725
|  |  | 21492 | 0.9950662 | 0.9994305 | 0.0003913349 | 0.99995 | 0.2415329 | 0.9999456 | 0.1882656 |  |  | 111546 | 0.9831903 | 0.9866385 | 0.001457359 | 0.9830656 | 0.006088678 | 0.9830581 | 0.006163116 |  |  | 7840 | 0.8956577 | 0.9670028 | 0.003671988 | 0.9053158 | 0.006133416 | 0.9053194 | 0.006279404 |  |  | 154080 | 0.9279339 | 0.9150489 | 0.00874662 | 0.9336453 | 0.004864698 | 0.9336515 | 0.010843 |  |  | 454860 | 0.915182 | 0.8678712 | 0.0134575 | 0.9315579 | 0.007780653 | 0.9315647 | 0.01363591 |  |  | 412660 | 0.8158121 | 0.7035679 | 0.01194567 | 0.8125607 | 0.005279465 | 0.8125582 | 0.00635479
|  |  | 21612 | 0.9932742 | 0.9994305 | 0.0003913349 | 0.99995 | 0.2415329 | 0.9999456 | 0.1882656 |  |  | 111846 | 0.9822299 | 0.9866385 | 0.001457359 | 0.9831021 | 0.006089544 | 0.9830945 | 0.006164448 |  |  | 7845 | 0.8956577 | 0.9670029 | 0.003671984 | 0.9053183 | 0.006133443 | 0.9053219 | 0.006279434 |  |  | 154380 | 0.9262524 | 0.9150489 | 0.00874662 | 0.9337816 | 0.004862467 | 0.9337878 | 0.01084138 |  |  | 455160 | 0.9174199 | 0.8678712 | 0.0134575 | 0.9316229 | 0.007779089 | 0.9316298 | 0.0136344 |  |  | 412960 | 0.8158121 | 0.7035679 | 0.01194567 | 0.8126085 | 0.005278079 | 0.812606 | 0.006352857
|  |  | 21732 | 0.9932742 | 0.9994305 | 0.0003913349 | 0.99995 | 0.2415329 | 0.9999456 | 0.1882656 |  |  | 112146 | 0.9822299 | 0.9866385 | 0.001457359 | 0.9831384 | 0.006090391 | 0.9831308 | 0.006165764 |  |  | 7850 | 0.8956577 | 0.9670031 | 0.003671981 | 0.9053208 | 0.00613347 | 0.9053244 | 0.006279465 |  |  | 154680 | 0.924571 | 0.9150489 | 0.00874662 | 0.9339176 | 0.004860226 | 0.9339238 | 0.01083974 |  |  | 455460 | 0.9107061 | 0.8678712 | 0.0134575 | 0.9316879 | 0.007777525 | 0.9316948 | 0.01363289 |  |  | 413260 | 0.820163 | 0.7035679 | 0.01194567 | 0.8126563 | 0.005276694 | 0.8126538 | 0.006350926
|  |  | 21852 | 0.9950662 | 0.9994305 | 0.0003913349 | 0.99995 | 0.2415329 | 0.9999457 | 0.1882656 |  |  | 112446 | 0.9822299 | 0.9866385 | 0.001457359 | 0.9831746 | 0.006091218 | 0.983167 | 0.006167063 |  |  | 7855 | 0.8956577 | 0.9670032 | 0.003671978 | 0.9053233 | 0.006133496 | 0.9053269 | 0.006279496 |  |  | 154980 | 0.9296154 | 0.9150489 | 0.00874662 | 0.9340531 | 0.004857974 | 0.9340593 | 0.01083809 |  |  | 455760 | 0.915182 | 0.8678712 | 0.0134575 | 0.9317528 | 0.00777596 | 0.9317597 | 0.01363138 |  |  | 413560 | 0.8158121 | 0.7035679 | 0.01194567 | 0.8127039 | 0.005275311 | 0.8127014 | 0.006348997
|  |  | 21972 | 0.9941702 | 0.9994305 | 0.0003913349 | 0.9999501 | 0.2415329 | 0.9999457 | 0.1882656 |  |  | 112746 | 0.9822299 | 0.9866385 | 0.001457359 | 0.9832108 | 0.006092027 | 0.9832032 | 0.006168345 |  |  | 7860 | 0.8967368 | 0.9670033 | 0.003671975 | 0.9053257 | 0.006133523 | 0.9053294 | 0.006279527 |  |  | 155280 | 0.9279339 | 0.9150489 | 0.00874662 | 0.9341883 | 0.004855712 | 0.9341945 | 0.01083643 |  |  | 456060 | 0.915182 | 0.8678712 | 0.0134575 | 0.9318177 | 0.007774394 | 0.9318245 | 0.01362987 |  |  | 413860 | 0.8245138 | 0.7035679 | 0.01194567 | 0.8127515 | 0.005273929 | 0.812749 | 0.00634707
|  |  | 22092 | 0.9941702 | 0.9994305 | 0.0003913349 | 0.9999501 | 0.2415329 | 0.9999457 | 0.1882656 |  |  | 113046 | 0.9831903 | 0.9866385 | 0.001457359 | 0.9832468 | 0.006092816 | 0.9832392 | 0.006169611 |  |  | 7865 | 0.8956577 | 0.9670034 | 0.003671972 | 0.9053282 | 0.00613355 | 0.9053318 | 0.006279558 |  |  | 155580 | 0.9279339 | 0.9150489 | 0.00874662 | 0.9343232 | 0.00485344 | 0.9343293 | 0.01083475 |  |  | 456360 | 0.9107061 | 0.8678712 | 0.0134575 | 0.9318824 | 0.007772828 | 0.9318892 | 0.01362836 |  |  | 414160 | 0.8158121 | 0.7035679 | 0.01194567 | 0.812799 | 0.005272549 | 0.8127965 | 0.006345144
|  |  | 22212 | 0.9950662 | 0.9994305 | 0.0003913349 | 0.9999501 | 0.2415329 | 0.9999457 | 0.1882656 |  |  | 113346 | 0.9822299 | 0.9866385 | 0.001457359 | 0.9832827 | 0.006093586 | 0.9832751 | 0.006170861 |  |  | 7870 | 0.8967368 | 0.9670035 | 0.003671969 | 0.9053307 | 0.006133577 | 0.9053343 | 0.006279589 |  |  | 155880 | 0.9279339 | 0.9150489 | 0.00874662 | 0.9344576 | 0.004851158 | 0.9344638 | 0.01083306 |  |  | 456660 | 0.9107061 | 0.8678712 | 0.0134575 | 0.9319471 | 0.007771262 | 0.9319539 | 0.01362685 |  |  | 414460 | 0.820163 | 0.7035679 | 0.01194567 | 0.8128465 | 0.00527117 | 0.8128439 | 0.006343221
|  |  | 22332 | 0.9941702 | 0.9994305 | 0.0003913349 | 0.9999501 | 0.2415329 | 0.9999457 | 0.1882656 |  |  | 113646 | 0.9831903 | 0.9866385 | 0.001457359 | 0.9833186 | 0.006094338 | 0.9833109 | 0.006172095 |  |  | 7875 | 0.8945787 | 0.9670037 | 0.003671966 | 0.9053332 | 0.006133603 | 0.9053368 | 0.00627962 |  |  | 156180 | 0.9279339 | 0.9150489 | 0.00874662 | 0.9345917 | 0.004848866 | 0.9345979 | 0.01083136 |  |  | 456960 | 0.915182 | 0.8678712 | 0.0134575 | 0.9320117 | 0.007769696 | 0.9320185 | 0.01362533 |  |  | 414760 | 0.8179875 | 0.7035679 | 0.01194567 | 0.8128938 | 0.005269793 | 0.8128912 | 0.0063413
|  |  | 22452 | 0.9950662 | 0.9994305 | 0.0003913349 | 0.9999501 | 0.2415329 | 0.9999457 | 0.1882656 |  |  | 113946 | 0.9822299 | 0.9866385 | 0.001457359 | 0.9833543 | 0.006095071 | 0.9833467 | 0.006173313 |  |  | 7880 | 0.8967368 | 0.9670038 | 0.003671963 | 0.9053357 | 0.00613363 | 0.9053393 | 0.006279651 |  |  | 156480 | 0.9279339 | 0.9150489 | 0.00874662 | 0.9347254 | 0.004846564 | 0.9347316 | 0.01082965 |  |  | 457260 | 0.9196579 | 0.8678712 | 0.0134575 | 0.9320763 | 0.007768129 | 0.9320831 | 0.01362382 |  |  | 415060 | 0.8158121 | 0.7035679 | 0.01194567 | 0.8129411 | 0.005268417 | 0.8129385 | 0.00633938
|  |  | 22572 | 0.9950662 | 0.9994305 | 0.0003913349 | 0.9999501 | 0.2415329 | 0.9999457 | 0.1882656 |  |  | 114246 | 0.9851113 | 0.9866385 | 0.001457359 | 0.98339 | 0.006095785 | 0.9833823 | 0.006174515 |  |  | 7885 | 0.8956577 | 0.9670039 | 0.00367196 | 0.9053382 | 0.006133657 | 0.9053418 | 0.006279682 |  |  | 156780 | 0.9279339 | 0.9150489 | 0.00874662 | 0.9348588 | 0.004844252 | 0.9348649 | 0.01082792 |  |  | 457560 | 0.915182 | 0.8678712 | 0.0134575 | 0.9321407 | 0.007766561 | 0.9321475 | 0.01362231 |  |  | 415360 | 0.8245138 | 0.7035679 | 0.01194567 | 0.8129883 | 0.005267043 | 0.8129857 | 0.006337463
|  |  | 22692 | 0.9941702 | 0.9994305 | 0.0003913349 | 0.9999501 | 0.2415329 | 0.9999457 | 0.1882656 |  |  | 114546 | 0.9822299 | 0.9866385 | 0.001457359 | 0.9834256 | 0.006096481 | 0.9834179 | 0.006175701 |  |  | 7890 | 0.8956577 | 0.967004 | 0.003671957 | 0.9053407 | 0.006133684 | 0.9053443 | 0.006279713 |  |  | 157080 | 0.9262524 | 0.9150489 | 0.00874662 | 0.9349918 | 0.00484193 | 0.9349979 | 0.01082618 |  |  | 457860 | 0.912944 | 0.8678712 | 0.0134575 | 0.9322051 | 0.007764994 | 0.9322119 | 0.0136208 |  |  | 415660 | 0.8114612 | 0.7035679 | 0.01194567 | 0.8130354 | 0.00526567 | 0.8130328 | 0.006335547
|  |  | 22812 | 0.9950662 | 0.9994305 | 0.0003913349 | 0.9999501 | 0.2415329 | 0.9999457 | 0.1882656 |  |  | 114846 | 0.9831903 | 0.9866385 | 0.001457359 | 0.983461 | 0.006097158 | 0.9834533 | 0.006176871 |  |  | 7895 | 0.8978158 | 0.9670041 | 0.003671955 | 0.9053431 | 0.00613371 | 0.9053468 | 0.006279744 |  |  | 157380 | 0.9262524 | 0.9150489 | 0.00874662 | 0.9351244 | 0.004839599 | 0.9351306 | 0.01082442 |  |  | 458160 | 0.9218958 | 0.8678712 | 0.0134575 | 0.9322694 | 0.007763426 | 0.9322762 | 0.01361928 |  |  | 415960 | 0.8158121 | 0.7035679 | 0.01194567 | 0.8130824 | 0.005264298 | 0.8130798 | 0.006333634
|  |  | 22932 | 0.9950662 | 0.9994305 | 0.0003913349 | 0.9999501 | 0.2415329 | 0.9999457 | 0.1882656 |  |  | 115146 | 0.9822299 | 0.9866385 | 0.001457359 | 0.9834964 | 0.006097817 | 0.9834887 | 0.006178025 |  |  | 7900 | 0.8967368 | 0.9670043 | 0.003671952 | 0.9053456 | 0.006133737 | 0.9053492 | 0.006279775 |  |  | 157680 | 0.9279339 | 0.9150489 | 0.00874662 | 0.9352567 | 0.004837259 | 0.9352628 | 0.01082266 |  |  | 458460 | 0.915182 | 0.8678712 | 0.0134575 | 0.9323337 | 0.007761857 | 0.9323404 | 0.01361777 |  |  | 416260 | 0.8223384 | 0.7035679 | 0.01194567 | 0.8131294 | 0.005262928 | 0.8131267 | 0.006331722
|  |  | 23052 | 0.9950662 | 0.9994305 | 0.0003913349 | 0.9999501 | 0.2415329 | 0.9999457 | 0.1882656 |  |  | 115446 | 0.9822299 | 0.9866385 | 0.001457359 | 0.9835317 | 0.006098458 | 0.9835239 | 0.006179164 |  |  | 7905 | 0.8988948 | 0.9670044 | 0.003671949 | 0.9053481 | 0.006133764 | 0.9053517 | 0.006279807 |  |  | 157980 | 0.9262524 | 0.9150489 | 0.00874662 | 0.9353886 | 0.004834909 | 0.9353947 | 0.01082088 |  |  | 458760 | 0.915182 | 0.8678712 | 0.0134575 | 0.9323978 | 0.007760288 | 0.9324046 | 0.01361625 |  |  | 416560 | 0.8266893 | 0.7035679 | 0.01194567 | 0.8131762 | 0.00526156 | 0.8131736 | 0.006329813
|  |  | 23172 | 0.9941702 | 0.9994305 | 0.0003913349 | 0.9999501 | 0.2415329 | 0.9999457 | 0.1882656 |  |  | 115746 | 0.9831903 | 0.9866385 | 0.001457359 | 0.9835669 | 0.00609908 | 0.9835591 | 0.006180287 |  |  | 7910 | 0.8956577 | 0.9670045 | 0.003671946 | 0.9053506 | 0.006133791 | 0.9053542 | 0.006279838 |  |  | 158280 | 0.9279339 | 0.9150489 | 0.00874662 | 0.9355201 | 0.004832549 | 0.9355263 | 0.01081909 |  |  | 459060 | 0.915182 | 0.8678712 | 0.0134575 | 0.9324619 | 0.007758719 | 0.9324687 | 0.01361474 |  |  | 416860 | 0.820163 | 0.7035679 | 0.01194567 | 0.813223 | 0.005260193 | 0.8132204 | 0.006327905
|  |  | 23292 | 0.9941702 | 0.9994305 | 0.0003913349 | 0.9999501 | 0.2415329 | 0.9999457 | 0.1882656 |  |  | 116046 | 0.9822299 | 0.9866385 | 0.001457359 | 0.983602 | 0.006099685 | 0.9835942 | 0.006181394 |  |  | 7915 | 0.8967368 | 0.9670046 | 0.003671944 | 0.9053531 | 0.006133818 | 0.9053567 | 0.006279869 |  |  | 158580 | 0.9279339 | 0.9150489 | 0.00874662 | 0.9356513 | 0.00483018 | 0.9356575 | 0.01081729 |  |  | 459360 | 0.9107061 | 0.8678712 | 0.0134575 | 0.9325259 | 0.00775715 | 0.9325327 | 0.01361322 |  |  | 417160 | 0.8158121 | 0.7035679 | 0.01194567 | 0.8132698 | 0.005258827 | 0.8132671 | 0.006326
|  |  | 23412 | 0.9941702 | 0.9994305 | 0.0003913349 | 0.9999501 | 0.2415329 | 0.9999457 | 0.1882656 |  |  | 116346 | 0.9831903 | 0.9866385 | 0.001457359 | 0.983637 | 0.006100271 | 0.9836292 | 0.006182486 |  |  | 7920 | 0.8967368 | 0.9670047 | 0.003671941 | 0.9053556 | 0.006133845 | 0.9053592 | 0.0062799 |  |  | 158880 | 0.9296154 | 0.9150489 | 0.00874662 | 0.9357821 | 0.004827802 | 0.9357883 | 0.01081547 |  |  | 459660 | 0.9107061 | 0.8678712 | 0.0134575 | 0.9325899 | 0.00775558 | 0.9325966 | 0.01361171 |  |  | 417460 | 0.8158121 | 0.7035679 | 0.01194567 | 0.8133164 | 0.005257463 | 0.8133137 | 0.006324096
|  |  | 23532 | 0.9950662 | 0.9994305 | 0.0003913349 | 0.9999501 | 0.2415329 | 0.9999457 | 0.1882656 |  |  | 116646 | 0.9822299 | 0.9866385 | 0.001457359 | 0.9836719 | 0.00610084 | 0.9836641 | 0.006183563 |  |  | 7925 | 0.8967368 | 0.9670048 | 0.003671938 | 0.9053581 | 0.006133871 | 0.9053617 | 0.006279931 |  |  | 159180 | 0.9279339 | 0.9150489 | 0.00874662 | 0.9359126 | 0.004825415 | 0.9359187 | 0.01081365 |  |  | 459960 | 0.9084681 | 0.8678712 | 0.0134575 | 0.9326538 | 0.007754009 | 0.9326605 | 0.01361019 |  |  | 417760 | 0.820163 | 0.7035679 | 0.01194567 | 0.813363 | 0.0052561 | 0.8133602 | 0.006322195
|  |  | 23652 | 0.9950662 | 0.9994305 | 0.0003913349 | 0.9999501 | 0.2415329 | 0.9999457 | 0.1882656 |  |  | 116946 | 0.9831903 | 0.9866385 | 0.001457359 | 0.9837067 | 0.006101391 | 0.9836989 | 0.006184624 |  |  | 7930 | 0.8967368 | 0.9670049 | 0.003671936 | 0.9053605 | 0.006133898 | 0.9053642 | 0.006279962 |  |  | 159480 | 0.9296154 | 0.9150489 | 0.00874662 | 0.9360427 | 0.004823019 | 0.9360489 | 0.01081181 |  |  | 460260 | 0.912944 | 0.8678712 | 0.0134575 | 0.9327176 | 0.007752439 | 0.9327243 | 0.01360867 |  |  | 418060 | 0.8179875 | 0.7035679 | 0.01194567 | 0.8134095 | 0.005254739 | 0.8134067 | 0.006320295
|  |  | 23772 | 0.9950662 | 0.9994305 | 0.0003913349 | 0.9999501 | 0.2415329 | 0.9999457 | 0.1882656 |  |  | 117246 | 0.9822299 | 0.9866385 | 0.001457359 | 0.9837414 | 0.006101924 | 0.9837336 | 0.006185671 |  |  | 7935 | 0.8956577 | 0.967005 | 0.003671933 | 0.905363 | 0.006133925 | 0.9053666 | 0.006279994 |  |  | 159780 | 0.9312969 | 0.9150489 | 0.00874662 | 0.9361725 | 0.004820614 | 0.9361786 | 0.01080996 |  |  | 460560 | 0.9174199 | 0.8678712 | 0.0134575 | 0.9327813 | 0.007750868 | 0.932788 | 0.01360716 |  |  | 418360 | 0.820163 | 0.7035679 | 0.01194567 | 0.8134559 | 0.005253379 | 0.8134531 | 0.006318398
|  |  | 23892 | 0.9950662 | 0.9994305 | 0.0003913349 | 0.9999501 | 0.2415329 | 0.9999457 | 0.1882656 |  |  | 117546 | 0.9831903 | 0.9866385 | 0.001457359 | 0.983776 | 0.00610244 | 0.9837682 | 0.006186702 |  |  | 7940 | 0.8956577 | 0.9670052 | 0.003671931 | 0.9053655 | 0.006133952 | 0.9053691 | 0.006280025 |  |  | 160080 | 0.9279339 | 0.9150489 | 0.00874662 | 0.9363019 | 0.0048182 | 0.936308 | 0.0108081 |  |  | 460860 | 0.912944 | 0.8678712 | 0.0134575 | 0.932845 | 0.007749297 | 0.9328517 | 0.01360564 |  |  | 418660 | 0.8223384 | 0.7035679 | 0.01194567 | 0.8135022 | 0.005252021 | 0.8134994 | 0.006316502
|  |  | 24012 | 0.9941702 | 0.9994305 | 0.0003913349 | 0.9999501 | 0.2415329 | 0.9999457 | 0.1882656 |  |  | 117846 | 0.9831903 | 0.9866385 | 0.001457359 | 0.9838106 | 0.006102938 | 0.9838027 | 0.006187718 |  |  | 7945 | 0.8967368 | 0.9670053 | 0.003671928 | 0.905368 | 0.006133979 | 0.9053716 | 0.006280056 |  |  | 160380 | 0.9296154 | 0.9150489 | 0.00874662 | 0.9364309 | 0.004815778 | 0.9364371 | 0.01080623 |  |  | 461160 | 0.915182 | 0.8678712 | 0.0134575 | 0.9329085 | 0.007747725 | 0.9329152 | 0.01360412 |  |  | 418960 | 0.820163 | 0.7035679 | 0.01194567 | 0.8135484 | 0.005250664 | 0.8135457 | 0.006314608
|  |  | 24132 | 0.9932742 | 0.9994305 | 0.0003913349 | 0.9999501 | 0.2415329 | 0.9999457 | 0.1882656 |  |  | 118146 | 0.9851113 | 0.9866385 | 0.001457359 | 0.983845 | 0.006103419 | 0.9838372 | 0.006188719 |  |  | 7950 | 0.8956577 | 0.9670054 | 0.003671926 | 0.9053705 | 0.006134006 | 0.9053741 | 0.006280087 |  |  | 160680 | 0.9296154 | 0.9150489 | 0.00874662 | 0.9365596 | 0.004813347 | 0.9365658 | 0.01080434 |  |  | 461460 | 0.915182 | 0.8678712 | 0.0134575 | 0.932972 | 0.007746153 | 0.9329787 | 0.0136026 |  |  | 419260 | 0.8114612 | 0.7035679 | 0.01194567 | 0.8135946 | 0.005249309 | 0.8135918 | 0.006312717
|  |  | 24252 | 0.9941702 | 0.9994305 | 0.0003913349 | 0.9999501 | 0.2415329 | 0.9999457 | 0.1882656 |  |  | 118446 | 0.9841508 | 0.9866385 | 0.001457359 | 0.9838794 | 0.006103883 | 0.9838715 | 0.006189705 |  |  | 7955 | 0.8978158 | 0.9670055 | 0.003671924 | 0.905373 | 0.006134033 | 0.9053766 | 0.006280118 |  |  | 160980 | 0.9279339 | 0.9150489 | 0.00874662 | 0.936688 | 0.004810907 | 0.9366941 | 0.01080245 |  |  | 461760 | 0.9107061 | 0.8678712 | 0.0134575 | 0.9330355 | 0.007744581 | 0.9330422 | 0.01360108 |  |  | 419560 | 0.8179875 | 0.7035679 | 0.01194567 | 0.8136407 | 0.005247955 | 0.8136379 | 0.006310827
|  |  | 24372 | 0.9932742 | 0.9994305 | 0.0003913349 | 0.9999501 | 0.2415329 | 0.9999457 | 0.1882656 |  |  | 118746 | 0.9851113 | 0.9866385 | 0.001457359 | 0.9839137 | 0.00610433 | 0.9839058 | 0.006190676 |  |  | 7960 | 0.8978158 | 0.9670056 | 0.003671921 | 0.9053755 | 0.00613406 | 0.9053791 | 0.00628015 |  |  | 161280 | 0.9279339 | 0.9150489 | 0.00874662 | 0.936816 | 0.004808458 | 0.9368221 | 0.01080054 |  |  | 462060 | 0.9107061 | 0.8678712 | 0.0134575 | 0.9330988 | 0.007743009 | 0.9331055 | 0.01359956 |  |  | 419860 | 0.8114612 | 0.7035679 | 0.01194567 | 0.8136867 | 0.005246602 | 0.8136839 | 0.00630894
|  |  | 24492 | 0.9941702 | 0.9994305 | 0.0003913349 | 0.9999501 | 0.2415329 | 0.9999457 | 0.1882656 |  |  | 119046 | 0.9831903 | 0.9866385 | 0.001457359 | 0.9839478 | 0.006104759 | 0.9839399 | 0.006191633 |  |  | 7965 | 0.8978158 | 0.9670057 | 0.003671919 | 0.9053779 | 0.006134087 | 0.9053815 | 0.006280181 |  |  | 161580 | 0.924571 | 0.9150489 | 0.00874662 | 0.9369436 | 0.004806001 | 0.9369497 | 0.01079863 |  |  | 462360 | 0.9286096 | 0.8678712 | 0.0134575 | 0.9331621 | 0.007741436 | 0.9331688 | 0.01359804 |  |  | 420160 | 0.8158121 | 0.7035679 | 0.01194567 | 0.8137327 | 0.005245251 | 0.8137298 | 0.006307054
|  |  | 24612 | 0.9950662 | 0.9994305 | 0.0003913349 | 0.9999501 | 0.2415329 | 0.9999457 | 0.1882656 |  |  | 119346 | 0.9851113 | 0.9866385 | 0.001457359 | 0.9839819 | 0.006105171 | 0.983974 | 0.006192575 |  |  | 7970 | 0.8978158 | 0.9670058 | 0.003671917 | 0.9053804 | 0.006134114 | 0.905384 | 0.006280212 |  |  | 161880 | 0.9279339 | 0.9150489 | 0.00874662 | 0.9370709 | 0.004803536 | 0.937077 | 0.0107967 |  |  | 462660 | 0.9218958 | 0.8678712 | 0.0134575 | 0.9332254 | 0.007739863 | 0.933232 | 0.01359652 |  |  | 420460 | 0.8158121 | 0.7035679 | 0.01194567 | 0.8137785 | 0.005243902 | 0.8137757 | 0.006305171
|  |  | 24732 | 0.9950662 | 0.9994305 | 0.0003913349 | 0.9999501 | 0.2415329 | 0.9999457 | 0.1882656 |  |  | 119646 | 0.9841508 | 0.9866385 | 0.001457359 | 0.9840159 | 0.006105567 | 0.984008 | 0.006193502 |  |  | 7975 | 0.8967368 | 0.9670059 | 0.003671914 | 0.9053829 | 0.006134141 | 0.9053865 | 0.006280244 |  |  | 162180 | 0.9312969 | 0.9150489 | 0.00874662 | 0.9371979 | 0.004801062 | 0.937204 | 0.01079476 |  |  | 462960 | 0.912944 | 0.8678712 | 0.0134575 | 0.9332885 | 0.007738289 | 0.9332952 | 0.013595 |  |  | 420760 | 0.8179875 | 0.7035679 | 0.01194567 | 0.8138243 | 0.005242554 | 0.8138215 | 0.00630329
|  |  | 24852 | 0.9959621 | 0.9994305 | 0.0003913349 | 0.9999501 | 0.2415329 | 0.9999457 | 0.1882656 |  |  | 119946 | 0.9831903 | 0.9866385 | 0.001457359 | 0.9840498 | 0.006105946 | 0.9840419 | 0.006194415 |  |  | 7980 | 0.8967368 | 0.967006 | 0.003671912 | 0.9053854 | 0.006134168 | 0.905389 | 0.006280275 |  |  | 162480 | 0.9312969 | 0.9150489 | 0.00874662 | 0.9373245 | 0.00479858 | 0.9373306 | 0.01079281 |  |  | 463260 | 0.912944 | 0.8678712 | 0.0134575 | 0.9333516 | 0.007736715 | 0.9333582 | 0.01359348 |  |  | 421060 | 0.8223384 | 0.7035679 | 0.01194567 | 0.81387 | 0.005241208 | 0.8138672 | 0.00630141
|  |  | 24972 | 0.9950662 | 0.9994305 | 0.0003913349 | 0.9999501 | 0.2415329 | 0.9999457 | 0.1882656 |  |  | 120246 | 0.9831903 | 0.9866385 | 0.001457359 | 0.9840836 | 0.006106308 | 0.9840757 | 0.006195314 |  |  | 7985 | 0.8967368 | 0.9670061 | 0.00367191 | 0.9053879 | 0.006134195 | 0.9053915 | 0.006280306 |  |  | 162780 | 0.9312969 | 0.9150489 | 0.00874662 | 0.9374508 | 0.00479609 | 0.9374568 | 0.01079085 |  |  | 463560 | 0.915182 | 0.8678712 | 0.0134575 | 0.9334146 | 0.007735142 | 0.9334212 | 0.01359196 |  |  | 421360 | 0.8158121 | 0.7035679 | 0.01194567 | 0.8139157 | 0.005239863 | 0.8139128 | 0.006299533
|  |  | 25092 | 0.9959621 | 0.9994305 | 0.0003913349 | 0.9999501 | 0.2415329 | 0.9999457 | 0.1882656 |  |  | 120546 | 0.9831903 | 0.9866385 | 0.001457359 | 0.9841173 | 0.006106653 | 0.9841094 | 0.006196198 |  |  | 7990 | 0.8978158 | 0.9670062 | 0.003671908 | 0.9053904 | 0.006134222 | 0.905394 | 0.006280338 |  |  | 163080 | 0.9296154 | 0.9150489 | 0.00874662 | 0.9375767 | 0.004793592 | 0.9375828 | 0.01078888 |  |  | 463860 | 0.9174199 | 0.8678712 | 0.0134575 | 0.9334775 | 0.007733567 | 0.9334842 | 0.01359044 |  |  | 421660 | 0.8114612 | 0.7035679 | 0.01194567 | 0.8139612 | 0.005238519 | 0.8139583 | 0.006297658
|  |  | 25212 | 0.9950662 | 0.9994305 | 0.0003913349 | 0.9999501 | 0.2415329 | 0.9999457 | 0.1882656 |  |  | 120846 | 0.9831903 | 0.9866385 | 0.001457359 | 0.984151 | 0.006106982 | 0.984143 | 0.006197068 |  |  | 7995 | 0.8956577 | 0.9670063 | 0.003671906 | 0.9053928 | 0.006134249 | 0.9053964 | 0.006280369 |  |  | 163380 | 0.9296154 | 0.9150489 | 0.00874662 | 0.9377022 | 0.004791087 | 0.9377083 | 0.0107869 |  |  | 464160 | 0.915182 | 0.8678712 | 0.0134575 | 0.9335404 | 0.007731993 | 0.933547 | 0.01358892 |  |  | 421960 | 0.8158121 | 0.7035679 | 0.01194567 | 0.8140067 | 0.005237177 | 0.8140038 | 0.006295784
|  |  | 25332 | 0.9959621 | 0.9994305 | 0.0003913349 | 0.9999501 | 0.2415329 | 0.9999457 | 0.1882656 |  |  | 121146 | 0.9831903 | 0.9866385 | 0.001457359 | 0.9841845 | 0.006107295 | 0.9841765 | 0.006197923 |  |  | 8000 | 0.8945787 | 0.9670064 | 0.003671903 | 0.9053953 | 0.006134277 | 0.9053989 | 0.006280401 |  |  | 163680 | 0.9279339 | 0.9150489 | 0.00874662 | 0.9378275 | 0.004788573 | 0.9378335 | 0.01078491 |  |  | 464460 | 0.9174199 | 0.8678712 | 0.0134575 | 0.9336032 | 0.007730418 | 0.9336098 | 0.0135874 |  |  | 422260 | 0.8158121 | 0.7035679 | 0.01194567 | 0.8140521 | 0.005235837 | 0.8140492 | 0.006293913
|  |  | 25452 | 0.9950662 | 0.9994305 | 0.0003913349 | 0.9999501 | 0.2415329 | 0.9999457 | 0.1882656 |  |  | 121446 | 0.9831903 | 0.9866385 | 0.001457359 | 0.984218 | 0.006107591 | 0.98421 | 0.006198765 |  |  | 8005 | 0.8956577 | 0.9670065 | 0.003671901 | 0.9053978 | 0.006134304 | 0.9054014 | 0.006280432 |  |  | 163980 | 0.9279339 | 0.9150489 | 0.00874662 | 0.9379524 | 0.004786051 | 0.9379584 | 0.01078291 |  |  | 464760 | 0.915182 | 0.8678712 | 0.0134575 | 0.9336659 | 0.007728843 | 0.9336725 | 0.01358587 |  |  | 422560 | 0.8179875 | 0.7035679 | 0.01194567 | 0.8140974 | 0.005234498 | 0.8140945 | 0.006292044
|  |  | 25572 | 0.9950662 | 0.9994305 | 0.0003913349 | 0.9999501 | 0.2415329 | 0.9999457 | 0.1882656 |  |  | 121746 | 0.9841508 | 0.9866385 | 0.001457359 | 0.9842513 | 0.006107871 | 0.9842433 | 0.006199593 |  |  | 8010 | 0.8967368 | 0.9670066 | 0.003671899 | 0.9054003 | 0.006134331 | 0.9054039 | 0.006280464 |  |  | 164280 | 0.9279339 | 0.9150489 | 0.00874662 | 0.9380769 | 0.004783522 | 0.938083 | 0.0107809 |  |  | 465060 | 0.912944 | 0.8678712 | 0.0134575 | 0.9337285 | 0.007727267 | 0.9337351 | 0.01358435 |  |  | 422860 | 0.820163 | 0.7035679 | 0.01194567 | 0.8141427 | 0.005233161 | 0.8141398 | 0.006290177
|  |  | 25692 | 0.9941702 | 0.9994305 | 0.0003913349 | 0.9999501 | 0.2415329 | 0.9999457 | 0.1882656 |  |  | 122046 | 0.9831903 | 0.9866385 | 0.001457359 | 0.9842846 | 0.006108135 | 0.9842766 | 0.006200406 |  |  | 8015 | 0.8967368 | 0.9670067 | 0.003671897 | 0.9054028 | 0.006134358 | 0.9054064 | 0.006280495 |  |  | 164580 | 0.9262524 | 0.9150489 | 0.00874662 | 0.9382011 | 0.004780985 | 0.9382072 | 0.01077888 |  |  | 465360 | 0.9174199 | 0.8678712 | 0.0134575 | 0.9337911 | 0.007725692 | 0.9337977 | 0.01358283 |  |  | 423160 | 0.8136366 | 0.7035679 | 0.01194567 | 0.8141879 | 0.005231825 | 0.8141849 | 0.006288312
|  |  | 25812 | 0.9941702 | 0.9994305 | 0.0003913349 | 0.9999501 | 0.2415329 | 0.9999457 | 0.1882656 |  |  | 122346 | 0.9841508 | 0.9866385 | 0.001457359 | 0.9843178 | 0.006108383 | 0.9843098 | 0.006201206 |  |  | 8020 | 0.8967368 | 0.9670068 | 0.003671895 | 0.9054053 | 0.006134385 | 0.9054089 | 0.006280526 |  |  | 164880 | 0.9279339 | 0.9150489 | 0.00874662 | 0.938325 | 0.00477844 | 0.938331 | 0.01077685 |  |  | 465660 | 0.9174199 | 0.8678712 | 0.0134575 | 0.9338536 | 0.007724116 | 0.9338602 | 0.0135813 |  |  | 423460 | 0.8158121 | 0.7035679 | 0.01194567 | 0.814233 | 0.00523049 | 0.81423 | 0.006286448
|  |  | 25932 | 0.9932742 | 0.9994305 | 0.0003913349 | 0.9999501 | 0.2415329 | 0.9999457 | 0.1882656 |  |  | 122646 | 0.9841508 | 0.9866385 | 0.001457359 | 0.9843509 | 0.006108615 | 0.9843429 | 0.006201992 |  |  | 8025 | 0.8988948 | 0.9670069 | 0.003671893 | 0.9054077 | 0.006134412 | 0.9054113 | 0.006280558 |  |  | 165180 | 0.9262524 | 0.9150489 | 0.00874662 | 0.9384485 | 0.004775888 | 0.9384545 | 0.01077481 |  |  | 465960 | 0.9174199 | 0.8678712 | 0.0134575 | 0.933916 | 0.00772254 | 0.9339226 | 0.01357978 |  |  | 423760 | 0.8223384 | 0.7035679 | 0.01194567 | 0.814278 | 0.005229157 | 0.814275 | 0.006284587
|  |  | 26052 | 0.9950662 | 0.9994305 | 0.0003913349 | 0.9999501 | 0.2415329 | 0.9999457 | 0.1882656 |  |  | 122946 | 0.9841508 | 0.9866385 | 0.001457359 | 0.9843839 | 0.006108831 | 0.9843759 | 0.006202764 |  |  | 8030 | 0.8967368 | 0.967007 | 0.003671891 | 0.9054102 | 0.006134439 | 0.9054138 | 0.00628059 |  |  | 165480 | 0.9312969 | 0.9150489 | 0.00874662 | 0.9385717 | 0.004773328 | 0.9385777 | 0.01077276 |  |  | 466260 | 0.915182 | 0.8678712 | 0.0134575 | 0.9339784 | 0.007720964 | 0.933985 | 0.01357825 |  |  | 424060 | 0.8179875 | 0.7035679 | 0.01194567 | 0.814323 | 0.005227826 | 0.81432 | 0.006282728
|  |  | 26172 | 0.9941702 | 0.9994305 | 0.0003913349 | 0.9999501 | 0.2415329 | 0.9999457 | 0.1882656 |  |  | 123246 | 0.9831903 | 0.9866385 | 0.001457359 | 0.9844168 | 0.006109031 | 0.9844088 | 0.006203522 |  |  | 8035 | 0.8967368 | 0.9670071 | 0.003671889 | 0.9054127 | 0.006134467 | 0.9054163 | 0.006280621 |  |  | 165780 | 0.9296154 | 0.9150489 | 0.00874662 | 0.9386946 | 0.004770761 | 0.9387006 | 0.0107707 |  |  | 466560 | 0.9174199 | 0.8678712 | 0.0134575 | 0.9340407 | 0.007719387 | 0.9340472 | 0.01357673 |  |  | 424360 | 0.8179875 | 0.7035679 | 0.01194567 | 0.8143678 | 0.005226496 | 0.8143648 | 0.006280872
|  |  | 26292 | 0.9959621 | 0.9994305 | 0.0003913349 | 0.9999501 | 0.2415329 | 0.9999457 | 0.1882656 |  |  | 123546 | 0.9841508 | 0.9866385 | 0.001457359 | 0.9844497 | 0.006109215 | 0.9844416 | 0.006204267 |  |  | 8040 | 0.8956577 | 0.9670072 | 0.003671887 | 0.9054152 | 0.006134494 | 0.9054188 | 0.006280653 |  |  | 166080 | 0.9312969 | 0.9150489 | 0.00874662 | 0.9388171 | 0.004768187 | 0.9388231 | 0.01076864 |  |  | 466860 | 0.9174199 | 0.8678712 | 0.0134575 | 0.9341029 | 0.00771781 | 0.9341095 | 0.0135752 |  |  | 424660 | 0.8136366 | 0.7035679 | 0.01194567 | 0.8144126 | 0.005225168 | 0.8144096 | 0.006279017
|  |  | 26412 | 0.9950662 | 0.9994305 | 0.0003913349 | 0.9999501 | 0.2415329 | 0.9999457 | 0.1882656 |  |  | 123846 | 0.9822299 | 0.9866385 | 0.001457359 | 0.9844824 | 0.006109384 | 0.9844743 | 0.006204999 |  |  | 8045 | 0.8967368 | 0.9670073 | 0.003671885 | 0.9054177 | 0.006134521 | 0.9054213 | 0.006280684 |  |  | 166380 | 0.9312969 | 0.9150489 | 0.00874662 | 0.9389393 | 0.004765606 | 0.9389453 | 0.01076656 |  |  | 467160 | 0.915182 | 0.8678712 | 0.0134575 | 0.934165 | 0.007716233 | 0.9341716 | 0.01357368 |  |  | 424960 | 0.8179875 | 0.7035679 | 0.01194567 | 0.8144574 | 0.005223841 | 0.8144543 | 0.006277164
|  |  | 26532 | 0.9932742 | 0.9994305 | 0.0003913349 | 0.9999501 | 0.2415329 | 0.9999457 | 0.1882656 |  |  | 124146 | 0.9822299 | 0.9866385 | 0.001457359 | 0.9845151 | 0.006109538 | 0.984507 | 0.006205717 |  |  | 8050 | 0.8978158 | 0.9670074 | 0.003671884 | 0.9054202 | 0.006134548 | 0.9054238 | 0.006280716 |  |  | 166680 | 0.9312969 | 0.9150489 | 0.00874662 | 0.9390611 | 0.004763017 | 0.9390671 | 0.01076447 |  |  | 467460 | 0.9174199 | 0.8678712 | 0.0134575 | 0.9342271 | 0.007714656 | 0.9342337 | 0.01357215 |  |  | 425260 | 0.8136366 | 0.7035679 | 0.01194567 | 0.814502 | 0.005222516 | 0.814499 | 0.006275313
|  |  | 26652 | 0.9950662 | 0.9994305 | 0.0003913349 | 0.9999501 | 0.2415329 | 0.9999457 | 0.1882656 |  |  | 124446 | 0.9831903 | 0.9866385 | 0.001457359 | 0.9845477 | 0.006109676 | 0.9845396 | 0.006206421 |  |  | 8055 | 0.8967368 | 0.9670075 | 0.003671882 | 0.9054226 | 0.006134576 | 0.9054262 | 0.006280747 |  |  | 166980 | 0.9296154 | 0.9150489 | 0.00874662 | 0.9391826 | 0.004760421 | 0.9391886 | 0.01076238 |  |  | 467760 | 0.9218958 | 0.8678712 | 0.0134575 | 0.9342891 | 0.007713078 | 0.9342957 | 0.01357063 |  |  | 425560 | 0.820163 | 0.7035679 | 0.01194567 | 0.8145466 | 0.005221192 | 0.8145435 | 0.006273465
|  |  | 26772 | 0.9959621 | 0.9994305 | 0.0003913349 | 0.9999501 | 0.2415329 | 0.9999457 | 0.1882656 |  |  | 124746 | 0.9841508 | 0.9866385 | 0.001457359 | 0.9845801 | 0.006109798 | 0.984572 | 0.006207113 |  |  | 8060 | 0.8967368 | 0.9670076 | 0.00367188 | 0.9054251 | 0.006134603 | 0.9054287 | 0.006280779 |  |  | 167280 | 0.9312969 | 0.9150489 | 0.00874662 | 0.9393038 | 0.004757819 | 0.9393098 | 0.01076027 |  |  | 468060 | 0.9174199 | 0.8678712 | 0.0134575 | 0.934351 | 0.007711501 | 0.9343576 | 0.0135691 |  |  | 425860 | 0.8179875 | 0.7035679 | 0.01194567 | 0.8145911 | 0.00521987 | 0.814588 | 0.006271618
|  |  | 26892 | 0.9950662 | 0.9994305 | 0.0003913349 | 0.9999501 | 0.2415329 | 0.9999457 | 0.1882656 |  |  | 125046 | 0.9822299 | 0.9866385 | 0.001457359 | 0.9846126 | 0.006109906 | 0.9846044 | 0.006207791 |  |  | 8065 | 0.8967368 | 0.9670077 | 0.003671878 | 0.9054276 | 0.00613463 | 0.9054312 | 0.006280811 |  |  | 167580 | 0.9279339 | 0.9150489 | 0.00874662 | 0.9394247 | 0.004755209 | 0.9394307 | 0.01075816 |  |  | 468360 | 0.915182 | 0.8678712 | 0.0134575 | 0.9344129 | 0.007709923 | 0.9344194 | 0.01356758 |  |  | 426160 | 0.8179875 | 0.7035679 | 0.01194567 | 0.8146355 | 0.005218549 | 0.8146324 | 0.006269774
|  |  | 27012 | 0.9950662 | 0.9994305 | 0.0003913349 | 0.9999501 | 0.2415329 | 0.9999457 | 0.1882656 |  |  | 125346 | 0.9831903 | 0.9866385 | 0.001457359 | 0.9846449 | 0.006109998 | 0.9846367 | 0.006208456 |  |  | 8070 | 0.8978158 | 0.9670078 | 0.003671876 | 0.9054301 | 0.006134658 | 0.9054337 | 0.006280842 |  |  | 167880 | 0.9296154 | 0.9150489 | 0.00874662 | 0.9395452 | 0.004752593 | 0.9395512 | 0.01075604 |  |  | 468660 | 0.915182 | 0.8678712 | 0.0134575 | 0.9344747 | 0.007708344 | 0.9344812 | 0.01356605 |  |  | 426460 | 0.8179875 | 0.7035679 | 0.01194567 | 0.8146799 | 0.00521723 | 0.8146768 | 0.006267931
|  |  | 27132 | 0.9950662 | 0.9994305 | 0.0003913349 | 0.9999501 | 0.2415329 | 0.9999457 | 0.1882656 |  |  | 125646 | 0.9831903 | 0.9866385 | 0.001457359 | 0.9846771 | 0.006110076 | 0.984669 | 0.006209108 |  |  | 8075 | 0.8967368 | 0.9670079 | 0.003671875 | 0.9054326 | 0.006134685 | 0.9054362 | 0.006280874 |  |  | 168180 | 0.9296154 | 0.9150489 | 0.00874662 | 0.9396654 | 0.00474997 | 0.9396714 | 0.01075391 |  |  | 468960 | 0.912944 | 0.8678712 | 0.0134575 | 0.9345364 | 0.007706766 | 0.9345429 | 0.01356452 |  |  | 426760 | 0.8179875 | 0.7035679 | 0.01194567 | 0.8147242 | 0.005215912 | 0.814721 | 0.006266091
|  |  | 27252 | 0.9950662 | 0.9994305 | 0.0003913349 | 0.9999501 | 0.2415329 | 0.9999457 | 0.1882656 |  |  | 125946 | 0.9841508 | 0.9866385 | 0.001457359 | 0.9847092 | 0.006110138 | 0.9847011 | 0.006209747 |  |  | 8080 | 0.8967368 | 0.967008 | 0.003671873 | 0.9054351 | 0.006134712 | 0.9054386 | 0.006280906 |  |  | 168480 | 0.9312969 | 0.9150489 | 0.00874662 | 0.9397853 | 0.00474734 | 0.9397912 | 0.01075177 |  |  | 469260 | 0.915182 | 0.8678712 | 0.0134575 | 0.9345981 | 0.007705188 | 0.9346046 | 0.01356299 |  |  | 427060 | 0.8114612 | 0.7035679 | 0.01194567 | 0.8147684 | 0.005214596 | 0.8147652 | 0.006264253
|  |  | 27372 | 0.9941702 | 0.9994305 | 0.0003913349 | 0.9999501 | 0.2415329 | 0.9999457 | 0.1882656 |  |  | 126246 | 0.9841508 | 0.9866385 | 0.001457359 | 0.9847413 | 0.006110185 | 0.9847332 | 0.006210373 |  |  | 8085 | 0.8967368 | 0.967008 | 0.003671871 | 0.9054375 | 0.00613474 | 0.9054411 | 0.006280937 |  |  | 168780 | 0.9279339 | 0.9150489 | 0.00874662 | 0.9399048 | 0.004744704 | 0.9399108 | 0.01074962 |  |  | 469560 | 0.9174199 | 0.8678712 | 0.0134575 | 0.9346596 | 0.007703609 | 0.9346661 | 0.01356147 |  |  | 427360 | 0.8179875 | 0.7035679 | 0.01194567 | 0.8148125 | 0.005213281 | 0.8148093 | 0.006262416
|  |  | 27492 | 0.9950662 | 0.9994305 | 0.0003913349 | 0.9999501 | 0.2415329 | 0.9999457 | 0.1882656 |  |  | 126546 | 0.9841508 | 0.9866385 | 0.001457359 | 0.9847733 | 0.006110218 | 0.9847651 | 0.006210986 |  |  | 8090 | 0.8978158 | 0.9670081 | 0.00367187 | 0.90544 | 0.006134767 | 0.9054436 | 0.006280969 |  |  | 169080 | 0.9296154 | 0.9150489 | 0.00874662 | 0.940024 | 0.004742061 | 0.94003 | 0.01074746 |  |  | 469860 | 0.9107061 | 0.8678712 | 0.0134575 | 0.9347211 | 0.00770203 | 0.9347276 | 0.01355994 |  |  | 427660 | 0.8179875 | 0.7035679 | 0.01194567 | 0.8148566 | 0.005211968 | 0.8148534 | 0.006260582
|  |  | 27612 | 0.9950662 | 0.9994305 | 0.0003913349 | 0.9999501 | 0.2415329 | 0.9999457 | 0.1882656 |  |  | 126846 | 0.9851113 | 0.9866385 | 0.001457359 | 0.9848052 | 0.006110236 | 0.984797 | 0.006211587 |  |  | 8095 | 0.8956577 | 0.9670082 | 0.003671868 | 0.9054425 | 0.006134794 | 0.9054461 | 0.006281001 |  |  | 169380 | 0.9296154 | 0.9150489 | 0.00874662 | 0.9401429 | 0.004739412 | 0.9401489 | 0.0107453 |  |  | 470160 | 0.9241337 | 0.8678712 | 0.0134575 | 0.9347826 | 0.007700451 | 0.9347891 | 0.01355841 |  |  | 427960 | 0.8136366 | 0.7035679 | 0.01194567 | 0.8149005 | 0.005210657 | 0.8148974 | 0.00625875
|  |  | 27732 | 0.9950662 | 0.9994305 | 0.0003913349 | 0.9999501 | 0.2415329 | 0.9999457 | 0.1882656 |  |  | 127146 | 0.9841508 | 0.9866385 | 0.001457359 | 0.984837 | 0.00611024 | 0.9848288 | 0.006212175 |  |  | 8100 | 0.8967368 | 0.9670083 | 0.003671866 | 0.905445 | 0.006134822 | 0.9054486 | 0.006281033 |  |  | 169680 | 0.9296154 | 0.9150489 | 0.00874662 | 0.9402615 | 0.004736756 | 0.9402674 | 0.01074312 |  |  | 470460 | 0.9174199 | 0.8678712 | 0.0134575 | 0.9348439 | 0.007698872 | 0.9348504 | 0.01355688 |  |  | 428260 | 0.8158121 | 0.7035679 | 0.01194567 | 0.8149444 | 0.005209347 | 0.8149413 | 0.00625692
|  |  | 27852 | 0.9968581 | 0.9994305 | 0.0003913349 | 0.9999501 | 0.2415329 | 0.9999457 | 0.1882656 |  |  | 127446 | 0.9841508 | 0.9866385 | 0.001457359 | 0.9848687 | 0.006110228 | 0.9848605 | 0.00621275 |  |  | 8105 | 0.8978158 | 0.9670084 | 0.003671865 | 0.9054475 | 0.006134849 | 0.9054511 | 0.006281064 |  |  | 169980 | 0.9312969 | 0.9150489 | 0.00874662 | 0.9403797 | 0.004734094 | 0.9403856 | 0.01074094 |  |  | 470760 | 0.912944 | 0.8678712 | 0.0134575 | 0.9349052 | 0.007697292 | 0.9349117 | 0.01355535 |  |  | 428560 | 0.8158121 | 0.7035679 | 0.01194567 | 0.8149883 | 0.005208038 | 0.8149851 | 0.006255092
|  |  | 27972 | 0.9941702 | 0.9994305 | 0.0003913349 | 0.9999501 | 0.2415329 | 0.9999457 | 0.1882656 |  |  | 127746 | 0.9851113 | 0.9866385 | 0.001457359 | 0.9849003 | 0.006110203 | 0.9848921 | 0.006213312 |  |  | 8110 | 0.8956577 | 0.9670085 | 0.003671863 | 0.9054499 | 0.006134877 | 0.9054535 | 0.006281096 |  |  | 170280 | 0.9312969 | 0.9150489 | 0.00874662 | 0.9404976 | 0.004731426 | 0.9405036 | 0.01073875 |  |  | 471060 | 0.9174199 | 0.8678712 | 0.0134575 | 0.9349665 | 0.007695713 | 0.9349729 | 0.01355382 |  |  | 428860 | 0.8179875 | 0.7035679 | 0.01194567 | 0.815032 | 0.005206732 | 0.8150288 | 0.006253267
|  |  | 28092 | 0.9959621 | 0.9994305 | 0.0003913349 | 0.9999501 | 0.2415329 | 0.9999457 | 0.1882656 |  |  | 128046 | 0.9851113 | 0.9866385 | 0.001457359 | 0.9849319 | 0.006110163 | 0.9849237 | 0.006213863 |  |  | 8115 | 0.8967368 | 0.9670086 | 0.003671861 | 0.9054524 | 0.006134904 | 0.905456 | 0.006281128 |  |  | 170580 | 0.9296154 | 0.9150489 | 0.00874662 | 0.9406152 | 0.004728751 | 0.9406211 | 0.01073656 |  |  | 471360 | 0.9218958 | 0.8678712 | 0.0134575 | 0.9350276 | 0.007694133 | 0.9350341 | 0.0135523 |  |  | 429160 | 0.8114612 | 0.7035679 | 0.01194567 | 0.8150757 | 0.005205426 | 0.8150725 | 0.006251443
|  |  | 28212 | 0.9950662 | 0.9994305 | 0.0003913349 | 0.9999501 | 0.2415329 | 0.9999457 | 0.1882656 |  |  | 128346 | 0.9860717 | 0.9866385 | 0.001457359 | 0.9849634 | 0.006110109 | 0.9849551577 | 0.0062144 |  |  | 8120 | 0.8967368 | 0.9670087 | 0.00367186 | 0.9054549 | 0.006134932 | 0.9054585 | 0.00628116 |  |  | 170880 | 0.9312969 | 0.9150489 | 0.00874662 | 0.9407325 | 0.004726071 | 0.9407384 | 0.01073435 |  |  | 471660 | 0.9196579 | 0.8678712 | 0.0134575 | 0.9350887 | 0.007692553 | 0.9350952 | 0.01355077 |  |  | 429460 | 0.8179875 | 0.7035679 | 0.01194567 | 0.8151193 | 0.005204122 | 0.8151161 | 0.006249622
|  |  | 28332 | 0.9941702 | 0.9994305 | 0.0003913349 | 0.9999501 | 0.2415329 | 0.9999457 | 0.1882656 |  |  | 128646 | 0.9851113 | 0.9866385 | 0.001457359 | 0.9849947 | 0.006110041 | 0.9849865 | 0.006214926 |  |  | 8125 | 0.8967368 | 0.9670087 | 0.003671858 | 0.9054574 | 0.006134959 | 0.905461 | 0.006281192 |  |  | 171180 | 0.9312969 | 0.9150489 | 0.00874662 | 0.9408495 | 0.004723384 | 0.9408554 | 0.01073214 |  |  | 471960 | 0.9174199 | 0.8678712 | 0.0134575 | 0.9351497 | 0.007690973 | 0.9351562 | 0.01354924 |  |  | 429760 | 0.8179875 | 0.7035679 | 0.01194567 | 0.8151629 | 0.00520282 | 0.8151596 | 0.006247802
|  |  | 28452 | 0.9950662 | 0.9994305 | 0.0003913349 | 0.9999501 | 0.2415329 | 0.9999457 | 0.1882656 |  |  | 128946 | 0.9851113 | 0.9866385 | 0.001457359 | 0.9850261 | 0.006109958 | 0.9850178 | 0.006215439 |  |  | 8130 | 0.8978158 | 0.9670088 | 0.003671857 | 0.9054599 | 0.006134987 | 0.9054635 | 0.006281223 |  |  | 171480 | 0.9296154 | 0.9150489 | 0.00874662 | 0.9409661 | 0.004720691 | 0.940972 | 0.01072992 |  |  | 472260 | 0.9174199 | 0.8678712 | 0.0134575 | 0.9352107 | 0.007689392 | 0.9352171 | 0.01354771 |  |  | 430060 | 0.8136366 | 0.7035679 | 0.01194567 | 0.8152064 | 0.005201519 | 0.8152031 | 0.006245985
|  |  | 28572 | 0.9950662 | 0.9994305 | 0.0003913349 | 0.9999501 | 0.2415329 | 0.9999457 | 0.1882656 |  |  | 129246 | 0.9851113 | 0.9866385 | 0.001457359 | 0.9850573 | 0.006109862 | 0.985049 | 0.00621594 |  |  | 8135 | 0.8967368 | 0.9670089 | 0.003671855 | 0.9054623 | 0.006135014 | 0.9054659 | 0.006281255 |  |  | 171780 | 0.9329784 | 0.9150489 | 0.00874662 | 0.9410824 | 0.004717993 | 0.9410883 | 0.01072769 |  |  | 472560 | 0.9218958 | 0.8678712 | 0.0134575 | 0.9352716 | 0.007687812 | 0.935278 | 0.01354618 |  |  | 430360 | 0.8114612 | 0.7035679 | 0.01194567 | 0.8152498 | 0.00520022 | 0.8152465 | 0.00624417
|  |  | 28692 | 0.9959621 | 0.9994305 | 0.0003913349 | 0.9999501 | 0.2415329 | 0.9999457 | 0.1882656 |  |  | 129546 | 0.9860717 | 0.9866385 | 0.001457359 | 0.9850884 | 0.006109752 | 0.9850802 | 0.006216429 |  |  | 8140 | 0.8978158 | 0.967009 | 0.003671854 | 0.9054648 | 0.006135042 | 0.9054684 | 0.006281287 |  |  | 172080 | 0.9296154 | 0.9150489 | 0.00874662 | 0.9411984 | 0.004715288 | 0.9412043 | 0.01072546 |  |  | 472860 | 0.9174199 | 0.8678712 | 0.0134575 | 0.9353324 | 0.007686231 | 0.9353388 | 0.01354465 |  |  | 430660 | 0.8158121 | 0.7035679 | 0.01194567 | 0.8152931 | 0.005198923 | 0.8152898 | 0.006242356
|  |  | 28812 | 0.9950662 | 0.9994305 | 0.0003913349 | 0.9999501 | 0.2415329 | 0.9999457 | 0.1882656 |  |  | 129846 | 0.9841508 | 0.9866385 | 0.001457359 | 0.9851195 | 0.006109628 | 0.9851112 | 0.006216906 |  |  | 8145 | 0.8956577 | 0.9670091 | 0.003671853 | 0.9054673 | 0.006135069 | 0.9054709 | 0.006281319 |  |  | 172380 | 0.9312969 | 0.9150489 | 0.00874662 | 0.9413141 | 0.004712578 | 0.94132 | 0.01072321 |  |  | 473160 | 0.9196579 | 0.8678712 | 0.0134575 | 0.9353931 | 0.007684651 | 0.9353995 | 0.01354312 |  |  | 430960 | 0.8179875 | 0.7035679 | 0.01194567 | 0.8153363 | 0.005197627 | 0.815333 | 0.006240545
|  |  | 28932 | 0.9950662 | 0.9994305 | 0.0003913349 | 0.9999501 | 0.2415329 | 0.9999457 | 0.1882656 |  |  | 130146 | 0.9860717 | 0.9866385 | 0.001457359 | 0.9851504 | 0.00610949 | 0.9851422 | 0.006217371 |  |  | 8150 | 0.8967368 | 0.9670092 | 0.003671851 | 0.9054698 | 0.006135097 | 0.9054734 | 0.006281351 |  |  | 172680 | 0.9312969 | 0.9150489 | 0.00874662 | 0.9414295 | 0.004709863 | 0.9414353 | 0.01072096 |  |  | 473460 | 0.9218958 | 0.8678712 | 0.0134575 | 0.9354538 | 0.00768307 | 0.9354602 | 0.01354159 |  |  | 431260 | 0.8136366 | 0.7035679 | 0.01194567 | 0.8153795 | 0.005196332 | 0.8153762 | 0.006238737
|  |  | 29052 | 0.9950662 | 0.9994305 | 0.0003913349 | 0.9999501 | 0.2415329 | 0.9999457 | 0.1882656 |  |  | 130446 | 0.9851113 | 0.9866385 | 0.001457359 | 0.9851813 | 0.006109339 | 0.9851731 | 0.006217824 |  |  | 8155 | 0.8978158 | 0.9670092 | 0.00367185 | 0.9054723 | 0.006135124 | 0.9054759 | 0.006281383 |  |  | 172980 | 0.9296154 | 0.9150489 | 0.00874662 | 0.9415445 | 0.004707141 | 0.9415504 | 0.01071871 |  |  | 473760 | 0.9196579 | 0.8678712 | 0.0134575 | 0.9355144 | 0.007681489 | 0.9355208 | 0.01354006 |  |  | 431560 | 0.8049348 | 0.7035679 | 0.01194567 | 0.8154226 | 0.005195039 | 0.8154193 | 0.00623693
|  |  | 29172 | 0.9959621 | 0.9994305 | 0.0003913349 | 0.9999501 | 0.2415329 | 0.9999457 | 0.1882656 |  |  | 130746 | 0.9860717 | 0.9866385 | 0.001457359 | 0.9852121 | 0.006109174 | 0.9852039 | 0.006218265 |  |  | 8160 | 0.8967368 | 0.9670093 | 0.003671848 | 0.9054748 | 0.006135152 | 0.9054783 | 0.006281415 |  |  | 173280 | 0.9296154 | 0.9150489 | 0.00874662 | 0.9416592 | 0.004704414 | 0.9416651 | 0.01071644 |  |  | 474060 | 0.9174199 | 0.8678712 | 0.0134575 | 0.9355749 | 0.007679908 | 0.9355813 | 0.01353852 |  |  | 431860 | 0.8092857 | 0.7035679 | 0.01194567 | 0.8154657 | 0.005193748 | 0.8154623 | 0.006235125
|  |  | 29292 | 0.9941702 | 0.9994305 | 0.0003913349 | 0.9999501 | 0.2415329 | 0.9999457 | 0.1882656 |  |  | 131046 | 0.9841508 | 0.9866385 | 0.001457359 | 0.9852429 | 0.006108995 | 0.9852346 | 0.006218694 |  |  | 8220 | 0.8978158 | 0.9670103 | 0.003671833 | 0.9055045 | 0.006135484 | 0.9055081 | 0.0062818 |  |  | 173580 | 0.9296154 | 0.9150489 | 0.00874662 | 0.9417737 | 0.004701682 | 0.9417795 | 0.01071417 |  |  | 474360 | 0.9174199 | 0.8678712 | 0.0134575 | 0.9356354 | 0.007678327 | 0.9356417 | 0.01353699 |  |  | 432160 | 0.8179875 | 0.7035679 | 0.01194567 | 0.8155086 | 0.005192458 | 0.8155053 | 0.006233322
|  |  | 29412 | 0.9950662 | 0.9994305 | 0.0003913349 | 0.9999501 | 0.2415329 | 0.9999457 | 0.1882656 |  |  | 131346 | 0.9851113 | 0.9866385 | 0.001457359 | 0.9852735 | 0.006108803 | 0.9852652 | 0.006219112 |  |  | 8280 | 0.8978158 | 0.9670111 | 0.00367182 | 0.9055342 | 0.006135818 | 0.9055378 | 0.006282187 |  |  | 173880 | 0.9312969 | 0.9150489 | 0.00874662 | 0.9418878 | 0.004698944 | 0.9418936 | 0.01071189 |  |  | 474660 | 0.9174199 | 0.8678712 | 0.0134575 | 0.9356957 | 0.007676745 | 0.9357021 | 0.01353546 |  |  | 432460 | 0.8179875 | 0.7035679 | 0.01194567 | 0.8155515 | 0.00519117 | 0.8155481 | 0.006231522
|  |  | 29532 | 0.9950662 | 0.9994305 | 0.0003913349 | 0.9999501 | 0.2415329 | 0.9999457 | 0.1882656 |  |  | 131646 | 0.9841508 | 0.9866385 | 0.001457359 | 0.9853041 | 0.006108598 | 0.9852958 | 0.006219518 |  |  | 8340 | 0.8978158 | 0.9670119 | 0.003671809 | 0.905564 | 0.006136154 | 0.9055676 | 0.006282576 |  |  | 174180 | 0.9329784 | 0.9150489 | 0.00874662 | 0.9420016 | 0.004696201 | 0.9420074 | 0.01070961 |  |  | 474960 | 0.9196579 | 0.8678712 | 0.0134575 | 0.9357561 | 0.007675164 | 0.9357624 | 0.01353393 |  |  | 432760 | 0.8158121 | 0.7035679 | 0.01194567 | 0.8155943 | 0.005189883 | 0.8155909 | 0.006229724
|  |  | 29652 | 0.9950662 | 0.9994305 | 0.0003913349 | 0.9999501 | 0.2415329 | 0.9999457 | 0.1882656 |  |  | 131946 | 0.9851113 | 0.9866385 | 0.001457359 | 0.9853345 | 0.00610838 | 0.9853263 | 0.006219913 |  |  | 8400 | 0.8978158 | 0.9670127 | 0.0036718 | 0.9055937 | 0.006136493 | 0.9055973 | 0.006282968 |  |  | 174480 | 0.9329784 | 0.9150489 | 0.00874662 | 0.9421151 | 0.004693452 | 0.9421209 | 0.01070731 |  |  | 475260 | 0.9174199 | 0.8678712 | 0.0134575 | 0.9358163 | 0.007673582 | 0.9358227 | 0.0135324 |  |  | 433060 | 0.820163 | 0.7035679 | 0.01194567 | 0.8156371 | 0.005188598 | 0.8156337 | 0.006227928
|  |  | 29772 | 0.9941702 | 0.9994305 | 0.0003913349 | 0.9999501 | 0.2415329 | 0.9999457 | 0.1882656 |  |  | 132246 | 0.9841508 | 0.9866385 | 0.001457359 | 0.9853649 | 0.006108148 | 0.9853567 | 0.006220296 |  |  | 8460 | 0.8978158 | 0.9670133 | 0.003671792 | 0.9056234 | 0.006136833 | 0.905627 | 0.006283363 |  |  | 174780 | 0.9329784 | 0.9150489 | 0.00874662 | 0.9422282 | 0.004690698 | 0.9422341 | 0.01070502 |  |  | 475560 | 0.915182 | 0.8678712 | 0.0134575 | 0.9358765 | 0.007672001 | 0.9358829 | 0.01353087 |  |  | 433360 | 0.8114612 | 0.7035679 | 0.01194567 | 0.8156798 | 0.005187314 | 0.8156763 | 0.006226133
|  |  | 29892 | 0.9959621 | 0.9994305 | 0.0003913349 | 0.9999501 | 0.2415329 | 0.9999457 | 0.1882656 |  |  | 132546 | 0.9841508 | 0.9866385 | 0.001457359 | 0.9853953 | 0.006107904 | 0.985387 | 0.006220668 |  |  | 8520 | 0.8988948 | 0.967014 | 0.003671785 | 0.9056531 | 0.006137176 | 0.9056566 | 0.00628376 |  |  | 175080 | 0.9329784 | 0.9150489 | 0.00874662 | 0.9423411 | 0.004687939 | 0.9423469 | 0.01070271 |  |  | 475860 | 0.9196579 | 0.8678712 | 0.0134575 | 0.9359366 | 0.007670419 | 0.935943 | 0.01352934 |  |  | 433660 | 0.8179875 | 0.7035679 | 0.01194567 | 0.8157224 | 0.005186032 | 0.8157189 | 0.006224342
|  |  | 30012 | 0.9959621 | 0.9994305 | 0.0003913349 | 0.9999501 | 0.2415329 | 0.9999457 | 0.1882656 |  |  | 132846 | 0.9860717 | 0.9866385 | 0.001457359 | 0.9854255 | 0.006107646 | 0.9854172 | 0.006221028 |  |  | 8580 | 0.8978158 | 0.9670145 | 0.00367178 | 0.9056828 | 0.00613752 | 0.9056863 | 0.006284159 |  |  | 175380 | 0.9312969 | 0.9150489 | 0.00874662 | 0.9424537 | 0.004685175 | 0.9424595 | 0.0107004 |  |  | 476160 | 0.9196579 | 0.8678712 | 0.0134575 | 0.9359967 | 0.007668837 | 0.936003 | 0.0135278 |  |  | 433960 | 0.8179875 | 0.7035679 | 0.01194567 | 0.8157649 | 0.005184752 | 0.8157615 | 0.006222552
|  |  | 30132 | 0.9959621 | 0.9994305 | 0.0003913349 | 0.9999501 | 0.2415329 | 0.9999457 | 0.1882656 |  |  | 133146 | 0.9860717 | 0.9866385 | 0.001457359 | 0.9854557 | 0.006107376 | 0.9854474 | 0.006221377 |  |  | 8640 | 0.8988948 | 0.9670151 | 0.003671775 | 0.9057124 | 0.006137867 | 0.905716 | 0.00628456 |  |  | 175680 | 0.9312969 | 0.9150489 | 0.00874662 | 0.9425659 | 0.004682406 | 0.9425717 | 0.01069808 |  |  | 476460 | 0.9174199 | 0.8678712 | 0.0134575 | 0.9360567 | 0.007667255 | 0.936063 | 0.01352627 |  |  | 434260 | 0.8158121 | 0.7035679 | 0.01194567 | 0.8158074 | 0.005183473 | 0.8158039 | 0.006220764
|  |  | 30252 | 0.9950662 | 0.9994305 | 0.0003913349 | 0.9999501 | 0.2415329 | 0.9999457 | 0.1882656 |  |  | 133446 | 0.9841508 | 0.9866385 | 0.001457359 | 0.9854857 | 0.006107093 | 0.9854774 | 0.006221715 |  |  | 8700 | 0.8988948 | 0.9670156 | 0.003671771 | 0.9057421 | 0.006138216 | 0.9057456 | 0.006284964 |  |  | 175980 | 0.9329784 | 0.9150489 | 0.00874662 | 0.9426779 | 0.004679632 | 0.9426837 | 0.01069576 |  |  | 476760 | 0.915182 | 0.8678712 | 0.0134575 | 0.9361166 | 0.007665673 | 0.9361229 | 0.01352474 |  |  | 434560 | 0.8136366 | 0.7035679 | 0.01194567 | 0.8158497 | 0.005182196 | 0.8158463 | 0.006218978
|  |  | 30372 | 0.9959621 | 0.9994305 | 0.0003913349 | 0.9999501 | 0.2415329 | 0.9999457 | 0.1882656 |  |  | 133746 | 0.9860717 | 0.9866385 | 0.001457359 | 0.9855157 | 0.006106797 | 0.9855074 | 0.006222042 |  |  | 8760 | 0.8988948 | 0.967016 | 0.003671768 | 0.9057717 | 0.006138566 | 0.9057753 | 0.00628537 |  |  | 176280 | 0.9346598 | 0.9150489 | 0.00874662 | 0.9427895 | 0.004676853 | 0.9427953 | 0.01069343 |  |  | 477060 | 0.9196579 | 0.8678712 | 0.0134575 | 0.9361764 | 0.007664091 | 0.9361827 | 0.01352321 |  |  | 434860 | 0.8136366 | 0.7035679 | 0.01194567 | 0.8158921 | 0.00518092 | 0.8158886 | 0.006217195
|  |  | 30492 | 0.9941702 | 0.9994305 | 0.0003913349 | 0.9999501 | 0.2415329 | 0.9999457 | 0.1882656 |  |  | 134046 | 0.9851113 | 0.9866385 | 0.001457359 | 0.9855457 | 0.006106488 | 0.9855373 | 0.006222357 |  |  | 8820 | 0.8988948 | 0.9670164 | 0.003671765 | 0.9058014 | 0.006138919 | 0.9058049 | 0.006285779 |  |  | 176580 | 0.9329784 | 0.9150489 | 0.00874662 | 0.9429009 | 0.00467407 | 0.9429066 | 0.01069109 |  |  | 477360 | 0.9174199 | 0.8678712 | 0.0134575 | 0.9362362 | 0.007662509 | 0.9362425 | 0.01352167 |  |  | 435160 | 0.8179875 | 0.7035679 | 0.01194567 | 0.8159343 | 0.005179646 | 0.8159308 | 0.006215414
|  |  | 30612 | 0.9968581 | 0.9994305 | 0.0003913349 | 0.9999501 | 0.2415329 | 0.9999457 | 0.1882656 |  |  | 134346 | 0.9841508 | 0.9866385 | 0.001457359 | 0.9855755 | 0.006106167 | 0.9855672 | 0.006222662 |  |  | 8880 | 0.8999738 | 0.9670168 | 0.003671763 | 0.905831 | 0.006139274 | 0.9058345 | 0.00628619 |  |  | 176880 | 0.9312969 | 0.9150489 | 0.00874662 | 0.9430119 | 0.004671281 | 0.9430177 | 0.01068875 |  |  | 477660 | 0.9196579 | 0.8678712 | 0.0134575 | 0.9362959 | 0.007660927 | 0.9363022 | 0.01352014 |  |  | 435460 | 0.8136366 | 0.7035679 | 0.01194567 | 0.8159765 | 0.005178374 | 0.815973 | 0.006213635
|  |  | 30732 | 0.997754 | 0.9994305 | 0.0003913349 | 0.9999501 | 0.2415329 | 0.9999457 | 0.1882656 |  |  | 134646 | 0.9860717 | 0.9866385 | 0.001457359 | 0.9856053 | 0.006105833 | 0.9855969 | 0.006222956 |  |  | 8940 | 0.8999738 | 0.9670172 | 0.003671761 | 0.9058606 | 0.006139631 | 0.9058641 | 0.006286604 |  |  | 177180 | 0.9262524 | 0.9150489 | 0.00874662 | 0.9431226 | 0.004668488 | 0.9431284 | 0.0106864 |  |  | 477960 | 0.9218958 | 0.8678712 | 0.0134575 | 0.9363555 | 0.007659344 | 0.9363618 | 0.01351861 |  |  | 435760 | 0.820163 | 0.7035679 | 0.01194567 | 0.8160186 | 0.005177103 | 0.8160151 | 0.006211858
|  |  | 30852 | 0.9950662 | 0.9994305 | 0.0003913349 | 0.9999501 | 0.2415329 | 0.9999457 | 0.1882656 |  |  | 134946 | 0.9841508 | 0.9866385 | 0.001457359 | 0.9856349 | 0.006105487 | 0.9856266 | 0.006223239 |  |  | 9000 | 0.8999738 | 0.9670175 | 0.00367176 | 0.9058902 | 0.00613999 | 0.9058937 | 0.006287019 |  |  | 177480 | 0.9312969 | 0.9150489 | 0.00874662 | 0.943233 | 0.00466569 | 0.9432388 | 0.01068404 |  |  | 478260 | 0.9218958 | 0.8678712 | 0.0134575 | 0.9364151 | 0.007657762 | 0.9364214 | 0.01351708 |  |  | 436060 | 0.8158121 | 0.7035679 | 0.01194567 | 0.8160606 | 0.005175833 | 0.8160571 | 0.006210083
|  |  | 30972 | 0.9950662 | 0.9994305 | 0.0003913349 | 0.9999501 | 0.2415329 | 0.9999457 | 0.1882656 |  |  | 135246 | 0.9851113 | 0.9866385 | 0.001457359 | 0.9856645 | 0.006105129 | 0.9856562 | 0.006223511 |  |  | 9060 | 0.9010528 | 0.9670178 | 0.003671759 | 0.9059198 | 0.006140351 | 0.9059233 | 0.006287438 |  |  | 177780 | 0.9312969 | 0.9150489 | 0.00874662 | 0.9433432 | 0.004662888 | 0.9433489 | 0.01068168 |  |  | 478560 | 0.9218958 | 0.8678712 | 0.0134575 | 0.9364746 | 0.00765618 | 0.9364809 | 0.01351554 |  |  | 436360 | 0.8158121 | 0.7035679 | 0.01194567 | 0.8161026 | 0.005174565 | 0.8160991 | 0.00620831
|  |  | 31092 | 0.9959621 | 0.9994305 | 0.0003913349 | 0.9999501 | 0.2415329 | 0.9999457 | 0.1882656 |  |  | 135546 | 0.9851113 | 0.9866385 | 0.001457359 | 0.9856941 | 0.006104759 | 0.9856857 | 0.006223773 |  |  | 9120 | 0.9010528 | 0.9670181 | 0.003671758 | 0.9059493 | 0.006140714 | 0.9059529 | 0.006287858 |  |  | 178080 | 0.9296154 | 0.9150489 | 0.00874662 | 0.943453 | 0.004660081 | 0.9434587 | 0.01067931 |  |  | 478860 | 0.9196579 | 0.8678712 | 0.0134575 | 0.936534 | 0.007654597 | 0.9365403 | 0.01351401 |  |  | 436660 | 0.8136366 | 0.7035679 | 0.01194567 | 0.8161445 | 0.005173299 | 0.8161409 | 0.006206539
|  |  | 31212 | 0.9950662 | 0.9994305 | 0.0003913349 | 0.9999501 | 0.2415329 | 0.9999457 | 0.1882656 |  |  | 135846 | 0.9860717 | 0.9866385 | 0.001457359 | 0.9857235 | 0.006104376 | 0.9857152 | 0.006224023 |  |  | 9180 | 0.9010528 | 0.9670183 | 0.003671757 | 0.9059789 | 0.00614108 | 0.9059824 | 0.006288281 |  |  | 178380 | 0.9312969 | 0.9150489 | 0.00874662 | 0.9435625 | 0.004657269 | 0.9435683 | 0.01067694 |  |  | 479160 | 0.9174199 | 0.8678712 | 0.0134575 | 0.9365934 | 0.007653015 | 0.9365996 | 0.01351248 |  |  | 436960 | 0.820163 | 0.7035679 | 0.01194567 | 0.8161863 | 0.005172034 | 0.8161828 | 0.006204771
|  |  | 31332 | 0.9941702 | 0.9994305 | 0.0003913349 | 0.9999501 | 0.2415329 | 0.9999457 | 0.1882656 |  |  | 136146 | 0.9851113 | 0.9866385 | 0.001457359 | 0.9857529 | 0.006103981 | 0.9857445 | 0.006224264 |  |  | 9240 | 0.9010528 | 0.9670185 | 0.003671756 | 0.9060085 | 0.006141447 | 0.906012 | 0.006288706 |  |  | 178680 | 0.9363413 | 0.9150489 | 0.00874662 | 0.9436718 | 0.004654453 | 0.9436775 | 0.01067456 |  |  | 479460 | 0.915182 | 0.8678712 | 0.0134575 | 0.9366527 | 0.007651432 | 0.9366589 | 0.01351094 |  |  | 437260 | 0.820163 | 0.7035679 | 0.01194567 | 0.8162281 | 0.005170771 | 0.8162245 | 0.006203005
|  |  | 31452 | 0.9950662 | 0.9994305 | 0.0003913349 | 0.9999501 | 0.2415329 | 0.9999457 | 0.1882656 |  |  | 136446 | 0.9851113 | 0.9866385 | 0.001457359 | 0.9857822 | 0.006103574 | 0.9857738 | 0.006224493 |  |  | 9300 | 0.9021318 | 0.9670188 | 0.003671756 | 0.906038 | 0.006141816 | 0.9060415 | 0.006289134 |  |  | 178980 | 0.9329784 | 0.9150489 | 0.00874662 | 0.9437807 | 0.004651633 | 0.9437864 | 0.01067218 |  |  | 479760 | 0.9174199 | 0.8678712 | 0.0134575 | 0.9367119 | 0.007649849 | 0.9367182 | 0.01350941 |  |  | 437560 | 0.8136366 | 0.7035679 | 0.01194567 | 0.8162698 | 0.00516951 | 0.8162662 | 0.006201241
|  |  | 31572 | 0.9959621 | 0.9994305 | 0.0003913349 | 0.9999501 | 0.2415329 | 0.9999457 | 0.1882656 |  |  | 136746 | 0.9860717 | 0.9866385 | 0.001457359 | 0.9858114 | 0.006103156 | 0.985803 | 0.006224712 |  |  | 9360 | 0.8999738 | 0.967019 | 0.003671755 | 0.9060675 | 0.006142187 | 0.9060711 | 0.006289564 |  |  | 179280 | 0.9329784 | 0.9150489 | 0.00874662 | 0.9438893 | 0.004648809 | 0.943895 | 0.01066979 |  |  | 480060 | 0.9218958 | 0.8678712 | 0.0134575 | 0.9367711 | 0.007648267 | 0.9367773 | 0.01350788 |  |  | 437860 | 0.8179875 | 0.7035679 | 0.01194567 | 0.8163114 | 0.00516825 | 0.8163078 | 0.006199479
|  |  | 31692 | 0.9950662 | 0.9994305 | 0.0003913349 | 0.9999501 | 0.2415329 | 0.9999457 | 0.1882656 |  |  | 137046 | 0.9841508 | 0.9866385 | 0.001457359 | 0.9858405 | 0.006102725 | 0.9858322 | 0.006224921 |  |  | 9420 | 0.9010528 | 0.9670191 | 0.003671755 | 0.9060971 | 0.00614256 | 0.9061006 | 0.006289996 |  |  | 179580 | 0.9312969 | 0.9150489 | 0.00874662 | 0.9439976 | 0.00464598 | 0.9440033 | 0.0106674 |  |  | 480360 | 0.9218958 | 0.8678712 | 0.0134575 | 0.9368302 | 0.007646684 | 0.9368364 | 0.01350634 |  |  | 438160 | 0.8158121 | 0.7035679 | 0.01194567 | 0.8163529 | 0.005166992 | 0.8163493 | 0.006197719
|  |  | 31812 | 0.9959621 | 0.9994305 | 0.0003913349 | 0.9999501 | 0.2415329 | 0.9999457 | 0.1882656 |  |  | 137346 | 0.9841508 | 0.9866385 | 0.001457359 | 0.9858696 | 0.006102283 | 0.9858612 | 0.00622512 |  |  | 9480 | 0.9010528 | 0.9670193 | 0.003671755 | 0.9061266 | 0.006142936 | 0.9061301 | 0.00629043 |  |  | 179880 | 0.9346598 | 0.9150489 | 0.00874662 | 0.9441057 | 0.004643148 | 0.9441114 | 0.010665 |  |  | 480660 | 0.9218958 | 0.8678712 | 0.0134575 | 0.9368892 | 0.007645101 | 0.9368954 | 0.01350481 |  |  | 438460 | 0.8136366 | 0.7035679 | 0.01194567 | 0.8163944 | 0.005165735 | 0.8163908 | 0.006195961
|  |  | 31932 | 0.9950662 | 0.9994305 | 0.0003913349 | 0.9999501 | 0.2415329 | 0.9999457 | 0.1882656 |  |  | 137646 | 0.9841508 | 0.9866385 | 0.001457359 | 0.9858986 | 0.006101829 | 0.9858902 | 0.006225308 |  |  | 9540 | 0.9010528 | 0.9670195 | 0.003671755 | 0.9061561 | 0.006143313 | 0.9061596 | 0.006290867 |  |  | 180180 | 0.9312969 | 0.9150489 | 0.00874662 | 0.9442134 | 0.004640311 | 0.9442191 | 0.01066259 |  |  | 480960 | 0.9107061 | 0.8678712 | 0.0134575 | 0.9369481 | 0.007643518 | 0.9369544 | 0.01350328 |  |  | 438760 | 0.8136366 | 0.7035679 | 0.01194567 | 0.8164358 | 0.00516448 | 0.8164322 | 0.006194206
|  |  | 32052 | 0.9950662 | 0.9994305 | 0.0003913349 | 0.9999501 | 0.2415329 | 0.9999457 | 0.1882656 |  |  | 137946 | 0.9841508 | 0.9866385 | 0.001457359 | 0.9859275 | 0.006101364 | 0.9859191 | 0.006225486 |  |  | 9600 | 0.9010528 | 0.9670196 | 0.003671755 | 0.9061856 | 0.006143692 | 0.9061891 | 0.006291306 |  |  | 180480 | 0.9329784 | 0.9150489 | 0.00874662 | 0.9443209 | 0.00463747 | 0.9443265 | 0.01066018 |  |  | 481260 | 0.915182 | 0.8678712 | 0.0134575 | 0.937007 | 0.007641936 | 0.9370132 | 0.01350174 |  |  | 439060 | 0.8114612 | 0.7035679 | 0.01194567 | 0.8164772 | 0.005163226 | 0.8164735 | 0.006192452
|  |  | 32172 | 0.9950662 | 0.9994305 | 0.0003913349 | 0.9999501 | 0.2415329 | 0.9999457 | 0.1882656 |  |  | 138246 | 0.9851113 | 0.9866385 | 0.001457359 | 0.9859563 | 0.006100887 | 0.9859479 | 0.006225654 |  |  | 9660 | 0.9021318 | 0.9670197 | 0.003671755 | 0.9062151 | 0.006144074 | 0.9062186 | 0.006291748 |  |  | 180780 | 0.9346598 | 0.9150489 | 0.00874662 | 0.944428 | 0.004634625 | 0.9444337 | 0.01065777 |  |  | 481560 | 0.9174199 | 0.8678712 | 0.0134575 | 0.9370659 | 0.007640353 | 0.9370721 | 0.01350021 |  |  | 439360 | 0.8158121 | 0.7035679 | 0.01194567 | 0.8165184 | 0.005161974 | 0.8165148 | 0.006190701
|  |  | 32292 | 0.9950662 | 0.9994305 | 0.0003913349 | 0.9999501 | 0.2415329 | 0.9999457 | 0.1882656 |  |  | 138546 | 0.9860717 | 0.9866385 | 0.001457359 | 0.985985 | 0.006100398 | 0.9859767 | 0.006225812 |  |  | 9720 | 0.9021318 | 0.9670199 | 0.003671755 | 0.9062446 | 0.006144457 | 0.906248 | 0.006292192 |  |  | 181080 | 0.9363413 | 0.9150489 | 0.00874662 | 0.9445349 | 0.004631777 | 0.9445406 | 0.01065535 |  |  | 481860 | 0.9174199 | 0.8678712 | 0.0134575 | 0.9371246 | 0.00763877 | 0.9371308 | 0.01349867 |  |  | 439660 | 0.820163 | 0.7035679 | 0.01194567 | 0.8165596 | 0.005160724 | 0.8165559 | 0.006188952
|  |  | 32412 | 0.9959621 | 0.9994305 | 0.0003913349 | 0.9999501 | 0.2415329 | 0.9999457 | 0.1882656 |  |  | 138846 | 0.9851113 | 0.9866385 | 0.001457359 | 0.9860137 | 0.006099899 | 0.9860053 | 0.00622596 |  |  | 9780 | 0.9032108 | 0.96702 | 0.003671755 | 0.906274 | 0.006144842 | 0.9062775 | 0.006292638 |  |  | 181380 | 0.9363413 | 0.9150489 | 0.00874662 | 0.9446415 | 0.004628924 | 0.9446471 | 0.01065292 |  |  | 482160 | 0.9196579 | 0.8678712 | 0.0134575 | 0.9371833 | 0.007637187 | 0.9371895 | 0.01349714 |  |  | 439960 | 0.8179875 | 0.7035679 | 0.01194567 | 0.8166008 | 0.005159475 | 0.8165971 | 0.006187205
|  |  | 32532 | 0.9950662 | 0.9994305 | 0.0003913349 | 0.9999501 | 0.2415329 | 0.9999457 | 0.1882656 |  |  | 139146 | 0.9860717 | 0.9866385 | 0.001457359 | 0.9860423 | 0.006099388 | 0.9860339 | 0.006226098 |  |  | 9840 | 0.9032108 | 0.9670201 | 0.003671755 | 0.9063035 | 0.006145229 | 0.906307 | 0.006293086 |  |  | 181680 | 0.9312969 | 0.9150489 | 0.00874662 | 0.9447477 | 0.004626068 | 0.9447534 | 0.01065049 |  |  | 482460 | 0.9286096 | 0.8678712 | 0.0134575 | 0.9372419 | 0.007635604 | 0.9372481 | 0.01349561 |  |  | 440260 | 0.8136366 | 0.7035679 | 0.01194567 | 0.8166418 | 0.005158228 | 0.8166381 | 0.006185461
|  |  | 32652 | 0.9950662 | 0.9994305 | 0.0003913349 | 0.9999501 | 0.2415329 | 0.9999457 | 0.1882656 |  |  | 139446 | 0.9851113 | 0.9866385 | 0.001457359 | 0.9860708 | 0.006098865 | 0.9860624 | 0.006226226 |  |  | 9900 | 0.9021318 | 0.9670202 | 0.003671755 | 0.9063329 | 0.006145619 | 0.9063364 | 0.006293537 |  |  | 181980 | 0.9312969 | 0.9150489 | 0.00874662 | 0.9448537 | 0.004623208 | 0.9448594 | 0.01064806 |  |  | 482760 | 0.9196579 | 0.8678712 | 0.0134575 | 0.9373005 | 0.007634021 | 0.9373066 | 0.01349407 |  |  | 440560 | 0.8158121 | 0.7035679 | 0.01194567 | 0.8166828 | 0.005156983 | 0.8166791 | 0.006183718
|  |  | 32772 | 0.9959621 | 0.9994305 | 0.0003913349 | 0.9999501 | 0.2415329 | 0.9999457 | 0.1882656 |  |  | 139746 | 0.9851113 | 0.9866385 | 0.001457359 | 0.9860993 | 0.006098332 | 0.9860909 | 0.006226344 |  |  | 9960 | 0.9021318 | 0.9670203 | 0.003671755 | 0.9063624 | 0.00614601 | 0.9063658 | 0.00629399 |  |  | 182280 | 0.9329784 | 0.9150489 | 0.00874662 | 0.9449594 | 0.004620344 | 0.9449651 | 0.01064562 |  |  | 483060 | 0.9196579 | 0.8678712 | 0.0134575 | 0.937359 | 0.007632438 | 0.9373651 | 0.01349254 |  |  | 440860 | 0.8114612 | 0.7035679 | 0.01194567 | 0.8167237 | 0.005155739 | 0.81672 | 0.006181978
|  |  | 32892 | 0.9959621 | 0.9994305 | 0.0003913349 | 0.9999501 | 0.2415329 | 0.9999457 | 0.1882656 |  |  | 140046 | 0.9870322 | 0.9866385 | 0.001457359 | 0.9861277 | 0.006097788 | 0.9861192 | 0.006226453 |  |  | 10020 | 0.9021318 | 0.9670203 | 0.003671755 | 0.9063918 | 0.006146403 | 0.9063953 | 0.006294445 |  |  | 182580 | 0.9346598 | 0.9150489 | 0.00874662 | 0.9450649 | 0.004617477 | 0.9450705 | 0.01064318 |  |  | 483360 | 0.9174199 | 0.8678712 | 0.0134575 | 0.9374174 | 0.007630856 | 0.9374235 | 0.013491 |  |  | 441160 | 0.8223384 | 0.7035679 | 0.01194567 | 0.8167646 | 0.005154496 | 0.8167608 | 0.006180239
|  |  | 33012 | 0.9959621 | 0.9994305 | 0.0003913349 | 0.9999501 | 0.2415329 | 0.9999457 | 0.1882656 |  |  | 140346 | 0.9860717 | 0.9866385 | 0.001457359 | 0.9861559 | 0.006097232 | 0.9861475 | 0.006226551 |  |  | 10080 | 0.9042899 | 0.9670204 | 0.003671755 | 0.9064212 | 0.006146798 | 0.9064247 | 0.006294902 |  |  | 182880 | 0.9312969 | 0.9150489 | 0.00874662 | 0.94517 | 0.004614606 | 0.9451756 | 0.01064073 |  |  | 483660 | 0.9241337 | 0.8678712 | 0.0134575 | 0.9374757 | 0.007629273 | 0.9374819 | 0.01348947 |  |  | 441460 | 0.8114612 | 0.7035679 | 0.01194567 | 0.8168054 | 0.005153256 | 0.8168016 | 0.006178503
|  |  | 33132 | 0.9959621 | 0.9994305 | 0.0003913349 | 0.9999501 | 0.2415329 | 0.9999457 | 0.1882656 |  |  | 140646 | 0.9851113 | 0.9866385 | 0.001457359 | 0.9861842 | 0.006096666 | 0.9861758 | 0.006226641 |  |  | 10140 | 0.9032108 | 0.9670205 | 0.003671755 | 0.9064506 | 0.006147196 | 0.9064541 | 0.006295362 |  |  | 183180 | 0.9346598 | 0.9150489 | 0.00874662 | 0.9452748 | 0.004611731 | 0.9452804 | 0.01063828 |  |  | 483960 | 0.9218958 | 0.8678712 | 0.0134575 | 0.937534 | 0.00762769 | 0.9375402 | 0.01348793 |  |  | 441760 | 0.8179875 | 0.7035679 | 0.01194567 | 0.8168461 | 0.005152016 | 0.8168423 | 0.00617677
|  |  | 33252 | 0.9950662 | 0.9994305 | 0.0003913349 | 0.9999501 | 0.2415329 | 0.9999457 | 0.1882656 |  |  | 140946 | 0.9851113 | 0.9866385 | 0.001457359 | 0.9862123 | 0.006096089 | 0.9862039 | 0.00622672 |  |  | 10200 | 0.9032108 | 0.9670206 | 0.003671755 | 0.90648 | 0.006147595 | 0.9064835 | 0.006295824 |  |  | 183480 | 0.9363413 | 0.9150489 | 0.00874662 | 0.9453794 | 0.004608854 | 0.9453849 | 0.01063582 |  |  | 484260 | 0.9218958 | 0.8678712 | 0.0134575 | 0.9375922 | 0.007626107 | 0.9375984 | 0.0134864 |  |  | 442060 | 0.820163 | 0.7035679 | 0.01194567 | 0.8168868 | 0.005150779 | 0.816883 | 0.006175038
|  |  | 33372 | 0.9959621 | 0.9994305 | 0.0003913349 | 0.9999501 | 0.2415329 | 0.9999457 | 0.1882656 |  |  | 141246 | 0.9851113 | 0.9866385 | 0.001457359 | 0.9862404 | 0.006095501 | 0.986232 | 0.006226791 |  |  | 10260 | 0.9042899 | 0.9670206 | 0.003671756 | 0.9065094 | 0.006147996 | 0.9065129 | 0.006296288 |  |  | 183780 | 0.9346598 | 0.9150489 | 0.00874662 | 0.9454836 | 0.004605972 | 0.9454892 | 0.01063336 |  |  | 484560 | 0.9174199 | 0.8678712 | 0.0134575 | 0.9376504 | 0.007624524 | 0.9376565 | 0.01348487 |  |  | 442360 | 0.8136366 | 0.7035679 | 0.01194567 | 0.8169273 | 0.005149543 | 0.8169235 | 0.006173308
|  |  | 33492 | 0.9968581 | 0.9994305 | 0.0003913349 | 0.9999501 | 0.2415329 | 0.9999457 | 0.1882656 |  |  | 141546 | 0.9841508 | 0.9866385 | 0.001457359 | 0.9862684 | 0.006094903 | 0.98626 | 0.006226851 |  |  | 10320 | 0.9032108 | 0.9670207 | 0.003671756 | 0.9065388 | 0.006148399 | 0.9065422 | 0.006296755 |  |  | 184080 | 0.9329784 | 0.9150489 | 0.00874662 | 0.9455876 | 0.004603088 | 0.9455932 | 0.01063089 |  |  | 484860 | 0.9218958 | 0.8678712 | 0.0134575 | 0.9377085 | 0.007622941 | 0.9377146 | 0.01348333 |  |  | 442660 | 0.8158121 | 0.7035679 | 0.01194567 | 0.8169679 | 0.005148309 | 0.816964 | 0.006171581
|  |  | 33612 | 0.9968581 | 0.9994305 | 0.0003913349 | 0.9999501 | 0.2415329 | 0.9999457 | 0.1882656 |  |  | 141846 | 0.9851113 | 0.9866385 | 0.001457359 | 0.9862963 | 0.006094293 | 0.9862879 | 0.006226903 |  |  | 10380 | 0.9053689 | 0.9670207 | 0.003671756 | 0.9065681 | 0.006148804 | 0.9065716 | 0.006297224 |  |  | 184380 | 0.9346598 | 0.9150489 | 0.00874662 | 0.9456913 | 0.0046002 | 0.9456969 | 0.01062842 |  |  | 485160 | 0.9241337 | 0.8678712 | 0.0134575 | 0.9377665 | 0.007621359 | 0.9377726 | 0.0134818 |  |  | 442960 | 0.8114612 | 0.7035679 | 0.01194567 | 0.8170083 | 0.005147076 | 0.8170045 | 0.006169856
|  |  | 33732 | 0.9968581 | 0.9994305 | 0.0003913349 | 0.9999501 | 0.2415329 | 0.9999457 | 0.1882656 |  |  | 142146 | 0.9851113 | 0.9866385 | 0.001457359 | 0.9863241 | 0.006093674 | 0.9863157 | 0.006226945 |  |  | 10440 | 0.9053689 | 0.9670208 | 0.003671756 | 0.9065975 | 0.006149211 | 0.9066009 | 0.006297695 |  |  | 184680 | 0.9363413 | 0.9150489 | 0.00874662 | 0.9457947 | 0.004597309 | 0.9458003 | 0.01062595 |  |  | 485460 | 0.9218958 | 0.8678712 | 0.0134575 | 0.9378245 | 0.007619776 | 0.9378306 | 0.01348026 |  |  | 443260 | 0.8179875 | 0.7035679 | 0.01194567 | 0.8170487 | 0.005145845 | 0.8170448 | 0.006168133
|  |  | 33852 | 0.9968581 | 0.9994305 | 0.0003913349 | 0.9999501 | 0.2415329 | 0.9999457 | 0.1882656 |  |  | 142446 | 0.9860717 | 0.9866385 | 0.001457359 | 0.9863519 | 0.006093044 | 0.9863435 | 0.006226978 |  |  | 10500 | 0.9032108 | 0.9670208 | 0.003671756 | 0.9066269 | 0.00614962 | 0.9066303 | 0.006298168 |  |  | 184980 | 0.9329784 | 0.9150489 | 0.00874662 | 0.9458979 | 0.004594415 | 0.9459034 | 0.01062347 |  |  | 485760 | 0.9263717 | 0.8678712 | 0.0134575 | 0.9378823 | 0.007618193 | 0.9378884 | 0.01347873 |  |  | 443560 | 0.8136366 | 0.7035679 | 0.01194567 | 0.817089 | 0.005144615 | 0.8170851 | 0.006166412
|  |  | 33972 | 0.9959621 | 0.9994305 | 0.0003913349 | 0.9999501 | 0.2415329 | 0.9999457 | 0.1882656 |  |  | 142746 | 0.9851113 | 0.9866385 | 0.001457359 | 0.9863796 | 0.006092403 | 0.9863712 | 0.006227002 |  |  | 10560 | 0.9064479 | 0.9670208 | 0.003671756 | 0.9066562 | 0.006150031 | 0.9066596 | 0.006298644 |  |  | 185280 | 0.9329784 | 0.9150489 | 0.00874662 | 0.9460007 | 0.004591518 | 0.9460062 | 0.01062099 |  |  | 486060 | 0.9218958 | 0.8678712 | 0.0134575 | 0.9379402 | 0.007616611 | 0.9379463 | 0.0134772 |  |  | 443860 | 0.8114612 | 0.7035679 | 0.01194567 | 0.8171292 | 0.005143387 | 0.8171254 | 0.006164693
|  |  | 34092 | 0.9959621 | 0.9994305 | 0.0003913349 | 0.9999501 | 0.2415329 | 0.9999457 | 0.1882656 |  |  | 143046 | 0.9860717 | 0.9866385 | 0.001457359 | 0.9864072 | 0.006091753 | 0.9863988 | 0.006227016 |  |  | 10620 | 0.9032108 | 0.9670209 | 0.003671756 | 0.9066855 | 0.006150443 | 0.906689 | 0.006299121 |  |  | 185580 | 0.9380228 | 0.9150489 | 0.00874662 | 0.9461033 | 0.004588618 | 0.9461088 | 0.01061851 |  |  | 486360 | 0.9218958 | 0.8678712 | 0.0134575 | 0.9379979 | 0.007615028 | 0.938004 | 0.01347566 |  |  | 444160 | 0.8136366 | 0.7035679 | 0.01194567 | 0.8171694 | 0.005142161 | 0.8171655 | 0.006162977
|  |  | 34212 | 0.9959621 | 0.9994305 | 0.0003913349 | 0.9999501 | 0.2415329 | 0.9999457 | 0.1882656 |  |  | 143346 | 0.9841508 | 0.9866385 | 0.001457359 | 0.9864348 | 0.006091092 | 0.9864264 | 0.006227022 |  |  | 10680 | 0.9042899 | 0.9670209 | 0.003671756 | 0.9067148 | 0.006150858 | 0.9067183 | 0.006299601 |  |  | 185880 | 0.9363413 | 0.9150489 | 0.00874662 | 0.9462056 | 0.004585714 | 0.9462111 | 0.01061602 |  |  | 486660 | 0.9196579 | 0.8678712 | 0.0134575 | 0.9380556 | 0.007613446 | 0.9380617 | 0.01347413 |  |  | 444460 | 0.8179875 | 0.7035679 | 0.01194567 | 0.8172095 | 0.005140936 | 0.8172056 | 0.006161263
|  |  | 34332 | 0.9959621 | 0.9994305 | 0.0003913349 | 0.9999501 | 0.2415329 | 0.9999457 | 0.1882656 |  |  | 143646 | 0.9860717 | 0.9866385 | 0.001457359 | 0.9864623 | 0.006090421 | 0.9864538 | 0.006227018 |  |  | 10740 | 0.9053689 | 0.9670209 | 0.003671756 | 0.9067442 | 0.006151275 | 0.9067476 | 0.006300083 |  |  | 186180 | 0.9346598 | 0.9150489 | 0.00874662 | 0.9463076 | 0.004582808 | 0.9463131 | 0.01061352 |  |  | 486960 | 0.9241337 | 0.8678712 | 0.0134575 | 0.9381132 | 0.007611863 | 0.9381193 | 0.01347259 |  |  | 444760 | 0.8179875 | 0.7035679 | 0.01194567 | 0.8172496 | 0.005139713 | 0.8172457 | 0.006159551
|  |  | 34452 | 0.9950662 | 0.9994305 | 0.0003913349 | 0.9999501 | 0.2415329 | 0.9999457 | 0.1882656 |  |  | 143946 | 0.9860717 | 0.9866385 | 0.001457359 | 0.9864897 | 0.00608974 | 0.9864813 | 0.006227006 |  |  | 10800 | 0.9053689 | 0.967021 | 0.003671756 | 0.9067735 | 0.006151693 | 0.9067769 | 0.006300568 |  |  | 186480 | 0.9346598 | 0.9150489 | 0.00874662 | 0.9464093 | 0.004579899 | 0.9464148 | 0.01061103 |  |  | 487260 | 0.9263717 | 0.8678712 | 0.0134575 | 0.9381708 | 0.007610281 | 0.9381769 | 0.01347106 |  |  | 445060 | 0.820163 | 0.7035679 | 0.01194567 | 0.8172896 | 0.005138492 | 0.8172856 | 0.006157841
|  |  | 34572 | 0.9968581 | 0.9994305 | 0.0003913349 | 0.9999501 | 0.2415329 | 0.9999457 | 0.1882656 |  |  | 144246 | 0.9860717 | 0.9866385 | 0.001457359 | 0.986517 | 0.006089049 | 0.9865086 | 0.006226985 |  |  | 10860 | 0.9053689 | 0.967021 | 0.003671756 | 0.9068027 | 0.006152114 | 0.9068062 | 0.006301054 |  |  | 186780 | 0.9329784 | 0.9150489 | 0.00874662 | 0.9465108 | 0.004576987 | 0.9465162 | 0.01060853 |  |  | 487560 | 0.9218958 | 0.8678712 | 0.0134575 | 0.9382283 | 0.007608698 | 0.9382343 | 0.01346952 |  |  | 445360 | 0.8158121 | 0.7035679 | 0.01194567 | 0.8173295 | 0.005137272 | 0.8173255 | 0.006156133
|  |  | 34692 | 0.9959621 | 0.9994305 | 0.0003913349 | 0.9999501 | 0.2415329 | 0.9999457 | 0.1882656 |  |  | 144546 | 0.9860717 | 0.9866385 | 0.001457359 | 0.9865443 | 0.006088347 | 0.9865358 | 0.006226955 |  |  | 10920 | 0.9053689 | 0.967021 | 0.003671757 | 0.906832 | 0.006152536 | 0.9068354 | 0.006301543 |  |  | 187080 | 0.9346598 | 0.9150489 | 0.00874662 | 0.9466119 | 0.004574073 | 0.9466174 | 0.01060602 |  |  | 487860 | 0.9241337 | 0.8678712 | 0.0134575 | 0.9382857 | 0.007607116 | 0.9382918 | 0.01346799 |  |  | 445660 | 0.8136366 | 0.7035679 | 0.01194567 | 0.8173693 | 0.005136054 | 0.8173653 | 0.006154428
|  |  | 34812 | 0.9959621 | 0.9994305 | 0.0003913349 | 0.9999501 | 0.2415329 | 0.9999457 | 0.1882656 |  |  | 144846 | 0.9860717 | 0.9866385 | 0.001457359 | 0.9865715 | 0.006087637 | 0.986563 | 0.006226916 |  |  | 10980 | 0.9053689 | 0.967021 | 0.003671757 | 0.9068613 | 0.00615296 | 0.9068647 | 0.006302034 |  |  | 187380 | 0.9329784 | 0.9150489 | 0.00874662 | 0.9467128 | 0.004571155 | 0.9467183 | 0.01060352 |  |  | 488160 | 0.9218958 | 0.8678712 | 0.0134575 | 0.9383431 | 0.007605534 | 0.9383491 | 0.01346646 |  |  | 445960 | 0.8158121 | 0.7035679 | 0.01194567 | 0.8174091 | 0.005134837 | 0.8174051 | 0.006152724
|  |  | 34932 | 0.9950662 | 0.9994305 | 0.0003913349 | 0.9999501 | 0.2415329 | 0.9999457 | 0.1882656 |  |  | 145146 | 0.9860717 | 0.9866385 | 0.001457359 | 0.9865986 | 0.006086916 | 0.9865902 | 0.006226868 |  |  | 11040 | 0.9042899 | 0.9670211 | 0.003671757 | 0.9068906 | 0.006153387 | 0.906894 | 0.006302527 |  |  | 187680 | 0.9312969 | 0.9150489 | 0.00874662 | 0.9468135 | 0.004568235 | 0.9468189 | 0.01060101 |  |  | 488460 | 0.9241337 | 0.8678712 | 0.0134575 | 0.9384004 | 0.007603952 | 0.9384064 | 0.01346492 |  |  | 446260 | 0.8158121 | 0.7035679 | 0.01194567 | 0.8174488 | 0.005133622 | 0.8174448 | 0.006151023
|  |  | 35052 | 0.9959621 | 0.9994305 | 0.0003913349 | 0.9999501 | 0.2415329 | 0.9999457 | 0.1882656 |  |  | 145446 | 0.9860717 | 0.9866385 | 0.001457359 | 0.9866256 | 0.006086186 | 0.9866172 | 0.006226812 |  |  | 11100 | 0.9042899 | 0.9670211 | 0.003671757 | 0.9069198 | 0.006153815 | 0.9069232 | 0.006303023 |  |  | 187980 | 0.9346598 | 0.9150489 | 0.00874662 | 0.9469138 | 0.004565313 | 0.9469193 | 0.01059849 |  |  | 488760 | 0.9263717 | 0.8678712 | 0.0134575 | 0.9384576 | 0.00760237 | 0.9384636 | 0.01346339 |  |  | 446560 | 0.8223384 | 0.7035679 | 0.01194567 | 0.8174884 | 0.005132409 | 0.8174844 | 0.006149324
|  |  | 35172 | 0.9959621 | 0.9994305 | 0.0003913349 | 0.9999501 | 0.2415329 | 0.9999457 | 0.1882656 |  |  | 145746 | 0.9870322 | 0.9866385 | 0.001457359 | 0.9866526 | 0.006085446 | 0.9866442 | 0.006226748 |  |  | 11160 | 0.9064479 | 0.9670211 | 0.003671757 | 0.9069491 | 0.006154245 | 0.9069525 | 0.00630352 |  |  | 188280 | 0.9380228 | 0.9150489 | 0.00874662 | 0.9470139 | 0.004562388 | 0.9470193 | 0.01059598 |  |  | 489060 | 0.9218958 | 0.8678712 | 0.0134575 | 0.9385148 | 0.007600788 | 0.9385208 | 0.01346185 |  |  | 446860 | 0.8310402 | 0.7035679 | 0.01194567 | 0.817528 | 0.005131197 | 0.817524 | 0.006147627
|  |  | 35292 | 0.9968581 | 0.9994305 | 0.0003913349 | 0.9999501 | 0.2415329 | 0.9999457 | 0.1882656 |  |  | 146046 | 0.9860717 | 0.9866385 | 0.001457359 | 0.9866795 | 0.006084696 | 0.9866711 | 0.006226675 |  |  | 11220 | 0.9053689 | 0.9670211 | 0.003671757 | 0.9069783 | 0.006154677 | 0.9069817 | 0.00630402 |  |  | 188580 | 0.9346598 | 0.9150489 | 0.00874662 | 0.9471137 | 0.00455946 | 0.9471191 | 0.01059345 |  |  | 489360 | 0.9196579 | 0.8678712 | 0.0134575 | 0.9385719 | 0.007599206 | 0.9385779 | 0.01346032 |  |  | 447160 | 0.8179875 | 0.7035679 | 0.01194567 | 0.8175675 | 0.005129987 | 0.8175635 | 0.006145933
|  |  | 35412 | 0.9968581 | 0.9994305 | 0.0003913349 | 0.9999501 | 0.2415329 | 0.9999457 | 0.1882656 |  |  | 146346 | 0.9851113 | 0.9866385 | 0.001457359 | 0.9867063 | 0.006083937 | 0.9866979 | 0.006226593 |  |  | 11280 | 0.9053689 | 0.9670211 | 0.003671757 | 0.9070075 | 0.00615511 | 0.9070109 | 0.006304522 |  |  | 188880 | 0.9346598 | 0.9150489 | 0.00874662 | 0.9472132 | 0.00455653 | 0.9472186 | 0.01059093 |  |  | 489660 | 0.9196579 | 0.8678712 | 0.0134575 | 0.9386289 | 0.007597624 | 0.9386349 | 0.01345879 |  |  | 447460 | 0.8158121 | 0.7035679 | 0.01194567 | 0.817607 | 0.005128778 | 0.8176029 | 0.00614424
|  |  | 35532 | 0.9959621 | 0.9994305 | 0.0003913349 | 0.9999501 | 0.2415329 | 0.9999457 | 0.1882656 |  |  | 146646 | 0.9870322 | 0.9866385 | 0.001457359 | 0.9867331 | 0.006083168 | 0.9867247 | 0.006226503 |  |  | 11340 | 0.9053689 | 0.9670211 | 0.003671757 | 0.9070367 | 0.006155546 | 0.9070401 | 0.006305026 |  |  | 189180 | 0.9346598 | 0.9150489 | 0.00874662 | 0.9473125 | 0.004553597 | 0.9473179 | 0.01058841 |  |  | 489960 | 0.9241337 | 0.8678712 | 0.0134575 | 0.9386859 | 0.007596042 | 0.9386919 | 0.01345725 |  |  | 447760 | 0.8179875 | 0.7035679 | 0.01194567 | 0.8176463 | 0.005127571 | 0.8176423 | 0.00614255
|  |  | 35652 | 0.9959621 | 0.9994305 | 0.0003913349 | 0.9999501 | 0.2415329 | 0.9999457 | 0.1882656 |  |  | 146946 | 0.9860717 | 0.9866385 | 0.001457359 | 0.9867598 | 0.006082391 | 0.9867513 | 0.006226405 |  |  | 11400 | 0.9053689 | 0.9670212 | 0.003671757 | 0.9070659 | 0.006155984 | 0.9070693 | 0.006305532 |  |  | 189480 | 0.9346598 | 0.9150489 | 0.00874662 | 0.9474115 | 0.004550663 | 0.9474169 | 0.01058588 |  |  | 490260 | 0.9241337 | 0.8678712 | 0.0134575 | 0.9387428 | 0.00759446 | 0.9387487 | 0.01345572 |  |  | 448060 | 0.820163 | 0.7035679 | 0.01194567 | 0.8176856 | 0.005126366 | 0.8176816 | 0.006140862
|  |  | 35772 | 0.9968581 | 0.9994305 | 0.0003913349 | 0.9999501 | 0.2415329 | 0.9999457 | 0.1882656 |  |  | 147246 | 0.9860717 | 0.9866385 | 0.001457359 | 0.9867864 | 0.006081604 | 0.986778 | 0.006226298 |  |  | 11460 | 0.9053689 | 0.9670212 | 0.003671757 | 0.9070951 | 0.006156423 | 0.9070985 | 0.006306041 |  |  | 189780 | 0.9363413 | 0.9150489 | 0.00874662 | 0.9475102 | 0.004547726 | 0.9475156 | 0.01058334 |  |  | 490560 | 0.9218958 | 0.8678712 | 0.0134575 | 0.9387996 | 0.007592879 | 0.9388056 | 0.01345419 |  |  | 448360 | 0.8245138 | 0.7035679 | 0.01194567 | 0.8177249 | 0.005125162 | 0.8177208 | 0.006139176
|  |  | 35892 | 0.9959621 | 0.9994305 | 0.0003913349 | 0.9999501 | 0.2415329 | 0.9999457 | 0.1882656 |  |  | 147546 | 0.9851113 | 0.9866385 | 0.001457359 | 0.9868129 | 0.006080807 | 0.9868045 | 0.006226183 |  |  | 11520 | 0.9064479 | 0.9670212 | 0.003671757 | 0.9071243 | 0.006156864 | 0.9071277 | 0.006306551 |  |  | 190080 | 0.9363413 | 0.9150489 | 0.00874662 | 0.9476086 | 0.004544786 | 0.947614 | 0.01058081 |  |  | 490860 | 0.9241337 | 0.8678712 | 0.0134575 | 0.9388564 | 0.007591297 | 0.9388623 | 0.01345265 |  |  | 448660 | 0.820163 | 0.7035679 | 0.01194567 | 0.8177641 | 0.00512396 | 0.81776 | 0.006137493
|  |  | 36012 | 0.9959621 | 0.9994305 | 0.0003913349 | 0.9999501 | 0.2415329 | 0.9999457 | 0.1882656 |  |  | 147846 | 0.9870322 | 0.9866385 | 0.001457359 | 0.9868394 | 0.006080002 | 0.986831 | 0.00622606 |  |  | 11580 | 0.9064479 | 0.9670212 | 0.003671757 | 0.9071535 | 0.006157308 | 0.9071569 | 0.006307064 |  |  | 190380 | 0.9346598 | 0.9150489 | 0.00874662 | 0.9477068 | 0.004541845 | 0.9477122 | 0.01057827 |  |  | 491160 | 0.9218958 | 0.8678712 | 0.0134575 | 0.9389131 | 0.007589716 | 0.938919 | 0.01345112 |  |  | 448960 | 0.8136366 | 0.7035679 | 0.01194567 | 0.8178032 | 0.00512276 | 0.8177991 | 0.006135812
|  |  | 36132 | 0.9959621 | 0.9994305 | 0.0003913349 | 0.9999501 | 0.2415329 | 0.9999457 | 0.1882656 |  |  | 148146 | 0.9860717 | 0.9866385 | 0.001457359 | 0.9868658 | 0.006079187 | 0.9868574 | 0.006225929 |  |  | 11640 | 0.9064479 | 0.9670212 | 0.003671757 | 0.9071827 | 0.006157753 | 0.9071861 | 0.006307579 |  |  | 190680 | 0.9363413 | 0.9150489 | 0.00874662 | 0.9478047 | 0.004538901 | 0.9478101 | 0.01057573 |  |  | 491460 | 0.9241337 | 0.8678712 | 0.0134575 | 0.9389697 | 0.007588135 | 0.9389757 | 0.01344959 |  |  | 449260 | 0.820163 | 0.7035679 | 0.01194567 | 0.8178422 | 0.005121561 | 0.8178381 | 0.006134132
|  |  | 36252 | 0.9959621 | 0.9994305 | 0.0003913349 | 0.9999501 | 0.2415329 | 0.9999457 | 0.1882656 |  |  | 148446 | 0.9851113 | 0.9866385 | 0.001457359 | 0.9868922 | 0.006078364 | 0.9868837 | 0.00622579 |  |  | 11700 | 0.9053689 | 0.9670212 | 0.003671757 | 0.9072118 | 0.006158199 | 0.9072152 | 0.006308096 |  |  | 190980 | 0.9346598 | 0.9150489 | 0.00874662 | 0.9479024 | 0.004535955 | 0.9479077 | 0.01057319 |  |  | 491760 | 0.9218958 | 0.8678712 | 0.0134575 | 0.9390263 | 0.007586554 | 0.9390323 | 0.01344805 |  |  | 449560 | 0.820163 | 0.7035679 | 0.01194567 | 0.8178812 | 0.005120364 | 0.8178771 | 0.006132455
|  |  | 36372 | 0.9959621 | 0.9994305 | 0.0003913349 | 0.9999501 | 0.2415329 | 0.9999457 | 0.1882656 |  |  | 148746 | 0.9860717 | 0.9866385 | 0.001457359 | 0.9869184 | 0.006077531 | 0.98691 | 0.006225643 |  |  | 11760 | 0.9064479 | 0.9670212 | 0.003671757 | 0.907241 | 0.006158648 | 0.9072444 | 0.006308615 |  |  | 191280 | 0.9363413 | 0.9150489 | 0.00874662 | 0.9479997 | 0.004533007 | 0.9480051 | 0.01057064 |  |  | 492060 | 0.9196579 | 0.8678712 | 0.0134575 | 0.9390828 | 0.007584973 | 0.9390888 | 0.01344652 |  |  | 449860 | 0.8223384 | 0.7035679 | 0.01194567 | 0.8179201 | 0.005119168 | 0.817916 | 0.006130781
|  |  | 36492 | 0.997754 | 0.9994305 | 0.0003913349 | 0.9999501 | 0.2415329 | 0.9999457 | 0.1882656 |  |  | 149046 | 0.9870322 | 0.9866385 | 0.001457359 | 0.9869446 | 0.00607669 | 0.9869362 | 0.006225488 |  |  | 11820 | 0.9064479 | 0.9670212 | 0.003671757 | 0.9072701 | 0.006159099 | 0.9072735 | 0.006309136 |  |  | 191580 | 0.9363413 | 0.9150489 | 0.00874662 | 0.9480968 | 0.004530058 | 0.9481022 | 0.01056809 |  |  | 492360 | 0.9196579 | 0.8678712 | 0.0134575 | 0.9391393 | 0.007583392 | 0.9391452 | 0.01344499 |  |  | 450160 | 0.8136366 | 0.7035679 | 0.01194567 | 0.817959 | 0.005117974 | 0.8179548 | 0.006129108
|  |  | 36612 | 0.997754 | 0.9994305 | 0.0003913349 | 0.9999501 | 0.2415329 | 0.9999457 | 0.1882656 |  |  | 149346 | 0.9860717 | 0.9866385 | 0.001457359 | 0.9869707 | 0.00607584 | 0.9869623 | 0.006225325 |  |  | 11880 | 0.9075269 | 0.9670212 | 0.003671757 | 0.9072993 | 0.006159551 | 0.9073026 | 0.00630966 |  |  | 191880 | 0.9363413 | 0.9150489 | 0.00874662 | 0.9481937 | 0.004527106 | 0.948199 | 0.01056554 |  |  | 492660 | 0.9218958 | 0.8678712 | 0.0134575 | 0.9391957 | 0.007581811 | 0.9392016 | 0.01344345 |  |  | 450460 | 0.8179875 | 0.7035679 | 0.01194567 | 0.8179978 | 0.005116782 | 0.8179936 | 0.006127438
|  |  | 36732 | 0.9959621 | 0.9994305 | 0.0003913349 | 0.9999501 | 0.2415329 | 0.9999457 | 0.1882656 |  |  | 149646 | 0.9870322 | 0.9866385 | 0.001457359 | 0.9869968 | 0.006074981 | 0.9869884 | 0.006225155 |  |  | 11940 | 0.9075269 | 0.9670212 | 0.003671757 | 0.9073284 | 0.006160005 | 0.9073317 | 0.006310185 |  |  | 192180 | 0.9346598 | 0.9150489 | 0.00874662 | 0.9482903 | 0.004524152 | 0.9482956 | 0.01056299 |  |  | 492960 | 0.9218958 | 0.8678712 | 0.0134575 | 0.939252 | 0.007580231 | 0.9392579 | 0.01344192 |  |  | 450760 | 0.8179875 | 0.7035679 | 0.01194567 | 0.8180365 | 0.005115591 | 0.8180323 | 0.006125769
|  |  | 36852 | 0.9941702 | 0.9994305 | 0.0003913349 | 0.9999501 | 0.2415329 | 0.9999457 | 0.1882656 |  |  | 149946 | 0.9879926 | 0.9866385 | 0.001457359 | 0.9870228 | 0.006074113 | 0.9870144 | 0.006224976 |  |  | 12000 | 0.9064479 | 0.9670212 | 0.003671757 | 0.9073575 | 0.006160462 | 0.9073609 | 0.006310713 |  |  | 192480 | 0.9363413 | 0.9150489 | 0.00874662 | 0.9483866 | 0.004521197 | 0.9483919 | 0.01056043 |  |  | 493260 | 0.9196579 | 0.8678712 | 0.0134575 | 0.9393082 | 0.00757865 | 0.9393141 | 0.01344039 |  |  | 451060 | 0.820163 | 0.7035679 | 0.01194567 | 0.8180752 | 0.005114402 | 0.818071 | 0.006124104
|  |  | 36972 | 0.9959621 | 0.9994305 | 0.0003913349 | 0.9999501 | 0.2415329 | 0.9999457 | 0.1882656 |  |  | 150246 | 0.9879926 | 0.9866385 | 0.001457359 | 0.9870487 | 0.006073237 | 0.9870403 | 0.00622479 |  |  | 12060 | 0.9075269 | 0.9670212 | 0.003671757 | 0.9073866 | 0.00616092 | 0.90739 | 0.006311243 |  |  | 192780 | 0.9397043 | 0.9150489 | 0.00874662 | 0.9484826 | 0.00451824 | 0.9484879283 | 0.01055787 |  |  | 493560 | 0.9196579 | 0.8678712 | 0.0134575 | 0.9393644 | 0.00757707 | 0.9393703 | 0.01343886 |  |  | 451360 | 0.8266893 | 0.7035679 | 0.01194567 | 0.8181138 | 0.005113215 | 0.8181096 | 0.00612244
|  |  | 37092 | 0.9968581 | 0.9994305 | 0.0003913349 | 0.9999501 | 0.2415329 | 0.9999457 | 0.1882656 |  |  | 150546 | 0.9870322 | 0.9866385 | 0.001457359 | 0.9870746 | 0.006072353 | 0.9870661 | 0.006224596 |  |  | 12120 | 0.9064479 | 0.9670212 | 0.003671757 | 0.9074157 | 0.006161379 | 0.907419 | 0.006311774 |  |  | 193080 | 0.9363413 | 0.9150489 | 0.00874662 | 0.9485784 | 0.004515281 | 0.9485837 | 0.01055531 |  |  | 493860 | 0.9174199 | 0.8678712 | 0.0134575 | 0.9394206 | 0.00757549 | 0.9394264 | 0.01343732 |  |  | 451660 | 0.820163 | 0.7035679 | 0.01194567 | 0.8181523 | 0.005112029 | 0.8181481 | 0.006120778
|  |  | 37212 | 0.997754 | 0.9994305 | 0.0003913349 | 0.9999501 | 0.2415329 | 0.9999457 | 0.1882656 |  |  | 150846 | 0.9860717 | 0.9866385 | 0.001457359 | 0.9871003 | 0.00607146 | 0.9870919 | 0.006224395 |  |  | 12180 | 0.9086059 | 0.9670212 | 0.003671757 | 0.9074448 | 0.006161841 | 0.9074481 | 0.006312308 |  |  | 193380 | 0.9329784 | 0.9150489 | 0.00874662 | 0.948674 | 0.00451232 | 0.9486792 | 0.01055275 |  |  | 494160 | 0.915182 | 0.8678712 | 0.0134575 | 0.9394766 | 0.00757391 | 0.9394825 | 0.01343579 |  |  | 451960 | 0.820163 | 0.7035679 | 0.01194567 | 0.8181907 | 0.005110845 | 0.8181865 | 0.006119119
|  |  | 37332 | 0.9959621 | 0.9994305 | 0.0003913349 | 0.9999501 | 0.2415329 | 0.9999457 | 0.1882656 |  |  | 151146 | 0.9860717 | 0.9866385 | 0.001457359 | 0.987126 | 0.006070558 | 0.9871176 | 0.006224186 |  |  | 12240 | 0.9086059 | 0.9670213 | 0.003671757 | 0.9074739 | 0.006162304 | 0.9074772 | 0.006312844 |  |  | 193680 | 0.9312969 | 0.9150489 | 0.00874662 | 0.9487692 | 0.004509358 | 0.9487745 | 0.01055019 |  |  | 494460 | 0.9107061 | 0.8678712 | 0.0134575 | 0.9395326 | 0.00757233 | 0.9395385 | 0.01343426 |  |  | 452260 | 0.8245138 | 0.7035679 | 0.01194567 | 0.8182291 | 0.005109662 | 0.8182249 | 0.006117462
|  |  | 37452 | 0.9959621 | 0.9994305 | 0.0003913349 | 0.9999501 | 0.2415329 | 0.9999457 | 0.1882656 |  |  | 151446 | 0.9870322 | 0.9866385 | 0.001457359 | 0.9871517 | 0.006069649 | 0.9871433 | 0.00622397 |  |  | 12300 | 0.9086059 | 0.9670213 | 0.003671757 | 0.9075029 | 0.00616277 | 0.9075063 | 0.006313382 |  |  | 193980 | 0.9346598 | 0.9150489 | 0.00874662 | 0.9488642 | 0.004506394 | 0.9488695 | 0.01054762 |  |  | 494760 | 0.9107061 | 0.8678712 | 0.0134575 | 0.9395885 | 0.00757075 | 0.9395944 | 0.01343273 |  |  | 452560 | 0.8179875 | 0.7035679 | 0.01194567 | 0.8182675 | 0.005108481 | 0.8182632 | 0.006115807
|  |  | 37572 | 0.9959621 | 0.9994305 | 0.0003913349 | 0.9999501 | 0.2415329 | 0.9999457 | 0.1882656 |  |  | 151746 | 0.9870322 | 0.9866385 | 0.001457359 | 0.9871773 | 0.00606873 | 0.9871688 | 0.006223746 |  |  | 12360 | 0.910764 | 0.9670213 | 0.003671757 | 0.907532 | 0.006163237 | 0.9075353 | 0.006313923 |  |  | 194280 | 0.9346598 | 0.9150489 | 0.00874662 | 0.948959 | 0.004503429 | 0.9489642 | 0.01054505 |  |  | 495060 | 0.912944 | 0.8678712 | 0.0134575 | 0.9396444 | 0.00756917 | 0.9396503 | 0.0134312 |  |  | 452860 | 0.8223384 | 0.7035679 | 0.01194567 | 0.8183058 | 0.005107302 | 0.8183015 | 0.006114154
|  |  | 37692 | 0.9968581 | 0.9994305 | 0.0003913349 | 0.9999501 | 0.2415329 | 0.9999457 | 0.1882656 |  |  | 152046 | 0.9870322 | 0.9866385 | 0.001457359 | 0.9872028 | 0.006067804 | 0.9871944 | 0.006223515 |  |  | 12420 | 0.9086059 | 0.9670213 | 0.003671757 | 0.907561 | 0.006163706 | 0.9075644 | 0.006314465 |  |  | 194580 | 0.9363413 | 0.9150489 | 0.00874662 | 0.9490535 | 0.004500462 | 0.9490587 | 0.01054248 |  |  | 495360 | 0.9196579 | 0.8678712 | 0.0134575 | 0.9397002 | 0.007567591 | 0.9397061 | 0.01342966 |  |  | 453160 | 0.8179875 | 0.7035679 | 0.01194567 | 0.818344 | 0.005106124 | 0.8183397 | 0.006112504
|  |  | 37812 | 0.9959621 | 0.9994305 | 0.0003913349 | 0.9999501 | 0.2415329 | 0.9999457 | 0.1882656 |  |  | 152346 | 0.9860717 | 0.9866385 | 0.001457359 | 0.9872282 | 0.00606687 | 0.9872198 | 0.006223277 |  |  | 12480 | 0.9086059 | 0.9670213 | 0.003671757 | 0.9075901 | 0.006164176 | 0.9075934 | 0.006315009 |  |  | 194880 | 0.9346598 | 0.9150489 | 0.00874662 | 0.9491477 | 0.004497493 | 0.9491529 | 0.01053991 |  |  | 495660 | 0.915182 | 0.8678712 | 0.0134575 | 0.939756 | 0.007566012 | 0.9397618 | 0.01342813 |  |  | 453460 | 0.8179875 | 0.7035679 | 0.01194567 | 0.8183821 | 0.005104948 | 0.8183778 | 0.006110855
|  |  | 37932 | 0.9968581 | 0.9994305 | 0.0003913349 | 0.9999501 | 0.2415329 | 0.9999457 | 0.1882656 |  |  | 152646 | 0.9870322 | 0.9866385 | 0.001457359 | 0.9872536 | 0.006065928 | 0.9872452 | 0.006223031 |  |  | 12540 | 0.9086059 | 0.9670213 | 0.003671757 | 0.9076191 | 0.006164649 | 0.9076224 | 0.006315556 |  |  | 195180 | 0.9363413 | 0.9150489 | 0.00874662 | 0.9492417 | 0.004494524 | 0.9492469 | 0.01053734 |  |  | 495960 | 0.9174199 | 0.8678712 | 0.0134575 | 0.9398116 | 0.007564433 | 0.9398175 | 0.0134266 |  |  | 453760 | 0.820163 | 0.7035679 | 0.01194567 | 0.8184202 | 0.005103774 | 0.8184159 | 0.006109209
|  |  | 38052 | 0.9959621 | 0.9994305 | 0.0003913349 | 0.9999501 | 0.2415329 | 0.9999457 | 0.1882656 |  |  | 152946 | 0.9870322 | 0.9866385 | 0.001457359 | 0.9872789 | 0.006064977 | 0.9872705 | 0.006222778 |  |  | 12600 | 0.910764 | 0.9670213 | 0.003671757 | 0.9076481 | 0.006165123 | 0.9076514 | 0.006316104 |  |  | 195480 | 0.9380228 | 0.9150489 | 0.00874662 | 0.9493354 | 0.004491553 | 0.9493406 | 0.01053476 |  |  | 496260 | 0.915182 | 0.8678712 | 0.0134575 | 0.9398673 | 0.007562854 | 0.9398731 | 0.01342507 |  |  | 454060 | 0.8245138 | 0.7035679 | 0.01194567 | 0.8184582 | 0.005102601 | 0.8184539 | 0.006107565
|  |  | 38172 | 0.9968581 | 0.9994305 | 0.0003913349 | 0.9999501 | 0.2415329 | 0.9999457 | 0.1882656 |  |  | 153246 | 0.9860717 | 0.9866385 | 0.001457359 | 0.9873041 | 0.006064019 | 0.9872957 | 0.006222518 |  |  | 12660 | 0.9096849 | 0.9670213 | 0.003671757 | 0.9076771 | 0.006165599 | 0.9076804 | 0.006316654 |  |  | 195780 | 0.9346598 | 0.9150489 | 0.00874662 | 0.9494289 | 0.00448858 | 0.9494341 | 0.01053218 |  |  | 496560 | 0.915182 | 0.8678712 | 0.0134575 | 0.9399228 | 0.007561275 | 0.9399286 | 0.01342354 |  |  | 454360 | 0.8245138 | 0.7035679 | 0.01194567 | 0.8184962 | 0.00510143 | 0.8184918 | 0.006105924
|  |  | 38292 | 0.9959621 | 0.9994305 | 0.0003913349 | 0.9999501 | 0.2415329 | 0.9999457 | 0.1882656 |  |  | 153546 | 0.9870322 | 0.9866385 | 0.001457359 | 0.9873293 | 0.006063053 | 0.9873209 | 0.006222251 |  |  | 12960 | 0.9096849 | 0.9670213 | 0.003671757 | 0.907822 | 0.006168006 | 0.9078253 | 0.006319438 |  |  | 196080 | 0.9329784 | 0.9150489 | 0.00874662 | 0.9495221 | 0.004485607 | 0.9495273 | 0.0105296 |  |  | 496860 | 0.915182 | 0.8678712 | 0.0134575 | 0.9399783 | 0.007559696 | 0.9399841 | 0.01342201 |  |  | 454660 | 0.820163 | 0.7035679 | 0.01194567 | 0.818534 | 0.00510026 | 0.8185297 | 0.006104284
|  |  | 38412 | 0.9950662 | 0.9994305 | 0.0003913349 | 0.9999501 | 0.2415329 | 0.9999457 | 0.1882656 |  |  | 153846 | 0.9879926 | 0.9866385 | 0.001457359 | 0.9873544 | 0.006062079 | 0.987346 | 0.006221977 |  |  | 13260 | 0.910764 | 0.9670213 | 0.003671757 | 0.9079667 | 0.006170457 | 0.90797 | 0.006322272 |  |  | 196380 | 0.9346598 | 0.9150489 | 0.00874662 | 0.949615 | 0.004482632 | 0.9496202 | 0.01052702 |  |  | 497160 | 0.9174199 | 0.8678712 | 0.0134575 | 0.9400337 | 0.007558118 | 0.9400395 | 0.01342048 |  |  | 454960 | 0.8266893 | 0.7035679 | 0.01194567 | 0.8185719 | 0.005099092 | 0.8185675 | 0.006102647
|  |  | 38532 | 0.9968581 | 0.9994305 | 0.0003913349 | 0.9999501 | 0.2415329 | 0.9999457 | 0.1882656 |  |  | 154146 | 0.9860717 | 0.9866385 | 0.001457359 | 0.9873794 | 0.006061097 | 0.987371 | 0.006221696 |  |  | 13560 | 0.911843 | 0.9670213 | 0.003671757 | 0.9081111 | 0.006172952 | 0.9081144 | 0.006325156 |  |  | 196680 | 0.9346598 | 0.9150489 | 0.00874662 | 0.9497077 | 0.004479656 | 0.9497129 | 0.01052444 |  |  | 497460 | 0.9174199 | 0.8678712 | 0.0134575 | 0.9400891 | 0.00755654 | 0.9400949 | 0.01341895 |  |  | 455260 | 0.8288647 | 0.7035679 | 0.01194567 | 0.8186096 | 0.005097926 | 0.8186053 | 0.006101012
|  |  | 38652 | 0.997754 | 0.9994305 | 0.0003913349 | 0.9999501 | 0.2415329 | 0.9999457 | 0.1882656 |  |  | 154446 | 0.9870322 | 0.9866385 | 0.001457359 | 0.9874044 | 0.006060108 | 0.987396 | 0.006221407 |  |  | 13860 | 0.911843 | 0.9670213 | 0.003671757 | 0.9082553 | 0.00617549 | 0.9082586 | 0.006328089 |  |  | 196980 | 0.9397043 | 0.9150489 | 0.00874662 | 0.9498002 | 0.004476678 | 0.9498053 | 0.01052186 |  |  | 497760 | 0.9107061 | 0.8678712 | 0.0134575 | 0.9401444 | 0.007554962 | 0.9401502 | 0.01341742 |  |  | 455560 | 0.8223384 | 0.7035679 | 0.01194567 | 0.8186473 | 0.005096761 | 0.8186429 | 0.006099379
|  |  | 38772 | 0.9968581 | 0.9994305 | 0.0003913349 | 0.9999501 | 0.2415329 | 0.9999457 | 0.1882656 |  |  | 154746 | 0.9889531 | 0.9866385 | 0.001457359 | 0.9874293 | 0.006059111 | 0.9874209 | 0.006221113 |  |  | 14160 | 0.912922 | 0.9670213 | 0.003671757 | 0.9083993 | 0.00617807 | 0.9084025 | 0.006331071 |  |  | 197280 | 0.9380228 | 0.9150489 | 0.00874662 | 0.9498924 | 0.0044737 | 0.9498975 | 0.01051927 |  |  | 498060 | 0.915182 | 0.8678712 | 0.0134575 | 0.9401996 | 0.007553384 | 0.9402054 | 0.01341589 |  |  | 455860 | 0.8158121 | 0.7035679 | 0.01194567 | 0.818685 | 0.005095598 | 0.8186806 | 0.006097749
|  |  | 38892 | 0.9959621 | 0.9994305 | 0.0003913349 | 0.9999501 | 0.2415329 | 0.9999457 | 0.1882656 |  |  | 155046 | 0.9879926 | 0.9866385 | 0.001457359 | 0.9874542 | 0.006058106 | 0.9874458 | 0.006220811 |  |  | 14460 | 0.911843 | 0.9670213 | 0.003671757 | 0.908543 | 0.006180693 | 0.9085462 | 0.006334102 |  |  | 197580 | 0.9363413 | 0.9150489 | 0.00874662 | 0.9499843 | 0.004470721 | 0.9499894 | 0.01051669 |  |  | 498360 | 0.9196579 | 0.8678712 | 0.0134575 | 0.9402548 | 0.007551806 | 0.9402606 | 0.01341436 |  |  | 456160 | 0.8310402 | 0.7035679 | 0.01194567 | 0.8187225 | 0.005094437 | 0.8187181 | 0.00609612
|  |  | 39012 | 0.9959621 | 0.9994305 | 0.0003913349 | 0.9999501 | 0.2415329 | 0.9999457 | 0.1882656 |  |  | 155346 | 0.9879926 | 0.9866385 | 0.001457359 | 0.9874789 | 0.006057094 | 0.9874705 | 0.006220502 |  |  | 14760 | 0.911843 | 0.9670213 | 0.003671757 | 0.9086865 | 0.006183357 | 0.9086897 | 0.00633718 |  |  | 197880 | 0.9363413 | 0.9150489 | 0.00874662 | 0.950076 | 0.004467741 | 0.9500811 | 0.0105141 |  |  | 498660 | 0.9196579 | 0.8678712 | 0.0134575 | 0.9403099 | 0.007550229 | 0.9403157 | 0.01341283 |  |  | 456460 | 0.8223384 | 0.7035679 | 0.01194567 | 0.81876 | 0.005093277 | 0.8187556 | 0.006094494
|  |  | 39132 | 0.9950662 | 0.9994305 | 0.0003913349 | 0.9999501 | 0.2415329 | 0.9999457 | 0.1882656 |  |  | 155646 | 0.9879926 | 0.9866385 | 0.001457359 | 0.9875036 | 0.006056075 | 0.9874952 | 0.006220187 |  |  | 15060 | 0.911843 | 0.9670213 | 0.003671757 | 0.9088298 | 0.006186062 | 0.908833 | 0.006340305 |  |  | 198180 | 0.9329784 | 0.9150489 | 0.00874662 | 0.9501674 | 0.004464759 | 0.9501726 | 0.01051151 |  |  | 498960 | 0.915182 | 0.8678712 | 0.0134575 | 0.9403649 | 0.007548652 | 0.9403707 | 0.0134113 |  |  | 456760 | 0.8245138 | 0.7035679 | 0.01194567 | 0.8187975 | 0.005092119 | 0.8187931 | 0.00609287
|  |  | 39252 | 0.9950662 | 0.9994305 | 0.0003913349 | 0.9999501 | 0.2415329 | 0.9999457 | 0.1882656 |  |  | 155946 | 0.9879926 | 0.9866385 | 0.001457359 | 0.9875283 | 0.006055048 | 0.9875199 | 0.006219865 |  |  | 15360 | 0.914001 | 0.9670213 | 0.003671757 | 0.9089728 | 0.006188808 | 0.908976 | 0.006343477 |  |  | 198480 | 0.9380228 | 0.9150489 | 0.00874662 | 0.9502586 | 0.004461777 | 0.9502637 | 0.01050892 |  |  | 499260 | 0.912944 | 0.8678712 | 0.0134575 | 0.9404199 | 0.007547075 | 0.9404257 | 0.01340977 |  |  | 457060 | 0.820163 | 0.7035679 | 0.01194567 | 0.8188349 | 0.005090963 | 0.8188304 | 0.006091249
|  |  | 39372 | 0.9968581 | 0.9994305 | 0.0003913349 | 0.9999501 | 0.2415329 | 0.9999457 | 0.1882656 |  |  | 156246 | 0.9870322 | 0.9866385 | 0.001457359 | 0.9875529 | 0.006054014 | 0.9875445 | 0.006219536 |  |  | 15660 | 0.91508 | 0.9670213 | 0.003671757 | 0.9091156 | 0.006191594 | 0.9091188 | 0.006346694 |  |  | 198780 | 0.9346598 | 0.9150489 | 0.00874662 | 0.9503496 | 0.004458794 | 0.9503547 | 0.01050633 |  |  | 499560 | 0.915182 | 0.8678712 | 0.0134575 | 0.9404749 | 0.007545498 | 0.9404806 | 0.01340824 |  |  | 457360 | 0.8223384 | 0.7035679 | 0.01194567 | 0.8188722 | 0.005089808 | 0.8188677 | 0.006089629
|  |  | 39492 | 0.9968581 | 0.9994305 | 0.0003913349 | 0.9999501 | 0.2415329 | 0.9999457 | 0.1882656 |  |  | 156546 | 0.9879926 | 0.9866385 | 0.001457359 | 0.9875774 | 0.006052973 | 0.987569 | 0.006219201 |  |  | 15960 | 0.914001 | 0.9670213 | 0.003671757 | 0.9092582 | 0.006194419 | 0.9092613 | 0.006349957 |  |  | 199080 | 0.9363413 | 0.9150489 | 0.00874662 | 0.9504403 | 0.004455811 | 0.9504453 | 0.01050374 |  |  | 499860 | 0.9196579 | 0.8678712 | 0.0134575 | 0.9405297 | 0.007543921 | 0.9405354 | 0.01340671 |  |  | 457660 | 0.8288647 | 0.7035679 | 0.01194567 | 0.8189095 | 0.005088655 | 0.818905 | 0.006088012
|  |  | 39612 | 0.9968581 | 0.9994305 | 0.0003913349 | 0.9999501 | 0.2415329 | 0.9999457 | 0.1882656 |  |  | 156846 | 0.9870322 | 0.9866385 | 0.001457359 | 0.9876018 | 0.006051924 | 0.9875934 | 0.00621886 |  |  | 16260 | 0.916159 | 0.9670213 | 0.003671757 | 0.9094006 | 0.006197284 | 0.9094037 | 0.006353265 |  |  | 199380 | 0.9346598 | 0.9150489 | 0.00874662 | 0.9505307 | 0.004452826 | 0.9505358 | 0.01050114 |  |  | 500160 | 0.9107061 | 0.8678712 | 0.0134575 | 0.9405845 | 0.007542345 | 0.9405902 | 0.01340518 |  |  | 457960 | 0.8288647 | 0.7035679 | 0.01194567 | 0.8189466 | 0.005087503 | 0.8189422 | 0.006086397
|  |  | 39732 | 0.9959621 | 0.9994305 | 0.0003913349 | 0.9999501 | 0.2415329 | 0.9999457 | 0.1882656 |  |  | 157146 | 0.9870322 | 0.9866385 | 0.001457359 | 0.9876262 | 0.006050869 | 0.9876178 | 0.006218512 |  |  | 16560 | 0.912922 | 0.9670213 | 0.003671757 | 0.9095427 | 0.006200187 | 0.9095458 | 0.006356616 |  |  | 199680 | 0.9346598 | 0.9150489 | 0.00874662 | 0.9506209 | 0.004449841 | 0.950626 | 0.01049855 |  |  | 500460 | 0.9174199 | 0.8678712 | 0.0134575 | 0.9406392 | 0.007540769 | 0.9406449 | 0.01340365 |  |  | 458260 | 0.820163 | 0.7035679 | 0.01194567 | 0.8189838 | 0.005086354 | 0.8189793 | 0.006084784
|  |  | 39852 | 0.9968581 | 0.9994305 | 0.0003913349 | 0.9999501 | 0.2415329 | 0.9999457 | 0.1882656 |  |  | 157446 | 0.9879926 | 0.9866385 | 0.001457359 | 0.9876505 | 0.006049806 | 0.9876421 | 0.006218157 |  |  | 16860 | 0.91508 | 0.9670213 | 0.003671757 | 0.9096846 | 0.006203128 | 0.9096876 | 0.006360011 |  |  | 199980 | 0.9380228 | 0.9150489 | 0.00874662 | 0.9507109 | 0.004446855 | 0.9507159 | 0.01049595 |  |  | 500760 | 0.912944 | 0.8678712 | 0.0134575 | 0.9406939 | 0.007539193 | 0.9406996 | 0.01340212 |  |  | 458560 | 0.8223384 | 0.7035679 | 0.01194567 | 0.8190209 | 0.005085205 | 0.8190164 | 0.006083173
|  |  | 39972 | 0.997754 | 0.9994305 | 0.0003913349 | 0.9999501 | 0.2415329 | 0.9999457 | 0.1882656 |  |  | 157746 | 0.9879926 | 0.9866385 | 0.001457359 | 0.9876748 | 0.006048736 | 0.9876664 | 0.006217796 |  |  | 17160 | 0.9172381 | 0.9670213 | 0.003671757 | 0.9098262 | 0.006206107 | 0.9098293 | 0.006363449 |  |  | 200280 | 0.9397043 | 0.9150489 | 0.00874662 | 0.9508006 | 0.004443868 | 0.9508056 | 0.01049336 |  |  | 501060 | 0.915182 | 0.8678712 | 0.0134575 | 0.9407485 | 0.007537617 | 0.9407542 | 0.0134006 |  |  | 458860 | 0.8179875 | 0.7035679 | 0.01194567 | 0.8190579 | 0.005084059 | 0.8190533 | 0.006081565
|  |  | 40092 | 0.997754 | 0.9994305 | 0.0003913349 | 0.9999501 | 0.2415329 | 0.9999457 | 0.1882656 |  |  | 158046 | 0.9870322 | 0.9866385 | 0.001457359 | 0.987699 | 0.00604766 | 0.9876906 | 0.006217429 |  |  | 17460 | 0.91508 | 0.9670213 | 0.003671757 | 0.9099676 | 0.006209123 | 0.9099707 | 0.00636693 |  |  | 200580 | 0.9363413 | 0.9150489 | 0.00874662 | 0.95089 | 0.004440881 | 0.9508951 | 0.01049076 |  |  | 501360 | 0.9084681 | 0.8678712 | 0.0134575 | 0.9408031 | 0.007536041 | 0.9408087 | 0.01339907 |  |  | 459160 | 0.820163 | 0.7035679 | 0.01194567 | 0.8190948 | 0.005082914 | 0.8190903 | 0.006079959
|  |  | 40212 | 0.9959621 | 0.9994305 | 0.0003913349 | 0.9999501 | 0.2415329 | 0.9999457 | 0.1882656 |  |  | 158346 | 0.9870322 | 0.9866385 | 0.001457359 | 0.9877231 | 0.006046577 | 0.9877147 | 0.006217056 |  |  | 17760 | 0.9183171 | 0.9670213 | 0.003671757 | 0.9101088 | 0.006212176 | 0.9101119 | 0.006370452 |  |  | 200880 | 0.9380228 | 0.9150489 | 0.00874662 | 0.9509793 | 0.004437893 | 0.9509843 | 0.01048816 |  |  | 501660 | 0.912944 | 0.8678712 | 0.0134575 | 0.9408575 | 0.007534466 | 0.9408632 | 0.01339754 |  |  | 459460 | 0.820163 | 0.7035679 | 0.01194567 | 0.8191317 | 0.00508177 | 0.8191272 | 0.006078355
|  |  | 40332 | 0.9959621 | 0.9994305 | 0.0003913349 | 0.9999501 | 0.2415329 | 0.9999457 | 0.1882656 |  |  | 158646 | 0.9870322 | 0.9866385 | 0.001457359 | 0.9877471 | 0.006045486 | 0.9877388 | 0.006216676 |  |  | 18060 | 0.9183171 | 0.9670213 | 0.003671757 | 0.9102498 | 0.006215265 | 0.9102528 | 0.006374016 |  |  | 201180 | 0.9380228 | 0.9150489 | 0.00874662 | 0.9510682 | 0.004434905 | 0.9510732 | 0.01048556 |  |  | 501960 | 0.9174199 | 0.8678712 | 0.0134575 | 0.940912 | 0.007532891 | 0.9409176 | 0.01339601 |  |  | 459760 | 0.8223384 | 0.7035679 | 0.01194567 | 0.8191685 | 0.005080629 | 0.819164 | 0.006076753
|  |  | 40452 | 0.9959621 | 0.9994305 | 0.0003913349 | 0.9999501 | 0.2415329 | 0.9999457 | 0.1882656 |  |  | 158946 | 0.9870322 | 0.9866385 | 0.001457359 | 0.9877711 | 0.00604439 | 0.9877628 | 0.00621629 |  |  | 18360 | 0.9183171 | 0.9670213 | 0.003671757 | 0.9103906 | 0.006218389 | 0.9103936 | 0.00637762 |  |  | 201480 | 0.9380228 | 0.9150489 | 0.00874662 | 0.951157 | 0.004431916 | 0.951162 | 0.01048296 |  |  | 502260 | 0.915182 | 0.8678712 | 0.0134575 | 0.9409663 | 0.007531316 | 0.940972 | 0.01339449 |  |  | 460060 | 0.8223384 | 0.7035679 | 0.01194567 | 0.8192053 | 0.005079489 | 0.8192007 | 0.006075154
|  |  | 40572 | 0.997754 | 0.9994305 | 0.0003913349 | 0.9999501 | 0.2415329 | 0.9999457 | 0.1882656 |  |  | 159246 | 0.9879926 | 0.9866385 | 0.001457359 | 0.9877951 | 0.006043286 | 0.9877867 | 0.006215898 |  |  | 18660 | 0.9183171 | 0.9670213 | 0.003671757 | 0.9105311 | 0.006221549 | 0.9105341 | 0.006381264 |  |  | 201780 | 0.9363413 | 0.9150489 | 0.00874662 | 0.9512455 | 0.004428927 | 0.9512504 | 0.01048036 |  |  | 502560 | 0.915182 | 0.8678712 | 0.0134575 | 0.9410206 | 0.007529742 | 0.9410263 | 0.01339296 |  |  | 460360 | 0.8245138 | 0.7035679 | 0.01194567 | 0.819242 | 0.00507835 | 0.8192374 | 0.006073556
|  |  | 40692 | 0.997754 | 0.9994305 | 0.0003913349 | 0.9999501 | 0.2415329 | 0.9999457 | 0.1882656 |  |  | 159546 | 0.9879926 | 0.9866385 | 0.001457359 | 0.9878189 | 0.006042176 | 0.9878106 | 0.0062155 |  |  | 18960 | 0.9193961 | 0.9670213 | 0.003671757 | 0.9106714 | 0.006224744 | 0.9106743 | 0.006384948 |  |  | 202080 | 0.9380228 | 0.9150489 | 0.00874662 | 0.9513337 | 0.004425938 | 0.9513387 | 0.01047776 |  |  | 502860 | 0.915182 | 0.8678712 | 0.0134575 | 0.9410748 | 0.007528168 | 0.9410805 | 0.01339143 |  |  | 460660 | 0.820163 | 0.7035679 | 0.01194567 | 0.8192786 | 0.005077213 | 0.819274 | 0.006071961
|  |  | 40812 | 0.9959621 | 0.9994305 | 0.0003913349 | 0.9999501 | 0.2415329 | 0.9999457 | 0.1882656 |  |  | 159846 | 0.9889531 | 0.9866385 | 0.001457359 | 0.9878427 | 0.006041059 | 0.9878344 | 0.006215096 |  |  | 19260 | 0.9204751 | 0.9670213 | 0.003671757 | 0.9108114 | 0.006227973 | 0.9108144 | 0.006388671 |  |  | 202380 | 0.9413858 | 0.9150489 | 0.00874662 | 0.9514217 | 0.004422948 | 0.9514267 | 0.01047516 |  |  | 503160 | 0.9196579 | 0.8678712 | 0.0134575 | 0.941129 | 0.007526594 | 0.9411347 | 0.01338991 |  |  | 460960 | 0.8158121 | 0.7035679 | 0.01194567 | 0.8193152 | 0.005076078 | 0.8193106 | 0.006070369
|  |  | 40932 | 0.9959621 | 0.9994305 | 0.0003913349 | 0.9999501 | 0.2415329 | 0.9999457 | 0.1882656 |  |  | 160146 | 0.9870322 | 0.9866385 | 0.001457359 | 0.9878665 | 0.006039936 | 0.9878581 | 0.006214686 |  |  | 19560 | 0.9172381 | 0.9670213 | 0.003671757 | 0.9109513 | 0.006231236 | 0.9109542 | 0.006392433 |  |  | 202680 | 0.9380228 | 0.9150489 | 0.00874662 | 0.9515095 | 0.004419958 | 0.9515144 | 0.01047256 |  |  | 503460 | 0.9174199 | 0.8678712 | 0.0134575 | 0.9411831 | 0.00752502 | 0.9411888 | 0.01338838 |  |  | 461260 | 0.820163 | 0.7035679 | 0.01194567 | 0.8193517 | 0.005074945 | 0.8193471 | 0.006068778
|  |  | 41052 | 0.997754 | 0.9994305 | 0.0003913349 | 0.9999501 | 0.2415329 | 0.9999457 | 0.1882656 |  |  | 160446 | 0.9899135 | 0.9866385 | 0.001457359 | 0.9878902 | 0.006038806 | 0.9878818 | 0.00621427 |  |  | 19860 | 0.9193961 | 0.9670213 | 0.003671757 | 0.9110909 | 0.006234533 | 0.9110938 | 0.006396232 |  |  | 202980 | 0.9380228 | 0.9150489 | 0.00874662 | 0.951597 | 0.004416967 | 0.9516019 | 0.01046996 |  |  | 503760 | 0.912944 | 0.8678712 | 0.0134575 | 0.9412372 | 0.007523446 | 0.9412428 | 0.01338685 |  |  | 461560 | 0.8223384 | 0.7035679 | 0.01194567 | 0.8193882 | 0.005073813 | 0.8193835 | 0.00606719
|  |  | 41172 | 0.9950662 | 0.9994305 | 0.0003913349 | 0.9999501 | 0.2415329 | 0.9999457 | 0.1882656 |  |  | 160746 | 0.9879926 | 0.9866385 | 0.001457359 | 0.9879138 | 0.00603767 | 0.9879054 | 0.006213849 |  |  | 20160 | 0.9193961 | 0.9670213 | 0.003671757 | 0.9112302 | 0.006237862 | 0.9112331 | 0.00640007 |  |  | 203280 | 0.9397043 | 0.9150489 | 0.00874662 | 0.9516843 | 0.004413977 | 0.9516892 | 0.01046736 |  |  | 504060 | 0.915182 | 0.8678712 | 0.0134575 | 0.9412912 | 0.007521873 | 0.9412968 | 0.01338533 |  |  | 461860 | 0.8310402 | 0.7035679 | 0.01194567 | 0.8194246 | 0.005072683 | 0.8194199 | 0.006065603
|  |  | 41292 | 0.9968581 | 0.9994305 | 0.0003913349 | 0.9999501 | 0.2415329 | 0.9999457 | 0.1882656 |  |  | 161046 | 0.9889531 | 0.9866385 | 0.001457359 | 0.9879373 | 0.006036527 | 0.987929 | 0.006213421 |  |  | 20460 | 0.9204751 | 0.9670213 | 0.003671757 | 0.9113694 | 0.006241224 | 0.9113723 | 0.006403943 |  |  | 203580 | 0.9397043 | 0.9150489 | 0.00874662 | 0.9517713 | 0.004410986 | 0.9517762 | 0.01046476 |  |  | 504360 | 0.912944 | 0.8678712 | 0.0134575 | 0.9413451 | 0.0075203 | 0.9413507 | 0.0133838 |  |  | 462160 | 0.8266893 | 0.7035679 | 0.01194567 | 0.8194609 | 0.005071554 | 0.8194563 | 0.00606402
|  |  | 41412 | 0.997754 | 0.9994305 | 0.0003913349 | 0.9999501 | 0.2415329 | 0.9999457 | 0.1882656 |  |  | 161346 | 0.9879926 | 0.9866385 | 0.001457359 | 0.9879608 | 0.006035379 | 0.9879525 | 0.006212988 |  |  | 20760 | 0.9226331 | 0.9670213 | 0.003671757 | 0.9115083 | 0.006244618 | 0.9115112 | 0.006407854 |  |  | 203880 | 0.9397043 | 0.9150489 | 0.00874662 | 0.9518581 | 0.004407995 | 0.951863 | 0.01046215 |  |  | 504660 | 0.9107061 | 0.8678712 | 0.0134575 | 0.9413989 | 0.007518727 | 0.9414045 | 0.01338228 |  |  | 462460 | 0.8223384 | 0.7035679 | 0.01194567 | 0.8194972 | 0.005070427 | 0.8194925 | 0.006062438
|  |  | 41532 | 0.9959621 | 0.9994305 | 0.0003913349 | 0.9999501 | 0.2415329 | 0.9999457 | 0.1882656 |  |  | 161646 | 0.9889531 | 0.9866385 | 0.001457359 | 0.9879842 | 0.006034224 | 0.9879759 | 0.006212549 |  |  | 21060 | 0.9215541 | 0.9670213 | 0.003671757 | 0.911647 | 0.006248044 | 0.9116499 | 0.0064118 |  |  | 204180 | 0.9397043 | 0.9150489 | 0.00874662 | 0.9519447 | 0.004405004 | 0.9519496 | 0.01045955 |  |  | 504960 | 0.9062302 | 0.8678712 | 0.0134575 | 0.9414527 | 0.007517155 | 0.9414583 | 0.01338075 |  |  | 462760 | 0.8245138 | 0.7035679 | 0.01194567 | 0.8195334 | 0.005069302 | 0.8195287 | 0.006060858
|  |  | 41652 | 0.9968581 | 0.9994305 | 0.0003913349 | 0.9999501 | 0.2415329 | 0.9999457 | 0.1882656 |  |  | 161946 | 0.9870322 | 0.9866385 | 0.001457359 | 0.9880076 | 0.006033063 | 0.9879993 | 0.006212104 |  |  | 21360 | 0.9226331 | 0.9670213 | 0.003671757 | 0.9117855 | 0.006251501 | 0.9117884 | 0.006415781 |  |  | 204480 | 0.9397043 | 0.9150489 | 0.00874662 | 0.9520311 | 0.004402013 | 0.9520359 | 0.01045695 |  |  | 505260 | 0.915182 | 0.8678712 | 0.0134575 | 0.9415065 | 0.007515583 | 0.9415121 | 0.01337923 |  |  | 463060 | 0.820163 | 0.7035679 | 0.01194567 | 0.8195695 | 0.005068178 | 0.8195649 | 0.006059281
|  |  | 41772 | 0.9968581 | 0.9994305 | 0.0003913349 | 0.9999501 | 0.2415329 | 0.9999457 | 0.1882656 |  |  | 162246 | 0.9870322 | 0.9866385 | 0.001457359 | 0.9880309 | 0.006031896 | 0.9880226 | 0.006211654 |  |  | 21660 | 0.9226331 | 0.9670213 | 0.003671757 | 0.9119238 | 0.006254988 | 0.9119266 | 0.006419798 |  |  | 204780 | 0.9380228 | 0.9150489 | 0.00874662 | 0.9521172 | 0.004399021 | 0.952122 | 0.01045435 |  |  | 505560 | 0.9084681 | 0.8678712 | 0.0134575 | 0.9415602 | 0.007514011 | 0.9415657 | 0.0133777 |  |  | 463360 | 0.8266893 | 0.7035679 | 0.01194567 | 0.8196056 | 0.005067056 | 0.8196009 | 0.006057706
|  |  | 41892 | 0.9968581 | 0.9994305 | 0.0003913349 | 0.9999501 | 0.2415329 | 0.9999457 | 0.1882656 |  |  | 162546 | 0.9879926 | 0.9866385 | 0.001457359 | 0.9880542 | 0.006030722 | 0.9880458 | 0.006211198 |  |  | 21960 | 0.9226331 | 0.9670213 | 0.003671757 | 0.9120618 | 0.006258506 | 0.9120646 | 0.006423848 |  |  | 205080 | 0.9380228 | 0.9150489 | 0.00874662 | 0.952203 | 0.00439603 | 0.9522079 | 0.01045174 |  |  | 505860 | 0.9084681 | 0.8678712 | 0.0134575 | 0.9416138 | 0.007512439 | 0.9416193 | 0.01337618 |  |  | 463660 | 0.8266893 | 0.7035679 | 0.01194567 | 0.8196417 | 0.005065936 | 0.8196369 | 0.006056133
|  |  | 42012 | 0.9959621 | 0.9994305 | 0.0003913349 | 0.9999501 | 0.2415329 | 0.9999457 | 0.1882656 |  |  | 162846 | 0.9860717 | 0.9866385 | 0.001457359 | 0.9880773 | 0.006029543 | 0.988069 | 0.006210736 |  |  | 22260 | 0.9226331 | 0.9670213 | 0.003671757 | 0.9121996 | 0.006262054 | 0.9122024 | 0.006427933 |  |  | 205380 | 0.9397043 | 0.9150489 | 0.00874662 | 0.9522887 | 0.004393039 | 0.9522935 | 0.01044914 |  |  | 506160 | 0.912944 | 0.8678712 | 0.0134575 | 0.9416673 | 0.007510868 | 0.9416729 | 0.01337466 |  |  | 463960 | 0.8223384 | 0.7035679 | 0.01194567 | 0.8196776 | 0.005064817 | 0.8196729 | 0.006054563
|  |  | 42132 | 0.997754 | 0.9994305 | 0.0003913349 | 0.9999501 | 0.2415329 | 0.9999457 | 0.1882656 |  |  | 163146 | 0.9879926 | 0.9866385 | 0.001457359 | 0.9881005 | 0.006028358 | 0.9880921 | 0.00621027 |  |  | 22560 | 0.9226331 | 0.9670213 | 0.003671757 | 0.9123372 | 0.006265632 | 0.91234 | 0.006432051 |  |  | 205680 | 0.9413858 | 0.9150489 | 0.00874662 | 0.9523741 | 0.004390048 | 0.9523789 | 0.01044654 |  |  | 506460 | 0.9062302 | 0.8678712 | 0.0134575 | 0.9417208 | 0.007509297 | 0.9417264 | 0.01337313 |  |  | 464260 | 0.8288647 | 0.7035679 | 0.01194567 | 0.8197135 | 0.0050637 | 0.8197088 | 0.006052994
|  |  | 42252 | 0.9968581 | 0.9994305 | 0.0003913349 | 0.9999501 | 0.2415329 | 0.9999457 | 0.1882656 |  |  | 163446 | 0.9879926 | 0.9866385 | 0.001457359 | 0.9881235 | 0.006027167 | 0.9881152 | 0.006209797 |  |  | 22860 | 0.9247912 | 0.9670213 | 0.003671757 | 0.9124746 | 0.006269238 | 0.9124773 | 0.006436201 |  |  | 205980 | 0.9363413 | 0.9150489 | 0.00874662 | 0.9524592 | 0.004387057 | 0.9524641 | 0.01044393 |  |  | 506760 | 0.9084681 | 0.8678712 | 0.0134575 | 0.9417743 | 0.007507726 | 0.9417798 | 0.01337161 |  |  | 464560 | 0.8158121 | 0.7035679 | 0.01194567 | 0.8197494 | 0.005062585 | 0.8197446 | 0.006051428
|  |  | 42372 | 0.997754 | 0.9994305 | 0.0003913349 | 0.9999501 | 0.2415329 | 0.9999457 | 0.1882656 |  |  | 163746 | 0.9879926 | 0.9866385 | 0.001457359 | 0.9881465 | 0.00602597 | 0.9881382 | 0.006209319 |  |  | 23160 | 0.9247912 | 0.9670213 | 0.003671757 | 0.9126117 | 0.006272873 | 0.9126145 | 0.006440384 |  |  | 206280 | 0.9397043 | 0.9150489 | 0.00874662 | 0.9525442 | 0.004384067 | 0.952549 | 0.01044133 |  |  | 507060 | 0.9107061 | 0.8678712 | 0.0134575 | 0.9418276 | 0.007506156 | 0.9418332 | 0.01337009 |  |  | 464860 | 0.8288647 | 0.7035679 | 0.01194567 | 0.8197852 | 0.005061471 | 0.8197804 | 0.006049864
|  |  | 42492 | 0.9959621 | 0.9994305 | 0.0003913349 | 0.9999501 | 0.2415329 | 0.9999457 | 0.1882656 |  |  | 164046 | 0.9879926 | 0.9866385 | 0.001457359 | 0.9881694 | 0.006024768 | 0.9881611 | 0.006208836 |  |  | 23460 | 0.9237122 | 0.9670213 | 0.003671757 | 0.9127486 | 0.006276537 | 0.9127514 | 0.006444599 |  |  | 206580 | 0.9430672 | 0.9150489 | 0.00874662 | 0.9526289 | 0.004381076 | 0.9526337 | 0.01043873 |  |  | 507360 | 0.912944 | 0.8678712 | 0.0134575 | 0.9418809 | 0.007504586 | 0.9418865 | 0.01336856 |  |  | 465160 | 0.8266893 | 0.7035679 | 0.01194567 | 0.8198209 | 0.005060359 | 0.8198161 | 0.006048303
|  |  | 42612 | 0.9959621 | 0.9994305 | 0.0003913349 | 0.9999501 | 0.2415329 | 0.9999457 | 0.1882656 |  |  | 164346 | 0.9879926 | 0.9866385 | 0.001457359 | 0.9881923 | 0.00602356 | 0.988184 | 0.006208348 |  |  | 23760 | 0.9237122 | 0.9670213 | 0.003671757 | 0.9128853 | 0.006280228 | 0.9128881 | 0.006448845 |  |  | 206880 | 0.9413858 | 0.9150489 | 0.00874662 | 0.9527133 | 0.004378086 | 0.9527181 | 0.01043613 |  |  | 507660 | 0.912944 | 0.8678712 | 0.0134575 | 0.9419342 | 0.007503016 | 0.9419397 | 0.01336704 |  |  | 465460 | 0.8245138 | 0.7035679 | 0.01194567 | 0.8198566 | 0.005059248 | 0.8198518 | 0.006046743
|  |  | 42732 | 0.9968581 | 0.9994305 | 0.0003913349 | 0.9999501 | 0.2415329 | 0.9999457 | 0.1882656 |  |  | 164646 | 0.9879926 | 0.9866385 | 0.001457359 | 0.9882151 | 0.006022346 | 0.9882068 | 0.006207854 |  |  | 24060 | 0.9237122 | 0.9670213 | 0.003671757 | 0.9130218 | 0.006283946 | 0.9130245 | 0.006453121 |  |  | 207180 | 0.9397043 | 0.9150489 | 0.00874662 | 0.9527976 | 0.004375096 | 0.9528023 | 0.01043352 |  |  | 507960 | 0.9107061 | 0.8678712 | 0.0134575 | 0.9419874 | 0.007501446 | 0.9419929 | 0.01336552 |  |  | 465760 | 0.8266893 | 0.7035679 | 0.01194567 | 0.8198922 | 0.005058139 | 0.8198874 | 0.006045186
|  |  | 42852 | 0.9959621 | 0.9994305 | 0.0003913349 | 0.9999501 | 0.2415329 | 0.9999457 | 0.1882656 |  |  | 164946 | 0.9879926 | 0.9866385 | 0.001457359 | 0.9882379 | 0.006021126 | 0.9882296 | 0.006207356 |  |  | 24360 | 0.9247912 | 0.9670213 | 0.003671757 | 0.9131581 | 0.006287692 | 0.9131608 | 0.006457429 |  |  | 207480 | 0.9380228 | 0.9150489 | 0.00874662 | 0.9528816 | 0.004372107 | 0.9528863 | 0.01043092 |  |  | 508260 | 0.9107061 | 0.8678712 | 0.0134575 | 0.9420405 | 0.007499877 | 0.942046 | 0.013364 |  |  | 466060 | 0.8310402 | 0.7035679 | 0.01194567 | 0.8199277 | 0.005057032 | 0.8199229 | 0.006043631
|  |  | 42972 | 0.9959621 | 0.9994305 | 0.0003913349 | 0.9999501 | 0.2415329 | 0.9999457 | 0.1882656 |  |  | 165246 | 0.9889531 | 0.9866385 | 0.001457359 | 0.9882606 | 0.006019901 | 0.9882523 | 0.006206852 |  |  | 24660 | 0.9258702 | 0.9670213 | 0.003671757 | 0.9132941 | 0.006291464 | 0.9132968 | 0.006461766 |  |  | 207780 | 0.9413858 | 0.9150489 | 0.00874662 | 0.9529654 | 0.004369118 | 0.9529701 | 0.01042832 |  |  | 508560 | 0.9107061 | 0.8678712 | 0.0134575 | 0.9420936 | 0.007498308 | 0.9420991 | 0.01336248 |  |  | 466360 | 0.8245138 | 0.7035679 | 0.01194567 | 0.8199632 | 0.005055926 | 0.8199584 | 0.006042078
|  |  | 43092 | 0.997754 | 0.9994305 | 0.0003913349 | 0.9999501 | 0.2415329 | 0.9999457 | 0.1882656 |  |  | 165546 | 0.9870322 | 0.9866385 | 0.001457359 | 0.9882832 | 0.006018671 | 0.9882749 | 0.006206342 |  |  | 24960 | 0.9269492 | 0.9670213 | 0.003671757 | 0.9134299 | 0.006295262 | 0.9134326 | 0.006466132 |  |  | 208080 | 0.9397043 | 0.9150489 | 0.00874662 | 0.9530489 | 0.004366129 | 0.9530537 | 0.01042572 |  |  | 508860 | 0.912944 | 0.8678712 | 0.0134575 | 0.9421466 | 0.007496739 | 0.9421521 | 0.01336096 |  |  | 466660 | 0.820163 | 0.7035679 | 0.01194567 | 0.8199987 | 0.005054822 | 0.8199938 | 0.006040528
|  |  | 43212 | 0.9968581 | 0.9994305 | 0.0003913349 | 0.9999501 | 0.2415329 | 0.9999457 | 0.1882656 |  |  | 165846 | 0.9879926 | 0.9866385 | 0.001457359 | 0.9883058 | 0.006017435 | 0.9882975 | 0.006205828 |  |  | 25260 | 0.9269492 | 0.9670213 | 0.003671757 | 0.9135655 | 0.006299086 | 0.9135682 | 0.006470527 |  |  | 208380 | 0.9397043 | 0.9150489 | 0.00874662 | 0.9531322 | 0.00436314 | 0.953137 | 0.01042312 |  |  | 509160 | 0.9107061 | 0.8678712 | 0.0134575 | 0.9421995 | 0.007495171 | 0.942205 | 0.01335944 |  |  | 466960 | 0.8288647 | 0.7035679 | 0.01194567 | 0.820034 | 0.00505372 | 0.8200292 | 0.00603898
|  |  | 43332 | 0.9968581 | 0.9994305 | 0.0003913349 | 0.9999501 | 0.2415329 | 0.9999457 | 0.1882656 |  |  | 166146 | 0.9860717 | 0.9866385 | 0.001457359 | 0.9883283 | 0.006016193 | 0.98832 | 0.006205309 |  |  | 25560 | 0.9291072 | 0.9670213 | 0.003671757 | 0.9137009 | 0.006302936 | 0.9137035 | 0.006474951 |  |  | 208680 | 0.9413858 | 0.9150489 | 0.00874662 | 0.9532153 | 0.004360152 | 0.9532201 | 0.01042052 |  |  | 509460 | 0.912944 | 0.8678712 | 0.0134575 | 0.9422524 | 0.007493603 | 0.9422579 | 0.01335792 |  |  | 467260 | 0.820163 | 0.7035679 | 0.01194567 | 0.8200694 | 0.00505262 | 0.8200645 | 0.006037434
|  |  | 43452 | 0.9959621 | 0.9994305 | 0.0003913349 | 0.9999501 | 0.2415329 | 0.9999457 | 0.1882656 |  |  | 166446 | 0.9879926 | 0.9866385 | 0.001457359 | 0.9883507 | 0.006014947 | 0.9883425 | 0.006204785 |  |  | 25860 | 0.9280282 | 0.9670213 | 0.003671757 | 0.9138361 | 0.00630681 | 0.9138387 | 0.006479403 |  |  | 208980 | 0.9430672 | 0.9150489 | 0.00874662 | 0.9532982 | 0.004357165 | 0.9533029 | 0.01041792 |  |  | 509760 | 0.912944 | 0.8678712 | 0.0134575 | 0.9423052 | 0.007492036 | 0.9423107 | 0.0133564 |  |  | 467560 | 0.820163 | 0.7035679 | 0.01194567 | 0.8201046 | 0.00505152 | 0.8200997 | 0.00603589
|  |  | 43572 | 0.9968581 | 0.9994305 | 0.0003913349 | 0.9999501 | 0.2415329 | 0.9999457 | 0.1882656 |  |  | 166746 | 0.9870322 | 0.9866385 | 0.001457359 | 0.9883731 | 0.006013695 | 0.9883649 | 0.006204256 |  |  | 26160 | 0.9280282 | 0.9670213 | 0.003671757 | 0.913971 | 0.006310709 | 0.9139736 | 0.006483882 |  |  | 209280 | 0.9413858 | 0.9150489 | 0.00874662 | 0.9533808 | 0.004354178 | 0.9533855 | 0.01041532 |  |  | 510060 | 0.915182 | 0.8678712 | 0.0134575 | 0.942358 | 0.007490468 | 0.9423634 | 0.01335488 |  |  | 467860 | 0.8288647 | 0.7035679 | 0.01194567 | 0.8201398 | 0.005050423 | 0.8201349 | 0.006034348
|  |  | 43692 | 0.9959621 | 0.9994305 | 0.0003913349 | 0.9999501 | 0.2415329 | 0.9999457 | 0.1882656 |  |  | 167046 | 0.9879926 | 0.9866385 | 0.001457359 | 0.9883955 | 0.006012438 | 0.9883872 | 0.006203722 |  |  | 26460 | 0.9280282 | 0.9670213 | 0.003671757 | 0.9141058 | 0.006314632 | 0.9141083 | 0.006488389 |  |  | 209580 | 0.9413858 | 0.9150489 | 0.00874662 | 0.9534633 | 0.004351192 | 0.9534679 | 0.01041272 |  |  | 510360 | 0.912944 | 0.8678712 | 0.0134575 | 0.9424107 | 0.007488901 | 0.9424161 | 0.01335336 |  |  | 468160 | 0.8245138 | 0.7035679 | 0.01194567 | 0.8201749 | 0.005049327 | 0.82017 | 0.006032809
|  |  | 43812 | 0.9968581 | 0.9994305 | 0.0003913349 | 0.9999501 | 0.2415329 | 0.9999457 | 0.1882656 |  |  | 167346 | 0.9879926 | 0.9866385 | 0.001457359 | 0.9884177 | 0.006011176 | 0.9884095 | 0.006203183 |  |  | 26760 | 0.9269492 | 0.9670213 | 0.003671757 | 0.9142403 | 0.006318579 | 0.9142428 | 0.006492922 |  |  | 209880 | 0.9397043 | 0.9150489 | 0.00874662 | 0.9535454 | 0.004348206 | 0.9535501 | 0.01041012 |  |  | 510660 | 0.9084681 | 0.8678712 | 0.0134575 | 0.9424633 | 0.007487335 | 0.9424688 | 0.01335184 |  |  | 468460 | 0.8310402 | 0.7035679 | 0.01194567 | 0.82021 | 0.005048233 | 0.8202051 | 0.006031272
|  |  | 43932 | 0.9950662 | 0.9994305 | 0.0003913349 | 0.9999501 | 0.2415329 | 0.9999457 | 0.1882656 |  |  | 167646 | 0.9879926 | 0.9866385 | 0.001457359 | 0.98844 | 0.006009908 | 0.9884317 | 0.006202639 |  |  | 27060 | 0.9258702 | 0.9670213 | 0.003671757 | 0.9143745 | 0.00632255 | 0.9143771 | 0.006497481 |  |  | 210180 | 0.9413858 | 0.9150489 | 0.00874662 | 0.9536274 | 0.004345221 | 0.9536321 | 0.01040752 |  |  | 510960 | 0.9174199 | 0.8678712 | 0.0134575 | 0.9425159 | 0.007485768 | 0.9425213 | 0.01335032 |  |  | 468760 | 0.8266893 | 0.7035679 | 0.01194567 | 0.820245 | 0.005047141 | 0.8202401 | 0.006029737
|  |  | 44052 | 0.9959621 | 0.9994305 | 0.0003913349 | 0.9999501 | 0.2415329 | 0.9999457 | 0.1882656 |  |  | 167946 | 0.9889531 | 0.9866385 | 0.001457359 | 0.9884621 | 0.006008636 | 0.9884539 | 0.006202091 |  |  | 27360 | 0.9247912 | 0.9670213 | 0.003671757 | 0.9145086 | 0.006326543 | 0.9145111 | 0.006502066 |  |  | 210480 | 0.9397043 | 0.9150489 | 0.00874662 | 0.9537092 | 0.004342237 | 0.9537138 | 0.01040493 |  |  | 511260 | 0.915182 | 0.8678712 | 0.0134575 | 0.9425684 | 0.007484202 | 0.9425739 | 0.0133488 |  |  | 469060 | 0.8266893 | 0.7035679 | 0.01194567 | 0.82028 | 0.00504605 | 0.8202751 | 0.006028204
|  |  | 44172 | 0.9959621 | 0.9994305 | 0.0003913349 | 0.9999501 | 0.2415329 | 0.9999457 | 0.1882656 |  |  | 168246 | 0.9879926 | 0.9866385 | 0.001457359 | 0.9884842 | 0.006007358 | 0.988476 | 0.006201538 |  |  | 27660 | 0.9269492 | 0.9670213 | 0.003671757 | 0.9146425 | 0.00633056 | 0.914645 | 0.006506676 |  |  | 210780 | 0.9380228 | 0.9150489 | 0.00874662 | 0.9537907 | 0.004339254 | 0.9537953 | 0.01040233 |  |  | 511560 | 0.9107061 | 0.8678712 | 0.0134575 | 0.9426209 | 0.007482637 | 0.9426263 | 0.01334728 |  |  | 469360 | 0.8245138 | 0.7035679 | 0.01194567 | 0.8203149 | 0.005044961 | 0.8203099 | 0.006026674
|  |  | 44292 | 0.9968581 | 0.9994305 | 0.0003913349 | 0.9999501 | 0.2415329 | 0.9999457 | 0.1882656 |  |  | 168546 | 0.9879926 | 0.9866385 | 0.001457359 | 0.9885063 | 0.006006076 | 0.988498 | 0.00620098 |  |  | 27960 | 0.9280282 | 0.9670213 | 0.003671757 | 0.9147761 | 0.006334598 | 0.9147786 | 0.006511312 |  |  | 211080 | 0.9397043 | 0.9150489 | 0.00874662 | 0.953872 | 0.004336271 | 0.9538766 | 0.01039974 |  |  | 511860 | 0.9084681 | 0.8678712 | 0.0134575 | 0.9426733 | 0.007481071 | 0.9426787 | 0.01334577 |  |  | 469660 | 0.8245138 | 0.7035679 | 0.01194567 | 0.8203497 | 0.005043873 | 0.8203448 | 0.006025145
|  |  | 44412 | 0.9968581 | 0.9994305 | 0.0003913349 | 0.9999501 | 0.2415329 | 0.9999457 | 0.1882656 |  |  | 168846 | 0.9889531 | 0.9866385 | 0.001457359 | 0.9885282 | 0.006004789 | 0.98852 | 0.006200417 |  |  | 28260 | 0.9301863 | 0.9670213 | 0.003671757 | 0.9149095 | 0.006338659 | 0.914912 | 0.006515971 |  |  | 211380 | 0.9397043 | 0.9150489 | 0.00874662 | 0.9539531 | 0.004333289 | 0.9539577 | 0.01039714 |  |  | 512160 | 0.9107061 | 0.8678712 | 0.0134575 | 0.9427257 | 0.007479507 | 0.942731 | 0.01334425 |  |  | 469960 | 0.8266893 | 0.7035679 | 0.01194567 | 0.8203845 | 0.005042787 | 0.8203795 | 0.006023619
|  |  | 44532 | 0.9968581 | 0.9994305 | 0.0003913349 | 0.9999501 | 0.2415329 | 0.9999457 | 0.1882656 |  |  | 169146 | 0.9870322 | 0.9866385 | 0.001457359 | 0.9885502 | 0.006003496 | 0.9885419 | 0.00619985 |  |  | 28560 | 0.9312653 | 0.9670213 | 0.003671757 | 0.9150427 | 0.006342741 | 0.9150452 | 0.006520655 |  |  | 211680 | 0.9413858 | 0.9150489 | 0.00874662 | 0.9540339 | 0.004330308 | 0.9540385 | 0.01039455 |  |  | 512460 | 0.9174199 | 0.8678712 | 0.0134575 | 0.9427779 | 0.007477942 | 0.9427833 | 0.01334273 |  |  | 470260 | 0.8266893 | 0.7035679 | 0.01194567 | 0.8204192 | 0.005041703 | 0.8204143 | 0.006022095
|  |  | 44652 | 0.99865 | 0.9994305 | 0.0003913349 | 0.9999501 | 0.2415329 | 0.9999457 | 0.1882656 |  |  | 169446 | 0.9879926 | 0.9866385 | 0.001457359 | 0.988572 | 0.006002199 | 0.9885638 | 0.006199279 |  |  | 28860 | 0.9312653 | 0.9670213 | 0.003671757 | 0.9151757 | 0.006346844 | 0.9151782 | 0.006525362 |  |  | 211980 | 0.9447487 | 0.9150489 | 0.00874662 | 0.9541145 | 0.004327327 | 0.9541191 | 0.01039196 |  |  | 512760 | 0.912944 | 0.8678712 | 0.0134575 | 0.9428302 | 0.007476378 | 0.9428355 | 0.01334121 |  |  | 470560 | 0.8223384 | 0.7035679 | 0.01194567 | 0.8204539 | 0.00504062 | 0.8204489 | 0.006020574
|  |  | 44772 | 0.9968581 | 0.9994305 | 0.0003913349 | 0.9999501 | 0.2415329 | 0.9999457 | 0.1882656 |  |  | 169746 | 0.9879926 | 0.9866385 | 0.001457359 | 0.9885938 | 0.006000898 | 0.9885856 | 0.006198703 |  |  | 29160 | 0.9312653 | 0.9670213 | 0.003671757 | 0.9153085 | 0.006350969 | 0.9153109 | 0.006530092 |  |  | 212280 | 0.9430672 | 0.9150489 | 0.00874662 | 0.954195 | 0.004324348 | 0.9541995 | 0.01038937 |  |  | 513060 | 0.9107061 | 0.8678712 | 0.0134575 | 0.9428823 | 0.007474814 | 0.9428877 | 0.0133397 |  |  | 470860 | 0.8245138 | 0.7035679 | 0.01194567 | 0.8204885 | 0.005039539 | 0.8204835 | 0.006019055
|  |  | 44892 | 0.9968581 | 0.9994305 | 0.0003913349 | 0.9999501 | 0.2415329 | 0.9999457 | 0.1882656 |  |  | 170046 | 0.9879926 | 0.9866385 | 0.001457359 | 0.9886156 | 0.005999591 | 0.9886074 | 0.006198122 |  |  | 29460 | 0.9312653 | 0.9670213 | 0.003671757 | 0.9154411 | 0.006355113 | 0.9154435 | 0.006534845 |  |  | 212580 | 0.9397043 | 0.9150489 | 0.00874662 | 0.9542751 | 0.004321369 | 0.9542797 | 0.01038678 |  |  | 513360 | 0.912944 | 0.8678712 | 0.0134575 | 0.9429344 | 0.00747325 | 0.9429398 | 0.01333818 |  |  | 471160 | 0.8266893 | 0.7035679 | 0.01194567 | 0.8205231 | 0.00503846 | 0.8205181 | 0.006017537
|  |  | 45012 | 0.9968581 | 0.9994305 | 0.0003913349 | 0.9999501 | 0.2415329 | 0.9999457 | 0.1882656 |  |  | 170346 | 0.9870322 | 0.9866385 | 0.001457359 | 0.9886373 | 0.00599828 | 0.9886291 | 0.006197537 |  |  | 29760 | 0.9301863 | 0.9670213 | 0.003671757 | 0.9155734 | 0.006359278 | 0.9155758 | 0.006539621 |  |  | 212880 | 0.9397043 | 0.9150489 | 0.00874662 | 0.9543551 | 0.004318392 | 0.9543597 | 0.01038419 |  |  | 513660 | 0.915182 | 0.8678712 | 0.0134575 | 0.9429865 | 0.007471687 | 0.9429918 | 0.01333667 |  |  | 471460 | 0.8266893 | 0.7035679 | 0.01194567 | 0.8205576 | 0.005037382 | 0.8205525 | 0.006016023
|  |  | 45132 | 0.9968581 | 0.9994305 | 0.0003913349 | 0.9999501 | 0.2415329 | 0.9999457 | 0.1882656 |  |  | 170646 | 0.9870322 | 0.9866385 | 0.001457359 | 0.9886589 | 0.005996965 | 0.9886507 | 0.006196948 |  |  | 30060 | 0.9301863 | 0.9670213 | 0.003671757 | 0.9157055 | 0.006363463 | 0.9157079 | 0.006544418 |  |  | 213180 | 0.9397043 | 0.9150489 | 0.00874662 | 0.9544349 | 0.004315415 | 0.9544394 | 0.0103816 |  |  | 513960 | 0.9174199 | 0.8678712 | 0.0134575 | 0.9430385 | 0.007470124 | 0.9430438 | 0.01333515 |  |  | 471760 | 0.8288647 | 0.7035679 | 0.01194567 | 0.820592 | 0.005036306 | 0.820587 | 0.00601451
|  |  | 45252 | 0.99865 | 0.9994305 | 0.0003913349 | 0.9999501 | 0.2415329 | 0.9999457 | 0.1882656 |  |  | 170946 | 0.9879926 | 0.9866385 | 0.001457359 | 0.9886805 | 0.005995645 | 0.9886723 | 0.006196354 |  |  | 30360 | 0.9301863 | 0.9670213 | 0.003671757 | 0.9158375 | 0.006367667 | 0.9158398 | 0.006549237 |  |  | 213480 | 0.9397043 | 0.9150489 | 0.00874662 | 0.9545144 | 0.00431244 | 0.954519 | 0.01037901 |  |  | 514260 | 0.915182 | 0.8678712 | 0.0134575 | 0.9430904 | 0.007468562 | 0.9430957 | 0.01333364 |  |  | 472060 | 0.8266893 | 0.7035679 | 0.01194567 | 0.8206264 | 0.005035232 | 0.8206213 | 0.006012999
|  |  | 45372 | 0.997754 | 0.9994305 | 0.0003913349 | 0.9999501 | 0.2415329 | 0.9999457 | 0.1882656 |  |  | 171246 | 0.9879926 | 0.9866385 | 0.001457359 | 0.988702 | 0.00599432 | 0.9886938 | 0.006195756 |  |  | 30660 | 0.9312653 | 0.9670213 | 0.003671757 | 0.9159692 | 0.006371891 | 0.9159715 | 0.006554076 |  |  | 213780 | 0.9430672 | 0.9150489 | 0.00874662 | 0.9545937 | 0.004309465 | 0.9545983 | 0.01037642 |  |  | 514560 | 0.9107061 | 0.8678712 | 0.0134575 | 0.9431422 | 0.007467 | 0.9431476 | 0.01333212 |  |  | 472360 | 0.820163 | 0.7035679 | 0.01194567 | 0.8206607 | 0.005034159 | 0.8206556 | 0.006011491
|  |  | 45492 | 0.997754 | 0.9994305 | 0.0003913349 | 0.9999501 | 0.2415329 | 0.9999457 | 0.1882656 |  |  | 171546 | 0.9879926 | 0.9866385 | 0.001457359 | 0.9887234 | 0.005992991 | 0.9887153 | 0.006195154 |  |  | 30960 | 0.9312653 | 0.9670213 | 0.003671757 | 0.9161007 | 0.006376133 | 0.916103 | 0.006558937 |  |  | 214080 | 0.9447487 | 0.9150489 | 0.00874662 | 0.9546728 | 0.004306492 | 0.9546774 | 0.01037384 |  |  | 514860 | 0.912944 | 0.8678712 | 0.0134575 | 0.9431941 | 0.007465438 | 0.9431994 | 0.01333061 |  |  | 472660 | 0.8288647 | 0.7035679 | 0.01194567 | 0.820695 | 0.005033088 | 0.8206899 | 0.006009985
|  |  | 45612 | 0.9968581 | 0.9994305 | 0.0003913349 | 0.9999501 | 0.2415329 | 0.9999457 | 0.1882656 |  |  | 171846 | 0.9879926 | 0.9866385 | 0.001457359 | 0.9887448 | 0.005991657 | 0.9887367 | 0.006194547 |  |  | 31260 | 0.9312653 | 0.9670213 | 0.003671757 | 0.9162319 | 0.006380393 | 0.9162343 | 0.006563818 |  |  | 214380 | 0.9430672 | 0.9150489 | 0.00874662 | 0.9547517 | 0.00430352 | 0.9547562 | 0.01037126 |  |  | 515160 | 0.9196579 | 0.8678712 | 0.0134575 | 0.9432458 | 0.007463877 | 0.9432511 | 0.0133291 |  |  | 472960 | 0.8310402 | 0.7035679 | 0.01194567 | 0.8207292 | 0.005032018 | 0.8207241 | 0.006008482
|  |  | 45732 | 0.997754 | 0.9994305 | 0.0003913349 | 0.9999501 | 0.2415329 | 0.9999457 | 0.1882656 |  |  | 172146 | 0.9860717 | 0.9866385 | 0.001457359 | 0.9887662 | 0.005990319 | 0.988758 | 0.006193937 |  |  | 31560 | 0.9323443 | 0.9670213 | 0.003671757 | 0.916363 | 0.006384672 | 0.9163653 | 0.006568718 |  |  | 214680 | 0.9413858 | 0.9150489 | 0.00874662 | 0.9548304 | 0.004300549 | 0.9548349 | 0.01036867 |  |  | 515460 | 0.9174199 | 0.8678712 | 0.0134575 | 0.9432975 | 0.007462316 | 0.9433028 | 0.01332758 |  |  | 473260 | 0.8310402 | 0.7035679 | 0.01194567 | 0.8207633 | 0.005030951 | 0.8207582 | 0.00600698
|  |  | 45852 | 0.997754 | 0.9994305 | 0.0003913349 | 0.9999501 | 0.2415329 | 0.9999457 | 0.1882656 |  |  | 172446 | 0.9879926 | 0.9866385 | 0.001457359 | 0.9887875 | 0.005988977 | 0.9887793 | 0.006193322 |  |  | 31860 | 0.9334233 | 0.9670213 | 0.003671757 | 0.9164939 | 0.006388968 | 0.9164962 | 0.006573639 |  |  | 214980 | 0.9430672 | 0.9150489 | 0.00874662 | 0.9549089 | 0.004297579 | 0.9549133 | 0.01036609 |  |  | 515760 | 0.9107061 | 0.8678712 | 0.0134575 | 0.9433491 | 0.007460756 | 0.9433544 | 0.01332607 |  |  | 473560 | 0.8288647 | 0.7035679 | 0.01194567 | 0.8207974 | 0.005029884 | 0.8207923 | 0.006005481
|  |  | 45972 | 0.997754 | 0.9994305 | 0.0003913349 | 0.9999501 | 0.2415329 | 0.9999457 | 0.1882656 |  |  | 172746 | 0.9879926 | 0.9866385 | 0.001457359 | 0.9888087 | 0.005987631 | 0.9888006 | 0.006192703 |  |  | 32160 | 0.9323443 | 0.9670213 | 0.003671757 | 0.9166245 | 0.006393282 | 0.9166268 | 0.006578578 |  |  | 215280 | 0.9413858 | 0.9150489 | 0.00874662 | 0.9549871 | 0.004294611 | 0.9549916 | 0.01036351 |  |  | 516060 | 0.915182 | 0.8678712 | 0.0134575 | 0.9434007 | 0.007459196 | 0.943406 | 0.01332456 |  |  | 473860 | 0.8353911 | 0.7035679 | 0.01194567 | 0.8208315 | 0.00502882 | 0.8208263 | 0.006003984
|  |  | 46092 | 0.9968581 | 0.9994305 | 0.0003913349 | 0.9999501 | 0.2415329 | 0.9999457 | 0.1882656 |  |  | 173046 | 0.9870322 | 0.9866385 | 0.001457359 | 0.9888299 | 0.00598628 | 0.9888218 | 0.00619208 |  |  | 32460 | 0.9334233 | 0.9670213 | 0.003671757 | 0.9167549 | 0.006397613 | 0.9167572 | 0.006583536 |  |  | 215580 | 0.9447487 | 0.9150489 | 0.00874662 | 0.9550651 | 0.004291643 | 0.9550696 | 0.01036093 |  |  | 516360 | 0.912944 | 0.8678712 | 0.0134575 | 0.9434522 | 0.007457636 | 0.9434575 | 0.01332305 |  |  | 474160 | 0.8310402 | 0.7035679 | 0.01194567 | 0.8208654 | 0.005027757 | 0.8208603 | 0.006002489
|  |  | 46212 | 0.99865 | 0.9994305 | 0.0003913349 | 0.9999501 | 0.2415329 | 0.9999457 | 0.1882656 |  |  | 173346 | 0.9860717 | 0.9866385 | 0.001457359 | 0.988851 | 0.005984926 | 0.9888429 | 0.006191453 |  |  | 32760 | 0.9334233 | 0.9670213 | 0.003671757 | 0.9168852 | 0.006401961 | 0.9168874 | 0.006588512 |  |  | 215880 | 0.9430672 | 0.9150489 | 0.00874662 | 0.955143 | 0.004288677 | 0.9551474 | 0.01035836 |  |  | 516660 | 0.9107061 | 0.8678712 | 0.0134575 | 0.9435036 | 0.007456077 | 0.9435089 | 0.01332154 |  |  | 474460 | 0.8266893 | 0.7035679 | 0.01194567 | 0.8208994 | 0.005026695 | 0.8208942 | 0.006000996
|  |  | 46332 | 0.9959621 | 0.9994305 | 0.0003913349 | 0.9999501 | 0.2415329 | 0.9999457 | 0.1882656 |  |  | 173646 | 0.9870322 | 0.9866385 | 0.001457359 | 0.9888721 | 0.005983567 | 0.988864 | 0.006190823 |  |  | 33060 | 0.9334233 | 0.9670213 | 0.003671757 | 0.9170152 | 0.006406325 | 0.9170174 | 0.006593507 |  |  | 216180 | 0.9413858 | 0.9150489 | 0.00874662 | 0.9552206 | 0.004285713 | 0.955225 | 0.01035578 |  |  | 516960 | 0.912944 | 0.8678712 | 0.0134575 | 0.943555 | 0.007454518 | 0.9435603 | 0.01332003 |  |  | 474760 | 0.8266893 | 0.7035679 | 0.01194567 | 0.8209332 | 0.005025636 | 0.820928 | 0.005999506
|  |  | 46452 | 0.997754 | 0.9994305 | 0.0003913349 | 0.9999501 | 0.2415329 | 0.9999457 | 0.1882656 |  |  | 173946 | 0.9879926 | 0.9866385 | 0.001457359 | 0.9888931 | 0.005982204 | 0.988885 | 0.006190188 |  |  | 33360 | 0.9323443 | 0.9670213 | 0.003671757 | 0.917145 | 0.006410705 | 0.9171472 | 0.006598519 |  |  | 216480 | 0.9447487 | 0.9150489 | 0.00874662 | 0.955298 | 0.004282749 | 0.9553024 | 0.01035321 |  |  | 517260 | 0.915182 | 0.8678712 | 0.0134575 | 0.9436064 | 0.007452959 | 0.9436116 | 0.01331852 |  |  | 475060 | 0.8310402 | 0.7035679 | 0.01194567 | 0.820967 | 0.005024578 | 0.8209618 | 0.005998018
|  |  | 46572 | 0.99865 | 0.9994305 | 0.0003913349 | 0.9999501 | 0.2415329 | 0.9999457 | 0.1882656 |  |  | 174246 | 0.9889531 | 0.9866385 | 0.001457359 | 0.988914 | 0.005980837 | 0.9889059 | 0.006189549 |  |  | 33660 | 0.9323443 | 0.9670213 | 0.003671757 | 0.9172746 | 0.006415101 | 0.9172768 | 0.006603548 |  |  | 216780 | 0.9430672 | 0.9150489 | 0.00874662 | 0.9553751 | 0.004279787 | 0.9553795 | 0.01035064 |  |  | 517560 | 0.9174199 | 0.8678712 | 0.0134575 | 0.9436577 | 0.007451401 | 0.9436629 | 0.01331701 |  |  | 475360 | 0.8266893 | 0.7035679 | 0.01194567 | 0.8210008 | 0.005023521 | 0.8209956 | 0.005996532
|  |  | 46692 | 0.9968581 | 0.9994305 | 0.0003913349 | 0.9999501 | 0.2415329 | 0.9999457 | 0.1882656 |  |  | 174546 | 0.9889531 | 0.9866385 | 0.001457359 | 0.9889349 | 0.005979466 | 0.9889268 | 0.006188907 |  |  | 33960 | 0.9312653 | 0.9670213 | 0.003671757 | 0.9174039 | 0.006419513 | 0.9174061 | 0.006608594 |  |  | 217080 | 0.9430672 | 0.9150489 | 0.00874662 | 0.9554521 | 0.004276827 | 0.9554565 | 0.01034807 |  |  | 517860 | 0.915182 | 0.8678712 | 0.0134575 | 0.9437089 | 0.007449843 | 0.9437141 | 0.0133155 |  |  | 475660 | 0.8288647 | 0.7035679 | 0.01194567 | 0.8210345 | 0.005022466 | 0.8210293 | 0.005995048
|  |  | 46812 | 0.9968581 | 0.9994305 | 0.0003913349 | 0.9999501 | 0.2415329 | 0.9999457 | 0.1882656 |  |  | 174846 | 0.9879926 | 0.9866385 | 0.001457359 | 0.9889558 | 0.005978091 | 0.9889477 | 0.00618826 |  |  | 69960 | 0.9355813 | 0.9670213 | 0.003671757 | 0.9315035 | 0.006990689 | 0.9315043 | 0.007254618 |  |  | 217380 | 0.9430672 | 0.9150489 | 0.00874662 | 0.9555289 | 0.004273868 | 0.9555332 | 0.0103455 |  |  | 518160 | 0.915182 | 0.8678712 | 0.0134575 | 0.94376 | 0.007448286 | 0.9437653 | 0.01331399 |  |  | 475960 | 0.8245138 | 0.7035679 | 0.01194567 | 0.8210681 | 0.005021413 | 0.8210629 | 0.005993566
|  |  | 46932 | 0.9968581 | 0.9994305 | 0.0003913349 | 0.9999501 | 0.2415329 | 0.9999457 | 0.1882656 |  |  | 175146 | 0.9879926 | 0.9866385 | 0.001457359 | 0.9889766 | 0.005976713 | 0.9889685 | 0.00618761 |  |  | 70260 | 0.9420554 | 0.9670213 | 0.003671757 | 0.9316098 | 0.006995362 | 0.9316106 | 0.007259842 |  |  | 217680 | 0.9447487 | 0.9150489 | 0.00874662 | 0.9556054 | 0.00427091 | 0.9556098 | 0.01034293 |  |  | 518460 | 0.912944 | 0.8678712 | 0.0134575 | 0.9438111 | 0.007446729 | 0.9438164 | 0.01331248 |  |  | 476260 | 0.8310402 | 0.7035679 | 0.01194567 | 0.8211017 | 0.005020362 | 0.8210965 | 0.005992087
|  |  | 47052 | 0.997754 | 0.9994305 | 0.0003913349 | 0.9999501 | 0.2415329 | 0.9999457 | 0.1882656 |  |  | 175446 | 0.9879926 | 0.9866385 | 0.001457359 | 0.9889973 | 0.00597533 | 0.9889892 | 0.006186956 |  |  | 70560 | 0.9442135 | 0.9670213 | 0.003671757 | 0.931716 | 0.007000029 | 0.9317168 | 0.007265058 |  |  | 217980 | 0.9430672 | 0.9150489 | 0.00874662 | 0.9556818 | 0.004267954 | 0.9556861 | 0.01034036 |  |  | 518760 | 0.915182 | 0.8678712 | 0.0134575 | 0.9438622 | 0.007445173 | 0.9438674 | 0.01331097 |  |  | 476560 | 0.8310402 | 0.7035679 | 0.01194567 | 0.8211352 | 0.005019312 | 0.82113 | 0.00599061
|  |  | 47172 | 0.997754 | 0.9994305 | 0.0003913349 | 0.9999501 | 0.2415329 | 0.9999457 | 0.1882656 |  |  | 175746 | 0.9879926 | 0.9866385 | 0.001457359 | 0.989018 | 0.005973944 | 0.9890099 | 0.006186299 |  |  | 70860 | 0.9442135 | 0.9670213 | 0.003671757 | 0.9318221 | 0.007004688 | 0.9318228 | 0.007270265 |  |  | 218280 | 0.9430672 | 0.9150489 | 0.00874662 | 0.9557579 | 0.004264999 | 0.9557622 | 0.0103378 |  |  | 519060 | 0.9174199 | 0.8678712 | 0.0134575 | 0.9439132 | 0.007443617 | 0.9439184 | 0.01330946 |  |  | 476860 | 0.8266893 | 0.7035679 | 0.01194567 | 0.8211687 | 0.005018264 | 0.8211634 | 0.005989135
|  |  | 47292 | 0.997754 | 0.9994305 | 0.0003913349 | 0.9999501 | 0.2415329 | 0.9999457 | 0.1882656 |  |  | 176046 | 0.9889531 | 0.9866385 | 0.001457359 | 0.9890386 | 0.005972554 | 0.9890305 | 0.006185637 |  |  | 71160 | 0.9377394 | 0.9670213 | 0.003671757 | 0.9319279 | 0.007009341 | 0.9319287 | 0.007275464 |  |  | 218580 | 0.9430672 | 0.9150489 | 0.00874662 | 0.9558338 | 0.004262046 | 0.9558382 | 0.01033524 |  |  | 519360 | 0.912944 | 0.8678712 | 0.0134575 | 0.9439641 | 0.007442061 | 0.9439693 | 0.01330795 |  |  | 477160 | 0.8310402 | 0.7035679 | 0.01194567 | 0.8212021 | 0.005017217 | 0.8211968 | 0.005987662
|  |  | 47412 | 0.9968581 | 0.9994305 | 0.0003913349 | 0.9999501 | 0.2415329 | 0.9999457 | 0.1882656 |  |  | 176346 | 0.9870322 | 0.9866385 | 0.001457359 | 0.9890592 | 0.00597116 | 0.9890511 | 0.006184973 |  |  | 71460 | 0.9388184 | 0.9670213 | 0.003671757 | 0.9320336 | 0.007013988 | 0.9320344 | 0.007280654 |  |  | 218880 | 0.9447487 | 0.9150489 | 0.00874662 | 0.9559095 | 0.004259095 | 0.9559139 | 0.01033268 |  |  | 519660 | 0.9196579 | 0.8678712 | 0.0134575 | 0.9440149 | 0.007440506 | 0.9440201 | 0.01330645 |  |  | 477460 | 0.8332156 | 0.7035679 | 0.01194567 | 0.8212355 | 0.005016172 | 0.8212302 | 0.005986192
|  |  | 47532 | 0.9968581 | 0.9994305 | 0.0003913349 | 0.9999501 | 0.2415329 | 0.9999457 | 0.1882656 |  |  | 176646 | 0.9870322 | 0.9866385 | 0.001457359 | 0.9890797 | 0.005969763 | 0.9890716 | 0.006184304 |  |  | 71760 | 0.9377394 | 0.9670213 | 0.003671757 | 0.9321391 | 0.007018627 | 0.9321399 | 0.007285835 |  |  | 219180 | 0.9430672 | 0.9150489 | 0.00874662 | 0.955985 | 0.004256145 | 0.9559894 | 0.01033012 |  |  | 519960 | 0.912944 | 0.8678712 | 0.0134575 | 0.9440658 | 0.007438951 | 0.9440709 | 0.01330494 |  |  | 477760 | 0.8288647 | 0.7035679 | 0.01194567 | 0.8212688 | 0.005015129 | 0.8212635 | 0.005984724
|  |  | 47652 | 0.997754 | 0.9994305 | 0.0003913349 | 0.9999501 | 0.2415329 | 0.9999457 | 0.1882656 |  |  | 176946 | 0.9889531 | 0.9866385 | 0.001457359 | 0.9891001 | 0.005968362 | 0.9890921 | 0.006183632 |  |  | 72060 | 0.9398974 | 0.9670213 | 0.003671757 | 0.9322445 | 0.00702326 | 0.9322452 | 0.007291007 |  |  | 219480 | 0.9464302 | 0.9150489 | 0.00874662 | 0.9560604 | 0.004253197 | 0.9560647 | 0.01032756 |  |  | 520260 | 0.9174199 | 0.8678712 | 0.0134575 | 0.9441165 | 0.007437397 | 0.9441217 | 0.01330344 |  |  | 478060 | 0.8332156 | 0.7035679 | 0.01194567 | 0.821302 | 0.005014087 | 0.8212967 | 0.005983258
|  |  | 47772 | 0.9959621 | 0.9994305 | 0.0003913349 | 0.9999501 | 0.2415329 | 0.9999457 | 0.1882656 |  |  | 177246 | 0.9879926 | 0.9866385 | 0.001457359 | 0.9891205 | 0.005966957 | 0.9891125 | 0.006182957 |  |  | 72360 | 0.9388184 | 0.9670213 | 0.003671757 | 0.9323496 | 0.007027886 | 0.9323503 | 0.007296171 |  |  | 219780 | 0.9430672 | 0.9150489 | 0.00874662 | 0.9561355 | 0.004250251 | 0.9561397 | 0.010325 |  |  | 520560 | 0.915182 | 0.8678712 | 0.0134575 | 0.9441672 | 0.007435843 | 0.9441724 | 0.01330193 |  |  | 478360 | 0.8266893 | 0.7035679 | 0.01194567 | 0.8213352 | 0.005013047 | 0.8213299 | 0.005981794
|  |  | 47892 | 0.9959621 | 0.9994305 | 0.0003913349 | 0.9999501 | 0.2415329 | 0.9999457 | 0.1882656 |  |  | 177546 | 0.9870322 | 0.9866385 | 0.001457359 | 0.9891409 | 0.00596555 | 0.9891329 | 0.006182278 |  |  | 72660 | 0.9388184 | 0.9670213 | 0.003671757 | 0.9324546 | 0.007032504 | 0.9324553 | 0.007301326 |  |  | 220080 | 0.9447487 | 0.9150489 | 0.00874662 | 0.9562103 | 0.004247306 | 0.9562146 | 0.01032245 |  |  | 520860 | 0.915182 | 0.8678712 | 0.0134575 | 0.9442178 | 0.00743429 | 0.944223 | 0.01330042 |  |  | 478660 | 0.8310402 | 0.7035679 | 0.01194567 | 0.8213683 | 0.005012009 | 0.821363 | 0.005980333
|  |  | 48012 | 0.997754 | 0.9994305 | 0.0003913349 | 0.9999501 | 0.2415329 | 0.9999457 | 0.1882656 |  |  | 177846 | 0.9879926 | 0.9866385 | 0.001457359 | 0.9891612 | 0.005964138 | 0.9891532 | 0.006181595 |  |  | 72960 | 0.9388184 | 0.9670213 | 0.003671757 | 0.9325595 | 0.007037116 | 0.9325602 | 0.007306472 |  |  | 220380 | 0.9447487 | 0.9150489 | 0.00874662 | 0.956285 | 0.004244363 | 0.9562893 | 0.0103199 |  |  | 521160 | 0.915182 | 0.8678712 | 0.0134575 | 0.9442684 | 0.007432737 | 0.9442736 | 0.01329892 |  |  | 478960 | 0.8332156 | 0.7035679 | 0.01194567 | 0.8214014 | 0.005010972 | 0.8213961 | 0.005978873
|  |  | 48132 | 0.9968581 | 0.9994305 | 0.0003913349 | 0.9999501 | 0.2415329 | 0.9999457 | 0.1882656 |  |  | 178146 | 0.9889531 | 0.9866385 | 0.001457359 | 0.9891814 | 0.005962723 | 0.9891734 | 0.00618091 |  |  | 73260 | 0.9398974 | 0.9670213 | 0.003671757 | 0.9326641 | 0.00704172 | 0.9326648 | 0.007311608 |  |  | 220680 | 0.9447487 | 0.9150489 | 0.00874662 | 0.9563595 | 0.004241422 | 0.9563638 | 0.01031735 |  |  | 521460 | 0.9174199 | 0.8678712 | 0.0134575 | 0.9443189 | 0.007431184 | 0.9443241 | 0.01329742 |  |  | 479260 | 0.8332156 | 0.7035679 | 0.01194567 | 0.8214344 | 0.005009937 | 0.8214291 | 0.005977416
|  |  | 48252 | 0.9968581 | 0.9994305 | 0.0003913349 | 0.9999501 | 0.2415329 | 0.9999457 | 0.1882656 |  |  | 178446 | 0.9889531 | 0.9866385 | 0.001457359 | 0.9892016 | 0.005961305 | 0.9891936 | 0.00618022 |  |  | 73560 | 0.9377394 | 0.9670213 | 0.003671757 | 0.9327686 | 0.007046317 | 0.9327693 | 0.007316736 |  |  | 220980 | 0.9464302 | 0.9150489 | 0.00874662 | 0.9564338 | 0.004238483 | 0.956438 | 0.0103148 |  |  | 521760 | 0.9174199 | 0.8678712 | 0.0134575 | 0.9443694 | 0.007429632 | 0.9443745 | 0.01329591 |  |  | 479560 | 0.8310402 | 0.7035679 | 0.01194567 | 0.8214674 | 0.005008903 | 0.821462 | 0.005975961
|  |  | 48372 | 0.9968581 | 0.9994305 | 0.0003913349 | 0.9999501 | 0.2415329 | 0.9999457 | 0.1882656 |  |  | 178746 | 0.9879926 | 0.9866385 | 0.001457359 | 0.9892217 | 0.005959884 | 0.9892137 | 0.006179528 |  |  | 73860 | 0.9366604 | 0.9670213 | 0.003671757 | 0.9328729 | 0.007050906 | 0.9328736 | 0.007321854 |  |  | 221280 | 0.9447487 | 0.9150489 | 0.00874662 | 0.9565079 | 0.004235545 | 0.9565121 | 0.01031226 |  |  | 522060 | 0.912944 | 0.8678712 | 0.0134575 | 0.9444198 | 0.00742808 | 0.9444249 | 0.01329441 |  |  | 479860 | 0.8223384 | 0.7035679 | 0.01194567 | 0.8215003 | 0.005007871 | 0.8214949 | 0.005974509
|  |  | 48492 | 0.997754 | 0.9994305 | 0.0003913349 | 0.9999501 | 0.2415329 | 0.9999457 | 0.1882656 |  |  | 179046 | 0.9889531 | 0.9866385 | 0.001457359 | 0.9892418 | 0.005958459 | 0.9892338 | 0.006178832 |  |  | 74160 | 0.9377394 | 0.9670213 | 0.003671757 | 0.9329771 | 0.007055488 | 0.9329777 | 0.007326963 |  |  | 221580 | 0.9447487 | 0.9150489 | 0.00874662 | 0.9565818 | 0.004232609 | 0.956586 | 0.01030971 |  |  | 522360 | 0.912944 | 0.8678712 | 0.0134575 | 0.9444701 | 0.007426529 | 0.9444753 | 0.01329291 |  |  | 480160 | 0.8288647 | 0.7035679 | 0.01194567 | 0.8215332 | 0.005006841 | 0.8215278 | 0.005973058
|  |  | 48612 | 0.99865 | 0.9994305 | 0.0003913349 | 0.9999501 | 0.2415329 | 0.9999457 | 0.1882656 |  |  | 179346 | 0.9879926 | 0.9866385 | 0.001457359 | 0.9892618 | 0.005957031 | 0.9892539 | 0.006178133 |  |  | 74460 | 0.9388184 | 0.9670213 | 0.003671757 | 0.9330811 | 0.007060063 | 0.9330817 | 0.007332062 |  |  | 221880 | 0.9413858 | 0.9150489 | 0.00874662 | 0.9566554 | 0.004229676 | 0.9566596 | 0.01030717 |  |  | 522660 | 0.915182 | 0.8678712 | 0.0134575 | 0.9445204 | 0.007424978 | 0.9445255 | 0.0132914 |  |  | 480460 | 0.8288647 | 0.7035679 | 0.01194567 | 0.821566 | 0.005005812 | 0.8215606 | 0.00597161
|  |  | 48732 | 0.99865 | 0.9994305 | 0.0003913349 | 0.9999501 | 0.2415329 | 0.9999457 | 0.1882656 |  |  | 179646 | 0.9879926 | 0.9866385 | 0.001457359 | 0.9892818 | 0.0059556 | 0.9892738 | 0.006177431 |  |  | 74760 | 0.9398974 | 0.9670213 | 0.003671757 | 0.9331849 | 0.00706463 | 0.9331855 | 0.007337152 |  |  | 222180 | 0.9413858 | 0.9150489 | 0.00874662 | 0.9567289 | 0.004226744 | 0.9567331 | 0.01030463 |  |  | 522960 | 0.912944 | 0.8678712 | 0.0134575 | 0.9445707 | 0.007423428 | 0.9445758 | 0.0132899 |  |  | 480760 | 0.8288647 | 0.7035679 | 0.01194567 | 0.8215987 | 0.005004785 | 0.8215933 | 0.005970164
|  |  | 48852 | 0.99865 | 0.9994305 | 0.0003913349 | 0.9999501 | 0.2415329 | 0.9999457 | 0.1882656 |  |  | 179946 | 0.9879926 | 0.9866385 | 0.001457359 | 0.9893017 | 0.005954165 | 0.9892938 | 0.006176726 |  |  | 75060 | 0.9398974 | 0.9670213 | 0.003671757 | 0.9332885 | 0.00706919 | 0.9332892 | 0.007342232 |  |  | 222480 | 0.9430672 | 0.9150489 | 0.00874662 | 0.9568022 | 0.004223814 | 0.9568064 | 0.0103021 |  |  | 523260 | 0.9107061 | 0.8678712 | 0.0134575 | 0.9446208 | 0.007421878 | 0.9446259 | 0.0132884 |  |  | 481060 | 0.8288647 | 0.7035679 | 0.01194567 | 0.8216314 | 0.00500376 | 0.821626 | 0.00596872
|  |  | 48972 | 0.997754 | 0.9994305 | 0.0003913349 | 0.9999501 | 0.2415329 | 0.9999457 | 0.1882656 |  |  | 180246 | 0.9879926 | 0.9866385 | 0.001457359 | 0.9893216 | 0.005952728 | 0.9893137 | 0.006176017 |  |  | 75360 | 0.9398974 | 0.9670213 | 0.003671757 | 0.933392 | 0.007073741 | 0.9333926 | 0.007347303 |  |  | 222780 | 0.9481117 | 0.9150489 | 0.00874662 | 0.9568753 | 0.004220886 | 0.9568794 | 0.01029956 |  |  | 523560 | 0.9174199 | 0.8678712 | 0.0134575 | 0.9446709 | 0.007420329 | 0.944676 | 0.0132869 |  |  | 481360 | 0.8310402 | 0.7035679 | 0.01194567 | 0.8216641 | 0.005002736 | 0.8216586 | 0.005967279
|  |  | 49092 | 0.9968581 | 0.9994305 | 0.0003913349 | 0.9999501 | 0.2415329 | 0.9999457 | 0.1882656 |  |  | 180546 | 0.9879926 | 0.9866385 | 0.001457359 | 0.9893414 | 0.005951287 | 0.9893335 | 0.006175305 |  |  | 75660 | 0.9388184 | 0.9670213 | 0.003671757 | 0.9334953 | 0.007078285 | 0.9334959 | 0.007352364 |  |  | 223080 | 0.9464302 | 0.9150489 | 0.00874662 | 0.9569481 | 0.00421796 | 0.9569523 | 0.01029703 |  |  | 523860 | 0.915182 | 0.8678712 | 0.0134575 | 0.944721 | 0.00741878 | 0.9447261 | 0.0132854 |  |  | 481660 | 0.8266893 | 0.7035679 | 0.01194567 | 0.8216966 | 0.005001714 | 0.8216912 | 0.005965839
|  |  | 49212 | 0.99865 | 0.9994305 | 0.0003913349 | 0.9999501 | 0.2415329 | 0.9999457 | 0.1882656 |  |  | 180846 | 0.9879926 | 0.9866385 | 0.001457359 | 0.9893612 | 0.005949844 | 0.9893532 | 0.006174591 |  |  | 75960 | 0.9388184 | 0.9670213 | 0.003671757 | 0.9335985 | 0.007082821 | 0.9335991 | 0.007357415 |  |  | 223380 | 0.9430672 | 0.9150489 | 0.00874662 | 0.9570208 | 0.004215036 | 0.957025 | 0.0102945 |  |  | 524160 | 0.9107061 | 0.8678712 | 0.0134575 | 0.944771 | 0.007417231 | 0.9447761 | 0.0132839 |  |  | 481960 | 0.8245138 | 0.7035679 | 0.01194567 | 0.8217292 | 0.005000694 | 0.8217237 | 0.005964402
|  |  | 49332 | 0.9968581 | 0.9994305 | 0.0003913349 | 0.9999501 | 0.2415329 | 0.9999457 | 0.1882656 |  |  | 181146 | 0.9879926 | 0.9866385 | 0.001457359 | 0.9893809 | 0.005948397 | 0.989373 | 0.006173873 |  |  | 76260 | 0.9388184 | 0.9670213 | 0.003671757 | 0.9337015 | 0.00708735 | 0.9337021 | 0.007362456 |  |  | 223680 | 0.9430672 | 0.9150489 | 0.00874662 | 0.9570933 | 0.004212114 | 0.9570974 | 0.01029197 |  |  | 524460 | 0.915182 | 0.8678712 | 0.0134575 | 0.9448209 | 0.007415683 | 0.944826 | 0.0132824 |  |  | 482260 | 0.8332156 | 0.7035679 | 0.01194567 | 0.8217616 | 0.004999675 | 0.8217562 | 0.005962967
|  |  | 49452 | 0.99865 | 0.9994305 | 0.0003913349 | 0.9999501 | 0.2415329 | 0.9999457 | 0.1882656 |  |  | 181446 | 0.9879926 | 0.9866385 | 0.001457359 | 0.9894005 | 0.005946948 | 0.9893926 | 0.006173152 |  |  | 76560 | 0.9366604 | 0.9670213 | 0.003671757 | 0.9338043 | 0.00709187 | 0.9338049 | 0.007367488 |  |  | 223980 | 0.9464302 | 0.9150489 | 0.00874662 | 0.9571656 | 0.004209195 | 0.9571697 | 0.01028945 |  |  | 524760 | 0.912944 | 0.8678712 | 0.0134575 | 0.9448708 | 0.007414136 | 0.9448759 | 0.0132809 |  |  | 482560 | 0.8266893 | 0.7035679 | 0.01194567 | 0.8217941 | 0.004998657 | 0.8217886 | 0.005961534
|  |  | 49572 | 0.997754 | 0.9994305 | 0.0003913349 | 0.9999501 | 0.2415329 | 0.9999457 | 0.1882656 |  |  | 181746 | 0.9879926 | 0.9866385 | 0.001457359 | 0.9894202 | 0.005945495 | 0.9894122 | 0.006172428 |  |  | 76860 | 0.9398974 | 0.9670213 | 0.003671757 | 0.9339069 | 0.007096382 | 0.9339075 | 0.007372509 |  |  | 224280 | 0.9464302 | 0.9150489 | 0.00874662 | 0.9572377 | 0.004206277 | 0.9572418 | 0.01028692 |  |  | 525060 | 0.9174199 | 0.8678712 | 0.0134575 | 0.9449207 | 0.007412589 | 0.9449257 | 0.0132794 |  |  | 482860 | 0.8245138 | 0.7035679 | 0.01194567 | 0.8218264 | 0.004997642 | 0.8218209 | 0.005960104
|  |  | 49692 | 0.997754 | 0.9994305 | 0.0003913349 | 0.9999501 | 0.2415329 | 0.9999457 | 0.1882656 |  |  | 182046 | 0.9889531 | 0.9866385 | 0.001457359 | 0.9894397 | 0.00594404 | 0.9894318 | 0.006171702 |  |  | 77160 | 0.9388184 | 0.9670213 | 0.003671757 | 0.9340094 | 0.007100886 | 0.93401 | 0.00737752 |  |  | 224580 | 0.9464302 | 0.9150489 | 0.00874662 | 0.9573095 | 0.004203361 | 0.9573136 | 0.0102844 |  |  | 525360 | 0.9174199 | 0.8678712 | 0.0134575 | 0.9449704 | 0.007411042 | 0.9449755 | 0.01327791 |  |  | 483160 | 0.8266893 | 0.7035679 | 0.01194567 | 0.8218587 | 0.004996628 | 0.8218532 | 0.005958675
|  |  | 49812 | 0.997754 | 0.9994305 | 0.0003913349 | 0.9999501 | 0.2415329 | 0.9999457 | 0.1882656 |  |  | 182346 | 0.9879926 | 0.9866385 | 0.001457359 | 0.9894592 | 0.005942582 | 0.9894513 | 0.006170972 |  |  | 77460 | 0.9388184 | 0.9670213 | 0.003671757 | 0.9341117 | 0.007105382 | 0.9341123 | 0.007382521 |  |  | 224880 | 0.9447487 | 0.9150489 | 0.00874662 | 0.9573812 | 0.004200448 | 0.9573853 | 0.01028188 |  |  | 525660 | 0.912944 | 0.8678712 | 0.0134575 | 0.9450202 | 0.007409496 | 0.9450252 | 0.01327641 |  |  | 483460 | 0.8353911 | 0.7035679 | 0.01194567 | 0.821891 | 0.004995615 | 0.8218855 | 0.005957249
|  |  | 49932 | 0.9968581 | 0.9994305 | 0.0003913349 | 0.9999501 | 0.2415329 | 0.9999457 | 0.1882656 |  |  | 182646 | 0.9889531 | 0.9866385 | 0.001457359 | 0.9894787 | 0.005941121 | 0.9894708 | 0.00617024 |  |  | 77760 | 0.9398974 | 0.9670213 | 0.003671757 | 0.9342139 | 0.00710987 | 0.9342144 | 0.007387513 |  |  | 225180 | 0.9464302 | 0.9150489 | 0.00874662 | 0.9574527 | 0.004197537 | 0.9574568 | 0.01027937 |  |  | 525960 | 0.9107061 | 0.8678712 | 0.0134575 | 0.9450698 | 0.00740795 | 0.9450748 | 0.01327491 |  |  | 483760 | 0.8310402 | 0.7035679 | 0.01194567 | 0.8219232 | 0.004994605 | 0.8219177 | 0.005955825
|  |  | 50052 | 0.99865 | 0.9994305 | 0.0003913349 | 0.9999501 | 0.2415329 | 0.9999457 | 0.1882656 |  |  | 182946 | 0.9889531 | 0.9866385 | 0.001457359 | 0.9894981 | 0.005939658 | 0.9894902 | 0.006169504 |  |  | 78060 | 0.9398974 | 0.9670213 | 0.003671757 | 0.9343158 | 0.00711435 | 0.9343164 | 0.007392493 |  |  | 225480 | 0.9481117 | 0.9150489 | 0.00874662 | 0.957524 | 0.004194628 | 0.9575281 | 0.01027685 |  |  | 526260 | 0.915182 | 0.8678712 | 0.0134575 | 0.9451194 | 0.007406405 | 0.9451244 | 0.01327342 |  |  | 484060 | 0.8288647 | 0.7035679 | 0.01194567 | 0.8219553 | 0.004993596 | 0.8219498 | 0.005954404
|  |  | 50172 | 0.997754 | 0.9994305 | 0.0003913349 | 0.9999501 | 0.2415329 | 0.9999457 | 0.1882656 |  |  | 183246 | 0.9889531 | 0.9866385 | 0.001457359 | 0.9895174 | 0.005938192 | 0.9895095 | 0.006168766 |  |  | 78360 | 0.9398974 | 0.9670213 | 0.003671757 | 0.9344177 | 0.007118821 | 0.9344182 | 0.007397464 |  |  | 225780 | 0.9447487 | 0.9150489 | 0.00874662 | 0.9575951 | 0.004191721 | 0.9575992 | 0.01027434 |  |  | 526560 | 0.915182 | 0.8678712 | 0.0134575 | 0.945169 | 0.007404861 | 0.945174 | 0.01327192 |  |  | 484360 | 0.8310402 | 0.7035679 | 0.01194567 | 0.8219874 | 0.004992588 | 0.8219819 | 0.005952984
|  |  | 50292 | 0.997754 | 0.9994305 | 0.0003913349 | 0.9999501 | 0.2415329 | 0.9999457 | 0.1882656 |  |  | 183546 | 0.9879926 | 0.9866385 | 0.001457359 | 0.9895367 | 0.005936723 | 0.9895288 | 0.006168025 |  |  | 78660 | 0.9409764 | 0.9670213 | 0.003671757 | 0.9345193 | 0.007123284 | 0.9345198 | 0.007402424 |  |  | 226080 | 0.9430672 | 0.9150489 | 0.00874662 | 0.957666 | 0.004188817 | 0.9576701 | 0.01027183 |  |  | 526860 | 0.915182 | 0.8678712 | 0.0134575 | 0.9452184 | 0.007403317 | 0.9452234 | 0.01327042 |  |  | 484660 | 0.8332156 | 0.7035679 | 0.01194567 | 0.8220195 | 0.004991582 | 0.8220139 | 0.005951567
|  |  | 50412 | 0.997754 | 0.9994305 | 0.0003913349 | 0.9999501 | 0.2415329 | 0.9999457 | 0.1882656 |  |  | 183846 | 0.9899135 | 0.9866385 | 0.001457359 | 0.9895559 | 0.005935251 | 0.9895481 | 0.006167282 |  |  | 78960 | 0.9388184 | 0.9670213 | 0.003671757 | 0.9346208 | 0.007127738 | 0.9346213 | 0.007407373 |  |  | 226380 | 0.9464302 | 0.9150489 | 0.00874662 | 0.9577367 | 0.004185914 | 0.9577408 | 0.01026933 |  |  | 527160 | 0.915182 | 0.8678712 | 0.0134575 | 0.9452679 | 0.007401773 | 0.9452729 | 0.01326893 |  |  | 484960 | 0.8332156 | 0.7035679 | 0.01194567 | 0.8220515 | 0.004990578 | 0.8220459 | 0.005950152
|  |  | 50532 | 0.9968581 | 0.9994305 | 0.0003913349 | 0.9999501 | 0.2415329 | 0.9999457 | 0.1882656 |  |  | 184146 | 0.9879926 | 0.9866385 | 0.001457359 | 0.9895751 | 0.005933777 | 0.9895673 | 0.006166536 |  |  | 79260 | 0.9398974 | 0.9670213 | 0.003671757 | 0.9347221 | 0.007132184 | 0.9347226 | 0.007412313 |  |  | 226680 | 0.9447487 | 0.9150489 | 0.00874662 | 0.9578073 | 0.004183014 | 0.9578113 | 0.01026682 |  |  | 527460 | 0.915182 | 0.8678712 | 0.0134575 | 0.9453173 | 0.00740023 | 0.9453222 | 0.01326744 |  |  | 485260 | 0.8332156 | 0.7035679 | 0.01194567 | 0.8220834 | 0.004989575 | 0.8220778 | 0.005948739
|  |  | 50652 | 0.99865 | 0.9994305 | 0.0003913349 | 0.9999501 | 0.2415329 | 0.9999457 | 0.1882656 |  |  | 184446 | 0.9889531 | 0.9866385 | 0.001457359 | 0.9895943 | 0.005932301 | 0.9895864 | 0.006165787 |  |  | 79560 | 0.9398974 | 0.9670213 | 0.003671757 | 0.9348233 | 0.007136621 | 0.9348238 | 0.007417241 |  |  | 226980 | 0.9447487 | 0.9150489 | 0.00874662 | 0.9578776 | 0.004180117 | 0.9578816 | 0.01026432 |  |  | 527760 | 0.912944 | 0.8678712 | 0.0134575 | 0.9453666 | 0.007398687 | 0.9453715 | 0.01326594 |  |  | 485560 | 0.8310402 | 0.7035679 | 0.01194567 | 0.8221153 | 0.004988574 | 0.8221097 | 0.005947328
|  |  | 50772 | 0.997754 | 0.9994305 | 0.0003913349 | 0.9999501 | 0.2415329 | 0.9999457 | 0.1882656 |  |  | 184746 | 0.9879926 | 0.9866385 | 0.001457359 | 0.9896134 | 0.005930822 | 0.9896055 | 0.006165035 |  |  | 79860 | 0.9388184 | 0.9670213 | 0.003671757 | 0.9349243 | 0.00714105 | 0.9349248 | 0.007422159 |  |  | 227280 | 0.9464302 | 0.9150489 | 0.00874662 | 0.9579477 | 0.004177222 | 0.9579517 | 0.01026182 |  |  | 528060 | 0.9196579 | 0.8678712 | 0.0134575 | 0.9454158 | 0.007397145 | 0.9454208 | 0.01326445 |  |  | 485860 | 0.8310402 | 0.7035679 | 0.01194567 | 0.8221471 | 0.004987575 | 0.8221415 | 0.00594592
|  |  | 50892 | 0.997754 | 0.9994305 | 0.0003913349 | 0.9999501 | 0.2415329 | 0.9999457 | 0.1882656 |  |  | 185046 | 0.9889531 | 0.9866385 | 0.001457359 | 0.9896324 | 0.00592934 | 0.9896246 | 0.006164281 |  |  | 80160 | 0.9388184 | 0.9670213 | 0.003671757 | 0.9350251 | 0.00714547 | 0.9350256 | 0.007427066 |  |  | 227580 | 0.9430672 | 0.9150489 | 0.00874662 | 0.9580177 | 0.004174329 | 0.9580217 | 0.01025933 |  |  | 528360 | 0.915182 | 0.8678712 | 0.0134575 | 0.945465 | 0.007395604 | 0.94547 | 0.01326296 |  |  | 486160 | 0.8353911 | 0.7035679 | 0.01194567 | 0.8221789 | 0.004986577 | 0.8221733 | 0.005944514
|  |  | 51012 | 0.997754 | 0.9994305 | 0.0003913349 | 0.9999501 | 0.2415329 | 0.9999457 | 0.1882656 |  |  | 185346 | 0.9870322 | 0.9866385 | 0.001457359 | 0.9896514 | 0.005927856 | 0.9896436 | 0.006163524 |  |  | 80460 | 0.9398974 | 0.9670213 | 0.003671757 | 0.9351258 | 0.007149882 | 0.9351263 | 0.007431963 |  |  | 227880 | 0.9430672 | 0.9150489 | 0.00874662 | 0.9580874 | 0.004171439 | 0.9580914 | 0.01025683 |  |  | 528660 | 0.9174199 | 0.8678712 | 0.0134575 | 0.9455142 | 0.007394062 | 0.9455191 | 0.01326146 |  |  | 486460 | 0.8310402 | 0.7035679 | 0.01194567 | 0.8222106 | 0.004985581 | 0.822205 | 0.005943109
|  |  | 51132 | 0.997754 | 0.9994305 | 0.0003913349 | 0.9999501 | 0.2415329 | 0.9999457 | 0.1882656 |  |  | 185646 | 0.9870322 | 0.9866385 | 0.001457359 | 0.9896703 | 0.00592637 | 0.9896625 | 0.006162765 |  |  | 80760 | 0.9388184 | 0.9670213 | 0.003671757 | 0.9352263 | 0.007154284 | 0.9352268 | 0.007436849 |  |  | 228180 | 0.9481117 | 0.9150489 | 0.00874662 | 0.958157 | 0.004168551 | 0.9581609 | 0.01025434 |  |  | 528960 | 0.915182 | 0.8678712 | 0.0134575 | 0.9455633 | 0.007392522 | 0.9455682 | 0.01325997 |  |  | 486760 | 0.8353911 | 0.7035679 | 0.01194567 | 0.8222423 | 0.004984587 | 0.8222366 | 0.005941708
|  |  | 51252 | 0.9995459 | 0.9994305 | 0.0003913349 | 0.9999501 | 0.2415329 | 0.9999457 | 0.1882656 |  |  | 185946 | 0.9879926 | 0.9866385 | 0.001457359 | 0.9896892 | 0.005924881 | 0.9896814 | 0.006162003 |  |  | 81060 | 0.9388184 | 0.9670213 | 0.003671757 | 0.9353267 | 0.007158678 | 0.9353271 | 0.007441724 |  |  | 228480 | 0.9497932 | 0.9150489 | 0.00874662 | 0.9582264 | 0.004165665 | 0.9582303 | 0.01025186 |  |  | 529260 | 0.915182 | 0.8678712 | 0.0134575 | 0.9456123 | 0.007390982 | 0.9456173 | 0.01325848 |  |  | 487060 | 0.8266893 | 0.7035679 | 0.01194567 | 0.8222739 | 0.004983594 | 0.8222682 | 0.005940308
|  |  | 51372 | 0.997754 | 0.9994305 | 0.0003913349 | 0.9999501 | 0.2415329 | 0.9999457 | 0.1882656 |  |  | 186246 | 0.9870322 | 0.9866385 | 0.001457359 | 0.9897081 | 0.005923391 | 0.9897003 | 0.006161239 |  |  | 81360 | 0.9409764 | 0.9670213 | 0.003671757 | 0.9354268 | 0.007163063 | 0.9354273 | 0.007446588 |  |  | 228780 | 0.9514747 | 0.9150489 | 0.00874662 | 0.9582956 | 0.004162782 | 0.9582995 | 0.01024937 |  |  | 529560 | 0.915182 | 0.8678712 | 0.0134575 | 0.9456613 | 0.007389442 | 0.9456662 | 0.01325699 |  |  | 487360 | 0.8288647 | 0.7035679 | 0.01194567 | 0.8223055 | 0.004982602 | 0.8222998 | 0.005938911
|  |  | 51492 | 0.9968581 | 0.9994305 | 0.0003913349 | 0.9999501 | 0.2415329 | 0.9999457 | 0.1882656 |  |  | 186546 | 0.9879926 | 0.9866385 | 0.001457359 | 0.9897269 | 0.005921897 | 0.9897191 | 0.006160472 |  |  | 81660 | 0.9409764 | 0.9670213 | 0.003671757 | 0.9355269 | 0.007167439 | 0.9355273 | 0.007451441 |  |  | 229080 | 0.9464302 | 0.9150489 | 0.00874662 | 0.9583646 | 0.004159902 | 0.9583685 | 0.01024689 |  |  | 529860 | 0.915182 | 0.8678712 | 0.0134575 | 0.9457102 | 0.007387903 | 0.9457151 | 0.0132555 |  |  | 487660 | 0.8310402 | 0.7035679 | 0.01194567 | 0.822337 | 0.004981613 | 0.8223313 | 0.005937515
|  |  | 51612 | 0.997754 | 0.9994305 | 0.0003913349 | 0.9999501 | 0.2415329 | 0.9999457 | 0.1882656 |  |  | 186846 | 0.9889531 | 0.9866385 | 0.001457359 | 0.9897456 | 0.005920402 | 0.9897378 | 0.006159703 |  |  | 81960 | 0.9420554 | 0.9670213 | 0.003671757 | 0.9356267 | 0.007171806 | 0.9356272 | 0.007456283 |  |  | 229380 | 0.9481117 | 0.9150489 | 0.00874662 | 0.9584334 | 0.004157024 | 0.9584373 | 0.01024441 |  |  | 530160 | 0.9218958 | 0.8678712 | 0.0134575 | 0.9457591 | 0.007386365 | 0.945764 | 0.01325401 |  |  | 487960 | 0.8332156 | 0.7035679 | 0.01194567 | 0.8223684 | 0.004980625 | 0.8223627 | 0.005936122
|  |  | 51732 | 0.9968581 | 0.9994305 | 0.0003913349 | 0.9999501 | 0.2415329 | 0.9999457 | 0.1882656 |  |  | 187146 | 0.9870322 | 0.9866385 | 0.001457359 | 0.9897643 | 0.005918904 | 0.9897565 | 0.006158931 |  |  | 82260 | 0.9398974 | 0.9670213 | 0.003671757 | 0.9357264 | 0.007176165 | 0.9357269 | 0.007461114 |  |  | 229680 | 0.9481117 | 0.9150489 | 0.00874662 | 0.958502 | 0.004154148 | 0.9585059 | 0.01024193 |  |  | 530460 | 0.9174199 | 0.8678712 | 0.0134575 | 0.9458079 | 0.007384827 | 0.9458128 | 0.01325252 |  |  | 488260 | 0.8266893 | 0.7035679 | 0.01194567 | 0.8223998 | 0.004979638 | 0.8223941 | 0.005934731
|  |  | 51852 | 0.997754 | 0.9994305 | 0.0003913349 | 0.9999501 | 0.2415329 | 0.9999457 | 0.1882656 |  |  | 187446 | 0.9879926 | 0.9866385 | 0.001457359 | 0.9897829 | 0.005917405 | 0.9897752 | 0.006158158 |  |  | 82560 | 0.9398974 | 0.9670213 | 0.003671757 | 0.935826 | 0.007180514 | 0.9358264 | 0.007465934 |  |  | 229980 | 0.9464302 | 0.9150489 | 0.00874662 | 0.9585704 | 0.004151275 | 0.9585743 | 0.01023946 |  |  | 530760 | 0.9218958 | 0.8678712 | 0.0134575 | 0.9458567 | 0.007383289 | 0.9458616 | 0.01325104 |  |  | 488560 | 0.8332156 | 0.7035679 | 0.01194567 | 0.8224312 | 0.004978653 | 0.8224255 | 0.005933343
|  |  | 51972 | 0.9968581 | 0.9994305 | 0.0003913349 | 0.9999501 | 0.2415329 | 0.9999457 | 0.1882656 |  |  | 187746 | 0.990874 | 0.9866385 | 0.001457359 | 0.9898015 | 0.005915903 | 0.9897938 | 0.006157382 |  |  | 82860 | 0.9398974 | 0.9670213 | 0.003671757 | 0.9359253 | 0.007184854 | 0.9359258 | 0.007470743 |  |  | 230280 | 0.9497932 | 0.9150489 | 0.00874662 | 0.9586387 | 0.004148405 | 0.9586425 | 0.01023699 |  |  | 531060 | 0.9218958 | 0.8678712 | 0.0134575 | 0.9459054 | 0.007381752 | 0.9459103 | 0.01324955 |  |  | 488860 | 0.8353911 | 0.7035679 | 0.01194567 | 0.8224625 | 0.00497767 | 0.8224567 | 0.005931956
|  |  | 52092 | 0.997754 | 0.9994305 | 0.0003913349 | 0.9999501 | 0.2415329 | 0.9999457 | 0.1882656 |  |  | 188046 | 0.9889531 | 0.9866385 | 0.001457359 | 0.9898201 | 0.005914399 | 0.9898123 | 0.006156603 |  |  | 83160 | 0.9409764 | 0.9670213 | 0.003671757 | 0.9360246 | 0.007189185 | 0.936025 | 0.007475541 |  |  | 230580 | 0.9464302 | 0.9150489 | 0.00874662 | 0.9587067 | 0.004145538 | 0.9587106 | 0.01023452 |  |  | 531360 | 0.9218958 | 0.8678712 | 0.0134575 | 0.945954 | 0.007380216 | 0.9459589 | 0.01324806 |  |  | 489160 | 0.8332156 | 0.7035679 | 0.01194567 | 0.8224937 | 0.004976688 | 0.822488 | 0.005930572
|  |  | 52212 | 0.997754 | 0.9994305 | 0.0003913349 | 0.9999501 | 0.2415329 | 0.9999457 | 0.1882656 |  |  | 188346 | 0.9889531 | 0.9866385 | 0.001457359 | 0.9898385 | 0.005912893 | 0.9898308 | 0.006155822 |  |  | 83460 | 0.9398974 | 0.9670213 | 0.003671757 | 0.9361236 | 0.007193506 | 0.936124 | 0.007480328 |  |  | 230880 | 0.9464302 | 0.9150489 | 0.00874662 | 0.9587746 | 0.004142673 | 0.9587784 | 0.01023205 |  |  | 531660 | 0.912944 | 0.8678712 | 0.0134575 | 0.9460026 | 0.00737868 | 0.9460075 | 0.01324657 |  |  | 489460 | 0.8353911 | 0.7035679 | 0.01194567 | 0.8225249 | 0.004975708 | 0.8225192 | 0.00592919
|  |  | 52332 | 0.997754 | 0.9994305 | 0.0003913349 | 0.9999501 | 0.2415329 | 0.9999457 | 0.1882656 |  |  | 188646 | 0.9889531 | 0.9866385 | 0.001457359 | 0.989857 | 0.005911385 | 0.9898493 | 0.00615504 |  |  | 83760 | 0.9431345 | 0.9670213 | 0.003671757 | 0.9362225 | 0.007197819 | 0.9362229 | 0.007485103 |  |  | 231180 | 0.9464302 | 0.9150489 | 0.00874662 | 0.9588423 | 0.00413981 | 0.9588461 | 0.01022959 |  |  | 531960 | 0.915182 | 0.8678712 | 0.0134575 | 0.9460512 | 0.007377145 | 0.946056 | 0.01324509 |  |  | 489760 | 0.8332156 | 0.7035679 | 0.01194567 | 0.8225561 | 0.00497473 | 0.8225503 | 0.00592781
|  |  | 52452 | 0.997754 | 0.9994305 | 0.0003913349 | 0.9999501 | 0.2415329 | 0.9999457 | 0.1882656 |  |  | 188946 | 0.9889531 | 0.9866385 | 0.001457359 | 0.9898754 | 0.005909876 | 0.9898677 | 0.006154254 |  |  | 84060 | 0.9409764 | 0.9670213 | 0.003671757 | 0.9363213 | 0.007202122 | 0.9363216 | 0.007489867 |  |  | 231480 | 0.9481117 | 0.9150489 | 0.00874662 | 0.9589098 | 0.004136951 | 0.9589136 | 0.01022713 |  |  | 532260 | 0.9196579 | 0.8678712 | 0.0134575 | 0.9460996 | 0.00737561 | 0.9461045 | 0.0132436 |  |  | 490060 | 0.8332156 | 0.7035679 | 0.01194567 | 0.8225872 | 0.004973753 | 0.8225814 | 0.005926432
|  |  | 52572 | 0.9968581 | 0.9994305 | 0.0003913349 | 0.9999501 | 0.2415329 | 0.9999457 | 0.1882656 |  |  | 189246 | 0.9889531 | 0.9866385 | 0.001457359 | 0.9898937 | 0.005908364 | 0.989886 | 0.006153467 |  |  | 84360 | 0.9409764 | 0.9670213 | 0.003671757 | 0.9364198 | 0.007206416 | 0.9364202 | 0.007494619 |  |  | 231780 | 0.9481117 | 0.9150489 | 0.00874662 | 0.9589771 | 0.004134094 | 0.9589809 | 0.01022468 |  |  | 532560 | 0.9196579 | 0.8678712 | 0.0134575 | 0.9461481 | 0.007374076 | 0.9461529 | 0.01324212 |  |  | 490360 | 0.8332156 | 0.7035679 | 0.01194567 | 0.8226182 | 0.004972778 | 0.8226124 | 0.005925057
|  |  | 52692 | 0.997754 | 0.9994305 | 0.0003913349 | 0.9999501 | 0.2415329 | 0.9999457 | 0.1882656 |  |  | 189546 | 0.9879926 | 0.9866385 | 0.001457359 | 0.989912 | 0.00590685 | 0.9899043 | 0.006152678 |  |  | 84660 | 0.9420554 | 0.9670213 | 0.003671757 | 0.9365182 | 0.0072107 | 0.9365186 | 0.00749936 |  |  | 232080 | 0.9481117 | 0.9150489 | 0.00874662 | 0.9590442 | 0.00413124 | 0.959048 | 0.01022222 |  |  | 532860 | 0.9218958 | 0.8678712 | 0.0134575 | 0.9461964 | 0.007372542 | 0.9462013 | 0.01324063 |  |  | 490660 | 0.8353911 | 0.7035679 | 0.01194567 | 0.8226492 | 0.004971805 | 0.8226434 | 0.005923683
|  |  | 52812 | 0.9968581 | 0.9994305 | 0.0003913349 | 0.9999501 | 0.2415329 | 0.9999457 | 0.1882656 |  |  | 189846 | 0.9870322 | 0.9866385 | 0.001457359 | 0.9899303 | 0.005905335 | 0.9899226 | 0.006151886 |  |  | 84960 | 0.9398974 | 0.9670213 | 0.003671757 | 0.9366165 | 0.007214975 | 0.9366169 | 0.00750409 |  |  | 232380 | 0.9497932 | 0.9150489 | 0.00874662 | 0.9591112 | 0.004128388 | 0.959115 | 0.01021977 |  |  | 533160 | 0.9174199 | 0.8678712 | 0.0134575 | 0.9462447 | 0.007371009 | 0.9462496 | 0.01323915 |  |  | 490960 | 0.8310402 | 0.7035679 | 0.01194567 | 0.8226801 | 0.004970833 | 0.8226743 | 0.005922312
|  |  | 52932 | 0.997754 | 0.9994305 | 0.0003913349 | 0.9999501 | 0.2415329 | 0.9999457 | 0.1882656 |  |  | 190146 | 0.9879926 | 0.9866385 | 0.001457359 | 0.9899485 | 0.005903818 | 0.9899408 | 0.006151093 |  |  | 85260 | 0.9420554 | 0.9670213 | 0.003671757 | 0.9367146 | 0.007219241 | 0.9367149 | 0.007508808 |  |  | 232680 | 0.9481117 | 0.9150489 | 0.00874662 | 0.959178 | 0.00412554 | 0.9591817 | 0.01021733 |  |  | 533460 | 0.9174199 | 0.8678712 | 0.0134575 | 0.946293 | 0.007369476 | 0.9462978 | 0.01323767 |  |  | 491260 | 0.8332156 | 0.7035679 | 0.01194567 | 0.822711 | 0.004969862 | 0.8227052 | 0.005920943
|  |  | 53052 | 0.997754 | 0.9994305 | 0.0003913349 | 0.9999501 | 0.2415329 | 0.9999457 | 0.1882656 |  |  | 190446 | 0.9879926 | 0.9866385 | 0.001457359 | 0.9899666 | 0.005902299 | 0.989959 | 0.006150297 |  |  | 85560 | 0.9388184 | 0.9670213 | 0.003671757 | 0.9368125 | 0.007223497 | 0.9368129 | 0.007513515 |  |  | 232980 | 0.9447487 | 0.9150489 | 0.00874662 | 0.9592446 | 0.004122694 | 0.9592483 | 0.01021488 |  |  | 533760 | 0.915182 | 0.8678712 | 0.0134575 | 0.9463412 | 0.007367944 | 0.946346 | 0.01323619 |  |  | 491560 | 0.8288647 | 0.7035679 | 0.01194567 | 0.8227418 | 0.004968894 | 0.822736 | 0.005919577
|  |  | 53172 | 0.9968581 | 0.9994305 | 0.0003913349 | 0.9999501 | 0.2415329 | 0.9999457 | 0.1882656 |  |  | 190746 | 0.9879926 | 0.9866385 | 0.001457359 | 0.9899847 | 0.005900778 | 0.9899771 | 0.0061495 |  |  | 85860 | 0.9409764 | 0.9670213 | 0.003671757 | 0.9369103 | 0.007227744 | 0.9369107 | 0.00751821 |  |  | 233280 | 0.9481117 | 0.9150489 | 0.00874662 | 0.959311 | 0.004119851 | 0.9593147 | 0.01021244 |  |  | 534060 | 0.915182 | 0.8678712 | 0.0134575 | 0.9463893 | 0.007366413 | 0.9463941 | 0.0132347 |  |  | 491860 | 0.8310402 | 0.7035679 | 0.01194567 | 0.8227726 | 0.004967926 | 0.8227667 | 0.005918212
|  |  | 53292 | 0.9968581 | 0.9994305 | 0.0003913349 | 0.9999501 | 0.2415329 | 0.9999457 | 0.1882656 |  |  | 191046 | 0.9870322 | 0.9866385 | 0.001457359 | 0.9900028 | 0.005899255 | 0.9899952 | 0.0061487 |  |  | 86160 | 0.9398974 | 0.9670213 | 0.003671757 | 0.9370079 | 0.007231981 | 0.9370083 | 0.007522893 |  |  | 233580 | 0.9481117 | 0.9150489 | 0.00874662 | 0.9593772 | 0.004117011 | 0.9593809 | 0.01021 |  |  | 534360 | 0.9196579 | 0.8678712 | 0.0134575 | 0.9464374 | 0.007364882 | 0.9464422 | 0.01323322 |  |  | 492160 | 0.8353911 | 0.7035679 | 0.01194567 | 0.8228033 | 0.004966961 | 0.8227975 | 0.00591685
|  |  | 53412 | 0.99865 | 0.9994305 | 0.0003913349 | 0.9999501 | 0.2415329 | 0.9999457 | 0.1882656 |  |  | 191346 | 0.9879926 | 0.9866385 | 0.001457359 | 0.9900208 | 0.005897731 | 0.9900132 | 0.006147898 |  |  | 86460 | 0.9409764 | 0.9670213 | 0.003671757 | 0.9371054 | 0.007236209 | 0.9371057 | 0.007527565 |  |  | 233880 | 0.9481117 | 0.9150489 | 0.00874662 | 0.9594432 | 0.004114173 | 0.9594469 | 0.01020757 |  |  | 534660 | 0.912944 | 0.8678712 | 0.0134575 | 0.9464855 | 0.007363352 | 0.9464903 | 0.01323174 |  |  | 492460 | 0.8332156 | 0.7035679 | 0.01194567 | 0.822834 | 0.004965997 | 0.8228281 | 0.005915489
|  |  | 53532 | 0.997754 | 0.9994305 | 0.0003913349 | 0.9999501 | 0.2415329 | 0.9999457 | 0.1882656 |  |  | 191646 | 0.9870322 | 0.9866385 | 0.001457359 | 0.9900387 | 0.005896205 | 0.9900311 | 0.006147095 |  |  | 86760 | 0.9409764 | 0.9670213 | 0.003671757 | 0.9372027 | 0.007240427 | 0.937203 | 0.007532225 |  |  | 234180 | 0.9481117 | 0.9150489 | 0.00874662 | 0.9595091 | 0.004111339 | 0.9595128 | 0.01020513 |  |  | 534960 | 0.9196579 | 0.8678712 | 0.0134575 | 0.9465335 | 0.007361822 | 0.9465382 | 0.01323026 |  |  | 492760 | 0.8310402 | 0.7035679 | 0.01194567 | 0.8228646 | 0.004965035 | 0.8228587 | 0.005914131
|  |  | 53652 | 0.997754 | 0.9994305 | 0.0003913349 | 0.9999501 | 0.2415329 | 0.9999457 | 0.1882656 |  |  | 191946 | 0.9870322 | 0.9866385 | 0.001457359 | 0.9900567 | 0.005894678 | 0.9900491 | 0.00614629 |  |  | 87060 | 0.9398974 | 0.9670213 | 0.003671757 | 0.9372999 | 0.007244635 | 0.9373002 | 0.007536874 |  |  | 234480 | 0.9497932 | 0.9150489 | 0.00874662 | 0.9595748 | 0.004108508 | 0.9595785 | 0.01020271 |  |  | 535260 | 0.9196579 | 0.8678712 | 0.0134575 | 0.9465814 | 0.007360293 | 0.9465862 | 0.01322878 |  |  | 493060 | 0.8288647 | 0.7035679 | 0.01194567 | 0.8228952 | 0.004964074 | 0.8228893 | 0.005912776
|  |  | 53772 | 0.997754 | 0.9994305 | 0.0003913349 | 0.9999501 | 0.2415329 | 0.9999457 | 0.1882656 |  |  | 192246 | 0.9860717 | 0.9866385 | 0.001457359 | 0.9900745 | 0.005893149 | 0.9900669 | 0.006145482 |  |  | 87360 | 0.9409764 | 0.9670213 | 0.003671757 | 0.9373969 | 0.007248833 | 0.9373972 | 0.00754151 |  |  | 234780 | 0.9514747 | 0.9150489 | 0.00874662 | 0.9596403 | 0.004105679 | 0.9596439 | 0.01020028 |  |  | 535560 | 0.915182 | 0.8678712 | 0.0134575 | 0.9466293 | 0.007358764 | 0.946634 | 0.0132273 |  |  | 493360 | 0.8288647 | 0.7035679 | 0.01194567 | 0.8229257 | 0.004963115 | 0.8229198 | 0.005911422
|  |  | 53892 | 0.9968581 | 0.9994305 | 0.0003913349 | 0.9999501 | 0.2415329 | 0.9999457 | 0.1882656 |  |  | 192546 | 0.9870322 | 0.9866385 | 0.001457359 | 0.9900923 | 0.005891619 | 0.9900848 | 0.006144673 |  |  | 87660 | 0.9409764 | 0.9670213 | 0.003671757 | 0.9374937 | 0.007253022 | 0.937494 | 0.007546135 |  |  | 235080 | 0.9497932 | 0.9150489 | 0.00874662 | 0.9597056 | 0.004102853 | 0.9597093 | 0.01019786 |  |  | 535860 | 0.9218958 | 0.8678712 | 0.0134575 | 0.9466771 | 0.007357236 | 0.9466818 | 0.01322583 |  |  | 493660 | 0.8353911 | 0.7035679 | 0.01194567 | 0.8229562 | 0.004962157 | 0.8229503 | 0.00591007
|  |  | 54012 | 0.997754 | 0.9994305 | 0.0003913349 | 0.9999501 | 0.2415329 | 0.9999457 | 0.1882656 |  |  | 192846 | 0.9870322 | 0.9866385 | 0.001457359 | 0.9901101 | 0.005890087 | 0.9901025 | 0.006143862 |  |  | 87960 | 0.9398974 | 0.9670213 | 0.003671757 | 0.9375904 | 0.007257201 | 0.9375907 | 0.007550748 |  |  | 235380 | 0.9481117 | 0.9150489 | 0.00874662 | 0.9597707 | 0.004100031 | 0.9597744 | 0.01019544 |  |  | 536160 | 0.9196579 | 0.8678712 | 0.0134575 | 0.9467248 | 0.007355708 | 0.9467296 | 0.01322435 |  |  | 493960 | 0.8266893 | 0.7035679 | 0.01194567 | 0.8229866 | 0.004961201 | 0.8229807 | 0.005908721
|  |  | 54132 | 0.997754 | 0.9994305 | 0.0003913349 | 0.9999501 | 0.2415329 | 0.9999457 | 0.1882656 |  |  | 193146 | 0.9860717 | 0.9866385 | 0.001457359 | 0.9901278 | 0.005888553 | 0.9901203 | 0.00614305 |  |  | 88260 | 0.9409764 | 0.9670213 | 0.003671757 | 0.9376869 | 0.007261371 | 0.9376872 | 0.007555349 |  |  | 235680 | 0.9464302 | 0.9150489 | 0.00874662 | 0.9598357 | 0.004097211 | 0.9598393 | 0.01019302 |  |  | 536460 | 0.9196579 | 0.8678712 | 0.0134575 | 0.9467726 | 0.007354181 | 0.9467773 | 0.01322287 |  |  | 494260 | 0.8332156 | 0.7035679 | 0.01194567 | 0.823017 | 0.004960247 | 0.823011 | 0.005907374
|  |  | 54252 | 0.99865 | 0.9994305 | 0.0003913349 | 0.9999501 | 0.2415329 | 0.9999457 | 0.1882656 |  |  | 193446 | 0.9860717 | 0.9866385 | 0.001457359 | 0.9901455 | 0.005887019 | 0.990138 | 0.006142235 |  |  | 88560 | 0.9398974 | 0.9670213 | 0.003671757 | 0.9377833 | 0.00726553 | 0.9377835 | 0.007559938 |  |  | 235980 | 0.9464302 | 0.9150489 | 0.00874662 | 0.9599005 | 0.004094395 | 0.9599041 | 0.01019061 |  |  | 536760 | 0.9196579 | 0.8678712 | 0.0134575 | 0.9468202 | 0.007352655 | 0.9468249 | 0.0132214 |  |  | 494560 | 0.8353911 | 0.7035679 | 0.01194567 | 0.8230473 | 0.004959294 | 0.8230413 | 0.005906029
|  |  | 54372 | 0.99865 | 0.9994305 | 0.0003913349 | 0.9999501 | 0.2415329 | 0.9999457 | 0.1882656 |  |  | 193746 | 0.9870322 | 0.9866385 | 0.001457359 | 0.9901631 | 0.005885482 | 0.9901556 | 0.006141419 |  |  | 88860 | 0.9409764 | 0.9670213 | 0.003671757 | 0.9378795 | 0.00726968 | 0.9378797 | 0.007564515 |  |  | 236280 | 0.9497932 | 0.9150489 | 0.00874662 | 0.9599651 | 0.004091581 | 0.9599687 | 0.0101882 |  |  | 537060 | 0.9218958 | 0.8678712 | 0.0134575 | 0.9468678 | 0.007351129 | 0.9468725 | 0.01321992 |  |  | 494860 | 0.8332156 | 0.7035679 | 0.01194567 | 0.8230776 | 0.004958343 | 0.8230716 | 0.005904686
|  |  | 54492 | 0.9968581 | 0.9994305 | 0.0003913349 | 0.9999501 | 0.2415329 | 0.9999457 | 0.1882656 |  |  | 194046 | 0.9860717 | 0.9866385 | 0.001457359 | 0.9901807 | 0.005883945 | 0.9901732 | 0.006140601 |  |  | 89160 | 0.9420554 | 0.9670213 | 0.003671757 | 0.9379755 | 0.007273819 | 0.9379758 | 0.007569081 |  |  | 236580 | 0.9514747 | 0.9150489 | 0.00874662 | 0.9600296 | 0.00408877 | 0.9600331 | 0.0101858 |  |  | 537360 | 0.9218958 | 0.8678712 | 0.0134575 | 0.9469154 | 0.007349604 | 0.9469201 | 0.01321844 |  |  | 495160 | 0.8353911 | 0.7035679 | 0.01194567 | 0.8231078 | 0.004957394 | 0.8231018 | 0.005903346
|  |  | 54612 | 0.997754 | 0.9994305 | 0.0003913349 | 0.9999501 | 0.2415329 | 0.9999457 | 0.1882656 |  |  | 194346 | 0.9860717 | 0.9866385 | 0.001457359 | 0.9901982 | 0.005882406 | 0.9901907 | 0.006139782 |  |  | 89460 | 0.9442135 | 0.9670213 | 0.003671757 | 0.9380714 | 0.007277949 | 0.9380717 | 0.007573634 |  |  | 236880 | 0.9497932 | 0.9150489 | 0.00874662 | 0.9600938 | 0.004085963 | 0.9600974 | 0.01018339 |  |  | 537660 | 0.9263717 | 0.8678712 | 0.0134575 | 0.9469628 | 0.007348079 | 0.9469675 | 0.01321697 |  |  | 495460 | 0.8288647 | 0.7035679 | 0.01194567 | 0.823138 | 0.004956446 | 0.823132 | 0.005902007
|  |  | 54732 | 0.99865 | 0.9994305 | 0.0003913349 | 0.9999501 | 0.2415329 | 0.9999457 | 0.1882656 |  |  | 194646 | 0.9860717 | 0.9866385 | 0.001457359 | 0.9902157 | 0.005880866 | 0.9902082 | 0.006138961 |  |  | 89760 | 0.9431345 | 0.9670213 | 0.003671757 | 0.9381672 | 0.007282069 | 0.9381674 | 0.007578175 |  |  | 237180 | 0.9481117 | 0.9150489 | 0.00874662 | 0.9601579 | 0.004083158 | 0.9601615 | 0.010181 |  |  | 537960 | 0.9218958 | 0.8678712 | 0.0134575 | 0.9470103 | 0.007346555 | 0.947015 | 0.0132155 |  |  | 495760 | 0.8310402 | 0.7035679 | 0.01194567 | 0.8231681 | 0.0049555 | 0.8231621 | 0.005900671
|  |  | 54852 | 0.9968581 | 0.9994305 | 0.0003913349 | 0.9999501 | 0.2415329 | 0.9999457 | 0.1882656 |  |  | 194946 | 0.9870322 | 0.9866385 | 0.001457359 | 0.9902332 | 0.005879324 | 0.9902257 | 0.006138138 |  |  | 90060 | 0.9431345 | 0.9670213 | 0.003671757 | 0.9382628 | 0.007286179 | 0.938263 | 0.007582704 |  |  | 237480 | 0.9497932 | 0.9150489 | 0.00874662 | 0.9602218 | 0.004080357 | 0.9602254 | 0.0101786 |  |  | 538260 | 0.9286096 | 0.8678712 | 0.0134575 | 0.9470577 | 0.007345032 | 0.9470623 | 0.01321402 |  |  | 496060 | 0.8310402 | 0.7035679 | 0.01194567 | 0.8231981 | 0.004954555 | 0.8231921 | 0.005899337
|  |  | 54972 | 0.997754 | 0.9994305 | 0.0003913349 | 0.9999501 | 0.2415329 | 0.9999457 | 0.1882656 |  |  | 195246 | 0.9860717 | 0.9866385 | 0.001457359 | 0.9902506 | 0.005877782 | 0.9902431 | 0.006137313 |  |  | 90360 | 0.9420554 | 0.9670213 | 0.003671757 | 0.9383582 | 0.007290278 | 0.9383584 | 0.007587222 |  |  | 237780 | 0.9497932 | 0.9150489 | 0.00874662 | 0.9602855 | 0.004077559 | 0.9602891 | 0.01017621 |  |  | 538560 | 0.9218958 | 0.8678712 | 0.0134575 | 0.947105 | 0.007343509 | 0.9471097 | 0.01321255 |  |  | 496360 | 0.8332156 | 0.7035679 | 0.01194567 | 0.8232281 | 0.004953612 | 0.8232221 | 0.005898005
|  |  | 55092 | 0.99865 | 0.9994305 | 0.0003913349 | 0.9999501 | 0.2415329 | 0.9999457 | 0.1882656 |  |  | 195546 | 0.9870322 | 0.9866385 | 0.001457359 | 0.9902679 | 0.005876238 | 0.9902604 | 0.006136487 |  |  | 90660 | 0.9398974 | 0.9670213 | 0.003671757 | 0.9384535 | 0.007294368 | 0.9384537 | 0.007591726 |  |  | 238080 | 0.9481117 | 0.9150489 | 0.00874662 | 0.9603491 | 0.004074764 | 0.9603526 | 0.01017382 |  |  | 538860 | 0.9241337 | 0.8678712 | 0.0134575 | 0.9471523 | 0.007341987 | 0.9471569 | 0.01321108 |  |  | 496660 | 0.8375665 | 0.7035679 | 0.01194567 | 0.8232581 | 0.00495267 | 0.8232521 | 0.005896676
|  |  | 55212 | 0.99865 | 0.9994305 | 0.0003913349 | 0.9999501 | 0.2415329 | 0.9999457 | 0.1882656 |  |  | 195846 | 0.9860717 | 0.9866385 | 0.001457359 | 0.9902852 | 0.005874693 | 0.9902778 | 0.00613566 |  |  | 90960 | 0.9420554 | 0.9670213 | 0.003671757 | 0.9385486 | 0.007298448 | 0.9385488 | 0.007596219 |  |  | 238380 | 0.9464302 | 0.9150489 | 0.00874662 | 0.9604125 | 0.004071972 | 0.960416 | 0.01017143 |  |  | 539160 | 0.9308476 | 0.8678712 | 0.0134575 | 0.9471995 | 0.007340465 | 0.9472041 | 0.01320961 |  |  | 496960 | 0.8419174 | 0.7035679 | 0.01194567 | 0.823288 | 0.00495173 | 0.823282 | 0.005895348
|  |  | 55332 | 0.99865 | 0.9994305 | 0.0003913349 | 0.9999501 | 0.2415329 | 0.9999457 | 0.1882656 |  |  | 196146 | 0.9860717 | 0.9866385 | 0.001457359 | 0.9903025 | 0.005873147 | 0.990295 | 0.006134831 |  |  | 91260 | 0.9420554 | 0.9670213 | 0.003671757 | 0.9386436 | 0.007302517 | 0.9386438 | 0.0076007 |  |  | 238680 | 0.9497932 | 0.9150489 | 0.00874662 | 0.9604757 | 0.004069183 | 0.9604792 | 0.01016905 |  |  | 539460 | 0.9241337 | 0.8678712 | 0.0134575 | 0.9472467 | 0.007338944 | 0.9472513 | 0.01320814 |  |  | 497260 | 0.8332156 | 0.7035679 | 0.01194567 | 0.8233179 | 0.004950792 | 0.8233118 | 0.005894023
|  |  | 55452 | 0.99865 | 0.9994305 | 0.0003913349 | 0.9999501 | 0.2415329 | 0.9999457 | 0.1882656 |  |  | 196446 | 0.9879926 | 0.9866385 | 0.001457359 | 0.9903197 | 0.0058716 | 0.9903122 | 0.006134 |  |  | 91560 | 0.9420554 | 0.9670213 | 0.003671757 | 0.9387384 | 0.007306577 | 0.9387386 | 0.007605168 |  |  | 238980 | 0.9481117 | 0.9150489 | 0.00874662 | 0.9605388 | 0.004066398 | 0.9605423 | 0.01016667 |  |  | 539760 | 0.9308476 | 0.8678712 | 0.0134575 | 0.9472938 | 0.007337424 | 0.9472984 | 0.01320667 |  |  | 497560 | 0.8353911 | 0.7035679 | 0.01194567 | 0.8233477 | 0.004949855 | 0.8233416 | 0.005892699
|  |  | 55572 | 0.997754 | 0.9994305 | 0.0003913349 | 0.9999501 | 0.2415329 | 0.9999457 | 0.1882656 |  |  | 196746 | 0.9870322 | 0.9866385 | 0.001457359 | 0.9903368 | 0.005870051 | 0.9903294 | 0.006133169 |  |  | 91860 | 0.9431345 | 0.9670213 | 0.003671757 | 0.9388331 | 0.007310626 | 0.9388333 | 0.007609625 |  |  | 239280 | 0.9497932 | 0.9150489 | 0.00874662 | 0.9606016 | 0.004063616 | 0.9606051 | 0.0101643 |  |  | 540060 | 0.9241337 | 0.8678712 | 0.0134575 | 0.9473408 | 0.007335904 | 0.9473455 | 0.0132052 |  |  | 497860 | 0.8332156 | 0.7035679 | 0.01194567 | 0.8233775 | 0.00494892 | 0.8233714 | 0.005891378
|  |  | 55692 | 0.997754 | 0.9994305 | 0.0003913349 | 0.9999501 | 0.2415329 | 0.9999457 | 0.1882656 |  |  | 197046 | 0.9870322 | 0.9866385 | 0.001457359 | 0.990354 | 0.005868502 | 0.9903465 | 0.006132335 |  |  | 92160 | 0.9431345 | 0.9670213 | 0.003671757 | 0.9389276 | 0.007314665 | 0.9389278 | 0.007614068 |  |  | 239580 | 0.9514747 | 0.9150489 | 0.00874662 | 0.9606643 | 0.004060837 | 0.9606678 | 0.01016193 |  |  | 540360 | 0.9286096 | 0.8678712 | 0.0134575 | 0.9473878 | 0.007334385 | 0.9473925 | 0.01320373 |  |  | 498160 | 0.8266893 | 0.7035679 | 0.01194567 | 0.8234072 | 0.004947987 | 0.8234011 | 0.005890059
|  |  | 55812 | 0.997754 | 0.9994305 | 0.0003913349 | 0.9999501 | 0.2415329 | 0.9999457 | 0.1882656 |  |  | 197346 | 0.9870322 | 0.9866385 | 0.001457359 | 0.990371 | 0.005866952 | 0.9903636 | 0.0061315 |  |  | 92460 | 0.9431345 | 0.9670213 | 0.003671757 | 0.939022 | 0.007318694 | 0.9390221 | 0.0076185 |  |  | 239880 | 0.9497932 | 0.9150489 | 0.00874662 | 0.9607269 | 0.004058061 | 0.9607303 | 0.01015956 |  |  | 540660 | 0.9241337 | 0.8678712 | 0.0134575 | 0.9474348 | 0.007332866 | 0.9474394 | 0.01320226 |  |  | 498460 | 0.8332156 | 0.7035679 | 0.01194567 | 0.8234368 | 0.004947055 | 0.8234307 | 0.005888743
|  |  | 55932 | 0.99865 | 0.9994305 | 0.0003913349 | 0.9999501 | 0.2415329 | 0.9999457 | 0.1882656 |  |  | 197646 | 0.9860717 | 0.9866385 | 0.001457359 | 0.9903881 | 0.0058654 | 0.9903807 | 0.006130664 |  |  | 92760 | 0.9409764 | 0.9670213 | 0.003671757 | 0.9391162 | 0.007322713 | 0.9391163 | 0.007622919 |  |  | 240180 | 0.9497932 | 0.9150489 | 0.00874662 | 0.9607892 | 0.004055288 | 0.9607927 | 0.01015719 |  |  | 540960 | 0.9241337 | 0.8678712 | 0.0134575 | 0.9474817 | 0.007331348 | 0.9474863 | 0.01320079 |  |  | 498760 | 0.8332156 | 0.7035679 | 0.01194567 | 0.8234665 | 0.004946124 | 0.8234603 | 0.005887428
|  |  | 56052 | 0.99865 | 0.9994305 | 0.0003913349 | 0.9999501 | 0.2415329 | 0.9999457 | 0.1882656 |  |  | 197946 | 0.9870322 | 0.9866385 | 0.001457359 | 0.9904051 | 0.005863848 | 0.9903977 | 0.006129827 |  |  | 93060 | 0.9420554 | 0.9670213 | 0.003671757 | 0.9392102 | 0.007326721 | 0.9392104 | 0.007627326 |  |  | 240480 | 0.9497932 | 0.9150489 | 0.00874662 | 0.9608514 | 0.004052519 | 0.9608548 | 0.01015483 |  |  | 541260 | 0.9263717 | 0.8678712 | 0.0134575 | 0.9475285 | 0.007329831 | 0.9475331 | 0.01319933 |  |  | 499060 | 0.8353911 | 0.7035679 | 0.01194567 | 0.823496 | 0.004945195 | 0.8234899 | 0.005886116
|  |  | 56172 | 0.9968581 | 0.9994305 | 0.0003913349 | 0.9999501 | 0.2415329 | 0.9999457 | 0.1882656 |  |  | 198246 | 0.9879926 | 0.9866385 | 0.001457359 | 0.990422 | 0.005862295 | 0.9904146 | 0.006128988 |  |  | 93360 | 0.9442135 | 0.9670213 | 0.003671757 | 0.9393041 | 0.00733072 | 0.9393043 | 0.007631721 |  |  | 240780 | 0.9514747 | 0.9150489 | 0.00874662 | 0.9609134 | 0.004049753 | 0.9609168 | 0.01015248 |  |  | 541560 | 0.9286096 | 0.8678712 | 0.0134575 | 0.9475753 | 0.007328314 | 0.9475799 | 0.01319786 |  |  | 499360 | 0.839742 | 0.7035679 | 0.01194567 | 0.8235255 | 0.004944268 | 0.8235194 | 0.005884805
|  |  | 56292 | 0.997754 | 0.9994305 | 0.0003913349 | 0.9999501 | 0.2415329 | 0.9999457 | 0.1882656 |  |  | 198546 | 0.9879926 | 0.9866385 | 0.001457359 | 0.9904389 | 0.005860741 | 0.9904315 | 0.006128148 |  |  | 93660 | 0.9442135 | 0.9670213 | 0.003671757 | 0.9393979 | 0.007334707 | 0.939398 | 0.007636103 |  |  | 241080 | 0.9497932 | 0.9150489 | 0.00874662 | 0.9609753 | 0.004046991 | 0.9609787 | 0.01015012 |  |  | 541860 | 0.9286096 | 0.8678712 | 0.0134575 | 0.9476221 | 0.007326798 | 0.9476266 | 0.0131964 |  |  | 499660 | 0.8353911 | 0.7035679 | 0.01194567 | 0.823555 | 0.004943342 | 0.8235488 | 0.005883497
|  |  | 56412 | 0.997754 | 0.9994305 | 0.0003913349 | 0.9999501 | 0.2415329 | 0.9999457 | 0.1882656 |  |  | 198846 | 0.9860717 | 0.9866385 | 0.001457359 | 0.9904557 | 0.005859186 | 0.9904484 | 0.006127306 |  |  | 93960 | 0.9442135 | 0.9670213 | 0.003671757 | 0.9394915 | 0.007338685 | 0.9394916 | 0.007640473 |  |  | 241380 | 0.9497932 | 0.9150489 | 0.00874662 | 0.9610369 | 0.004044232 | 0.9610403 | 0.01014777 |  |  | 542160 | 0.9286096 | 0.8678712 | 0.0134575 | 0.9476687 | 0.007325282 | 0.9476733 | 0.01319493 |  |  | 499960 | 0.8353911 | 0.7035679 | 0.01194567 | 0.8235844 | 0.004942418 | 0.8235783 | 0.005882191
|  |  | 56532 | 0.9995459 | 0.9994305 | 0.0003913349 | 0.9999501 | 0.2415329 | 0.9999457 | 0.1882656 |  |  | 199146 | 0.9870322 | 0.9866385 | 0.001457359 | 0.9904725 | 0.00585763 | 0.9904652 | 0.006126464 |  |  | 94260 | 0.9420554 | 0.9670213 | 0.003671757 | 0.9395849 | 0.007342652 | 0.939585 | 0.007644831 |  |  | 241680 | 0.9464302 | 0.9150489 | 0.00874662 | 0.9610985 | 0.004041476 | 0.9611018 | 0.01014542 |  |  | 542460 | 0.9308476 | 0.8678712 | 0.0134575 | 0.9477154 | 0.007323767 | 0.9477199 | 0.01319347 |  |  | 500260 | 0.8353911 | 0.7035679 | 0.01194567 | 0.8236138 | 0.004941496 | 0.8236076 | 0.005880888
|  |  | 56652 | 0.9968581 | 0.9994305 | 0.0003913349 | 0.9999501 | 0.2415329 | 0.9999457 | 0.1882656 |  |  | 199446 | 0.9860717 | 0.9866385 | 0.001457359 | 0.9904893 | 0.005856074 | 0.990482 | 0.00612562 |  |  | 94560 | 0.9420554 | 0.9670213 | 0.003671757 | 0.9396782 | 0.007346609 | 0.9396783 | 0.007649176 |  |  | 241980 | 0.9497932 | 0.9150489 | 0.00874662 | 0.9611598 | 0.004038723 | 0.9611632 | 0.01014308 |  |  | 542760 | 0.9263717 | 0.8678712 | 0.0134575 | 0.9477619 | 0.007322253 | 0.9477665 | 0.013192 |  |  | 500560 | 0.8353911 | 0.7035679 | 0.01194567 | 0.8236431 | 0.004940575 | 0.8236369 | 0.005879586
|  |  | 56772 | 0.997754 | 0.9994305 | 0.0003913349 | 0.9999501 | 0.2415329 | 0.9999457 | 0.1882656 |  |  | 199746 | 0.9870322 | 0.9866385 | 0.001457359 | 0.990506 | 0.005854517 | 0.9904987 | 0.006124775 |  |  | 94860 | 0.9420554 | 0.9670213 | 0.003671757 | 0.9397714 | 0.007350555 | 0.9397715 | 0.007653508 |  |  | 242280 | 0.9514747 | 0.9150489 | 0.00874662 | 0.961221 | 0.004035974 | 0.9612243 | 0.01014074 |  |  | 543060 | 0.9286096 | 0.8678712 | 0.0134575 | 0.9478085 | 0.007320739 | 0.947813 | 0.01319054 |  |  | 500860 | 0.839742 | 0.7035679 | 0.01194567 | 0.8236724 | 0.004939656 | 0.8236662 | 0.005878287
|  |  | 56892 | 0.997754 | 0.9994305 | 0.0003913349 | 0.9999501 | 0.2415329 | 0.9999457 | 0.1882656 |  |  | 200046 | 0.9889531 | 0.9866385 | 0.001457359 | 0.9905227 | 0.005852959 | 0.9905154 | 0.006123928 |  |  | 95160 | 0.9442135 | 0.9670213 | 0.003671757 | 0.9398644 | 0.007354491 | 0.9398645 | 0.007657828 |  |  | 242580 | 0.9531561 | 0.9150489 | 0.00874662 | 0.961282 | 0.004033229 | 0.9612853 | 0.01013841 |  |  | 543360 | 0.9286096 | 0.8678712 | 0.0134575 | 0.9478549 | 0.007319226 | 0.9478595 | 0.01318908 |  |  | 501160 | 0.8332156 | 0.7035679 | 0.01194567 | 0.8237016 | 0.004938738 | 0.8236954 | 0.005876989
|  |  | 57012 | 0.9995459 | 0.9994305 | 0.0003913349 | 0.9999501 | 0.2415329 | 0.9999457 | 0.1882656 |  |  | 200346 | 0.9870322 | 0.9866385 | 0.001457359 | 0.9905393 | 0.0058514 | 0.990532 | 0.006123081 |  |  | 95460 | 0.9420554 | 0.9670213 | 0.003671757 | 0.9399572 | 0.007358417 | 0.9399573 | 0.007662136 |  |  | 242880 | 0.9481117 | 0.9150489 | 0.00874662 | 0.9613428 | 0.004030486 | 0.9613462 | 0.01013608 |  |  | 543660 | 0.9330855 | 0.8678712 | 0.0134575 | 0.9479014 | 0.007317714 | 0.9479059 | 0.01318762 |  |  | 501460 | 0.8310402 | 0.7035679 | 0.01194567 | 0.8237308 | 0.004937822 | 0.8237245 | 0.005875694
|  |  | 57132 | 0.99865 | 0.9994305 | 0.0003913349 | 0.9999501 | 0.2415329 | 0.9999457 | 0.1882656 |  |  | 200646 | 0.9870322 | 0.9866385 | 0.001457359 | 0.9905559 | 0.005849841 | 0.9905486 | 0.006122232 |  |  | 95760 | 0.9420554 | 0.9670213 | 0.003671757 | 0.9400499 | 0.007362332 | 0.94005 | 0.007666431 |  |  | 243180 | 0.9531561 | 0.9150489 | 0.00874662 | 0.9614035 | 0.004027748 | 0.9614068 | 0.01013375 |  |  | 543960 | 0.9263717 | 0.8678712 | 0.0134575 | 0.9479477 | 0.007316202 | 0.9479522 | 0.01318616 |  |  | 501760 | 0.8353911 | 0.7035679 | 0.01194567 | 0.8237599 | 0.004936907 | 0.8237537 | 0.005874401
|  |  | 57252 | 0.9968581 | 0.9994305 | 0.0003913349 | 0.9999501 | 0.2415329 | 0.9999457 | 0.1882656 |  |  | 200946 | 0.9879926 | 0.9866385 | 0.001457359 | 0.9905724 | 0.005848281 | 0.9905651 | 0.006121382 |  |  | 96060 | 0.9420554 | 0.9670213 | 0.003671757 | 0.9401425 | 0.007366237 | 0.9401425 | 0.007670713 |  |  | 243480 | 0.9497932 | 0.9150489 | 0.00874662 | 0.961464 | 0.004025012 | 0.9614673 | 0.01013142 |  |  | 544260 | 0.9308476 | 0.8678712 | 0.0134575 | 0.947994 | 0.007314691 | 0.9479985 | 0.0131847 |  |  | 502060 | 0.839742 | 0.7035679 | 0.01194567 | 0.823789 | 0.004935994 | 0.8237827 | 0.00587311
|  |  | 57372 | 0.99865 | 0.9994305 | 0.0003913349 | 0.9999501 | 0.2415329 | 0.9999457 | 0.1882656 |  |  | 201246 | 0.9879926 | 0.9866385 | 0.001457359 | 0.9905889 | 0.00584672 | 0.9905817 | 0.006120532 |  |  | 96360 | 0.9420554 | 0.9670213 | 0.003671757 | 0.9402349 | 0.007370131 | 0.9402349 | 0.007674983 |  |  | 243780 | 0.9464302 | 0.9150489 | 0.00874662 | 0.9615244 | 0.00402228 | 0.9615276 | 0.0101291 |  |  | 544560 | 0.9263717 | 0.8678712 | 0.0134575 | 0.9480403 | 0.00731318 | 0.9480448 | 0.01318324 |  |  | 502360 | 0.8375665 | 0.7035679 | 0.01194567 | 0.823818 | 0.004935083 | 0.8238117 | 0.005871822
|  |  | 57492 | 0.9959621 | 0.9994305 | 0.0003913349 | 0.9999501 | 0.2415329 | 0.9999457 | 0.1882656 |  |  | 201546 | 0.9870322 | 0.9866385 | 0.001457359 | 0.9906054 | 0.005845159 | 0.9905981 | 0.00611968 |  |  | 96660 | 0.9431345 | 0.9670213 | 0.003671757 | 0.9403271053 | 0.007374015 | 0.9403272 | 0.007679241 |  |  | 244080 | 0.9464302 | 0.9150489 | 0.00874662 | 0.9615845 | 0.004019552 | 0.9615878 | 0.01012678 |  |  | 544860 | 0.9263717 | 0.8678712 | 0.0134575 | 0.9480865 | 0.007311671 | 0.948091 | 0.01318178 |  |  | 502660 | 0.8288647 | 0.7035679 | 0.01194567 | 0.823847 | 0.004934173 | 0.8238407 | 0.005870535
|  |  | 57612 | 0.99865 | 0.9994305 | 0.0003913349 | 0.9999501 | 0.2415329 | 0.9999457 | 0.1882656 |  |  | 201846 | 0.9870322 | 0.9866385 | 0.001457359 | 0.9906218 | 0.005843597 | 0.9906145 | 0.006118827 |  |  | 96960 | 0.9409764 | 0.9670213 | 0.003671757 | 0.9404192 | 0.007377888 | 0.9404193 | 0.007683486 |  |  | 244380 | 0.9481117 | 0.9150489 | 0.00874662 | 0.9616445 | 0.004016827 | 0.9616478 | 0.01012447 |  |  | 545160 | 0.9308476 | 0.8678712 | 0.0134575 | 0.9481326 | 0.007310161 | 0.9481371 | 0.01318032 |  |  | 502960 | 0.8288647 | 0.7035679 | 0.01194567 | 0.8238759 | 0.004933265 | 0.8238696 | 0.005869251
|  |  | 57732 | 0.997754 | 0.9994305 | 0.0003913349 | 0.9999501 | 0.2415329 | 0.9999457 | 0.1882656 |  |  | 202146 | 0.9889531 | 0.9866385 | 0.001457359 | 0.9906381 | 0.005842035 | 0.9906309 | 0.006117973 |  |  | 97260 | 0.9420554 | 0.9670213 | 0.003671757 | 0.9405112 | 0.007381751 | 0.9405112 | 0.007687718 |  |  | 244680 | 0.9481117 | 0.9150489 | 0.00874662 | 0.9617044 | 0.004014106 | 0.9617077 | 0.01012216 |  |  | 545460 | 0.9308476 | 0.8678712 | 0.0134575 | 0.9481787 | 0.007308653 | 0.9481832 | 0.01317886 |  |  | 503260 | 0.8332156 | 0.7035679 | 0.01194567 | 0.8239048 | 0.004932358 | 0.8238985 | 0.005867968
|  |  | 57852 | 0.99865 | 0.9994305 | 0.0003913349 | 0.9999501 | 0.2415329 | 0.9999457 | 0.1882656 |  |  | 202446 | 0.9870322 | 0.9866385 | 0.001457359 | 0.9906545 | 0.005840473 | 0.9906472 | 0.006117118 |  |  | 97560 | 0.9420554 | 0.9670213 | 0.003671757 | 0.940603 | 0.007385603 | 0.940603 | 0.007691937 |  |  | 244980 | 0.9464302 | 0.9150489 | 0.00874662 | 0.9617641 | 0.004011388 | 0.9617673 | 0.01011986 |  |  | 545760 | 0.9263717 | 0.8678712 | 0.0134575 | 0.9482248 | 0.007307145 | 0.9482293 | 0.01317741 |  |  | 503560 | 0.8375665 | 0.7035679 | 0.01194567 | 0.8239336 | 0.004931453 | 0.8239273 | 0.005866688
|  |  | 57972 | 0.99865 | 0.9994305 | 0.0003913349 | 0.9999501 | 0.2415329 | 0.9999457 | 0.1882656 |  |  | 202746 | 0.9870322 | 0.9866385 | 0.001457359 | 0.9906707 | 0.005838909 | 0.9906635 | 0.006116262 |  |  | 97860 | 0.9420554 | 0.9670213 | 0.003671757 | 0.9406946 | 0.007389444 | 0.9406946 | 0.007696144 |  |  | 245280 | 0.9481117 | 0.9150489 | 0.00874662 | 0.9618236 | 0.004008674 | 0.9618268 | 0.01011755 |  |  | 546060 | 0.9308476 | 0.8678712 | 0.0134575 | 0.9482708 | 0.007305638 | 0.9482752 | 0.01317595 |  |  | 503860 | 0.8288647 | 0.7035679 | 0.01194567 | 0.8239624 | 0.004930549 | 0.8239561 | 0.00586541
|  |  | 58092 | 0.997754 | 0.9994305 | 0.0003913349 | 0.9999501 | 0.2415329 | 0.9999457 | 0.1882656 |  |  | 203046 | 0.9879926 | 0.9866385 | 0.001457359 | 0.990687 | 0.005837346 | 0.9906798 | 0.006115405 |  |  | 98160 | 0.9420554 | 0.9670213 | 0.003671757 | 0.9407861 | 0.007393275 | 0.9407861 | 0.007700339 |  |  | 245580 | 0.9514747 | 0.9150489 | 0.00874662 | 0.961883 | 0.004005963 | 0.9618862 | 0.01011526 |  |  | 546360 | 0.9308476 | 0.8678712 | 0.0134575 | 0.9483167 | 0.007304131 | 0.9483212 | 0.0131745 |  |  | 504160 | 0.8288647 | 0.7035679 | 0.01194567 | 0.8239911 | 0.004929647 | 0.8239848 | 0.005864134
|  |  | 58212 | 0.9968581 | 0.9994305 | 0.0003913349 | 0.9999501 | 0.2415329 | 0.9999457 | 0.1882656 |  |  | 203346 | 0.9860717 | 0.9866385 | 0.001457359 | 0.9907032 | 0.005835782 | 0.990696 | 0.006114548 |  |  | 98460 | 0.9409764 | 0.9670213 | 0.003671757 | 0.9408775 | 0.007397096 | 0.9408775 | 0.00770452 |  |  | 245880 | 0.9548376 | 0.9150489 | 0.00874662 | 0.9619422 | 0.004003256 | 0.9619454 | 0.01011296 |  |  | 546660 | 0.9286096 | 0.8678712 | 0.0134575 | 0.9483626 | 0.007302625 | 0.9483671 | 0.01317304 |  |  | 504460 | 0.8419174 | 0.7035679 | 0.01194567 | 0.8240198 | 0.004928747 | 0.8240135 | 0.005862861
|  |  | 58332 | 0.997754 | 0.9994305 | 0.0003913349 | 0.9999501 | 0.2415329 | 0.9999457 | 0.1882656 |  |  | 203646 | 0.9870322 | 0.9866385 | 0.001457359 | 0.9907193 | 0.005834217 | 0.9907121 | 0.006113689 |  |  | 98760 | 0.9420554 | 0.9670213 | 0.003671757 | 0.9409687 | 0.007400905 | 0.9409687 | 0.007708689 |  |  | 246180 | 0.9548376 | 0.9150489 | 0.00874662 | 0.9620012 | 0.004000553 | 0.9620044 | 0.01011067 |  |  | 546960 | 0.9353235 | 0.8678712 | 0.0134575 | 0.9484085 | 0.00730112 | 0.9484129 | 0.01317159 |  |  | 504760 | 0.839742 | 0.7035679 | 0.01194567 | 0.8240485 | 0.004927848 | 0.8240421 | 0.005861589
|  |  | 58452 | 0.997754 | 0.9994305 | 0.0003913349 | 0.9999501 | 0.2415329 | 0.9999457 | 0.1882656 |  |  | 203946 | 0.9870322 | 0.9866385 | 0.001457359 | 0.9907354 | 0.005832653 | 0.9907282 | 0.00611283 |  |  | 99060 | 0.9420554 | 0.9670213 | 0.003671757 | 0.9410597 | 0.007404704 | 0.9410597 | 0.007712845 |  |  | 246480 | 0.9531561 | 0.9150489 | 0.00874662 | 0.9620601 | 0.003997853 | 0.9620633 | 0.01010839 |  |  | 547260 | 0.9286096 | 0.8678712 | 0.0134575 | 0.9484542 | 0.007299615 | 0.9484587 | 0.01317013 |  |  | 505060 | 0.8353911 | 0.7035679 | 0.01194567 | 0.8240771 | 0.004926951 | 0.8240707 | 0.00586032
|  |  | 58572 | 0.99865 | 0.9994305 | 0.0003913349 | 0.9999501 | 0.2415329 | 0.9999457 | 0.1882656 |  |  | 204246 | 0.9870322 | 0.9866385 | 0.001457359 | 0.9907515 | 0.005831088 | 0.9907443 | 0.006111969 |  |  | 99360 | 0.9431345 | 0.9670213 | 0.003671757 | 0.9411506 | 0.007408493 | 0.9411506 | 0.007716989 |  |  | 246780 | 0.9514747 | 0.9150489 | 0.00874662 | 0.9621188 | 0.003995157 | 0.962122 | 0.0101061 |  |  | 547560 | 0.9263717 | 0.8678712 | 0.0134575 | 0.9485 | 0.007298111 | 0.9485044 | 0.01316868 |  |  | 505360 | 0.8310402 | 0.7035679 | 0.01194567 | 0.8241056 | 0.004926055 | 0.8240992 | 0.005859052
|  |  | 58692 | 0.99865 | 0.9994305 | 0.0003913349 | 0.9999501 | 0.2415329 | 0.9999457 | 0.1882656 |  |  | 204546 | 0.9870322 | 0.9866385 | 0.001457359 | 0.9907675 | 0.005829522 | 0.9907603 | 0.006111108 |  |  | 99660 | 0.9431345 | 0.9670213 | 0.003671757 | 0.9412414 | 0.007412271 | 0.9412414 | 0.00772112 |  |  | 247080 | 0.9514747 | 0.9150489 | 0.00874662 | 0.9621774 | 0.003992464 | 0.9621805 | 0.01010382 |  |  | 547860 | 0.9308476 | 0.8678712 | 0.0134575 | 0.9485457 | 0.007296608 | 0.9485501 | 0.01316723 |  |  | 505660 | 0.8332156 | 0.7035679 | 0.01194567 | 0.8241341 | 0.004925161 | 0.8241277 | 0.005857787
|  |  | 58812 | 0.997754 | 0.9994305 | 0.0003913349 | 0.9999501 | 0.2415329 | 0.9999457 | 0.1882656 |  |  | 204846 | 0.9870322 | 0.9866385 | 0.001457359 | 0.9907835 | 0.005827956 | 0.9907763 | 0.006110246 |  |  | 99960 | 0.9442135 | 0.9670213 | 0.003671757 | 0.941332 | 0.007416038 | 0.941332 | 0.007725238 |  |  | 247380 | 0.9514747 | 0.9150489 | 0.00874662 | 0.9622358 | 0.003989775 | 0.9622389 | 0.01010155 |  |  | 548160 | 0.9330855 | 0.8678712 | 0.0134575 | 0.9485913 | 0.007295105 | 0.9485957 | 0.01316578 |  |  | 505960 | 0.8288647 | 0.7035679 | 0.01194567 | 0.8241625 | 0.004924268 | 0.8241561 | 0.005856524
|  |  | 58932 | 0.99865 | 0.9994305 | 0.0003913349 | 0.9999501 | 0.2415329 | 0.9999457 | 0.1882656 |  |  | 205146 | 0.9870322 | 0.9866385 | 0.001457359 | 0.9907994 | 0.005826391 | 0.9907923 | 0.006109383 |  |  | 100260 | 0.9431345 | 0.9670213 | 0.003671757 | 0.9414225 | 0.007419794 | 0.9414225 | 0.007729343 |  |  | 247680 | 0.9497932 | 0.9150489 | 0.00874662 | 0.962294 | 0.00398709 | 0.9622971 | 0.01009928 |  |  | 548460 | 0.9308476 | 0.8678712 | 0.0134575 | 0.9486369 | 0.007293603 | 0.9486412 | 0.01316433 |  |  | 506260 | 0.8332156 | 0.7035679 | 0.01194567 | 0.8241909 | 0.004923377 | 0.8241845 | 0.005855263
|  |  | 59052 | 0.997754 | 0.9994305 | 0.0003913349 | 0.9999501 | 0.2415329 | 0.9999457 | 0.1882656 |  |  | 205446 | 0.9879926 | 0.9866385 | 0.001457359 | 0.9908153 | 0.005824824 | 0.9908082 | 0.00610852 |  |  | 100560 | 0.9420554 | 0.9670213 | 0.003671757 | 0.9415128 | 0.00742354 | 0.9415128 | 0.007733436 |  |  | 247980 | 0.9514747 | 0.9150489 | 0.00874662 | 0.9623521 | 0.003984409 | 0.9623552 | 0.01009701 |  |  | 548760 | 0.9330855 | 0.8678712 | 0.0134575 | 0.9486824 | 0.007292102 | 0.9486868 | 0.01316288 |  |  | 506560 | 0.8310402 | 0.7035679 | 0.01194567 | 0.8242193 | 0.004922487 | 0.8242129 | 0.005854004
|  |  | 59172 | 0.997754 | 0.9994305 | 0.0003913349 | 0.9999501 | 0.2415329 | 0.9999457 | 0.1882656 |  |  | 205746 | 0.9870322 | 0.9866385 | 0.001457359 | 0.9908311 | 0.005823258 | 0.990824 | 0.006107655 |  |  | 100860 | 0.9431345 | 0.9670213 | 0.003671757 | 0.941603 | 0.007427275 | 0.941603 | 0.007737516 |  |  | 248280 | 0.9514747 | 0.9150489 | 0.00874662 | 0.96241 | 0.003981731 | 0.9624131 | 0.01009475 |  |  | 549060 | 0.9308476 | 0.8678712 | 0.0134575 | 0.9487278 | 0.007290601 | 0.9487322 | 0.01316143 |  |  | 506860 | 0.8332156 | 0.7035679 | 0.01194567 | 0.8242476 | 0.0049216 | 0.8242412 | 0.005852748
|  |  | 59292 | 0.99865 | 0.9994305 | 0.0003913349 | 0.9999501 | 0.2415329 | 0.9999457 | 0.1882656 |  |  | 206046 | 0.9870322 | 0.9866385 | 0.001457359 | 0.990847 | 0.005821692 | 0.9908399 | 0.00610679 |  |  | 101160 | 0.9431345 | 0.9670213 | 0.003671757 | 0.941693 | 0.007430999 | 0.941693 | 0.007741583 |  |  | 248580 | 0.9514747 | 0.9150489 | 0.00874662 | 0.9624678 | 0.003979057 | 0.9624708 | 0.01009249 |  |  | 549360 | 0.9397993 | 0.8678712 | 0.0134575 | 0.9487733 | 0.007289102 | 0.9487776 | 0.01315998 |  |  | 507160 | 0.8375665 | 0.7035679 | 0.01194567 | 0.8242758 | 0.004920713 | 0.8242694 | 0.005851493
|  |  | 59412 | 0.997754 | 0.9994305 | 0.0003913349 | 0.9999501 | 0.2415329 | 0.9999457 | 0.1882656 |  |  | 206346 | 0.9870322 | 0.9866385 | 0.001457359 | 0.9908627 | 0.005820125 | 0.9908556 | 0.006105925 |  |  | 101460 | 0.9442135 | 0.9670213 | 0.003671757 | 0.9417829 | 0.007434713 | 0.9417829 | 0.007745637 |  |  | 248880 | 0.9514747 | 0.9150489 | 0.00874662 | 0.9625254 | 0.003976387 | 0.9625284 | 0.01009024 |  |  | 549660 | 0.9375614 | 0.8678712 | 0.0134575 | 0.9488186 | 0.007287602 | 0.948823 | 0.01315854 |  |  | 507460 | 0.8332156 | 0.7035679 | 0.01194567 | 0.8243041 | 0.004919828 | 0.8242976 | 0.005850241
|  |  | 59532 | 0.99865 | 0.9994305 | 0.0003913349 | 0.9999501 | 0.2415329 | 0.9999457 | 0.1882656 |  |  | 206646 | 0.9879926 | 0.9866385 | 0.001457359 | 0.9908784 | 0.005818558 | 0.9908714 | 0.006105058 |  |  | 101760 | 0.9409764 | 0.9670213 | 0.003671757 | 0.9418727 | 0.007438416 | 0.9418726 | 0.007749679 |  |  | 249180 | 0.9514747 | 0.9150489 | 0.00874662 | 0.9625828 | 0.00397372 | 0.9625859 | 0.01008798 |  |  | 549960 | 0.9330855 | 0.8678712 | 0.0134575 | 0.9488639 | 0.007286104 | 0.9488683 | 0.01315709 |  |  | 507760 | 0.8245138 | 0.7035679 | 0.01194567 | 0.8243322 | 0.004918945 | 0.8243257 | 0.005848991
|  |  | 59652 | 0.99865 | 0.9994305 | 0.0003913349 | 0.9999501 | 0.2415329 | 0.9999457 | 0.1882656 |  |  | 206946 | 0.9879926 | 0.9866385 | 0.001457359 | 0.9908941 | 0.005816991 | 0.9908871 | 0.006104191 |  |  | 102060 | 0.9420554 | 0.9670213 | 0.003671757 | 0.9419623 | 0.007442108 | 0.9419622 | 0.007753707 |  |  | 249480 | 0.9497932 | 0.9150489 | 0.00874662 | 0.9626401 | 0.003971057 | 0.9626431 | 0.01008574 |  |  | 550260 | 0.9308476 | 0.8678712 | 0.0134575 | 0.9489092 | 0.007284606 | 0.9489135 | 0.01315564 |  |  | 508060 | 0.8310402 | 0.7035679 | 0.01194567 | 0.8243603 | 0.004918063 | 0.8243539 | 0.005847742
|  |  | 59772 | 0.9959621 | 0.9994305 | 0.0003913349 | 0.9999501 | 0.2415329 | 0.9999457 | 0.1882656 |  |  | 207246 | 0.9879926 | 0.9866385 | 0.001457359 | 0.9909098 | 0.005815425 | 0.9909027 | 0.006103324 |  |  | 102360 | 0.9409764 | 0.9670213 | 0.003671757 | 0.9420517 | 0.007445789 | 0.9420517 | 0.007757723 |  |  | 249780 | 0.9514747 | 0.9150489 | 0.00874662 | 0.9626972 | 0.003968398 | 0.9627003 | 0.01008349 |  |  | 550560 | 0.9308476 | 0.8678712 | 0.0134575 | 0.9489544 | 0.007283109 | 0.9489588 | 0.0131542 |  |  | 508360 | 0.8288647 | 0.7035679 | 0.01194567 | 0.8243884 | 0.004917183 | 0.8243819 | 0.005846496
|  |  | 59892 | 0.997754 | 0.9994305 | 0.0003913349 | 0.9999501 | 0.2415329 | 0.9999457 | 0.1882656 |  |  | 207546 | 0.9870322 | 0.9866385 | 0.001457359 | 0.9909254 | 0.005813858 | 0.9909183 | 0.006102455 |  |  | 102660 | 0.9420554 | 0.9670213 | 0.003671757 | 0.942141 | 0.00744946 | 0.942141 | 0.007761726 |  |  | 250080 | 0.9514747 | 0.9150489 | 0.00874662 | 0.9627542 | 0.003965743 | 0.9627572 | 0.01008126 |  |  | 550860 | 0.9353235 | 0.8678712 | 0.0134575 | 0.9489996 | 0.007281612 | 0.9490039 | 0.01315275 |  |  | 508660 | 0.8353911 | 0.7035679 | 0.01194567 | 0.8244164 | 0.004916305 | 0.8244099 | 0.005845252
|  |  | 60012 | 0.99865 | 0.9994305 | 0.0003913349 | 0.9999501 | 0.2415329 | 0.9999457 | 0.1882656 |  |  | 207846 | 0.9870322 | 0.9866385 | 0.001457359 | 0.9909409 | 0.005812291 | 0.9909339 | 0.006101586 |  |  | 102960 | 0.9420554 | 0.9670213 | 0.003671757 | 0.9422302 | 0.007453119 | 0.9422301 | 0.007765717 |  |  | 250380 | 0.9497932 | 0.9150489 | 0.00874662 | 0.962811 | 0.003963091 | 0.962814 | 0.01007902 |  |  | 551160 | 0.9308476 | 0.8678712 | 0.0134575 | 0.9490447 | 0.007280116 | 0.949049 | 0.01315131 |  |  | 508960 | 0.8332156 | 0.7035679 | 0.01194567 | 0.8244444 | 0.004915428 | 0.8244379 | 0.005844011
|  |  | 60132 | 0.997754 | 0.9994305 | 0.0003913349 | 0.9999501 | 0.2415329 | 0.9999457 | 0.1882656 |  |  | 208146 | 0.9870322 | 0.9866385 | 0.001457359 | 0.9909564 | 0.005810724 | 0.9909494 | 0.006100717 |  |  | 103260 | 0.9431345 | 0.9670213 | 0.003671757 | 0.9423192 | 0.007456768 | 0.9423191 | 0.007769694 |  |  | 250680 | 0.9497932 | 0.9150489 | 0.00874662 | 0.9628677 | 0.003960444 | 0.9628707 | 0.01007679 |  |  | 551460 | 0.9353235 | 0.8678712 | 0.0134575 | 0.9490897 | 0.007278621 | 0.9490941 | 0.01314987 |  |  | 509260 | 0.839742 | 0.7035679 | 0.01194567 | 0.8244723 | 0.004914552 | 0.8244658 | 0.005842771
|  |  | 60252 | 0.997754 | 0.9994305 | 0.0003913349 | 0.9999501 | 0.2415329 | 0.9999457 | 0.1882656 |  |  | 208446 | 0.9879926 | 0.9866385 | 0.001457359 | 0.9909719 | 0.005809157 | 0.9909649 | 0.006099847 |  |  | 103560 | 0.9420554 | 0.9670213 | 0.003671757 | 0.9424081 | 0.007460407 | 0.942408 | 0.007773659 |  |  | 250980 | 0.9548376 | 0.9150489 | 0.00874662 | 0.9629242 | 0.0039578 | 0.9629272 | 0.01007456 |  |  | 551760 | 0.9308476 | 0.8678712 | 0.0134575 | 0.9491348 | 0.007277126 | 0.949139 | 0.01314842 |  |  | 509560 | 0.8332156 | 0.7035679 | 0.01194567 | 0.8245002 | 0.004913678 | 0.8244937 | 0.005841533
|  |  | 60372 | 0.9968581 | 0.9994305 | 0.0003913349 | 0.9999501 | 0.2415329 | 0.9999457 | 0.1882656 |  |  | 208746 | 0.9870322 | 0.9866385 | 0.001457359 | 0.9909873 | 0.00580759 | 0.9909804 | 0.006098976 |  |  | 103860 | 0.9431345 | 0.9670213 | 0.003671757 | 0.9424968 | 0.007464034 | 0.9424967 | 0.00777761 |  |  | 251280 | 0.9514747 | 0.9150489 | 0.00874662 | 0.9629806 | 0.00395516 | 0.9629835 | 0.01007234 |  |  | 552060 | 0.9330855 | 0.8678712 | 0.0134575 | 0.9491797 | 0.007275633 | 0.949184 | 0.01314698 |  |  | 509860 | 0.8332156 | 0.7035679 | 0.01194567 | 0.824528 | 0.004912806 | 0.8245215 | 0.005840298
|  |  | 60492 | 0.99865 | 0.9994305 | 0.0003913349 | 0.9999501 | 0.2415329 | 0.9999457 | 0.1882656 |  |  | 209046 | 0.9860717 | 0.9866385 | 0.001457359 | 0.9910027 | 0.005806023 | 0.9909958 | 0.006098105 |  |  | 104160 | 0.9420554 | 0.9670213 | 0.003671757 | 0.9425854 | 0.007467651 | 0.9425853 | 0.007781549 |  |  | 251580 | 0.9514747 | 0.9150489 | 0.00874662 | 0.9630368 | 0.003952524 | 0.9630397 | 0.01007012 |  |  | 552360 | 0.9330855 | 0.8678712 | 0.0134575 | 0.9492246 | 0.00727414 | 0.9492289 | 0.01314554 |  |  | 510160 | 0.8353911 | 0.7035679 | 0.01194567 | 0.8245558 | 0.004911935 | 0.8245493 | 0.005839065
|  |  | 60612 | 0.9968581 | 0.9994305 | 0.0003913349 | 0.9999501 | 0.2415329 | 0.9999457 | 0.1882656 |  |  | 209346 | 0.9860717 | 0.9866385 | 0.001457359 | 0.9910181 | 0.005804457 | 0.9910111 | 0.006097234 |  |  | 104460 | 0.9431345 | 0.9670213 | 0.003671757 | 0.9426739 | 0.007471256 | 0.9426737 | 0.007785476 |  |  | 251880 | 0.9531561 | 0.9150489 | 0.00874662 | 0.9630928 | 0.003949891 | 0.9630958 | 0.01006791 |  |  | 552660 | 0.9353235 | 0.8678712 | 0.0134575 | 0.9492695 | 0.007272647 | 0.9492737 | 0.0131441 |  |  | 510460 | 0.8332156 | 0.7035679 | 0.01194567 | 0.8245836 | 0.004911066 | 0.824577 | 0.005837833
|  |  | 60732 | 0.99865 | 0.9994305 | 0.0003913349 | 0.9999501 | 0.2415329 | 0.9999457 | 0.1882656 |  |  | 209646 | 0.9870322 | 0.9866385 | 0.001457359 | 0.9910334 | 0.00580289 | 0.9910264 | 0.006096361 |  |  | 104760 | 0.9420554 | 0.9670213 | 0.003671757 | 0.9427622 | 0.007474851 | 0.942762 | 0.007789389 |  |  | 252180 | 0.9514747 | 0.9150489 | 0.00874662 | 0.9631487 | 0.003947263 | 0.9631517 | 0.0100657 |  |  | 552960 | 0.9308476 | 0.8678712 | 0.0134575 | 0.9493143 | 0.007271156 | 0.9493185 | 0.01314266 |  |  | 510760 | 0.8353911 | 0.7035679 | 0.01194567 | 0.8246113 | 0.004910198 | 0.8246047 | 0.005836604
|  |  | 60852 | 0.9995459 | 0.9994305 | 0.0003913349 | 0.9999501 | 0.2415329 | 0.9999457 | 0.1882656 |  |  | 209946 | 0.9870322 | 0.9866385 | 0.001457359 | 0.9910487 | 0.005801324 | 0.9910417 | 0.006095489 |  |  | 105060 | 0.9442135 | 0.9670213 | 0.003671757 | 0.9428503 | 0.007478435 | 0.9428502 | 0.007793289 |  |  | 252480 | 0.9531561 | 0.9150489 | 0.00874662 | 0.9632045 | 0.003944639 | 0.9632074 | 0.01006349 |  |  | 553260 | 0.9397993 | 0.8678712 | 0.0134575 | 0.949359 | 0.007269665 | 0.9493633 | 0.01314122 |  |  | 511060 | 0.8310402 | 0.7035679 | 0.01194567 | 0.8246389 | 0.004909332 | 0.8246323 | 0.005835377
|  |  | 60972 | 0.99865 | 0.9994305 | 0.0003913349 | 0.9999501 | 0.2415329 | 0.9999457 | 0.1882656 |  |  | 210246 | 0.9860717 | 0.9866385 | 0.001457359 | 0.9910639 | 0.005799758 | 0.991057 | 0.006094616 |  |  | 105360 | 0.9431345 | 0.9670213 | 0.003671757 | 0.9429383 | 0.007482009 | 0.9429382 | 0.007797177 |  |  | 252780 | 0.9531561 | 0.9150489 | 0.00874662 | 0.9632601 | 0.003942018 | 0.963263 | 0.01006129 |  |  | 553560 | 0.9353235 | 0.8678712 | 0.0134575 | 0.9494037 | 0.007268174 | 0.9494079 | 0.01313979 |  |  | 511360 | 0.8288647 | 0.7035679 | 0.01194567 | 0.8246665 | 0.004908467 | 0.8246599 | 0.005834152
|  |  | 61092 | 0.9995459 | 0.9994305 | 0.0003913349 | 0.9999501 | 0.2415329 | 0.9999457 | 0.1882656 |  |  | 210546 | 0.9879926 | 0.9866385 | 0.001457359 | 0.9910791 | 0.005798192 | 0.9910722 | 0.006093743 |  |  | 105660 | 0.9420554 | 0.9670213 | 0.003671757 | 0.9430262 | 0.007485571 | 0.9430261 | 0.007801051 |  |  | 253080 | 0.9514747 | 0.9150489 | 0.00874662 | 0.9633155 | 0.003939401 | 0.9633184 | 0.01005909 |  |  | 553860 | 0.9330855 | 0.8678712 | 0.0134575 | 0.9494483 | 0.007266685 | 0.9494526 | 0.01313835 |  |  | 511660 | 0.8310402 | 0.7035679 | 0.01194567 | 0.8246941 | 0.004907604 | 0.8246875 | 0.005832929
|  |  | 61212 | 0.99865 | 0.9994305 | 0.0003913349 | 0.9999501 | 0.2415329 | 0.9999457 | 0.1882656 |  |  | 210846 | 0.9879926 | 0.9866385 | 0.001457359 | 0.9910942 | 0.005796626 | 0.9910873 | 0.006092869 |  |  | 105960 | 0.9442135 | 0.9670213 | 0.003671757 | 0.9431139 | 0.007489123 | 0.9431138 | 0.007804913 |  |  | 253380 | 0.9531561 | 0.9150489 | 0.00874662 | 0.9633708 | 0.003936789 | 0.9633737 | 0.01005689 |  |  | 554160 | 0.9308476 | 0.8678712 | 0.0134575 | 0.9494929 | 0.007265196 | 0.9494972 | 0.01313691 |  |  | 511960 | 0.8375665 | 0.7035679 | 0.01194567 | 0.8247216 | 0.004906742 | 0.824715 | 0.005831709
|  |  | 61332 | 0.9995459 | 0.9994305 | 0.0003913349 | 0.9999501 | 0.2415329 | 0.9999457 | 0.1882656 |  |  | 211146 | 0.9870322 | 0.9866385 | 0.001457359 | 0.9911093 | 0.005795061 | 0.9911025 | 0.006091995 |  |  | 106260 | 0.9431345 | 0.9670213 | 0.003671757 | 0.9432015 | 0.007492663 | 0.9432014 | 0.007808762 |  |  | 253680 | 0.9548376 | 0.9150489 | 0.00874662 | 0.9634259 | 0.00393418 | 0.9634288 | 0.0100547 |  |  | 554460 | 0.9397993 | 0.8678712 | 0.0134575 | 0.9495375 | 0.007263708 | 0.9495417 | 0.01313548 |  |  | 512260 | 0.8332156 | 0.7035679 | 0.01194567 | 0.824749 | 0.004905882 | 0.8247424 | 0.00583049
|  |  | 61452 | 0.99865 | 0.9994305 | 0.0003913349 | 0.9999501 | 0.2415329 | 0.9999457 | 0.1882656 |  |  | 211446 | 0.9870322 | 0.9866385 | 0.001457359 | 0.9911244 | 0.005793495 | 0.9911175 | 0.00609112 |  |  | 106560 | 0.9431345 | 0.9670213 | 0.003671757 | 0.943289 | 0.007496193 | 0.9432888 | 0.007812598 |  |  | 253980 | 0.9514747 | 0.9150489 | 0.00874662 | 0.9634809 | 0.003931575 | 0.9634838 | 0.01005252 |  |  | 554760 | 0.9308476 | 0.8678712 | 0.0134575 | 0.949582 | 0.00726222 | 0.9495862 | 0.01313404 |  |  | 512560 | 0.839742 | 0.7035679 | 0.01194567 | 0.8247765 | 0.004905024 | 0.8247698 | 0.005829274
|  |  | 61572 | 0.99865 | 0.9994305 | 0.0003913349 | 0.9999501 | 0.2415329 | 0.9999457 | 0.1882656 |  |  | 211746 | 0.9889531 | 0.9866385 | 0.001457359 | 0.9911394 | 0.00579193 | 0.9911326 | 0.006090245 |  |  | 106860 | 0.9442135 | 0.9670213 | 0.003671757 | 0.9433763 | 0.007499712 | 0.9433761 | 0.007816422 |  |  | 254280 | 0.9497932 | 0.9150489 | 0.00874662 | 0.9635357 | 0.003928974 | 0.9635386 | 0.01005034 |  |  | 555060 | 0.9353235 | 0.8678712 | 0.0134575 | 0.9496264 | 0.007260734 | 0.9496306 | 0.01313261 |  |  | 512860 | 0.8332156 | 0.7035679 | 0.01194567 | 0.8248038 | 0.004904167 | 0.8247972 | 0.005828059
|  |  | 61692 | 0.9995459 | 0.9994305 | 0.0003913349 | 0.9999501 | 0.2415329 | 0.9999457 | 0.1882656 |  |  | 212046 | 0.9870322 | 0.9866385 | 0.001457359 | 0.9911544 | 0.005790366 | 0.9911476 | 0.00608937 |  |  | 107160 | 0.9442135 | 0.9670213 | 0.003671757 | 0.9434635 | 0.00750322 | 0.9434633 | 0.007820232 |  |  | 254580 | 0.9497932 | 0.9150489 | 0.00874662 | 0.9635904 | 0.003926377 | 0.9635933 | 0.01004816 |  |  | 555360 | 0.9330855 | 0.8678712 | 0.0134575 | 0.9496708 | 0.007259248 | 0.949675 | 0.01313118 |  |  | 513160 | 0.8353911 | 0.7035679 | 0.01194567 | 0.8248312 | 0.004903311 | 0.8248245 | 0.005826847
|  |  | 61812 | 0.99865 | 0.9994305 | 0.0003913349 | 0.9999501 | 0.2415329 | 0.9999457 | 0.1882656 |  |  | 212346 | 0.9879926 | 0.9866385 | 0.001457359 | 0.9911694 | 0.005788802 | 0.9911625 | 0.006088495 |  |  | 107460 | 0.9431345 | 0.9670213 | 0.003671757 | 0.9435505 | 0.007506717 | 0.9435503 | 0.007824029 |  |  | 254880 | 0.9514747 | 0.9150489 | 0.00874662 | 0.963645 | 0.003923784 | 0.9636478 | 0.01004599 |  |  | 555660 | 0.9353235 | 0.8678712 | 0.0134575 | 0.9497152 | 0.007257762 | 0.9497193 | 0.01312974 |  |  | 513460 | 0.839742 | 0.7035679 | 0.01194567 | 0.8248584 | 0.004902457 | 0.8248518 | 0.005825637
|  |  | 61932 | 0.9995459 | 0.9994305 | 0.0003913349 | 0.9999501 | 0.2415329 | 0.9999457 | 0.1882656 |  |  | 212646 | 0.9870322 | 0.9866385 | 0.001457359 | 0.9911843 | 0.005787238 | 0.9911775 | 0.006087619 |  |  | 107760 | 0.9442135 | 0.9670213 | 0.003671757 | 0.9436374 | 0.007510204 | 0.9436372 | 0.007827814 |  |  | 255180 | 0.9514747 | 0.9150489 | 0.00874662 | 0.9636994 | 0.003921195 | 0.9637022 | 0.01004382 |  |  | 555960 | 0.9330855 | 0.8678712 | 0.0134575 | 0.9497594 | 0.007256278 | 0.9497636 | 0.01312831 |  |  | 513760 | 0.8375665 | 0.7035679 | 0.01194567 | 0.8248857 | 0.004901605 | 0.824879 | 0.005824429
|  |  | 62052 | 0.9995459 | 0.9994305 | 0.0003913349 | 0.9999501 | 0.2415329 | 0.9999457 | 0.1882656 |  |  | 212946 | 0.9879926 | 0.9866385 | 0.001457359 | 0.9911992 | 0.005785674 | 0.9911923 | 0.006086743 |  |  | 108060 | 0.9463715 | 0.9670213 | 0.003671757 | 0.9437241 | 0.007513679 | 0.9437239 | 0.007831586 |  |  | 255480 | 0.9514747 | 0.9150489 | 0.00874662 | 0.9637536 | 0.00391861 | 0.9637564 | 0.01004165 |  |  | 556260 | 0.9353235 | 0.8678712 | 0.0134575 | 0.9498037 | 0.007254794 | 0.9498078 | 0.01312688 |  |  | 514060 | 0.839742 | 0.7035679 | 0.01194567 | 0.8249129 | 0.004900754 | 0.8249062 | 0.005823223
|  |  | 62172 | 1.000442 | 0.9994305 | 0.0003913349 | 0.9999501 | 0.2415329 | 0.9999457 | 0.1882656 |  |  | 213246 | 0.9889531 | 0.9866385 | 0.001457359 | 0.991214 | 0.005784111 | 0.9912072 | 0.006085867 |  |  | 108360 | 0.9463715 | 0.9670213 | 0.003671757 | 0.9438107 | 0.007517144 | 0.9438105 | 0.007835344 |  |  | 255780 | 0.9514747 | 0.9150489 | 0.00874662 | 0.9638077 | 0.00391603 | 0.9638105 | 0.01003949 |  |  | 556560 | 0.9330855 | 0.8678712 | 0.0134575 | 0.9498479 | 0.007253311 | 0.949852 | 0.01312545 |  |  | 514360 | 0.8375665 | 0.7035679 | 0.01194567 | 0.82494 | 0.004899905 | 0.8249333 | 0.005822019
|  |  | 62292 | 1.000442 | 0.9994305 | 0.0003913349 | 0.9999501 | 0.2415329 | 0.9999457 | 0.1882656 |  |  | 213546 | 0.9879926 | 0.9866385 | 0.001457359 | 0.9912288 | 0.005782549 | 0.991222 | 0.00608499 |  |  | 108660 | 0.9442135 | 0.9670213 | 0.003671757 | 0.9438972 | 0.007520598 | 0.943897 | 0.00783909 |  |  | 256080 | 0.9531561 | 0.9150489 | 0.00874662 | 0.9638616 | 0.003913453 | 0.9638644 | 0.01003733 |  |  | 556860 | 0.9353235 | 0.8678712 | 0.0134575 | 0.949892 | 0.007251828 | 0.9498962 | 0.01312402 |  |  | 514660 | 0.8353911 | 0.7035679 | 0.01194567 | 0.8249671 | 0.004899057 | 0.8249604 | 0.005820817
|  |  | 62412 | 0.9995459 | 0.9994305 | 0.0003913349 | 0.9999501 | 0.2415329 | 0.9999457 | 0.1882656 |  |  | 213846 | 0.9879926 | 0.9866385 | 0.001457359 | 0.9912435 | 0.005780987 | 0.9912367 | 0.006084114 |  |  | 108960 | 0.9452925 | 0.9670213 | 0.003671757 | 0.9439835 | 0.00752404 | 0.9439833 | 0.007842823 |  |  | 256380 | 0.9531561 | 0.9150489 | 0.00874662 | 0.9639154 | 0.00391088 | 0.9639182 | 0.01003518 |  |  | 557160 | 0.9353235 | 0.8678712 | 0.0134575 | 0.9499361 | 0.007250347 | 0.9499402 | 0.01312259 |  |  | 514960 | 0.8332156 | 0.7035679 | 0.01194567 | 0.8249942 | 0.004898211 | 0.8249874 | 0.005819617
|  |  | 62532 | 0.9995459 | 0.9994305 | 0.0003913349 | 0.9999501 | 0.2415329 | 0.9999457 | 0.1882656 |  |  | 214146 | 0.9889531 | 0.9866385 | 0.001457359 | 0.9912582 | 0.005779425 | 0.9912515 | 0.006083237 |  |  | 109260 | 0.9442135 | 0.9670213 | 0.003671757 | 0.9440697 | 0.007527472 | 0.9440695 | 0.007846544 |  |  | 256680 | 0.9531561 | 0.9150489 | 0.00874662 | 0.9639691 | 0.003908311 | 0.9639718 | 0.01003303 |  |  | 557460 | 0.9375614 | 0.8678712 | 0.0134575 | 0.9499801 | 0.007248866 | 0.9499843 | 0.01312117 |  |  | 515260 | 0.8332156 | 0.7035679 | 0.01194567 | 0.8250212 | 0.004897366 | 0.8250144 | 0.005818419
|  |  | 62652 | 0.99865 | 0.9994305 | 0.0003913349 | 0.9999501 | 0.2415329 | 0.9999457 | 0.1882656 |  |  | 214446 | 0.9870322 | 0.9866385 | 0.001457359 | 0.9912729 | 0.005777864 | 0.9912662 | 0.00608236 |  |  | 109560 | 0.9442135 | 0.9670213 | 0.003671757 | 0.9441557 | 0.007530893 | 0.9441555 | 0.007850251 |  |  | 256980 | 0.9514747 | 0.9150489 | 0.00874662 | 0.9640226 | 0.003905746 | 0.9640253 | 0.01003089 |  |  | 557760 | 0.9353235 | 0.8678712 | 0.0134575 | 0.9500241 | 0.007247385 | 0.9500282 | 0.01311974 |  |  | 515560 | 0.8332156 | 0.7035679 | 0.01194567 | 0.8250481 | 0.004896523 | 0.8250414 | 0.005817224
|  |  | 62772 | 0.997754 | 0.9994305 | 0.0003913349 | 0.9999501 | 0.2415329 | 0.9999457 | 0.1882656 |  |  | 214746 | 0.9870322 | 0.9866385 | 0.001457359 | 0.9912876 | 0.005776303 | 0.9912808 | 0.006081483 |  |  | 109860 | 0.9442135 | 0.9670213 | 0.003671757 | 0.9442416 | 0.007534304 | 0.9442414 | 0.007853945 |  |  | 257280 | 0.9497932 | 0.9150489 | 0.00874662 | 0.9640759 | 0.003903186 | 0.9640787 | 0.01002875 |  |  | 558060 | 0.9308476 | 0.8678712 | 0.0134575 | 0.9500681 | 0.007245906 | 0.9500722 | 0.01311831 |  |  | 515860 | 0.8332156 | 0.7035679 | 0.01194567 | 0.825075 | 0.004895681 | 0.8250683 | 0.00581603
|  |  | 62892 | 0.99865 | 0.9994305 | 0.0003913349 | 0.9999501 | 0.2415329 | 0.9999457 | 0.1882656 |  |  | 215046 | 0.9870322 | 0.9866385 | 0.001457359 | 0.9913021 | 0.005774743 | 0.9912954 | 0.006080605 |  |  | 110160 | 0.9452925 | 0.9670213 | 0.003671757 | 0.9443274 | 0.007537703 | 0.9443272 | 0.007857627 |  |  | 257580 | 0.9531561 | 0.9150489 | 0.00874662 | 0.9641292 | 0.003900629 | 0.9641319 | 0.01002662 |  |  | 558360 | 0.9375614 | 0.8678712 | 0.0134575 | 0.9501119 | 0.007244427 | 0.950116 | 0.01311689 |  |  | 516160 | 0.8332156 | 0.7035679 | 0.01194567 | 0.8251019 | 0.004894841 | 0.8250951 | 0.005814839
|  |  | 63012 | 0.997754 | 0.9994305 | 0.0003913349 | 0.9999501 | 0.2415329 | 0.9999457 | 0.1882656 |  |  | 215346 | 0.9889531 | 0.9866385 | 0.001457359 | 0.9913167 | 0.005773184 | 0.99131 | 0.006079728 |  |  | 110460 | 0.9431345 | 0.9670213 | 0.003671757 | 0.944413 | 0.007541091 | 0.9444128 | 0.007861296 |  |  | 257880 | 0.9514747 | 0.9150489 | 0.00874662 | 0.9641822 | 0.003898077 | 0.9641849 | 0.01002448 |  |  | 558660 | 0.9353235 | 0.8678712 | 0.0134575 | 0.9501558 | 0.007242949 | 0.9501599 | 0.01311546 |  |  | 516460 | 0.8353911 | 0.7035679 | 0.01194567 | 0.8251287 | 0.004894002 | 0.8251219 | 0.005813649
|  |  | 63132 | 0.997754 | 0.9994305 | 0.0003913349 | 0.9999501 | 0.2415329 | 0.9999457 | 0.1882656 |  |  | 215646 | 0.9889531 | 0.9866385 | 0.001457359 | 0.9913312 | 0.005771625 | 0.9913245 | 0.00607885 |  |  | 110760 | 0.9431345 | 0.9670213 | 0.003671757 | 0.9444985 | 0.007544469 | 0.9444983 | 0.007864952 |  |  | 258180 | 0.9531561 | 0.9150489 | 0.00874662 | 0.9642351 | 0.003895528 | 0.9642378 | 0.01002236 |  |  | 558960 | 0.9308476 | 0.8678712 | 0.0134575 | 0.9501996 | 0.007241472 | 0.9502037 | 0.01311404 |  |  | 516760 | 0.8353911 | 0.7035679 | 0.01194567 | 0.8251555 | 0.004893165 | 0.8251487 | 0.005812462
|  |  | 63252 | 0.9995459 | 0.9994305 | 0.0003913349 | 0.9999501 | 0.2415329 | 0.9999457 | 0.1882656 |  |  | 215946 | 0.9889531 | 0.9866385 | 0.001457359 | 0.9913457 | 0.005770066 | 0.991339 | 0.006077973 |  |  | 111060 | 0.9431345 | 0.9670213 | 0.003671757 | 0.9445839 | 0.007547835 | 0.9445836 | 0.007868595 |  |  | 258480 | 0.9531561 | 0.9150489 | 0.00874662 | 0.9642879 | 0.003892984 | 0.9642906 | 0.01002023 |  |  | 559260 | 0.9330855 | 0.8678712 | 0.0134575 | 0.9502433 | 0.007239995 | 0.9502474 | 0.01311262 |  |  | 517060 | 0.8375665 | 0.7035679 | 0.01194567 | 0.8251823 | 0.00489233 | 0.8251754 | 0.005811277
|  |  | 63372 | 0.997754 | 0.9994305 | 0.0003913349 | 0.9999501 | 0.2415329 | 0.9999457 | 0.1882656 |  |  | 216246 | 0.9870322 | 0.9866385 | 0.001457359 | 0.9913601 | 0.005768509 | 0.9913535 | 0.006077095 |  |  | 111360 | 0.9452925 | 0.9670213 | 0.003671757 | 0.9446691 | 0.007551191 | 0.9446688 | 0.007872225 |  |  | 258780 | 0.9514747 | 0.9150489 | 0.00874662 | 0.9643406 | 0.003890444 | 0.9643432 | 0.01001812 |  |  | 559560 | 0.9420373 | 0.8678712 | 0.0134575 | 0.950287 | 0.00723852 | 0.9502911 | 0.01311119 |  |  | 517360 | 0.839742 | 0.7035679 | 0.01194567 | 0.825209 | 0.004891495 | 0.8252021 | 0.005810094
|  |  | 63492 | 0.997754 | 0.9994305 | 0.0003913349 | 0.9999501 | 0.2415329 | 0.9999457 | 0.1882656 |  |  | 216546 | 0.9889531 | 0.9866385 | 0.001457359 | 0.9913745 | 0.005766952 | 0.9913679 | 0.006076217 |  |  | 111660 | 0.9463715 | 0.9670213 | 0.003671757 | 0.9447542 | 0.007554536 | 0.9447539 | 0.007875842 |  |  | 259080 | 0.9531561 | 0.9150489 | 0.00874662 | 0.964393 | 0.003887908 | 0.9643957 | 0.010016 |  |  | 559860 | 0.9375614 | 0.8678712 | 0.0134575 | 0.9503306 | 0.007237045 | 0.9503347 | 0.01310977 |  |  | 517660 | 0.839742 | 0.7035679 | 0.01194567 | 0.8252356 | 0.004890663 | 0.8252288 | 0.005808913
|  |  | 63612 | 0.9995459 | 0.9994305 | 0.0003913349 | 0.9999501 | 0.2415329 | 0.9999457 | 0.1882656 |  |  | 216846 | 0.9879926 | 0.9866385 | 0.001457359 | 0.9913889 | 0.005765395 | 0.9913822 | 0.00607534 |  |  | 111960 | 0.9452925 | 0.9670213 | 0.003671757 | 0.9448391 | 0.00755787 | 0.9448388 | 0.007879446 |  |  | 259380 | 0.9514747 | 0.9150489 | 0.00874662 | 0.9644454 | 0.003885376 | 0.964448 | 0.01001389 |  |  | 560160 | 0.9353235 | 0.8678712 | 0.0134575 | 0.9503742 | 0.00723557 | 0.9503783 | 0.01310835 |  |  | 517960 | 0.8375665 | 0.7035679 | 0.01194567 | 0.8252622 | 0.004889832 | 0.8252554 | 0.005807734
|  |  | 63732 | 0.997754 | 0.9994305 | 0.0003913349 | 0.9999501 | 0.2415329 | 0.9999457 | 0.1882656 |  |  | 217146 | 0.9889531 | 0.9866385 | 0.001457359 | 0.9914032 | 0.00576384 | 0.9913966 | 0.006074462 |  |  | 112260 | 0.9431345 | 0.9670213 | 0.003671757 | 0.9449239 | 0.007561193 | 0.9449236 | 0.007883038 |  |  | 259680 | 0.9497932 | 0.9150489 | 0.00874662 | 0.9644976 | 0.003882849 | 0.9645002 | 0.01001179 |  |  | 560460 | 0.9375614 | 0.8678712 | 0.0134575 | 0.9504177 | 0.007234097 | 0.9504218 | 0.01310693 |  |  | 518260 | 0.8310402 | 0.7035679 | 0.01194567 | 0.8252888 | 0.004889002 | 0.8252819 | 0.005806557
|  |  | 63852 | 0.9968581 | 0.9994305 | 0.0003913349 | 0.9999501 | 0.2415329 | 0.9999457 | 0.1882656 |  |  | 217446 | 0.9889531 | 0.9866385 | 0.001457359 | 0.9914175 | 0.005762285 | 0.9914109 | 0.006073584 |  |  | 112560 | 0.9452925 | 0.9670213 | 0.003671757 | 0.9450086 | 0.007564505 | 0.9450083 | 0.007886617 |  |  | 259980 | 0.9514747 | 0.9150489 | 0.00874662 | 0.9645497 | 0.003880325 | 0.9645523 | 0.01000969 |  |  | 560760 | 0.9353235 | 0.8678712 | 0.0134575 | 0.9504612 | 0.007232624 | 0.9504653 | 0.01310551 |  |  | 518560 | 0.8353911 | 0.7035679 | 0.01194567 | 0.8253153 | 0.004888174 | 0.8253084 | 0.005805382
|  |  | 63972 | 0.997754 | 0.9994305 | 0.0003913349 | 0.9999501 | 0.2415329 | 0.9999457 | 0.1882656 |  |  | 217746 | 0.9889531 | 0.9866385 | 0.001457359 | 0.9914318 | 0.00576073 | 0.9914252 | 0.006072706 |  |  | 112860 | 0.9452925 | 0.9670213 | 0.003671757 | 0.9450931 | 0.007567806 | 0.9450928 | 0.007890183 |  |  | 260280 | 0.9531561 | 0.9150489 | 0.00874662 | 0.9646016 | 0.003877806 | 0.9646042 | 0.01000759 |  |  | 561060 | 0.9330855 | 0.8678712 | 0.0134575 | 0.9505047 | 0.007231152 | 0.9505087 | 0.0131041 |  |  | 518860 | 0.8332156 | 0.7035679 | 0.01194567 | 0.8253417 | 0.004887348 | 0.8253349 | 0.005804209
|  |  | 64092 | 0.99865 | 0.9994305 | 0.0003913349 | 0.9999501 | 0.2415329 | 0.9999457 | 0.1882656 |  |  | 218046 | 0.9889531 | 0.9866385 | 0.001457359 | 0.991446 | 0.005759177 | 0.9914394 | 0.006071829 |  |  | 113160 | 0.9452925 | 0.9670213 | 0.003671757 | 0.9451775 | 0.007571096 | 0.9451772 | 0.007893736 |  |  | 260580 | 0.9531561 | 0.9150489 | 0.00874662 | 0.9646534 | 0.003875291 | 0.9646559 | 0.0100055 |  |  | 561360 | 0.9375614 | 0.8678712 | 0.0134575 | 0.9505481 | 0.007229681 | 0.9505521 | 0.01310268 |  |  | 519160 | 0.8375665 | 0.7035679 | 0.01194567 | 0.8253682 | 0.004886523 | 0.8253613 | 0.005803038
|  |  | 64212 | 0.997754 | 0.9994305 | 0.0003913349 | 0.9999501 | 0.2415329 | 0.9999457 | 0.1882656 |  |  | 218346 | 0.9889531 | 0.9866385 | 0.001457359 | 0.9914602 | 0.005757624 | 0.9914536 | 0.006070951 |  |  | 113460 | 0.9442135 | 0.9670213 | 0.003671757 | 0.9452617 | 0.007574376 | 0.9452614 | 0.007897276 |  |  | 260880 | 0.9514747 | 0.9150489 | 0.00874662 | 0.964705 | 0.00387278 | 0.9647076 | 0.01000341 |  |  | 561660 | 0.9375614 | 0.8678712 | 0.0134575 | 0.9505914 | 0.00722821 | 0.9505954 | 0.01310126 |  |  | 519460 | 0.839742 | 0.7035679 | 0.01194567 | 0.8253946 | 0.004885699 | 0.8253876 | 0.00580187
|  |  | 64332 | 0.99865 | 0.9994305 | 0.0003913349 | 0.9999501 | 0.2415329 | 0.9999457 | 0.1882656 |  |  | 218646 | 0.9879926 | 0.9866385 | 0.001457359 | 0.9914743 | 0.005756072 | 0.9914677 | 0.006070073 |  |  | 113760 | 0.9452925 | 0.9670213 | 0.003671757 | 0.9453458 | 0.007577644 | 0.9453455 | 0.007900803 |  |  | 261180 | 0.9497932 | 0.9150489 | 0.00874662 | 0.9647565 | 0.003870273 | 0.964759 | 0.01000133 |  |  | 561960 | 0.9353235 | 0.8678712 | 0.0134575 | 0.9506347 | 0.00722674 | 0.9506387 | 0.01309985 |  |  | 519760 | 0.8332156 | 0.7035679 | 0.01194567 | 0.8254209 | 0.004884877 | 0.825414 | 0.005800703
|  |  | 64452 | 0.99865 | 0.9994305 | 0.0003913349 | 0.9999501 | 0.2415329 | 0.9999457 | 0.1882656 |  |  | 218946 | 0.9879926 | 0.9866385 | 0.001457359 | 0.9914884 | 0.005754521 | 0.9914818 | 0.006069196 |  |  | 114060 | 0.9442135 | 0.9670213 | 0.003671757 | 0.9454298 | 0.007580902 | 0.9454295 | 0.007904318 |  |  | 261480 | 0.9497932 | 0.9150489 | 0.00874662 | 0.9648078 | 0.00386777 | 0.9648104 | 0.009999247 |  |  | 562260 | 0.9397993 | 0.8678712 | 0.0134575 | 0.9506779 | 0.007225271 | 0.9506819 | 0.01309843 |  |  | 520060 | 0.839742 | 0.7035679 | 0.01194567 | 0.8254472 | 0.004884057 | 0.8254403 | 0.005799539
|  |  | 64572 | 0.99865 | 0.9994305 | 0.0003913349 | 0.9999501 | 0.2415329 | 0.9999457 | 0.1882656 |  |  | 219246 | 0.9870322 | 0.9866385 | 0.001457359 | 0.9915025 | 0.005752971 | 0.9914959 | 0.006068318 |  |  | 114360 | 0.9452925 | 0.9670213 | 0.003671757 | 0.9455137 | 0.007584149 | 0.9455134 | 0.00790782 |  |  | 261780 | 0.9514747 | 0.9150489 | 0.00874662 | 0.9648591 | 0.003865272 | 0.9648616 | 0.009997172 |  |  | 562560 | 0.9330855 | 0.8678712 | 0.0134575 | 0.9507211 | 0.007223803 | 0.9507251 | 0.01309702 |  |  | 520360 | 0.8419174 | 0.7035679 | 0.01194567 | 0.8254734 | 0.004883238 | 0.8254665 | 0.005798376
|  |  | 64692 | 0.9995459 | 0.9994305 | 0.0003913349 | 0.9999501 | 0.2415329 | 0.9999457 | 0.1882656 |  |  | 219546 | 0.9879926 | 0.9866385 | 0.001457359 | 0.9915165 | 0.005751422 | 0.9915099 | 0.006067441 |  |  | 114660 | 0.9452925 | 0.9670213 | 0.003671757 | 0.9455974 | 0.007587385 | 0.9455971 | 0.007911309 |  |  | 262080 | 0.9548376 | 0.9150489 | 0.00874662 | 0.9649101 | 0.003862778 | 0.9649126 | 0.009995101 |  |  | 562860 | 0.9286096 | 0.8678712 | 0.0134575 | 0.9507642 | 0.007222336 | 0.9507682 | 0.0130956 |  |  | 520660 | 0.839742 | 0.7035679 | 0.01194567 | 0.8254996 | 0.00488242 | 0.8254927 | 0.005797216
|  |  | 64812 | 0.997754 | 0.9994305 | 0.0003913349 | 0.9999501 | 0.2415329 | 0.9999457 | 0.1882656 |  |  | 219846 | 0.9879926 | 0.9866385 | 0.001457359 | 0.9915305 | 0.005749873 | 0.9915239 | 0.006066564 |  |  | 114960 | 0.9442135 | 0.9670213 | 0.003671757 | 0.945681 | 0.00759061 | 0.9456806 | 0.007914785 |  |  | 262380 | 0.9531561 | 0.9150489 | 0.00874662 | 0.9649611 | 0.003860288 | 0.9649636 | 0.009993035 |  |  | 563160 | 0.9375614 | 0.8678712 | 0.0134575 | 0.9508073 | 0.007220869 | 0.9508113 | 0.01309419 |  |  | 520960 | 0.8310402 | 0.7035679 | 0.01194567 | 0.8255258 | 0.004881604 | 0.8255188 | 0.005796057
|  |  | 64932 | 0.997754 | 0.9994305 | 0.0003913349 | 0.9999501 | 0.2415329 | 0.9999457 | 0.1882656 |  |  | 220146 | 0.9879926 | 0.9866385 | 0.001457359 | 0.9915444 | 0.005748325 | 0.9915379 | 0.006065687 |  |  | 115260 | 0.9463715 | 0.9670213 | 0.003671757 | 0.9457644 | 0.007593824 | 0.9457641 | 0.007918248 |  |  | 262680 | 0.9531561 | 0.9150489 | 0.00874662 | 0.9650119 | 0.003857802 | 0.9650143 | 0.009990973 |  |  | 563460 | 0.9375614 | 0.8678712 | 0.0134575 | 0.9508504 | 0.007219403 | 0.9508543 | 0.01309278 |  |  | 521260 | 0.8353911 | 0.7035679 | 0.01194567 | 0.8255519 | 0.00488079 | 0.8255449 | 0.005794901
|  |  | 65052 | 0.9995459 | 0.9994305 | 0.0003913349 | 0.9999501 | 0.2415329 | 0.9999457 | 0.1882656 |  |  | 220446 | 0.9889531 | 0.9866385 | 0.001457359 | 0.9915583 | 0.005746779 | 0.9915518 | 0.00606481 |  |  | 115560 | 0.9452925 | 0.9670213 | 0.003671757 | 0.9458477 | 0.007597028 | 0.9458474 | 0.007921699 |  |  | 262980 | 0.9531561 | 0.9150489 | 0.00874662 | 0.9650625 | 0.003855321 | 0.965065 | 0.009988916 |  |  | 563760 | 0.9330855 | 0.8678712 | 0.0134575 | 0.9508934 | 0.007217938 | 0.9508973 | 0.01309137 |  |  | 521560 | 0.839742 | 0.7035679 | 0.01194567 | 0.825578 | 0.004879977 | 0.825571 | 0.005793747
|  |  | 65172 | 0.9995459 | 0.9994305 | 0.0003913349 | 0.9999501 | 0.2415329 | 0.9999457 | 0.1882656 |  |  | 220746 | 0.9879926 | 0.9866385 | 0.001457359 | 0.9915722 | 0.005745233 | 0.9915657 | 0.006063933 |  |  | 115860 | 0.9442135 | 0.9670213 | 0.003671757 | 0.9459309 | 0.00760022 | 0.9459305 | 0.007925137 |  |  | 263280 | 0.9531561 | 0.9150489 | 0.00874662 | 0.965113 | 0.003852844 | 0.9651155 | 0.009986862 |  |  | 564060 | 0.9353235 | 0.8678712 | 0.0134575 | 0.9509363 | 0.007216473 | 0.9509403 | 0.01308996 |  |  | 521860 | 0.839742 | 0.7035679 | 0.01194567 | 0.825604 | 0.004879165 | 0.825597 | 0.005792595
|  |  | 65292 | 0.99865 | 0.9994305 | 0.0003913349 | 0.9999501 | 0.2415329 | 0.9999457 | 0.1882656 |  |  | 221046 | 0.9889531 | 0.9866385 | 0.001457359 | 0.9915861 | 0.005743688 | 0.9915796 | 0.006063056 |  |  | 116160 | 0.9442135 | 0.9670213 | 0.003671757 | 0.9460139 | 0.007603402 | 0.9460135 | 0.007928562 |  |  | 263580 | 0.9514747 | 0.9150489 | 0.00874662 | 0.9651634 | 0.003850371 | 0.9651659 | 0.009984814 |  |  | 564360 | 0.9353235 | 0.8678712 | 0.0134575 | 0.9509792 | 0.00721501 | 0.9509831 | 0.01308855 |  |  | 522160 | 0.8440929 | 0.7035679 | 0.01194567 | 0.82563 | 0.004878355 | 0.825623 | 0.005791444
|  |  | 65412 | 0.99865 | 0.9994305 | 0.0003913349 | 0.9999501 | 0.2415329 | 0.9999457 | 0.1882656 |  |  | 221346 | 0.9889531 | 0.9866385 | 0.001457359 | 0.9915999 | 0.005742144 | 0.9915934 | 0.00606218 |  |  | 116460 | 0.9452925 | 0.9670213 | 0.003671757 | 0.9460968 | 0.007606573 | 0.9460964 | 0.007931974 |  |  | 263880 | 0.9548376 | 0.9150489 | 0.00874662 | 0.9652137 | 0.003847902 | 0.9652161 | 0.009982769 |  |  | 564660 | 0.9353235 | 0.8678712 | 0.0134575 | 0.951022 | 0.007213547 | 0.951026 | 0.01308714 |  |  | 522460 | 0.8375665 | 0.7035679 | 0.01194567 | 0.8256559 | 0.004877547 | 0.8256489 | 0.005790296
|  |  | 65532 | 0.9995459 | 0.9994305 | 0.0003913349 | 0.9999501 | 0.2415329 | 0.9999457 | 0.1882656 |  |  | 221646 | 0.9899135 | 0.9866385 | 0.001457359 | 0.9916136 | 0.005740601 | 0.9916072 | 0.006061304 |  |  | 116760 | 0.9463715 | 0.9670213 | 0.003671757 | 0.9461796 | 0.007609733 | 0.9461792 | 0.007935373 |  |  | 264180 | 0.9514747 | 0.9150489 | 0.00874662 | 0.9652638 | 0.003845438 | 0.9652662 | 0.00998073 |  |  | 564960 | 0.9375614 | 0.8678712 | 0.0134575 | 0.9510648 | 0.007212085 | 0.9510688 | 0.01308573 |  |  | 522760 | 0.839742 | 0.7035679 | 0.01194567 | 0.8256818 | 0.00487674 | 0.8256748 | 0.00578915
|  |  | 65652 | 0.9995459 | 0.9994305 | 0.0003913349 | 0.9999501 | 0.2415329 | 0.9999457 | 0.1882656 |  |  | 221946 | 0.9879926 | 0.9866385 | 0.001457359 | 0.9916274 | 0.005739059 | 0.9916209 | 0.006060428 |  |  | 117060 | 0.9452925 | 0.9670213 | 0.003671757 | 0.9462622 | 0.007612882 | 0.9462618 | 0.00793876 |  |  | 264480 | 0.9514747 | 0.9150489 | 0.00874662 | 0.9653137 | 0.003842978 | 0.9653161 | 0.009978694 |  |  | 565260 | 0.9375614 | 0.8678712 | 0.0134575 | 0.9511076 | 0.007210623 | 0.9511115 | 0.01308433 |  |  | 523060 | 0.8353911 | 0.7035679 | 0.01194567 | 0.8257077 | 0.004875934 | 0.8257007 | 0.005788006
|  |  | 65772 | 0.997754 | 0.9994305 | 0.0003913349 | 0.9999501 | 0.2415329 | 0.9999457 | 0.1882656 |  |  | 222246 | 0.9889531 | 0.9866385 | 0.001457359 | 0.991641 | 0.005737519 | 0.9916346 | 0.006059552 |  |  | 117360 | 0.9452925 | 0.9670213 | 0.003671757 | 0.9463447 | 0.00761602 | 0.9463443 | 0.007942134 |  |  | 264780 | 0.9531561 | 0.9150489 | 0.00874662 | 0.9653636 | 0.003840522 | 0.965366 | 0.009976663 |  |  | 565560 | 0.9308476 | 0.8678712 | 0.0134575 | 0.9511503 | 0.007209163 | 0.9511542 | 0.01308292 |  |  | 523360 | 0.8375665 | 0.7035679 | 0.01194567 | 0.8257335 | 0.00487513 | 0.8257265 | 0.005786864
|  |  | 65892 | 0.99865 | 0.9994305 | 0.0003913349 | 0.9999501 | 0.2415329 | 0.9999457 | 0.1882656 |  |  | 222546 | 0.9889531 | 0.9866385 | 0.001457359 | 0.9916547 | 0.005735979 | 0.9916483 | 0.006058677 |  |  | 117660 | 0.9474505 | 0.9670213 | 0.003671757 | 0.9464271 | 0.007619147 | 0.9464267 | 0.007945496 |  |  | 265080 | 0.9531561 | 0.9150489 | 0.00874662 | 0.9654133 | 0.003838071 | 0.9654156 | 0.009974636 |  |  | 565860 | 0.9353235 | 0.8678712 | 0.0134575 | 0.9511929 | 0.007207703 | 0.9511968 | 0.01308152 |  |  | 523660 | 0.8353911 | 0.7035679 | 0.01194567 | 0.8257593 | 0.004874328 | 0.8257522 | 0.005785724
|  |  | 66012 | 0.9995459 | 0.9994305 | 0.0003913349 | 0.9999501 | 0.2415329 | 0.9999457 | 0.1882656 |  |  | 222846 | 0.9879926 | 0.9866385 | 0.001457359 | 0.9916683 | 0.00573444 | 0.9916619 | 0.006057802 |  |  | 117960 | 0.9474505 | 0.9670213 | 0.003671757 | 0.9465093 | 0.007622264 | 0.9465089 | 0.007948844 |  |  | 265380 | 0.9548376 | 0.9150489 | 0.00874662 | 0.9654628 | 0.003835624 | 0.9654652 | 0.009972614 |  |  | 566160 | 0.9397993 | 0.8678712 | 0.0134575 | 0.9512355 | 0.007206244 | 0.9512394 | 0.01308011 |  |  | 523960 | 0.8353911 | 0.7035679 | 0.01194567 | 0.825785 | 0.004873527 | 0.8257779 | 0.005784586
|  |  | 66132 | 0.99865 | 0.9994305 | 0.0003913349 | 0.9999501 | 0.2415329 | 0.9999457 | 0.1882656 |  |  | 223146 | 0.9879926 | 0.9866385 | 0.001457359 | 0.9916819 | 0.005732902 | 0.9916755 | 0.006056927 |  |  | 118260 | 0.9452925 | 0.9670213 | 0.003671757 | 0.9465914 | 0.00762537 | 0.946591 | 0.00795218 |  |  | 265680 | 0.9531561 | 0.9150489 | 0.00874662 | 0.9655122 | 0.003833181 | 0.9655146 | 0.009970596 |  |  | 566460 | 0.9375614 | 0.8678712 | 0.0134575 | 0.9512781 | 0.007204786 | 0.951282 | 0.01307871 |  |  | 524260 | 0.8332156 | 0.7035679 | 0.01194567 | 0.8258107 | 0.004872727 | 0.8258036 | 0.00578345
|  |  | 66252 | 1.000442 | 0.9994305 | 0.0003913349 | 0.9999501 | 0.2415329 | 0.9999457 | 0.1882656 |  |  | 223446 | 0.9879926 | 0.9866385 | 0.001457359 | 0.9916955 | 0.005731366 | 0.9916891 | 0.006056053 |  |  | 118560 | 0.9474505 | 0.9670213 | 0.003671757 | 0.9466734 | 0.007628465 | 0.946673 | 0.007955503 |  |  | 265980 | 0.9548376 | 0.9150489 | 0.00874662 | 0.9655615 | 0.003830743 | 0.9655639 | 0.009968583 |  |  | 566760 | 0.9375614 | 0.8678712 | 0.0134575 | 0.9513206 | 0.007203328 | 0.9513245 | 0.01307731 |  |  | 524560 | 0.8375665 | 0.7035679 | 0.01194567 | 0.8258363 | 0.004871929 | 0.8258292 | 0.005782316
|  |  | 66372 | 0.9995459 | 0.9994305 | 0.0003913349 | 0.9999501 | 0.2415329 | 0.9999457 | 0.1882656 |  |  | 223746 | 0.9889531 | 0.9866385 | 0.001457359 | 0.991709 | 0.00572983 | 0.9917026 | 0.006055179 |  |  | 118860 | 0.9463715 | 0.9670213 | 0.003671757 | 0.9467552 | 0.007631549 | 0.9467548 | 0.007958814 |  |  | 266280 | 0.9531561 | 0.9150489 | 0.00874662 | 0.9656107 | 0.003828309 | 0.965613 | 0.009966574 |  |  | 567060 | 0.9375614 | 0.8678712 | 0.0134575 | 0.951363 | 0.007201872 | 0.9513669 | 0.0130759 |  |  | 524860 | 0.8375665 | 0.7035679 | 0.01194567 | 0.8258619 | 0.004871133 | 0.8258548 | 0.005781185
|  |  | 66492 | 0.9995459 | 0.9994305 | 0.0003913349 | 0.9999501 | 0.2415329 | 0.9999457 | 0.1882656 |  |  | 224046 | 0.9889531 | 0.9866385 | 0.001457359 | 0.9917224 | 0.005728296 | 0.9917161 | 0.006054305 |  |  | 119160 | 0.9463715 | 0.9670213 | 0.003671757 | 0.9468369 | 0.007634623 | 0.9468365 | 0.007962112 |  |  | 266580 | 0.9531561 | 0.9150489 | 0.00874662 | 0.9656597 | 0.003825879 | 0.965662 | 0.009964569 |  |  | 567360 | 0.9397993 | 0.8678712 | 0.0134575 | 0.9514054 | 0.007200416 | 0.9514093 | 0.0130745 |  |  | 525160 | 0.8375665 | 0.7035679 | 0.01194567 | 0.8258875 | 0.004870338 | 0.8258804 | 0.005780055
|  |  | 66612 | 0.9995459 | 0.9994305 | 0.0003913349 | 0.9999501 | 0.2415329 | 0.9999457 | 0.1882656 |  |  | 224346 | 0.9879926 | 0.9866385 | 0.001457359 | 0.9917359 | 0.005726762 | 0.9917295 | 0.006053431 |  |  | 119460 | 0.9463715 | 0.9670213 | 0.003671757 | 0.9469185 | 0.007637685 | 0.9469181 | 0.007965397 |  |  | 266880 | 0.9531561 | 0.9150489 | 0.00874662 | 0.9657086 | 0.003823454 | 0.9657109 | 0.009962569 |  |  | 567660 | 0.9375614 | 0.8678712 | 0.0134575 | 0.9514478 | 0.007198961 | 0.9514516 | 0.0130731 |  |  | 525460 | 0.8419174 | 0.7035679 | 0.01194567 | 0.825913 | 0.004869544 | 0.8259059 | 0.005778927
|  |  | 66732 | 0.9995459 | 0.9994305 | 0.0003913349 | 0.9999501 | 0.2415329 | 0.9999457 | 0.1882656 |  |  | 224646 | 0.9889531 | 0.9866385 | 0.001457359 | 0.9917493 | 0.00572523 | 0.991743 | 0.006052558 |  |  | 119760 | 0.9452925 | 0.9670213 | 0.003671757 | 0.9469999 | 0.007640737 | 0.9469995 | 0.007968669 |  |  | 267180 | 0.9497932 | 0.9150489 | 0.00874662 | 0.9657574 | 0.003821033 | 0.9657597 | 0.009960573 |  |  | 567960 | 0.9308476 | 0.8678712 | 0.0134575 | 0.9514901 | 0.007197507 | 0.9514939 | 0.0130717 |  |  | 525760 | 0.839742 | 0.7035679 | 0.01194567 | 0.8259385 | 0.004868752 | 0.8259313 | 0.005777801
|  |  | 66852 | 0.99865 | 0.9994305 | 0.0003913349 | 0.9999501 | 0.2415329 | 0.9999457 | 0.1882656 |  |  | 224946 | 0.9889531 | 0.9866385 | 0.001457359 | 0.9917627 | 0.005723699 | 0.9917563 | 0.006051686 |  |  | 120060 | 0.9463715 | 0.9670213 | 0.003671757 | 0.9470812 | 0.007643778 | 0.9470808 | 0.007971929 |  |  | 267480 | 0.9531561 | 0.9150489 | 0.00874662 | 0.965806 | 0.003818616 | 0.9658083 | 0.009958582 |  |  | 568260 | 0.9375614 | 0.8678712 | 0.0134575 | 0.9515324 | 0.007196053 | 0.9515362 | 0.01307031 |  |  | 526060 | 0.8375665 | 0.7035679 | 0.01194567 | 0.8259639 | 0.004867961 | 0.8259567 | 0.005776678
|  |  | 66972 | 0.9995459 | 0.9994305 | 0.0003913349 | 0.9999501 | 0.2415329 | 0.9999457 | 0.1882656 |  |  | 225246 | 0.9899135 | 0.9866385 | 0.001457359 | 0.991776 | 0.00572217 | 0.9917697 | 0.006050813 |  |  | 120360 | 0.9452925 | 0.9670213 | 0.003671757 | 0.9471624 | 0.007646808 | 0.947162 | 0.007975177 |  |  | 267780 | 0.9548376 | 0.9150489 | 0.00874662 | 0.9658545 | 0.003816204 | 0.9658567 | 0.009956595 |  |  | 568560 | 0.9375614 | 0.8678712 | 0.0134575 | 0.9515746 | 0.007194601 | 0.9515784 | 0.01306891 |  |  | 526360 | 0.8375665 | 0.7035679 | 0.01194567 | 0.8259893 | 0.004867172 | 0.8259821 | 0.005775556
|  |  | 67092 | 0.99865 | 0.9994305 | 0.0003913349 | 0.9999501 | 0.2415329 | 0.9999457 | 0.1882656 |  |  | 225546 | 0.9889531 | 0.9866385 | 0.001457359 | 0.9917893 | 0.005720641 | 0.991783 | 0.006049941 |  |  | 120660 | 0.9452925 | 0.9670213 | 0.003671757 | 0.9472434 | 0.007649828 | 0.947243 | 0.007978411 |  |  | 268080 | 0.9565191 | 0.9150489 | 0.00874662 | 0.9659028 | 0.003813796 | 0.9659051 | 0.009954613 |  |  | 568860 | 0.9420373 | 0.8678712 | 0.0134575 | 0.9516167 | 0.007193149 | 0.9516205 | 0.01306751 |  |  | 526660 | 0.8353911 | 0.7035679 | 0.01194567 | 0.8260146 | 0.004866384 | 0.8260074 | 0.005774436
|  |  | 67212 | 0.997754 | 0.9994305 | 0.0003913349 | 0.9999501 | 0.2415329 | 0.9999457 | 0.1882656 |  |  | 225846 | 0.9889531 | 0.9866385 | 0.001457359 | 0.9918026 | 0.005719114 | 0.9917963 | 0.00604907 |  |  | 120960 | 0.9485295 | 0.9670213 | 0.003671757 | 0.9473243 | 0.007652837 | 0.9473239 | 0.007981633 |  |  | 268380 | 0.9548376 | 0.9150489 | 0.00874662 | 0.965951 | 0.003811392 | 0.9659533 | 0.009952635 |  |  | 569160 | 0.9420373 | 0.8678712 | 0.0134575 | 0.9516589 | 0.007191698 | 0.9516627 | 0.01306612 |  |  | 526960 | 0.8332156 | 0.7035679 | 0.01194567 | 0.8260399 | 0.004865598 | 0.8260327 | 0.005773319
|  |  | 67332 | 0.99865 | 0.9994305 | 0.0003913349 | 0.9999501 | 0.2415329 | 0.9999457 | 0.1882656 |  |  | 226146 | 0.9889531 | 0.9866385 | 0.001457359 | 0.9918158 | 0.005717588 | 0.9918095 | 0.006048199 |  |  | 121260 | 0.9452925 | 0.9670213 | 0.003671757 | 0.9474051 | 0.007655835 | 0.9474047 | 0.007984843 |  |  | 268680 | 0.9531561 | 0.9150489 | 0.00874662 | 0.9659991 | 0.003808993 | 0.9660014 | 0.009950662 |  |  | 569460 | 0.9353235 | 0.8678712 | 0.0134575 | 0.9517009 | 0.007190248 | 0.9517047 | 0.01306472 |  |  | 527260 | 0.839742 | 0.7035679 | 0.01194567 | 0.8260652 | 0.004864813 | 0.826058 | 0.005772203
|  |  | 67452 | 0.99865 | 0.9994305 | 0.0003913349 | 0.9999501 | 0.2415329 | 0.9999457 | 0.1882656 |  |  | 226446 | 0.9879926 | 0.9866385 | 0.001457359 | 0.991829 | 0.005716063 | 0.9918227 | 0.006047328 |  |  | 121560 | 0.9452925 | 0.9670213 | 0.003671757 | 0.9474858 | 0.007658822 | 0.9474853 | 0.007988039 |  |  | 268980 | 0.9531561 | 0.9150489 | 0.00874662 | 0.9660471 | 0.003806598 | 0.9660493 | 0.009948693 |  |  | 569760 | 0.9353235 | 0.8678712 | 0.0134575 | 0.9517429 | 0.007188798 | 0.9517467 | 0.01306333 |  |  | 527560 | 0.8419174 | 0.7035679 | 0.01194567 | 0.8260904 | 0.00486403 | 0.8260832 | 0.005771089
|  |  | 67572 | 0.9995459 | 0.9994305 | 0.0003913349 | 0.9999501 | 0.2415329 | 0.9999457 | 0.1882656 |  |  | 226746 | 0.9889531 | 0.9866385 | 0.001457359 | 0.9918421 | 0.00571454 | 0.9918359 | 0.006046458 |  |  | 121860 | 0.9463715 | 0.9670213 | 0.003671757 | 0.9475663 | 0.007661799 | 0.9475658 | 0.007991224 |  |  | 269280 | 0.9531561 | 0.9150489 | 0.00874662 | 0.9660949 | 0.003804208 | 0.9660971 | 0.009946728 |  |  | 570060 | 0.9375614 | 0.8678712 | 0.0134575 | 0.9517849 | 0.00718735 | 0.9517887 | 0.01306193 |  |  | 527860 | 0.839742 | 0.7035679 | 0.01194567 | 0.8261155 | 0.004863248 | 0.8261083 | 0.005769978
|  |  | 67692 | 0.99865 | 0.9994305 | 0.0003913349 | 0.9999501 | 0.2415329 | 0.9999457 | 0.1882656 |  |  | 227046 | 0.9899135 | 0.9866385 | 0.001457359 | 0.9918553 | 0.005713017 | 0.991849 | 0.006045588 |  |  | 122160 | 0.9474505 | 0.9670213 | 0.003671757 | 0.9476467 | 0.007664765 | 0.9476462 | 0.007994395 |  |  | 269580 | 0.9531561 | 0.9150489 | 0.00874662 | 0.9661426 | 0.003801822 | 0.9661448 | 0.009944768 |  |  | 570360 | 0.9353235 | 0.8678712 | 0.0134575 | 0.9518268 | 0.007185902 | 0.9518306 | 0.01306054 |  |  | 528160 | 0.839742 | 0.7035679 | 0.01194567 | 0.8261407 | 0.004862468 | 0.8261335 | 0.005768868
|  |  | 67812 | 0.997754 | 0.9994305 | 0.0003913349 | 0.9999501 | 0.2415329 | 0.9999457 | 0.1882656 |  |  | 227346 | 0.9899135 | 0.9866385 | 0.001457359 | 0.9918683 | 0.005711496 | 0.9918621 | 0.006044719 |  |  | 122460 | 0.9463715 | 0.9670213 | 0.003671757 | 0.9477269 | 0.00766772 | 0.9477265 | 0.007997554 |  |  | 269880 | 0.9531561 | 0.9150489 | 0.00874662 | 0.9661902 | 0.00379944 | 0.9661924 | 0.009942813 |  |  | 570660 | 0.9353235 | 0.8678712 | 0.0134575 | 0.9518687 | 0.007184455 | 0.9518725 | 0.01305915 |  |  | 528460 | 0.8353911 | 0.7035679 | 0.01194567 | 0.8261658 | 0.004861689 | 0.8261585 | 0.005767761
|  |  | 67932 | 0.997754 | 0.9994305 | 0.0003913349 | 0.9999501 | 0.2415329 | 0.9999457 | 0.1882656 |  |  | 227646 | 0.9889531 | 0.9866385 | 0.001457359 | 0.9918814 | 0.005709977 | 0.9918752 | 0.00604385 |  |  | 122760 | 0.9474505 | 0.9670213 | 0.003671757 | 0.9478071 | 0.007670664 | 0.9478066 | 0.008000701 |  |  | 270180 | 0.9531561 | 0.9150489 | 0.00874662 | 0.9662376 | 0.003797063 | 0.9662398 | 0.009940861 |  |  | 570960 | 0.9330855 | 0.8678712 | 0.0134575 | 0.9519105 | 0.007183008 | 0.9519143 | 0.01305776
|  |  | 68052 | 0.99865 | 0.9994305 | 0.0003913349 | 0.9999501 | 0.2415329 | 0.9999457 | 0.1882656 |  |  | 227946 | 0.9889531 | 0.9866385 | 0.001457359 | 0.9918944 | 0.005708459 | 0.9918882 | 0.006042982 |  |  | 123060 | 0.9485295 | 0.9670213 | 0.003671757 | 0.9478871 | 0.007673598 | 0.9478866 | 0.008003835 |  |  | 270480 | 0.9514747 | 0.9150489 | 0.00874662 | 0.9662849 | 0.003794691 | 0.9662871 | 0.009938915 |  |  | 571260 | 0.9353235 | 0.8678712 | 0.0134575 | 0.9519523 | 0.007181563 | 0.9519561 | 0.01305637
|  |  | 68172 | 1.000442 | 0.9994305 | 0.0003913349 | 0.9999501 | 0.2415329 | 0.9999457 | 0.1882656 |  |  | 228246 | 0.9889531 | 0.9866385 | 0.001457359 | 0.9919074 | 0.005706942 | 0.9919012 | 0.006042115 |  |  | 123360 | 0.9463715 | 0.9670213 | 0.003671757 | 0.9479669 | 0.007676521 | 0.9479665 | 0.008006957 |  |  | 270780 | 0.9531561 | 0.9150489 | 0.00874662 | 0.9663321 | 0.003792322 | 0.9663343 | 0.009936973 |  |  | 571560 | 0.9375614 | 0.8678712 | 0.0134575 | 0.951994 | 0.007180118 | 0.9519978 | 0.01305498
|  |  | 68292 | 0.99865 | 0.9994305 | 0.0003913349 | 0.9999501 | 0.2415329 | 0.9999457 | 0.1882656 |  |  | 228546 | 0.9889531 | 0.9866385 | 0.001457359 | 0.9919204 | 0.005705426 | 0.9919142 | 0.006041247 |  |  | 123660 | 0.9463715 | 0.9670213 | 0.003671757 | 0.9480467 | 0.007679433 | 0.9480462 | 0.008010066 |  |  | 271080 | 0.9531561 | 0.9150489 | 0.00874662 | 0.9663792 | 0.003789959 | 0.9663813 | 0.009935035 |  |  | 571860 | 0.9397993 | 0.8678712 | 0.0134575 | 0.9520357 | 0.007178675 | 0.9520395 | 0.01305359
|  |  | 68412 | 0.99865 | 0.9994305 | 0.0003913349 | 0.9999501 | 0.2415329 | 0.9999457 | 0.1882656 |  |  | 228846 | 0.9889531 | 0.9866385 | 0.001457359 | 0.9919333 | 0.005703912 | 0.9919271 | 0.006040381 |  |  | 123960 | 0.9474505 | 0.9670213 | 0.003671757 | 0.9481263 | 0.007682335 | 0.9481258 | 0.008013162 |  |  | 271380 | 0.9548376 | 0.9150489 | 0.00874662 | 0.9664261 | 0.003787599 | 0.9664282 | 0.009933102 |  |  | 572160 | 0.9465132 | 0.8678712 | 0.0134575 | 0.9520774 | 0.007177232 | 0.9520811 | 0.01305221
|  |  | 68532 | 0.997754 | 0.9994305 | 0.0003913349 | 0.9999501 | 0.2415329 | 0.9999457 | 0.1882656 |  |  | 229146 | 0.9879926 | 0.9866385 | 0.001457359 | 0.9919462 | 0.005702399 | 0.99194 | 0.006039515 |  |  | 124260 | 0.9485295 | 0.9670213 | 0.003671757 | 0.9482058 | 0.007685226 | 0.9482053 | 0.008016246 |  |  | 271680 | 0.9548376 | 0.9150489 | 0.00874662 | 0.9664729 | 0.003785244 | 0.966475 | 0.009931173 |  |  | 572460 | 0.9375614 | 0.8678712 | 0.0134575 | 0.952119 | 0.00717579 | 0.9521227 | 0.01305082
|  |  | 68652 | 0.9995459 | 0.9994305 | 0.0003913349 | 0.9999501 | 0.2415329 | 0.9999457 | 0.1882656 |  |  | 229446 | 0.9899135 | 0.9866385 | 0.001457359 | 0.991959 | 0.005700888 | 0.9919529 | 0.006038649 |  |  | 124560 | 0.9452925 | 0.9670213 | 0.003671757 | 0.9482851 | 0.007688107 | 0.9482846 | 0.008019318 |  |  | 271980 | 0.9514747 | 0.9150489 | 0.00874662 | 0.9665196 | 0.003782894 | 0.9665217 | 0.009929249 |  |  | 572760 | 0.9397993 | 0.8678712 | 0.0134575 | 0.9521605 | 0.007174348 | 0.9521642 | 0.01304943
|  |  | 68772 | 0.9995459 | 0.9994305 | 0.0003913349 | 0.9999501 | 0.2415329 | 0.9999457 | 0.1882656 |  |  | 229746 | 0.9889531 | 0.9866385 | 0.001457359 | 0.9919718 | 0.005699378 | 0.9919657 | 0.006037785 |  |  | 124860 | 0.9463715 | 0.9670213 | 0.003671757 | 0.9483644 | 0.007690976 | 0.9483639 | 0.008022377 |  |  | 272280 | 0.9548376 | 0.9150489 | 0.00874662 | 0.9665661 | 0.003780548 | 0.9665682 | 0.00992733 |  |  | 573060 | 0.9353235 | 0.8678712 | 0.0134575 | 0.952202 | 0.007172908 | 0.9522057 | 0.01304805
|  |  | 68892 | 0.99865 | 0.9994305 | 0.0003913349 | 0.9999501 | 0.2415329 | 0.9999457 | 0.1882656 |  |  | 230046 | 0.9879926 | 0.9866385 | 0.001457359 | 0.9919846 | 0.00569787 | 0.9919785 | 0.00603692 |  |  | 125160 | 0.9463715 | 0.9670213 | 0.003671757 | 0.9484435 | 0.007693836 | 0.9484429 | 0.008025424 |  |  | 272580 | 0.9531561 | 0.9150489 | 0.00874662 | 0.9666125 | 0.003778206 | 0.9666146 | 0.009925414 |  |  | 573360 | 0.9375614 | 0.8678712 | 0.0134575 | 0.9522434 | 0.007171468 | 0.9522471 | 0.01304667
|  |  | 69012 | 1.001338 | 0.9994305 | 0.0003913349 | 0.9999501 | 0.2415329 | 0.9999457 | 0.1882656 |  |  | 230346 | 0.9899135 | 0.9866385 | 0.001457359 | 0.9919973 | 0.005696363 | 0.9919913 | 0.006036057 |  |  | 125460 | 0.9485295 | 0.9670213 | 0.003671757 | 0.9485224 | 0.007696684 | 0.9485219 | 0.008028458 |  |  | 272880 | 0.9531561 | 0.9150489 | 0.00874662 | 0.9666588 | 0.003775869 | 0.9666609 | 0.009923504 |  |  | 573660 | 0.9375614 | 0.8678712 | 0.0134575 | 0.9522848 | 0.007170029 | 0.9522885 | 0.01304528
|  |  | 69132 | 0.99865 | 0.9994305 | 0.0003913349 | 0.9999501 | 0.2415329 | 0.9999457 | 0.1882656 |  |  | 230646 | 0.9889531 | 0.9866385 | 0.001457359 | 0.99201 | 0.005694857 | 0.992004 | 0.006035194 |  |  | 125760 | 0.9474505 | 0.9670213 | 0.003671757 | 0.9486013 | 0.007699522 | 0.9486008 | 0.00803148 |  |  | 273180 | 0.9531561 | 0.9150489 | 0.00874662 | 0.966705 | 0.003773537 | 0.966707 | 0.009921597 |  |  | 573960 | 0.9397993 | 0.8678712 | 0.0134575 | 0.9523262 | 0.007168591 | 0.9523298 | 0.0130439
|  |  | 69252 | 1.000442 | 0.9994305 | 0.0003913349 | 0.9999501 | 0.2415329 | 0.9999457 | 0.1882656 |  |  | 230946 | 0.9889531 | 0.9866385 | 0.001457359 | 0.9920227 | 0.005693353 | 0.9920167 | 0.006034331 |  |  | 126060 | 0.9474505 | 0.9670213 | 0.003671757 | 0.94868 | 0.00770235 | 0.9486795 | 0.00803449 |  |  | 273480 | 0.9514747 | 0.9150489 | 0.00874662 | 0.966751 | 0.003771209 | 0.966753 | 0.009919696 |  |  | 574260 | 0.9375614 | 0.8678712 | 0.0134575 | 0.9523675 | 0.007167154 | 0.9523711 | 0.01304252
|  |  | 69372 | 0.9995459 | 0.9994305 | 0.0003913349 | 0.9999501 | 0.2415329 | 0.9999457 | 0.1882656 |  |  | 231246 | 0.9899135 | 0.9866385 | 0.001457359 | 0.9920354 | 0.005691851 | 0.9920293 | 0.006033469 |  |  | 126360 | 0.9474505 | 0.9670213 | 0.003671757 | 0.9487586 | 0.007705166 | 0.948758 | 0.008037487 |  |  | 273780 | 0.9514747 | 0.9150489 | 0.00874662 | 0.9667969 | 0.003768885 | 0.9667989 | 0.009917799 |  |  | 574560 | 0.9375614 | 0.8678712 | 0.0134575 | 0.9524087 | 0.007165718 | 0.9524124 | 0.01304114
|  |  | 69492 | 0.9995459 | 0.9994305 | 0.0003913349 | 0.9999501 | 0.2415329 | 0.9999457 | 0.1882656 |  |  | 231546 | 0.9899135 | 0.9866385 | 0.001457359 | 0.992048 | 0.00569035 | 0.9920419 | 0.006032608 |  |  | 126660 | 0.9474505 | 0.9670213 | 0.003671757 | 0.948837 | 0.007707973 | 0.9488365 | 0.008040472 |  |  | 274080 | 0.9531561 | 0.9150489 | 0.00874662 | 0.9668427 | 0.003766566 | 0.9668447 | 0.009915906 |  |  | 574860 | 0.9353235 | 0.8678712 | 0.0134575 | 0.95245 | 0.007164282 | 0.9524536 | 0.01303976
|  |  | 69612 | 1.000442 | 0.9994305 | 0.0003913349 | 0.9999501 | 0.2415329 | 0.9999457 | 0.1882656 |  |  | 231846 | 0.9889531 | 0.9866385 | 0.001457359 | 0.9920606 | 0.00568885 | 0.9920545 | 0.006031748 |  |  | 126960 | 0.9474505 | 0.9670213 | 0.003671757 | 0.9489154 | 0.007710768 | 0.9489148 | 0.008043444 |  |  | 274380 | 0.9514747 | 0.9150489 | 0.00874662 | 0.9668883 | 0.003764251 | 0.9668903 | 0.009914018 |  |  | 575160 | 0.9375614 | 0.8678712 | 0.0134575 | 0.9524911 | 0.007162847 | 0.9524947 | 0.01303838
|  |  | 69732 | 0.99865 | 0.9994305 | 0.0003913349 | 0.9999501 | 0.2415329 | 0.9999457 | 0.1882656 |  |  | 232146 | 0.9879926 | 0.9866385 | 0.001457359 | 0.9920731 | 0.005687352 | 0.9920671 | 0.006030888 |  |  | 127260 | 0.9474505 | 0.9670213 | 0.003671757 | 0.9489936 | 0.007713553 | 0.948993 | 0.008046405 |  |  | 274680 | 0.9531561 | 0.9150489 | 0.00874662 | 0.9669339 | 0.003761941 | 0.9669359 | 0.009912134 |  |  | 575460 | 0.9420373 | 0.8678712 | 0.0134575 | 0.9525322 | 0.007161414 | 0.9525358 | 0.01303701
|  |  | 69852 | 0.99865 | 0.9994305 | 0.0003913349 | 0.9999501 | 0.2415329 | 0.9999457 | 0.1882656 |  |  | 232446 | 0.9899135 | 0.9866385 | 0.001457359 | 0.9920856 | 0.005685856 | 0.9920796 | 0.006030029 |  |  | 127560 | 0.9485295 | 0.9670213 | 0.003671757 | 0.9490717 | 0.007716328 | 0.9490711 | 0.008049352 |  |  | 274980 | 0.9531561 | 0.9150489 | 0.00874662 | 0.9669793 | 0.003759636 | 0.9669813 | 0.009910255 |  |  | 575760 | 0.9397993 | 0.8678712 | 0.0134575 | 0.9525733 | 0.007159981 | 0.9525769 | 0.01303563
|  |  | 69972 | 0.99865 | 0.9994305 | 0.0003913349 | 0.9999501 | 0.2415329 | 0.9999457 | 0.1882656 |  |  | 232746 | 0.9899135 | 0.9866385 | 0.001457359 | 0.9920981 | 0.005684361 | 0.9920921 | 0.006029171 |  |  | 127860 | 0.9474505 | 0.9670213 | 0.003671757 | 0.9491496 | 0.007719092 | 0.9491491 | 0.008052288 |  |  | 275280 | 0.9531561 | 0.9150489 | 0.00874662 | 0.9670246 | 0.003757335 | 0.9670265 | 0.00990838 |  |  | 576060 | 0.9465132 | 0.8678712 | 0.0134575 | 0.9526143 | 0.007158548 | 0.9526179 | 0.01303425
|  |  | 70092 | 0.9995459 | 0.9994305 | 0.0003913349 | 0.9999501 | 0.2415329 | 0.9999457 | 0.1882656 |  |  | 233046 | 0.9889531 | 0.9866385 | 0.001457359 | 0.9921105 | 0.005682868 | 0.9921046 | 0.006028313 |  |  | 128160 | 0.9485295 | 0.9670213 | 0.003671757 | 0.9492274 | 0.007721846 | 0.9492269 | 0.008055211 |  |  | 275580 | 0.9531561 | 0.9150489 | 0.00874662 | 0.9670697 | 0.003755038 | 0.9670717 | 0.00990651 |  |  | 576360 | 0.9375614 | 0.8678712 | 0.0134575 | 0.9526553 | 0.007157117 | 0.9526589 | 0.01303288
|  |  | 70212 | 0.9995459 | 0.9994305 | 0.0003913349 | 0.9999501 | 0.2415329 | 0.9999457 | 0.1882656 |  |  | 233346 | 0.9889531 | 0.9866385 | 0.001457359 | 0.9921229 | 0.005681376 | 0.992117 | 0.006027456 |  |  | 128460 | 0.9474505 | 0.9670213 | 0.003671757 | 0.9493051 | 0.007724589 | 0.9493046 | 0.008058122 |  |  | 275880 | 0.9548376 | 0.9150489 | 0.00874662 | 0.9671148 | 0.003752746 | 0.9671167 | 0.009904645 |  |  | 576660 | 0.9397993 | 0.8678712 | 0.0134575 | 0.9526962 | 0.007155687 | 0.9526998 | 0.0130315
|  |  | 70332 | 0.9995459 | 0.9994305 | 0.0003913349 | 0.9999501 | 0.2415329 | 0.9999457 | 0.1882656 |  |  | 233646 | 0.9879926 | 0.9866385 | 0.001457359 | 0.9921353 | 0.005679886 | 0.9921294 | 0.0060266 |  |  | 128760 | 0.9474505 | 0.9670213 | 0.003671757 | 0.9493827 | 0.007727321 | 0.9493822 | 0.008061021 |  |  | 276180 | 0.9565191 | 0.9150489 | 0.00874662 | 0.9671597 | 0.003750458 | 0.9671616 | 0.009902783 |  |  | 576960 | 0.9353235 | 0.8678712 | 0.0134575 | 0.9527371 | 0.007154257 | 0.9527407 | 0.01303013
|  |  | 70452 | 0.99865 | 0.9994305 | 0.0003913349 | 0.9999501 | 0.2415329 | 0.9999457 | 0.1882656 |  |  | 233946 | 0.9879926 | 0.9866385 | 0.001457359 | 0.9921477 | 0.005678398 | 0.9921417 | 0.006025745 |  |  | 129060 | 0.9474505 | 0.9670213 | 0.003671757 | 0.9494602 | 0.007730043 | 0.9494596 | 0.008063908 |  |  | 276480 | 0.9531561 | 0.9150489 | 0.00874662 | 0.9672045 | 0.003748175 | 0.9672064 | 0.009900927 |  |  | 577260 | 0.9397993 | 0.8678712 | 0.0134575 | 0.9527779 | 0.007152828 | 0.9527815 | 0.01302876
|  |  | 70572 | 0.9995459 | 0.9994305 | 0.0003913349 | 0.9999501 | 0.2415329 | 0.9999457 | 0.1882656 |  |  | 234246 | 0.9879926 | 0.9866385 | 0.001457359 | 0.99216 | 0.005676911 | 0.9921541 | 0.00602489 |  |  | 129360 | 0.9463715 | 0.9670213 | 0.003671757 | 0.9495375 | 0.007732755 | 0.9495369 | 0.008066782 |  |  | 276780 | 0.9531561 | 0.9150489 | 0.00874662 | 0.9672491 | 0.003745897 | 0.967251 | 0.009899075 |  |  | 577560 | 0.9375614 | 0.8678712 | 0.0134575 | 0.9528187 | 0.0071514 | 0.9528223 | 0.01302739
|  |  | 70692 | 1.000442 | 0.9994305 | 0.0003913349 | 0.9999501 | 0.2415329 | 0.9999457 | 0.1882656 |  |  | 234546 | 0.9889531 | 0.9866385 | 0.001457359 | 0.9921722 | 0.005675426 | 0.9921664 | 0.006024036 |  |  | 129660 | 0.9506876 | 0.9670213 | 0.003671757 | 0.9496147 | 0.007735456 | 0.9496141 | 0.008069644 |  |  | 277080 | 0.9531561 | 0.9150489 | 0.00874662 | 0.9672937 | 0.003743623 | 0.9672956 | 0.009897227 |  |  | 577860 | 0.9397993 | 0.8678712 | 0.0134575 | 0.9528595 | 0.007149973 | 0.952863 | 0.01302602
|  |  | 70812 | 0.9995459 | 0.9994305 | 0.0003913349 | 0.9999501 | 0.2415329 | 0.9999457 | 0.1882656 |  |  | 234846 | 0.9879926 | 0.9866385 | 0.001457359 | 0.9921845 | 0.005673943 | 0.9921786 | 0.006023183 |  |  | 129960 | 0.9496086 | 0.9670213 | 0.003671757 | 0.9496918 | 0.007738147 | 0.9496912 | 0.008072494 |  |  | 277380 | 0.9548376 | 0.9150489 | 0.00874662 | 0.9673381 | 0.003741353 | 0.96734 | 0.009895384 |  |  | 578160 | 0.9442752 | 0.8678712 | 0.0134575 | 0.9529002 | 0.007148547 | 0.9529037 | 0.01302465
|  |  | 70932 | 0.99865 | 0.9994305 | 0.0003913349 | 0.9999501 | 0.2415329 | 0.9999457 | 0.1882656 |  |  | 235146 | 0.9879926 | 0.9866385 | 0.001457359 | 0.9921967 | 0.005672461 | 0.9921908 | 0.006022331 |  |  | 130260 | 0.9485295 | 0.9670213 | 0.003671757 | 0.9497687 | 0.007740827 | 0.9497681 | 0.008075332 |  |  | 277680 | 0.9565191 | 0.9150489 | 0.00874662 | 0.9673824 | 0.003739088 | 0.9673843 | 0.009893546 |  |  | 578460 | 0.9420373 | 0.8678712 | 0.0134575 | 0.9529408 | 0.007147121 | 0.9529443 | 0.01302328
|  |  | 71052 | 0.9995459 | 0.9994305 | 0.0003913349 | 0.9999501 | 0.2415329 | 0.9999457 | 0.1882656 |  |  | 235446 | 0.9889531 | 0.9866385 | 0.001457359 | 0.9922089 | 0.005670981 | 0.992203 | 0.006021479 |  |  | 130560 | 0.9496086 | 0.9670213 | 0.003671757 | 0.9498456 | 0.007743497 | 0.949845 | 0.008078158 |  |  | 277980 | 0.9582006 | 0.9150489 | 0.00874662 | 0.9674266 | 0.003736828 | 0.9674284 | 0.009891711 |  |  | 578760 | 0.9442752 | 0.8678712 | 0.0134575 | 0.9529814 | 0.007145697 | 0.9529849 | 0.01302191
|  |  | 71172 | 0.99865 | 0.9994305 | 0.0003913349 | 0.9999501 | 0.2415329 | 0.9999457 | 0.1882656 |  |  | 235746 | 0.9879926 | 0.9866385 | 0.001457359 | 0.992221 | 0.005669502 | 0.9922152 | 0.006020629 |  |  | 130860 | 0.9485295 | 0.9670213 | 0.003671757 | 0.9499223 | 0.007746157 | 0.9499217 | 0.008080971 |  |  | 278280 | 0.9548376 | 0.9150489 | 0.00874662 | 0.9674707 | 0.003734572 | 0.9674725 | 0.009889882 |  |  | 579060 | 0.9420373 | 0.8678712 | 0.0134575 | 0.953022 | 0.007144273 | 0.9530255 | 0.01302055
|  |  | 71292 | 0.9995459 | 0.9994305 | 0.0003913349 | 0.9999501 | 0.2415329 | 0.9999457 | 0.1882656 |  |  | 236046 | 0.9889531 | 0.9866385 | 0.001457359 | 0.9922332 | 0.005668026 | 0.9922273 | 0.006019779 |  |  | 131160 | 0.9496086 | 0.9670213 | 0.003671757 | 0.9499988 | 0.007748806 | 0.9499982 | 0.008083773 |  |  | 278580 | 0.9531561 | 0.9150489 | 0.00874662 | 0.9675146 | 0.003732321 | 0.9675164 | 0.009888057 |  |  | 579360 | 0.9420373 | 0.8678712 | 0.0134575 | 0.9530625 | 0.00714285 | 0.953066 | 0.01301918
|  |  | 71412 | 0.997754 | 0.9994305 | 0.0003913349 | 0.9999501 | 0.2415329 | 0.9999457 | 0.1882656 |  |  | 236346 | 0.9889531 | 0.9866385 | 0.001457359 | 0.9922452 | 0.005666551 | 0.9922394 | 0.00601893 |  |  | 131460 | 0.9485295 | 0.9670213 | 0.003671757 | 0.9500753 | 0.007751445 | 0.9500747 | 0.008086562 |  |  | 278880 | 0.9548376 | 0.9150489 | 0.00874662 | 0.9675584 | 0.003730074 | 0.9675602 | 0.009886236 |  |  | 579660 | 0.9375614 | 0.8678712 | 0.0134575 | 0.9531029 | 0.007141428 | 0.9531064 | 0.01301782
|  |  | 71532 | 0.99865 | 0.9994305 | 0.0003913349 | 0.9999501 | 0.2415329 | 0.9999457 | 0.1882656 |  |  | 236646 | 0.9889531 | 0.9866385 | 0.001457359 | 0.9922573 | 0.005665078 | 0.9922515 | 0.006018081 |  |  | 131760 | 0.9474505 | 0.9670213 | 0.003671757 | 0.9501516 | 0.007754073 | 0.950151 | 0.008089339 |  |  | 279180 | 0.9565191 | 0.9150489 | 0.00874662 | 0.9676021 | 0.003727832 | 0.9676039 | 0.00988442 |  |  | 579960 | 0.9442752 | 0.8678712 | 0.0134575 | 0.9531433 | 0.007140007 | 0.9531468 | 0.01301645
|  |  | 71652 | 0.9995459 | 0.9994305 | 0.0003913349 | 0.9999501 | 0.2415329 | 0.9999457 | 0.1882656 |  |  | 236946 | 0.9889531 | 0.9866385 | 0.001457359 | 0.9922693 | 0.005663606 | 0.9922635 | 0.006017234 |  |  | 132060 | 0.9485295 | 0.9670213 | 0.003671757 | 0.9502278 | 0.007756692 | 0.9502272 | 0.008092105 |  |  | 279480 | 0.9548376 | 0.9150489 | 0.00874662 | 0.9676457 | 0.003725594 | 0.9676475 | 0.009882609 |  |  | 580260 | 0.9420373 | 0.8678712 | 0.0134575 | 0.9531837 | 0.007138586 | 0.9531872 | 0.01301509
|  |  | 71772 | 0.9995459 | 0.9994305 | 0.0003913349 | 0.9999501 | 0.2415329 | 0.9999457 | 0.1882656 |  |  | 237246 | 0.9889531 | 0.9866385 | 0.001457359 | 0.9922813 | 0.005662136 | 0.9922755 | 0.006016388 |  |  | 132360 | 0.9496086 | 0.9670213 | 0.003671757 | 0.9503039 | 0.007759299 | 0.9503033 | 0.008094858 |  |  | 279780 | 0.9531561 | 0.9150489 | 0.00874662 | 0.9676892 | 0.003723361 | 0.967691 | 0.009880802 |  |  | 580560 | 0.9442752 | 0.8678712 | 0.0134575 | 0.953224 | 0.007137167 | 0.9532275 | 0.01301373
|  |  | 71892 | 0.9995459 | 0.9994305 | 0.0003913349 | 0.9999501 | 0.2415329 | 0.9999457 | 0.1882656 |  |  | 237546 | 0.9899135 | 0.9866385 | 0.001457359 | 0.9922933 | 0.005660669 | 0.9922875 | 0.006015542 |  |  | 132660 | 0.9485295 | 0.9670213 | 0.003671757 | 0.9503799 | 0.007761897 | 0.9503793 | 0.008097599 |  |  | 280080 | 0.9548376 | 0.9150489 | 0.00874662 | 0.9677325 | 0.003721133 | 0.9677343 | 0.009879 |  |  | 580860 | 0.9397993 | 0.8678712 | 0.0134575 | 0.9532643 | 0.007135748 | 0.9532678 | 0.01301237
|  |  | 72012 | 0.9995459 | 0.9994305 | 0.0003913349 | 0.9999501 | 0.2415329 | 0.9999457 | 0.1882656 |  |  | 237846 | 0.9899135 | 0.9866385 | 0.001457359 | 0.9923052 | 0.005659202 | 0.9922994 | 0.006014697 |  |  | 132960 | 0.9496086 | 0.9670213 | 0.003671757 | 0.9504557 | 0.007764484 | 0.9504551 | 0.008100328 |  |  | 280380 | 0.9548376 | 0.9150489 | 0.00874662 | 0.9677758 | 0.003718909 | 0.9677775 | 0.009877202 |  |  | 581160 | 0.9420373 | 0.8678712 | 0.0134575 | 0.9533045 | 0.007134331 | 0.953308 | 0.01301101
|  |  | 72132 | 0.9995459 | 0.9994305 | 0.0003913349 | 0.9999501 | 0.2415329 | 0.9999457 | 0.1882656 |  |  | 238146 | 0.990874 | 0.9866385 | 0.001457359 | 0.9923171 | 0.005657738 | 0.9923113 | 0.006013853 |  |  | 133260 | 0.9496086 | 0.9670213 | 0.003671757 | 0.9505314 | 0.007767061 | 0.9505308 | 0.008103045 |  |  | 280680 | 0.9548376 | 0.9150489 | 0.00874662 | 0.9678189 | 0.00371669 | 0.9678206 | 0.009875408 |  |  | 581460 | 0.9420373 | 0.8678712 | 0.0134575 | 0.9533447 | 0.007132914 | 0.9533482 | 0.01300965
|  |  | 72252 | 0.99865 | 0.9994305 | 0.0003913349 | 0.9999501 | 0.2415329 | 0.9999457 | 0.1882656 |  |  | 238446 | 0.9899135 | 0.9866385 | 0.001457359 | 0.9923289 | 0.005656276 | 0.9923232 | 0.00601301 |  |  | 133560 | 0.9474505 | 0.9670213 | 0.003671757 | 0.950607 | 0.007769627 | 0.9506064 | 0.00810575 |  |  | 280980 | 0.9531561 | 0.9150489 | 0.00874662 | 0.9678619 | 0.003714475 | 0.9678636 | 0.009873619 |  |  | 581760 | 0.9442752 | 0.8678712 | 0.0134575 | 0.9533849 | 0.007131498 | 0.9533883 | 0.01300829
|  |  | 72372 | 0.99865 | 0.9994305 | 0.0003913349 | 0.9999501 | 0.2415329 | 0.9999457 | 0.1882656 |  |  | 238746 | 0.9889531 | 0.9866385 | 0.001457359 | 0.9923408 | 0.005654815 | 0.9923351 | 0.006012168 |  |  | 133860 | 0.9485295 | 0.9670213 | 0.003671757 | 0.9506825 | 0.007772184 | 0.9506819 | 0.008108444 |  |  | 281280 | 0.9548376 | 0.9150489 | 0.00874662 | 0.9679047 | 0.003712265 | 0.9679064 | 0.009871835 |  |  | 582060 | 0.9420373 | 0.8678712 | 0.0134575 | 0.953425 | 0.007130083 | 0.9534284 | 0.01300693
|  |  | 72492 | 0.9995459 | 0.9994305 | 0.0003913349 | 0.9999501 | 0.2415329 | 0.9999457 | 0.1882656 |  |  | 239046 | 0.9899135 | 0.9866385 | 0.001457359 | 0.9923526 | 0.005653356 | 0.9923469 | 0.006011327 |  |  | 134160 | 0.9506876 | 0.9670213 | 0.003671757 | 0.9507579 | 0.00777473 | 0.9507572 | 0.008111125 |  |  | 281580 | 0.9548376 | 0.9150489 | 0.00874662 | 0.9679475 | 0.003710059 | 0.9679492 | 0.009870055 |  |  | 582360 | 0.9420373 | 0.8678712 | 0.0134575 | 0.953465 | 0.007128668 | 0.9534684 | 0.01300557
|  |  | 72612 | 0.9995459 | 0.9994305 | 0.0003913349 | 0.9999501 | 0.2415329 | 0.9999457 | 0.1882656 |  |  | 239346 | 0.9899135 | 0.9866385 | 0.001457359 | 0.9923643 | 0.005651899 | 0.9923587 | 0.006010487 |  |  | 134460 | 0.9485295 | 0.9670213 | 0.003671757 | 0.9508331 | 0.007777266 | 0.9508324 | 0.008113794 |  |  | 281880 | 0.9548376 | 0.9150489 | 0.00874662 | 0.9679901 | 0.003707858 | 0.9679918 | 0.00986828 |  |  | 582660 | 0.9465132 | 0.8678712 | 0.0134575 | 0.953505 | 0.007127255 | 0.9535084 | 0.01300422
|  |  | 72732 | 0.997754 | 0.9994305 | 0.0003913349 | 0.9999501 | 0.2415329 | 0.9999457 | 0.1882656 |  |  | 239646 | 0.9889531 | 0.9866385 | 0.001457359 | 0.9923761 | 0.005650444 | 0.9923704 | 0.006009648 |  |  | 134760 | 0.9496086 | 0.9670213 | 0.003671757 | 0.9509082 | 0.007779792 | 0.9509075 | 0.008116452 |  |  | 282180 | 0.9548376 | 0.9150489 | 0.00874662 | 0.9680327 | 0.003705662 | 0.9680343 | 0.009866509 |  |  | 582960 | 0.9420373 | 0.8678712 | 0.0134575 | 0.953545 | 0.007125842 | 0.9535484 | 0.01300286
|  |  | 72852 | 0.9995459 | 0.9994305 | 0.0003913349 | 0.9999501 | 0.2415329 | 0.9999457 | 0.1882656 |  |  | 239946 | 0.9889531 | 0.9866385 | 0.001457359 | 0.9923878 | 0.005648991 | 0.9923821 | 0.006008809 |  |  | 135060 | 0.9496086 | 0.9670213 | 0.003671757 | 0.9509832 | 0.007782307 | 0.9509825 | 0.008119098 |  |  | 282480 | 0.9565191 | 0.9150489 | 0.00874662 | 0.9680751 | 0.00370347 | 0.9680767 | 0.009864742 |  |  | 583260 | 0.9487511 | 0.8678712 | 0.0134575 | 0.9535849 | 0.007124431 | 0.9535883 | 0.01300151
|  |  | 72972 | 0.99865 | 0.9994305 | 0.0003913349 | 0.9999501 | 0.2415329 | 0.9999457 | 0.1882656 |  |  | 240246 | 0.9889531 | 0.9866385 | 0.001457359 | 0.9923995 | 0.005647539 | 0.9923938 | 0.006007972 |  |  | 135360 | 0.9485295 | 0.9670213 | 0.003671757 | 0.951058 | 0.007784812 | 0.9510574 | 0.008121732 |  |  | 282780 | 0.9565191 | 0.9150489 | 0.00874662 | 0.9681174 | 0.003701282 | 0.968119 | 0.009862981 |  |  | 583560 | 0.9420373 | 0.8678712 | 0.0134575 | 0.9536247 | 0.00712302 | 0.9536281 | 0.01300016
|  |  | 73092 | 0.99865 | 0.9994305 | 0.0003913349 | 0.9999501 | 0.2415329 | 0.9999457 | 0.1882656 |  |  | 240546 | 0.9889531 | 0.9866385 | 0.001457359 | 0.9924111 | 0.00564609 | 0.9924055 | 0.006007135 |  |  | 135660 | 0.9485295 | 0.9670213 | 0.003671757 | 0.9511328 | 0.007787307 | 0.9511321 | 0.008124354 |  |  | 283080 | 0.9531561 | 0.9150489 | 0.00874662 | 0.9681595 | 0.0036991 | 0.9681612 | 0.009861223 |  |  | 583860 | 0.9420373 | 0.8678712 | 0.0134575 | 0.9536646 | 0.00712161 | 0.9536679 | 0.01299881
|  |  | 73212 | 0.997754 | 0.9994305 | 0.0003913349 | 0.9999501 | 0.2415329 | 0.9999457 | 0.1882656 |  |  | 240846 | 0.9899135 | 0.9866385 | 0.001457359 | 0.9924227 | 0.005644642 | 0.9924171 | 0.0060063 |  |  | 135960 | 0.9474505 | 0.9670213 | 0.003671757 | 0.9512074 | 0.007789792 | 0.9512067 | 0.008126964 |  |  | 283380 | 0.9565191 | 0.9150489 | 0.00874662 | 0.9682016 | 0.003696922 | 0.9682032 | 0.00985947 |  |  | 584160 | 0.9397993 | 0.8678712 | 0.0134575 | 0.9537043 | 0.007120201 | 0.9537077 | 0.01299745
|  |  | 73332 | 0.99865 | 0.9994305 | 0.0003913349 | 0.9999501 | 0.2415329 | 0.9999457 | 0.1882656 |  |  | 241146 | 0.9899135 | 0.9866385 | 0.001457359 | 0.9924343 | 0.005643196 | 0.9924287 | 0.006005466 |  |  | 136260 | 0.9496086 | 0.9670213 | 0.003671757 | 0.9512819 | 0.007792267 | 0.9512812 | 0.008129562 |  |  | 283680 | 0.9548376 | 0.9150489 | 0.00874662 | 0.9682435 | 0.003694748 | 0.9682451 | 0.009857722 |  |  | 584460 | 0.9397993 | 0.8678712 | 0.0134575 | 0.9537441 | 0.007118793 | 0.9537474 | 0.0129961
|  |  | 73452 | 0.9995459 | 0.9994305 | 0.0003913349 | 0.9999501 | 0.2415329 | 0.9999457 | 0.1882656 |  |  | 241446 | 0.990874 | 0.9866385 | 0.001457359 | 0.9924458 | 0.005641753 | 0.9924403 | 0.006004632 |  |  | 136560 | 0.9474505 | 0.9670213 | 0.003671757 | 0.9513563 | 0.007794732 | 0.9513556 | 0.008132149 |  |  | 283980 | 0.9565191 | 0.9150489 | 0.00874662 | 0.9682854 | 0.003692579 | 0.968287 | 0.009855978 |  |  | 584760 | 0.9397993 | 0.8678712 | 0.0134575 | 0.9537837 | 0.007117386 | 0.9537871 | 0.01299476
|  |  | 73572 | 0.9995459 | 0.9994305 | 0.0003913349 | 0.9999501 | 0.2415329 | 0.9999457 | 0.1882656 |  |  | 241746 | 0.9899135 | 0.9866385 | 0.001457359 | 0.9924574 | 0.005640311 | 0.9924518 | 0.0060038 |  |  | 136860 | 0.9496086 | 0.9670213 | 0.003671757 | 0.9514305 | 0.007797187 | 0.9514299 | 0.008134724 |  |  | 284280 | 0.9531561 | 0.9150489 | 0.00874662 | 0.9683271 | 0.003690415 | 0.9683287 | 0.009854239 |  |  | 585060 | 0.9487511 | 0.8678712 | 0.0134575 | 0.9538234 | 0.007115979 | 0.9538267 | 0.01299341
|  |  | 73692 | 0.99865 | 0.9994305 | 0.0003913349 | 0.9999501 | 0.2415329 | 0.9999457 | 0.1882656 |  |  | 242046 | 0.9889531 | 0.9866385 | 0.001457359 | 0.9924689 | 0.005638871 | 0.9924633 | 0.006002968 |  |  | 137160 | 0.9496086 | 0.9670213 | 0.003671757 | 0.9515047 | 0.007799631 | 0.951504 | 0.008137287 |  |  | 284580 | 0.9565191 | 0.9150489 | 0.00874662 | 0.9683687 | 0.003688255 | 0.9683703 | 0.009852504 |  |  | 585360 | 0.953227 | 0.8678712 | 0.0134575 | 0.953863 | 0.007114574 | 0.9538663 | 0.01299206
|  |  | 73812 | 0.9995459 | 0.9994305 | 0.0003913349 | 0.9999501 | 0.2415329 | 0.9999457 | 0.1882656 |  |  | 242346 | 0.9899135 | 0.9866385 | 0.001457359 | 0.9924803 | 0.005637433 | 0.9924748 | 0.006002138 |  |  | 137460 | 0.9496086 | 0.9670213 | 0.003671757 | 0.9515787 | 0.007802066 | 0.951578 | 0.008139838 |  |  | 284880 | 0.9582006 | 0.9150489 | 0.00874662 | 0.9684102 | 0.0036861 | 0.9684117 | 0.009850774 |  |  | 585660 | 0.9420373 | 0.8678712 | 0.0134575 | 0.9539025 | 0.007113169 | 0.9539058 | 0.01299071
|  |  | 73932 | 0.9995459 | 0.9994305 | 0.0003913349 | 0.9999501 | 0.2415329 | 0.9999457 | 0.1882656 |  |  | 242646 | 0.9889531 | 0.9866385 | 0.001457359 | 0.9924917 | 0.005635997 | 0.9924862 | 0.006001308 |  |  | 137760 | 0.9506876 | 0.9670213 | 0.003671757 | 0.9516526 | 0.00780449 | 0.9516519 | 0.008142378 |  |  | 285180 | 0.9565191 | 0.9150489 | 0.00874662 | 0.9684516 | 0.00368395 | 0.9684531 | 0.009849048 |  |  | 585960 | 0.9420373 | 0.8678712 | 0.0134575 | 0.953942 | 0.007111765 | 0.9539453 | 0.01298937
|  |  | 74052 | 0.9995459 | 0.9994305 | 0.0003913349 | 0.9999501 | 0.2415329 | 0.9999457 | 0.1882656 |  |  | 242946 | 0.9889531 | 0.9866385 | 0.001457359 | 0.9925031 | 0.005634563 | 0.9924976 | 0.00600048 |  |  | 138060 | 0.9485295 | 0.9670213 | 0.003671757 | 0.9517264 | 0.007806904 | 0.9517257 | 0.008144906 |  |  | 285480 | 0.9565191 | 0.9150489 | 0.00874662 | 0.9684928 | 0.003681804 | 0.9684944 | 0.009847327 |  |  | 586260 | 0.9420373 | 0.8678712 | 0.0134575 | 0.9539815 | 0.007110362 | 0.9539848 | 0.01298802
|  |  | 74172 | 1.000442 | 0.9994305 | 0.0003913349 | 0.9999501 | 0.2415329 | 0.9999457 | 0.1882656 |  |  | 243246 | 0.9899135 | 0.9866385 | 0.001457359 | 0.9925145 | 0.005633131 | 0.992509 | 0.005999652 |  |  | 138360 | 0.9485295 | 0.9670213 | 0.003671757 | 0.9518 | 0.007809309 | 0.9517993 | 0.008147422 |  |  | 285780 | 0.9565191 | 0.9150489 | 0.00874662 | 0.968534 | 0.003679663 | 0.9685355 | 0.00984561 |  |  | 586560 | 0.9442752 | 0.8678712 | 0.0134575 | 0.9540209 | 0.007108961 | 0.9540242 | 0.01298668
|  |  | 74292 | 0.9995459 | 0.9994305 | 0.0003913349 | 0.9999501 | 0.2415329 | 0.9999457 | 0.1882656 |  |  | 243546 | 0.9889531 | 0.9866385 | 0.001457359 | 0.9925258 | 0.005631701 | 0.9925204 | 0.005998826 |  |  | 138660 | 0.9496086 | 0.9670213 | 0.003671757 | 0.9518736 | 0.007811703 | 0.9518729 | 0.008149927 |  |  | 286080 | 0.9531561 | 0.9150489 | 0.00874662 | 0.968575 | 0.003677526 | 0.9685765 | 0.009843897 |  |  | 586860 | 0.9442752 | 0.8678712 | 0.0134575 | 0.9540602 | 0.007107559 | 0.9540635 | 0.01298534
|  |  | 74412 | 1.000442 | 0.9994305 | 0.0003913349 | 0.9999501 | 0.2415329 | 0.9999457 | 0.1882656 |  |  | 243846 | 0.9879926 | 0.9866385 | 0.001457359 | 0.9925372 | 0.005630273 | 0.9925317 | 0.005998001 |  |  | 138960 | 0.9485295 | 0.9670213 | 0.003671757 | 0.951947 | 0.007814088 | 0.9519463 | 0.00815242 |  |  | 286380 | 0.9565191 | 0.9150489 | 0.00874662 | 0.9686159 | 0.003675394 | 0.9686174 | 0.009842189 |  |  | 587160 | 0.953227 | 0.8678712 | 0.0134575 | 0.9540996 | 0.007106159 | 0.9541028 | 0.012984
|  |  | 74532 | 0.99865 | 0.9994305 | 0.0003913349 | 0.9999501 | 0.2415329 | 0.9999457 | 0.1882656 |  |  | 244146 | 0.9889531 | 0.9866385 | 0.001457359 | 0.9925484 | 0.005628847 | 0.992543 | 0.005997177 |  |  | 139260 | 0.9517666 | 0.9670213 | 0.003671757 | 0.9520203 | 0.007816462 | 0.9520196 | 0.008154902 |  |  | 286680 | 0.9548376 | 0.9150489 | 0.00874662 | 0.9686568 | 0.003673266 | 0.9686582 | 0.009840486 |  |  | 587460 | 0.9375614 | 0.8678712 | 0.0134575 | 0.9541388 | 0.00710476 | 0.9541421 | 0.01298266
|  |  | 74652 | 0.997754 | 0.9994305 | 0.0003913349 | 0.9999501 | 0.2415329 | 0.9999457 | 0.1882656 |  |  | 244446 | 0.9889531 | 0.9866385 | 0.001457359 | 0.9925597 | 0.005627422 | 0.9925542 | 0.005996353 |  |  | 139560 | 0.9506876 | 0.9670213 | 0.003671757 | 0.9520935 | 0.007818826 | 0.9520928 | 0.008157372 |  |  | 286980 | 0.9582006 | 0.9150489 | 0.00874662 | 0.9686975 | 0.003671143 | 0.9686989 | 0.009838787 |  |  | 587760 | 0.9420373 | 0.8678712 | 0.0134575 | 0.9541781 | 0.007103361 | 0.9541813 | 0.01298132
|  |  | 74772 | 0.9995459 | 0.9994305 | 0.0003913349 | 0.9999501 | 0.2415329 | 0.9999457 | 0.1882656 |  |  | 244746 | 0.9899135 | 0.9866385 | 0.001457359 | 0.9925709 | 0.005626 | 0.9925655 | 0.005995531 |  |  | 139860 | 0.9506876 | 0.9670213 | 0.003671757 | 0.9521666 | 0.007821181 | 0.9521658 | 0.00815983 |  |  | 287280 | 0.9565191 | 0.9150489 | 0.00874662 | 0.9687381 | 0.003669025 | 0.9687395 | 0.009837093 |  |  | 588060 | 0.9420373 | 0.8678712 | 0.0134575 | 0.9542173 | 0.007101964 | 0.9542205 | 0.01297998
|  |  | 74892 | 0.9995459 | 0.9994305 | 0.0003913349 | 0.9999501 | 0.2415329 | 0.9999457 | 0.1882656 |  |  | 245046 | 0.9889531 | 0.9866385 | 0.001457359 | 0.9925821 | 0.00562458 | 0.9925767 | 0.00599471 |  |  | 140160 | 0.9517666 | 0.9670213 | 0.003671757 | 0.9522395 | 0.007823525 | 0.9522388 | 0.008162277 |  |  | 287580 | 0.9582006 | 0.9150489 | 0.00874662 | 0.9687785 | 0.003666912 | 0.96878 | 0.009835403 |  |  | 588360 | 0.9442752 | 0.8678712 | 0.0134575 | 0.9542564 | 0.007100567 | 0.9542596 | 0.01297864
|  |  | 75012 | 0.99865 | 0.9994305 | 0.0003913349 | 0.9999501 | 0.2415329 | 0.9999457 | 0.1882656 |  |  | 245346 | 0.9889531 | 0.9866385 | 0.001457359 | 0.9925932 | 0.005623163 | 0.9925878 | 0.00599389 |  |  | 140460 | 0.9506876 | 0.9670213 | 0.003671757 | 0.9523124 | 0.00782586 | 0.9523116 | 0.008164712 |  |  | 287880 | 0.9598821 | 0.9150489 | 0.00874662 | 0.9688189 | 0.003664803 | 0.9688203 | 0.009833717 |  |  | 588660 | 0.9442752 | 0.8678712 | 0.0134575 | 0.9542955 | 0.007099172 | 0.9542987 | 0.0129773
|  |  | 75132 | 0.9995459 | 0.9994305 | 0.0003913349 | 0.9999501 | 0.2415329 | 0.9999457 | 0.1882656 |  |  | 245646 | 0.990874 | 0.9866385 | 0.001457359 | 0.9926044 | 0.005621747 | 0.992599 | 0.005993072 |  |  | 140760 | 0.9496086 | 0.9670213 | 0.003671757 | 0.9523851 | 0.007828185 | 0.9523843 | 0.008167136 |  |  | 288180 | 0.9565191 | 0.9150489 | 0.00874662 | 0.9688592 | 0.003662698 | 0.9688606 | 0.009832036 |  |  | 588960 | 0.9487511 | 0.8678712 | 0.0134575 | 0.9543345 | 0.007097777 | 0.9543378 | 0.01297597
|  |  | 75252 | 0.99865 | 0.9994305 | 0.0003913349 | 0.9999501 | 0.2415329 | 0.9999457 | 0.1882656 |  |  | 245946 | 0.990874 | 0.9866385 | 0.001457359 | 0.9926155 | 0.005620333 | 0.9926101 | 0.005992254 |  |  | 141060 | 0.9496086 | 0.9670213 | 0.003671757 | 0.9524577 | 0.0078305 | 0.9524569 | 0.008169549 |  |  | 288480 | 0.9565191 | 0.9150489 | 0.00874662 | 0.9688993 | 0.003660598 | 0.9689007 | 0.00983036 |  |  | 589260 | 0.9465132 | 0.8678712 | 0.0134575 | 0.9543736 | 0.007096383 | 0.9543768 | 0.01297463
|  |  | 75372 | 0.99865 | 0.9994305 | 0.0003913349 | 0.9999501 | 0.2415329 | 0.9999457 | 0.1882656 |  |  | 246246 | 0.9899135 | 0.9866385 | 0.001457359 | 0.9926265 | 0.005618921 | 0.9926212 | 0.005991437 |  |  | 141360 | 0.9517666 | 0.9670213 | 0.003671757 | 0.9525301 | 0.007832805 | 0.9525294 | 0.00817195 |  |  | 288780 | 0.9582006 | 0.9150489 | 0.00874662 | 0.9689394 | 0.003658503 | 0.9689408 | 0.009828688 |  |  | 589560 | 0.9465132 | 0.8678712 | 0.0134575 | 0.9544125 | 0.00709499 | 0.9544157 | 0.0129733
|  |  | 75492 | 0.9995459 | 0.9994305 | 0.0003913349 | 0.9999501 | 0.2415329 | 0.9999457 | 0.1882656 |  |  | 246546 | 0.9899135 | 0.9866385 | 0.001457359 | 0.9926376 | 0.005617511 | 0.9926322 | 0.005990622 |  |  | 141660 | 0.9528456 | 0.9670213 | 0.003671757 | 0.9526025 | 0.0078351 | 0.9526018 | 0.008174339 |  |  | 289080 | 0.9582006 | 0.9150489 | 0.00874662 | 0.9689793 | 0.003656413 | 0.9689807 | 0.00982702 |  |  | 589860 | 0.9465132 | 0.8678712 | 0.0134575 | 0.9544514 | 0.007093598 | 0.9544546 | 0.01297197
|  |  | 75612 | 0.99865 | 0.9994305 | 0.0003913349 | 0.9999501 | 0.2415329 | 0.9999457 | 0.1882656 |  |  | 246846 | 0.990874 | 0.9866385 | 0.001457359 | 0.9926486 | 0.005616104 | 0.9926433 | 0.005989808 |  |  | 141960 | 0.9517666 | 0.9670213 | 0.003671757 | 0.9526747 | 0.007837385 | 0.952674 | 0.008176717 |  |  | 289380 | 0.9565191 | 0.9150489 | 0.00874662 | 0.9690191 | 0.003654327 | 0.9690205 | 0.009825357 |  |  | 590160 | 0.9465132 | 0.8678712 | 0.0134575 | 0.9544903 | 0.007092206 | 0.9544935 | 0.01297063
|  |  | 75732 | 0.9995459 | 0.9994305 | 0.0003913349 | 0.9999501 | 0.2415329 | 0.9999457 | 0.1882656 |  |  | 247146 | 0.9889531 | 0.9866385 | 0.001457359 | 0.9926596 | 0.005614698 | 0.9926542 | 0.005988995 |  |  | 142260 | 0.9506876 | 0.9670213 | 0.003671757 | 0.9527469 | 0.007839661 | 0.9527461 | 0.008179084 |  |  | 289680 | 0.9598821 | 0.9150489 | 0.00874662 | 0.9690588 | 0.003652245 | 0.9690602 | 0.009823698 |  |  | 590460 | 0.9397993 | 0.8678712 | 0.0134575 | 0.9545291 | 0.007090816 | 0.9545323 | 0.0129693
|  |  | 75852 | 0.997754 | 0.9994305 | 0.0003913349 | 0.9999501 | 0.2415329 | 0.9999457 | 0.1882656 |  |  | 247446 | 0.9889531 | 0.9866385 | 0.001457359 | 0.9926705 | 0.005613295 | 0.9926652 | 0.005988183 |  |  | 142560 | 0.9517666 | 0.9670213 | 0.003671757 | 0.9528189 | 0.007841927 | 0.9528181 | 0.00818144 |  |  | 289980 | 0.9598821 | 0.9150489 | 0.00874662 | 0.9690984 | 0.003650169 | 0.9690998 | 0.009822044 |  |  | 590760 | 0.9420373 | 0.8678712 | 0.0134575 | 0.9545679 | 0.007089427 | 0.9545711 | 0.01296797
|  |  | 75972 | 0.9995459 | 0.9994305 | 0.0003913349 | 0.9999501 | 0.2415329 | 0.9999457 | 0.1882656 |  |  | 247746 | 0.9899135 | 0.9866385 | 0.001457359 | 0.9926815 | 0.005611894 | 0.9926762 | 0.005987372 |  |  | 142860 | 0.9517666 | 0.9670213 | 0.003671757 | 0.9528908 | 0.007844182 | 0.95289 | 0.008183784 |  |  | 290280 | 0.9615635 | 0.9150489 | 0.00874662 | 0.9691379 | 0.003648097 | 0.9691393 | 0.009820394 |  |  | 591060 | 0.9420373 | 0.8678712 | 0.0134575 | 0.9546067 | 0.007088038 | 0.9546098 | 0.01296664
|  |  | 76092 | 0.9995459 | 0.9994305 | 0.0003913349 | 0.9999501 | 0.2415329 | 0.9999457 | 0.1882656 |  |  | 248046 | 0.9889531 | 0.9866385 | 0.001457359 | 0.9926923 | 0.005610495 | 0.9926871 | 0.005986562 |  |  | 143160 | 0.9517666 | 0.9670213 | 0.003671757 | 0.9529626 | 0.007846429 | 0.9529618 | 0.008186116 |  |  | 290580 | 0.9598821 | 0.9150489 | 0.00874662 | 0.9691773 | 0.003646029 | 0.9691787 | 0.009818749 |  |  | 591360 | 0.9420373 | 0.8678712 | 0.0134575 | 0.9546454 | 0.007086651 | 0.9546485 | 0.01296532
|  |  | 76212 | 0.9995459 | 0.9994305 | 0.0003913349 | 0.9999501 | 0.2415329 | 0.9999457 | 0.1882656 |  |  | 248346 | 0.990874 | 0.9866385 | 0.001457359 | 0.9927032 | 0.005609098 | 0.9926979 | 0.005985753 |  |  | 143460 | 0.9496086 | 0.9670213 | 0.003671757 | 0.9530342 | 0.007848665 | 0.9530334 | 0.008188438 |  |  | 290880 | 0.9598821 | 0.9150489 | 0.00874662 | 0.9692166 | 0.003643966 | 0.9692179 | 0.009817108 |  |  | 591660 | 0.9509891 | 0.8678712 | 0.0134575 | 0.954684 | 0.007085264 | 0.9546872 | 0.01296399
|  |  | 76332 | 0.9995459 | 0.9994305 | 0.0003913349 | 0.9999501 | 0.2415329 | 0.9999457 | 0.1882656 |  |  | 248646 | 0.9899135 | 0.9866385 | 0.001457359 | 0.9927141 | 0.005607703 | 0.9927088 | 0.005984946 |  |  | 143760 | 0.9496086 | 0.9670213 | 0.003671757 | 0.9531058 | 0.007850892 | 0.953105 | 0.008190748 |  |  | 291180 | 0.9582006 | 0.9150489 | 0.00874662 | 0.9692558 | 0.003641908 | 0.9692571 | 0.009815472 |  |  | 591960 | 0.9465132 | 0.8678712 | 0.0134575 | 0.9547226 | 0.007083878 | 0.9547258 | 0.01296266
|  |  | 76452 | 0.9995459 | 0.9994305 | 0.0003913349 | 0.9999501 | 0.2415329 | 0.9999457 | 0.1882656 |  |  | 248946 | 0.9899135 | 0.9866385 | 0.001457359 | 0.9927249 | 0.00560631 | 0.9927196 | 0.00598414 |  |  | 144060 | 0.9496086 | 0.9670213 | 0.003671757 | 0.9531772 | 0.007853109 | 0.9531764 | 0.008193047 |  |  | 291480 | 0.9582006 | 0.9150489 | 0.00874662 | 0.9692949 | 0.003639855 | 0.9692961 | 0.00981384 |  |  | 592260 | 0.9375614 | 0.8678712 | 0.0134575 | 0.9547612 | 0.007082493 | 0.9547643 | 0.01296134
|  |  | 76572 | 0.9995459 | 0.9994305 | 0.0003913349 | 0.9999501 | 0.2415329 | 0.9999457 | 0.1882656 |  |  | 249246 | 0.9879926 | 0.9866385 | 0.001457359 | 0.9927356 | 0.005604919 | 0.9927304 | 0.005983335 |  |  | 144360 | 0.9506876 | 0.9670213 | 0.003671757 | 0.9532485 | 0.007855316 | 0.9532477 | 0.008195335 |  |  | 291780 | 0.9598821 | 0.9150489 | 0.00874662 | 0.9693338 | 0.003637806 | 0.9693351 | 0.009812212 |  |  | 592560 | 0.9442752 | 0.8678712 | 0.0134575 | 0.9547997 | 0.007081109 | 0.9548028 | 0.01296001
|  |  | 76692 | 0.9995459 | 0.9994305 | 0.0003913349 | 0.9999501 | 0.2415329 | 0.9999457 | 0.1882656 |  |  | 249546 | 0.9899135 | 0.9866385 | 0.001457359 | 0.9927464 | 0.005603531 | 0.9927412 | 0.005982531 |  |  | 144660 | 0.9496086 | 0.9670213 | 0.003671757 | 0.9533197 | 0.007857514 | 0.9533189 | 0.008197611 |  |  | 292080 | 0.9582006 | 0.9150489 | 0.00874662 | 0.9693727 | 0.003635761 | 0.9693739 | 0.009810589 |  |  | 592860 | 0.9420373 | 0.8678712 | 0.0134575 | 0.9548382 | 0.007079726 | 0.9548413 | 0.01295869
|  |  | 76812 | 0.99865 | 0.9994305 | 0.0003913349 | 0.9999501 | 0.2415329 | 0.9999457 | 0.1882656 |  |  | 249846 | 0.990874 | 0.9866385 | 0.001457359 | 0.9927571 | 0.005602145 | 0.9927519 | 0.005981728 |  |  | 144960 | 0.9506876 | 0.9670213 | 0.003671757 | 0.9533908 | 0.007859702 | 0.95339 | 0.008199876 |  |  | 292380 | 0.9598821 | 0.9150489 | 0.00874662 | 0.9694114 | 0.003633722 | 0.9694127 | 0.009808971 |  |  | 593160 | 0.9420373 | 0.8678712 | 0.0134575 | 0.9548766 | 0.007078344 | 0.9548797 | 0.01295737
|  |  | 76932 | 0.99865 | 0.9994305 | 0.0003913349 | 0.9999501 | 0.2415329 | 0.9999457 | 0.1882656 |  |  | 250146 | 0.9889531 | 0.9866385 | 0.001457359 | 0.9927678 | 0.005600761 | 0.9927626 | 0.005980927 |  |  | 145260 | 0.9528456 | 0.9670213 | 0.003671757 | 0.9534618 | 0.007861881 | 0.953461 | 0.008202131 |  |  | 292680 | 0.9598821 | 0.9150489 | 0.00874662 | 0.9694501 | 0.003631686 | 0.9694513 | 0.009807357 |  |  | 593460 | 0.9397993 | 0.8678712 | 0.0134575 | 0.954915 | 0.007076963 | 0.9549181 | 0.01295605
|  |  | 77052 | 1.000442 | 0.9994305 | 0.0003913349 | 0.9999501 | 0.2415329 | 0.9999457 | 0.1882656 |  |  | 250446 | 0.9899135 | 0.9866385 | 0.001457359 | 0.9927785 | 0.005599379 | 0.9927733 | 0.005980127 |  |  | 145560 | 0.9496086 | 0.9670213 | 0.003671757 | 0.9535326 | 0.00786405 | 0.9535318 | 0.008204374 |  |  | 292980 | 0.9598821 | 0.9150489 | 0.00874662 | 0.9694886 | 0.003629656 | 0.9694898 | 0.009805747 |  |  | 593760 | 0.9442752 | 0.8678712 | 0.0134575 | 0.9549533 | 0.007075582 | 0.9549564 | 0.01295473
|  |  | 77172 | 0.9995459 | 0.9994305 | 0.0003913349 | 0.9999501 | 0.2415329 | 0.9999457 | 0.1882656 |  |  | 250746 | 0.9899135 | 0.9866385 | 0.001457359 | 0.9927891 | 0.005597999 | 0.9927839 | 0.005979328 |  |  | 145860 | 0.9496086 | 0.9670213 | 0.003671757 | 0.9536034 | 0.007866209 | 0.9536026 | 0.008206606 |  |  | 293280 | 0.9582006 | 0.9150489 | 0.00874662 | 0.969527 | 0.00362763 | 0.9695283 | 0.009804141 |  |  | 594060 | 0.9442752 | 0.8678712 | 0.0134575 | 0.9549916 | 0.007074203 | 0.9549947 | 0.01295341
|  |  | 77292 | 0.9995459 | 0.9994305 | 0.0003913349 | 0.9999501 | 0.2415329 | 0.9999457 | 0.1882656 |  |  | 251046 | 0.9889531 | 0.9866385 | 0.001457359 | 0.9927997 | 0.005596622 | 0.9927946 | 0.00597853 |  |  | 146160 | 0.9506876 | 0.9670213 | 0.003671757 | 0.953674 | 0.007868358 | 0.9536732 | 0.008208826 |  |  | 293580 | 0.9582006 | 0.9150489 | 0.00874662 | 0.9695654 | 0.003625609 | 0.9695666 | 0.009802541 |  |  | 594360 | 0.9487511 | 0.8678712 | 0.0134575 | 0.9550299 | 0.007072825 | 0.955033 | 0.01295209
|  |  | 77412 | 0.9995459 | 0.9994305 | 0.0003913349 | 0.9999501 | 0.2415329 | 0.9999457 | 0.1882656 |  |  | 251346 | 0.9889531 | 0.9866385 | 0.001457359 | 0.9928103 | 0.005595247 | 0.9928052 | 0.005977734 |  |  | 146460 | 0.9506876 | 0.9670213 | 0.003671757 | 0.9537445 | 0.007870499 | 0.9537437 | 0.008211036 |  |  | 293880 | 0.9598821 | 0.9150489 | 0.00874662 | 0.9696036 | 0.003623592 | 0.9696048 | 0.009800944 |  |  | 594660 | 0.9397993 | 0.8678712 | 0.0134575 | 0.9550681 | 0.007071447 | 0.9550712 | 0.01295077
|  |  | 77532 | 0.9995459 | 0.9994305 | 0.0003913349 | 0.9999501 | 0.2415329 | 0.9999457 | 0.1882656 |  |  | 251646 | 0.9889531 | 0.9866385 | 0.001457359 | 0.9928209 | 0.005593873 | 0.9928157 | 0.005976938 |  |  | 146760 | 0.9517666 | 0.9670213 | 0.003671757 | 0.9538149 | 0.007872629 | 0.9538141 | 0.008213235 |  |  | 294180 | 0.9582006 | 0.9150489 | 0.00874662 | 0.9696417 | 0.00362158 | 0.9696429 | 0.009799352 |  |  | 594960 | 0.9442752 | 0.8678712 | 0.0134575 | 0.9551063 | 0.00707007 | 0.9551093 | 0.01294945
|  |  | 77652 | 0.99865 | 0.9994305 | 0.0003913349 | 0.9999501 | 0.2415329 | 0.9999457 | 0.1882656 |  |  | 251946 | 0.9899135 | 0.9866385 | 0.001457359 | 0.9928314 | 0.005592503 | 0.9928263 | 0.005976144 |  |  | 147060 | 0.9517666 | 0.9670213 | 0.003671757 | 0.9538852 | 0.00787475 | 0.9538844 | 0.008215422 |  |  | 294480 | 0.9615635 | 0.9150489 | 0.00874662 | 0.9696797 | 0.003619573 | 0.9696809 | 0.009797764 |  |  | 595260 | 0.9420373 | 0.8678712 | 0.0134575 | 0.9551444 | 0.007068695 | 0.9551474 | 0.01294814
|  |  | 77772 | 1.000442 | 0.9994305 | 0.0003913349 | 0.9999501 | 0.2415329 | 0.9999457 | 0.1882656 |  |  | 252246 | 0.990874 | 0.9866385 | 0.001457359 | 0.9928419 | 0.005591134 | 0.9928368 | 0.005975351 |  |  | 147360 | 0.9517666 | 0.9670213 | 0.003671757 | 0.9539553 | 0.007876862 | 0.9539545 | 0.008217599 |  |  | 294780 | 0.963245 | 0.9150489 | 0.00874662 | 0.9697176 | 0.00361757 | 0.9697188 | 0.009796181 |  |  | 595560 | 0.9397993 | 0.8678712 | 0.0134575 | 0.9551825 | 0.00706732 | 0.9551855 | 0.01294682
|  |  | 77892 | 0.9995459 | 0.9994305 | 0.0003913349 | 0.9999501 | 0.2415329 | 0.9999457 | 0.1882656 |  |  | 252546 | 0.9889531 | 0.9866385 | 0.001457359 | 0.9928523 | 0.005589768 | 0.9928473 | 0.00597456 |  |  | 147660 | 0.9517666 | 0.9670213 | 0.003671757 | 0.9540254 | 0.007878964 | 0.9540246 | 0.008219765 |  |  | 295080 | 0.9598821 | 0.9150489 | 0.00874662 | 0.9697554 | 0.003615572 | 0.9697566 | 0.009794602 |  |  | 595860 | 0.9420373 | 0.8678712 | 0.0134575 | 0.9552205 | 0.007065946 | 0.9552235 | 0.01294551
|  |  | 78012 | 0.99865 | 0.9994305 | 0.0003913349 | 0.9999501 | 0.2415329 | 0.9999457 | 0.1882656 |  |  | 252846 | 0.9899135 | 0.9866385 | 0.001457359 | 0.9928628 | 0.005588404 | 0.9928577 | 0.00597377 |  |  | 147960 | 0.9496086 | 0.9670213 | 0.003671757 | 0.9540953 | 0.007881056 | 0.9540945 | 0.008221919 |  |  | 295380 | 0.9615635 | 0.9150489 | 0.00874662 | 0.9697931 | 0.003613578 | 0.9697943 | 0.009793028 |  |  | 596160 | 0.9465132 | 0.8678712 | 0.0134575 | 0.9552585 | 0.007064573 | 0.9552615 | 0.0129442
|  |  | 78132 | 0.99865 | 0.9994305 | 0.0003913349 | 0.9999501 | 0.2415329 | 0.9999457 | 0.1882656 |  |  | 253146 | 0.9899135 | 0.9866385 | 0.001457359 | 0.9928732 | 0.005587042 | 0.9928681 | 0.005972981 |  |  | 148260 | 0.9506876 | 0.9670213 | 0.003671757 | 0.9541652 | 0.00788314 | 0.9541643 | 0.008224063 |  |  | 295680 | 0.9598821 | 0.9150489 | 0.00874662 | 0.9698307 | 0.003611589 | 0.9698319 | 0.009791458 |  |  | 596460 | 0.9442752 | 0.8678712 | 0.0134575 | 0.9552964 | 0.007063201 | 0.9552995 | 0.01294289
|  |  | 78252 | 0.9995459 | 0.9994305 | 0.0003913349 | 0.9999501 | 0.2415329 | 0.9999457 | 0.1882656 |  |  | 253446 | 0.9899135 | 0.9866385 | 0.001457359 | 0.9928836 | 0.005585682 | 0.9928785 | 0.005972193 |  |  | 148560 | 0.9506876 | 0.9670213 | 0.003671757 | 0.9542349 | 0.007885213 | 0.9542341 | 0.008226196 |  |  | 295980 | 0.9598821 | 0.9150489 | 0.00874662 | 0.9698682 | 0.003609605 | 0.9698693 | 0.009789892 |  |  | 596760 | 0.9442752 | 0.8678712 | 0.0134575 | 0.9553344 | 0.00706183 | 0.9553374 | 0.01294157
|  |  | 78372 | 1.000442 | 0.9994305 | 0.0003913349 | 0.9999501 | 0.2415329 | 0.9999457 | 0.1882656 |  |  | 253746 | 0.9899135 | 0.9866385 | 0.001457359 | 0.9928939 | 0.005584325 | 0.9928889 | 0.005971406 |  |  | 148860 | 0.9528456 | 0.9670213 | 0.003671757 | 0.9543045 | 0.007887278 | 0.9543037 | 0.008228318 |  |  | 296280 | 0.9598821 | 0.9150489 | 0.00874662 | 0.9699056 | 0.003607625 | 0.9699067 | 0.009788331 |  |  | 597060 | 0.9442752 | 0.8678712 | 0.0134575 | 0.9553722 | 0.00706046 | 0.9553752 | 0.01294027
|  |  | 78492 | 0.99865 | 0.9994305 | 0.0003913349 | 0.9999501 | 0.2415329 | 0.9999457 | 0.1882656 |  |  | 254046 | 0.9899135 | 0.9866385 | 0.001457359 | 0.9929043 | 0.00558297 | 0.9928993 | 0.005970621 |  |  | 149160 | 0.9528456 | 0.9670213 | 0.003671757 | 0.954374 | 0.007889332 | 0.9543731 | 0.008230429 |  |  | 296580 | 0.9598821 | 0.9150489 | 0.00874662 | 0.9699429 | 0.00360565 | 0.969944 | 0.009786774 |  |  | 597360 | 0.9465132 | 0.8678712 | 0.0134575 | 0.95541 | 0.007059091 | 0.955413 | 0.01293896
|  |  | 78612 | 0.9995459 | 0.9994305 | 0.0003913349 | 0.9999501 | 0.2415329 | 0.9999457 | 0.1882656 |  |  | 254346 | 0.990874 | 0.9866385 | 0.001457359 | 0.9929146 | 0.005581617 | 0.9929096 | 0.005969837 |  |  | 149460 | 0.9517666 | 0.9670213 | 0.003671757 | 0.9544434 | 0.007891378 | 0.9544425 | 0.008232529 |  |  | 296880 | 0.9598821 | 0.9150489 | 0.00874662 | 0.9699801 | 0.00360368 | 0.9699812 | 0.009785221 |  |  | 597660 | 0.9420373 | 0.8678712 | 0.0134575 | 0.9554478 | 0.007057722 | 0.9554508 | 0.01293765
|  |  | 78732 | 0.9995459 | 0.9994305 | 0.0003913349 | 0.9999501 | 0.2415329 | 0.9999457 | 0.1882656 |  |  | 254646 | 0.9899135 | 0.9866385 | 0.001457359 | 0.9929248 | 0.005580267 | 0.9929199 | 0.005969055 |  |  | 149760 | 0.9517666 | 0.9670213 | 0.003671757 | 0.9545126 | 0.007893414 | 0.9545118 | 0.008234619 |  |  | 297180 | 0.9615635 | 0.9150489 | 0.00874662 | 0.9700172 | 0.003601714 | 0.9700183 | 0.009783673 |  |  | 597960 | 0.9465132 | 0.8678712 | 0.0134575 | 0.9554855 | 0.007056355 | 0.9554885 | 0.01293634
|  |  | 78852 | 1.000442 | 0.9994305 | 0.0003913349 | 0.9999501 | 0.2415329 | 0.9999457 | 0.1882656 |  |  | 254946 | 0.9899135 | 0.9866385 | 0.001457359 | 0.9929351 | 0.005578918 | 0.9929301 | 0.005968273 |  |  | 150060 | 0.9506876 | 0.9670213 | 0.003671757 | 0.9545818 | 0.007895441 | 0.9545809 | 0.008236697 |  |  | 297480 | 0.9582006 | 0.9150489 | 0.00874662 | 0.9700542 | 0.003599752 | 0.9700552 | 0.009782129 |  |  | 598260 | 0.9442752 | 0.8678712 | 0.0134575 | 0.9555232 | 0.007054989 | 0.9555262 | 0.01293504
|  |  | 78972 | 0.9995459 | 0.9994305 | 0.0003913349 | 0.9999501 | 0.2415329 | 0.9999457 | 0.1882656 |  |  | 255246 | 0.9889531 | 0.9866385 | 0.001457359 | 0.9929453 | 0.005577573 | 0.9929404 | 0.005967493 |  |  | 150360 | 0.9496086 | 0.9670213 | 0.003671757 | 0.9546508 | 0.007897459 | 0.95465 | 0.008238765 |  |  | 297780 | 0.9615635 | 0.9150489 | 0.00874662 | 0.9700911 | 0.003597796 | 0.9700921 | 0.00978059 |  |  | 598560 | 0.9509891 | 0.8678712 | 0.0134575 | 0.9555609 | 0.007053623 | 0.9555638 | 0.01293373
|  |  | 79092 | 0.99865 | 0.9994305 | 0.0003913349 | 0.9999501 | 0.2415329 | 0.9999457 | 0.1882656 |  |  | 255546 | 0.9899135 | 0.9866385 | 0.001457359 | 0.9929555 | 0.005576229 | 0.9929506 | 0.005966715 |  |  | 150660 | 0.9506876 | 0.9670213 | 0.003671757 | 0.9547198 | 0.007899467 | 0.9547189 | 0.008240822 |  |  | 298080 | 0.9598821 | 0.9150489 | 0.00874662 | 0.9701279 | 0.003595844 | 0.9701289 | 0.009779055 |  |  | 598860 | 0.9509891 | 0.8678712 | 0.0134575 | 0.9555985 | 0.007052258 | 0.9556014 | 0.01293243
|  |  | 79212 | 0.99865 | 0.9994305 | 0.0003913349 | 0.9999501 | 0.2415329 | 0.9999457 | 0.1882656 |  |  | 255846 | 0.9899135 | 0.9866385 | 0.001457359 | 0.9929657 | 0.005574888 | 0.9929607 | 0.005965937 |  |  | 150960 | 0.9517666 | 0.9670213 | 0.003671757 | 0.9547886 | 0.007901466 | 0.9547877 | 0.008242869 |  |  | 298380 | 0.9598821 | 0.9150489 | 0.00874662 | 0.9701646 | 0.003593896 | 0.9701656 | 0.009777524 |  |  | 599160 | 0.9442752 | 0.8678712 | 0.0134575 | 0.9556361 | 0.007050895 | 0.955639 | 0.01293113
|  |  | 79332 | 0.99865 | 0.9994305 | 0.0003913349 | 0.9999501 | 0.2415329 | 0.9999457 | 0.1882656 |  |  | 256146 | 0.9899135 | 0.9866385 | 0.001457359 | 0.9929758 | 0.005573549 | 0.9929709 | 0.005965161 |  |  | 151260 | 0.9496086 | 0.9670213 | 0.003671757 | 0.9548573 | 0.007903456 | 0.9548564 | 0.008244904 |  |  | 298680 | 0.9615635 | 0.9150489 | 0.00874662 | 0.9702011 | 0.003591953 | 0.9702021 | 0.009775998 |  |  | 599460 | 0.9397993 | 0.8678712 | 0.0134575 | 0.9556736 | 0.007049532 | 0.9556765 | 0.01292982
|  |  | 79452 | 0.99865 | 0.9994305 | 0.0003913349 | 0.9999501 | 0.2415329 | 0.9999457 | 0.1882656 |  |  | 256446 | 0.9899135 | 0.9866385 | 0.001457359 | 0.9929859 | 0.005572212 | 0.992981 | 0.005964386 |  |  | 151560 | 0.9528456 | 0.9670213 | 0.003671757 | 0.9549259 | 0.007905436 | 0.954925 | 0.008246929 |  |  | 298980 | 0.9615635 | 0.9150489 | 0.00874662 | 0.9702376 | 0.003590015 | 0.9702386 | 0.009774476 |  |  | 599760 | 0.9442752 | 0.8678712 | 0.0134575 | 0.955711 | 0.00704817 | 0.955714 | 0.01292852
|  |  | 79572 | 0.9995459 | 0.9994305 | 0.0003913349 | 0.9999501 | 0.2415329 | 0.9999457 | 0.1882656 |  |  | 256746 | 0.9889531 | 0.9866385 | 0.001457359 | 0.992996 | 0.005570878 | 0.9929911 | 0.005963613 |  |  | 151860 | 0.9528456 | 0.9670213 | 0.003671757 | 0.9549944 | 0.007907407 | 0.9549935 | 0.008248943 |  |  | 299280 | 0.9615635 | 0.9150489 | 0.00874662 | 0.970274 | 0.003588081 | 0.970275 | 0.009772958 |  |  | 600060 | 0.9420373 | 0.8678712 | 0.0134575 | 0.9557485 | 0.00704681 | 0.9557514 | 0.01292722
|  |  | 79692 | 1.001338 | 0.9994305 | 0.0003913349 | 0.9999501 | 0.2415329 | 0.9999457 | 0.1882656 |  |  | 257046 | 0.9889531 | 0.9866385 | 0.001457359 | 0.9930061 | 0.005569546 | 0.9930012 | 0.005962841 |  |  | 152160 | 0.9517666 | 0.9670213 | 0.003671757 | 0.9550628 | 0.007909369 | 0.9550619 | 0.008250947 |  |  | 299580 | 0.9598821 | 0.9150489 | 0.00874662 | 0.9703103 | 0.003586152 | 0.9703113 | 0.009771445 |  |  | 600360 | 0.9420373 | 0.8678712 | 0.0134575 | 0.9557859 | 0.00704545 | 0.9557888 | 0.01292592
|  |  | 79812 | 0.99865 | 0.9994305 | 0.0003913349 | 0.9999501 | 0.2415329 | 0.9999457 | 0.1882656 |  |  | 257346 | 0.9899135 | 0.9866385 | 0.001457359 | 0.9930161 | 0.005568216 | 0.9930112 | 0.00596207 |  |  | 152460 | 0.9528456 | 0.9670213 | 0.003671757 | 0.955131 | 0.007911322 | 0.9551301 | 0.00825294 |  |  | 299880 | 0.9615635 | 0.9150489 | 0.00874662 | 0.9703465 | 0.003584228 | 0.9703475 | 0.009769936 |  |  | 600660 | 0.9442752 | 0.8678712 | 0.0134575 | 0.9558232 | 0.007044091 | 0.9558261 | 0.01292463
|  |  | 79932 | 0.99865 | 0.9994305 | 0.0003913349 | 0.9999501 | 0.2415329 | 0.9999457 | 0.1882656 |  |  | 257646 | 0.990874 | 0.9866385 | 0.001457359 | 0.9930261 | 0.005566889 | 0.9930213 | 0.005961301 |  |  | 152760 | 0.9528456 | 0.9670213 | 0.003671757 | 0.9551992 | 0.007913266 | 0.9551983 | 0.008254923 |  |  | 300180 | 0.9615635 | 0.9150489 | 0.00874662 | 0.9703826 | 0.003582308 | 0.9703835 | 0.009768431 |  |  | 600960 | 0.9442752 | 0.8678712 | 0.0134575 | 0.9558605 | 0.007042733 | 0.9558634 | 0.01292333
|  |  | 80052 | 1.000442 | 0.9994305 | 0.0003913349 | 0.9999501 | 0.2415329 | 0.9999457 | 0.1882656 |  |  | 257946 | 0.9899135 | 0.9866385 | 0.001457359 | 0.9930361 | 0.005565564 | 0.9930313 | 0.005960533 |  |  | 153060 | 0.9517666 | 0.9670213 | 0.003671757 | 0.9552672 | 0.0079152 | 0.9552663 | 0.008256895 |  |  | 300480 | 0.9598821 | 0.9150489 | 0.00874662 | 0.9704186 | 0.003580393 | 0.9704195 | 0.009766931 |  |  | 601260 | 0.9465132 | 0.8678712 | 0.0134575 | 0.9558978 | 0.007041376 | 0.9559007 | 0.01292203
|  |  | 80172 | 0.99865 | 0.9994305 | 0.0003913349 | 0.9999501 | 0.2415329 | 0.9999457 | 0.1882656 |  |  | 258246 | 0.990874 | 0.9866385 | 0.001457359 | 0.993046 | 0.005564241 | 0.9930412 | 0.005959766 |  |  | 153360 | 0.9528456 | 0.9670213 | 0.003671757 | 0.9553352 | 0.007917126 | 0.9553343 | 0.008258856 |  |  | 300780 | 0.9598821 | 0.9150489 | 0.00874662 | 0.9704545 | 0.003578482 | 0.9704554 | 0.009765435 |  |  | 601560 | 0.9465132 | 0.8678712 | 0.0134575 | 0.955935 | 0.00704002 | 0.9559379 | 0.01292074
|  |  | 80292 | 0.9995459 | 0.9994305 | 0.0003913349 | 0.9999501 | 0.2415329 | 0.9999457 | 0.1882656 |  |  | 258546 | 0.9899135 | 0.9866385 | 0.001457359 | 0.993056 | 0.005562921 | 0.9930512 | 0.005959001 |  |  | 153660 | 0.9528456 | 0.9670213 | 0.003671757 | 0.955403 | 0.007919042 | 0.9554021 | 0.008260807 |  |  | 301080 | 0.963245 | 0.9150489 | 0.00874662 | 0.9704903 | 0.003576576 | 0.9704912 | 0.009763943 |  |  | 601860 | 0.9420373 | 0.8678712 | 0.0134575 | 0.9559722 | 0.007038665 | 0.955975 | 0.01291945
|  |  | 80412 | 0.9995459 | 0.9994305 | 0.0003913349 | 0.9999501 | 0.2415329 | 0.9999457 | 0.1882656 |  |  | 258846 | 0.990874 | 0.9866385 | 0.001457359 | 0.9930659 | 0.005561603 | 0.9930611 | 0.005958237 |  |  | 153960 | 0.9517666 | 0.9670213 | 0.003671757 | 0.9554707 | 0.00792095 | 0.9554698 | 0.008262747 |  |  | 301380 | 0.9615635 | 0.9150489 | 0.00874662 | 0.970526 | 0.003574674 | 0.9705269 | 0.009762455 |  |  | 602160 | 0.9397993 | 0.8678712 | 0.0134575 | 0.9560093 | 0.00703731 | 0.9560122 | 0.01291815
|  |  | 80532 | 0.9995459 | 0.9994305 | 0.0003913349 | 0.9999501 | 0.2415329 | 0.9999457 | 0.1882656 |  |  | 259146 | 0.9899135 | 0.9866385 | 0.001457359 | 0.9930758 | 0.005560288 | 0.993071 | 0.005957474 |  |  | 154260 | 0.9539246 | 0.9670213 | 0.003671757 | 0.9555383 | 0.007922848 | 0.9555374 | 0.008264677 |  |  | 301680 | 0.9615635 | 0.9150489 | 0.00874662 | 0.9705616 | 0.003572778 | 0.9705624 | 0.009760972 |  |  | 602460 | 0.9420373 | 0.8678712 | 0.0134575 | 0.9560464 | 0.007035957 | 0.9560492 | 0.01291686
|  |  | 80652 | 0.99865 | 0.9994305 | 0.0003913349 | 0.9999501 | 0.2415329 | 0.9999457 | 0.1882656 |  |  | 259446 | 0.9899135 | 0.9866385 | 0.001457359 | 0.9930856 | 0.005558974 | 0.9930808 | 0.005956713 |  |  | 154560 | 0.9539246 | 0.9670213 | 0.003671757 | 0.9556058 | 0.007924737 | 0.9556049 | 0.008266596 |  |  | 301980 | 0.9615635 | 0.9150489 | 0.00874662 | 0.9705971 | 0.003570885 | 0.9705979 | 0.009759494 |  |  | 602760 | 0.9420373 | 0.8678712 | 0.0134575 | 0.9560835 | 0.007034605 | 0.9560863 | 0.01291557
|  |  | 80772 | 0.9995459 | 0.9994305 | 0.0003913349 | 0.9999501 | 0.2415329 | 0.9999457 | 0.1882656 |  |  | 259746 | 0.9879926 | 0.9866385 | 0.001457359 | 0.9930954 | 0.005557664 | 0.9930907 | 0.005955953 |  |  | 154860 | 0.9528456 | 0.9670213 | 0.003671757 | 0.9556732 | 0.007926617 | 0.9556723 | 0.008268505 |  |  | 302280 | 0.9598821 | 0.9150489 | 0.00874662 | 0.9706325 | 0.003568997 | 0.9706333 | 0.009758019 |  |  | 603060 | 0.9420373 | 0.8678712 | 0.0134575 | 0.9561205 | 0.007033254 | 0.9561233 | 0.01291428
|  |  | 80892 | 1.000442 | 0.9994305 | 0.0003913349 | 0.9999501 | 0.2415329 | 0.9999457 | 0.1882656 |  |  | 260046 | 0.9889531 | 0.9866385 | 0.001457359 | 0.9931052 | 0.005556355 | 0.9931005 | 0.005955194 |  |  | 155160 | 0.9528456 | 0.9670213 | 0.003671757 | 0.9557405 | 0.007928488 | 0.9557396 | 0.008270404 |  |  | 302580 | 0.9615635 | 0.9150489 | 0.00874662 | 0.9706678 | 0.003567114 | 0.9706686 | 0.009756549 |  |  | 603360 | 0.9420373 | 0.8678712 | 0.0134575 | 0.9561574 | 0.007031903 | 0.9561602 | 0.01291299
|  |  | 81012 | 0.9995459 | 0.9994305 | 0.0003913349 | 0.9999501 | 0.2415329 | 0.9999457 | 0.1882656 |  |  | 260346 | 0.9899135 | 0.9866385 | 0.001457359 | 0.993115 | 0.005555049 | 0.9931103 | 0.005954437 |  |  | 155460 | 0.9528456 | 0.9670213 | 0.003671757 | 0.9558076 | 0.00793035 | 0.9558067 | 0.008272292 |  |  | 302880 | 0.963245 | 0.9150489 | 0.00874662 | 0.970703 | 0.003565236 | 0.9707038 | 0.009755083 |  |  | 603660 | 0.9397993 | 0.8678712 | 0.0134575 | 0.9561943 | 0.007030554 | 0.9561972 | 0.0129117
|  |  | 81132 | 0.9995459 | 0.9994305 | 0.0003913349 | 0.9999501 | 0.2415329 | 0.9999457 | 0.1882656 |  |  | 260646 | 0.9899135 | 0.9866385 | 0.001457359 | 0.9931247 | 0.005553746 | 0.99312 | 0.005953682 |  |  | 155760 | 0.9528456 | 0.9670213 | 0.003671757 | 0.9558747 | 0.007932203 | 0.9558738 | 0.00827417 |  |  | 303180 | 0.963245 | 0.9150489 | 0.00874662 | 0.9707381 | 0.003563362 | 0.9707389 | 0.009753621 |  |  | 603960 | 0.9442752 | 0.8678712 | 0.0134575 | 0.9562312 | 0.007029205 | 0.956234 | 0.01291042
|  |  | 81252 | 1.000442 | 0.9994305 | 0.0003913349 | 0.9999501 | 0.2415329 | 0.9999457 | 0.1882656 |  |  | 260946 | 0.9889531 | 0.9866385 | 0.001457359 | 0.9931344 | 0.005552445 | 0.9931297 | 0.005952927 |  |  | 156060 | 0.9517666 | 0.9670213 | 0.003671757 | 0.9559416 | 0.007934048 | 0.9559407 | 0.008276037 |  |  | 303480 | 0.963245 | 0.9150489 | 0.00874662 | 0.9707731 | 0.003561492 | 0.9707739 | 0.009752164 |  |  | 604260 | 0.9487511 | 0.8678712 | 0.0134575 | 0.9562681 | 0.007027858 | 0.9562709 | 0.01290913
|  |  | 81372 | 0.9995459 | 0.9994305 | 0.0003913349 | 0.9999501 | 0.2415329 | 0.9999457 | 0.1882656 |  |  | 261246 | 0.9899135 | 0.9866385 | 0.001457359 | 0.9931441 | 0.005551146 | 0.9931395 | 0.005952174 |  |  | 156360 | 0.9517666 | 0.9670213 | 0.003671757 | 0.9560085 | 0.007935883 | 0.9560076 | 0.008277895 |  |  | 303780 | 0.9615635 | 0.9150489 | 0.00874662 | 0.9708081 | 0.003559627 | 0.9708089 | 0.009750711 |  |  | 604560 | 0.9465132 | 0.8678712 | 0.0134575 | 0.9563049 | 0.007026511 | 0.9563076 | 0.01290785
|  |  | 81492 | 0.99865 | 0.9994305 | 0.0003913349 | 0.9999501 | 0.2415329 | 0.9999457 | 0.1882656 |  |  | 261546 | 0.9899135 | 0.9866385 | 0.001457359 | 0.9931538 | 0.005549849 | 0.9931491 | 0.005951423 |  |  | 156660 | 0.9517666 | 0.9670213 | 0.003671757 | 0.9560752 | 0.007937709 | 0.9560743 | 0.008279742 |  |  | 304080 | 0.9598821 | 0.9150489 | 0.00874662 | 0.9708429 | 0.003557767 | 0.9708437 | 0.009749262 |  |  | 604860 | 0.9442752 | 0.8678712 | 0.0134575 | 0.9563416 | 0.007025166 | 0.9563444 | 0.01290656
|  |  | 81612 | 0.9995459 | 0.9994305 | 0.0003913349 | 0.9999501 | 0.2415329 | 0.9999457 | 0.1882656 |  |  | 261846 | 0.9889531 | 0.9866385 | 0.001457359 | 0.9931634 | 0.005548556 | 0.9931588 | 0.005950673 |  |  | 156960 | 0.9539246 | 0.9670213 | 0.003671757 | 0.9561419 | 0.007939527 | 0.9561409 | 0.008281578 |  |  | 304380 | 0.963245 | 0.9150489 | 0.00874662 | 0.9708776 | 0.003555911 | 0.9708784 | 0.009747817 |  |  | 605160 | 0.9487511 | 0.8678712 | 0.0134575 | 0.9563783 | 0.007023821 | 0.9563811 | 0.01290528
|  |  | 81732 | 0.9995459 | 0.9994305 | 0.0003913349 | 0.9999501 | 0.2415329 | 0.9999457 | 0.1882656 |  |  | 262146 | 0.9899135 | 0.9866385 | 0.001457359 | 0.9931731 | 0.005547264 | 0.9931684 | 0.005949924 |  |  | 157260 | 0.9517666 | 0.9670213 | 0.003671757 | 0.9562084 | 0.007941335 | 0.9562074 | 0.008283405 |  |  | 304680 | 0.963245 | 0.9150489 | 0.00874662 | 0.9709123 | 0.00355406 | 0.970913 | 0.009746377 |  |  | 605460 | 0.9442752 | 0.8678712 | 0.0134575 | 0.956415 | 0.007022477 | 0.9564178 | 0.012904
|  |  | 81852 | 1.000442 | 0.9994305 | 0.0003913349 | 0.9999501 | 0.2415329 | 0.9999457 | 0.1882656 |  |  | 262446 | 0.9899135 | 0.9866385 | 0.001457359 | 0.9931826 | 0.005545975 | 0.993178 | 0.005949177 |  |  | 157560 | 0.9539246 | 0.9670213 | 0.003671757 | 0.9562748 | 0.007943135 | 0.9562739 | 0.008285221 |  |  | 304980 | 0.9615635 | 0.9150489 | 0.00874662 | 0.9709468 | 0.003552213 | 0.9709476 | 0.009744941 |  |  | 605760 | 0.9442752 | 0.8678712 | 0.0134575 | 0.9564516 | 0.007021135 | 0.9564544 | 0.01290272
|  |  | 81972 | 0.9995459 | 0.9994305 | 0.0003913349 | 0.9999501 | 0.2415329 | 0.9999457 | 0.1882656 |  |  | 262746 | 0.9889531 | 0.9866385 | 0.001457359 | 0.9931922 | 0.005544688 | 0.9931876 | 0.005948431 |  |  | 157860 | 0.9539246 | 0.9670213 | 0.003671757 | 0.9563411 | 0.007944926 | 0.9563402 | 0.008287027 |  |  | 305280 | 0.9649265 | 0.9150489 | 0.00874662 | 0.9709813 | 0.003550371 | 0.970982 | 0.009743509 |  |  | 606060 | 0.9420373 | 0.8678712 | 0.0134575 | 0.9564882 | 0.007019793 | 0.9564909 | 0.01290144
|  |  | 82092 | 0.9995459 | 0.9994305 | 0.0003913349 | 0.9999501 | 0.2415329 | 0.9999457 | 0.1882656 |  |  | 263046 | 0.9889531 | 0.9866385 | 0.001457359 | 0.9932018 | 0.005543404 | 0.9931972 | 0.005947686 |  |  | 158160 | 0.9539246 | 0.9670213 | 0.003671757 | 0.9564073 | 0.007946708 | 0.9564064 | 0.008288823 |  |  | 305580 | 0.963245 | 0.9150489 | 0.00874662 | 0.9710156 | 0.003548534 | 0.9710163 | 0.009742082 |  |  | 606360 | 0.9442752 | 0.8678712 | 0.0134575 | 0.9565247 | 0.007018452 | 0.9565275 | 0.01290016
|  |  | 82212 | 1.000442 | 0.9994305 | 0.0003913349 | 0.9999501 | 0.2415329 | 0.9999457 | 0.1882656 |  |  | 263346 | 0.9899135 | 0.9866385 | 0.001457359 | 0.9932113 | 0.005542122 | 0.9932067 | 0.005946943 |  |  | 158460 | 0.9539246 | 0.9670213 | 0.003671757 | 0.9564734 | 0.007948482 | 0.9564724 | 0.008290609 |  |  | 305880 | 0.9615635 | 0.9150489 | 0.00874662 | 0.9710499 | 0.003546701 | 0.9710506 | 0.009740658 |  |  | 606660 | 0.9420373 | 0.8678712 | 0.0134575 | 0.9565613 | 0.007017112 | 0.956564 | 0.01289888
|  |  | 82332 | 0.9995459 | 0.9994305 | 0.0003913349 | 0.9999501 | 0.2415329 | 0.9999457 | 0.1882656 |  |  | 263646 | 0.9889531 | 0.9866385 | 0.001457359 | 0.9932208 | 0.005540843 | 0.9932162 | 0.005946202 |  |  | 158760 | 0.9539246 | 0.9670213 | 0.003671757 | 0.9565394 | 0.007950246 | 0.9565384 | 0.008292384 |  |  | 306180 | 0.963245 | 0.9150489 | 0.00874662 | 0.971084 | 0.003544872 | 0.9710848 | 0.009739239 |  |  | 606960 | 0.9465132 | 0.8678712 | 0.0134575 | 0.9565977 | 0.007015773 | 0.9566004 | 0.01289761
|  |  | 82452 | 1.001338 | 0.9994305 | 0.0003913349 | 0.9999501 | 0.2415329 | 0.9999457 | 0.1882656 |  |  | 263946 | 0.9889531 | 0.9866385 | 0.001457359 | 0.9932302 | 0.005539566 | 0.9932257 | 0.005945461 |  |  | 159060 | 0.9528456 | 0.9670213 | 0.003671757 | 0.9566052 | 0.007952002 | 0.9566043 | 0.00829415 |  |  | 306480 | 0.9615635 | 0.9150489 | 0.00874662 | 0.9711181 | 0.003543048 | 0.9711188 | 0.009737824 |  |  | 607260 | 0.9442752 | 0.8678712 | 0.0134575 | 0.9566341 | 0.007014435 | 0.9566368 | 0.01289633
|  |  | 82572 | 1.000442 | 0.9994305 | 0.0003913349 | 0.9999501 | 0.2415329 | 0.9999457 | 0.1882656 |  |  | 264246 | 0.9899135 | 0.9866385 | 0.001457359 | 0.9932397 | 0.005538291 | 0.9932351 | 0.005944723 |  |  | 159360 | 0.9528456 | 0.9670213 | 0.003671757 | 0.956671 | 0.007953749 | 0.9566701 | 0.008295905 |  |  | 306780 | 0.963245 | 0.9150489 | 0.00874662 | 0.9711521 | 0.003541229 | 0.9711528 | 0.009736413 |  |  | 607560 | 0.9442752 | 0.8678712 | 0.0134575 | 0.9566705 | 0.007013098 | 0.9566732 | 0.01289506
|  |  | 82692 | 1.000442 | 0.9994305 | 0.0003913349 | 0.9999501 | 0.2415329 | 0.9999457 | 0.1882656 |  |  | 264546 | 0.9899135 | 0.9866385 | 0.001457359 | 0.9932491 | 0.005537019 | 0.9932445 | 0.005943985 |  |  | 159660 | 0.9528456 | 0.9670213 | 0.003671757 | 0.9567367 | 0.007955487 | 0.9567357 | 0.008297651 |  |  | 307080 | 0.963245 | 0.9150489 | 0.00874662 | 0.971186 | 0.003539414 | 0.9711867 | 0.009735007 |  |  | 607860 | 0.9442752 | 0.8678712 | 0.0134575 | 0.9567068 | 0.007011762 | 0.9567095 | 0.01289378
|  |  | 82812 | 1.001338 | 0.9994305 | 0.0003913349 | 0.9999501 | 0.2415329 | 0.9999457 | 0.1882656 |  |  | 264846 | 0.9899135 | 0.9866385 | 0.001457359 | 0.9932585 | 0.00553575 | 0.9932539 | 0.00594325 |  |  | 159960 | 0.9528456 | 0.9670213 | 0.003671757 | 0.9568022 | 0.007957217 | 0.9568013 | 0.008299386 |  |  | 307380 | 0.9615635 | 0.9150489 | 0.00874662 | 0.9712198 | 0.003537604 | 0.9712205 | 0.009733605 |  |  | 608160 | 0.9442752 | 0.8678712 | 0.0134575 | 0.9567431 | 0.007010427 | 0.9567458 | 0.01289251
|  |  | 82932 | 0.9995459 | 0.9994305 | 0.0003913349 | 0.9999501 | 0.2415329 | 0.9999457 | 0.1882656 |  |  | 265146 | 0.9899135 | 0.9866385 | 0.001457359 | 0.9932678 | 0.005534483 | 0.9932633 | 0.005942515 |  |  | 160260 | 0.9539246 | 0.9670213 | 0.003671757 | 0.9568677 | 0.007958938 | 0.9568667 | 0.008301112 |  |  | 307680 | 0.9598821 | 0.9150489 | 0.00874662 | 0.9712535 | 0.003535798 | 0.9712541 | 0.009732207 |  |  | 608460 | 0.9420373 | 0.8678712 | 0.0134575 | 0.9567794 | 0.007009093 | 0.9567821 | 0.01289124
|  |  | 83052 | 0.9995459 | 0.9994305 | 0.0003913349 | 0.9999501 | 0.2415329 | 0.9999457 | 0.1882656 |  |  | 265446 | 0.9899135 | 0.9866385 | 0.001457359 | 0.9932772 | 0.005533218 | 0.9932727 | 0.005941782 |  |  | 160560 | 0.9528456 | 0.9670213 | 0.003671757 | 0.956933 | 0.007960651 | 0.9569321 | 0.008302827 |  |  | 307980 | 0.9598821 | 0.9150489 | 0.00874662 | 0.9712871 | 0.003533997 | 0.9712877 | 0.009730813 |  |  | 608760 | 0.9465132 | 0.8678712 | 0.0134575 | 0.9568156 | 0.00700776 | 0.9568183 | 0.01288997
|  |  | 83172 | 0.9995459 | 0.9994305 | 0.0003913349 | 0.9999501 | 0.2415329 | 0.9999457 | 0.1882656 |  |  | 265746 | 0.9899135 | 0.9866385 | 0.001457359 | 0.9932865 | 0.005531956 | 0.993282 | 0.005941051 |  |  | 160860 | 0.9528456 | 0.9670213 | 0.003671757 | 0.9569983 | 0.007962354 | 0.9569973 | 0.008304533 |  |  | 308280 | 0.9615635 | 0.9150489 | 0.00874662 | 0.9713206 | 0.0035322 | 0.9713213 | 0.009729423 |  |  | 609060 | 0.9465132 | 0.8678712 | 0.0134575 | 0.9568518 | 0.007006428 | 0.9568544 | 0.0128887
|  |  | 83292 | 0.9995459 | 0.9994305 | 0.0003913349 | 0.9999501 | 0.2415329 | 0.9999457 | 0.1882656 |  |  | 266046 | 0.9899135 | 0.9866385 | 0.001457359 | 0.9932958 | 0.005530696 | 0.9932913 | 0.00594032 |  |  | 161160 | 0.9528456 | 0.9670213 | 0.003671757 | 0.9570634 | 0.00796405 | 0.9570624 | 0.008306228 |  |  | 308580 | 0.9598821 | 0.9150489 | 0.00874662 | 0.9713541 | 0.003530408 | 0.9713547 | 0.009728037 |  |  | 609360 | 0.9465132 | 0.8678712 | 0.0134575 | 0.9568879 | 0.007005097 | 0.9568905 | 0.01288743
|  |  | 83412 | 0.9995459 | 0.9994305 | 0.0003913349 | 0.9999501 | 0.2415329 | 0.9999457 | 0.1882656 |  |  | 266346 | 0.9899135 | 0.9866385 | 0.001457359 | 0.993305 | 0.005529439 | 0.9933006 | 0.005939592 |  |  | 161460 | 0.9550036 | 0.9670213 | 0.003671757 | 0.9571284 | 0.007965736 | 0.9571275 | 0.008307914 |  |  | 308880 | 0.9582006 | 0.9150489 | 0.00874662 | 0.9713874 | 0.003528621 | 0.971388 | 0.009726656 |  |  | 609660 | 0.9465132 | 0.8678712 | 0.0134575 | 0.956924 | 0.007003767 | 0.9569266 | 0.01288616
|  |  | 83532 | 0.9995459 | 0.9994305 | 0.0003913349 | 0.9999501 | 0.2415329 | 0.9999457 | 0.1882656 |  |  | 266646 | 0.990874 | 0.9866385 | 0.001457359 | 0.9933143 | 0.005528184 | 0.9933098 | 0.005938865 |  |  | 161760 | 0.9517666 | 0.9670213 | 0.003671757 | 0.9571934 | 0.007967414 | 0.9571924 | 0.00830959 |  |  | 309180 | 0.9615635 | 0.9150489 | 0.00874662 | 0.9714206 | 0.003526837 | 0.9714212 | 0.009725279 |  |  | 609960 | 0.9465132 | 0.8678712 | 0.0134575 | 0.95696 | 0.007002437 | 0.9569627 | 0.0128849
|  |  | 83652 | 0.9995459 | 0.9994305 | 0.0003913349 | 0.9999501 | 0.2415329 | 0.9999457 | 0.1882656 |  |  | 266946 | 0.9899135 | 0.9866385 | 0.001457359 | 0.9933235 | 0.005526932 | 0.9933191 | 0.005938139 |  |  | 162060 | 0.9528456 | 0.9670213 | 0.003671757 | 0.9572582 | 0.007969084 | 0.9572572 | 0.008311256 |  |  | 309480 | 0.963245 | 0.9150489 | 0.00874662 | 0.9714538 | 0.003525059 | 0.9714544 | 0.009723906 |  |  | 610260 | 0.9465132 | 0.8678712 | 0.0134575 | 0.956996 | 0.007001109 | 0.9569987 | 0.01288363
|  |  | 83772 | 0.9995459 | 0.9994305 | 0.0003913349 | 0.9999501 | 0.2415329 | 0.9999457 | 0.1882656 |  |  | 267246 | 0.9899135 | 0.9866385 | 0.001457359 | 0.9933327 | 0.005525682 | 0.9933283 | 0.005937415 |  |  | 162360 | 0.9539246 | 0.9670213 | 0.003671757 | 0.9573229 | 0.007970745 | 0.9573219 | 0.008312912 |  |  | 309780 | 0.963245 | 0.9150489 | 0.00874662 | 0.9714869 | 0.003523285 | 0.9714874 | 0.009722537 |  |  | 610560 | 0.9442752 | 0.8678712 | 0.0134575 | 0.957032 | 0.006999782 | 0.9570346 | 0.01288237
|  |  | 83892 | 1.000442 | 0.9994305 | 0.0003913349 | 0.9999501 | 0.2415329 | 0.9999457 | 0.1882656 |  |  | 267546 | 0.9889531 | 0.9866385 | 0.001457359 | 0.9933418 | 0.005524435 | 0.9933374 | 0.005936692 |  |  | 162660 | 0.9539246 | 0.9670213 | 0.003671757 | 0.9573875 | 0.007972397 | 0.9573865 | 0.008314559 |  |  | 310080 | 0.963245 | 0.9150489 | 0.00874662 | 0.9715198 | 0.003521515 | 0.9715204 | 0.009721172 |  |  | 610860 | 0.9465132 | 0.8678712 | 0.0134575 | 0.9570679 | 0.006998456 | 0.9570705 | 0.0128811
|  |  | 84012 | 1.000442 | 0.9994305 | 0.0003913349 | 0.9999501 | 0.2415329 | 0.9999457 | 0.1882656 |  |  | 267846 | 0.9889531 | 0.9866385 | 0.001457359 | 0.993351 | 0.00552319 | 0.9933466 | 0.005935971 |  |  | 162960 | 0.9528456 | 0.9670213 | 0.003671757 | 0.957452 | 0.007974041 | 0.957451 | 0.008316195 |  |  | 310380 | 0.9615635 | 0.9150489 | 0.00874662 | 0.9715527 | 0.00351975 | 0.9715533 | 0.009719812 |  |  | 611160 | 0.9487511 | 0.8678712 | 0.0134575 | 0.9571038 | 0.00699713 | 0.9571064 | 0.01287984
|  |  | 84132 | 0.9995459 | 0.9994305 | 0.0003913349 | 0.9999501 | 0.2415329 | 0.9999457 | 0.1882656 |  |  | 268146 | 0.9899135 | 0.9866385 | 0.001457359 | 0.9933601 | 0.005521948 | 0.9933557 | 0.005935251 |  |  | 163260 | 0.9539246 | 0.9670213 | 0.003671757 | 0.9575164 | 0.007975676 | 0.9575154 | 0.008317822 |  |  | 310680 | 0.9649265 | 0.9150489 | 0.00874662 | 0.9715855 | 0.00351799 | 0.9715861 | 0.009718455 |  |  | 611460 | 0.9442752 | 0.8678712 | 0.0134575 | 0.9571396 | 0.006995806 | 0.9571422 | 0.01287858
|  |  | 84252 | 1.000442 | 0.9994305 | 0.0003913349 | 0.9999501 | 0.2415329 | 0.9999457 | 0.1882656 |  |  | 268446 | 0.9899135 | 0.9866385 | 0.001457359 | 0.9933692 | 0.005520708 | 0.9933648 | 0.005934532 |  |  | 163560 | 0.9550036 | 0.9670213 | 0.003671757 | 0.9575807 | 0.007977304 | 0.9575797 | 0.008319439 |  |  | 310980 | 0.963245 | 0.9150489 | 0.00874662 | 0.9716182 | 0.003516233 | 0.9716188 | 0.009717103 |  |  | 611760 | 0.9487511 | 0.8678712 | 0.0134575 | 0.9571754 | 0.006994483 | 0.957178 | 0.01287732
|  |  | 84372 | 0.9995459 | 0.9994305 | 0.0003913349 | 0.9999501 | 0.2415329 | 0.9999457 | 0.1882656 |  |  | 268746 | 0.9899135 | 0.9866385 | 0.001457359 | 0.9933782 | 0.00551947 | 0.9933739 | 0.005933815 |  |  | 163860 | 0.9539246 | 0.9670213 | 0.003671757 | 0.9576449 | 0.007978922 | 0.9576439 | 0.008321047 |  |  | 311280 | 0.963245 | 0.9150489 | 0.00874662 | 0.9716508 | 0.003514482 | 0.9716514 | 0.009715755 |  |  | 612060 | 0.9465132 | 0.8678712 | 0.0134575 | 0.9572112 | 0.00699316 | 0.9572138 | 0.01287606
|  |  | 84492 | 1.000442 | 0.9994305 | 0.0003913349 | 0.9999501 | 0.2415329 | 0.9999457 | 0.1882656 |  |  | 269046 | 0.9899135 | 0.9866385 | 0.001457359 | 0.9933873 | 0.005518236 | 0.993383 | 0.0059331 |  |  | 164160 | 0.9528456 | 0.9670213 | 0.003671757 | 0.957709 | 0.007980532 | 0.957708 | 0.008322644 |  |  | 311580 | 0.9615635 | 0.9150489 | 0.00874662 | 0.9716834 | 0.003512735 | 0.9716839 | 0.009714411 |  |  | 612360 | 0.9375614 | 0.8678712 | 0.0134575 | 0.9572469 | 0.006991839 | 0.9572495 | 0.0128748
|  |  | 84612 | 1.000442 | 0.9994305 | 0.0003913349 | 0.9999501 | 0.2415329 | 0.9999457 | 0.1882656 |  |  | 269346 | 0.990874 | 0.9866385 | 0.001457359 | 0.9933963 | 0.005517003 | 0.993392 | 0.005932386 |  |  | 164460 | 0.9528456 | 0.9670213 | 0.003671757 | 0.957773 | 0.007982134 | 0.957772 | 0.008324233 |  |  | 311880 | 0.963245 | 0.9150489 | 0.00874662 | 0.9717158 | 0.003510992 | 0.9717163 | 0.009713071 |  |  | 612660 | 0.9420373 | 0.8678712 | 0.0134575 | 0.9572826 | 0.006990519 | 0.9572851 | 0.01287355
|  |  | 84732 | 1.000442 | 0.9994305 | 0.0003913349 | 0.9999501 | 0.2415329 | 0.9999457 | 0.1882656 |  |  | 269646 | 0.9899135 | 0.9866385 | 0.001457359 | 0.9934053 | 0.005515773 | 0.993401 | 0.005931674 |  |  | 164760 | 0.9550036 | 0.9670213 | 0.003671757 | 0.9578369 | 0.007983728 | 0.9578359 | 0.008325811 |  |  | 312180 | 0.9649265 | 0.9150489 | 0.00874662 | 0.9717482 | 0.003509254 | 0.9717486 | 0.009711735 |  |  | 612960 | 0.9487511 | 0.8678712 | 0.0134575 | 0.9573182 | 0.006989199 | 0.9573208 | 0.01287229
|  |  | 84852 | 0.9995459 | 0.9994305 | 0.0003913349 | 0.9999501 | 0.2415329 | 0.9999457 | 0.1882656 |  |  | 269946 | 0.9899135 | 0.9866385 | 0.001457359 | 0.9934143 | 0.005514546 | 0.99341 | 0.005930963 |  |  | 165060 | 0.9550036 | 0.9670213 | 0.003671757 | 0.9579006 | 0.007985313 | 0.9578996 | 0.00832738 |  |  | 312480 | 0.963245 | 0.9150489 | 0.00874662 | 0.9717804 | 0.00350752 | 0.9717809 | 0.009710403 |  |  | 613260 | 0.9465132 | 0.8678712 | 0.0134575 | 0.9573538 | 0.006987881 | 0.9573564 | 0.01287104
|  |  | 84972 | 0.9995459 | 0.9994305 | 0.0003913349 | 0.9999501 | 0.2415329 | 0.9999457 | 0.1882656 |  |  | 270246 | 0.9889531 | 0.9866385 | 0.001457359 | 0.9934232 | 0.005513321 | 0.993419 | 0.005930253 |  |  | 165360 | 0.9539246 | 0.9670213 | 0.003671757 | 0.9579643 | 0.00798689 | 0.9579633 | 0.008328939 |  |  | 312780 | 0.9598821 | 0.9150489 | 0.00874662 | 0.9718126 | 0.003505791 | 0.9718131 | 0.009709076 |  |  | 613560 | 0.9442752 | 0.8678712 | 0.0134575 | 0.9573894 | 0.006986563 | 0.9573919 | 0.01286978
|  |  | 85092 | 1.000442 | 0.9994305 | 0.0003913349 | 0.9999501 | 0.2415329 | 0.9999457 | 0.1882656 |  |  | 270546 | 0.9879926 | 0.9866385 | 0.001457359 | 0.9934322 | 0.005512099 | 0.9934279 | 0.005929545 |  |  | 165660 | 0.9550036 | 0.9670213 | 0.003671757 | 0.9580279 | 0.007988458 | 0.9580269 | 0.008330489 |  |  | 313080 | 0.9649265 | 0.9150489 | 0.00874662 | 0.9718447 | 0.003504067 | 0.9718451 | 0.009707752 |  |  | 613860 | 0.9509891 | 0.8678712 | 0.0134575 | 0.9574249 | 0.006985247 | 0.9574274 | 0.01286853
|  |  | 85212 | 1.000442 | 0.9994305 | 0.0003913349 | 0.9999501 | 0.2415329 | 0.9999457 | 0.1882656 |  |  | 270846 | 0.9889531 | 0.9866385 | 0.001457359 | 0.9934411 | 0.005510879 | 0.9934368 | 0.005928839 |  |  | 165960 | 0.9528456 | 0.9670213 | 0.003671757 | 0.9580914 | 0.007990018 | 0.9580903 | 0.008332029 |  |  | 313380 | 0.963245 | 0.9150489 | 0.00874662 | 0.9718767 | 0.003502346 | 0.9718771 | 0.009706432 |  |  | 614160 | 0.9465132 | 0.8678712 | 0.0134575 | 0.9574604 | 0.006983931 | 0.9574629 | 0.01286728
|  |  | 85332 | 1.000442 | 0.9994305 | 0.0003913349 | 0.9999501 | 0.2415329 | 0.9999457 | 0.1882656 |  |  | 271146 | 0.990874 | 0.9866385 | 0.001457359 | 0.9934499 | 0.005509662 | 0.9934457 | 0.005928134 |  |  | 166260 | 0.9517666 | 0.9670213 | 0.003671757 | 0.9581547 | 0.00799157 | 0.9581537 | 0.00833356 |  |  | 313680 | 0.963245 | 0.9150489 | 0.00874662 | 0.9719086 | 0.003500631 | 0.971909 | 0.009705117 |  |  | 614460 | 0.9487511 | 0.8678712 | 0.0134575 | 0.9574958 | 0.006982617 | 0.9574983 | 0.01286603
|  |  | 85452 | 1.001338 | 0.9994305 | 0.0003913349 | 0.9999501 | 0.2415329 | 0.9999457 | 0.1882656 |  |  | 271446 | 0.9899135 | 0.9866385 | 0.001457359 | 0.9934588 | 0.005508447 | 0.9934546 | 0.005927431 |  |  | 166560 | 0.9539246 | 0.9670213 | 0.003671757 | 0.958218 | 0.007993114 | 0.958217 | 0.008335081 |  |  | 313980 | 0.9649265 | 0.9150489 | 0.00874662 | 0.9719404 | 0.003498919 | 0.9719408 | 0.009703806 |  |  | 614760 | 0.9420373 | 0.8678712 | 0.0134575 | 0.9575312 | 0.006981303 | 0.9575337 | 0.01286478
|  |  | 85572 | 1.001338 | 0.9994305 | 0.0003913349 | 0.9999501 | 0.2415329 | 0.9999457 | 0.1882656 |  |  | 271746 | 0.9899135 | 0.9866385 | 0.001457359 | 0.9934676 | 0.005507235 | 0.9934634 | 0.005926729 |  |  | 166860 | 0.9528456 | 0.9670213 | 0.003671757 | 0.9582812 | 0.00799465 | 0.9582801 | 0.008336593 |  |  | 314280 | 0.9682895 | 0.9150489 | 0.00874662 | 0.9719722 | 0.003497212 | 0.9719726 | 0.009702498 |  |  | 615060 | 0.9442752 | 0.8678712 | 0.0134575 | 0.9575665 | 0.006979991 | 0.957569 | 0.01286353
|  |  | 85692 | 1.000442 | 0.9994305 | 0.0003913349 | 0.9999501 | 0.2415329 | 0.9999457 | 0.1882656 |  |  | 272046 | 0.9889531 | 0.9866385 | 0.001457359 | 0.9934764 | 0.005506025 | 0.9934722 | 0.005926028 |  |  | 167160 | 0.9539246 | 0.9670213 | 0.003671757 | 0.9583442 | 0.007996177 | 0.9583432 | 0.008338095 |  |  | 314580 | 0.9649265 | 0.9150489 | 0.00874662 | 0.9720038 | 0.00349551 | 0.9720042 | 0.009701195 |  |  | 615360 | 0.9509891 | 0.8678712 | 0.0134575 | 0.9576018 | 0.006978679 | 0.9576043 | 0.01286228
|  |  | 85812 | 0.9995459 | 0.9994305 | 0.0003913349 | 0.9999501 | 0.2415329 | 0.9999457 | 0.1882656 |  |  | 272346 | 0.990874 | 0.9866385 | 0.001457359 | 0.9934852 | 0.005504818 | 0.993481 | 0.005925329 |  |  | 167460 | 0.9550036 | 0.9670213 | 0.003671757 | 0.9584072 | 0.007997696 | 0.9584061 | 0.008339588 |  |  | 314880 | 0.9649265 | 0.9150489 | 0.00874662 | 0.9720354 | 0.003493812 | 0.9720358 | 0.009699896 |  |  | 615660 | 0.9487511 | 0.8678712 | 0.0134575 | 0.9576371 | 0.006977369 | 0.9576396 | 0.01286103
|  |  | 85932 | 0.9995459 | 0.9994305 | 0.0003913349 | 0.9999501 | 0.2415329 | 0.9999457 | 0.1882656 |  |  | 272646 | 0.9899135 | 0.9866385 | 0.001457359 | 0.993494 | 0.005503614 | 0.9934898 | 0.005924632 |  |  | 167760 | 0.9539246 | 0.9670213 | 0.003671757 | 0.95847 | 0.007999207 | 0.958469 | 0.008341072 |  |  | 315180 | 0.9649265 | 0.9150489 | 0.00874662 | 0.9720669 | 0.003492118 | 0.9720672 | 0.009698601 |  |  | 615960 | 0.9487511 | 0.8678712 | 0.0134575 | 0.9576723 | 0.006976059 | 0.9576748 | 0.01285979
|  |  | 86052 | 1.000442 | 0.9994305 | 0.0003913349 | 0.9999501 | 0.2415329 | 0.9999457 | 0.1882656 |  |  | 272946 | 0.9899135 | 0.9866385 | 0.001457359 | 0.9935027 | 0.005502412 | 0.9934986 | 0.005923936 |  |  | 168060 | 0.9550036 | 0.9670213 | 0.003671757 | 0.9585328 | 0.00800071 | 0.9585318 | 0.008342546 |  |  | 315480 | 0.9649265 | 0.9150489 | 0.00874662 | 0.9720982 | 0.003490429 | 0.9720986 | 0.00969731 |  |  | 616260 | 0.9509891 | 0.8678712 | 0.0134575 | 0.9577075 | 0.00697475 | 0.95771 | 0.01285854
|  |  | 86172 | 0.9995459 | 0.9994305 | 0.0003913349 | 0.9999501 | 0.2415329 | 0.9999457 | 0.1882656 |  |  | 273246 | 0.9899135 | 0.9866385 | 0.001457359 | 0.9935114 | 0.005501212 | 0.9935073 | 0.005923241 |  |  | 168360 | 0.9539246 | 0.9670213 | 0.003671757 | 0.9585954 | 0.008002204 | 0.9585944 | 0.008344011 |  |  | 315780 | 0.963245 | 0.9150489 | 0.00874662 | 0.9721296 | 0.003488745 | 0.9721299 | 0.009696023 |  |  | 616560 | 0.9465132 | 0.8678712 | 0.0134575 | 0.9577427 | 0.006973443 | 0.9577451 | 0.0128573
|  |  | 86292 | 1.000442 | 0.9994305 | 0.0003913349 | 0.9999501 | 0.2415329 | 0.9999457 | 0.1882656 |  |  | 273546 | 0.9899135 | 0.9866385 | 0.001457359 | 0.9935201 | 0.005500015 | 0.993516 | 0.005922549 |  |  | 168660 | 0.9539246 | 0.9670213 | 0.003671757 | 0.958658 | 0.008003691 | 0.958657 | 0.008345467 |  |  | 316080 | 0.9649265 | 0.9150489 | 0.00874662 | 0.9721608 | 0.003487064 | 0.9721611 | 0.00969474 |  |  | 616860 | 0.9487511 | 0.8678712 | 0.0134575 | 0.9577778 | 0.006972136 | 0.9577802 | 0.01285606
|  |  | 86412 | 1.000442 | 0.9994305 | 0.0003913349 | 0.9999501 | 0.2415329 | 0.9999457 | 0.1882656 |  |  | 273846 | 0.9889531 | 0.9866385 | 0.001457359 | 0.9935288 | 0.005498821 | 0.9935247 | 0.005921857 |  |  | 168960 | 0.9539246 | 0.9670213 | 0.003671757 | 0.9587204 | 0.00800517 | 0.9587194 | 0.008346913 |  |  | 316380 | 0.9682895 | 0.9150489 | 0.00874662 | 0.9721919 | 0.003485389 | 0.9721922 | 0.009693461 |  |  | 617160 | 0.953227 | 0.8678712 | 0.0134575 | 0.9578129 | 0.006970831 | 0.9578153 | 0.01285482
|  |  | 86532 | 1.000442 | 0.9994305 | 0.0003913349 | 0.9999501 | 0.2415329 | 0.9999457 | 0.1882656 |  |  | 274146 | 0.9889531 | 0.9866385 | 0.001457359 | 0.9935374 | 0.005497629 | 0.9935333 | 0.005921167 |  |  | 169260 | 0.9539246 | 0.9670213 | 0.003671757 | 0.9587828 | 0.00800664 | 0.9587817 | 0.00834835 |  |  | 316680 | 0.966608 | 0.9150489 | 0.00874662 | 0.972223 | 0.003483717 | 0.9722233 | 0.009692186 |  |  | 617460 | 0.9465132 | 0.8678712 | 0.0134575 | 0.9578479 | 0.006969526 | 0.9578503 | 0.01285357
|  |  | 86652 | 0.9995459 | 0.9994305 | 0.0003913349 | 0.9999501 | 0.2415329 | 0.9999457 | 0.1882656 |  |  | 274446 | 0.9899135 | 0.9866385 | 0.001457359 | 0.9935461 | 0.005496439 | 0.993542 | 0.005920479 |  |  | 169560 | 0.9528456 | 0.9670213 | 0.003671757 | 0.958845 | 0.008008103 | 0.958844 | 0.008349778 |  |  | 316980 | 0.966608 | 0.9150489 | 0.00874662 | 0.9722539 | 0.00348205 | 0.9722542 | 0.009690915 |  |  | 617760 | 0.9487511 | 0.8678712 | 0.0134575 | 0.9578829 | 0.006968222 | 0.9578853 | 0.01285234
|  |  | 86772 | 1.000442 | 0.9994305 | 0.0003913349 | 0.9999501 | 0.2415329 | 0.9999457 | 0.1882656 |  |  | 274746 | 0.9889531 | 0.9866385 | 0.001457359 | 0.9935547 | 0.005495252 | 0.9935506 | 0.005919792 |  |  | 169860 | 0.9528456 | 0.9670213 | 0.003671757 | 0.9589072 | 0.008009557 | 0.9589061 | 0.008351197 |  |  | 317280 | 0.9649265 | 0.9150489 | 0.00874662 | 0.9722848 | 0.003480388 | 0.9722851 | 0.009689648 |  |  | 618060 | 0.9509891 | 0.8678712 | 0.0134575 | 0.9579178 | 0.00696692 | 0.9579202 | 0.0128511
|  |  | 86892 | 1.000442 | 0.9994305 | 0.0003913349 | 0.9999501 | 0.2415329 | 0.9999457 | 0.1882656 |  |  | 275046 | 0.9899135 | 0.9866385 | 0.001457359 | 0.9935632 | 0.005494068 | 0.9935592 | 0.005919107 |  |  | 170160 | 0.9539246 | 0.9670213 | 0.003671757 | 0.9589692 | 0.008011003 | 0.9589682 | 0.008352606 |  |  | 317580 | 0.966608 | 0.9150489 | 0.00874662 | 0.9723156 | 0.00347873 | 0.9723159 | 0.009688384 |  |  | 618360 | 0.9465132 | 0.8678712 | 0.0134575 | 0.9579527 | 0.006965618 | 0.9579551 | 0.01284986
|  |  | 87012 | 1.000442 | 0.9994305 | 0.0003913349 | 0.9999501 | 0.2415329 | 0.9999457 | 0.1882656 |  |  | 275346 | 0.9889531 | 0.9866385 | 0.001457359 | 0.9935718 | 0.005492886 | 0.9935677 | 0.005918423 |  |  | 170460 | 0.9550036 | 0.9670213 | 0.003671757 | 0.9590312 | 0.008012442 | 0.9590301 | 0.008354006 |  |  | 317880 | 0.963245 | 0.9150489 | 0.00874662 | 0.9723463 | 0.003477076 | 0.9723466 | 0.009687125 |  |  | 618660 | 0.9487511 | 0.8678712 | 0.0134575 | 0.9579876 | 0.006964317 | 0.95799 | 0.01284862
|  |  | 87132 | 1.001338 | 0.9994305 | 0.0003913349 | 0.9999501 | 0.2415329 | 0.9999457 | 0.1882656 |  |  | 275646 | 0.9899135 | 0.9866385 | 0.001457359 | 0.9935803 | 0.005491707 | 0.9935763 | 0.005917741 |  |  | 170760 | 0.9560827 | 0.9670213 | 0.003671757 | 0.959093 | 0.008013872 | 0.959092 | 0.008355397 |  |  | 318180 | 0.966608 | 0.9150489 | 0.00874662 | 0.9723769 | 0.003475427 | 0.9723772 | 0.00968587 |  |  | 618960 | 0.9487511 | 0.8678712 | 0.0134575 | 0.9580224 | 0.006963018 | 0.9580248 | 0.01284739
|  |  | 87252 | 1.000442 | 0.9994305 | 0.0003913349 | 0.9999501 | 0.2415329 | 0.9999457 | 0.1882656 |  |  | 275946 | 0.9889531 | 0.9866385 | 0.001457359 | 0.9935888 | 0.005490531 | 0.9935848 | 0.00591706 |  |  | 171060 | 0.9560827 | 0.9670213 | 0.003671757 | 0.9591548 | 0.008015295 | 0.9591537 | 0.00835678 |  |  | 318480 | 0.9649265 | 0.9150489 | 0.00874662 | 0.9724075 | 0.003473782 | 0.9724077 | 0.009684619 |  |  | 619260 | 0.953227 | 0.8678712 | 0.0134575 | 0.9580572 | 0.006961719 | 0.9580596 | 0.01284615
|  |  | 87372 | 1.000442 | 0.9994305 | 0.0003913349 | 0.9999501 | 0.2415329 | 0.9999457 | 0.1882656 |  |  | 276246 | 0.9889531 | 0.9866385 | 0.001457359 | 0.9935973 | 0.005489357 | 0.9935933 | 0.005916381 |  |  | 171360 | 0.9571617 | 0.9670213 | 0.003671757 | 0.9592164 | 0.00801671 | 0.9592154 | 0.008358152 |  |  | 318780 | 0.963245 | 0.9150489 | 0.00874662 | 0.972438 | 0.003472141 | 0.9724382 | 0.009683372 |  |  | 619560 | 0.953227 | 0.8678712 | 0.0134575 | 0.958092 | 0.006960421 | 0.9580943 | 0.01284492
|  |  | 87492 | 1.000442 | 0.9994305 | 0.0003913349 | 0.9999501 | 0.2415329 | 0.9999457 | 0.1882656 |  |  | 276546 | 0.9879926 | 0.9866385 | 0.001457359 | 0.9936058 | 0.005488185 | 0.9936018 | 0.005915704 |  |  | 171660 | 0.9582407 | 0.9670213 | 0.003671757 | 0.959278 | 0.008018117 | 0.9592769 | 0.008359516 |  |  | 319080 | 0.963245 | 0.9150489 | 0.00874662 | 0.9724683 | 0.003470505 | 0.9724686 | 0.009682129 |  |  | 619860 | 0.9487511 | 0.8678712 | 0.0134575 | 0.9581267 | 0.006959125 | 0.958129 | 0.01284369
|  |  | 87612 | 1.001338 | 0.9994305 | 0.0003913349 | 0.9999501 | 0.2415329 | 0.9999457 | 0.1882656 |  |  | 276846 | 0.9899135 | 0.9866385 | 0.001457359 | 0.9936142 | 0.005487016 | 0.9936102 | 0.005915027 |  |  | 171960 | 0.9593197 | 0.9670213 | 0.003671757 | 0.9593394 | 0.008019516 | 0.9593384 | 0.008360871 |  |  | 319380 | 0.9649265 | 0.9150489 | 0.00874662 | 0.9724986 | 0.003468873 | 0.9724988 | 0.00968089 |  |  | 620160 | 0.9442752 | 0.8678712 | 0.0134575 | 0.9581614 | 0.006957829 | 0.9581637 | 0.01284246
|  |  | 87732 | 1.002234 | 0.9994305 | 0.0003913349 | 0.9999501 | 0.2415329 | 0.9999457 | 0.1882656 |  |  | 277146 | 0.9879926 | 0.9866385 | 0.001457359 | 0.9936226 | 0.00548585 | 0.9936187 | 0.005914353 |  |  | 172260 | 0.9571617 | 0.9670213 | 0.003671757 | 0.9594008 | 0.008020907 | 0.9593997 | 0.008362217 |  |  | 319680 | 0.966608 | 0.9150489 | 0.00874662 | 0.9725288 | 0.003467246 | 0.972529 | 0.009679654 |  |  | 620460 | 0.9465132 | 0.8678712 | 0.0134575 | 0.958196 | 0.006956535 | 0.9581983 | 0.01284123
|  |  | 87852 | 0.9995459 | 0.9994305 | 0.0003913349 | 0.9999501 | 0.2415329 | 0.9999457 | 0.1882656 |  |  | 277446 | 0.9889531 | 0.9866385 | 0.001457359 | 0.993631 | 0.005484686 | 0.9936271 | 0.00591368 |  |  | 172560 | 0.9560827 | 0.9670213 | 0.003671757 | 0.959462 | 0.00802229 | 0.959461 | 0.008363554 |  |  | 319980 | 0.963245 | 0.9150489 | 0.00874662 | 0.972559 | 0.003465623 | 0.9725592 | 0.009678423 |  |  | 620760 | 0.9465132 | 0.8678712 | 0.0134575 | 0.9582306 | 0.006955241 | 0.9582329 | 0.01284
|  |  | 87972 | 1.000442 | 0.9994305 | 0.0003913349 | 0.9999501 | 0.2415329 | 0.9999457 | 0.1882656 |  |  | 277746 | 0.9889531 | 0.9866385 | 0.001457359 | 0.9936394 | 0.005483524 | 0.9936355 | 0.005913008 |  |  | 172860 | 0.9571617 | 0.9670213 | 0.003671757 | 0.9595232 | 0.008023665 | 0.9595221 | 0.008364882 |  |  | 320280 | 0.966608 | 0.9150489 | 0.00874662 | 0.972589 | 0.003464004 | 0.9725892 | 0.009677195 |  |  | 621060 | 0.9465132 | 0.8678712 | 0.0134575 | 0.9582651 | 0.006953948 | 0.9582674 | 0.01283877
|  |  | 88092 | 1.001338 | 0.9994305 | 0.0003913349 | 0.9999501 | 0.2415329 | 0.9999457 | 0.1882656 |  |  | 278046 | 0.9879926 | 0.9866385 | 0.001457359 | 0.9936477 | 0.005482366 | 0.9936438 | 0.005912338 |  |  | 173160 | 0.9571617 | 0.9670213 | 0.003671757 | 0.9595842 | 0.008025033 | 0.9595831 | 0.008366201 |  |  | 320580 | 0.9649265 | 0.9150489 | 0.00874662 | 0.972619 | 0.00346239 | 0.9726192 | 0.009675972 |  |  | 621360 | 0.9465132 | 0.8678712 | 0.0134575 | 0.9582996 | 0.006952657 | 0.9583019 | 0.01283754
|  |  | 88212 | 0.9995459 | 0.9994305 | 0.0003913349 | 0.9999501 | 0.2415329 | 0.9999457 | 0.1882656 |  |  | 278346 | 0.9879926 | 0.9866385 | 0.001457359 | 0.9936561 | 0.00548121 | 0.9936522 | 0.00591167 |  |  | 173460 | 0.9582407 | 0.9670213 | 0.003671757 | 0.9596452 | 0.008026393 | 0.9596441 | 0.008367511 |  |  | 320880 | 0.9682895 | 0.9150489 | 0.00874662 | 0.9726489 | 0.00346078 | 0.972649 | 0.009674752 |  |  | 621660 | 0.9487511 | 0.8678712 | 0.0134575 | 0.9583341 | 0.006951366 | 0.9583364 | 0.01283632
|  |  | 88332 | 1.000442 | 0.9994305 | 0.0003913349 | 0.9999501 | 0.2415329 | 0.9999457 | 0.1882656 |  |  | 278646 | 0.9899135 | 0.9866385 | 0.001457359 | 0.9936644 | 0.005480056 | 0.9936605 | 0.005911003 |  |  | 173760 | 0.9582407 | 0.9670213 | 0.003671757 | 0.959706 | 0.008027745 | 0.959705 | 0.008368812 |  |  | 321180 | 0.963245 | 0.9150489 | 0.00874662 | 0.9726787 | 0.003459174 | 0.9726788 | 0.009673536 |  |  | 621960 | 0.9487511 | 0.8678712 | 0.0134575 | 0.9583685 | 0.006950076 | 0.9583708 | 0.01283509
|  |  | 88452 | 1.000442 | 0.9994305 | 0.0003913349 | 0.9999501 | 0.2415329 | 0.9999457 | 0.1882656 |  |  | 278946 | 0.9889531 | 0.9866385 | 0.001457359 | 0.9936727 | 0.005478905 | 0.9936688 | 0.005910338 |  |  | 174060 | 0.9582407 | 0.9670213 | 0.003671757 | 0.9597668 | 0.008029089 | 0.9597657 | 0.008370104 |  |  | 321480 | 0.9649265 | 0.9150489 | 0.00874662 | 0.9727084 | 0.003457573 | 0.9727085 | 0.009672325 |  |  | 622260 | 0.9442752 | 0.8678712 | 0.0134575 | 0.9584029 | 0.006948788 | 0.9584052 | 0.01283387
|  |  | 88572 | 1.000442 | 0.9994305 | 0.0003913349 | 0.9999501 | 0.2415329 | 0.9999457 | 0.1882656 |  |  | 279246 | 0.9899135 | 0.9866385 | 0.001457359 | 0.9936809 | 0.005477756 | 0.9936771 | 0.005909674 |  |  | 174360 | 0.9582407 | 0.9670213 | 0.003671757 | 0.9598274 | 0.008030426 | 0.9598264 | 0.008371388 |  |  | 321780 | 0.9649265 | 0.9150489 | 0.00874662 | 0.972738 | 0.003455976 | 0.9727382 | 0.009671117 |  |  | 622560 | 0.9442752 | 0.8678712 | 0.0134575 | 0.9584373 | 0.0069475 | 0.9584396 | 0.01283265
|  |  | 88692 | 1.000442 | 0.9994305 | 0.0003913349 | 0.9999501 | 0.2415329 | 0.9999457 | 0.1882656 |  |  | 279546 | 0.9889531 | 0.9866385 | 0.001457359 | 0.9936892 | 0.005476611 | 0.9936853 | 0.005909012 |  |  | 174660 | 0.9593197 | 0.9670213 | 0.003671757 | 0.959888 | 0.008031755 | 0.9598869 | 0.008372662 |  |  | 322080 | 0.963245 | 0.9150489 | 0.00874662 | 0.9727676 | 0.003454383 | 0.9727677 | 0.009669913 |  |  | 622860 | 0.9465132 | 0.8678712 | 0.0134575 | 0.9584716 | 0.006946214 | 0.9584739 | 0.01283143
|  |  | 88812 | 0.9995459 | 0.9994305 | 0.0003913349 | 0.9999501 | 0.2415329 | 0.9999457 | 0.1882656 |  |  | 279846 | 0.9879926 | 0.9866385 | 0.001457359 | 0.9936974 | 0.005475467 | 0.9936936 | 0.005908351 |  |  | 174960 | 0.9582407 | 0.9670213 | 0.003671757 | 0.9599485 | 0.008033077 | 0.9599474 | 0.008373928 |  |  | 322380 | 0.963245 | 0.9150489 | 0.00874662 | 0.9727971 | 0.003452795 | 0.9727972 | 0.009668712 |  |  | 623160 | 0.9465132 | 0.8678712 | 0.0134575 | 0.9585059 | 0.006944928 | 0.9585081 | 0.01283021
|  |  | 88932 | 1.001338 | 0.9994305 | 0.0003913349 | 0.9999501 | 0.2415329 | 0.9999457 | 0.1882656 |  |  | 280146 | 0.9889531 | 0.9866385 | 0.001457359 | 0.9937056 | 0.005474326 | 0.9937018 | 0.005907692 |  |  | 175260 | 0.9603987 | 0.9670213 | 0.003671757 | 0.9600088 | 0.00803439 | 0.9600077 | 0.008375185 |  |  | 322680 | 0.9649265 | 0.9150489 | 0.00874662 | 0.9728265 | 0.003451211 | 0.9728266 | 0.009667516 |  |  | 623460 | 0.9554649 | 0.8678712 | 0.0134575 | 0.9585401 | 0.006943643 | 0.9585424 | 0.01282899
|  |  | 89052 | 1.000442 | 0.9994305 | 0.0003913349 | 0.9999501 | 0.2415329 | 0.9999457 | 0.1882656 |  |  | 280446 | 0.9889531 | 0.9866385 | 0.001457359 | 0.9937138 | 0.005473188 | 0.99371 | 0.005907035 |  |  | 175560 | 0.9603987 | 0.9670213 | 0.003671757 | 0.9600691 | 0.008035696 | 0.960068 | 0.008376434 |  |  | 322980 | 0.966608 | 0.9150489 | 0.00874662 | 0.9728558 | 0.003449631 | 0.9728559 | 0.009666324 |  |  | 623760 | 0.9509891 | 0.8678712 | 0.0134575 | 0.9585743 | 0.00694236 | 0.9585765 | 0.01282777
|  |  | 89172 | 1.000442 | 0.9994305 | 0.0003913349 | 0.9999501 | 0.2415329 | 0.9999457 | 0.1882656 |  |  | 280746 | 0.9899135 | 0.9866385 | 0.001457359 | 0.9937219 | 0.005472053 | 0.9937181 | 0.005906378 |  |  | 175860 | 0.9582407 | 0.9670213 | 0.003671757 | 0.9601293 | 0.008036995 | 0.9601282 | 0.008377673 |  |  | 323280 | 0.966608 | 0.9150489 | 0.00874662 | 0.972885 | 0.003448056 | 0.9728851 | 0.009665135 |  |  | 624060 | 0.9487511 | 0.8678712 | 0.0134575 | 0.9586085 | 0.006941077 | 0.9586107 | 0.01282655
|  |  | 89292 | 0.9995459 | 0.9994305 | 0.0003913349 | 0.9999501 | 0.2415329 | 0.9999457 | 0.1882656 |  |  | 281046 | 0.9899135 | 0.9866385 | 0.001457359 | 0.9937301 | 0.00547092 | 0.9937263 | 0.005905724 |  |  | 176160 | 0.9593197 | 0.9670213 | 0.003671757 | 0.9601893 | 0.008038286 | 0.9601882 | 0.008378904 |  |  | 323580 | 0.9649265 | 0.9150489 | 0.00874662 | 0.9729142 | 0.003446485 | 0.9729142 | 0.00966395 |  |  | 624360 | 0.9420373 | 0.8678712 | 0.0134575 | 0.9586426 | 0.006939796 | 0.9586448 | 0.01282533
|  |  | 89412 | 1.001338 | 0.9994305 | 0.0003913349 | 0.9999501 | 0.2415329 | 0.9999457 | 0.1882656 |  |  | 281346 | 0.990874 | 0.9866385 | 0.001457359 | 0.9937382 | 0.005469789 | 0.9937344 | 0.005905071 |  |  | 176460 | 0.9582407 | 0.9670213 | 0.003671757 | 0.9602493 | 0.008039569 | 0.9602482 | 0.008380126 |  |  | 323880 | 0.9682895 | 0.9150489 | 0.00874662 | 0.9729433 | 0.003444918 | 0.9729433 | 0.009662769 |  |  | 624660 | 0.9509891 | 0.8678712 | 0.0134575 | 0.9586767 | 0.006938515 | 0.9586789 | 0.01282412
|  |  | 89532 | 0.9995459 | 0.9994305 | 0.0003913349 | 0.9999501 | 0.2415329 | 0.9999457 | 0.1882656 |  |  | 281646 | 0.9889531 | 0.9866385 | 0.001457359 | 0.9937463 | 0.005468661 | 0.9937425 | 0.00590442 |  |  | 176760 | 0.9603987 | 0.9670213 | 0.003671757 | 0.9603092 | 0.008040845 | 0.9603081 | 0.00838134 |  |  | 324180 | 0.9682895 | 0.9150489 | 0.00874662 | 0.9729723 | 0.003443356 | 0.9729723 | 0.009661592 |  |  | 624960 | 0.953227 | 0.8678712 | 0.0134575 | 0.9587107 | 0.006937235 | 0.9587129 | 0.01282291
|  |  | 89652 | 1.000442 | 0.9994305 | 0.0003913349 | 0.9999501 | 0.2415329 | 0.9999457 | 0.1882656 |  |  | 281946 | 0.9899135 | 0.9866385 | 0.001457359 | 0.9937543 | 0.005467536 | 0.9937506 | 0.00590377 |  |  | 177060 | 0.9582407 | 0.9670213 | 0.003671757 | 0.960369 | 0.008042113 | 0.9603679 | 0.008382545 |  |  | 324480 | 0.966608 | 0.9150489 | 0.00874662 | 0.9730012 | 0.003441798 | 0.9730012 | 0.009660419 |  |  | 625260 | 0.9487511 | 0.8678712 | 0.0134575 | 0.9587447 | 0.006935957 | 0.9587469 | 0.01282169
|  |  | 89772 | 1.000442 | 0.9994305 | 0.0003913349 | 0.9999501 | 0.2415329 | 0.9999457 | 0.1882656 |  |  | 282246 | 0.9879926 | 0.9866385 | 0.001457359 | 0.9937624 | 0.005466413 | 0.9937586 | 0.005903122 |  |  | 177360 | 0.9603987 | 0.9670213 | 0.003671757 | 0.9604286 | 0.008043374 | 0.9604275 | 0.008383741 |  |  | 324780 | 0.9615635 | 0.9150489 | 0.00874662 | 0.97303 | 0.003440244 | 0.97303 | 0.00965925 |  |  | 625560 | 0.9554649 | 0.8678712 | 0.0134575 | 0.9587787 | 0.006934679 | 0.9587809 | 0.01282048
|  |  | 89892 | 1.000442 | 0.9994305 | 0.0003913349 | 0.9999501 | 0.2415329 | 0.9999457 | 0.1882656 |  |  | 282546 | 0.9889531 | 0.9866385 | 0.001457359 | 0.9937704 | 0.005465293 | 0.9937667 | 0.005902475 |  |  | 177660 | 0.9614777 | 0.9670213 | 0.003671757 | 0.9604882 | 0.008044628 | 0.9604871 | 0.008384929 |  |  | 325080 | 0.9682895 | 0.9150489 | 0.00874662 | 0.9730588 | 0.003438694 | 0.9730588 | 0.009658084 |  |  | 625860 | 0.953227 | 0.8678712 | 0.0134575 | 0.9588126 | 0.006933403 | 0.9588148 | 0.01281927
|  |  | 90012 | 1.000442 | 0.9994305 | 0.0003913349 | 0.9999501 | 0.2415329 | 0.9999457 | 0.1882656 |  |  | 282846 | 0.9889531 | 0.9866385 | 0.001457359 | 0.9937784 | 0.005464175 | 0.9937747 | 0.00590183 |  |  | 177960 | 0.9625568 | 0.9670213 | 0.003671757 | 0.9605477 | 0.008045873 | 0.9605466 | 0.008386109 |  |  | 325380 | 0.966608 | 0.9150489 | 0.00874662 | 0.9730875 | 0.003437149 | 0.9730875 | 0.009656922 |  |  | 626160 | 0.9509891 | 0.8678712 | 0.0134575 | 0.9588465 | 0.006932127 | 0.9588487 | 0.01281806
|  |  | 90132 | 0.9995459 | 0.9994305 | 0.0003913349 | 0.9999501 | 0.2415329 | 0.9999457 | 0.1882656 |  |  | 283146 | 0.9899135 | 0.9866385 | 0.001457359 | 0.9937864 | 0.00546306 | 0.9937827 | 0.005901186 |  |  | 178260 | 0.9614777 | 0.9670213 | 0.003671757 | 0.9606071 | 0.008047112 | 0.960606 | 0.008387279 |  |  | 325680 | 0.9682895 | 0.9150489 | 0.00874662 | 0.9731161 | 0.003435608 | 0.9731161 | 0.009655764 |  |  | 626460 | 0.9509891 | 0.8678712 | 0.0134575 | 0.9588803 | 0.006930853 | 0.9588825 | 0.01281685
|  |  | 90252 | 1.000442 | 0.9994305 | 0.0003913349 | 0.9999501 | 0.2415329 | 0.9999457 | 0.1882656 |  |  | 283446 | 0.9899135 | 0.9866385 | 0.001457359 | 0.9937943 | 0.005461948 | 0.9937907 | 0.005900544 |  |  | 178560 | 0.9603987 | 0.9670213 | 0.003671757 | 0.9606664 | 0.008048343 | 0.9606653 | 0.008388442 |  |  | 325980 | 0.9682895 | 0.9150489 | 0.00874662 | 0.9731446 | 0.003434071 | 0.9731446 | 0.00965461 |  |  | 626760 | 0.9465132 | 0.8678712 | 0.0134575 | 0.9589141 | 0.006929579 | 0.9589163 | 0.01281564
|  |  | 90372 | 1.000442 | 0.9994305 | 0.0003913349 | 0.9999501 | 0.2415329 | 0.9999457 | 0.1882656 |  |  | 283746 | 0.9889531 | 0.9866385 | 0.001457359 | 0.9938023 | 0.005460838 | 0.9937986 | 0.005899904 |  |  | 178860 | 0.9614777 | 0.9670213 | 0.003671757 | 0.9607256 | 0.008049567 | 0.9607245 | 0.008389595 |  |  | 326280 | 0.966608 | 0.9150489 | 0.00874662 | 0.9731731 | 0.003432539 | 0.973173 | 0.009653459 |  |  | 627060 | 0.9465132 | 0.8678712 | 0.0134575 | 0.9589479 | 0.006928307 | 0.9589501 | 0.01281444
|  |  | 90492 | 1.000442 | 0.9994305 | 0.0003913349 | 0.9999501 | 0.2415329 | 0.9999457 | 0.1882656 |  |  | 284046 | 0.9899135 | 0.9866385 | 0.001457359 | 0.9938102 | 0.00545973 | 0.9938066 | 0.005899265 |  |  | 179160 | 0.9614777 | 0.9670213 | 0.003671757 | 0.9607847 | 0.008050783 | 0.9607836 | 0.008390741 |  |  | 326580 | 0.9649265 | 0.9150489 | 0.00874662 | 0.9732014 | 0.003431011 | 0.9732014 | 0.009652313 |  |  | 627360 | 0.9487511 | 0.8678712 | 0.0134575 | 0.9589816 | 0.006927036 | 0.9589838 | 0.01281323
|  |  | 90612 | 1.000442 | 0.9994305 | 0.0003913349 | 0.9999501 | 0.2415329 | 0.9999457 | 0.1882656 |  |  | 284346 | 0.9899135 | 0.9866385 | 0.001457359 | 0.9938181 | 0.005458626 | 0.9938145 | 0.005898627 |  |  | 179460 | 0.9636358 | 0.9670213 | 0.003671757 | 0.9608437 | 0.008051992 | 0.9608426 | 0.008391878 |  |  | 326880 | 0.966608 | 0.9150489 | 0.00874662 | 0.9732297 | 0.003429487 | 0.9732297 | 0.00965117 |  |  | 627660 | 0.9487511 | 0.8678712 | 0.0134575 | 0.9590153 | 0.006925765 | 0.9590175 | 0.01281203
|  |  | 90732 | 0.9995459 | 0.9994305 | 0.0003913349 | 0.9999501 | 0.2415329 | 0.9999457 | 0.1882656 |  |  | 284646 | 0.9899135 | 0.9866385 | 0.001457359 | 0.993826 | 0.005457523 | 0.9938224 | 0.005897992 |  |  | 179760 | 0.9603987 | 0.9670213 | 0.003671757 | 0.9609027 | 0.008053193 | 0.9609015 | 0.008393006 |  |  | 327180 | 0.9682895 | 0.9150489 | 0.00874662 | 0.9732579 | 0.003427967 | 0.9732579 | 0.009650031 |  |  | 627960 | 0.9487511 | 0.8678712 | 0.0134575 | 0.959049 | 0.006924496 | 0.9590511 | 0.01281082
|  |  | 90852 | 1.000442 | 0.9994305 | 0.0003913349 | 0.9999501 | 0.2415329 | 0.9999457 | 0.1882656 |  |  | 284946 | 0.9889531 | 0.9866385 | 0.001457359 | 0.9938338 | 0.005456424 | 0.9938302 | 0.005897357 |  |  | 180060 | 0.9614777 | 0.9670213 | 0.003671757 | 0.9609615 | 0.008054388 | 0.9609604 | 0.008394126 |  |  | 327480 | 0.9682895 | 0.9150489 | 0.00874662 | 0.9732861 | 0.003426452 | 0.973286 | 0.009648895 |  |  | 628260 | 0.953227 | 0.8678712 | 0.0134575 | 0.9590826 | 0.006923227 | 0.9590847 | 0.01280962
|  |  | 90972 | 1.000442 | 0.9994305 | 0.0003913349 | 0.9999501 | 0.2415329 | 0.9999457 | 0.1882656 |  |  | 285246 | 0.9899135 | 0.9866385 | 0.001457359 | 0.9938417 | 0.005455327 | 0.9938381 | 0.005896725 |  |  | 180360 | 0.9593197 | 0.9670213 | 0.003671757 | 0.9610202 | 0.008055575 | 0.9610191 | 0.008395238 |  |  | 327780 | 0.963245 | 0.9150489 | 0.00874662 | 0.9733141 | 0.00342494 | 0.973314 | 0.009647764 |  |  | 628560 | 0.953227 | 0.8678712 | 0.0134575 | 0.9591162 | 0.00692196 | 0.9591183 | 0.01280842
|  |  | 91092 | 1.000442 | 0.9994305 | 0.0003913349 | 0.9999501 | 0.2415329 | 0.9999457 | 0.1882656 |  |  | 285546 | 0.9899135 | 0.9866385 | 0.001457359 | 0.9938495 | 0.005454232 | 0.9938459 | 0.005896094 |  |  | 180660 | 0.9603987 | 0.9670213 | 0.003671757 | 0.9610788 | 0.008056754 | 0.9610777 | 0.008396342 |  |  | 328080 | 0.963245 | 0.9150489 | 0.00874662 | 0.9733421 | 0.003423433 | 0.973342 | 0.009646636 |  |  | 628860 | 0.9509891 | 0.8678712 | 0.0134575 | 0.9591497 | 0.006920694 | 0.9591518 | 0.01280722
|  |  | 91212 | 1.000442 | 0.9994305 | 0.0003913349 | 0.9999501 | 0.2415329 | 0.9999457 | 0.1882656 |  |  | 285846 | 0.9889531 | 0.9866385 | 0.001457359 | 0.9938573 | 0.00545314 | 0.9938537 | 0.005895464 |  |  | 180960 | 0.9625568 | 0.9670213 | 0.003671757 | 0.9611374 | 0.008057927 | 0.9611362 | 0.008397437 |  |  | 328380 | 0.966608 | 0.9150489 | 0.00874662 | 0.97337 | 0.003421931 | 0.9733699 | 0.009645511 |  |  | 629160 | 0.9509891 | 0.8678712 | 0.0134575 | 0.9591832 | 0.006919428 | 0.9591853 | 0.01280602
|  |  | 91332 | 1.000442 | 0.9994305 | 0.0003913349 | 0.9999501 | 0.2415329 | 0.9999457 | 0.1882656 |  |  | 286146 | 0.9899135 | 0.9866385 | 0.001457359 | 0.993865 | 0.005452051 | 0.9938615 | 0.005894836 |  |  | 181260 | 0.9636358 | 0.9670213 | 0.003671757 | 0.9611958 | 0.008059092 | 0.9611947 | 0.008398524 |  |  | 328680 | 0.9682895 | 0.9150489 | 0.00874662 | 0.9733979 | 0.003420432 | 0.9733977 | 0.009644391 |  |  | 629460 | 0.9487511 | 0.8678712 | 0.0134575 | 0.9592167 | 0.006918164 | 0.9592188 | 0.01280482
|  |  | 91452 | 0.9995459 | 0.9994305 | 0.0003913349 | 0.9999501 | 0.2415329 | 0.9999457 | 0.1882656 |  |  | 286446 | 0.9899135 | 0.9866385 | 0.001457359 | 0.9938728 | 0.005450964 | 0.9938693 | 0.00589421 |  |  | 181560 | 0.9614777 | 0.9670213 | 0.003671757 | 0.9612542 | 0.00806025 | 0.961253 | 0.008399602 |  |  | 328980 | 0.966608 | 0.9150489 | 0.00874662 | 0.9734256 | 0.003418938 | 0.9734255 | 0.009643274 |  |  | 629760 | 0.9465132 | 0.8678712 | 0.0134575 | 0.9592501 | 0.006916901 | 0.9592522 | 0.01280362
|  |  | 91572 | 0.9995459 | 0.9994305 | 0.0003913349 | 0.9999501 | 0.2415329 | 0.9999457 | 0.1882656 |  |  | 286746 | 0.9889531 | 0.9866385 | 0.001457359 | 0.9938805 | 0.00544988 | 0.993877 | 0.005893585 |  |  | 181860 | 0.9625568 | 0.9670213 | 0.003671757 | 0.9613124 | 0.008061401 | 0.9613113 | 0.008400673 |  |  | 329280 | 0.966608 | 0.9150489 | 0.00874662 | 0.9734533 | 0.003417447 | 0.9734532 | 0.009642161 |  |  | 630060 | 0.9465132 | 0.8678712 | 0.0134575 | 0.9592835 | 0.006915638 | 0.9592855 | 0.01280243
|  |  | 91692 | 1.000442 | 0.9994305 | 0.0003913349 | 0.9999501 | 0.2415329 | 0.9999457 | 0.1882656 |  |  | 287046 | 0.9889531 | 0.9866385 | 0.001457359 | 0.9938882 | 0.005448799 | 0.9938847 | 0.005892961 |  |  | 182160 | 0.9625568 | 0.9670213 | 0.003671757 | 0.9613706 | 0.008062544 | 0.9613694 | 0.008401735 |  |  | 329580 | 0.9682895 | 0.9150489 | 0.00874662 | 0.9734809 | 0.003415961 | 0.9734808 | 0.009641052 |  |  | 630360 | 0.953227 | 0.8678712 | 0.0134575 | 0.9593168 | 0.006914377 | 0.9593189 | 0.01280123
|  |  | 91812 | 1.001338 | 0.9994305 | 0.0003913349 | 0.9999501 | 0.2415329 | 0.9999457 | 0.1882656 |  |  | 287346 | 0.9899135 | 0.9866385 | 0.001457359 | 0.9938959 | 0.00544772 | 0.9938924 | 0.00589234 |  |  | 182460 | 0.9636358 | 0.9670213 | 0.003671757 | 0.9614286 | 0.008063681 | 0.9614275 | 0.008402789 |  |  | 329880 | 0.966608 | 0.9150489 | 0.00874662 | 0.9735084 | 0.00341448 | 0.9735083 | 0.009639946 |  |  | 630660 | 0.9509891 | 0.8678712 | 0.0134575 | 0.9593501 | 0.006913117 | 0.9593522 | 0.01280004
|  |  | 91932 | 0.9995459 | 0.9994305 | 0.0003913349 | 0.9999501 | 0.2415329 | 0.9999457 | 0.1882656 |  |  | 287646 | 0.990874 | 0.9866385 | 0.001457359 | 0.9939036 | 0.005446643 | 0.9939001 | 0.005891719 |  |  | 182760 | 0.9636358 | 0.9670213 | 0.003671757 | 0.9614866 | 0.00806481 | 0.9614855 | 0.008403835 |  |  | 330180 | 0.966608 | 0.9150489 | 0.00874662 | 0.9735359 | 0.003413002 | 0.9735357 | 0.009638844 |  |  | 630960 | 0.9577029 | 0.8678712 | 0.0134575 | 0.9593834 | 0.006911858 | 0.9593854 | 0.01279885
|  |  | 92052 | 0.9995459 | 0.9994305 | 0.0003913349 | 0.9999501 | 0.2415329 | 0.9999457 | 0.1882656 |  |  | 287946 | 0.990874 | 0.9866385 | 0.001457359 | 0.9939112 | 0.005445569 | 0.9939078 | 0.005891101 |  |  | 183060 | 0.9636358 | 0.9670213 | 0.003671757 | 0.9615445 | 0.008065933 | 0.9615433 | 0.008404873 |  |  | 330480 | 0.966608 | 0.9150489 | 0.00874662 | 0.9735633 | 0.003411529 | 0.9735631 | 0.009637746 |  |  | 631260 | 0.953227 | 0.8678712 | 0.0134575 | 0.9594166 | 0.0069106 | 0.9594187 | 0.01279766
|  |  | 92172 | 1.000442 | 0.9994305 | 0.0003913349 | 0.9999501 | 0.2415329 | 0.9999457 | 0.1882656 |  |  | 288246 | 0.990874 | 0.9866385 | 0.001457359 | 0.9939189 | 0.005444498 | 0.9939154 | 0.005890484 |  |  | 183360 | 0.9636358 | 0.9670213 | 0.003671757 | 0.9616023 | 0.008067048 | 0.9616011 | 0.008405902 |  |  | 330780 | 0.966608 | 0.9150489 | 0.00874662 | 0.9735906 | 0.003410059 | 0.9735904 | 0.009636651 |  |  | 631560 | 0.9442752 | 0.8678712 | 0.0134575 | 0.9594498 | 0.006909342 | 0.9594519 | 0.01279646
|  |  | 92292 | 1.000442 | 0.9994305 | 0.0003913349 | 0.9999501 | 0.2415329 | 0.9999457 | 0.1882656 |  |  | 288546 | 0.9899135 | 0.9866385 | 0.001457359 | 0.9939265 | 0.005443429 | 0.993923 | 0.005889868 |  |  | 183660 | 0.9636358 | 0.9670213 | 0.003671757 | 0.9616599 | 0.008068156 | 0.9616588 | 0.008406924 |  |  | 331080 | 0.9699709 | 0.9150489 | 0.00874662 | 0.9736178 | 0.003408594 | 0.9736176 | 0.00963556 |  |  | 631860 | 0.9509891 | 0.8678712 | 0.0134575 | 0.959483 | 0.006908086 | 0.959485 | 0.01279528
|  |  | 92412 | 0.9995459 | 0.9994305 | 0.0003913349 | 0.9999501 | 0.2415329 | 0.9999457 | 0.1882656 |  |  | 288846 | 0.9899135 | 0.9866385 | 0.001457359 | 0.9939341 | 0.005442363 | 0.9939306 | 0.005889254 |  |  | 183960 | 0.9614777 | 0.9670213 | 0.003671757 | 0.9617175 | 0.008069257 | 0.9617164 | 0.008407937 |  |  | 331380 | 0.9682895 | 0.9150489 | 0.00874662 | 0.973645 | 0.003407133 | 0.9736447 | 0.009634473 |  |  | 632160 | 0.9577029 | 0.8678712 | 0.0134575 | 0.9595161 | 0.006906831 | 0.9595181 | 0.01279409
|  |  | 92532 | 0.9995459 | 0.9994305 | 0.0003913349 | 0.9999501 | 0.2415329 | 0.9999457 | 0.1882656 |  |  | 289146 | 0.9899135 | 0.9866385 | 0.001457359 | 0.9939416 | 0.005441299 | 0.9939382 | 0.005888642 |  |  | 184260 | 0.9647148 | 0.9670213 | 0.003671757 | 0.961775 | 0.008070351 | 0.9617739 | 0.008408943 |  |  | 331680 | 0.9682895 | 0.9150489 | 0.00874662 | 0.9736721 | 0.003405677 | 0.9736718 | 0.009633389 |  |  | 632460 | 0.9554649 | 0.8678712 | 0.0134575 | 0.9595492 | 0.006905577 | 0.9595512 | 0.0127929
|  |  | 92652 | 1.000442 | 0.9994305 | 0.0003913349 | 0.9999501 | 0.2415329 | 0.9999457 | 0.1882656 |  |  | 289446 | 0.990874 | 0.9866385 | 0.001457359 | 0.9939492 | 0.005440238 | 0.9939458 | 0.005888031 |  |  | 184560 | 0.9668728 | 0.9670213 | 0.003671757 | 0.9618325 | 0.008071438 | 0.9618313 | 0.00840994 |  |  | 331980 | 0.9699709 | 0.9150489 | 0.00874662 | 0.9736991 | 0.003404224 | 0.9736988 | 0.009632309 |  |  | 632760 | 0.9599408 | 0.8678712 | 0.0134575 | 0.9595822 | 0.006904324 | 0.9595842 | 0.01279171
|  |  | 92772 | 0.9995459 | 0.9994305 | 0.0003913349 | 0.9999501 | 0.2415329 | 0.9999457 | 0.1882656 |  |  | 289746 | 0.990874 | 0.9866385 | 0.001457359 | 0.9939567 | 0.00543918 | 0.9939533 | 0.005887422 |  |  | 184860 | 0.9647148 | 0.9670213 | 0.003671757 | 0.9618898 | 0.008072518 | 0.9618886 | 0.00841093 |  |  | 332280 | 0.9699709 | 0.9150489 | 0.00874662 | 0.973726 | 0.003402776 | 0.9737257 | 0.009631232 |  |  | 633060 | 0.9509891 | 0.8678712 | 0.0134575 | 0.9596153 | 0.006903072 | 0.9596172 | 0.01279053
|  |  | 92892 | 0.9995459 | 0.9994305 | 0.0003913349 | 0.9999501 | 0.2415329 | 0.9999457 | 0.1882656 |  |  | 290046 | 0.9918345 | 0.9866385 | 0.001457359 | 0.9939642 | 0.005438124 | 0.9939609 | 0.005886814 |  |  | 185160 | 0.9636358 | 0.9670213 | 0.003671757 | 0.961947 | 0.008073591 | 0.9619458 | 0.008411911 |  |  | 332580 | 0.966608 | 0.9150489 | 0.00874662 | 0.9737529 | 0.003401331 | 0.9737526 | 0.00963016 |  |  | 633360 | 0.9487511 | 0.8678712 | 0.0134575 | 0.9596482 | 0.006901821 | 0.9596502 | 0.01278934
|  |  | 93012 | 1.000442 | 0.9994305 | 0.0003913349 | 0.9999501 | 0.2415329 | 0.9999457 | 0.1882656 |  |  | 290346 | 0.990874 | 0.9866385 | 0.001457359 | 0.9939717 | 0.005437071 | 0.9939684 | 0.005886208 |  |  | 185460 | 0.9614777 | 0.9670213 | 0.003671757 | 0.9620041 | 0.008074657 | 0.962003 | 0.008412885 |  |  | 332880 | 0.9649265 | 0.9150489 | 0.00874662 | 0.9737797 | 0.003399891 | 0.9737794 | 0.00962909 |  |  | 633660 | 0.9577029 | 0.8678712 | 0.0134575 | 0.9596811 | 0.006900571 | 0.9596831 | 0.01278816
|  |  | 93132 | 1.000442 | 0.9994305 | 0.0003913349 | 0.9999501 | 0.2415329 | 0.9999457 | 0.1882656 |  |  | 290646 | 0.9918345 | 0.9866385 | 0.001457359 | 0.9939792 | 0.00543602 | 0.9939758 | 0.005885604 |  |  | 185760 | 0.9625568 | 0.9670213 | 0.003671757 | 0.9620612 | 0.008075716 | 0.96206 | 0.008413851 |  |  | 333180 | 0.966608 | 0.9150489 | 0.00874662 | 0.9738064 | 0.003398455 | 0.9738061 | 0.009628025 |  |  | 633960 | 0.9577029 | 0.8678712 | 0.0134575 | 0.959714 | 0.006899322 | 0.959716 | 0.01278698
|  |  | 93252 | 1.000442 | 0.9994305 | 0.0003913349 | 0.9999501 | 0.2415329 | 0.9999457 | 0.1882656 |  |  | 290946 | 0.9899135 | 0.9866385 | 0.001457359 | 0.9939866 | 0.005434972 | 0.9939833 | 0.005885001 |  |  | 186060 | 0.9647148 | 0.9670213 | 0.003671757 | 0.9621181 | 0.008076769 | 0.9621169 | 0.008414808 |  |  | 333480 | 0.9699709 | 0.9150489 | 0.00874662 | 0.973833 | 0.003397023 | 0.9738327 | 0.009626963 |  |  | 634260 | 0.9554649 | 0.8678712 | 0.0134575 | 0.9597469 | 0.006898074 | 0.9597488 | 0.0127858
|  |  | 93372 | 0.9995459 | 0.9994305 | 0.0003913349 | 0.9999501 | 0.2415329 | 0.9999457 | 0.1882656 |  |  | 291246 | 0.990874 | 0.9866385 | 0.001457359 | 0.9939941 | 0.005433926 | 0.9939907 | 0.005884399 |  |  | 186360 | 0.9647148 | 0.9670213 | 0.003671757 | 0.962175 | 0.008077814 | 0.9621738 | 0.008415758 |  |  | 333780 | 0.966608 | 0.9150489 | 0.00874662 | 0.9738596 | 0.003395595 | 0.9738593 | 0.009625904 |  |  | 634560 | 0.953227 | 0.8678712 | 0.0134575 | 0.9597797 | 0.006896827 | 0.9597816 | 0.01278462
|  |  | 93492 | 1.000442 | 0.9994305 | 0.0003913349 | 0.9999501 | 0.2415329 | 0.9999457 | 0.1882656 |  |  | 291546 | 0.990874 | 0.9866385 | 0.001457359 | 0.9940015 | 0.005432883 | 0.9939982 | 0.005883799 |  |  | 186660 | 0.9647148 | 0.9670213 | 0.003671757 | 0.9622317 | 0.008078853 | 0.9622306 | 0.0084167 |  |  | 334080 | 0.966608 | 0.9150489 | 0.00874662 | 0.9738861 | 0.003394172 | 0.9738858 | 0.00962485 |  |  | 634860 | 0.9509891 | 0.8678712 | 0.0134575 | 0.9598125 | 0.006895581 | 0.9598144 | 0.01278344
|  |  | 93612 | 1.000442 | 0.9994305 | 0.0003913349 | 0.9999501 | 0.2415329 | 0.9999457 | 0.1882656 |  |  | 291846 | 0.9899135 | 0.9866385 | 0.001457359 | 0.9940089 | 0.005431843 | 0.9940056 | 0.005883201 |  |  | 186960 | 0.9625568 | 0.9670213 | 0.003671757 | 0.9622884 | 0.008079885 | 0.9622872 | 0.008417634 |  |  | 334380 | 0.9682895 | 0.9150489 | 0.00874662 | 0.9739125 | 0.003392752 | 0.9739122 | 0.009623798 |  |  | 635160 | 0.9599408 | 0.8678712 | 0.0134575 | 0.9598452 | 0.006894337 | 0.9598471 | 0.01278226
|  |  | 93732 | 1.000442 | 0.9994305 | 0.0003913349 | 0.9999501 | 0.2415329 | 0.9999457 | 0.1882656 |  |  | 292146 | 0.990874 | 0.9866385 | 0.001457359 | 0.9940162 | 0.005430805 | 0.994013 | 0.005882604 |  |  | 187260 | 0.9603987 | 0.9670213 | 0.003671757 | 0.962345 | 0.008080909 | 0.9623438 | 0.008418561 |  |  | 334680 | 0.963245 | 0.9150489 | 0.00874662 | 0.9739389 | 0.003391337 | 0.9739385 | 0.009622751 |  |  | 635460 | 0.953227 | 0.8678712 | 0.0134575 | 0.9598779 | 0.006893093 | 0.9598798 | 0.01278108
|  |  | 93852 | 0.9995459 | 0.9994305 | 0.0003913349 | 0.9999501 | 0.2415329 | 0.9999457 | 0.1882656 |  |  | 292446 | 0.990874 | 0.9866385 | 0.001457359 | 0.9940236 | 0.005429769 | 0.9940203 | 0.005882009 |  |  | 187560 | 0.9636358 | 0.9670213 | 0.003671757 | 0.9624015 | 0.008081928 | 0.9624003 | 0.00841948 |  |  | 334980 | 0.9682895 | 0.9150489 | 0.00874662 | 0.9739651 | 0.003389925 | 0.9739648 | 0.009621706 |  |  | 635760 | 0.9509891 | 0.8678712 | 0.0134575 | 0.9599106 | 0.00689185 | 0.9599125 | 0.01277991
|  |  | 93972 | 1.000442 | 0.9994305 | 0.0003913349 | 0.9999501 | 0.2415329 | 0.9999457 | 0.1882656 |  |  | 292746 | 0.990874 | 0.9866385 | 0.001457359 | 0.9940309 | 0.005428736 | 0.9940277 | 0.005881415 |  |  | 187860 | 0.9636358 | 0.9670213 | 0.003671757 | 0.9624579 | 0.008082939 | 0.9624567 | 0.00842039 |  |  | 335280 | 0.966608 | 0.9150489 | 0.00874662 | 0.9739913 | 0.003388518 | 0.973991 | 0.009620666 |  |  | 636060 | 0.9554649 | 0.8678712 | 0.0134575 | 0.9599432 | 0.006890608 | 0.9599451 | 0.01277873
|  |  | 94092 | 0.9995459 | 0.9994305 | 0.0003913349 | 0.9999501 | 0.2415329 | 0.9999457 | 0.1882656 |  |  | 293046 | 0.9918345 | 0.9866385 | 0.001457359 | 0.9940382 | 0.005427706 | 0.994035 | 0.005880823 |  |  | 188160 | 0.9657938 | 0.9670213 | 0.003671757 | 0.9625142 | 0.008083943 | 0.962513 | 0.008421294 |  |  | 335580 | 0.9682895 | 0.9150489 | 0.00874662 | 0.9740175 | 0.003387114 | 0.9740171 | 0.009619629 |  |  | 636360 | 0.953227 | 0.8678712 | 0.0134575 | 0.9599758 | 0.006889368 | 0.9599777 | 0.01277756
|  |  | 94212 | 1.000442 | 0.9994305 | 0.0003913349 | 0.9999501 | 0.2415329 | 0.9999457 | 0.1882656 |  |  | 293346 | 0.990874 | 0.9866385 | 0.001457359 | 0.9940455 | 0.005426679 | 0.9940423 | 0.005880233 |  |  | 188460 | 0.9647148 | 0.9670213 | 0.003671757 | 0.9625704 | 0.008084941 | 0.9625692 | 0.008422189 |  |  | 335880 | 0.9649265 | 0.9150489 | 0.00874662 | 0.9740435 | 0.003385715 | 0.9740432 | 0.009618595 |  |  | 636660 | 0.9509891 | 0.8678712 | 0.0134575 | 0.9600084 | 0.006888128 | 0.9600103 | 0.01277639
|  |  | 94332 | 1.001338 | 0.9994305 | 0.0003913349 | 0.9999501 | 0.2415329 | 0.9999457 | 0.1882656 |  |  | 293646 | 0.9927949 | 0.9866385 | 0.001457359 | 0.9940528 | 0.005425653 | 0.9940496 | 0.005879644 |  |  | 188760 | 0.9636358 | 0.9670213 | 0.003671757 | 0.9626265 | 0.008085932 | 0.9626253 | 0.008423077 |  |  | 336180 | 0.966608 | 0.9150489 | 0.00874662 | 0.9740695 | 0.00338432 | 0.9740691 | 0.009617565 |  |  | 636960 | 0.9554649 | 0.8678712 | 0.0134575 | 0.9600409 | 0.006886889 | 0.9600428 | 0.01277522
|  |  | 94452 | 1.000442 | 0.9994305 | 0.0003913349 | 0.9999501 | 0.2415329 | 0.9999457 | 0.1882656 |  |  | 293946 | 0.9918345 | 0.9866385 | 0.001457359 | 0.9940601 | 0.005424631 | 0.9940568 | 0.005879057 |  |  | 189060 | 0.9636358 | 0.9670213 | 0.003671757 | 0.9626825 | 0.008086917 | 0.9626814 | 0.008423957 |  |  | 336480 | 0.966608 | 0.9150489 | 0.00874662 | 0.9740955 | 0.003382929 | 0.9740951 | 0.009616539 |  |  | 637260 | 0.9599408 | 0.8678712 | 0.0134575 | 0.9600734 | 0.006885652 | 0.9600752 | 0.01277405
|  |  | 94572 | 1.000442 | 0.9994305 | 0.0003913349 | 0.9999501 | 0.2415329 | 0.9999457 | 0.1882656 |  |  | 294246 | 0.9927949 | 0.9866385 | 0.001457359 | 0.9940673 | 0.005423611 | 0.9940641 | 0.005878471 |  |  | 189360 | 0.9636358 | 0.9670213 | 0.003671757 | 0.9627385 | 0.008087894 | 0.9627373 | 0.00842483 |  |  | 336780 | 0.9699709 | 0.9150489 | 0.00874662 | 0.9741213 | 0.003381542 | 0.9741209 | 0.009615516 |  |  | 637560 | 0.9577029 | 0.8678712 | 0.0134575 | 0.9601058 | 0.006884415 | 0.9601077 | 0.01277288
|  |  | 94692 | 1.000442 | 0.9994305 | 0.0003913349 | 0.9999501 | 0.2415329 | 0.9999457 | 0.1882656 |  |  | 294546 | 0.990874 | 0.9866385 | 0.001457359 | 0.9940745 | 0.005422593 | 0.9940713 | 0.005877887 |  |  | 189660 | 0.9668728 | 0.9670213 | 0.003671757 | 0.9627943 | 0.008088865 | 0.9627931 | 0.008425695 |  |  | 337080 | 0.9649265 | 0.9150489 | 0.00874662 | 0.9741471 | 0.003380159 | 0.9741467 | 0.009614496 |  |  | 637860 | 0.9509891 | 0.8678712 | 0.0134575 | 0.9601382 | 0.00688318 | 0.9601401 | 0.01277171
|  |  | 94812 | 1.000442 | 0.9994305 | 0.0003913349 | 0.9999501 | 0.2415329 | 0.9999457 | 0.1882656 |  |  | 294846 | 0.9899135 | 0.9866385 | 0.001457359 | 0.9940817 | 0.005421578 | 0.9940785 | 0.005877304 |  |  | 189960 | 0.9657938 | 0.9670213 | 0.003671757 | 0.9628501 | 0.00808983 | 0.9628489 | 0.008426552 |  |  | 337380 | 0.966608 | 0.9150489 | 0.00874662 | 0.9741728 | 0.00337878 | 0.9741724 | 0.009613481 |  |  | 638160 | 0.9509891 | 0.8678712 | 0.0134575 | 0.9601706 | 0.006881945 | 0.9601724 | 0.01277054
|  |  | 94932 | 0.9995459 | 0.9994305 | 0.0003913349 | 0.9999501 | 0.2415329 | 0.9999457 | 0.1882656 |  |  | 295146 | 0.990874 | 0.9866385 | 0.001457359 | 0.9940889 | 0.005420566 | 0.9940857 | 0.005876723 |  |  | 190260 | 0.9657938 | 0.9670213 | 0.003671757 | 0.9629058 | 0.008090788 | 0.9629046 | 0.008427402 |  |  | 337680 | 0.9699709 | 0.9150489 | 0.00874662 | 0.9741985 | 0.003377405 | 0.974198 | 0.009612468 |  |  | 638460 | 0.9577029 | 0.8678712 | 0.0134575 | 0.9602029 | 0.006880712 | 0.9602048 | 0.01276938
|  |  | 95052 | 0.9995459 | 0.9994305 | 0.0003913349 | 0.9999501 | 0.2415329 | 0.9999457 | 0.1882656 |  |  | 295446 | 0.9899135 | 0.9866385 | 0.001457359 | 0.994096 | 0.005419556 | 0.9940929 | 0.005876143 |  |  | 190560 | 0.9647148 | 0.9670213 | 0.003671757 | 0.9629613 | 0.008091739 | 0.9629602 | 0.008428244 |  |  | 337980 | 0.966608 | 0.9150489 | 0.00874662 | 0.974224 | 0.003376034 | 0.9742236 | 0.009611459 |  |  | 638760 | 0.9554649 | 0.8678712 | 0.0134575 | 0.9602352 | 0.006879479 | 0.960237 | 0.01276821
|  |  | 95172 | 1.001338 | 0.9994305 | 0.0003913349 | 0.9999501 | 0.2415329 | 0.9999457 | 0.1882656 |  |  | 295746 | 0.990874 | 0.9866385 | 0.001457359 | 0.9941032 | 0.005418549 | 0.9941 | 0.005875565 |  |  | 190860 | 0.9625568 | 0.9670213 | 0.003671757 | 0.9630168 | 0.008092683 | 0.9630156 | 0.008429079 |  |  | 338280 | 0.963245 | 0.9150489 | 0.00874662 | 0.9742495 | 0.003374667 | 0.9742491 | 0.009610454 |  |  | 639060 | 0.9599408 | 0.8678712 | 0.0134575 | 0.9602675 | 0.006878248 | 0.9602693 | 0.01276705
|  |  | 95292 | 1.000442 | 0.9994305 | 0.0003913349 | 0.9999501 | 0.2415329 | 0.9999457 | 0.1882656 |  |  | 296046 | 0.9918345 | 0.9866385 | 0.001457359 | 0.9941103 | 0.005417544 | 0.9941072 | 0.005874989 |  |  | 191160 | 0.9636358 | 0.9670213 | 0.003671757 | 0.9630722 | 0.008093621 | 0.963071 | 0.008429906 |  |  | 338580 | 0.966608 | 0.9150489 | 0.00874662 | 0.974275 | 0.003373305 | 0.9742745 | 0.009609452 |  |  | 639360 | 0.9599408 | 0.8678712 | 0.0134575 | 0.9602997 | 0.006877018 | 0.9603015 | 0.01276589
|  |  | 95412 | 0.9995459 | 0.9994305 | 0.0003913349 | 0.9999501 | 0.2415329 | 0.9999457 | 0.1882656 |  |  | 296346 | 0.9899135 | 0.9866385 | 0.001457359 | 0.9941174 | 0.005416542 | 0.9941143 | 0.005874414 |  |  | 191460 | 0.9647148 | 0.9670213 | 0.003671757 | 0.9631275 | 0.008094553 | 0.9631264 | 0.008430726 |  |  | 338880 | 0.966608 | 0.9150489 | 0.00874662 | 0.9743003 | 0.003371946 | 0.9742998 | 0.009608453 |  |  | 639660 | 0.9554649 | 0.8678712 | 0.0134575 | 0.9603319 | 0.006875788 | 0.9603337 | 0.01276472
|  |  | 95532 | 1.000442 | 0.9994305 | 0.0003913349 | 0.9999501 | 0.2415329 | 0.9999457 | 0.1882656 |  |  | 296646 | 0.9899135 | 0.9866385 | 0.001457359 | 0.9941245 | 0.005415542 | 0.9941214 | 0.00587384 |  |  | 191760 | 0.9636358 | 0.9670213 | 0.003671757 | 0.9631828 | 0.008095478 | 0.9631816 | 0.008431538 |  |  | 339180 | 0.9699709 | 0.9150489 | 0.00874662 | 0.9743256 | 0.003370591 | 0.9743251 | 0.009607458 |  |  | 639960 | 0.953227 | 0.8678712 | 0.0134575 | 0.960364 | 0.00687456 | 0.9603658 | 0.01276356
|  |  | 95652 | 0.9995459 | 0.9994305 | 0.0003913349 | 0.9999501 | 0.2415329 | 0.9999457 | 0.1882656 |  |  | 296946 | 0.9899135 | 0.9866385 | 0.001457359 | 0.9941315 | 0.005414545 | 0.9941285 | 0.005873268 |  |  | 192060 | 0.9647148 | 0.9670213 | 0.003671757 | 0.9632379 | 0.008096396 | 0.9632367 | 0.008432343 |  |  | 339480 | 0.966608 | 0.9150489 | 0.00874662 | 0.9743508 | 0.00336924 | 0.9743503 | 0.009606466 |  |  | 640260 | 0.9554649 | 0.8678712 | 0.0134575 | 0.9603962 | 0.006873333 | 0.9603979 | 0.0127624
|  |  | 95772 | 1.000442 | 0.9994305 | 0.0003913349 | 0.9999501 | 0.2415329 | 0.9999457 | 0.1882656 |  |  | 297246 | 0.9899135 | 0.9866385 | 0.001457359 | 0.9941386 | 0.005413551 | 0.9941355 | 0.005872698 |  |  | 192360 | 0.9668728 | 0.9670213 | 0.003671757 | 0.9632929 | 0.008097308 | 0.9632918 | 0.00843314 |  |  | 339780 | 0.966608 | 0.9150489 | 0.00874662 | 0.974376 | 0.003367893 | 0.9743755 | 0.009605478 |  |  | 640560 | 0.9554649 | 0.8678712 | 0.0134575 | 0.9604282 | 0.006872107 | 0.96043 | 0.01276125
|  |  | 95892 | 1.000442 | 0.9994305 | 0.0003913349 | 0.9999501 | 0.2415329 | 0.9999457 | 0.1882656 |  |  | 297546 | 0.990874 | 0.9866385 | 0.001457359 | 0.9941456 | 0.005412559 | 0.9941426 | 0.005872129 |  |  | 192660 | 0.9636358 | 0.9670213 | 0.003671757 | 0.9633479 | 0.008098214 | 0.9633467 | 0.008433931 |  |  | 340080 | 0.966608 | 0.9150489 | 0.00874662 | 0.9744011 | 0.00336655 | 0.9744006 | 0.009604493 |  |  | 640860 | 0.9599408 | 0.8678712 | 0.0134575 | 0.9604603 | 0.006870881 | 0.960462 | 0.01276009
|  |  | 96012 | 1.001338 | 0.9994305 | 0.0003913349 | 0.9999501 | 0.2415329 | 0.9999457 | 0.1882656 |  |  | 297846 | 0.9899135 | 0.9866385 | 0.001457359 | 0.9941526 | 0.005411569 | 0.9941496 | 0.005871562 |  |  | 192960 | 0.9636358 | 0.9670213 | 0.003671757 | 0.9634028 | 0.008099113 | 0.9634016 | 0.008434713 |  |  | 340380 | 0.966608 | 0.9150489 | 0.00874662 | 0.9744261 | 0.003365211 | 0.9744256 | 0.009603512 |  |  | 641160 | 0.9554649 | 0.8678712 | 0.0134575 | 0.9604923 | 0.006869657 | 0.960494 | 0.01275893
|  |  | 96132 | 1.000442 | 0.9994305 | 0.0003913349 | 0.9999501 | 0.2415329 | 0.9999457 | 0.1882656 |  |  | 298146 | 0.9889531 | 0.9866385 | 0.001457359 | 0.9941596 | 0.005410582 | 0.9941566 | 0.005870997 |  |  | 193260 | 0.9636358 | 0.9670213 | 0.003671757 | 0.9634575 | 0.008100006 | 0.9634563 | 0.008435489 |  |  | 340680 | 0.966608 | 0.9150489 | 0.00874662 | 0.9744511 | 0.003363876 | 0.9744505 | 0.009602534 |  |  | 641460 | 0.9577029 | 0.8678712 | 0.0134575 | 0.9605242 | 0.006868434 | 0.960526 | 0.01275778
|  |  | 96252 | 1.000442 | 0.9994305 | 0.0003913349 | 0.9999501 | 0.2415329 | 0.9999457 | 0.1882656 |  |  | 298446 | 0.9899135 | 0.9866385 | 0.001457359 | 0.9941666 | 0.005409598 | 0.9941636 | 0.005870433 |  |  | 193560 | 0.9647148 | 0.9670213 | 0.003671757 | 0.9635122 | 0.008100892 | 0.963511 | 0.008436257 |  |  | 340980 | 0.9649265 | 0.9150489 | 0.00874662 | 0.9744759 | 0.003362545 | 0.9744754 | 0.009601559 |  |  | 641760 | 0.9599408 | 0.8678712 | 0.0134575 | 0.9605562 | 0.006867212 | 0.9605579 | 0.01275662
|  |  | 96372 | 1.000442 | 0.9994305 | 0.0003913349 | 0.9999501 | 0.2415329 | 0.9999457 | 0.1882656 |  |  | 298746 | 0.9899135 | 0.9866385 | 0.001457359 | 0.9941735 | 0.005408616 | 0.9941705 | 0.00586987 |  |  | 193860 | 0.9657938 | 0.9670213 | 0.003671757 | 0.9635668 | 0.008101772 | 0.9635656 | 0.008437018 |  |  | 341280 | 0.966608 | 0.9150489 | 0.00874662 | 0.9745007 | 0.003361218 | 0.9745002 | 0.009600588 |  |  | 642060 | 0.9599408 | 0.8678712 | 0.0134575 | 0.9605881 | 0.006865991 | 0.9605898 | 0.01275547
|  |  | 96492 | 1.000442 | 0.9994305 | 0.0003913349 | 0.9999501 | 0.2415329 | 0.9999457 | 0.1882656 |  |  | 299046 | 0.990874 | 0.9866385 | 0.001457359 | 0.9941805 | 0.005407637 | 0.9941775 | 0.005869309 |  |  | 194160 | 0.9647148 | 0.9670213 | 0.003671757 | 0.9636213 | 0.008102645 | 0.9636201 | 0.008437772 |  |  | 341580 | 0.9682895 | 0.9150489 | 0.00874662 | 0.9745255 | 0.003359895 | 0.9745249 | 0.00959962 |  |  | 642360 | 0.9554649 | 0.8678712 | 0.0134575 | 0.9606199 | 0.006864771 | 0.9606216 | 0.01275432
|  |  | 96612 | 1.001338 | 0.9994305 | 0.0003913349 | 0.9999501 | 0.2415329 | 0.9999457 | 0.1882656 |  |  | 299346 | 0.9899135 | 0.9866385 | 0.001457359 | 0.9941874 | 0.00540666 | 0.9941844 | 0.00586875 |  |  | 194460 | 0.9668728 | 0.9670213 | 0.003671757 | 0.9636758 | 0.008103512 | 0.9636746 | 0.008438518 |  |  | 341880 | 0.9682895 | 0.9150489 | 0.00874662 | 0.9745502 | 0.003358576 | 0.9745496 | 0.009598656 |  |  | 642660 | 0.9577029 | 0.8678712 | 0.0134575 | 0.9606517 | 0.006863552 | 0.9606534 | 0.01275317
|  |  | 96732 | 1.000442 | 0.9994305 | 0.0003913349 | 0.9999501 | 0.2415329 | 0.9999457 | 0.1882656 |  |  | 299646 | 0.9918345 | 0.9866385 | 0.001457359 | 0.9941943 | 0.005405685 | 0.9941913 | 0.005868192 |  |  | 194760 | 0.9657938 | 0.9670213 | 0.003671757 | 0.9637301 | 0.008104373 | 0.9637289 | 0.008439257 |  |  | 342180 | 0.966608 | 0.9150489 | 0.00874662 | 0.9745748 | 0.003357261 | 0.9745742 | 0.009597694 |  |  | 642960 | 0.9554649 | 0.8678712 | 0.0134575 | 0.9606835 | 0.006862335 | 0.9606852 | 0.01275202
|  |  | 96852 | 0.9995459 | 0.9994305 | 0.0003913349 | 0.9999501 | 0.2415329 | 0.9999457 | 0.1882656 |  |  | 299946 | 0.990874 | 0.9866385 | 0.001457359 | 0.9942012 | 0.005404714 | 0.9941982 | 0.005867635 |  |  | 195060 | 0.9636358 | 0.9670213 | 0.003671757 | 0.9637844 | 0.008105228 | 0.9637831 | 0.008439989 |  |  | 342480 | 0.9682895 | 0.9150489 | 0.00874662 | 0.9745993 | 0.003355949 | 0.9745987 | 0.009596737 |  |  | 643260 | 0.9577029 | 0.8678712 | 0.0134575 | 0.9607153 | 0.006861118 | 0.9607169 | 0.01275087
|  |  | 96972 | 1.000442 | 0.9994305 | 0.0003913349 | 0.9999501 | 0.2415329 | 0.9999457 | 0.1882656 |  |  | 300246 | 0.990874 | 0.9866385 | 0.001457359 | 0.994208 | 0.005403744 | 0.9942051 | 0.005867081 |  |  | 195360 | 0.9657938 | 0.9670213 | 0.003671757 | 0.9638385 | 0.008106076 | 0.9638373 | 0.008440714 |  |  | 342780 | 0.9716524 | 0.9150489 | 0.00874662 | 0.9746238 | 0.003354642 | 0.9746232 | 0.009595782 |  |  | 643560 | 0.9599408 | 0.8678712 | 0.0134575 | 0.960747 | 0.006859902 | 0.9607486 | 0.01274972
|  |  | 97092 | 1.001338 | 0.9994305 | 0.0003913349 | 0.9999501 | 0.2415329 | 0.9999457 | 0.1882656 |  |  | 300546 | 0.9918345 | 0.9866385 | 0.001457359 | 0.9942149 | 0.005402778 | 0.9942119 | 0.005866527 |  |  | 195660 | 0.9647148 | 0.9670213 | 0.003671757 | 0.9638926 | 0.008106918 | 0.9638914 | 0.008441432 |  |  | 343080 | 0.966608 | 0.9150489 | 0.00874662 | 0.9746482 | 0.003353338 | 0.9746476 | 0.009594831 |  |  | 643860 | 0.953227 | 0.8678712 | 0.0134575 | 0.9607786 | 0.006858687 | 0.9607803 | 0.01274858
|  |  | 97212 | 1.001338 | 0.9994305 | 0.0003913349 | 0.9999501 | 0.2415329 | 0.9999457 | 0.1882656 |  |  | 300846 | 0.9918345 | 0.9866385 | 0.001457359 | 0.9942217 | 0.005401814 | 0.9942188 | 0.005865976 |  |  | 195960 | 0.9668728 | 0.9670213 | 0.003671757 | 0.9639466 | 0.008107754 | 0.9639454 | 0.008442143 |  |  | 343380 | 0.966608 | 0.9150489 | 0.00874662 | 0.9746726 | 0.003352039 | 0.9746719 | 0.009593884 |  |  | 644160 | 0.9554649 | 0.8678712 | 0.0134575 | 0.9608103 | 0.006857473 | 0.9608119 | 0.01274743
|  |  | 97332 | 1.000442 | 0.9994305 | 0.0003913349 | 0.9999501 | 0.2415329 | 0.9999457 | 0.1882656 |  |  | 301146 | 0.9918345 | 0.9866385 | 0.001457359 | 0.9942285 | 0.005400852 | 0.9942256 | 0.005865425 |  |  | 196260 | 0.9647148 | 0.9670213 | 0.003671757 | 0.9640005 | 0.008108583 | 0.9639992 | 0.008442846 |  |  | 343680 | 0.9649265 | 0.9150489 | 0.00874662 | 0.9746968 | 0.003350743 | 0.9746962 | 0.009592939 |  |  | 644460 | 0.9577029 | 0.8678712 | 0.0134575 | 0.9608419 | 0.006856261 | 0.9608435 | 0.01274629
|  |  | 97452 | 1.000442 | 0.9994305 | 0.0003913349 | 0.9999501 | 0.2415329 | 0.9999457 | 0.1882656 |  |  | 301446 | 0.9918345 | 0.9866385 | 0.001457359 | 0.9942353 | 0.005399893 | 0.9942324 | 0.005864877 |  |  | 196560 | 0.9647148 | 0.9670213 | 0.003671757 | 0.9640543 | 0.008109407 | 0.9640531 | 0.008443543 |  |  | 343980 | 0.966608 | 0.9150489 | 0.00874662 | 0.974721 | 0.003349451 | 0.9747204 | 0.009591998 |  |  | 644760 | 0.9599408 | 0.8678712 | 0.0134575 | 0.9608734 | 0.006855049 | 0.9608751 | 0.01274514
|  |  | 97572 | 1.001338 | 0.9994305 | 0.0003913349 | 0.9999501 | 0.2415329 | 0.9999457 | 0.1882656 |  |  | 301746 | 0.9918345 | 0.9866385 | 0.001457359 | 0.994242 | 0.005398936 | 0.9942392 | 0.00586433 |  |  | 196860 | 0.9657938 | 0.9670213 | 0.003671757 | 0.964108 | 0.008110224 | 0.9641068 | 0.008444232 |  |  | 344280 | 0.9649265 | 0.9150489 | 0.00874662 | 0.9747452 | 0.003348163 | 0.9747445 | 0.009591061 |  |  | 645060 | 0.9644167 | 0.8678712 | 0.0134575 | 0.960905 | 0.006853839 | 0.9609066 | 0.012744
|  |  | 97692 | 0.99865 | 0.9994305 | 0.0003913349 | 0.9999501 | 0.2415329 | 0.9999457 | 0.1882656 |  |  | 302046 | 0.990874 | 0.9866385 | 0.001457359 | 0.9942488 | 0.005397982 | 0.9942459 | 0.005863784 |  |  | 197160 | 0.9657938 | 0.9670213 | 0.003671757 | 0.9641616 | 0.008111035 | 0.9641604 | 0.008444915 |  |  | 344580 | 0.9649265 | 0.9150489 | 0.00874662 | 0.9747693 | 0.003346879 | 0.9747686 | 0.009590126 |  |  | 645360 | 0.9599408 | 0.8678712 | 0.0134575 | 0.9609365 | 0.006852629 | 0.9609381 | 0.01274286
|  |  | 97812 | 1.000442 | 0.9994305 | 0.0003913349 | 0.9999501 | 0.2415329 | 0.9999457 | 0.1882656 |  |  | 302346 | 0.990874 | 0.9866385 | 0.001457359 | 0.9942555 | 0.00539703 | 0.9942527 | 0.00586324 |  |  | 197460 | 0.9647148 | 0.9670213 | 0.003671757 | 0.9642152 | 0.00811184 | 0.964214 | 0.00844559 |  |  | 344880 | 0.966608 | 0.9150489 | 0.00874662 | 0.9747933 | 0.003345599 | 0.9747926 | 0.009589195 |  |  | 645660 | 0.9599408 | 0.8678712 | 0.0134575 | 0.9609679 | 0.006851421 | 0.9609695 | 0.01274172
|  |  | 97932 | 1.000442 | 0.9994305 | 0.0003913349 | 0.9999501 | 0.2415329 | 0.9999457 | 0.1882656 |  |  | 302646 | 0.990874 | 0.9866385 | 0.001457359 | 0.9942622 | 0.005396081 | 0.9942594 | 0.005862698 |  |  | 197760 | 0.9647148 | 0.9670213 | 0.003671757 | 0.9642686 | 0.008112638 | 0.9642674 | 0.008446258 |  |  | 345180 | 0.9716524 | 0.9150489 | 0.00874662 | 0.9748172 | 0.003344323 | 0.9748165 | 0.009588267 |  |  | 645960 | 0.9577029 | 0.8678712 | 0.0134575 | 0.9609993 | 0.006850213 | 0.9610009 | 0.01274058
|  |  | 98052 | 1.000442 | 0.9994305 | 0.0003913349 | 0.9999501 | 0.2415329 | 0.9999457 | 0.1882656 |  |  | 302946 | 0.9918345 | 0.9866385 | 0.001457359 | 0.9942689 | 0.005395134 | 0.9942661 | 0.005862157 |  |  | 198060 | 0.9657938 | 0.9670213 | 0.003671757 | 0.964322 | 0.008113431 | 0.9643208 | 0.00844692 |  |  | 345480 | 0.9699709 | 0.9150489 | 0.00874662 | 0.9748411 | 0.00334305 | 0.9748404 | 0.009587343 |  |  | 646260 | 0.9577029 | 0.8678712 | 0.0134575 | 0.9610307 | 0.006849007 | 0.9610323 | 0.01273944
|  |  | 98172 | 1.001338 | 0.9994305 | 0.0003913349 | 0.9999501 | 0.2415329 | 0.9999457 | 0.1882656 |  |  | 303246 | 0.990874 | 0.9866385 | 0.001457359 | 0.9942756 | 0.00539419 | 0.9942728 | 0.005861617 |  |  | 198360 | 0.9668728 | 0.9670213 | 0.003671757 | 0.9643753 | 0.008114218 | 0.9643741 | 0.008447574 |  |  | 345780 | 0.9649265 | 0.9150489 | 0.00874662 | 0.9748649 | 0.003341782 | 0.9748642 | 0.009586421 |  |  | 646560 | 0.9577029 | 0.8678712 | 0.0134575 | 0.9610621 | 0.006847802 | 0.9610637 | 0.01273831
|  |  | 98292 | 1.001338 | 0.9994305 | 0.0003913349 | 0.9999501 | 0.2415329 | 0.9999457 | 0.1882656 |  |  | 303546 | 0.9918345 | 0.9866385 | 0.001457359 | 0.9942823 | 0.005393249 | 0.9942795 | 0.005861079 |  |  | 198660 | 0.9657938 | 0.9670213 | 0.003671757 | 0.9644285 | 0.008114998 | 0.9644273 | 0.008448222 |  |  | 346080 | 0.9649265 | 0.9150489 | 0.00874662 | 0.9748887 | 0.003340517 | 0.9748879 | 0.009585503 |  |  | 646860 | 0.9599408 | 0.8678712 | 0.0134575 | 0.9610934 | 0.006846597 | 0.961095 | 0.01273717
|  |  | 98412 | 0.9995459 | 0.9994305 | 0.0003913349 | 0.9999501 | 0.2415329 | 0.9999457 | 0.1882656 |  |  | 303846 | 0.9899135 | 0.9866385 | 0.001457359 | 0.9942889 | 0.00539231 | 0.9942862 | 0.005860543 |  |  | 198960 | 0.9668728 | 0.9670213 | 0.003671757 | 0.9644816 | 0.008115772 | 0.9644804 | 0.008448863 |  |  | 346380 | 0.966608 | 0.9150489 | 0.00874662 | 0.9749124 | 0.003339256 | 0.9749116 | 0.009584589 |  |  | 647160 | 0.9554649 | 0.8678712 | 0.0134575 | 0.9611247 | 0.006845394 | 0.9611262 | 0.01273604
|  |  | 98532 | 0.9995459 | 0.9994305 | 0.0003913349 | 0.9999501 | 0.2415329 | 0.9999457 | 0.1882656 |  |  | 304146 | 0.990874 | 0.9866385 | 0.001457359 | 0.9942955 | 0.005391373 | 0.9942928 | 0.005860008 |  |  | 199260 | 0.9647148 | 0.9670213 | 0.003671757 | 0.9645347 | 0.008116541 | 0.9645334 | 0.008449497 |  |  | 346680 | 0.966608 | 0.9150489 | 0.00874662 | 0.974936 | 0.003337999 | 0.9749352 | 0.009583677 |  |  | 647460 | 0.9577029 | 0.8678712 | 0.0134575 | 0.9611559 | 0.006844192 | 0.9611575 | 0.0127349
|  |  | 98652 | 1.000442 | 0.9994305 | 0.0003913349 | 0.9999501 | 0.2415329 | 0.9999457 | 0.1882656 |  |  | 304446 | 0.990874 | 0.9866385 | 0.001457359 | 0.9943022 | 0.005390439 | 0.9942994 | 0.005859475 |  |  | 199560 | 0.9657938 | 0.9670213 | 0.003671757 | 0.9645876 | 0.008117303 | 0.9645864 | 0.008450124 |  |  | 346980 | 0.9682895 | 0.9150489 | 0.00874662 | 0.9749595 | 0.003336746 | 0.9749588 | 0.009582769 |  |  | 647760 | 0.9599408 | 0.8678712 | 0.0134575 | 0.9611871 | 0.006842991 | 0.9611887 | 0.01273377
|  |  | 98772 | 1.001338 | 0.9994305 | 0.0003913349 | 0.9999501 | 0.2415329 | 0.9999457 | 0.1882656 |  |  | 304746 | 0.990874 | 0.9866385 | 0.001457359 | 0.9943088 | 0.005389507 | 0.994306 | 0.005858943 |  |  | 199860 | 0.9668728 | 0.9670213 | 0.003671757 | 0.9646405 | 0.008118059 | 0.9646392 | 0.008450744 |  |  | 347280 | 0.9649265 | 0.9150489 | 0.00874662 | 0.974983 | 0.003335496 | 0.9749823 | 0.009581864 |  |  | 648060 | 0.9577029 | 0.8678712 | 0.0134575 | 0.9612183 | 0.006841791 | 0.9612198 | 0.01273264
|  |  | 98892 | 1.001338 | 0.9994305 | 0.0003913349 | 0.9999501 | 0.2415329 | 0.9999457 | 0.1882656 |  |  | 305046 | 0.9918345 | 0.9866385 | 0.001457359 | 0.9943153 | 0.005388578 | 0.9943126 | 0.005858413 |  |  | 200160 | 0.9668728 | 0.9670213 | 0.003671757 | 0.9646933 | 0.00811881 | 0.964692 | 0.008451358 |  |  | 347580 | 0.9649265 | 0.9150489 | 0.00874662 | 0.9750065 | 0.00333425 | 0.9750057 | 0.009580962 |  |  | 648360 | 0.9621788 | 0.8678712 | 0.0134575 | 0.9612494 | 0.006840592 | 0.961251 | 0.01273151
|  |  | 99012 | 1.000442 | 0.9994305 | 0.0003913349 | 0.9999501 | 0.2415329 | 0.9999457 | 0.1882656 |  |  | 305346 | 0.990874 | 0.9866385 | 0.001457359 | 0.9943219 | 0.005387651 | 0.9943192 | 0.005857884 |  |  | 200460 | 0.9668728 | 0.9670213 | 0.003671757 | 0.9647459 | 0.008119554 | 0.9647447 | 0.008451964 |  |  | 347880 | 0.9649265 | 0.9150489 | 0.00874662 | 0.9750298 | 0.003333009 | 0.975029 | 0.009580063 |  |  | 648660 | 0.953227 | 0.8678712 | 0.0134575 | 0.9612805 | 0.006839394 | 0.961282 | 0.01273038
|  |  | 99132 | 0.9995459 | 0.9994305 | 0.0003913349 | 0.9999501 | 0.2415329 | 0.9999457 | 0.1882656 |  |  | 305646 | 0.9918345 | 0.9866385 | 0.001457359 | 0.9943284 | 0.005386727 | 0.9943257 | 0.005857357 |  |  | 200760 | 0.9657938 | 0.9670213 | 0.003671757 | 0.9647985 | 0.008120293 | 0.9647973 | 0.008452564 |  |  | 348180 | 0.9682895 | 0.9150489 | 0.00874662 | 0.9750531 | 0.003331771 | 0.9750523 | 0.009579168 |  |  | 648960 | 0.9577029 | 0.8678712 | 0.0134575 | 0.9613116 | 0.006838197 | 0.9613131 | 0.01272925
|  |  | 99252 | 0.9995459 | 0.9994305 | 0.0003913349 | 0.9999501 | 0.2415329 | 0.9999457 | 0.1882656 |  |  | 305946 | 0.9918345 | 0.9866385 | 0.001457359 | 0.9943349 | 0.005385805 | 0.9943323 | 0.005856831 |  |  | 201060 | 0.9690308 | 0.9670213 | 0.003671757 | 0.9648511 | 0.008121025 | 0.9648498 | 0.008453157 |  |  | 348480 | 0.9733339 | 0.9150489 | 0.00874662 | 0.9750764 | 0.003330536 | 0.9750756 | 0.009578276 |  |  | 649260 | 0.9554649 | 0.8678712 | 0.0134575 | 0.9613426 | 0.006837001 | 0.9613441 | 0.01272813
|  |  | 99372 | 1.000442 | 0.9994305 | 0.0003913349 | 0.9999501 | 0.2415329 | 0.9999457 | 0.1882656 |  |  | 306246 | 0.9918345 | 0.9866385 | 0.001457359 | 0.9943414 | 0.005384886 | 0.9943388 | 0.005856307 |  |  | 201360 | 0.9690308 | 0.9670213 | 0.003671757 | 0.9649035 | 0.008121752 | 0.9649023 | 0.008453744 |  |  | 348780 | 0.9682895 | 0.9150489 | 0.00874662 | 0.9750995 | 0.003329306 | 0.9750987 | 0.009577387 |  |  | 649560 | 0.9599408 | 0.8678712 | 0.0134575 | 0.9613736 | 0.006835806 | 0.9613751 | 0.012727
|  |  | 99492 | 1.001338 | 0.9994305 | 0.0003913349 | 0.9999501 | 0.2415329 | 0.9999457 | 0.1882656 |  |  | 306546 | 0.990874 | 0.9866385 | 0.001457359 | 0.9943479 | 0.005383969 | 0.9943453 | 0.005855784 |  |  | 201660 | 0.9679518 | 0.9670213 | 0.003671757 | 0.9649559 | 0.008122473 | 0.9649546 | 0.008454324 |  |  | 349080 | 0.963245 | 0.9150489 | 0.00874662 | 0.9751227 | 0.003328079 | 0.9751218 | 0.009576501 |  |  | 649860 | 0.9577029 | 0.8678712 | 0.0134575 | 0.9614046 | 0.006834612 | 0.9614061 | 0.01272588
|  |  | 99612 | 1.001338 | 0.9994305 | 0.0003913349 | 0.9999501 | 0.2415329 | 0.9999457 | 0.1882656 |  |  | 306846 | 0.990874 | 0.9866385 | 0.001457359 | 0.9943544 | 0.005383055 | 0.9943518 | 0.005855263 |  |  | 201960 | 0.9657938 | 0.9670213 | 0.003671757 | 0.9650081 | 0.008123188 | 0.9650069 | 0.008454897 |  |  | 349380 | 0.9649265 | 0.9150489 | 0.00874662 | 0.9751457 | 0.003326856 | 0.9751449 | 0.009575618 |  |  | 650160 | 0.9621788 | 0.8678712 | 0.0134575 | 0.9614355 | 0.006833419 | 0.961437 | 0.01272475
|  |  | 99732 | 1.000442 | 0.9994305 | 0.0003913349 | 0.9999501 | 0.2415329 | 0.9999457 | 0.1882656 |  |  | 307146 | 0.990874 | 0.9866385 | 0.001457359 | 0.9943609 | 0.005382143 | 0.9943582 | 0.005854744 |  |  | 202260 | 0.9657938 | 0.9670213 | 0.003671757 | 0.9650603 | 0.008123897 | 0.9650591 | 0.008455464 |  |  | 349680 | 0.9699709 | 0.9150489 | 0.00874662 | 0.9751687 | 0.003325637 | 0.9751678 | 0.009574739 |  |  | 650460 | 0.9599408 | 0.8678712 | 0.0134575 | 0.9614664 | 0.006832228 | 0.9614678 | 0.01272363
|  |  | 99852 | 0.9995459 | 0.9994305 | 0.0003913349 | 0.9999501 | 0.2415329 | 0.9999457 | 0.1882656 |  |  | 307446 | 0.9918345 | 0.9866385 | 0.001457359 | 0.9943673 | 0.005381234 | 0.9943647 | 0.005854226 |  |  | 202560 | 0.9679518 | 0.9670213 | 0.003671757 | 0.9651124 | 0.0081246 | 0.9651111 | 0.008456024 |  |  | 349980 | 0.9682895 | 0.9150489 | 0.00874662 | 0.9751916 | 0.003324421 | 0.9751907 | 0.009573863 |  |  | 650760 | 0.9644167 | 0.8678712 | 0.0134575 | 0.9614972 | 0.006831037 | 0.9614987 | 0.01272251
|  |  | 99972 | 1.001338 | 0.9994305 | 0.0003913349 | 0.9999501 | 0.2415329 | 0.9999457 | 0.1882656 |  |  | 307746 | 0.990874 | 0.9866385 | 0.001457359 | 0.9943737 | 0.005380327 | 0.9943711 | 0.005853709 |  |  | 202860 | 0.9679518 | 0.9670213 | 0.003671757 | 0.9651644 | 0.008125298 | 0.9651632 | 0.008456577 |  |  | 350280 | 0.9699709 | 0.9150489 | 0.00874662 | 0.9752145 | 0.00332321 | 0.9752136 | 0.00957299 |  |  | 651060 | 0.9644167 | 0.8678712 | 0.0134575 | 0.961528 | 0.006829847 | 0.9615295 | 0.01272139
|  |  | 100092 | 1.001338 | 0.9994305 | 0.0003913349 | 0.9999501 | 0.2415329 | 0.9999457 | 0.1882656 |  |  | 308046 | 0.990874 | 0.9866385 | 0.001457359 | 0.9943801 | 0.005379423 | 0.9943775 | 0.005853194 |  |  | 203160 | 0.9668728 | 0.9670213 | 0.003671757 | 0.9652163 | 0.00812599 | 0.9652151 | 0.008457124 |  |  | 350580 | 0.9699709 | 0.9150489 | 0.00874662 | 0.9752373 | 0.003322002 | 0.9752364 | 0.00957212 |  |  | 651360 | 0.9577029 | 0.8678712 | 0.0134575 | 0.9615588 | 0.006828659 | 0.9615603 | 0.01272027
|  |  | 100212 | 1.000442 | 0.9994305 | 0.0003913349 | 0.9999501 | 0.2415329 | 0.9999457 | 0.1882656 |  |  | 308346 | 0.990874 | 0.9866385 | 0.001457359 | 0.9943865 | 0.005378521 | 0.9943839 | 0.00585268 |  |  | 203460 | 0.9679518 | 0.9670213 | 0.003671757 | 0.9652682 | 0.008126676 | 0.9652669 | 0.008457664 |  |  | 350880 | 0.9699709 | 0.9150489 | 0.00874662 | 0.97526 | 0.003320797 | 0.9752591 | 0.009571253 |  |  | 651660 | 0.9509891 | 0.8678712 | 0.0134575 | 0.9615896 | 0.006827471 | 0.961591 | 0.01271915
|  |  | 100332 | 0.9995459 | 0.9994305 | 0.0003913349 | 0.9999501 | 0.2415329 | 0.9999457 | 0.1882656 |  |  | 308646 | 0.990874 | 0.9866385 | 0.001457359 | 0.9943929 | 0.005377621 | 0.9943903 | 0.005852168 |  |  | 203760 | 0.9690308 | 0.9670213 | 0.003671757 | 0.9653199 | 0.008127356 | 0.9653187 | 0.008458198 |  |  | 351180 | 0.9649265 | 0.9150489 | 0.00874662 | 0.9752827 | 0.003319597 | 0.9752818 | 0.009570389 |  |  | 651960 | 0.9666547 | 0.8678712 | 0.0134575 | 0.9616203 | 0.006826285 | 0.9616217 | 0.01271803
|  |  | 100452 | 1.000442 | 0.9994305 | 0.0003913349 | 0.9999501 | 0.2415329 | 0.9999457 | 0.1882656 |  |  | 308946 | 0.9899135 | 0.9866385 | 0.001457359 | 0.9943992 | 0.005376724 | 0.9943967 | 0.005851658 |  |  | 204060 | 0.9690308 | 0.9670213 | 0.003671757 | 0.9653716 | 0.00812803 | 0.9653704 | 0.008458725 |  |  | 351480 | 0.9682895 | 0.9150489 | 0.00874662 | 0.9753053 | 0.0033184 | 0.9753044 | 0.009569528 |  |  | 652260 | 0.9621788 | 0.8678712 | 0.0134575 | 0.9616509 | 0.0068251 | 0.9616524 | 0.01271692
|  |  | 100572 | 1.000442 | 0.9994305 | 0.0003913349 | 0.9999501 | 0.2415329 | 0.9999457 | 0.1882656 |  |  | 309246 | 0.990874 | 0.9866385 | 0.001457359 | 0.9944056 | 0.00537583 | 0.994403 | 0.005851149 |  |  | 204360 | 0.9690308 | 0.9670213 | 0.003671757 | 0.9654232 | 0.008128699 | 0.965422 | 0.008459246 |  |  | 351780 | 0.966608 | 0.9150489 | 0.00874662 | 0.9753278 | 0.003317207 | 0.9753269 | 0.009568671 |  |  | 652560 | 0.9577029 | 0.8678712 | 0.0134575 | 0.9616816 | 0.006823915 | 0.961683 | 0.0127158
|  |  | 100692 | 0.9995459 | 0.9994305 | 0.0003913349 | 0.9999501 | 0.2415329 | 0.9999457 | 0.1882656 |  |  | 309546 | 0.990874 | 0.9866385 | 0.001457359 | 0.9944119 | 0.005374938 | 0.9944093 | 0.005850641 |  |  | 204660 | 0.9668728 | 0.9670213 | 0.003671757 | 0.9654747 | 0.008129362 | 0.9654735 | 0.00845976 |  |  | 352080 | 0.9649265 | 0.9150489 | 0.00874662 | 0.9753503 | 0.003316017 | 0.9753494 | 0.009567817 |  |  | 652860 | 0.9599408 | 0.8678712 | 0.0134575 | 0.9617122 | 0.006822732 | 0.9617136 | 0.01271469
|  |  | 100812 | 1.001338 | 0.9994305 | 0.0003913349 | 0.9999501 | 0.2415329 | 0.9999457 | 0.1882656 |  |  | 309846 | 0.9918345 | 0.9866385 | 0.001457359 | 0.9944182 | 0.005374048 | 0.9944157 | 0.005850135 |  |  | 204960 | 0.9690308 | 0.9670213 | 0.003671757 | 0.9655261 | 0.00813002 | 0.9655249 | 0.008460268 |  |  | 352380 | 0.9682895 | 0.9150489 | 0.00874662 | 0.9753728 | 0.003314832 | 0.9753718 | 0.009566965 |  |  | 653160 | 0.9554649 | 0.8678712 | 0.0134575 | 0.9617428 | 0.00682155 | 0.9617442 | 0.01271358
|  |  | 100932 | 0.9995459 | 0.9994305 | 0.0003913349 | 0.9999501 | 0.2415329 | 0.9999457 | 0.1882656 |  |  | 310146 | 0.990874 | 0.9866385 | 0.001457359 | 0.9944245 | 0.005373161 | 0.994422 | 0.00584963 |  |  | 205260 | 0.9679518 | 0.9670213 | 0.003671757 | 0.9655775 | 0.008130672 | 0.9655762 | 0.008460769 |  |  | 352680 | 0.966608 | 0.9150489 | 0.00874662 | 0.9753951 | 0.00331365 | 0.9753942 | 0.009566117 |  |  | 653460 | 0.9577029 | 0.8678712 | 0.0134575 | 0.9617733 | 0.006820369 | 0.9617747 | 0.01271246
|  |  | 101052 | 0.9995459 | 0.9994305 | 0.0003913349 | 0.9999501 | 0.2415329 | 0.9999457 | 0.1882656 |  |  | 310446 | 0.9918345 | 0.9866385 | 0.001457359 | 0.9944307 | 0.005372276 | 0.9944282 | 0.005849127 |  |  | 205560 | 0.9690308 | 0.9670213 | 0.003671757 | 0.9656287 | 0.008131318 | 0.9656275 | 0.008461264 |  |  | 352980 | 0.9682895 | 0.9150489 | 0.00874662 | 0.9754174 | 0.003312471 | 0.9754165 | 0.009565272 |  |  | 653760 | 0.9577029 | 0.8678712 | 0.0134575 | 0.9618038 | 0.006819188 | 0.9618052 | 0.01271135
|  |  | 101172 | 0.9995459 | 0.9994305 | 0.0003913349 | 0.9999501 | 0.2415329 | 0.9999457 | 0.1882656 |  |  | 310746 | 0.990874 | 0.9866385 | 0.001457359 | 0.994437 | 0.005371394 | 0.9944345 | 0.005848626 |  |  | 205860 | 0.9668728 | 0.9670213 | 0.003671757 | 0.9656799 | 0.008131958 | 0.9656787 | 0.008461753 |  |  | 353280 | 0.966608 | 0.9150489 | 0.00874662 | 0.9754397 | 0.003311296 | 0.9754387 | 0.00956443 |  |  | 654060 | 0.9621788 | 0.8678712 | 0.0134575 | 0.9618343 | 0.006818009 | 0.9618356 | 0.01271024
|  |  | 101292 | 1.001338 | 0.9994305 | 0.0003913349 | 0.9999501 | 0.2415329 | 0.9999457 | 0.1882656 |  |  | 311046 | 0.9918345 | 0.9866385 | 0.001457359 | 0.9944432 | 0.005370514 | 0.9944407 | 0.005848126 |  |  | 206160 | 0.9701099 | 0.9670213 | 0.003671757 | 0.965731 | 0.008132593 | 0.9657298 | 0.008462235 |  |  | 353580 | 0.9682895 | 0.9150489 | 0.00874662 | 0.9754618 | 0.003310125 | 0.9754609 | 0.009563591 |  |  | 654360 | 0.9599408 | 0.8678712 | 0.0134575 | 0.9618647 | 0.006816831 | 0.9618661 | 0.01270914
|  |  | 101412 | 1.000442 | 0.9994305 | 0.0003913349 | 0.9999501 | 0.2415329 | 0.9999457 | 0.1882656 |  |  | 311346 | 0.9918345 | 0.9866385 | 0.001457359 | 0.9944494 | 0.005369636 | 0.994447 | 0.005847627 |  |  | 206460 | 0.9701099 | 0.9670213 | 0.003671757 | 0.965782 | 0.008133223 | 0.9657808 | 0.008462711 |  |  | 353880 | 0.9716524 | 0.9150489 | 0.00874662 | 0.975484 | 0.003308958 | 0.975483 | 0.009562755 |  |  | 654660 | 0.9599408 | 0.8678712 | 0.0134575 | 0.9618951 | 0.006815654 | 0.9618964 | 0.01270803
|  |  | 101532 | 1.001338 | 0.9994305 | 0.0003913349 | 0.9999501 | 0.2415329 | 0.9999457 | 0.1882656 |  |  | 311646 | 0.9918345 | 0.9866385 | 0.001457359 | 0.9944556 | 0.005368761 | 0.9944532 | 0.00584713 |  |  | 206760 | 0.9668728 | 0.9670213 | 0.003671757 | 0.965833 | 0.008133847 | 0.9658317 | 0.008463181 |  |  | 354180 | 0.9716524 | 0.9150489 | 0.00874662 | 0.975506 | 0.003307794 | 0.975505 | 0.009561922 |  |  | 654960 | 0.9599408 | 0.8678712 | 0.0134575 | 0.9619254 | 0.006814479 | 0.9619268 | 0.01270692
|  |  | 101652 | 1.000442 | 0.9994305 | 0.0003913349 | 0.9999501 | 0.2415329 | 0.9999457 | 0.1882656 |  |  | 311946 | 0.990874 | 0.9866385 | 0.001457359 | 0.9944618 | 0.005367889 | 0.9944594 | 0.005846634 |  |  | 207060 | 0.9690308 | 0.9670213 | 0.003671757 | 0.9658838 | 0.008134465 | 0.9658825 | 0.008463644 |  |  | 354480 | 0.9699709 | 0.9150489 | 0.00874662 | 0.975528 | 0.003306634 | 0.975527 | 0.009561092 |  |  | 655260 | 0.9599408 | 0.8678712 | 0.0134575 | 0.9619558 | 0.006813304 | 0.9619571 | 0.01270582
|  |  | 101772 | 1.000442 | 0.9994305 | 0.0003913349 | 0.9999501 | 0.2415329 | 0.9999457 | 0.1882656 |  |  | 312246 | 0.9899135 | 0.9866385 | 0.001457359 | 0.994468 | 0.005367018 | 0.9944656 | 0.00584614 |  |  | 207360 | 0.9668728 | 0.9670213 | 0.003671757 | 0.9659346 | 0.008135078 | 0.9659333 | 0.008464102 |  |  | 354780 | 0.9682895 | 0.9150489 | 0.00874662 | 0.97555 | 0.003305478 | 0.975549 | 0.009560266 |  |  | 655560 | 0.9577029 | 0.8678712 | 0.0134575 | 0.9619861 | 0.00681213 | 0.9619874 | 0.01270471
|  |  | 101892 | 1.000442 | 0.9994305 | 0.0003913349 | 0.9999501 | 0.2415329 | 0.9999457 | 0.1882656 |  |  | 312546 | 0.9918345 | 0.9866385 | 0.001457359 | 0.9944741 | 0.005366151 | 0.9944717 | 0.005845648 |  |  | 207660 | 0.9701099 | 0.9670213 | 0.003671757 | 0.9659852 | 0.008135685 | 0.965984 | 0.008464552 |  |  | 355080 | 0.9682895 | 0.9150489 | 0.00874662 | 0.9755719 | 0.003304325 | 0.9755708 | 0.009559442 |  |  | 655860 | 0.9599408 | 0.8678712 | 0.0134575 | 0.9620163 | 0.006810957 | 0.9620176 | 0.01270361
|  |  | 102012 | 1.000442 | 0.9994305 | 0.0003913349 | 0.9999501 | 0.2415329 | 0.9999457 | 0.1882656 |  |  | 312846 | 0.9918345 | 0.9866385 | 0.001457359 | 0.9944803 | 0.005365285 | 0.9944779 | 0.005845157 |  |  | 207960 | 0.9679518 | 0.9670213 | 0.003671757 | 0.9660358 | 0.008136287 | 0.9660346 | 0.008464997 |  |  | 355380 | 0.9682895 | 0.9150489 | 0.00874662 | 0.9755937 | 0.003303176 | 0.9755926 | 0.009558621 |  |  | 656160 | 0.9644167 | 0.8678712 | 0.0134575 | 0.9620465 | 0.006809786 | 0.9620479 | 0.01270251
|  |  | 102132 | 1.000442 | 0.9994305 | 0.0003913349 | 0.9999501 | 0.2415329 | 0.9999457 | 0.1882656 |  |  | 313146 | 0.990874 | 0.9866385 | 0.001457359 | 0.9944864 | 0.005364422 | 0.994484 | 0.005844667 |  |  | 208260 | 0.9690308 | 0.9670213 | 0.003671757 | 0.9660864 | 0.008136883 | 0.9660851 | 0.008465436 |  |  | 355680 | 0.9699709 | 0.9150489 | 0.00874662 | 0.9756154 | 0.00330203 | 0.9756144 | 0.009557803 |  |  | 656460 | 0.9666547 | 0.8678712 | 0.0134575 | 0.9620767 | 0.006808615 | 0.962078 | 0.01270141
|  |  | 102252 | 0.99865 | 0.9994305 | 0.0003913349 | 0.9999501 | 0.2415329 | 0.9999457 | 0.1882656 |  |  | 313446 | 0.9918345 | 0.9866385 | 0.001457359 | 0.9944925 | 0.005363562 | 0.9944901 | 0.005844179 |  |  | 208560 | 0.9679518 | 0.9670213 | 0.003671757 | 0.9661368 | 0.008137474 | 0.9661355 | 0.008465868 |  |  | 355980 | 0.9682895 | 0.9150489 | 0.00874662 | 0.9756371 | 0.003300888 | 0.9756360788 | 0.009556989 |  |  | 656760 | 0.9621788 | 0.8678712 | 0.0134575 | 0.9621069 | 0.006807445 | 0.9621082 | 0.01270031
|  |  | 102372 | 1.000442 | 0.9994305 | 0.0003913349 | 0.9999501 | 0.2415329 | 0.9999457 | 0.1882656 |  |  | 313746 | 0.9918345 | 0.9866385 | 0.001457359 | 0.9944986 | 0.005362704 | 0.9944962 | 0.005843692 |  |  | 208860 | 0.9690308 | 0.9670213 | 0.003671757 | 0.9661872 | 0.00813806 | 0.9661859 | 0.008466294 |  |  | 356280 | 0.9682895 | 0.9150489 | 0.00874662 | 0.9756588 | 0.00329975 | 0.9756577 | 0.009556177 |  |  | 657060 | 0.9644167 | 0.8678712 | 0.0134575 | 0.962137 | 0.006806277 | 0.9621383 | 0.01269921
|  |  | 102492 | 1.000442 | 0.9994305 | 0.0003913349 | 0.9999501 | 0.2415329 | 0.9999457 | 0.1882656 |  |  | 314046 | 0.990874 | 0.9866385 | 0.001457359 | 0.9945046 | 0.005361848 | 0.9945023 | 0.005843207 |  |  | 209160 | 0.9679518 | 0.9670213 | 0.003671757 | 0.9662374 | 0.00813864 | 0.9662362 | 0.008466714 |  |  | 356580 | 0.9682895 | 0.9150489 | 0.00874662 | 0.9756804 | 0.003298615 | 0.9756793 | 0.009555368 |  |  | 657360 | 0.9599408 | 0.8678712 | 0.0134575 | 0.9621671 | 0.006805109 | 0.9621684 | 0.01269811
|  |  | 102612 | 1.000442 | 0.9994305 | 0.0003913349 | 0.9999501 | 0.2415329 | 0.9999457 | 0.1882656 |  |  | 314346 | 0.990874 | 0.9866385 | 0.001457359 | 0.9945107 | 0.005360995 | 0.9945084 | 0.005842723 |  |  | 209460 | 0.9679518 | 0.9670213 | 0.003671757 | 0.9662876 | 0.008139215 | 0.9662864 | 0.008467128 |  |  | 356880 | 0.9682895 | 0.9150489 | 0.00874662 | 0.9757019 | 0.003297483 | 0.9757008 | 0.009554562 |  |  | 657660 | 0.9599408 | 0.8678712 | 0.0134575 | 0.9621971 | 0.006803943 | 0.9621984 | 0.01269702
|  |  | 102732 | 0.9995459 | 0.9994305 | 0.0003913349 | 0.9999501 | 0.2415329 | 0.9999457 | 0.1882656 |  |  | 314646 | 0.990874 | 0.9866385 | 0.001457359 | 0.9945167 | 0.005360144 | 0.9945144 | 0.005842241 |  |  | 209760 | 0.9701099 | 0.9670213 | 0.003671757 | 0.9663377 | 0.008139784 | 0.9663365 | 0.008467536 |  |  | 357180 | 0.9682895 | 0.9150489 | 0.00874662 | 0.9757234 | 0.003296356 | 0.9757223 | 0.00955376 |  |  | 657960 | 0.9577029 | 0.8678712 | 0.0134575 | 0.9622271 | 0.006802778 | 0.9622284 | 0.01269592
|  |  | 102852 | 1.000442 | 0.9994305 | 0.0003913349 | 0.9999501 | 0.2415329 | 0.9999457 | 0.1882656 |  |  | 314946 | 0.990874 | 0.9866385 | 0.001457359 | 0.9945228 | 0.005359295 | 0.9945205 | 0.00584176 |  |  | 210060 | 0.9711889 | 0.9670213 | 0.003671757 | 0.9663878 | 0.008140348 | 0.9663865 | 0.008467938 |  |  | 357480 | 0.966608 | 0.9150489 | 0.00874662 | 0.9757448 | 0.003295232 | 0.9757437 | 0.00955296 |  |  | 658260 | 0.9577029 | 0.8678712 | 0.0134575 | 0.9622571 | 0.006801613 | 0.9622584 | 0.01269483
|  |  | 102972 | 1.000442 | 0.9994305 | 0.0003913349 | 0.9999501 | 0.2415329 | 0.9999457 | 0.1882656 |  |  | 315246 | 0.9918345 | 0.9866385 | 0.001457359 | 0.9945288 | 0.005358449 | 0.9945265 | 0.005841281 |  |  | 210360 | 0.9690308 | 0.9670213 | 0.003671757 | 0.9664377 | 0.008140907 | 0.9664364 | 0.008468334 |  |  | 357780 | 0.9699709 | 0.9150489 | 0.00874662 | 0.9757661 | 0.003294111 | 0.975765 | 0.009552163 |  |  | 658560 | 0.9666547 | 0.8678712 | 0.0134575 | 0.9622871 | 0.00680045 | 0.9622883 | 0.01269374
|  |  | 103092 | 1.000442 | 0.9994305 | 0.0003913349 | 0.9999501 | 0.2415329 | 0.9999457 | 0.1882656 |  |  | 315546 | 0.9918345 | 0.9866385 | 0.001457359 | 0.9945347 | 0.005357605 | 0.9945325 | 0.005840803 |  |  | 210660 | 0.9701099 | 0.9670213 | 0.003671757 | 0.9664876 | 0.00814146 | 0.9664863 | 0.008468724 |  |  | 358080 | 0.9682895 | 0.9150489 | 0.00874662 | 0.9757874 | 0.003292994 | 0.9757863 | 0.009551369 |  |  | 658860 | 0.9599408 | 0.8678712 | 0.0134575 | 0.962317 | 0.006799288 | 0.9623182 | 0.01269264
|  |  | 103212 | 1.000442 | 0.9994305 | 0.0003913349 | 0.9999501 | 0.2415329 | 0.9999457 | 0.1882656 |  |  | 315846 | 0.9889531 | 0.9866385 | 0.001457359 | 0.9945407 | 0.005356764 | 0.9945385 | 0.005840326 |  |  | 210960 | 0.9679518 | 0.9670213 | 0.003671757 | 0.9665374 | 0.008142008 | 0.9665361 | 0.008469108 |  |  | 358380 | 0.9649265 | 0.9150489 | 0.00874662 | 0.9758086 | 0.003291881 | 0.9758075 | 0.009550578 |  |  | 659160 | 0.9644167 | 0.8678712 | 0.0134575 | 0.9623469 | 0.006798127 | 0.9623481 | 0.01269155
|  |  | 103332 | 1.001338 | 0.9994305 | 0.0003913349 | 0.9999501 | 0.2415329 | 0.9999457 | 0.1882656 |  |  | 316146 | 0.990874 | 0.9866385 | 0.001457359 | 0.9945467 | 0.005355925 | 0.9945444 | 0.005839851 |  |  | 211260 | 0.9679518 | 0.9670213 | 0.003671757 | 0.9665871 | 0.008142551 | 0.9665858 | 0.008469485 |  |  | 358680 | 0.9649265 | 0.9150489 | 0.00874662 | 0.9758298 | 0.003290771 | 0.9758287 | 0.00954979 |  |  | 659460 | 0.9577029 | 0.8678712 | 0.0134575 | 0.9623767 | 0.006796967 | 0.9623779 | 0.01269046
|  |  | 103452 | 1.001338 | 0.9994305 | 0.0003913349 | 0.9999501 | 0.2415329 | 0.9999457 | 0.1882656 |  |  | 316446 | 0.9927949 | 0.9866385 | 0.001457359 | 0.9945526 | 0.005355089 | 0.9945504 | 0.005839378 |  |  | 211560 | 0.9690308 | 0.9670213 | 0.003671757 | 0.9666367 | 0.008143089 | 0.9666354 | 0.008469857 |  |  | 358980 | 0.966608 | 0.9150489 | 0.00874662 | 0.9758509 | 0.003289664 | 0.9758498 | 0.009549005 |  |  | 659760 | 0.9621788 | 0.8678712 | 0.0134575 | 0.9624065 | 0.006795808 | 0.9624077 | 0.01268937
|  |  | 103572 | 1.000442 | 0.9994305 | 0.0003913349 | 0.9999501 | 0.2415329 | 0.9999457 | 0.1882656 |  |  | 316746 | 0.990874 | 0.9866385 | 0.001457359 | 0.9945586 | 0.005354254 | 0.9945563 | 0.005838906 |  |  | 211860 | 0.9679518 | 0.9670213 | 0.003671757 | 0.9666863 | 0.008143621 | 0.966685 | 0.008470223 |  |  | 359280 | 0.9699709 | 0.9150489 | 0.00874662 | 0.975872 | 0.003288562 | 0.9758708 | 0.009548222 |  |  | 660060 | 0.9621788 | 0.8678712 | 0.0134575 | 0.9624363 | 0.00679465 | 0.9624375 | 0.01268829
|  |  | 103692 | 1.000442 | 0.9994305 | 0.0003913349 | 0.9999501 | 0.2415329 | 0.9999457 | 0.1882656 |  |  | 317046 | 0.990874 | 0.9866385 | 0.001457359 | 0.9945645 | 0.005353423 | 0.9945623 | 0.005838435 |  |  | 212160 | 0.9690308 | 0.9670213 | 0.003671757 | 0.9667357 | 0.008144148 | 0.9667344 | 0.008470583 |  |  | 359580 | 0.9682895 | 0.9150489 | 0.00874662 | 0.975893 | 0.003287462 | 0.9758918 | 0.009547443 |  |  | 660360 | 0.9577029 | 0.8678712 | 0.0134575 | 0.962466 | 0.006793493 | 0.9624672 | 0.0126872
|  |  | 103812 | 1.000442 | 0.9994305 | 0.0003913349 | 0.9999501 | 0.2415329 | 0.9999457 | 0.1882656 |  |  | 317346 | 0.9918345 | 0.9866385 | 0.001457359 | 0.9945704 | 0.005352593 | 0.9945682 | 0.005837966 |  |  | 212460 | 0.9690308 | 0.9670213 | 0.003671757 | 0.9667851 | 0.00814467 | 0.9667838 | 0.008470937 |  |  | 359880 | 0.9716524 | 0.9150489 | 0.00874662 | 0.9759139 | 0.003286366 | 0.9759128 | 0.009546667 |  |  | 660660 | 0.9621788 | 0.8678712 | 0.0134575 | 0.9624957 | 0.006792337 | 0.9624969 | 0.01268611
|  |  | 103932 | 1.001338 | 0.9994305 | 0.0003913349 | 0.9999501 | 0.2415329 | 0.9999457 | 0.1882656 |  |  | 317646 | 0.9918345 | 0.9866385 | 0.001457359 | 0.9945762 | 0.005351766 | 0.9945741 | 0.005837499 |  |  | 212760 | 0.9690308 | 0.9670213 | 0.003671757 | 0.9668344 | 0.008145187 | 0.9668331 | 0.008471285 |  |  | 360180 | 0.9682895 | 0.9150489 | 0.00874662 | 0.9759348 | 0.003285274 | 0.9759336 | 0.009545893 |  |  | 660960 | 0.9666547 | 0.8678712 | 0.0134575 | 0.9625254 | 0.006791182 | 0.9625266 | 0.01268503
|  |  | 104052 | 1.001338 | 0.9994305 | 0.0003913349 | 0.9999501 | 0.2415329 | 0.9999457 | 0.1882656 |  |  | 317946 | 0.9918345 | 0.9866385 | 0.001457359 | 0.9945821 | 0.005350941 | 0.9945799 | 0.005837032 |  |  | 213060 | 0.9690308 | 0.9670213 | 0.003671757 | 0.9668836 | 0.008145698 | 0.9668824 | 0.008471628 |  |  | 360480 | 0.9699709 | 0.9150489 | 0.00874662 | 0.9759557 | 0.003284185 | 0.9759544 | 0.009545122 |  |  | 661260 | 0.9711305 | 0.8678712 | 0.0134575 | 0.962555 | 0.006790029 | 0.9625562 | 0.01268395
|  |  | 104172 | 1.000442 | 0.9994305 | 0.0003913349 | 0.9999501 | 0.2415329 | 0.9999457 | 0.1882656 |  |  | 318246 | 0.9927949 | 0.9866385 | 0.001457359 | 0.9945879 | 0.005350119 | 0.9945858 | 0.005836568 |  |  | 213360 | 0.9690308 | 0.9670213 | 0.003671757 | 0.9669328 | 0.008146205 | 0.9669315 | 0.008471964 |  |  | 360780 | 0.966608 | 0.9150489 | 0.00874662 | 0.9759764 | 0.0032831 | 0.9759752 | 0.009544355 |  |  | 661560 | 0.9644167 | 0.8678712 | 0.0134575 | 0.9625847 | 0.006788876 | 0.9625858 | 0.01268287
|  |  | 104292 | 1.000442 | 0.9994305 | 0.0003913349 | 0.9999501 | 0.2415329 | 0.9999457 | 0.1882656 |  |  | 318546 | 0.9918345 | 0.9866385 | 0.001457359 | 0.9945938 | 0.005349299 | 0.9945916 | 0.005836104 |  |  | 213660 | 0.9701099 | 0.9670213 | 0.003671757 | 0.9669819 | 0.008146706 | 0.9669806 | 0.008472295 |  |  | 361080 | 0.9699709 | 0.9150489 | 0.00874662 | 0.9759971 | 0.003282018 | 0.9759959 | 0.00954359 |  |  | 661860 | 0.9577029 | 0.8678712 | 0.0134575 | 0.9626142 | 0.006787725 | 0.9626154 | 0.01268178
|  |  | 104412 | 0.9995459 | 0.9994305 | 0.0003913349 | 0.9999501 | 0.2415329 | 0.9999457 | 0.1882656 |  |  | 318846 | 0.990874 | 0.9866385 | 0.001457359 | 0.9945996 | 0.005348481 | 0.9945975 | 0.005835642 |  |  | 213960 | 0.9701099 | 0.9670213 | 0.003671757 | 0.9670308 | 0.008147202 | 0.9670296 | 0.00847262 |  |  | 361380 | 0.9682895 | 0.9150489 | 0.00874662 | 0.9760178 | 0.003280939 | 0.9760166 | 0.009542828 |  |  | 662160 | 0.9554649 | 0.8678712 | 0.0134575 | 0.9626438 | 0.006786574 | 0.9626449 | 0.0126807
|  |  | 104532 | 1.000442 | 0.9994305 | 0.0003913349 | 0.9999501 | 0.2415329 | 0.9999457 | 0.1882656 |  |  | 319146 | 0.9918345 | 0.9866385 | 0.001457359 | 0.9946054 | 0.005347666 | 0.9946033 | 0.005835182 |  |  | 214260 | 0.9679518 | 0.9670213 | 0.003671757 | 0.9670798 | 0.008147693 | 0.9670785 | 0.008472939 |  |  | 361680 | 0.966608 | 0.9150489 | 0.00874662 | 0.9760384 | 0.003279864 | 0.9760372 | 0.009542068 |  |  | 662460 | 0.9577029 | 0.8678712 | 0.0134575 | 0.9626733 | 0.006785425 | 0.9626744 | 0.01267963
|  |  | 104652 | 0.9995459 | 0.9994305 | 0.0003913349 | 0.9999501 | 0.2415329 | 0.9999457 | 0.1882656 |  |  | 319446 | 0.9918345 | 0.9866385 | 0.001457359 | 0.9946112 | 0.005346853 | 0.9946091 | 0.005834723 |  |  | 214560 | 0.9701099 | 0.9670213 | 0.003671757 | 0.9671286 | 0.008148179 | 0.9671273 | 0.008473253 |  |  | 361980 | 0.9682895 | 0.9150489 | 0.00874662 | 0.976059 | 0.003278793 | 0.9760577 | 0.009541312 |  |  | 662760 | 0.9599408 | 0.8678712 | 0.0134575 | 0.9627027 | 0.006784276 | 0.9627039 | 0.01267855
|  |  | 104772 | 1.000442 | 0.9994305 | 0.0003913349 | 0.9999501 | 0.2415329 | 0.9999457 | 0.1882656 |  |  | 319746 | 0.9927949 | 0.9866385 | 0.001457359 | 0.994617 | 0.005346043 | 0.9946149 | 0.005834265 |  |  | 214860 | 0.9690308 | 0.9670213 | 0.003671757 | 0.9671773 | 0.00814866 | 0.9671761 | 0.008473561 |  |  | 362280 | 0.9682895 | 0.9150489 | 0.00874662 | 0.9760794 | 0.003277725 | 0.9760782 | 0.009540559 |  |  | 663060 | 0.9666547 | 0.8678712 | 0.0134575 | 0.9627322 | 0.006783129 | 0.9627333 | 0.01267747
|  |  | 104892 | 0.9995459 | 0.9994305 | 0.0003913349 | 0.9999501 | 0.2415329 | 0.9999457 | 0.1882656 |  |  | 320046 | 0.9918345 | 0.9866385 | 0.001457359 | 0.9946227 | 0.005345234 | 0.9946206 | 0.005833809 |  |  | 215160 | 0.9690308 | 0.9670213 | 0.003671757 | 0.967226 | 0.008149136 | 0.9672247 | 0.008473863 |  |  | 362580 | 0.9682895 | 0.9150489 | 0.00874662 | 0.9760999 | 0.00327666 | 0.9760986 | 0.009539808 |  |  | 663360 | 0.9666547 | 0.8678712 | 0.0134575 | 0.9627616 | 0.006781983 | 0.9627627 | 0.0126764
|  |  | 105012 | 1.000442 | 0.9994305 | 0.0003913349 | 0.9999501 | 0.2415329 | 0.9999457 | 0.1882656 |  |  | 320346 | 0.990874 | 0.9866385 | 0.001457359 | 0.9946285 | 0.005344429 | 0.9946264 | 0.005833355 |  |  | 215460 | 0.9711889 | 0.9670213 | 0.003671757 | 0.9672746 | 0.008149607 | 0.9672733 | 0.008474159 |  |  | 362880 | 0.9682895 | 0.9150489 | 0.00874662 | 0.9761203 | 0.003275599 | 0.976119 | 0.00953906 |  |  | 663660 | 0.9599408 | 0.8678712 | 0.0134575 | 0.9627909 | 0.006780837 | 0.9627921 | 0.01267532
|  |  | 105132 | 1.000442 | 0.9994305 | 0.0003913349 | 0.9999501 | 0.2415329 | 0.9999457 | 0.1882656 |  |  | 320646 | 0.990874 | 0.9866385 | 0.001457359 | 0.9946342 | 0.005343625 | 0.9946321 | 0.005832901 |  |  | 215760 | 0.9711889 | 0.9670213 | 0.003671757 | 0.9673231 | 0.008150073 | 0.9673218 | 0.00847445 |  |  | 363180 | 0.9682895 | 0.9150489 | 0.00874662 | 0.9761406 | 0.003274541 | 0.9761393 | 0.009538315 |  |  | 663960 | 0.9711305 | 0.8678712 | 0.0134575 | 0.9628203 | 0.006779693 | 0.9628214 | 0.01267425
|  |  | 105252 | 1.001338 | 0.9994305 | 0.0003913349 | 0.9999501 | 0.2415329 | 0.9999457 | 0.1882656 |  |  | 320946 | 0.9918345 | 0.9866385 | 0.001457359 | 0.9946399 | 0.005342824 | 0.9946378 | 0.005832449 |  |  | 216060 | 0.9690308 | 0.9670213 | 0.003671757 | 0.9673716 | 0.008150534 | 0.9673703 | 0.008474735 |  |  | 363480 | 0.9699709 | 0.9150489 | 0.00874662 | 0.9761609 | 0.003273487 | 0.9761596 | 0.009537573 |  |  | 664260 | 0.9666547 | 0.8678712 | 0.0134575 | 0.9628496 | 0.00677855 | 0.9628507 | 0.01267318
|  |  | 105372 | 0.9995459 | 0.9994305 | 0.0003913349 | 0.9999501 | 0.2415329 | 0.9999457 | 0.1882656 |  |  | 321246 | 0.990874 | 0.9866385 | 0.001457359 | 0.9946456 | 0.005342025 | 0.9946436 | 0.005831999 |  |  | 216360 | 0.9679518 | 0.9670213 | 0.003671757 | 0.9674199 | 0.008150989 | 0.9674186 | 0.008475014 |  |  | 363780 | 0.9699709 | 0.9150489 | 0.00874662 | 0.9761811 | 0.003272436 | 0.9761798 | 0.009536833 |  |  | 664560 | 0.9621788 | 0.8678712 | 0.0134575 | 0.9628789 | 0.006777408 | 0.9628799 | 0.0126721
|  |  | 105492 | 1.001338 | 0.9994305 | 0.0003913349 | 0.9999501 | 0.2415329 | 0.9999457 | 0.1882656 |  |  | 321546 | 0.990874 | 0.9866385 | 0.001457359 | 0.9946513 | 0.005341228 | 0.9946492 | 0.00583155 |  |  | 216660 | 0.9701099 | 0.9670213 | 0.003671757 | 0.9674682 | 0.00815144 | 0.9674669 | 0.008475288 |  |  | 364080 | 0.966608 | 0.9150489 | 0.00874662 | 0.9762012 | 0.003271388 | 0.9761999 | 0.009536096 |  |  | 664860 | 0.9621788 | 0.8678712 | 0.0134575 | 0.9629081 | 0.006776267 | 0.9629092 | 0.01267103
|  |  | 105612 | 1.000442 | 0.9994305 | 0.0003913349 | 0.9999501 | 0.2415329 | 0.9999457 | 0.1882656 |  |  | 321846 | 0.990874 | 0.9866385 | 0.001457359 | 0.9946569 | 0.005340434 | 0.9946549 | 0.005831103 |  |  | 216960 | 0.9690308 | 0.9670213 | 0.003671757 | 0.9675164 | 0.008151886 | 0.9675151 | 0.008475557 |  |  | 364380 | 0.9682895 | 0.9150489 | 0.00874662 | 0.9762213 | 0.003270344 | 0.97622 | 0.009535362 |  |  | 665160 | 0.9599408 | 0.8678712 | 0.0134575 | 0.9629373 | 0.006775127 | 0.9629384 | 0.01266997
|  |  | 105732 | 0.9995459 | 0.9994305 | 0.0003913349 | 0.9999501 | 0.2415329 | 0.9999457 | 0.1882656 |  |  | 322146 | 0.990874 | 0.9866385 | 0.001457359 | 0.9946626 | 0.005339642 | 0.9946606 | 0.005830656 |  |  | 217260 | 0.9701099 | 0.9670213 | 0.003671757 | 0.9675645 | 0.008152328 | 0.9675632 | 0.008475819 |  |  | 364680 | 0.9682895 | 0.9150489 | 0.00874662 | 0.9762414 | 0.003269304 | 0.97624 | 0.009534631 |  |  | 665460 | 0.9599408 | 0.8678712 | 0.0134575 | 0.9629665 | 0.006773988 | 0.9629675 | 0.0126689
|  |  | 105852 | 1.000442 | 0.9994305 | 0.0003913349 | 0.9999501 | 0.2415329 | 0.9999457 | 0.1882656 |  |  | 322446 | 0.9899135 | 0.9866385 | 0.001457359 | 0.9946682 | 0.005338852 | 0.9946662 | 0.005830212 |  |  | 217560 | 0.9701099 | 0.9670213 | 0.003671757 | 0.9676126 | 0.008152764 | 0.9676113 | 0.008476077 |  |  | 364980 | 0.9682895 | 0.9150489 | 0.00874662 | 0.9762614 | 0.003268266 | 0.97626 | 0.009533903 |  |  | 665760 | 0.9644167 | 0.8678712 | 0.0134575 | 0.9629956 | 0.006772851 | 0.9629966 | 0.01266783
|  |  | 105972 | 1.000442 | 0.9994305 | 0.0003913349 | 0.9999501 | 0.2415329 | 0.9999457 | 0.1882656 |  |  | 322746 | 0.9918345 | 0.9866385 | 0.001457359 | 0.9946738 | 0.005338065 | 0.9946719 | 0.005829768 |  |  | 217860 | 0.9701099 | 0.9670213 | 0.003671757 | 0.9676605 | 0.008153195 | 0.9676592 | 0.008476328 |  |  | 365280 | 0.9649265 | 0.9150489 | 0.00874662 | 0.9762813 | 0.003267232 | 0.97628 | 0.009533177 |  |  | 666060 | 0.9577029 | 0.8678712 | 0.0134575 | 0.9630247 | 0.006771714 | 0.9630257 | 0.01266677
|  |  | 106092 | 1.000442 | 0.9994305 | 0.0003913349 | 0.9999501 | 0.2415329 | 0.9999457 | 0.1882656 |  |  | 323046 | 0.9918345 | 0.9866385 | 0.001457359 | 0.9946794 | 0.00533728 | 0.9946775 | 0.005829326 |  |  | 218160 | 0.9722679 | 0.9670213 | 0.003671757 | 0.9677084 | 0.008153622 | 0.9677071 | 0.008476574 |  |  | 365580 | 0.9699709 | 0.9150489 | 0.00874662 | 0.9763012 | 0.003266202 | 0.9762998 | 0.009532455 |  |  | 666360 | 0.9644167 | 0.8678712 | 0.0134575 | 0.9630538 | 0.006770578 | 0.9630548 | 0.0126657
|  |  | 106212 | 1.001338 | 0.9994305 | 0.0003913349 | 0.9999501 | 0.2415329 | 0.9999457 | 0.1882656 |  |  | 323346 | 0.9918345 | 0.9866385 | 0.001457359 | 0.994685 | 0.005336497 | 0.9946831 | 0.005828886 |  |  | 218460 | 0.9722679 | 0.9670213 | 0.003671757 | 0.9677562 | 0.008154043 | 0.9677549 | 0.008476815 |  |  | 365880 | 0.9716524 | 0.9150489 | 0.00874662 | 0.976321 | 0.003265174 | 0.9763196 | 0.009531734 |  |  | 666660 | 0.9621788 | 0.8678712 | 0.0134575 | 0.9630828 | 0.006769444 | 0.9630838 | 0.01266464
|  |  | 106332 | 1.000442 | 0.9994305 | 0.0003913349 | 0.9999501 | 0.2415329 | 0.9999457 | 0.1882656 |  |  | 323646 | 0.9918345 | 0.9866385 | 0.001457359 | 0.9946906 | 0.005335717 | 0.9946887 | 0.005828447 |  |  | 218760 | 0.9711889 | 0.9670213 | 0.003671757 | 0.967804 | 0.00815446 | 0.9678027 | 0.008477051 |  |  | 366180 | 0.9716524 | 0.9150489 | 0.00874662 | 0.9763408 | 0.00326415 | 0.9763394 | 0.009531017 |  |  | 666960 | 0.9599408 | 0.8678712 | 0.0134575 | 0.9631118 | 0.00676831 | 0.9631128 | 0.01266358
|  |  | 106452 | 0.9995459 | 0.9994305 | 0.0003913349 | 0.9999501 | 0.2415329 | 0.9999457 | 0.1882656 |  |  | 323946 | 0.9918345 | 0.9866385 | 0.001457359 | 0.9946962 | 0.005334939 | 0.9946942 | 0.005828009 |  |  | 219060 | 0.9701099 | 0.9670213 | 0.003671757 | 0.9678516 | 0.008154872 | 0.9678503 | 0.00847728 |  |  | 366480 | 0.9716524 | 0.9150489 | 0.00874662 | 0.9763605 | 0.00326313 | 0.9763591 | 0.009530302 |  |  | 667260 | 0.9554649 | 0.8678712 | 0.0134575 | 0.9631408 | 0.006767177 | 0.9631418 | 0.01266251
|  |  | 106572 | 0.9995459 | 0.9994305 | 0.0003913349 | 0.9999501 | 0.2415329 | 0.9999457 | 0.1882656 |  |  | 324246 | 0.9918345 | 0.9866385 | 0.001457359 | 0.9947017 | 0.005334163 | 0.9946998 | 0.005827573 |  |  | 219360 | 0.9711889 | 0.9670213 | 0.003671757 | 0.9678992 | 0.008155279 | 0.9678979 | 0.008477505 |  |  | 366780 | 0.9682895 | 0.9150489 | 0.00874662 | 0.9763802 | 0.003262112 | 0.9763788 | 0.00952959 |  |  | 667560 | 0.9599408 | 0.8678712 | 0.0134575 | 0.9631697 | 0.006766046 | 0.9631707 | 0.01266145
|  |  | 106692 | 0.9995459 | 0.9994305 | 0.0003913349 | 0.9999501 | 0.2415329 | 0.9999457 | 0.1882656 |  |  | 324546 | 0.9918345 | 0.9866385 | 0.001457359 | 0.9947072 | 0.00533339 | 0.9947053 | 0.005827138 |  |  | 219660 | 0.9690308 | 0.9670213 | 0.003671757 | 0.9679467 | 0.008155682 | 0.9679454 | 0.008477724 |  |  | 367080 | 0.9699709 | 0.9150489 | 0.00874662 | 0.9763998 | 0.003261099 | 0.9763984 | 0.009528881 |  |  | 667860 | 0.9621788 | 0.8678712 | 0.0134575 | 0.9631986 | 0.006764916 | 0.9631996 | 0.01266039
|  |  | 106812 | 0.9995459 | 0.9994305 | 0.0003913349 | 0.9999501 | 0.2415329 | 0.9999457 | 0.1882656 |  |  | 324846 | 0.9918345 | 0.9866385 | 0.001457359 | 0.9947128 | 0.005332618 | 0.9947109 | 0.005826705 |  |  | 219960 | 0.9690308 | 0.9670213 | 0.003671757 | 0.9679941 | 0.008156079 | 0.9679928 | 0.008477938 |  |  | 367380 | 0.9699709 | 0.9150489 | 0.00874662 | 0.9764194 | 0.003260088 | 0.9764179 | 0.009528175 |  |  | 668160 | 0.9644167 | 0.8678712 | 0.0134575 | 0.9632275 | 0.006763786 | 0.9632285 | 0.01265934
|  |  | 106932 | 1.000442 | 0.9994305 | 0.0003913349 | 0.9999501 | 0.2415329 | 0.9999457 | 0.1882656 |  |  | 325146 | 0.9918345 | 0.9866385 | 0.001457359 | 0.9947183 | 0.005331849 | 0.9947164 | 0.005826273 |  |  | 220260 | 0.9722679 | 0.9670213 | 0.003671757 | 0.9680415 | 0.008156472 | 0.9680402 | 0.008478146 |  |  | 367680 | 0.9682895 | 0.9150489 | 0.00874662 | 0.9764389 | 0.003259081 | 0.9764374 | 0.009527471 |  |  | 668460 | 0.9599408 | 0.8678712 | 0.0134575 | 0.9632563 | 0.006762658 | 0.9632573 | 0.01265828
|  |  | 107052 | 1.001338 | 0.9994305 | 0.0003913349 | 0.9999501 | 0.2415329 | 0.9999457 | 0.1882656 |  |  | 325446 | 0.9918345 | 0.9866385 | 0.001457359 | 0.9947237 | 0.005331083 | 0.9947219 | 0.005825842 |  |  | 220560 | 0.9711889 | 0.9670213 | 0.003671757 | 0.9680888 | 0.00815686 | 0.9680875 | 0.008478349 |  |  | 367980 | 0.9682895 | 0.9150489 | 0.00874662 | 0.9764583 | 0.003258077 | 0.9764569 | 0.00952677 |  |  | 668760 | 0.9599408 | 0.8678712 | 0.0134575 | 0.9632851 | 0.006761531 | 0.9632861 | 0.01265722
|  |  | 107172 | 1.001338 | 0.9994305 | 0.0003913349 | 0.9999501 | 0.2415329 | 0.9999457 | 0.1882656 |  |  | 325746 | 0.990874 | 0.9866385 | 0.001457359 | 0.9947292 | 0.005330318 | 0.9947274 | 0.005825413 |  |  | 220860 | 0.9711889 | 0.9670213 | 0.003671757 | 0.968136 | 0.008157244 | 0.9681347 | 0.008478547 |  |  | 368280 | 0.9699709 | 0.9150489 | 0.00874662 | 0.9764777 | 0.003257076 | 0.9764763 | 0.009526071 |  |  | 669060 | 0.9554649 | 0.8678712 | 0.0134575 | 0.9633139 | 0.006760405 | 0.9633148 | 0.01265617
|  |  | 107292 | 1.000442 | 0.9994305 | 0.0003913349 | 0.9999501 | 0.2415329 | 0.9999457 | 0.1882656 |  |  | 326046 | 0.9927949 | 0.9866385 | 0.001457359 | 0.9947347 | 0.005329556 | 0.9947328 | 0.005824985 |  |  | 221160 | 0.9711889 | 0.9670213 | 0.003671757 | 0.9681831 | 0.008157623 | 0.9681818 | 0.008478739 |  |  | 368580 | 0.9649265 | 0.9150489 | 0.00874662 | 0.9764971 | 0.003256078 | 0.9764956 | 0.009525375 |  |  | 669360 | 0.9688926 | 0.8678712 | 0.0134575 | 0.9633426 | 0.00675928 | 0.9633436 | 0.01265512
|  |  | 107412 | 1.000442 | 0.9994305 | 0.0003913349 | 0.9999501 | 0.2415329 | 0.9999457 | 0.1882656 |  |  | 326346 | 0.9918345 | 0.9866385 | 0.001457359 | 0.9947401 | 0.005328796 | 0.9947383 | 0.005824558 |  |  | 221460 | 0.9722679 | 0.9670213 | 0.003671757 | 0.9682301 | 0.008157997 | 0.9682288 | 0.008478926 |  |  | 368880 | 0.9682895 | 0.9150489 | 0.00874662 | 0.9765164 | 0.003255084 | 0.9765149 | 0.009524682 |  |  | 669660 | 0.9621788 | 0.8678712 | 0.0134575 | 0.9633713 | 0.006758156 | 0.9633723 | 0.01265406
|  |  | 107532 | 1.000442 | 0.9994305 | 0.0003913349 | 0.9999501 | 0.2415329 | 0.9999457 | 0.1882656 |  |  | 326646 | 0.9937554 | 0.9866385 | 0.001457359 | 0.9947455 | 0.005328039 | 0.9947437 | 0.005824133 |  |  | 221760 | 0.9711889 | 0.9670213 | 0.003671757 | 0.9682771 | 0.008158366 | 0.9682758 | 0.008479108 |  |  | 369180 | 0.9716524 | 0.9150489 | 0.00874662 | 0.9765356 | 0.003254093 | 0.9765341 | 0.009523992 |  |  | 669960 | 0.9644167 | 0.8678712 | 0.0134575 | 0.9634 | 0.006757033 | 0.9634009 | 0.01265301
|  |  | 107652 | 1.000442 | 0.9994305 | 0.0003913349 | 0.9999501 | 0.2415329 | 0.9999457 | 0.1882656 |  |  | 326946 | 0.9918345 | 0.9866385 | 0.001457359 | 0.994751 | 0.005327283 | 0.9947492 | 0.00582371 |  |  | 222060 | 0.9701099 | 0.9670213 | 0.003671757 | 0.968324 | 0.008158731 | 0.9683227 | 0.008479285 |  |  | 369480 | 0.9716524 | 0.9150489 | 0.00874662 | 0.9765548 | 0.003253106 | 0.9765533 | 0.009523304 |  |  | 670260 | 0.9554649 | 0.8678712 | 0.0134575 | 0.9634286 | 0.006755911 | 0.9634296 | 0.01265196
|  |  | 107772 | 1.001338 | 0.9994305 | 0.0003913349 | 0.9999501 | 0.2415329 | 0.9999457 | 0.1882656 |  |  | 327246 | 0.9918345 | 0.9866385 | 0.001457359 | 0.9947564 | 0.00532653 | 0.9947546 | 0.005823287 |  |  | 222360 | 0.9711889 | 0.9670213 | 0.003671757 | 0.9683708 | 0.008159092 | 0.9683695 | 0.008479456 |  |  | 369780 | 0.9716524 | 0.9150489 | 0.00874662 | 0.9765739 | 0.003252121 | 0.9765724 | 0.009522619 |  |  | 670560 | 0.9577029 | 0.8678712 | 0.0134575 | 0.9634572 | 0.00675479 | 0.9634582 | 0.01265091
|  |  | 107892 | 0.9995459 | 0.9994305 | 0.0003913349 | 0.9999501 | 0.2415329 | 0.9999457 | 0.1882656 |  |  | 327546 | 0.9918345 | 0.9866385 | 0.001457359 | 0.9947618 | 0.005325779 | 0.99476 | 0.005822866 |  |  | 222660 | 0.9733469 | 0.9670213 | 0.003671757 | 0.9684176 | 0.008159447 | 0.9684163 | 0.008479622 |  |  | 370080 | 0.9716524 | 0.9150489 | 0.00874662 | 0.976593 | 0.00325114 | 0.9765915 | 0.009521936 |  |  | 670860 | 0.9644167 | 0.8678712 | 0.0134575 | 0.9634858 | 0.006753671 | 0.9634867 | 0.01264986
|  |  | 108012 | 0.9995459 | 0.9994305 | 0.0003913349 | 0.9999501 | 0.2415329 | 0.9999457 | 0.1882656 |  |  | 327846 | 0.9918345 | 0.9866385 | 0.001457359 | 0.9947671 | 0.005325031 | 0.9947654 | 0.005822447 |  |  | 222960 | 0.9722679 | 0.9670213 | 0.003671757 | 0.9684642 | 0.008159798 | 0.9684629 | 0.008479783 |  |  | 370380 | 0.9699709 | 0.9150489 | 0.00874662 | 0.9766121 | 0.003250163 | 0.9766105 | 0.009521256 |  |  | 671160 | 0.9577029 | 0.8678712 | 0.0134575 | 0.9635144 | 0.006752552 | 0.9635153 | 0.01264882
|  |  | 108132 | 1.001338 | 0.9994305 | 0.0003913349 | 0.9999501 | 0.2415329 | 0.9999457 | 0.1882656 |  |  | 328146 | 0.990874 | 0.9866385 | 0.001457359 | 0.9947725 | 0.005324284 | 0.9947707 | 0.005822029 |  |  | 223260 | 0.9722679 | 0.9670213 | 0.003671757 | 0.9685108 | 0.008160145 | 0.9685095 | 0.008479939 |  |  | 370680 | 0.9682895 | 0.9150489 | 0.00874662 | 0.976631 | 0.003249188 | 0.9766295 | 0.009520579 |  |  | 671460 | 0.9621788 | 0.8678712 | 0.0134575 | 0.9635429 | 0.006751434 | 0.9635438 | 0.01264777
|  |  | 108252 | 1.001338 | 0.9994305 | 0.0003913349 | 0.9999501 | 0.2415329 | 0.9999457 | 0.1882656 |  |  | 328446 | 0.9918345 | 0.9866385 | 0.001457359 | 0.9947778 | 0.00532354 | 0.9947761 | 0.005821612 |  |  | 223560 | 0.9711889 | 0.9670213 | 0.003671757 | 0.9685573 | 0.008160487 | 0.968556 | 0.00848009 |  |  | 370980 | 0.9682895 | 0.9150489 | 0.00874662 | 0.97665 | 0.003248217 | 0.9766484 | 0.009519904 |  |  | 671760 | 0.9599408 | 0.8678712 | 0.0134575 | 0.9635713 | 0.006750318 | 0.9635722 | 0.01264673
|  |  | 108372 | 1.001338 | 0.9994305 | 0.0003913349 | 0.9999501 | 0.2415329 | 0.9999457 | 0.1882656 |  |  | 328746 | 0.9918345 | 0.9866385 | 0.001457359 | 0.9947832 | 0.005322798 | 0.9947814 | 0.005821196 |  |  | 223860 | 0.9711889 | 0.9670213 | 0.003671757 | 0.9686038 | 0.008160824 | 0.9686025 | 0.008480236 |  |  | 371280 | 0.9682895 | 0.9150489 | 0.00874662 | 0.9766688 | 0.003247248 | 0.9766673 | 0.009519232 |  |  | 672060 | 0.9599408 | 0.8678712 | 0.0134575 | 0.9635998 | 0.006749202 | 0.9636007 | 0.01264568
|  |  | 108492 | 1.000442 | 0.9994305 | 0.0003913349 | 0.9999501 | 0.2415329 | 0.9999457 | 0.1882656 |  |  | 329046 | 0.9918345 | 0.9866385 | 0.001457359 | 0.9947885 | 0.005322059 | 0.9947867 | 0.005820782 |  |  | 224160 | 0.9701099 | 0.9670213 | 0.003671757 | 0.9686501 | 0.008161157 | 0.9686488 | 0.008480377 |  |  | 371580 | 0.9716524 | 0.9150489 | 0.00874662 | 0.9766877 | 0.003246283 | 0.9766861 | 0.009518563 |  |  | 672360 | 0.9666547 | 0.8678712 | 0.0134575 | 0.9636282 | 0.006748088 | 0.9636291 | 0.01264464
|  |  | 108612 | 1.001338 | 0.9994305 | 0.0003913349 | 0.9999501 | 0.2415329 | 0.9999457 | 0.1882656 |  |  | 329346 | 0.9927949 | 0.9866385 | 0.001457359 | 0.9947938 | 0.005321321 | 0.9947921 | 0.005820369 |  |  | 224460 | 0.9711889 | 0.9670213 | 0.003671757 | 0.9686964 | 0.008161485 | 0.9686951 | 0.008480512 |  |  | 371880 | 0.9716524 | 0.9150489 | 0.00874662 | 0.9767064 | 0.003245322 | 0.9767049 | 0.009517896 |  |  | 672660 | 0.9599408 | 0.8678712 | 0.0134575 | 0.9636566 | 0.006746974 | 0.9636574 | 0.0126436
|  |  | 108732 | 1.000442 | 0.9994305 | 0.0003913349 | 0.9999501 | 0.2415329 | 0.9999457 | 0.1882656 |  |  | 329646 | 0.9918345 | 0.9866385 | 0.001457359 | 0.9947991 | 0.005320586 | 0.9947974 | 0.005819958 |  |  | 224760 | 0.9722679 | 0.9670213 | 0.003671757 | 0.9687426 | 0.008161809 | 0.9687413 | 0.008480643 |  |  | 372180 | 0.9682895 | 0.9150489 | 0.00874662 | 0.9767252 | 0.003244363 | 0.9767236 | 0.009517231 |  |  | 672960 | 0.9644167 | 0.8678712 | 0.0134575 | 0.9636849 | 0.006745862 | 0.9636858 | 0.01264256
|  |  | 108852 | 1.000442 | 0.9994305 | 0.0003913349 | 0.9999501 | 0.2415329 | 0.9999457 | 0.1882656 |  |  | 329946 | 0.990874 | 0.9866385 | 0.001457359 | 0.9948043 | 0.005319853 | 0.9948026 | 0.005819548 |  |  | 225060 | 0.9711889 | 0.9670213 | 0.003671757 | 0.9687888 | 0.008162129 | 0.9687875 | 0.008480768 |  |  | 372480 | 0.9716524 | 0.9150489 | 0.00874662 | 0.9767438 | 0.003243408 | 0.9767423 | 0.00951657 |  |  | 673260 | 0.9621788 | 0.8678712 | 0.0134575 | 0.9637132 | 0.006744751 | 0.9637141 | 0.01264152
|  |  | 108972 | 1.001338 | 0.9994305 | 0.0003913349 | 0.9999501 | 0.2415329 | 0.9999457 | 0.1882656 |  |  | 330246 | 0.9918345 | 0.9866385 | 0.001457359 | 0.9948096 | 0.005319122 | 0.9948079 | 0.005819139 |  |  | 225360 | 0.9690308 | 0.9670213 | 0.003671757 | 0.9688349 | 0.008162444 | 0.9688335 | 0.008480888 |  |  | 372780 | 0.9716524 | 0.9150489 | 0.00874662 | 0.9767625 | 0.003242456 | 0.9767609 | 0.009515911 |  |  | 673560 | 0.9599408 | 0.8678712 | 0.0134575 | 0.9637415 | 0.006743641 | 0.9637424 | 0.01264048
|  |  | 109092 | 1.002234 | 0.9994305 | 0.0003913349 | 0.9999501 | 0.2415329 | 0.9999457 | 0.1882656 |  |  | 330546 | 0.9937554 | 0.9866385 | 0.001457359 | 0.9948148 | 0.005318394 | 0.9948132 | 0.005818732 |  |  | 225660 | 0.9722679 | 0.9670213 | 0.003671757 | 0.9688808 | 0.008162754 | 0.9688795 | 0.008481004 |  |  | 373080 | 0.9699709 | 0.9150489 | 0.00874662 | 0.976781 | 0.003241506 | 0.9767794 | 0.009515254 |  |  | 673860 | 0.9599408 | 0.8678712 | 0.0134575 | 0.9637698 | 0.006742532 | 0.9637706 | 0.01263944
|  |  | 109212 | 0.9995459 | 0.9994305 | 0.0003913349 | 0.9999501 | 0.2415329 | 0.9999457 | 0.1882656 |  |  | 330846 | 0.9918345 | 0.9866385 | 0.001457359 | 0.9948201 | 0.005317667 | 0.9948184 | 0.005818326 |  |  | 225960 | 0.9722679 | 0.9670213 | 0.003671757 | 0.9689268 | 0.00816306 | 0.9689255 | 0.008481114 |  |  | 373380 | 0.9699709 | 0.9150489 | 0.00874662 | 0.9767995 | 0.003240561 | 0.9767979 | 0.0095146 |  |  | 674160 | 0.9577029 | 0.8678712 | 0.0134575 | 0.963798 | 0.006741424 | 0.9637988 | 0.01263841
|  |  | 109332 | 1.000442 | 0.9994305 | 0.0003913349 | 0.9999501 | 0.2415329 | 0.9999457 | 0.1882656 |  |  | 331146 | 0.9927949 | 0.9866385 | 0.001457359 | 0.9948253 | 0.005316943 | 0.9948236 | 0.005817922 |  |  | 226260 | 0.9744259 | 0.9670213 | 0.003671757 | 0.9689726 | 0.008163362 | 0.9689713 | 0.00848122 |  |  | 373680 | 0.9699709 | 0.9150489 | 0.00874662 | 0.976818 | 0.003239618 | 0.9768164 | 0.009513948 |  |  | 674460 | 0.9577029 | 0.8678712 | 0.0134575 | 0.9638262 | 0.006740317 | 0.963827 | 0.01263737
|  |  | 109452 | 0.9995459 | 0.9994305 | 0.0003913349 | 0.9999501 | 0.2415329 | 0.9999457 | 0.1882656 |  |  | 331446 | 0.9927949 | 0.9866385 | 0.001457359 | 0.9948305 | 0.005316221 | 0.9948289 | 0.005817518 |  |  | 226560 | 0.9711889 | 0.9670213 | 0.003671757 | 0.9690184 | 0.008163659 | 0.9690171 | 0.008481321 |  |  | 373980 | 0.9716524 | 0.9150489 | 0.00874662 | 0.9768364 | 0.003238678 | 0.9768348 | 0.009513299 |  |  | 674760 | 0.9599408 | 0.8678712 | 0.0134575 | 0.9638543 | 0.006739211 | 0.9638551 | 0.01263634
|  |  | 109572 | 1.000442 | 0.9994305 | 0.0003913349 | 0.9999501 | 0.2415329 | 0.9999457 | 0.1882656 |  |  | 331746 | 0.9927949 | 0.9866385 | 0.001457359 | 0.9948357 | 0.005315502 | 0.9948341 | 0.005817116 |  |  | 226860 | 0.9733469 | 0.9670213 | 0.003671757 | 0.9690641 | 0.008163952 | 0.9690628 | 0.008481416 |  |  | 374280 | 0.9716524 | 0.9150489 | 0.00874662 | 0.9768548 | 0.003237742 | 0.9768532 | 0.009512653 |  |  | 675060 | 0.9599408 | 0.8678712 | 0.0134575 | 0.9638824 | 0.006738106 | 0.9638832 | 0.0126353
|  |  | 109692 | 1.000442 | 0.9994305 | 0.0003913349 | 0.9999501 | 0.2415329 | 0.9999457 | 0.1882656 |  |  | 332046 | 0.9927949 | 0.9866385 | 0.001457359 | 0.9948408 | 0.005314784 | 0.9948392 | 0.005816716 |  |  | 227160 | 0.9711889 | 0.9670213 | 0.003671757 | 0.9691097 | 0.008164241 | 0.9691084 | 0.008481507 |  |  | 374580 | 0.9716524 | 0.9150489 | 0.00874662 | 0.9768731 | 0.003236809 | 0.9768715 | 0.009512009 |  |  | 675360 | 0.9599408 | 0.8678712 | 0.0134575 | 0.9639105 | 0.006737002 | 0.9639113 | 0.01263427
|  |  | 109812 | 1.001338 | 0.9994305 | 0.0003913349 | 0.9999501 | 0.2415329 | 0.9999457 | 0.1882656 |  |  | 332346 | 0.9937554 | 0.9866385 | 0.001457359 | 0.994846 | 0.005314069 | 0.9948444 | 0.005816317 |  |  | 227460 | 0.9722679 | 0.9670213 | 0.003671757 | 0.9691552 | 0.008164525 | 0.9691539 | 0.008481593 |  |  | 374880 | 0.9699709 | 0.9150489 | 0.00874662 | 0.9768914 | 0.003235879 | 0.9768897 | 0.009511367 |  |  | 675660 | 0.9577029 | 0.8678712 | 0.0134575 | 0.9639386 | 0.006735899 | 0.9639394 | 0.01263324
|  |  | 109932 | 1.000442 | 0.9994305 | 0.0003913349 | 0.9999501 | 0.2415329 | 0.9999457 | 0.1882656 |  |  | 332646 | 0.9918345 | 0.9866385 | 0.001457359 | 0.9948512 | 0.005313356 | 0.9948496 | 0.005815919 |  |  | 227760 | 0.9733469 | 0.9670213 | 0.003671757 | 0.9692007 | 0.008164805 | 0.9691994 | 0.008481674 |  |  | 375180 | 0.9716524 | 0.9150489 | 0.00874662 | 0.9769096 | 0.003234952 | 0.976908 | 0.009510728 |  |  | 675960 | 0.9599408 | 0.8678712 | 0.0134575 | 0.9639666 | 0.006734798 | 0.9639674 | 0.01263221
|  |  | 110052 | 1.000442 | 0.9994305 | 0.0003913349 | 0.9999501 | 0.2415329 | 0.9999457 | 0.1882656 |  |  | 332946 | 0.9927949 | 0.9866385 | 0.001457359 | 0.9948563 | 0.005312645 | 0.9948547 | 0.005815522 |  |  | 228060 | 0.9722679 | 0.9670213 | 0.003671757 | 0.9692461 | 0.008165081 | 0.9692448 | 0.00848175 |  |  | 375480 | 0.9699709 | 0.9150489 | 0.00874662 | 0.9769278 | 0.003234028 | 0.9769261 | 0.009510092 |  |  | 676260 | 0.9621788 | 0.8678712 | 0.0134575 | 0.9639946 | 0.006733697 | 0.9639954 | 0.01263118
|  |  | 110172 | 1.000442 | 0.9994305 | 0.0003913349 | 0.9999501 | 0.2415329 | 0.9999457 | 0.1882656 |  |  | 333246 | 0.9927949 | 0.9866385 | 0.001457359 | 0.9948614 | 0.005311936 | 0.9948599 | 0.005815127 |  |  | 228360 | 0.9722679 | 0.9670213 | 0.003671757 | 0.9692914 | 0.008165352 | 0.9692901 | 0.008481822 |  |  | 375780 | 0.9699709 | 0.9150489 | 0.00874662 | 0.9769459 | 0.003233107 | 0.9769442 | 0.009509458 |  |  | 676560 | 0.9599408 | 0.8678712 | 0.0134575 | 0.9640226 | 0.006732598 | 0.9640233 | 0.01263016
|  |  | 110292 | 1.000442 | 0.9994305 | 0.0003913349 | 0.9999501 | 0.2415329 | 0.9999457 | 0.1882656 |  |  | 333546 | 0.9937554 | 0.9866385 | 0.001457359 | 0.9948665 | 0.005311229 | 0.994865 | 0.005814733 |  |  | 228660 | 0.9722679 | 0.9670213 | 0.003671757 | 0.9693367 | 0.008165619 | 0.9693354 | 0.008481888 |  |  | 376080 | 0.9716524 | 0.9150489 | 0.00874662 | 0.976964 | 0.003232189 | 0.9769623 | 0.009508827 |  |  | 676860 | 0.9621788 | 0.8678712 | 0.0134575 | 0.9640505 | 0.006731499 | 0.9640512 | 0.01262913
|  |  | 110412 | 1.000442 | 0.9994305 | 0.0003913349 | 0.9999501 | 0.2415329 | 0.9999457 | 0.1882656 |  |  | 333846 | 0.9927949 | 0.9866385 | 0.001457359 | 0.9948716 | 0.005310525 | 0.9948701 | 0.005814341 |  |  | 228960 | 0.9733469 | 0.9670213 | 0.003671757 | 0.9693819 | 0.008165882 | 0.9693806 | 0.00848195 |  |  | 376380 | 0.9733339 | 0.9150489 | 0.00874662 | 0.976982 | 0.003231275 | 0.9769803 | 0.009508197 |  |  | 677160 | 0.9577029 | 0.8678712 | 0.0134575 | 0.9640784 | 0.006730402 | 0.9640791 | 0.0126281
|  |  | 110532 | 1.000442 | 0.9994305 | 0.0003913349 | 0.9999501 | 0.2415329 | 0.9999457 | 0.1882656 |  |  | 334146 | 0.9937554 | 0.9866385 | 0.001457359 | 0.9948767 | 0.005309822 | 0.9948752 | 0.005813949 |  |  | 229260 | 0.9701099 | 0.9670213 | 0.003671757 | 0.969427 | 0.008166141 | 0.9694257 | 0.008482007 |  |  | 376680 | 0.9733339 | 0.9150489 | 0.00874662 | 0.977 | 0.003230363 | 0.9769983 | 0.009507571 |  |  | 677460 | 0.9644167 | 0.8678712 | 0.0134575 | 0.9641062 | 0.006729305 | 0.964107 | 0.01262708
|  |  | 110652 | 1.000442 | 0.9994305 | 0.0003913349 | 0.9999501 | 0.2415329 | 0.9999457 | 0.1882656 |  |  | 334446 | 0.9927949 | 0.9866385 | 0.001457359 | 0.9948818 | 0.005309122 | 0.9948802 | 0.005813559 |  |  | 229560 | 0.9711889 | 0.9670213 | 0.003671757 | 0.969472 | 0.008166395 | 0.9694707 | 0.00848206 |  |  | 376980 | 0.9699709 | 0.9150489 | 0.00874662 | 0.9770179 | 0.003229455 | 0.9770162 | 0.009506947 |  |  | 677760 | 0.9621788 | 0.8678712 | 0.0134575 | 0.9641341 | 0.00672821 | 0.9641348 | 0.01262606
|  |  | 110772 | 0.9995459 | 0.9994305 | 0.0003913349 | 0.9999501 | 0.2415329 | 0.9999457 | 0.1882656 |  |  | 334746 | 0.9937554 | 0.9866385 | 0.001457359 | 0.9948868 | 0.005308424 | 0.9948853 | 0.005813171 |  |  | 229860 | 0.9722679 | 0.9670213 | 0.003671757 | 0.969517 | 0.008166646 | 0.9695157 | 0.008482107 |  |  | 377280 | 0.9716524 | 0.9150489 | 0.00874662 | 0.9770358 | 0.003228549 | 0.977034 | 0.009506325 |  |  | 678060 | 0.9554649 | 0.8678712 | 0.0134575 | 0.9641619 | 0.006727116 | 0.9641626 | 0.01262503
|  |  | 110892 | 1.001338 | 0.9994305 | 0.0003913349 | 0.9999501 | 0.2415329 | 0.9999457 | 0.1882656 |  |  | 335046 | 0.9927949 | 0.9866385 | 0.001457359 | 0.9948918 | 0.005307729 | 0.9948904 | 0.005812784 |  |  | 230160 | 0.9722679 | 0.9670213 | 0.003671757 | 0.9695619 | 0.008166892 | 0.9695605 | 0.00848215 |  |  | 377580 | 0.9699709 | 0.9150489 | 0.00874662 | 0.9770536 | 0.003227647 | 0.9770519 | 0.009505706 |  |  | 678360 | 0.9599408 | 0.8678712 | 0.0134575 | 0.9641896 | 0.006726023 | 0.9641903 | 0.01262401
|  |  | 111192 | 1.001338 | 0.9994305 | 0.0003913349 | 0.9999501 | 0.2415329 | 0.9999457 | 0.1882656 |  |  | 335346 | 0.9927949 | 0.9866385 | 0.001457359 | 0.9948969 | 0.005307035 | 0.9948954 | 0.005812398 |  |  | 230460 | 0.9690308 | 0.9670213 | 0.003671757 | 0.9696067 | 0.008167133 | 0.9696054 | 0.008482188 |  |  | 377880 | 0.9733339 | 0.9150489 | 0.00874662 | 0.9770714 | 0.003226748 | 0.9770696 | 0.009505089 |  |  | 678660 | 0.9554649 | 0.8678712 | 0.0134575 | 0.9642174 | 0.006724931 | 0.9642181 | 0.01262299
|  |  | 111492 | 1.000442 | 0.9994305 | 0.0003913349 | 0.9999501 | 0.2415329 | 0.9999457 | 0.1882656 |  |  | 335646 | 0.9927949 | 0.9866385 | 0.001457359 | 0.9949019 | 0.005306343 | 0.9949004 | 0.005812013 |  |  | 230760 | 0.9733469 | 0.9670213 | 0.003671757 | 0.9696514 | 0.008167371143 | 0.9696501 | 0.008482222 |  |  | 378180 | 0.9699709 | 0.9150489 | 0.00874662 | 0.9770891 | 0.003225852 | 0.9770873 | 0.009504475 |  |  | 678960 | 0.953227 | 0.8678712 | 0.0134575 | 0.9642451 | 0.00672384 | 0.9642458 | 0.01262198
|  |  | 111792 | 1.000442 | 0.9994305 | 0.0003913349 | 0.9999501 | 0.2415329 | 0.9999457 | 0.1882656 |  |  | 335946 | 0.9927949 | 0.9866385 | 0.001457359 | 0.9949069 | 0.005305654 | 0.9949054 | 0.00581163 |  |  | 231060 | 0.9722679 | 0.9670213 | 0.003671757 | 0.9696961 | 0.008167605 | 0.9696948 | 0.008482251 |  |  | 378480 | 0.9733339 | 0.9150489 | 0.00874662 | 0.9771068 | 0.003224958 | 0.977105 | 0.009503863 |  |  | 679260 | 0.9621788 | 0.8678712 | 0.0134575 | 0.9642728 | 0.00672275 | 0.9642734 | 0.01262096
|  |  | 112092 | 1.000442 | 0.9994305 | 0.0003913349 | 0.9999501 | 0.2415329 | 0.9999457 | 0.1882656 |  |  | 336246 | 0.9927949 | 0.9866385 | 0.001457359 | 0.9949119 | 0.005304967 | 0.9949104 | 0.005811248 |  |  | 231360 | 0.9722679 | 0.9670213 | 0.003671757 | 0.9697407 | 0.008167834 | 0.9697394 | 0.008482275 |  |  | 378780 | 0.9733339 | 0.9150489 | 0.00874662 | 0.9771244 | 0.003224068 | 0.9771226 | 0.009503254 |  |  | 679560 | 0.9621788 | 0.8678712 | 0.0134575 | 0.9643004 | 0.006721661 | 0.9643011 | 0.01261994
|  |  | 112392 | 1.000442 | 0.9994305 | 0.0003913349 | 0.9999501 | 0.2415329 | 0.9999457 | 0.1882656 |  |  | 336546 | 0.9937554 | 0.9866385 | 0.001457359 | 0.9949168 | 0.005304282 | 0.9949154 | 0.005810867 |  |  | 231660 | 0.9711889 | 0.9670213 | 0.003671757 | 0.9697852 | 0.00816806 | 0.9697839 | 0.008482295 |  |  | 379080 | 0.9716524 | 0.9150489 | 0.00874662 | 0.977142 | 0.003223181 | 0.9771402 | 0.009502647 |  |  | 679860 | 0.9577029 | 0.8678712 | 0.0134575 | 0.964328 | 0.006720573 | 0.9643287 | 0.01261893
|  |  | 112692 | 1.000442 | 0.9994305 | 0.0003913349 | 0.9999501 | 0.2415329 | 0.9999457 | 0.1882656 |  |  | 336846 | 0.9937554 | 0.9866385 | 0.001457359 | 0.9949218 | 0.005303599 | 0.9949204 | 0.005810487 |  |  | 231960 | 0.9711889 | 0.9670213 | 0.003671757 | 0.9698297 | 0.008168281 | 0.9698284 | 0.00848231 |  |  | 379380 | 0.9716524 | 0.9150489 | 0.00874662 | 0.9771595 | 0.003222297 | 0.9771577 | 0.009502042 |  |  | 680160 | 0.9599408 | 0.8678712 | 0.0134575 | 0.9643556 | 0.006719486 | 0.9643562 | 0.01261791
|  |  | 112992 | 1.000442 | 0.9994305 | 0.0003913349 | 0.9999501 | 0.2415329 | 0.9999457 | 0.1882656 |  |  | 337146 | 0.9937554 | 0.9866385 | 0.001457359 | 0.9949267 | 0.005302918 | 0.9949254 | 0.005810109 |  |  | 232260 | 0.9668728 | 0.9670213 | 0.003671757 | 0.9698741 | 0.008168498 | 0.9698727 | 0.008482321 |  |  | 379680 | 0.9716524 | 0.9150489 | 0.00874662 | 0.977177 | 0.003221416 | 0.9771752 | 0.00950144 |  |  | 680460 | 0.9599408 | 0.8678712 | 0.0134575 | 0.9643831 | 0.0067184 | 0.9643838 | 0.0126169
|  |  | 113292 | 1.000442 | 0.9994305 | 0.0003913349 | 0.9999501 | 0.2415329 | 0.9999457 | 0.1882656 |  |  | 337446 | 0.9927949 | 0.9866385 | 0.001457359 | 0.9949317 | 0.005302239 | 0.9949303 | 0.005809732 |  |  | 232560 | 0.9733469 | 0.9670213 | 0.003671757 | 0.9699184 | 0.008168711 | 0.969917 | 0.008482327 |  |  | 379980 | 0.9699709 | 0.9150489 | 0.00874662 | 0.9771944 | 0.003220538 | 0.9771926 | 0.00950084 |  |  | 680760 | 0.9599408 | 0.8678712 | 0.0134575 | 0.9644106 | 0.006717316 | 0.9644113 | 0.01261589
|  |  | 113592 | 0.9995459 | 0.9994305 | 0.0003913349 | 0.9999501 | 0.2415329 | 0.9999457 | 0.1882656 |  |  | 337746 | 0.9937554 | 0.9866385 | 0.001457359 | 0.9949366 | 0.005301562 | 0.9949352 | 0.005809357 |  |  | 232860 | 0.9722679 | 0.9670213 | 0.003671757 | 0.9699626 | 0.00816892 | 0.9699613 | 0.008482328 |  |  | 380280 | 0.9733339 | 0.9150489 | 0.00874662 | 0.9772118 | 0.003219663 | 0.97721 | 0.009500242 |  |  | 681060 | 0.9644167 | 0.8678712 | 0.0134575 | 0.9644381 | 0.006716232 | 0.9644388 | 0.01261487
|  |  | 113892 | 1.000442 | 0.9994305 | 0.0003913349 | 0.9999501 | 0.2415329 | 0.9999457 | 0.1882656 |  |  | 338046 | 0.9927949 | 0.9866385 | 0.001457359 | 0.9949415 | 0.005300888 | 0.9949401 | 0.005808983 |  |  | 233160 | 0.9722679 | 0.9670213 | 0.003671757 | 0.9700068 | 0.008169125 | 0.9700055 | 0.008482325 |  |  | 380580 | 0.9750154 | 0.9150489 | 0.00874662 | 0.9772292 | 0.00321879 | 0.9772274 | 0.009499647 |  |  | 681360 | 0.9621788 | 0.8678712 | 0.0134575 | 0.9644656 | 0.00671515 | 0.9644662 | 0.01261386
|  |  | 114192 | 0.9995459 | 0.9994305 | 0.0003913349 | 0.9999501 | 0.2415329 | 0.9999457 | 0.1882656 |  |  | 338346 | 0.9947158 | 0.9866385 | 0.001457359 | 0.9949464 | 0.005300215 | 0.9949451 | 0.00580861 |  |  | 233460 | 0.9755049 | 0.9670213 | 0.003671757 | 0.9700509 | 0.008169326 | 0.9700495 | 0.008482318 |  |  | 380880 | 0.9766969 | 0.9150489 | 0.00874662 | 0.9772465 | 0.003217921 | 0.9772446 | 0.009499054 |  |  | 681660 | 0.9599408 | 0.8678712 | 0.0134575 | 0.964493 | 0.006714068 | 0.9644936 | 0.01261286
|  |  | 114492 | 1.000442 | 0.9994305 | 0.0003913349 | 0.9999501 | 0.2415329 | 0.9999457 | 0.1882656 |  |  | 338646 | 0.9937554 | 0.9866385 | 0.001457359 | 0.9949513 | 0.005299545 | 0.9949499 | 0.005808238 |  |  | 233760 | 0.9722679 | 0.9670213 | 0.003671757 | 0.9700949 | 0.008169523 | 0.9700936 | 0.008482305 |  |  | 381180 | 0.9733339 | 0.9150489 | 0.00874662 | 0.9772637 | 0.003217055 | 0.9772619 | 0.009498464 |  |  | 681960 | 0.9621788 | 0.8678712 | 0.0134575 | 0.9645204 | 0.006712988 | 0.964521 | 0.01261185
|  |  | 114792 | 0.9995459 | 0.9994305 | 0.0003913349 | 0.9999501 | 0.2415329 | 0.9999457 | 0.1882656 |  |  | 338946 | 0.9947158 | 0.9866385 | 0.001457359 | 0.9949562 | 0.005298877 | 0.9949548 | 0.005807868 |  |  | 234060 | 0.9711889 | 0.9670213 | 0.003671757 | 0.9701388 | 0.008169716 | 0.9701375 | 0.008482289 |  |  | 381480 | 0.9733339 | 0.9150489 | 0.00874662 | 0.9772809 | 0.003216192 | 0.9772791 | 0.009497876 |  |  | 682260 | 0.9554649 | 0.8678712 | 0.0134575 | 0.9645478 | 0.006711908 | 0.9645483 | 0.01261084
|  |  | 115092 | 1.000442 | 0.9994305 | 0.0003913349 | 0.9999501 | 0.2415329 | 0.9999457 | 0.1882656 |  |  | 339246 | 0.9927949 | 0.9866385 | 0.001457359 | 0.994961 | 0.005298211 | 0.9949597 | 0.005807498 |  |  | 234360 | 0.9722679 | 0.9670213 | 0.003671757 | 0.9701827 | 0.008169906 | 0.9701814 | 0.008482268 |  |  | 381780 | 0.9733339 | 0.9150489 | 0.00874662 | 0.9772981 | 0.003215332 | 0.9772962 | 0.00949729 |  |  | 682560 | 0.9599408 | 0.8678712 | 0.0134575 | 0.9645751 | 0.00671083 | 0.9645757 | 0.01260984
|  |  | 115392 | 1.000442 | 0.9994305 | 0.0003913349 | 0.9999501 | 0.2415329 | 0.9999457 | 0.1882656 |  |  | 339546 | 0.9937554 | 0.9866385 | 0.001457359 | 0.9949659 | 0.005297547 | 0.9949645 | 0.005807131 |  |  | 234660 | 0.9711889 | 0.9670213 | 0.003671757 | 0.9702265 | 0.008170091 | 0.9702252 | 0.008482243 |  |  | 382080 | 0.9699709 | 0.9150489 | 0.00874662 | 0.9773152 | 0.003214474 | 0.9773133 | 0.009496707 |  |  | 682860 | 0.9621788 | 0.8678712 | 0.0134575 | 0.9646024 | 0.006709753 | 0.964603 | 0.01260883
|  |  | 115692 | 1.000442 | 0.9994305 | 0.0003913349 | 0.9999501 | 0.2415329 | 0.9999457 | 0.1882656 |  |  | 339846 | 0.9927949 | 0.9866385 | 0.001457359 | 0.9949707 | 0.005296885 | 0.9949694 | 0.005806764 |  |  | 234960 | 0.9711889 | 0.9670213 | 0.003671757 | 0.9702703 | 0.008170272 | 0.970269 | 0.008482213 |  |  | 382380 | 0.9716524 | 0.9150489 | 0.00874662 | 0.9773322 | 0.00321362 | 0.9773304 | 0.009496126 |  |  | 683160 | 0.9644167 | 0.8678712 | 0.0134575 | 0.9646296 | 0.006708677 | 0.9646302 | 0.01260783
|  |  | 115992 | 0.9995459 | 0.9994305 | 0.0003913349 | 0.9999501 | 0.2415329 | 0.9999457 | 0.1882656 |  |  | 340146 | 0.9918345 | 0.9866385 | 0.001457359 | 0.9949755 | 0.005296225 | 0.9949742 | 0.005806399 |  |  | 235260 | 0.9722679 | 0.9670213 | 0.003671757 | 0.9703139 | 0.008170449 | 0.9703126 | 0.008482179 |  |  | 382680 | 0.9733339 | 0.9150489 | 0.00874662 | 0.9773492 | 0.003212769 | 0.9773474 | 0.009495547 |  |  | 683460 | 0.9599408 | 0.8678712 | 0.0134575 | 0.9646569 | 0.006707602 | 0.9646574 | 0.01260682
|  |  | 116292 | 1.000442 | 0.9994305 | 0.0003913349 | 0.9999501 | 0.2415329 | 0.9999457 | 0.1882656 |  |  | 340446 | 0.9927949 | 0.9866385 | 0.001457359 | 0.9949803 | 0.005295567 | 0.994979 | 0.005806035 |  |  | 235560 | 0.9733469 | 0.9670213 | 0.003671757 | 0.9703575 | 0.008170623 | 0.9703562 | 0.00848214 |  |  | 382980 | 0.9750154 | 0.9150489 | 0.00874662 | 0.9773662 | 0.00321192 | 0.9773643 | 0.00949497 |  |  | 683760 | 0.9577029 | 0.8678712 | 0.0134575 | 0.9646841 | 0.006706528 | 0.9646846 | 0.01260582
|  |  | 116592 | 1.000442 | 0.9994305 | 0.0003913349 | 0.9999501 | 0.2415329 | 0.9999457 | 0.1882656 |  |  | 340746 | 0.9937554 | 0.9866385 | 0.001457359 | 0.9949851 | 0.005294911 | 0.9949838 | 0.005805672 |  |  | 235860 | 0.9733469 | 0.9670213 | 0.003671757 | 0.9704011 | 0.008170792 | 0.9703998 | 0.008482097 |  |  | 383280 | 0.9733339 | 0.9150489 | 0.00874662 | 0.9773831 | 0.003211074 | 0.9773812 | 0.009494396 |  |  | 684060 | 0.9621788 | 0.8678712 | 0.0134575 | 0.9647112 | 0.006705455 | 0.9647118 | 0.01260482
|  |  | 116892 | 1.000442 | 0.9994305 | 0.0003913349 | 0.9999501 | 0.2415329 | 0.9999457 | 0.1882656 |  |  | 341046 | 0.9927949 | 0.9866385 | 0.001457359 | 0.9949899 | 0.005294258 | 0.9949886 | 0.00580531 |  |  | 236160 | 0.9722679 | 0.9670213 | 0.003671757 | 0.9704445 | 0.008170958 | 0.9704432 | 0.00848205 |  |  | 383580 | 0.9733339 | 0.9150489 | 0.00874662 | 0.9774 | 0.003210232 | 0.9773981 | 0.009493825 |  |  | 684360 | 0.9621788 | 0.8678712 | 0.0134575 | 0.9647384 | 0.006704383 | 0.9647389 | 0.01260382
|  |  | 117192 | 0.9995459 | 0.9994305 | 0.0003913349 | 0.9999501 | 0.2415329 | 0.9999457 | 0.1882656 |  |  | 341346 | 0.9937554 | 0.9866385 | 0.001457359 | 0.9949946 | 0.005293606 | 0.9949934 | 0.00580495 |  |  | 236460 | 0.9733469 | 0.9670213 | 0.003671757 | 0.9704879 | 0.00817112 | 0.9704866 | 0.008481999 |  |  | 383880 | 0.9716524 | 0.9150489 | 0.00874662 | 0.9774168 | 0.003209392 | 0.9774149 | 0.009493255 |  |  | 684660 | 0.9599408 | 0.8678712 | 0.0134575 | 0.9647655 | 0.006703312 | 0.964766 | 0.01260283
|  |  | 117492 | 1.000442 | 0.9994305 | 0.0003913349 | 0.9999501 | 0.2415329 | 0.9999457 | 0.1882656 |  |  | 341646 | 0.9937554 | 0.9866385 | 0.001457359 | 0.9949994 | 0.005292957 | 0.9949982 | 0.005804591 |  |  | 236760 | 0.9755049 | 0.9670213 | 0.003671757 | 0.9705312 | 0.008171278 | 0.9705299 | 0.008481943 |  |  | 384180 | 0.9733339 | 0.9150489 | 0.00874662 | 0.9774336 | 0.003208555 | 0.9774317 | 0.009492688 |  |  | 684960 | 0.9599408 | 0.8678712 | 0.0134575 | 0.9647926 | 0.006702242 | 0.9647931 | 0.01260183
|  |  | 117792 | 1.001338 | 0.9994305 | 0.0003913349 | 0.9999501 | 0.2415329 | 0.9999457 | 0.1882656 |  |  | 341946 | 0.9937554 | 0.9866385 | 0.001457359 | 0.9950041 | 0.005292309 | 0.9950029 | 0.005804234 |  |  | 237060 | 0.9733469 | 0.9670213 | 0.003671757 | 0.9705745 | 0.008171432 | 0.9705732 | 0.008481883 |  |  | 384480 | 0.9733339 | 0.9150489 | 0.00874662 | 0.9774504 | 0.003207721 | 0.9774484 | 0.009492123 |  |  | 685260 | 0.9621788 | 0.8678712 | 0.0134575 | 0.9648196 | 0.006701174 | 0.9648201 | 0.01260083
|  |  | 118092 | 0.9995459 | 0.9994305 | 0.0003913349 | 0.9999501 | 0.2415329 | 0.9999457 | 0.1882656 |  |  | 342246 | 0.9937554 | 0.9866385 | 0.001457359 | 0.9950089 | 0.005291664 | 0.9950077 | 0.005803877 |  |  | 237360 | 0.9755049 | 0.9670213 | 0.003671757 | 0.9706177 | 0.008171582 | 0.9706163 | 0.008481819 |  |  | 384780 | 0.9716524 | 0.9150489 | 0.00874662 | 0.9774671 | 0.00320689 | 0.9774651 | 0.00949156 |  |  | 685560 | 0.9554649 | 0.8678712 | 0.0134575 | 0.9648466 | 0.006700106 | 0.9648471 | 0.01259984
|  |  | 118392 | 1.001338 | 0.9994305 | 0.0003913349 | 0.9999501 | 0.2415329 | 0.9999457 | 0.1882656 |  |  | 342546 | 0.9937554 | 0.9866385 | 0.001457359 | 0.9950136 | 0.005291021 | 0.9950124 | 0.005803522 |  |  | 237660 | 0.9733469 | 0.9670213 | 0.003671757 | 0.9706608 | 0.008171729 | 0.9706595 | 0.00848175 |  |  | 385080 | 0.9750154 | 0.9150489 | 0.00874662 | 0.9774837 | 0.003206062 | 0.9774818 | 0.009491 |  |  | 685860 | 0.9621788 | 0.8678712 | 0.0134575 | 0.9648736 | 0.006699039 | 0.9648741 | 0.01259884
|  |  | 118692 | 0.9995459 | 0.9994305 | 0.0003913349 | 0.9999501 | 0.2415329 | 0.9999457 | 0.1882656 |  |  | 342846 | 0.9937554 | 0.9866385 | 0.001457359 | 0.9950183 | 0.005290379 | 0.9950171 | 0.005803168 |  |  | 237960 | 0.9733469 | 0.9670213 | 0.003671757 | 0.9707038 | 0.008171872 | 0.9707025 | 0.008481677 |  |  | 385380 | 0.9733339 | 0.9150489 | 0.00874662 | 0.9775003 | 0.003205236 | 0.9774984 | 0.009490441 |  |  | 686160 | 0.953227 | 0.8678712 | 0.0134575 | 0.9649006 | 0.006697974 | 0.9649011 | 0.01259785
|  |  | 118992 | 1.001338 | 0.9994305 | 0.0003913349 | 0.9999501 | 0.2415329 | 0.9999457 | 0.1882656 |  |  | 343146 | 0.9947158 | 0.9866385 | 0.001457359 | 0.995023 | 0.00528974 | 0.9950218 | 0.005802815 |  |  | 238260 | 0.9733469 | 0.9670213 | 0.003671757 | 0.9707468 | 0.008172011 | 0.9707455 | 0.0084816 |  |  | 385680 | 0.9699709 | 0.9150489 | 0.00874662 | 0.9775169 | 0.003204414 | 0.9775149 | 0.009489885 |  |  | 686460 | 0.9644167 | 0.8678712 | 0.0134575 | 0.9649275 | 0.006696909 | 0.964928 | 0.01259686
|  |  | 119292 | 1.000442 | 0.9994305 | 0.0003913349 | 0.9999501 | 0.2415329 | 0.9999457 | 0.1882656 |  |  | 343446 | 0.9918345 | 0.9866385 | 0.001457359 | 0.9950276 | 0.005289103 | 0.9950265 | 0.005802464 |  |  | 238560 | 0.9744259 | 0.9670213 | 0.003671757 | 0.9707897 | 0.008172146 | 0.9707884 | 0.008481519 |  |  | 385980 | 0.9766969 | 0.9150489 | 0.00874662 | 0.9775334 | 0.003203594 | 0.9775314 | 0.009489332 |  |  | 686760 | 0.9599408 | 0.8678712 | 0.0134575 | 0.9649544 | 0.006695846 | 0.9649549 | 0.01259587
|  |  | 119592 | 0.9995459 | 0.9994305 | 0.0003913349 | 0.9999501 | 0.2415329 | 0.9999457 | 0.1882656 |  |  | 343746 | 0.9937554 | 0.9866385 | 0.001457359 | 0.9950323 | 0.005288468 | 0.9950312 | 0.005802113 |  |  | 238860 | 0.9733469 | 0.9670213 | 0.003671757 | 0.9708325 | 0.008172278 | 0.9708312 | 0.008481434 |  |  | 386280 | 0.9750154 | 0.9150489 | 0.00874662 | 0.9775498 | 0.003202777 | 0.9775479 | 0.00948878 |  |  | 687060 | 0.9599408 | 0.8678712 | 0.0134575 | 0.9649812 | 0.006694784 | 0.9649817 | 0.01259488
|  |  | 119892 | 1.001338 | 0.9994305 | 0.0003913349 | 0.9999501 | 0.2415329 | 0.9999457 | 0.1882656 |  |  | 344046 | 0.9918345 | 0.9866385 | 0.001457359 | 0.995037 | 0.005287835 | 0.9950358 | 0.005801764 |  |  | 239160 | 0.9733469 | 0.9670213 | 0.003671757 | 0.9708753 | 0.008172406 | 0.970874 | 0.008481344 |  |  | 386580 | 0.9750154 | 0.9150489 | 0.00874662 | 0.9775663 | 0.003201963 | 0.9775643 | 0.009488231 |  |  | 687360 | 0.9599408 | 0.8678712 | 0.0134575 | 0.9650081 | 0.006693722 | 0.9650085 | 0.01259389
|  |  | 120192 | 1.000442 | 0.9994305 | 0.0003913349 | 0.9999501 | 0.2415329 | 0.9999457 | 0.1882656 |  |  | 344346 | 0.9927949 | 0.9866385 | 0.001457359 | 0.9950416 | 0.005287203 | 0.9950405 | 0.005801417 |  |  | 239460 | 0.9722679 | 0.9670213 | 0.003671757 | 0.970918 | 0.00817253 | 0.9709166 | 0.008481251 |  |  | 386880 | 0.9750154 | 0.9150489 | 0.00874662 | 0.9775826 | 0.003201152 | 0.9775806 | 0.009487684 |  |  | 687660 | 0.9621788 | 0.8678712 | 0.0134575 | 0.9650349 | 0.006692662 | 0.9650353 | 0.0125929
|  |  | 120492 | 1.002234 | 0.9994305 | 0.0003913349 | 0.9999501 | 0.2415329 | 0.9999457 | 0.1882656 |  |  | 344646 | 0.9927949 | 0.9866385 | 0.001457359 | 0.9950462 | 0.005286574 | 0.9950451 | 0.00580107 |  |  | 239760 | 0.9722679 | 0.9670213 | 0.003671757 | 0.9709606 | 0.00817265 | 0.9709593 | 0.008481153 |  |  | 387180 | 0.9733339 | 0.9150489 | 0.00874662 | 0.977599 | 0.003200343 | 0.977597 | 0.009487139 |  |  | 687960 | 0.9577029 | 0.8678712 | 0.0134575 | 0.9650617 | 0.006691603 | 0.9650621 | 0.01259192
|  |  | 120792 | 0.9995459 | 0.9994305 | 0.0003913349 | 0.9999501 | 0.2415329 | 0.9999457 | 0.1882656 |  |  | 344946 | 0.9927949 | 0.9866385 | 0.001457359 | 0.9950508 | 0.005285947 | 0.9950498 | 0.005800725 |  |  | 240060 | 0.9733469 | 0.9670213 | 0.003671757 | 0.9710031 | 0.008172767 | 0.9710018 | 0.008481051 |  |  | 387480 | 0.9733339 | 0.9150489 | 0.00874662 | 0.9776152 | 0.003199538 | 0.9776132 | 0.009486597 |  |  | 688260 | 0.9577029 | 0.8678712 | 0.0134575 | 0.9650884 | 0.006690545 | 0.9650888 | 0.01259093
|  |  | 121092 | 1.001338 | 0.9994305 | 0.0003913349 | 0.9999501 | 0.2415329 | 0.9999457 | 0.1882656 |  |  | 345246 | 0.9937554 | 0.9866385 | 0.001457359 | 0.9950555 | 0.005285322 | 0.9950544 | 0.005800381 |  |  | 240360 | 0.9722679 | 0.9670213 | 0.003671757 | 0.9710456 | 0.00817288 | 0.9710443 | 0.008480945 |  |  | 387780 | 0.9766969 | 0.9150489 | 0.00874662 | 0.9776315 | 0.003198735 | 0.9776295 | 0.009486056 |  |  | 688560 | 0.9554649 | 0.8678712 | 0.0134575 | 0.9651151 | 0.006689488 | 0.9651155 | 0.01258995
|  |  | 121392 | 1.000442 | 0.9994305 | 0.0003913349 | 0.9999501 | 0.2415329 | 0.9999457 | 0.1882656 |  |  | 345546 | 0.9918345 | 0.9866385 | 0.001457359 | 0.99506 | 0.005284699 | 0.995059 | 0.005800038 |  |  | 240660 | 0.9733469 | 0.9670213 | 0.003671757 | 0.971088 | 0.00817299 | 0.9710867 | 0.008480835 |  |  | 388080 | 0.9750154 | 0.9150489 | 0.00874662 | 0.9776477 | 0.003197935 | 0.9776457 | 0.009485518 |  |  | 688860 | 0.9621788 | 0.8678712 | 0.0134575 | 0.9651418 | 0.006688432 | 0.9651422 | 0.01258897
|  |  | 121692 | 1.001338 | 0.9994305 | 0.0003913349 | 0.9999501 | 0.2415329 | 0.9999457 | 0.1882656 |  |  | 345846 | 0.9927949 | 0.9866385 | 0.001457359 | 0.9950646 | 0.005284078 | 0.9950636 | 0.005799696 |  |  | 240960 | 0.9733469 | 0.9670213 | 0.003671757 | 0.9711304 | 0.008173096 | 0.9711291 | 0.008480721 |  |  | 388380 | 0.9750154 | 0.9150489 | 0.00874662 | 0.9776638 | 0.003197138 | 0.9776618 | 0.009484982 |  |  | 689160 | 0.9577029 | 0.8678712 | 0.0134575 | 0.9651684 | 0.006687377 | 0.9651688 | 0.01258798
|  |  | 121992 | 1.000442 | 0.9994305 | 0.0003913349 | 0.9999501 | 0.2415329 | 0.9999457 | 0.1882656 |  |  | 346146 | 0.9937554 | 0.9866385 | 0.001457359 | 0.9950692 | 0.005283459 | 0.9950681 | 0.005799356 |  |  | 241260 | 0.9744259 | 0.9670213 | 0.003671757 | 0.9711727 | 0.008173198 | 0.9711713 | 0.008480603 |  |  | 388680 | 0.9766969 | 0.9150489 | 0.00874662 | 0.9776799 | 0.003196344 | 0.9776779 | 0.009484448 |  |  | 689460 | 0.9577029 | 0.8678712 | 0.0134575 | 0.965195 | 0.006686323 | 0.9651954 | 0.012587
|  |  | 122292 | 1.001338 | 0.9994305 | 0.0003913349 | 0.9999501 | 0.2415329 | 0.9999457 | 0.1882656 |  |  | 346446 | 0.9927949 | 0.9866385 | 0.001457359 | 0.9950737 | 0.005282842 | 0.9950727 | 0.005799017 |  |  | 241560 | 0.9733469 | 0.9670213 | 0.003671757 | 0.9712149 | 0.008173297 | 0.9712136 | 0.008480481 |  |  | 388980 | 0.9750154 | 0.9150489 | 0.00874662 | 0.977696 | 0.003195552 | 0.977694 | 0.009483917 |  |  | 689760 | 0.953227 | 0.8678712 | 0.0134575 | 0.9652216 | 0.00668527 | 0.965222 | 0.01258602
|  |  | 122592 | 1.001338 | 0.9994305 | 0.0003913349 | 0.9999501 | 0.2415329 | 0.9999457 | 0.1882656 |  |  | 346746 | 0.9937554 | 0.9866385 | 0.001457359 | 0.9950783 | 0.005282227 | 0.9950773 | 0.005798679 |  |  | 241860 | 0.9733469 | 0.9670213 | 0.003671757 | 0.971257 | 0.008173392 | 0.9712557 | 0.008480355 |  |  | 389280 | 0.9733339 | 0.9150489 | 0.00874662 | 0.977712 | 0.003194763 | 0.97771 | 0.009483387 |  |  | 690060 | 0.953227 | 0.8678712 | 0.0134575 | 0.9652482 | 0.006684219 | 0.9652486 | 0.01258505
|  |  | 122892 | 0.9995459 | 0.9994305 | 0.0003913349 | 0.9999501 | 0.2415329 | 0.9999457 | 0.1882656 |  |  | 347046 | 0.9937554 | 0.9866385 | 0.001457359 | 0.9950828 | 0.005281614 | 0.9950818 | 0.005798342 |  |  | 242160 | 0.9722679 | 0.9670213 | 0.003671757 | 0.9712991 | 0.008173483 | 0.9712978 | 0.008480225 |  |  | 389580 | 0.9750154 | 0.9150489 | 0.00874662 | 0.977728 | 0.003193977 | 0.9777259 | 0.00948286 |  |  | 690360 | 0.9577029 | 0.8678712 | 0.0134575 | 0.9652747 | 0.006683168 | 0.9652751 | 0.01258407
|  |  | 123192 | 1.000442 | 0.9994305 | 0.0003913349 | 0.9999501 | 0.2415329 | 0.9999457 | 0.1882656 |  |  | 347346 | 0.9937554 | 0.9866385 | 0.001457359 | 0.9950873 | 0.005281003 | 0.9950863 | 0.005798006 |  |  | 242460 | 0.9744259 | 0.9670213 | 0.003671757 | 0.9713411 | 0.008173571 | 0.9713398 | 0.008480091 |  |  | 389880 | 0.9733339 | 0.9150489 | 0.00874662 | 0.9777439 | 0.003193194 | 0.9777419 | 0.009482334 |  |  | 690660 | 0.9599408 | 0.8678712 | 0.0134575 | 0.9653012 | 0.006682118 | 0.9653016 | 0.01258309
|  |  | 123492 | 1.002234 | 0.9994305 | 0.0003913349 | 0.9999501 | 0.2415329 | 0.9999457 | 0.1882656 |  |  | 347646 | 0.9937554 | 0.9866385 | 0.001457359 | 0.9950918 | 0.005280393 | 0.9950909 | 0.005797672 |  |  | 242760 | 0.9733469 | 0.9670213 | 0.003671757 | 0.971383 | 0.008173656 | 0.9713817 | 0.008479953 |  |  | 390180 | 0.9750154 | 0.9150489 | 0.00874662 | 0.9777598 | 0.003192413 | 0.9777578 | 0.009481811 |  |  | 690960 | 0.9644167 | 0.8678712 | 0.0134575 | 0.9653277 | 0.00668107 | 0.965328 | 0.01258212
|  |  | 123792 | 1.000442 | 0.9994305 | 0.0003913349 | 0.9999501 | 0.2415329 | 0.9999457 | 0.1882656 |  |  | 347946 | 0.9937554 | 0.9866385 | 0.001457359 | 0.9950963 | 0.005279786 | 0.9950954 | 0.005797339 |  |  | 243060 | 0.9733469 | 0.9670213 | 0.003671757 | 0.9714249 | 0.008173737 | 0.9714236 | 0.008479811 |  |  | 390480 | 0.9733339 | 0.9150489 | 0.00874662 | 0.9777757 | 0.003191635 | 0.9777736 | 0.00948129 |  |  | 691260 | 0.9599408 | 0.8678712 | 0.0134575 | 0.9653541 | 0.006680022 | 0.9653545 | 0.01258114
|  |  | 124092 | 0.9995459 | 0.9994305 | 0.0003913349 | 0.9999501 | 0.2415329 | 0.9999457 | 0.1882656 |  |  | 348246 | 0.9927949 | 0.9866385 | 0.001457359 | 0.9951008 | 0.005279181 | 0.9950999 | 0.005797007 |  |  | 243360 | 0.9744259 | 0.9670213 | 0.003671757 | 0.9714667 | 0.008173814 | 0.9714654 | 0.008479665 |  |  | 390780 | 0.9750154 | 0.9150489 | 0.00874662 | 0.9777915 | 0.00319086 | 0.9777894 | 0.009480772 |  |  | 691560 | 0.9577029 | 0.8678712 | 0.0134575 | 0.9653805 | 0.006678976 | 0.9653809 | 0.01258017
|  |  | 124392 | 1.000442 | 0.9994305 | 0.0003913349 | 0.9999501 | 0.2415329 | 0.9999457 | 0.1882656 |  |  | 348546 | 0.9918345 | 0.9866385 | 0.001457359 | 0.9951053 | 0.005278578 | 0.9951043 | 0.005796676 |  |  | 243660 | 0.9744259 | 0.9670213 | 0.003671757 | 0.9715084 | 0.008173888 | 0.9715071 | 0.008479516 |  |  | 391080 | 0.9766969 | 0.9150489 | 0.00874662 | 0.9778072 | 0.003190088 | 0.9778051 | 0.009480255 |  |  | 691860 | 0.9621788 | 0.8678712 | 0.0134575 | 0.9654069 | 0.006677931 | 0.9654072 | 0.0125792
|  |  | 124692 | 1.000442 | 0.9994305 | 0.0003913349 | 0.9999501 | 0.2415329 | 0.9999457 | 0.1882656 |  |  | 348846 | 0.990874 | 0.9866385 | 0.001457359 | 0.9951098 | 0.005277977 | 0.9951088 | 0.005796346 |  |  | 243960 | 0.9744259 | 0.9670213 | 0.003671757 | 0.9715501 | 0.008173959 | 0.9715488 | 0.008479362 |  |  | 391380 | 0.9750154 | 0.9150489 | 0.00874662 | 0.977823 | 0.003189318 | 0.9778208 | 0.00947974 |  |  | 692160 | 0.9599408 | 0.8678712 | 0.0134575 | 0.9654332 | 0.006676886 | 0.9654336 | 0.01257823
|  |  | 124992 | 0.9995459 | 0.9994305 | 0.0003913349 | 0.9999501 | 0.2415329 | 0.9999457 | 0.1882656 |  |  | 349146 | 0.9918345 | 0.9866385 | 0.001457359 | 0.9951142 | 0.005277377 | 0.9951133 | 0.005796018 |  |  | 244260 | 0.9744259 | 0.9670213 | 0.003671757 | 0.9715917 | 0.008174026 | 0.9715904 | 0.008479205 |  |  | 391680 | 0.9750154 | 0.9150489 | 0.00874662 | 0.9778386 | 0.003188551 | 0.9778365 | 0.009479228 |  |  | 692460 | 0.9554649 | 0.8678712 | 0.0134575 | 0.9654595 | 0.006675843 | 0.9654599 | 0.01257726
|  |  | 125292 | 1.001338 | 0.9994305 | 0.0003913349 | 0.9999501 | 0.2415329 | 0.9999457 | 0.1882656 |  |  | 349446 | 0.9918345 | 0.9866385 | 0.001457359 | 0.9951186 | 0.00527678 | 0.9951177 | 0.005795691 |  |  | 244560 | 0.9711889 | 0.9670213 | 0.003671757 | 0.9716333 | 0.008174089 | 0.9716319 | 0.008479044 |  |  | 391980 | 0.9783783 | 0.9150489 | 0.00874662 | 0.9778543 | 0.003187787 | 0.9778521 | 0.009478718 |  |  | 692760 | 0.9554649 | 0.8678712 | 0.0134575 | 0.9654858 | 0.006674801 | 0.9654861 | 0.01257629
|  |  | 125592 | 0.9995459 | 0.9994305 | 0.0003913349 | 0.9999501 | 0.2415329 | 0.9999457 | 0.1882656 |  |  | 349746 | 0.9918345 | 0.9866385 | 0.001457359 | 0.9951231 | 0.005276184 | 0.9951221 | 0.005795365 |  |  | 244860 | 0.9722679 | 0.9670213 | 0.003671757 | 0.9716747 | 0.00817415 | 0.9716734 | 0.008478879 |  |  | 392280 | 0.9783783 | 0.9150489 | 0.00874662 | 0.9778699 | 0.003187025 | 0.9778677 | 0.009478209 |  |  | 693060 | 0.9509891 | 0.8678712 | 0.0134575 | 0.9655121 | 0.00667376 | 0.9655124 | 0.01257532
|  |  | 125892 | 1.001338 | 0.9994305 | 0.0003913349 | 0.9999501 | 0.2415329 | 0.9999457 | 0.1882656 |  |  | 350046 | 0.9918345 | 0.9866385 | 0.001457359 | 0.9951275 | 0.005275591 | 0.9951266 | 0.00579504 |  |  | 245160 | 0.9722679 | 0.9670213 | 0.003671757 | 0.9717161 | 0.008174206 | 0.9717148 | 0.00847871 |  |  | 392580 | 0.9766969 | 0.9150489 | 0.00874662 | 0.9778854 | 0.003186266 | 0.9778833 | 0.009477703 |  |  | 693360 | 0.9554649 | 0.8678712 | 0.0134575 | 0.9655383 | 0.00667272 | 0.9655386 | 0.01257435
|  |  | 126192 | 1.000442 | 0.9994305 | 0.0003913349 | 0.9999501 | 0.2415329 | 0.9999457 | 0.1882656 |  |  | 350346 | 0.9927949 | 0.9866385 | 0.001457359 | 0.9951319 | 0.005274999 | 0.995131 | 0.005794716 |  |  | 245460 | 0.9744259 | 0.9670213 | 0.003671757 | 0.9717574 | 0.00817426 | 0.9717561 | 0.008478537 |  |  | 392880 | 0.9766969 | 0.9150489 | 0.00874662 | 0.9779009 | 0.00318551 | 0.9778988 | 0.009477199 |  |  | 693660 | 0.9577029 | 0.8678712 | 0.0134575 | 0.9655645 | 0.006671681 | 0.9655648 | 0.01257339
|  |  | 126492 | 1.000442 | 0.9994305 | 0.0003913349 | 0.9999501 | 0.2415329 | 0.9999457 | 0.1882656 |  |  | 350646 | 0.9927949 | 0.9866385 | 0.001457359 | 0.9951363 | 0.00527441 | 0.9951354 | 0.005794394 |  |  | 245760 | 0.9733469 | 0.9670213 | 0.003671757 | 0.9717987 | 0.00817431 | 0.9717974 | 0.008478361 |  |  | 393180 | 0.9733339 | 0.9150489 | 0.00874662 | 0.9779164 | 0.003184757 | 0.9779142 | 0.009476697 |  |  | 693960 | 0.9644167 | 0.8678712 | 0.0134575 | 0.9655907 | 0.006670643 | 0.9655909 | 0.01257242
|  |  | 126792 | 1.000442 | 0.9994305 | 0.0003913349 | 0.9999501 | 0.2415329 | 0.9999457 | 0.1882656 |  |  | 350946 | 0.9937554 | 0.9866385 | 0.001457359 | 0.9951406 | 0.005273822 | 0.9951398 | 0.005794072 |  |  | 246060 | 0.9733469 | 0.9670213 | 0.003671757 | 0.9718399 | 0.008174356 | 0.9718386 | 0.008478181 |  |  | 393480 | 0.9733339 | 0.9150489 | 0.00874662 | 0.9779318 | 0.003184006 | 0.9779296 | 0.009476197 |  |  | 694260 | 0.9621788 | 0.8678712 | 0.0134575 | 0.9656168 | 0.006669606 | 0.9656171 | 0.01257146
|  |  | 127092 | 1.000442 | 0.9994305 | 0.0003913349 | 0.9999501 | 0.2415329 | 0.9999457 | 0.1882656 |  |  | 351246 | 0.9927949 | 0.9866385 | 0.001457359 | 0.995145 | 0.005273236 | 0.9951441 | 0.005793752 |  |  | 246360 | 0.9701099 | 0.9670213 | 0.003671757 | 0.971881 | 0.008174399 | 0.9718797 | 0.008477997 |  |  | 393780 | 0.9766969 | 0.9150489 | 0.00874662 | 0.9779472 | 0.003183258 | 0.977945 | 0.009475699 |  |  | 694560 | 0.9554649 | 0.8678712 | 0.0134575 | 0.9656429 | 0.00666857 | 0.9656432 | 0.0125705
|  |  | 127392 | 1.000442 | 0.9994305 | 0.0003913349 | 0.9999501 | 0.2415329 | 0.9999457 | 0.1882656 |  |  | 351546 | 0.9927949 | 0.9866385 | 0.001457359 | 0.9951494 | 0.005272653 | 0.9951485 | 0.005793433 |  |  | 246660 | 0.9701099 | 0.9670213 | 0.003671757 | 0.9719221 | 0.008174439 | 0.9719208 | 0.008477809 |  |  | 394080 | 0.9783783 | 0.9150489 | 0.00874662 | 0.9779625 | 0.003182512 | 0.9779603 | 0.009475204 |  |  | 694860 | 0.9599408 | 0.8678712 | 0.0134575 | 0.965669 | 0.006667535 | 0.9656692 | 0.01256954
|  |  | 127692 | 1.000442 | 0.9994305 | 0.0003913349 | 0.9999501 | 0.2415329 | 0.9999457 | 0.1882656 |  |  | 351846 | 0.9927949 | 0.9866385 | 0.001457359 | 0.9951537 | 0.005272071 | 0.9951529 | 0.005793115 |  |  | 246960 | 0.9711889 | 0.9670213 | 0.003671757 | 0.9719631 | 0.008174476 | 0.9719618 | 0.008477618 |  |  | 394380 | 0.9783783 | 0.9150489 | 0.00874662 | 0.9779778 | 0.003181769 | 0.9779756 | 0.00947471 |  |  | 695160 | 0.9644167 | 0.8678712 | 0.0134575 | 0.965695 | 0.006666501 | 0.9656953 | 0.01256857
|  |  | 127992 | 0.9995459 | 0.9994305 | 0.0003913349 | 0.9999501 | 0.2415329 | 0.9999457 | 0.1882656 |  |  | 352146 | 0.9937554 | 0.9866385 | 0.001457359 | 0.995158 | 0.005271491 | 0.9951572 | 0.005792799 |  |  | 247260 | 0.9711889 | 0.9670213 | 0.003671757 | 0.972004 | 0.008174509 | 0.9720027 | 0.008477423 |  |  | 394680 | 0.9750154 | 0.9150489 | 0.00874662 | 0.977993 | 0.003181029 | 0.9779908 | 0.009474218 |  |  | 695460 | 0.9599408 | 0.8678712 | 0.0134575 | 0.965721 | 0.006665469 | 0.9657213 | 0.01256762
|  |  | 128292 | 1.001338 | 0.9994305 | 0.0003913349 | 0.9999501 | 0.2415329 | 0.9999457 | 0.1882656 |  |  | 352446 | 0.9918345 | 0.9866385 | 0.001457359 | 0.9951624 | 0.005270913 | 0.9951615 | 0.005792483 |  |  | 247560 | 0.9701099 | 0.9670213 | 0.003671757 | 0.9720449 | 0.008174539 | 0.9720436 | 0.008477224 |  |  | 394980 | 0.9733339 | 0.9150489 | 0.00874662 | 0.9780083 | 0.003180291 | 0.978006 | 0.009473728 |  |  | 695760 | 0.9621788 | 0.8678712 | 0.0134575 | 0.965747 | 0.006664437 | 0.9657472 | 0.01256666
|  |  | 128592 | 1.000442 | 0.9994305 | 0.0003913349 | 0.9999501 | 0.2415329 | 0.9999457 | 0.1882656 |  |  | 352746 | 0.9927949 | 0.9866385 | 0.001457359 | 0.9951667 | 0.005270336 | 0.9951659 | 0.005792169 |  |  | 247860 | 0.9679518 | 0.9670213 | 0.003671757 | 0.9720857 | 0.008174566 | 0.9720844 | 0.008477022 |  |  | 395280 | 0.9766969 | 0.9150489 | 0.00874662 | 0.9780234 | 0.003179556 | 0.9780212 | 0.009473241 |  |  | 696060 | 0.9599408 | 0.8678712 | 0.0134575 | 0.965773 | 0.006663407 | 0.9657732 | 0.0125657
|  |  | 128892 | 1.000442 | 0.9994305 | 0.0003913349 | 0.9999501 | 0.2415329 | 0.9999457 | 0.1882656 |  |  | 353046 | 0.9927949 | 0.9866385 | 0.001457359 | 0.995171 | 0.005269762 | 0.9951702 | 0.005791856 |  |  | 248160 | 0.9668728 | 0.9670213 | 0.003671757 | 0.9721264 | 0.008174589 | 0.9721251 | 0.008476816 |  |  | 395580 | 0.9800598 | 0.9150489 | 0.00874662 | 0.9780386 | 0.003178824 | 0.9780363 | 0.009472755 |  |  | 696360 | 0.9554649 | 0.8678712 | 0.0134575 | 0.9657989 | 0.006662377 | 0.9657991 | 0.01256474
|  |  | 129192 | 1.000442 | 0.9994305 | 0.0003913349 | 0.9999501 | 0.2415329 | 0.9999457 | 0.1882656 |  |  | 353346 | 0.9937554 | 0.9866385 | 0.001457359 | 0.9951752 | 0.00526919 | 0.9951745 | 0.005791544 |  |  | 248460 | 0.9690308 | 0.9670213 | 0.003671757 | 0.9721671 | 0.008174609 | 0.9721658 | 0.008476606 |  |  | 395880 | 0.9766969 | 0.9150489 | 0.00874662 | 0.9780536 | 0.003178094 | 0.9780514 | 0.009472271 |  |  | 696660 | 0.953227 | 0.8678712 | 0.0134575 | 0.9658248 | 0.006661349 | 0.965825 | 0.01256379
|  |  | 129492 | 1.000442 | 0.9994305 | 0.0003913349 | 0.9999501 | 0.2415329 | 0.9999457 | 0.1882656 |  |  | 353646 | 0.9927949 | 0.9866385 | 0.001457359 | 0.9951795 | 0.005268619 | 0.9951787 | 0.005791233 |  |  | 248760 | 0.9701099 | 0.9670213 | 0.003671757 | 0.9722077 | 0.008174626 | 0.9722064 | 0.008476393 |  |  | 396180 | 0.9750154 | 0.9150489 | 0.00874662 | 0.9780687 | 0.003177367 | 0.9780664 | 0.00947179 |  |  | 696960 | 0.9599408 | 0.8678712 | 0.0134575 | 0.9658507 | 0.006660321 | 0.9658509 | 0.01256284
|  |  | 129792 | 1.001338 | 0.9994305 | 0.0003913349 | 0.9999501 | 0.2415329 | 0.9999457 | 0.1882656 |  |  | 353946 | 0.9918345 | 0.9866385 | 0.001457359 | 0.9951838 | 0.005268051 | 0.995183 | 0.005790923 |  |  | 249060 | 0.9711889 | 0.9670213 | 0.003671757 | 0.9722482 | 0.00817464 | 0.9722469 | 0.008476176 |  |  | 396480 | 0.9750154 | 0.9150489 | 0.00874662 | 0.9780837 | 0.003176642 | 0.9780814 | 0.00947131 |  |  | 697260 | 0.9621788 | 0.8678712 | 0.0134575 | 0.9658765 | 0.006659295 | 0.9658767 | 0.01256188
|  |  | 130092 | 1.001338 | 0.9994305 | 0.0003913349 | 0.9999501 | 0.2415329 | 0.9999457 | 0.1882656 |  |  | 354246 | 0.9927949 | 0.9866385 | 0.001457359 | 0.995188 | 0.005267484 | 0.9951873 | 0.005790614 |  |  | 249360 | 0.9690308 | 0.9670213 | 0.003671757 | 0.9722887 | 0.00817465 | 0.9722874 | 0.008475956 |  |  | 396780 | 0.9733339 | 0.9150489 | 0.00874662 | 0.9780986 | 0.00317592 | 0.9780964 | 0.009470833 |  |  | 697560 | 0.9577029 | 0.8678712 | 0.0134575 | 0.9659023 | 0.00665827 | 0.9659025 | 0.01256093
|  |  | 130392 | 1.001338 | 0.9994305 | 0.0003913349 | 0.9999501 | 0.2415329 | 0.9999457 | 0.1882656 |  |  | 354546 | 0.9937554 | 0.9866385 | 0.001457359 | 0.9951923 | 0.005266919 | 0.9951915 | 0.005790307 |  |  | 249660 | 0.9679518 | 0.9670213 | 0.003671757 | 0.9723291 | 0.008174657 | 0.9723278 | 0.008475732 |  |  | 397080 | 0.9783783 | 0.9150489 | 0.00874662 | 0.9781136 | 0.0031752 | 0.9781113 | 0.009470357 |  |  | 697860 | 0.9554649 | 0.8678712 | 0.0134575 | 0.9659281 | 0.006657246 | 0.9659283 | 0.01255998
|  |  | 130692 | 1.000442 | 0.9994305 | 0.0003913349 | 0.9999501 | 0.2415329 | 0.9999457 | 0.1882656 |  |  | 354846 | 0.9927949 | 0.9866385 | 0.001457359 | 0.9951965 | 0.005266356 | 0.9951958 | 0.005790001 |  |  | 249960 | 0.9679518 | 0.9670213 | 0.003671757 | 0.9723695 | 0.008174661 | 0.9723681 | 0.008475505 |  |  | 397380 | 0.9766969 | 0.9150489 | 0.00874662 | 0.9781285 | 0.003174484 | 0.9781262 | 0.009469883 |  |  | 698160 | 0.9599408 | 0.8678712 | 0.0134575 | 0.9659538 | 0.006656222 | 0.965954 | 0.01255903
|  |  | 130992 | 1.000442 | 0.9994305 | 0.0003913349 | 0.9999501 | 0.2415329 | 0.9999457 | 0.1882656 |  |  | 355146 | 0.9918345 | 0.9866385 | 0.001457359 | 0.9952007 | 0.005265795 | 0.9952 | 0.005789695 |  |  | 250260 | 0.9679518 | 0.9670213 | 0.003671757 | 0.9724097 | 0.008174662 | 0.9724084 | 0.008475274 |  |  | 397680 | 0.9766969 | 0.9150489 | 0.00874662 | 0.9781433 | 0.003173769 | 0.978141 | 0.009469412 |  |  | 698460 | 0.9666547 | 0.8678712 | 0.0134575 | 0.9659795 | 0.0066552 | 0.9659797 | 0.01255808
|  |  | 131292 | 1.001338 | 0.9994305 | 0.0003913349 | 0.9999501 | 0.2415329 | 0.9999457 | 0.1882656 |  |  | 355446 | 0.9918345 | 0.9866385 | 0.001457359 | 0.9952049 | 0.005265236 | 0.9952042 | 0.005789391 |  |  | 250560 | 0.9668728 | 0.9670213 | 0.003671757 | 0.9724499 | 0.00817466 | 0.9724486 | 0.008475039 |  |  | 397980 | 0.9766969 | 0.9150489 | 0.00874662 | 0.9781581 | 0.003173057 | 0.9781558 | 0.009468942 |  |  | 698760 | 0.9577029 | 0.8678712 | 0.0134575 | 0.9660052 | 0.006654179 | 0.9660054 | 0.01255714
|  |  | 131592 | 1.000442 | 0.9994305 | 0.0003913349 | 0.9999501 | 0.2415329 | 0.9999457 | 0.1882656 |  |  | 355746 | 0.9918345 | 0.9866385 | 0.001457359 | 0.9952091 | 0.005264678 | 0.9952084 | 0.005789088 |  |  | 250860 | 0.9679518 | 0.9670213 | 0.003671757 | 0.9724901 | 0.008174654 | 0.9724888 | 0.008474801 |  |  | 398280 | 0.9800598 | 0.9150489 | 0.00874662 | 0.9781729 | 0.003172348 | 0.9781706 | 0.009468474 |  |  | 699060 | 0.9577029 | 0.8678712 | 0.0134575 | 0.9660309 | 0.006653159 | 0.966031 | 0.01255619
|  |  | 131892 | 1.000442 | 0.9994305 | 0.0003913349 | 0.9999501 | 0.2415329 | 0.9999457 | 0.1882656 |  |  | 356046 | 0.9927949 | 0.9866385 | 0.001457359 | 0.9952133 | 0.005264123 | 0.9952126 | 0.005788787 |  |  | 251160 | 0.9657938 | 0.9670213 | 0.003671757 | 0.9725302 | 0.008174646 | 0.9725288 | 0.00847456 |  |  | 398580 | 0.9783783 | 0.9150489 | 0.00874662 | 0.9781876 | 0.003171642 | 0.9781853 | 0.009468008 |  |  | 699360 | 0.9554649 | 0.8678712 | 0.0134575 | 0.9660565 | 0.00665214 | 0.9660567 | 0.01255524
|  |  | 132192 | 1.000442 | 0.9994305 | 0.0003913349 | 0.9999501 | 0.2415329 | 0.9999457 | 0.1882656 |  |  | 356346 | 0.9918345 | 0.9866385 | 0.001457359 | 0.9952175 | 0.005263569 | 0.9952168 | 0.005788486 |  |  | 251460 | 0.9679518 | 0.9670213 | 0.003671757 | 0.9725702 | 0.008174634 | 0.9725689 | 0.008474315 |  |  | 398880 | 0.9766969 | 0.9150489 | 0.00874662 | 0.9782022 | 0.003170937 | 0.9781999 | 0.009467545 |  |  | 699660 | 0.953227 | 0.8678712 | 0.0134575 | 0.9660821 | 0.006651122 | 0.9660823 | 0.0125543
|  |  | 132492 | 1.001338 | 0.9994305 | 0.0003913349 | 0.9999501 | 0.2415329 | 0.9999457 | 0.1882656 |  |  | 356646 | 0.9927949 | 0.9866385 | 0.001457359 | 0.9952216 | 0.005263017 | 0.995221 | 0.005788186 |  |  | 251760 | 0.9679518 | 0.9670213 | 0.003671757 | 0.9726101 | 0.008174619 | 0.9726088 | 0.008474067 |  |  | 399180 | 0.9766969 | 0.9150489 | 0.00874662 | 0.9782169 | 0.003170236 | 0.9782146 | 0.009467083 |  |  | 699960 | 0.9621788 | 0.8678712 | 0.0134575 | 0.9661077 | 0.006650106 | 0.9661078 | 0.01255336
|  |  | 132792 | 1.000442 | 0.9994305 | 0.0003913349 | 0.9999501 | 0.2415329 | 0.9999457 | 0.1882656 |  |  | 356946 | 0.9918345 | 0.9866385 | 0.001457359 | 0.9952258 | 0.005262467 | 0.9952251 | 0.005787888 |  |  | 252060 | 0.9668728 | 0.9670213 | 0.003671757 | 0.97265 | 0.008174601 | 0.9726487 | 0.008473815 |  |  | 399480 | 0.9766969 | 0.9150489 | 0.00874662 | 0.9782315 | 0.003169537 | 0.9782292 | 0.009466623 |  |  | 700260 | 0.9621788 | 0.8678712 | 0.0134575 | 0.9661332 | 0.00664909 | 0.9661334 | 0.01255241
|  |  | 133092 | 1.000442 | 0.9994305 | 0.0003913349 | 0.9999501 | 0.2415329 | 0.9999457 | 0.1882656 |  |  | 357246 | 0.9918345 | 0.9866385 | 0.001457359 | 0.9952299 | 0.005261919 | 0.9952293 | 0.005787591 |  |  | 252360 | 0.9668728 | 0.9670213 | 0.003671757 | 0.9726898 | 0.00817458 | 0.9726885 | 0.00847356 |  |  | 399780 | 0.9766969 | 0.9150489 | 0.00874662 | 0.978246 | 0.00316884 | 0.9782437 | 0.009466165 |  |  | 700560 | 0.9577029 | 0.8678712 | 0.0134575 | 0.9661588 | 0.006648075 | 0.9661589 | 0.01255147
|  |  | 133392 | 1.001338 | 0.9994305 | 0.0003913349 | 0.9999501 | 0.2415329 | 0.9999457 | 0.1882656 |  |  | 357546 | 0.9918345 | 0.9866385 | 0.001457359 | 0.9952341 | 0.005261373 | 0.9952334 | 0.005787294 |  |  | 252660 | 0.9668728 | 0.9670213 | 0.003671757 | 0.9727296 | 0.008174556 | 0.9727283 | 0.008473301 |  |  | 400080 | 0.9766969 | 0.9150489 | 0.00874662 | 0.9782606 | 0.003168146 | 0.9782582 | 0.009465708 |  |  | 700860 | 0.9577029 | 0.8678712 | 0.0134575 | 0.9661842 | 0.006647062 | 0.9661843 | 0.01255053
|  |  | 133692 | 1.002234 | 0.9994305 | 0.0003913349 | 0.9999501 | 0.2415329 | 0.9999457 | 0.1882656 |  |  | 357846 | 0.9927949 | 0.9866385 | 0.001457359 | 0.9952382 | 0.005260828 | 0.9952376 | 0.005786999 |  |  | 252960 | 0.9668728 | 0.9670213 | 0.003671757 | 0.9727693 | 0.008174529 | 0.972768 | 0.008473039 |  |  | 400380 | 0.9783783 | 0.9150489 | 0.00874662 | 0.978275 | 0.003167454 | 0.9782727 | 0.009465254 |  |  | 701160 | 0.9577029 | 0.8678712 | 0.0134575 | 0.9662097 | 0.006646049 | 0.9662098 | 0.01254959
|  |  | 133992 | 1.001338 | 0.9994305 | 0.0003913349 | 0.9999501 | 0.2415329 | 0.9999457 | 0.1882656 |  |  | 358146 | 0.9918345 | 0.9866385 | 0.001457359 | 0.9952423 | 0.005260286 | 0.9952417 | 0.005786705 |  |  | 253260 | 0.9690308 | 0.9670213 | 0.003671757 | 0.9728089 | 0.008174499 | 0.9728076 | 0.008472774 |  |  | 400680 | 0.9783783 | 0.9150489 | 0.00874662 | 0.9782895 | 0.003166765 | 0.9782871 | 0.009464802 |  |  | 701460 | 0.9577029 | 0.8678712 | 0.0134575 | 0.9662351 | 0.006645037 | 0.9662352 | 0.01254866
|  |  | 134292 | 1.000442 | 0.9994305 | 0.0003913349 | 0.9999501 | 0.2415329 | 0.9999457 | 0.1882656 |  |  | 358446 | 0.9927949 | 0.9866385 | 0.001457359 | 0.9952464 | 0.005259745 | 0.9952458 | 0.005786412 |  |  | 253560 | 0.9657938 | 0.9670213 | 0.003671757 | 0.9728485 | 0.008174466 | 0.9728472 | 0.008472505 |  |  | 400980 | 0.9800598 | 0.9150489 | 0.00874662 | 0.9783039 | 0.003166079 | 0.9783015 | 0.009464352 |  |  | 701760 | 0.9577029 | 0.8678712 | 0.0134575 | 0.9662605 | 0.006644027 | 0.9662606 | 0.01254772
|  |  | 134592 | 1.000442 | 0.9994305 | 0.0003913349 | 0.9999501 | 0.2415329 | 0.9999457 | 0.1882656 |  |  | 358746 | 0.9927949 | 0.9866385 | 0.001457359 | 0.9952505 | 0.005259206 | 0.9952499 | 0.005786121 |  |  | 253860 | 0.9668728 | 0.9670213 | 0.003671757 | 0.972888 | 0.00817443 | 0.9728867 | 0.008472233 |  |  | 401280 | 0.9800598 | 0.9150489 | 0.00874662 | 0.9783182 | 0.003165394 | 0.9783159 | 0.009463903 |  |  | 702060 | 0.9554649 | 0.8678712 | 0.0134575 | 0.9662859 | 0.006643017 | 0.9662859 | 0.01254678
|  |  | 134892 | 1.001338 | 0.9994305 | 0.0003913349 | 0.9999501 | 0.2415329 | 0.9999457 | 0.1882656 |  |  | 359046 | 0.9927949 | 0.9866385 | 0.001457359 | 0.9952545 | 0.005258669 | 0.995254 | 0.00578583 |  |  | 254160 | 0.9657938 | 0.9670213 | 0.003671757 | 0.9729274 | 0.008174391 | 0.9729261 | 0.008471958 |  |  | 401580 | 0.9783783 | 0.9150489 | 0.00874662 | 0.9783326 | 0.003164713 | 0.9783302 | 0.009463456 |  |  | 702360 | 0.9577029 | 0.8678712 | 0.0134575 | 0.9663112 | 0.006642009 | 0.9663113 | 0.01254585
|  |  | 135192 | 1.001338 | 0.9994305 | 0.0003913349 | 0.9999501 | 0.2415329 | 0.9999457 | 0.1882656 |  |  | 359346 | 0.9927949 | 0.9866385 | 0.001457359 | 0.9952586 | 0.005258133 | 0.995258 | 0.00578554 |  |  | 254460 | 0.9636358 | 0.9670213 | 0.003671757 | 0.9729668 | 0.008174349 | 0.9729655 | 0.00847168 |  |  | 401880 | 0.9750154 | 0.9150489 | 0.00874662 | 0.9783469 | 0.003164034 | 0.9783445 | 0.009463012 |  |  | 702660 | 0.953227 | 0.8678712 | 0.0134575 | 0.9663365 | 0.006641002 | 0.9663366 | 0.01254492
|  |  | 135492 | 1.001338 | 0.9994305 | 0.0003913349 | 0.9999501 | 0.2415329 | 0.9999457 | 0.1882656 |  |  | 359646 | 0.9937554 | 0.9866385 | 0.001457359 | 0.9952626 | 0.0052576 | 0.9952621 | 0.005785252 |  |  | 254760 | 0.9657938 | 0.9670213 | 0.003671757 | 0.9730061 | 0.008174303 | 0.9730048 | 0.008471398 |  |  | 402180 | 0.9750154 | 0.9150489 | 0.00874662 | 0.9783611 | 0.003163357 | 0.9783587 | 0.009462569 |  |  | 702960 | 0.9554649 | 0.8678712 | 0.0134575 | 0.9663618 | 0.006639995 | 0.9663619 | 0.01254398
|  |  | 135792 | 1.000442 | 0.9994305 | 0.0003913349 | 0.9999501 | 0.2415329 | 0.9999457 | 0.1882656 |  |  | 359946 | 0.9918345 | 0.9866385 | 0.001457359 | 0.9952667 | 0.005257068 | 0.9952661 | 0.005784964 |  |  | 255060 | 0.9668728 | 0.9670213 | 0.003671757 | 0.9730453 | 0.008174255 | 0.973044 | 0.008471113 |  |  | 402480 | 0.9750154 | 0.9150489 | 0.00874662 | 0.9783753 | 0.003162683 | 0.9783729 | 0.009462128 |  |  | 703260 | 0.9644167 | 0.8678712 | 0.0134575 | 0.9663871 | 0.00663899 | 0.9663871 | 0.01254305
|  |  | 136092 | 1.001338 | 0.9994305 | 0.0003913349 | 0.9999501 | 0.2415329 | 0.9999457 | 0.1882656 |  |  | 360246 | 0.9927949 | 0.9866385 | 0.001457359 | 0.9952707 | 0.005256538 | 0.9952702 | 0.005784678 |  |  | 255360 | 0.9657938 | 0.9670213 | 0.003671757 | 0.9730845 | 0.008174204 | 0.9730832 | 0.008470824 |  |  | 402780 | 0.9750154 | 0.9150489 | 0.00874662 | 0.9783895 | 0.003162011 | 0.9783871 | 0.009461689 |  |  | 703560 | 0.9621788 | 0.8678712 | 0.0134575 | 0.9664123 | 0.006637986 | 0.9664123 | 0.01254212
|  |  | 136392 | 1.001338 | 0.9994305 | 0.0003913349 | 0.9999501 | 0.2415329 | 0.9999457 | 0.1882656 |  |  | 360546 | 0.9918345 | 0.9866385 | 0.001457359 | 0.9952747 | 0.00525601 | 0.9952742 | 0.005784393 |  |  | 255660 | 0.9668728 | 0.9670213 | 0.003671757 | 0.9731236 | 0.00817415 | 0.9731223 | 0.008470533 |  |  | 403080 | 0.9766969 | 0.9150489 | 0.00874662 | 0.9784036 | 0.003161341 | 0.9784012 | 0.009461252 |  |  | 703860 | 0.953227 | 0.8678712 | 0.0134575 | 0.9664375 | 0.006636983 | 0.9664375 | 0.01254119
|  |  | 136692 | 0.9995459 | 0.9994305 | 0.0003913349 | 0.9999501 | 0.2415329 | 0.9999457 | 0.1882656 |  |  | 360846 | 0.990874 | 0.9866385 | 0.001457359 | 0.9952787 | 0.005255483 | 0.9952782 | 0.005784109 |  |  | 255960 | 0.9668728 | 0.9670213 | 0.003671757 | 0.9731627 | 0.008174094 | 0.9731614 | 0.008470238 |  |  | 403380 | 0.9783783 | 0.9150489 | 0.00874662 | 0.9784177 | 0.003160674 | 0.9784153 | 0.009460816 |  |  | 704160 | 0.9577029 | 0.8678712 | 0.0134575 | 0.9664627 | 0.006635981 | 0.9664627 | 0.01254027
|  |  | 136992 | 1.002234 | 0.9994305 | 0.0003913349 | 0.9999501 | 0.2415329 | 0.9999457 | 0.1882656 |  |  | 361146 | 0.9927949 | 0.9866385 | 0.001457359 | 0.9952827 | 0.005254959 | 0.9952822 | 0.005783826 |  |  | 256260 | 0.9668728 | 0.9670213 | 0.003671757 | 0.9732017 | 0.008174034 | 0.9732004 | 0.00846994 |  |  | 403680 | 0.9817413 | 0.9150489 | 0.00874662 | 0.9784317 | 0.00316001 | 0.9784293 | 0.009460383 |  |  | 704460 | 0.9621788 | 0.8678712 | 0.0134575 | 0.9664878 | 0.00663498 | 0.9664878 | 0.01253934
|  |  | 137292 | 1.00313 | 0.9994305 | 0.0003913349 | 0.9999501 | 0.2415329 | 0.9999457 | 0.1882656 |  |  | 361446 | 0.9918345 | 0.9866385 | 0.001457359 | 0.9952867 | 0.005254436 | 0.9952862 | 0.005783544 |  |  | 256560 | 0.9647148 | 0.9670213 | 0.003671757 | 0.9732406 | 0.008173971 | 0.9732393 | 0.008469639 |  |  | 403980 | 0.9750154 | 0.9150489 | 0.00874662 | 0.9784457 | 0.003159347 | 0.9784433 | 0.009459951 |  |  | 704760 | 0.9577029 | 0.8678712 | 0.0134575 | 0.9665129 | 0.00663398 | 0.9665129 | 0.01253841
|  |  | 137592 | 1.001338 | 0.9994305 | 0.0003913349 | 0.9999501 | 0.2415329 | 0.9999457 | 0.1882656 |  |  | 361746 | 0.9927949 | 0.9866385 | 0.001457359 | 0.9952907 | 0.005253915 | 0.9952902 | 0.005783263 |  |  | 256860 | 0.9657938 | 0.9670213 | 0.003671757 | 0.9732795 | 0.008173906 | 0.9732782 | 0.008469334 |  |  | 404280 | 0.9766969 | 0.9150489 | 0.00874662 | 0.9784597 | 0.003158688 | 0.9784573 | 0.009459521 |  |  | 705060 | 0.9577029 | 0.8678712 | 0.0134575 | 0.966538 | 0.006632981 | 0.966538 | 0.01253749
|  |  | 137892 | 1.000442 | 0.9994305 | 0.0003913349 | 0.9999501 | 0.2415329 | 0.9999457 | 0.1882656 |  |  | 362046 | 0.9927949 | 0.9866385 | 0.001457359 | 0.9952947 | 0.005253395 | 0.9952942 | 0.005782983 |  |  | 257160 | 0.9657938 | 0.9670213 | 0.003671757 | 0.9733183 | 0.008173837 | 0.973317 | 0.008469027 |  |  | 404580 | 0.9783783 | 0.9150489 | 0.00874662 | 0.9784737 | 0.00315803 | 0.9784712 | 0.009459093 |  |  | 705360 | 0.9599408 | 0.8678712 | 0.0134575 | 0.966563 | 0.006631983 | 0.966563 | 0.01253656
|  |  | 138192 | 1.002234 | 0.9994305 | 0.0003913349 | 0.9999501 | 0.2415329 | 0.9999457 | 0.1882656 |  |  | 362346 | 0.9927949 | 0.9866385 | 0.001457359 | 0.9952986 | 0.005252878 | 0.9952982 | 0.005782704 |  |  | 257460 | 0.9668728 | 0.9670213 | 0.003671757 | 0.973357 | 0.008173766 | 0.9733557 | 0.008468716 |  |  | 404880 | 0.9783783 | 0.9150489 | 0.00874662 | 0.9784876 | 0.003157375 | 0.9784851 | 0.009458667 |  |  | 705660 | 0.9599408 | 0.8678712 | 0.0134575 | 0.9665881 | 0.006630986 | 0.966588 | 0.01253564
|  |  | 138492 | 1.000442 | 0.9994305 | 0.0003913349 | 0.9999501 | 0.2415329 | 0.9999457 | 0.1882656 |  |  | 362646 | 0.9918345 | 0.9866385 | 0.001457359 | 0.9953026 | 0.005252362 | 0.9953021 | 0.005782426 |  |  | 257760 | 0.9657938 | 0.9670213 | 0.003671757 | 0.9733957 | 0.008173692 | 0.9733944 | 0.008468402 |  |  | 405180 | 0.9766969 | 0.9150489 | 0.00874662 | 0.9785014 | 0.003156723 | 0.9784989 | 0.009458242 |  |  | 705960 | 0.9644167 | 0.8678712 | 0.0134575 | 0.966613 | 0.00662999 | 0.966613 | 0.01253472
|  |  | 138792 | 1.002234 | 0.9994305 | 0.0003913349 | 0.9999501 | 0.2415329 | 0.9999457 | 0.1882656 |  |  | 362946 | 0.9937554 | 0.9866385 | 0.001457359 | 0.9953065 | 0.005251848 | 0.9953061 | 0.00578215 |  |  | 258060 | 0.9657938 | 0.9670213 | 0.003671757 | 0.9734343 | 0.008173615 | 0.973433 | 0.008468085 |  |  | 405480 | 0.9783783 | 0.9150489 | 0.00874662 | 0.9785152 | 0.003156073 | 0.9785128 | 0.00945782 |  |  | 706260 | 0.9621788 | 0.8678712 | 0.0134575 | 0.966638 | 0.006628996 | 0.966638 | 0.0125338
|  |  | 139092 | 1.002234 | 0.9994305 | 0.0003913349 | 0.9999501 | 0.2415329 | 0.9999457 | 0.1882656 |  |  | 363246 | 0.9918345 | 0.9866385 | 0.001457359 | 0.9953104 | 0.005251336 | 0.99531 | 0.005781874 |  |  | 258360 | 0.9647148 | 0.9670213 | 0.003671757 | 0.9734729 | 0.008173535 | 0.9734716 | 0.008467765 |  |  | 405780 | 0.9783783 | 0.9150489 | 0.00874662 | 0.978529 | 0.003155425 | 0.9785265 | 0.009457399 |  |  | 706560 | 0.9554649 | 0.8678712 | 0.0134575 | 0.9666629 | 0.006628002 | 0.9666629 | 0.01253288
|  |  | 139392 | 1.000442 | 0.9994305 | 0.0003913349 | 0.9999501 | 0.2415329 | 0.9999457 | 0.1882656 |  |  | 363546 | 0.9927949 | 0.9866385 | 0.001457359 | 0.9953144 | 0.005250825 | 0.9953139 | 0.005781599 |  |  | 258660 | 0.9657938 | 0.9670213 | 0.003671757 | 0.9735114 | 0.008173453 | 0.97351 | 0.008467442 |  |  | 406080 | 0.9800598 | 0.9150489 | 0.00874662 | 0.9785428 | 0.003154779 | 0.9785403 | 0.00945698 |  |  | 706860 | 0.9554649 | 0.8678712 | 0.0134575 | 0.9666879 | 0.006627009 | 0.9666878 | 0.01253196
|  |  | 139692 | 1.001338 | 0.9994305 | 0.0003913349 | 0.9999501 | 0.2415329 | 0.9999457 | 0.1882656 |  |  | 363846 | 0.9927949 | 0.9866385 | 0.001457359 | 0.9953183 | 0.005250316 | 0.9953179 | 0.005781326 |  |  | 258960 | 0.9647148 | 0.9670213 | 0.003671757 | 0.9735498 | 0.008173368 | 0.9735485 | 0.008467116 |  |  | 406380 | 0.9783783 | 0.9150489 | 0.00874662 | 0.9785565 | 0.003154136 | 0.978554 | 0.009456563 |  |  | 707160 | 0.9577029 | 0.8678712 | 0.0134575 | 0.9667127 | 0.006626018 | 0.9667127 | 0.01253104
|  |  | 139992 | 1.002234 | 0.9994305 | 0.0003913349 | 0.9999501 | 0.2415329 | 0.9999457 | 0.1882656 |  |  | 364146 | 0.9899135 | 0.9866385 | 0.001457359 | 0.9953222 | 0.005249809 | 0.9953218 | 0.005781053 |  |  | 259260 | 0.9647148 | 0.9670213 | 0.003671757 | 0.9735882 | 0.00817328 | 0.9735868 | 0.008466787 |  |  | 406680 | 0.9800598 | 0.9150489 | 0.00874662 | 0.9785701 | 0.003153495 | 0.9785676 | 0.009456147 |  |  | 707460 | 0.9599408 | 0.8678712 | 0.0134575 | 0.9667376 | 0.006625027 | 0.9667375 | 0.01253013
|  |  | 140292 | 1.001338 | 0.9994305 | 0.0003913349 | 0.9999501 | 0.2415329 | 0.9999457 | 0.1882656 |  |  | 364446 | 0.9918345 | 0.9866385 | 0.001457359 | 0.995326 | 0.005249304 | 0.9953257 | 0.005780782 |  |  | 259560 | 0.9636358 | 0.9670213 | 0.003671757 | 0.9736265 | 0.008173189 | 0.9736251 | 0.008466454 |  |  | 406980 | 0.9766969 | 0.9150489 | 0.00874662 | 0.9785838 | 0.003152857 | 0.9785813 | 0.009455734 |  |  | 707760 | 0.9554649 | 0.8678712 | 0.0134575 | 0.9667624 | 0.006624038 | 0.9667623 | 0.01252921
|  |  | 140592 | 1.001338 | 0.9994305 | 0.0003913349 | 0.9999501 | 0.2415329 | 0.9999457 | 0.1882656 |  |  | 364746 | 0.9918345 | 0.9866385 | 0.001457359 | 0.9953299 | 0.0052488 | 0.9953295 | 0.005780512 |  |  | 259860 | 0.9625568 | 0.9670213 | 0.003671757 | 0.9736647 | 0.008173095 | 0.9736634 | 0.008466119 |  |  | 407280 | 0.9750154 | 0.9150489 | 0.00874662 | 0.9785974 | 0.003152221 | 0.9785948 | 0.009455322 |  |  | 708060 | 0.9644167 | 0.8678712 | 0.0134575 | 0.9667872 | 0.006623049 | 0.9667871 | 0.0125283
|  |  | 140892 | 1.002234 | 0.9994305 | 0.0003913349 | 0.9999501 | 0.2415329 | 0.9999457 | 0.1882656 |  |  | 365046 | 0.9927949 | 0.9866385 | 0.001457359 | 0.9953338 | 0.005248299 | 0.9953334 | 0.005780242 |  |  | 260160 | 0.9647148 | 0.9670213 | 0.003671757 | 0.9737029 | 0.008172999 | 0.9737016 | 0.008465781 |  |  | 407580 | 0.9766969 | 0.9150489 | 0.00874662 | 0.9786109 | 0.003151587 | 0.9786084 | 0.009454912 |  |  | 708360 | 0.9577029 | 0.8678712 | 0.0134575 | 0.966812 | 0.006622062 | 0.9668119 | 0.01252738
|  |  | 141192 | 1.001338 | 0.9994305 | 0.0003913349 | 0.9999501 | 0.2415329 | 0.9999457 | 0.1882656 |  |  | 365346 | 0.9927949 | 0.9866385 | 0.001457359 | 0.9953376 | 0.005247798 | 0.9953373 | 0.005779974 |  |  | 260460 | 0.9668728 | 0.9670213 | 0.003671757 | 0.973741 | 0.0081729 | 0.9737397 | 0.008465439 |  |  | 407880 | 0.9750154 | 0.9150489 | 0.00874662 | 0.9786245 | 0.003150956 | 0.9786219 | 0.009454503 |  |  | 708660 | 0.9621788 | 0.8678712 | 0.0134575 | 0.9668367 | 0.006621076 | 0.9668366 | 0.01252647
|  |  | 141492 | 1.001338 | 0.9994305 | 0.0003913349 | 0.9999501 | 0.2415329 | 0.9999457 | 0.1882656 |  |  | 365646 | 0.9937554 | 0.9866385 | 0.001457359 | 0.9953415 | 0.0052473 | 0.9953411 | 0.005779707 |  |  | 260760 | 0.9657938 | 0.9670213 | 0.003671757 | 0.9737791 | 0.008172798 | 0.9737777 | 0.008465095 |  |  | 408180 | 0.9766969 | 0.9150489 | 0.00874662 | 0.9786379 | 0.003150327 | 0.9786354 | 0.009454097 |  |  | 708960 | 0.9599408 | 0.8678712 | 0.0134575 | 0.9668614 | 0.006620091 | 0.9668613 | 0.01252556
|  |  | 141792 | 1.001338 | 0.9994305 | 0.0003913349 | 0.9999501 | 0.2415329 | 0.9999457 | 0.1882656 |  |  | 365946 | 0.9927949 | 0.9866385 | 0.001457359 | 0.9953453 | 0.005246803 | 0.995345 | 0.00577944 |  |  | 261060 | 0.9647148 | 0.9670213 | 0.003671757 | 0.9738171 | 0.008172694 | 0.9738157 | 0.008464748 |  |  | 408480 | 0.9766969 | 0.9150489 | 0.00874662 | 0.9786514 | 0.0031497 | 0.9786488 | 0.009453692 |  |  | 709260 | 0.9599408 | 0.8678712 | 0.0134575 | 0.9668861 | 0.006619106 | 0.966886 | 0.01252465
|  |  | 142092 | 1.002234 | 0.9994305 | 0.0003913349 | 0.9999501 | 0.2415329 | 0.9999457 | 0.1882656 |  |  | 366246 | 0.9918345 | 0.9866385 | 0.001457359 | 0.9953491 | 0.005246308 | 0.9953488 | 0.005779175 |  |  | 261360 | 0.9647148 | 0.9670213 | 0.003671757 | 0.973855 | 0.008172587 | 0.9738537 | 0.008464398 |  |  | 408780 | 0.9817413 | 0.9150489 | 0.00874662 | 0.9786648 | 0.003149075 | 0.9786622 | 0.009453289 |  |  | 709560 | 0.9621788 | 0.8678712 | 0.0134575 | 0.9669107 | 0.006618123 | 0.9669106 | 0.01252374
|  |  | 142392 | 1.002234 | 0.9994305 | 0.0003913349 | 0.9999501 | 0.2415329 | 0.9999457 | 0.1882656 |  |  | 366546 | 0.9927949 | 0.9866385 | 0.001457359 | 0.9953529 | 0.005245815 | 0.9953526 | 0.005778911 |  |  | 261660 | 0.9657938 | 0.9670213 | 0.003671757 | 0.9738929 | 0.008172477 | 0.9738915 | 0.008464045 |  |  | 409080 | 0.9800598 | 0.9150489 | 0.00874662 | 0.9786782 | 0.003148453 | 0.9786756 | 0.009452887 |  |  | 709860 | 0.9577029 | 0.8678712 | 0.0134575 | 0.9669354 | 0.006617141 | 0.9669352 | 0.01252283
|  |  | 142692 | 1.001338 | 0.9994305 | 0.0003913349 | 0.9999501 | 0.2415329 | 0.9999457 | 0.1882656 |  |  | 366846 | 0.9927949 | 0.9866385 | 0.001457359 | 0.9953567 | 0.005245323 | 0.9953564 | 0.005778648 |  |  | 261960 | 0.9636358 | 0.9670213 | 0.003671757 | 0.9739307 | 0.008172365 | 0.9739294 | 0.008463689 |  |  | 409380 | 0.9783783 | 0.9150489 | 0.00874662 | 0.9786915 | 0.003147833 | 0.9786889 | 0.009452488 |  |  | 710160 | 0.9599408 | 0.8678712 | 0.0134575 | 0.96696 | 0.00661616 | 0.9669598 | 0.01252192
|  |  | 142992 | 1.002234 | 0.9994305 | 0.0003913349 | 0.9999501 | 0.2415329 | 0.9999457 | 0.1882656 |  |  | 367146 | 0.9947158 | 0.9866385 | 0.001457359 | 0.9953605 | 0.005244833 | 0.9953602 | 0.005778386 |  |  | 262260 | 0.9647148 | 0.9670213 | 0.003671757 | 0.9739684 | 0.00817225 | 0.9739671 | 0.00846333 |  |  | 409680 | 0.9733339 | 0.9150489 | 0.00874662 | 0.9787048 | 0.003147216 | 0.9787022 | 0.00945209 |  |  | 710460 | 0.9599408 | 0.8678712 | 0.0134575 | 0.9669845 | 0.00661518 | 0.9669844 | 0.01252102
|  |  | 143292 | 0.9995459 | 0.9994305 | 0.0003913349 | 0.9999501 | 0.2415329 | 0.9999457 | 0.1882656 |  |  | 367446 | 0.9918345 | 0.9866385 | 0.001457359 | 0.9953643 | 0.005244345 | 0.995364 | 0.005778125 |  |  | 262560 | 0.9636358 | 0.9670213 | 0.003671757 | 0.9740061 | 0.008172132 | 0.9740048 | 0.008462968 |  |  | 409980 | 0.9750154 | 0.9150489 | 0.00874662 | 0.9787181 | 0.0031466 | 0.9787155 | 0.009451693 |  |  | 710760 | 0.9599408 | 0.8678712 | 0.0134575 | 0.9670091 | 0.006614201 | 0.9670089 | 0.01252011
|  |  | 143592 | 1.001338 | 0.9994305 | 0.0003913349 | 0.9999501 | 0.2415329 | 0.9999457 | 0.1882656 |  |  | 367746 | 0.9927949 | 0.9866385 | 0.001457359 | 0.9953681 | 0.005243859 | 0.9953678 | 0.005777865 |  |  | 262860 | 0.9647148 | 0.9670213 | 0.003671757 | 0.9740437 | 0.008172012 | 0.9740424 | 0.008462603 |  |  | 410280 | 0.9783783 | 0.9150489 | 0.00874662 | 0.9787313 | 0.003145987 | 0.9787287 | 0.009451299 |  |  | 711060 | 0.9577029 | 0.8678712 | 0.0134575 | 0.9670336 | 0.006613223 | 0.9670334 | 0.01251921
|  |  | 143892 | 1.002234 | 0.9994305 | 0.0003913349 | 0.9999501 | 0.2415329 | 0.9999457 | 0.1882656 |  |  | 368046 | 0.9937554 | 0.9866385 | 0.001457359 | 0.9953718 | 0.005243374 | 0.9953716 | 0.005777606 |  |  | 263160 | 0.9636358 | 0.9670213 | 0.003671757 | 0.9740813 | 0.008171889 | 0.97408 | 0.008462235 |  |  | 410580 | 0.9783783 | 0.9150489 | 0.00874662 | 0.9787445 | 0.003145376 | 0.9787419 | 0.009450906 |  |  | 711360 | 0.9577029 | 0.8678712 | 0.0134575 | 0.9670581 | 0.006612246 | 0.9670579 | 0.01251831
|  |  | 144192 | 1.000442 | 0.9994305 | 0.0003913349 | 0.9999501 | 0.2415329 | 0.9999457 | 0.1882656 |  |  | 368346 | 0.9937554 | 0.9866385 | 0.001457359 | 0.9953756 | 0.005242891 | 0.9953754 | 0.005777348 |  |  | 263460 | 0.9625568 | 0.9670213 | 0.003671757 | 0.9741188 | 0.008171763 | 0.9741175 | 0.008461865 |  |  | 410880 | 0.9800598 | 0.9150489 | 0.00874662 | 0.9787577 | 0.003144768 | 0.9787551 | 0.009450515 |  |  | 711660 | 0.9599408 | 0.8678712 | 0.0134575 | 0.9670825 | 0.00661127 | 0.9670823 | 0.01251741
|  |  | 144492 | 1.002234 | 0.9994305 | 0.0003913349 | 0.9999501 | 0.2415329 | 0.9999457 | 0.1882656 |  |  | 368646 | 0.9927949 | 0.9866385 | 0.001457359 | 0.9953793 | 0.005242409 | 0.9953791 | 0.005777091 |  |  | 263760 | 0.9657938 | 0.9670213 | 0.003671757 | 0.9741563 | 0.008171635 | 0.9741549 | 0.008461492 |  |  | 411180 | 0.9783783 | 0.9150489 | 0.00874662 | 0.9787708 | 0.003144161 | 0.9787682 | 0.009450126 |  |  | 711960 | 0.953227 | 0.8678712 | 0.0134575 | 0.967107 | 0.006610295 | 0.9671068 | 0.0125165
|  |  | 144792 | 1.001338 | 0.9994305 | 0.0003913349 | 0.9999501 | 0.2415329 | 0.9999457 | 0.1882656 |  |  | 368946 | 0.9918345 | 0.9866385 | 0.001457359 | 0.9953831 | 0.005241929 | 0.9953828 | 0.005776835 |  |  | 264060 | 0.9636358 | 0.9670213 | 0.003671757 | 0.9741937 | 0.008171504 | 0.9741923 | 0.008461116 |  |  | 411480 | 0.9800598 | 0.9150489 | 0.00874662 | 0.9787839 | 0.003143557 | 0.9787813 | 0.009449738 |  |  | 712260 | 0.9621788 | 0.8678712 | 0.0134575 | 0.9671314 | 0.006609321 | 0.9671311 | 0.01251561
|  |  | 145092 | 1.001338 | 0.9994305 | 0.0003913349 | 0.9999501 | 0.2415329 | 0.9999457 | 0.1882656 |  |  | 369246 | 0.9918345 | 0.9866385 | 0.001457359 | 0.9953868 | 0.005241451 | 0.9953866 | 0.00577658 |  |  | 264360 | 0.9657938 | 0.9670213 | 0.003671757 | 0.974231 | 0.008171371 | 0.9742297 | 0.008460737 |  |  | 411780 | 0.9800598 | 0.9150489 | 0.00874662 | 0.9787969 | 0.003142956 | 0.9787943 | 0.009449352 |  |  | 712560 | 0.9644167 | 0.8678712 | 0.0134575 | 0.9671557 | 0.006608349 | 0.9671555 | 0.01251471
|  |  | 145392 | 1.000442 | 0.9994305 | 0.0003913349 | 0.9999501 | 0.2415329 | 0.9999457 | 0.1882656 |  |  | 369546 | 0.9918345 | 0.9866385 | 0.001457359 | 0.9953905 | 0.005240975 | 0.9953903 | 0.005776325 |  |  | 264660 | 0.9647148 | 0.9670213 | 0.003671757 | 0.9742682 | 0.008171235 | 0.9742669 | 0.008460355 |  |  | 412080 | 0.9783783 | 0.9150489 | 0.00874662 | 0.9788099 | 0.003142356 | 0.9788073 | 0.009448967 |  |  | 712860 | 0.9666547 | 0.8678712 | 0.0134575 | 0.9671801 | 0.006607377 | 0.9671798 | 0.01251381
|  |  | 145692 | 1.001338 | 0.9994305 | 0.0003913349 | 0.9999501 | 0.2415329 | 0.9999457 | 0.1882656 |  |  | 369846 | 0.9927949 | 0.9866385 | 0.001457359 | 0.9953942 | 0.0052405 | 0.995394 | 0.005776072 |  |  | 264960 | 0.9647148 | 0.9670213 | 0.003671757 | 0.9743054 | 0.008171097 | 0.9743041 | 0.008459971 |  |  | 412380 | 0.9766969 | 0.9150489 | 0.00874662 | 0.9788229 | 0.003141759 | 0.9788203 | 0.009448585 |  |  | 713160 | 0.9621788 | 0.8678712 | 0.0134575 | 0.9672044 | 0.006606406 | 0.9672042 | 0.01251291
|  |  | 145992 | 1.002234 | 0.9994305 | 0.0003913349 | 0.9999501 | 0.2415329 | 0.9999457 | 0.1882656 |  |  | 370146 | 0.9918345 | 0.9866385 | 0.001457359 | 0.9953979 | 0.005240027 | 0.9953977 | 0.00577582 |  |  | 265260 | 0.9657938 | 0.9670213 | 0.003671757 | 0.9743426 | 0.008170956 | 0.9743413 | 0.008459584 |  |  | 412680 | 0.9750154 | 0.9150489 | 0.00874662 | 0.9788359 | 0.003141163 | 0.9788332 | 0.009448204 |  |  | 713460 | 0.9644167 | 0.8678712 | 0.0134575 | 0.9672287 | 0.006605437 | 0.9672284 | 0.01251202
|  |  | 146292 | 1.002234 | 0.9994305 | 0.0003913349 | 0.9999501 | 0.2415329 | 0.9999457 | 0.1882656 |  |  | 370446 | 0.9918345 | 0.9866385 | 0.001457359 | 0.9954016 | 0.005239555 | 0.9954014 | 0.005775569 |  |  | 265560 | 0.9647148 | 0.9670213 | 0.003671757 | 0.9743797 | 0.008170813 | 0.9743784 | 0.008459194 |  |  | 412980 | 0.9783783 | 0.9150489 | 0.00874662 | 0.9788488 | 0.00314057 | 0.9788461 | 0.009447824 |  |  | 713760 | 0.9644167 | 0.8678712 | 0.0134575 | 0.9672529 | 0.006604468 | 0.9672527 | 0.01251112
|  |  | 146592 | 1.001338 | 0.9994305 | 0.0003913349 | 0.9999501 | 0.2415329 | 0.9999457 | 0.1882656 |  |  | 370746 | 0.9918345 | 0.9866385 | 0.001457359 | 0.9954053 | 0.005239085 | 0.9954051 | 0.005775319 |  |  | 265860 | 0.9657938 | 0.9670213 | 0.003671757 | 0.9744167 | 0.008170667 | 0.9744154 | 0.008458801 |  |  | 413280 | 0.9800598 | 0.9150489 | 0.00874662 | 0.9788617 | 0.00313998 | 0.978859 | 0.009447446 |  |  | 714060 | 0.9599408 | 0.8678712 | 0.0134575 | 0.9672772 | 0.006603501 | 0.9672769 | 0.01251023
|  |  | 146892 | 1.001338 | 0.9994305 | 0.0003913349 | 0.9999501 | 0.2415329 | 0.9999457 | 0.1882656 |  |  | 371046 | 0.9918345 | 0.9866385 | 0.001457359 | 0.9954089 | 0.005238617 | 0.9954088 | 0.00577507 |  |  | 266160 | 0.9657938 | 0.9670213 | 0.003671757 | 0.9744537 | 0.008170519 | 0.9744523 | 0.008458406 |  |  | 413580 | 0.9783783 | 0.9150489 | 0.00874662 | 0.9788745 | 0.003139391 | 0.9788718 | 0.00944707 |  |  | 714360 | 0.9621788 | 0.8678712 | 0.0134575 | 0.9673014 | 0.006602534 | 0.9673011 | 0.01250934
|  |  | 147192 | 1.000442 | 0.9994305 | 0.0003913349 | 0.9999501 | 0.2415329 | 0.9999457 | 0.1882656 |  |  | 371346 | 0.9918345 | 0.9866385 | 0.001457359 | 0.9954126 | 0.00523815 | 0.9954124 | 0.005774822 |  |  | 266460 | 0.9657938 | 0.9670213 | 0.003671757 | 0.9744906 | 0.008170368 | 0.9744892 | 0.008458008 |  |  | 413880 | 0.9783783 | 0.9150489 | 0.00874662 | 0.9788873 | 0.003138805 | 0.9788846 | 0.009446696 |  |  | 714660 | 0.9621788 | 0.8678712 | 0.0134575 | 0.9673255 | 0.006601569 | 0.9673253 | 0.01250845
|  |  | 147492 | 1.002234 | 0.9994305 | 0.0003913349 | 0.9999501 | 0.2415329 | 0.9999457 | 0.1882656 |  |  | 371646 | 0.9927949 | 0.9866385 | 0.001457359 | 0.9954162 | 0.005237685 | 0.9954161 | 0.005774575 |  |  | 266760 | 0.9679518 | 0.9670213 | 0.003671757 | 0.9745274 | 0.008170215 | 0.9745261 | 0.008457607 |  |  | 414180 | 0.9800598 | 0.9150489 | 0.00874662 | 0.9789001 | 0.00313822 | 0.9788974 | 0.009446323 |  |  | 714960 | 0.9621788 | 0.8678712 | 0.0134575 | 0.9673497 | 0.006600604 | 0.9673494 | 0.01250756
|  |  | 147792 | 1.000442 | 0.9994305 | 0.0003913349 | 0.9999501 | 0.2415329 | 0.9999457 | 0.1882656 |  |  | 371946 | 0.9927949 | 0.9866385 | 0.001457359 | 0.9954199 | 0.005237222 | 0.9954197 | 0.005774329 |  |  | 267060 | 0.9668728 | 0.9670213 | 0.003671757 | 0.9745642 | 0.008170059 | 0.9745629 | 0.008457203 |  |  | 414480 | 0.9783783 | 0.9150489 | 0.00874662 | 0.9789128 | 0.003137638 | 0.9789101 | 0.009445952 |  |  | 715260 | 0.9666547 | 0.8678712 | 0.0134575 | 0.9673738 | 0.006599641 | 0.9673735 | 0.01250667
|  |  | 148092 | 1.002234 | 0.9994305 | 0.0003913349 | 0.9999501 | 0.2415329 | 0.9999457 | 0.1882656 |  |  | 372246 | 0.9927949 | 0.9866385 | 0.001457359 | 0.9954235 | 0.00523676 | 0.9954234 | 0.005774084 |  |  | 267360 | 0.9668728 | 0.9670213 | 0.003671757 | 0.9746009 | 0.008169901 | 0.9745996 | 0.008456797 |  |  | 414780 | 0.9783783 | 0.9150489 | 0.00874662 | 0.9789255 | 0.003137059 | 0.9789228 | 0.009445582 |  |  | 715560 | 0.9621788 | 0.8678712 | 0.0134575 | 0.9673979 | 0.006598679 | 0.9673976 | 0.01250578
|  |  | 148392 | 1.001338 | 0.9994305 | 0.0003913349 | 0.9999501 | 0.2415329 | 0.9999457 | 0.1882656 |  |  | 372546 | 0.9927949 | 0.9866385 | 0.001457359 | 0.9954271 | 0.0052363 | 0.995427 | 0.00577384 |  |  | 267660 | 0.9679518 | 0.9670213 | 0.003671757 | 0.9746376 | 0.008169741 | 0.9746363 | 0.008456389 |  |  | 415080 | 0.9783783 | 0.9150489 | 0.00874662 | 0.9789382 | 0.003136481 | 0.9789354 | 0.009445214 |  |  | 715860 | 0.9599408 | 0.8678712 | 0.0134575 | 0.967422 | 0.006597718 | 0.9674217 | 0.01250489
|  |  | 148692 | 1.002234 | 0.9994305 | 0.0003913349 | 0.9999501 | 0.2415329 | 0.9999457 | 0.1882656 |  |  | 372846 | 0.9918345 | 0.9866385 | 0.001457359 | 0.9954307 | 0.005235842 | 0.9954306 | 0.005773596 |  |  | 267960 | 0.9690308 | 0.9670213 | 0.003671757 | 0.9746742 | 0.008169578 | 0.9746729 | 0.008455977 |  |  | 415380 | 0.9800598 | 0.9150489 | 0.00874662 | 0.9789508 | 0.003135905 | 0.9789481 | 0.009444848 |  |  | 716160 | 0.9599408 | 0.8678712 | 0.0134575 | 0.967446 | 0.006596757 | 0.9674457 | 0.01250401
|  |  | 148992 | 1.001338 | 0.9994305 | 0.0003913349 | 0.9999501 | 0.2415329 | 0.9999457 | 0.1882656 |  |  | 373146 | 0.9927949 | 0.9866385 | 0.001457359 | 0.9954343 | 0.005235385 | 0.9954342 | 0.005773354 |  |  | 268260 | 0.9690308 | 0.9670213 | 0.003671757 | 0.9747107 | 0.008169412 | 0.9747094 | 0.008455563 |  |  | 415680 | 0.9783783 | 0.9150489 | 0.00874662 | 0.9789634 | 0.003135332 | 0.9789607 | 0.009444483 |  |  | 716460 | 0.9599408 | 0.8678712 | 0.0134575 | 0.96747 | 0.006595798 | 0.9674697 | 0.01250312
|  |  | 149292 | 1.001338 | 0.9994305 | 0.0003913349 | 0.9999501 | 0.2415329 | 0.9999457 | 0.1882656 |  |  | 373446 | 0.9918345 | 0.9866385 | 0.001457359 | 0.9954379 | 0.005234929 | 0.9954378 | 0.005773113 |  |  | 268560 | 0.9668728 | 0.9670213 | 0.003671757 | 0.9747472 | 0.008169245 | 0.9747459 | 0.008455147 |  |  | 415980 | 0.9800598 | 0.9150489 | 0.00874662 | 0.9789759 | 0.003134761 | 0.9789732 | 0.00944412 |  |  | 716760 | 0.9621788 | 0.8678712 | 0.0134575 | 0.967494 | 0.00659484 | 0.9674937 | 0.01250224
|  |  | 149592 | 1.00313 | 0.9994305 | 0.0003913349 | 0.9999501 | 0.2415329 | 0.9999457 | 0.1882656 |  |  | 373746 | 0.9927949 | 0.9866385 | 0.001457359 | 0.9954415 | 0.005234476 | 0.9954414 | 0.005772872 |  |  | 268860 | 0.9701099 | 0.9670213 | 0.003671757 | 0.9747837 | 0.008169075 | 0.9747823 | 0.008454727 |  |  | 416280 | 0.9817413 | 0.9150489 | 0.00874662 | 0.9789885 | 0.003134192 | 0.9789857 | 0.009443759 |  |  | 717060 | 0.9621788 | 0.8678712 | 0.0134575 | 0.967518 | 0.006593883 | 0.9675176 | 0.01250135
|  |  | 149892 | 1.001338 | 0.9994305 | 0.0003913349 | 0.9999501 | 0.2415329 | 0.9999457 | 0.1882656 |  |  | 374046 | 0.9918345 | 0.9866385 | 0.001457359 | 0.995445 | 0.005234024 | 0.995445 | 0.005772633 |  |  | 269160 | 0.9690308 | 0.9670213 | 0.003671757 | 0.97482 | 0.008168902 | 0.9748187 | 0.008454306 |  |  | 416580 | 0.9783783 | 0.9150489 | 0.00874662 | 0.979001 | 0.003133625 | 0.9789982 | 0.009443399 |  |  | 717360 | 0.9644167 | 0.8678712 | 0.0134575 | 0.9675419 | 0.006592927 | 0.9675416 | 0.01250047
|  |  | 150192 | 1.002234 | 0.9994305 | 0.0003913349 | 0.9999501 | 0.2415329 | 0.9999457 | 0.1882656 |  |  | 374346 | 0.9937554 | 0.9866385 | 0.001457359 | 0.9954486 | 0.005233573 | 0.9954485 | 0.005772395 |  |  | 269460 | 0.9690308 | 0.9670213 | 0.003671757 | 0.9748563 | 0.008168727 | 0.974855 | 0.008453881 |  |  | 416880 | 0.9817413 | 0.9150489 | 0.00874662 | 0.9790134 | 0.00313306 | 0.9790107 | 0.00944304 |  |  | 717660 | 0.9621788 | 0.8678712 | 0.0134575 | 0.9675658 | 0.006591972 | 0.9675655 | 0.01249959
|  |  | 150492 | 1.000442 | 0.9994305 | 0.0003913349 | 0.9999501 | 0.2415329 | 0.9999457 | 0.1882656 |  |  | 374646 | 0.9927949 | 0.9866385 | 0.001457359 | 0.9954521 | 0.005233124 | 0.9954521 | 0.005772157 |  |  | 269760 | 0.9679518 | 0.9670213 | 0.003671757 | 0.9748926 | 0.00816855 | 0.9748913 | 0.008453454 |  |  | 417180 | 0.9800598 | 0.9150489 | 0.00874662 | 0.9790258 | 0.003132497 | 0.9790231 | 0.009442684 |  |  | 717960 | 0.9599408 | 0.8678712 | 0.0134575 | 0.9675897 | 0.006591018 | 0.9675893 | 0.01249871
|  |  | 150792 | 1.001338 | 0.9994305 | 0.0003913349 | 0.9999501 | 0.2415329 | 0.9999457 | 0.1882656 |  |  | 374946 | 0.9927949 | 0.9866385 | 0.001457359 | 0.9954557 | 0.005232677 | 0.9954556 | 0.005771921 |  |  | 270060 | 0.9690308 | 0.9670213 | 0.003671757 | 0.9749288 | 0.008168371 | 0.9749275 | 0.008453025 |  |  | 417480 | 0.9800598 | 0.9150489 | 0.00874662 | 0.9790382 | 0.003131936 | 0.9790355 | 0.009442328 |  |  | 718260 | 0.9621788 | 0.8678712 | 0.0134575 | 0.9676135 | 0.006590065 | 0.9676132 | 0.01249783
|  |  | 151092 | 1.001338 | 0.9994305 | 0.0003913349 | 0.9999501 | 0.2415329 | 0.9999457 | 0.1882656 |  |  | 375246 | 0.9927949 | 0.9866385 | 0.001457359 | 0.9954592 | 0.005232231 | 0.9954592 | 0.005771685 |  |  | 270360 | 0.9690308 | 0.9670213 | 0.003671757 | 0.9749649 | 0.008168189 | 0.9749636 | 0.008452593 |  |  | 417780 | 0.9783783 | 0.9150489 | 0.00874662 | 0.9790506 | 0.003131378 | 0.9790478 | 0.009441975 |  |  | 718560 | 0.9621788 | 0.8678712 | 0.0134575 | 0.9676374 | 0.006589113 | 0.967637 | 0.01249696
|  |  | 151392 | 1.001338 | 0.9994305 | 0.0003913349 | 0.9999501 | 0.2415329 | 0.9999457 | 0.1882656 |  |  | 375546 | 0.9937554 | 0.9866385 | 0.001457359 | 0.9954627 | 0.005231787 | 0.9954627 | 0.005771451 |  |  | 270660 | 0.9701099 | 0.9670213 | 0.003671757 | 0.975001 | 0.008168005 | 0.9749997 | 0.008452159 |  |  | 418080 | 0.9800598 | 0.9150489 | 0.00874662 | 0.9790629 | 0.003130821 | 0.9790601 | 0.009441623 |  |  | 718860 | 0.9554649 | 0.8678712 | 0.0134575 | 0.9676611 | 0.006588162 | 0.9676608 | 0.01249608
|  |  | 151692 | 1.00313 | 0.9994305 | 0.0003913349 | 0.9999501 | 0.2415329 | 0.9999457 | 0.1882656 |  |  | 375846 | 0.9918345 | 0.9866385 | 0.001457359 | 0.9954662 | 0.005231344 | 0.9954662 | 0.005771217 |  |  | 270960 | 0.9690308 | 0.9670213 | 0.003671757 | 0.975037 | 0.008167818 | 0.9750357 | 0.008451722 |  |  | 418380 | 0.9783783 | 0.9150489 | 0.00874662 | 0.9790752 | 0.003130267 | 0.9790724 | 0.009441272 |  |  | 719160 | 0.9621788 | 0.8678712 | 0.0134575 | 0.9676849 | 0.006587212 | 0.9676845 | 0.0124952
|  |  | 151992 | 1.002234 | 0.9994305 | 0.0003913349 | 0.9999501 | 0.2415329 | 0.9999457 | 0.1882656 |  |  | 376146 | 0.9937554 | 0.9866385 | 0.001457359 | 0.9954697 | 0.005230903 | 0.9954697 | 0.005770984 |  |  | 271260 | 0.9701099 | 0.9670213 | 0.003671757 | 0.975073 | 0.00816763 | 0.9750717 | 0.008451282 |  |  | 418680 | 0.9800598 | 0.9150489 | 0.00874662 | 0.9790875 | 0.003129715 | 0.9790847 | 0.009440923 |  |  | 719460 | 0.9644167 | 0.8678712 | 0.0134575 | 0.9677087 | 0.006586263 | 0.9677083 | 0.01249433
|  |  | 152292 | 1.002234 | 0.9994305 | 0.0003913349 | 0.9999501 | 0.2415329 | 0.9999457 | 0.1882656 |  |  | 376446 | 0.9937554 | 0.9866385 | 0.001457359 | 0.9954732 | 0.005230464 | 0.9954732 | 0.005770752 |  |  | 271560 | 0.9711889 | 0.9670213 | 0.003671757 | 0.9751089 | 0.008167439 | 0.9751076 | 0.00845084 |  |  | 418980 | 0.9800598 | 0.9150489 | 0.00874662 | 0.9790997 | 0.003129164 | 0.9790969 | 0.009440576 |  |  | 719760 | 0.9621788 | 0.8678712 | 0.0134575 | 0.9677324 | 0.006585316 | 0.967732 | 0.01249346
|  |  | 152592 | 1.002234 | 0.9994305 | 0.0003913349 | 0.9999501 | 0.2415329 | 0.9999457 | 0.1882656 |  |  | 376746 | 0.9927949 | 0.9866385 | 0.001457359 | 0.9954767 | 0.005230026 | 0.9954767 | 0.005770522 |  |  | 271860 | 0.9701099 | 0.9670213 | 0.003671757 | 0.9751447 | 0.008167245 | 0.9751434 | 0.008450396 |  |  | 419280 | 0.9800598 | 0.9150489 | 0.00874662 | 0.9791119 | 0.003128616 | 0.979109 | 0.00944023 |  |  | 720060 | 0.9688926 | 0.8678712 | 0.0134575 | 0.967756 | 0.006584369 | 0.9677556 | 0.01249258
|  |  | 152892 | 1.000442 | 0.9994305 | 0.0003913349 | 0.9999501 | 0.2415329 | 0.9999457 | 0.1882656 |  |  | 377046 | 0.9937554 | 0.9866385 | 0.001457359 | 0.9954802 | 0.00522959 | 0.9954802 | 0.005770292 |  |  | 272160 | 0.9711889 | 0.9670213 | 0.003671757 | 0.9751805 | 0.00816705 | 0.9751792 | 0.008449949 |  |  | 419580 | 0.9783783 | 0.9150489 | 0.00874662 | 0.979124 | 0.00312807 | 0.9791212 | 0.009439885 |  |  | 720360 | 0.9599408 | 0.8678712 | 0.0134575 | 0.9677797 | 0.006583423 | 0.9677793 | 0.01249171
|  |  | 153192 | 1.001338 | 0.9994305 | 0.0003913349 | 0.9999501 | 0.2415329 | 0.9999457 | 0.1882656 |  |  | 377346 | 0.9918345 | 0.9866385 | 0.001457359 | 0.9954836 | 0.005229155 | 0.9954837 | 0.005770063 |  |  | 272460 | 0.9711889 | 0.9670213 | 0.003671757 | 0.9752162 | 0.008166852 | 0.9752149 | 0.0084495 |  |  | 419880 | 0.9800598 | 0.9150489 | 0.00874662 | 0.9791361 | 0.003127526 | 0.9791333 | 0.009439542 |  |  | 720660 | 0.9621788 | 0.8678712 | 0.0134575 | 0.9678033 | 0.006582478 | 0.9678029 | 0.01249084
|  |  | 153492 | 1.001338 | 0.9994305 | 0.0003913349 | 0.9999501 | 0.2415329 | 0.9999457 | 0.1882656 |  |  | 377646 | 0.9918345 | 0.9866385 | 0.001457359 | 0.9954871 | 0.005228722 | 0.9954872 | 0.005769835 |  |  | 272760 | 0.9690308 | 0.9670213 | 0.003671757 | 0.9752519 | 0.008166652 | 0.9752506 | 0.008449048 |  |  | 420180 | 0.9817413 | 0.9150489 | 0.00874662 | 0.9791482 | 0.003126984 | 0.9791454 | 0.009439201 |  |  | 720960 | 0.9666547 | 0.8678712 | 0.0134575 | 0.9678269 | 0.006581535 | 0.9678265 | 0.01248997
|  |  | 153792 | 1.001338 | 0.9994305 | 0.0003913349 | 0.9999501 | 0.2415329 | 0.9999457 | 0.1882656 |  |  | 377946 | 0.9927949 | 0.9866385 | 0.001457359 | 0.9954905 | 0.00522829 | 0.9954906 | 0.005769607 |  |  | 273060 | 0.9711889 | 0.9670213 | 0.003671757 | 0.9752875 | 0.00816645 | 0.9752862 | 0.008448594 |  |  | 420480 | 0.9783783 | 0.9150489 | 0.00874662 | 0.9791603 | 0.003126444 | 0.9791574 | 0.009438861 |  |  | 721260 | 0.9644167 | 0.8678712 | 0.0134575 | 0.9678505 | 0.006580592 | 0.9678501 | 0.01248911
|  |  | 154092 | 1.002234 | 0.9994305 | 0.0003913349 | 0.9999501 | 0.2415329 | 0.9999457 | 0.1882656 |  |  | 378246 | 0.9918345 | 0.9866385 | 0.001457359 | 0.995494 | 0.00522786 | 0.9954941 | 0.005769381 |  |  | 273360 | 0.9701099 | 0.9670213 | 0.003671757 | 0.9753231 | 0.008166246 | 0.9753218 | 0.008448138 |  |  | 420780 | 0.9817413 | 0.9150489 | 0.00874662 | 0.9791723 | 0.003125907 | 0.9791695 | 0.009438523 |  |  | 721560 | 0.9599408 | 0.8678712 | 0.0134575 | 0.9678741 | 0.006579651 | 0.9678736 | 0.01248824
|  |  | 154392 | 1.001338 | 0.9994305 | 0.0003913349 | 0.9999501 | 0.2415329 | 0.9999457 | 0.1882656 |  |  | 378546 | 0.9937554 | 0.9866385 | 0.001457359 | 0.9954974 | 0.005227431 | 0.9954975 | 0.005769156 |  |  | 273660 | 0.9690308 | 0.9670213 | 0.003671757 | 0.9753586 | 0.008166039 | 0.9753573 | 0.008447679 |  |  | 421080 | 0.9800598 | 0.9150489 | 0.00874662 | 0.9791843 | 0.003125371 | 0.9791814 | 0.009438186 |  |  | 721860 | 0.9621788 | 0.8678712 | 0.0134575 | 0.9678976 | 0.00657871 | 0.9678971 | 0.01248737
|  |  | 154692 | 1.00313 | 0.9994305 | 0.0003913349 | 0.9999501 | 0.2415329 | 0.9999457 | 0.1882656 |  |  | 378846 | 0.9927949 | 0.9866385 | 0.001457359 | 0.9955008 | 0.005227004 | 0.9955009 | 0.005768932 |  |  | 273960 | 0.9711889 | 0.9670213 | 0.003671757 | 0.975394 | 0.008165831 | 0.9753927 | 0.008447218 |  |  | 421380 | 0.9800598 | 0.9150489 | 0.00874662 | 0.9791963 | 0.003124837 | 0.9791934 | 0.009437851 |  |  | 722160 | 0.9621788 | 0.8678712 | 0.0134575 | 0.9679211 | 0.006577771 | 0.9679206 | 0.01248651
|  |  | 154992 | 1.001338 | 0.9994305 | 0.0003913349 | 0.9999501 | 0.2415329 | 0.9999457 | 0.1882656 |  |  | 379146 | 0.9927949 | 0.9866385 | 0.001457359 | 0.9955042 | 0.005226578 | 0.9955043 | 0.005768708 |  |  | 274260 | 0.9701099 | 0.9670213 | 0.003671757 | 0.9754294 | 0.00816562 | 0.9754281 | 0.008446755 |  |  | 421680 | 0.9800598 | 0.9150489 | 0.00874662 | 0.9792082 | 0.003124305 | 0.9792053 | 0.009437517 |  |  | 722460 | 0.9666547 | 0.8678712 | 0.0134575 | 0.9679446 | 0.006576832 | 0.9679441 | 0.01248564
|  |  | 155292 | 1.002234 | 0.9994305 | 0.0003913349 | 0.9999501 | 0.2415329 | 0.9999457 | 0.1882656 |  |  | 379446 | 0.9918345 | 0.9866385 | 0.001457359 | 0.9955076 | 0.005226154 | 0.9955078 | 0.005768485 |  |  | 274560 | 0.9733469 | 0.9670213 | 0.003671757 | 0.9754647 | 0.008165407 | 0.9754634 | 0.008446289 |  |  | 421980 | 0.9783783 | 0.9150489 | 0.00874662 | 0.9792201 | 0.003123775 | 0.9792172 | 0.009437185 |  |  | 722760 | 0.9621788 | 0.8678712 | 0.0134575 | 0.967968 | 0.006575895 | 0.9679675 | 0.01248478
|  |  | 155592 | 1.001338 | 0.9994305 | 0.0003913349 | 0.9999501 | 0.2415329 | 0.9999457 | 0.1882656 |  |  | 379746 | 0.9927949 | 0.9866385 | 0.001457359 | 0.995511 | 0.005225732 | 0.9955112 | 0.005768264 |  |  | 274860 | 0.9701099 | 0.9670213 | 0.003671757 | 0.9755 | 0.008165192 | 0.9754987 | 0.008445821 |  |  | 422280 | 0.9834228 | 0.9150489 | 0.00874662 | 0.9792319 | 0.003123247 | 0.979229 | 0.009436854 |  |  | 723060 | 0.9577029 | 0.8678712 | 0.0134575 | 0.9679914 | 0.006574958 | 0.9679909 | 0.01248392
|  |  | 155892 | 1.001338 | 0.9994305 | 0.0003913349 | 0.9999501 | 0.2415329 | 0.9999457 | 0.1882656 |  |  | 380046 | 0.9927949 | 0.9866385 | 0.001457359 | 0.9955144 | 0.005225311 | 0.9955145 | 0.005768043 |  |  | 275160 | 0.9701099 | 0.9670213 | 0.003671757 | 0.9755352 | 0.008164974 | 0.9755339 | 0.00844535 |  |  | 422580 | 0.9800598 | 0.9150489 | 0.00874662 | 0.9792438 | 0.003122722 | 0.9792409 | 0.009436525 |  |  | 723360 | 0.9688926 | 0.8678712 | 0.0134575 | 0.9680148 | 0.006574023 | 0.9680143 | 0.01248306
|  |  | 156192 | 1.001338 | 0.9994305 | 0.0003913349 | 0.9999501 | 0.2415329 | 0.9999457 | 0.1882656 |  |  | 380346 | 0.9927949 | 0.9866385 | 0.001457359 | 0.9955178 | 0.005224891 | 0.9955179 | 0.005767823 |  |  | 275460 | 0.9722679 | 0.9670213 | 0.003671757 | 0.9755704 | 0.008164755 | 0.9755691 | 0.008444877 |  |  | 422880 | 0.9750154 | 0.9150489 | 0.00874662 | 0.9792556 | 0.003122198 | 0.9792527 | 0.009436197 |  |  | 723660 | 0.9621788 | 0.8678712 | 0.0134575 | 0.9680382 | 0.006573089 | 0.9680377 | 0.0124822
|  |  | 156492 | 1.000442 | 0.9994305 | 0.0003913349 | 0.9999501 | 0.2415329 | 0.9999457 | 0.1882656 |  |  | 380646 | 0.9937554 | 0.9866385 | 0.001457359 | 0.9955211 | 0.005224473 | 0.9955213 | 0.005767604 |  |  | 275760 | 0.9690308 | 0.9670213 | 0.003671757 | 0.9756055 | 0.008164533 | 0.9756042 | 0.008444402 |  |  | 423180 | 0.9817413 | 0.9150489 | 0.00874662 | 0.9792673 | 0.003121676 | 0.9792644 | 0.00943587 |  |  | 723960 | 0.9644167 | 0.8678712 | 0.0134575 | 0.9680615 | 0.006572155 | 0.968061 | 0.01248134
|  |  | 156792 | 1.00313 | 0.9994305 | 0.0003913349 | 0.9999501 | 0.2415329 | 0.9999457 | 0.1882656 |  |  | 380946 | 0.9937554 | 0.9866385 | 0.001457359 | 0.9955245 | 0.005224057 | 0.9955247 | 0.005767386 |  |  | 276060 | 0.9722679 | 0.9670213 | 0.003671757 | 0.9756405 | 0.00816431 | 0.9756392 | 0.008443925 |  |  | 423480 | 0.9800598 | 0.9150489 | 0.00874662 | 0.979279 | 0.003121156 | 0.9792761 | 0.009435545 |  |  | 724260 | 0.9644167 | 0.8678712 | 0.0134575 | 0.9680848 | 0.006571223 | 0.9680843 | 0.01248048
|  |  | 157092 | 1.001338 | 0.9994305 | 0.0003913349 | 0.9999501 | 0.2415329 | 0.9999457 | 0.1882656 |  |  | 381246 | 0.9937554 | 0.9866385 | 0.001457359 | 0.9955278 | 0.005223641 | 0.995528 | 0.005767169 |  |  | 276360 | 0.9701099 | 0.9670213 | 0.003671757 | 0.9756755 | 0.008164084 | 0.9756742 | 0.008443445 |  |  | 423780 | 0.9817413 | 0.9150489 | 0.00874662 | 0.9792907 | 0.003120638 | 0.9792878 | 0.009435222 |  |  | 724560 | 0.9599408 | 0.8678712 | 0.0134575 | 0.9681081 | 0.006570292 | 0.9681076 | 0.01247962
|  |  | 157392 | 1.000442 | 0.9994305 | 0.0003913349 | 0.9999501 | 0.2415329 | 0.9999457 | 0.1882656 |  |  | 381546 | 0.9947158 | 0.9866385 | 0.001457359 | 0.9955312 | 0.005223228 | 0.9955314 | 0.005766953 |  |  | 276660 | 0.9722679 | 0.9670213 | 0.003671757 | 0.9757104 | 0.008163856 | 0.9757091 | 0.008442964 |  |  | 424080 | 0.9800598 | 0.9150489 | 0.00874662 | 0.9793024 | 0.003120123 | 0.9792995 | 0.0094349 |  |  | 724860 | 0.9666547 | 0.8678712 | 0.0134575 | 0.9681313 | 0.006569361 | 0.9681308 | 0.01247877
|  |  | 157692 | 1.002234 | 0.9994305 | 0.0003913349 | 0.9999501 | 0.2415329 | 0.9999457 | 0.1882656 |  |  | 381846 | 0.9927949 | 0.9866385 | 0.001457359 | 0.9955345 | 0.005222816 | 0.9955347 | 0.005766737 |  |  | 276960 | 0.9701099 | 0.9670213 | 0.003671757 | 0.9757453 | 0.008163626 | 0.975744 | 0.008442479 |  |  | 424380 | 0.9817413 | 0.9150489 | 0.00874662 | 0.979314 | 0.003119609 | 0.9793111 | 0.009434579 |  |  | 725160 | 0.9666547 | 0.8678712 | 0.0134575 | 0.9681546 | 0.006568432 | 0.968154 | 0.01247791
|  |  | 157992 | 1.002234 | 0.9994305 | 0.0003913349 | 0.9999501 | 0.2415329 | 0.9999457 | 0.1882656 |  |  | 382146 | 0.9937554 | 0.9866385 | 0.001457359 | 0.9955378 | 0.005222405 | 0.995538 | 0.005766523 |  |  | 277260 | 0.9722679 | 0.9670213 | 0.003671757 | 0.9757801 | 0.008163395 | 0.9757788 | 0.008441993 |  |  | 424680 | 0.9800598 | 0.9150489 | 0.00874662 | 0.9793256 | 0.003119097 | 0.9793227 | 0.00943426 |  |  | 725460 | 0.9666547 | 0.8678712 | 0.0134575 | 0.9681778 | 0.006567504 | 0.9681772 | 0.01247706
|  |  | 158292 | 1.001338 | 0.9994305 | 0.0003913349 | 0.9999501 | 0.2415329 | 0.9999457 | 0.1882656 |  |  | 382446 | 0.9937554 | 0.9866385 | 0.001457359 | 0.9955411 | 0.005221996 | 0.9955414 | 0.005766309 |  |  | 277560 | 0.9711889 | 0.9670213 | 0.003671757 | 0.9758149 | 0.008163161 | 0.9758136 | 0.008441505 |  |  | 424980 | 0.9783783 | 0.9150489 | 0.00874662 | 0.9793372 | 0.003118587 | 0.9793343 | 0.009433942 |  |  | 725760 | 0.9644167 | 0.8678712 | 0.0134575 | 0.9682009 | 0.006566577 | 0.9682004 | 0.01247621
|  |  | 158592 | 1.001338 | 0.9994305 | 0.0003913349 | 0.9999501 | 0.2415329 | 0.9999457 | 0.1882656 |  |  | 382746 | 0.9927949 | 0.9866385 | 0.001457359 | 0.9955444 | 0.005221589 | 0.9955447 | 0.005766097 |  |  | 277860 | 0.9701099 | 0.9670213 | 0.003671757 | 0.9758496 | 0.008162925 | 0.9758483 | 0.008441014 |  |  | 425280 | 0.9817413 | 0.9150489 | 0.00874662 | 0.9793488 | 0.003118079 | 0.9793458 | 0.009433626 |  |  | 726060 | 0.9644167 | 0.8678712 | 0.0134575 | 0.9682241 | 0.006565651 | 0.9682235 | 0.01247535
|  |  | 158892 | 1.002234 | 0.9994305 | 0.0003913349 | 0.9999501 | 0.2415329 | 0.9999457 | 0.1882656 |  |  | 383046 | 0.9927949 | 0.9866385 | 0.001457359 | 0.9955477 | 0.005221182 | 0.995548 | 0.005765885 |  |  | 278160 | 0.9711889 | 0.9670213 | 0.003671757 | 0.9758842 | 0.008162687 | 0.9758829 | 0.008440521 |  |  | 425580 | 0.9817413 | 0.9150489 | 0.00874662 | 0.9793603 | 0.003117573 | 0.9793573 | 0.009433311 |  |  | 726360 | 0.9644167 | 0.8678712 | 0.0134575 | 0.9682472 | 0.006564726 | 0.9682466 | 0.0124745
|  |  | 159192 | 1.001338 | 0.9994305 | 0.0003913349 | 0.9999501 | 0.2415329 | 0.9999457 | 0.1882656 |  |  | 383346 | 0.9927949 | 0.9866385 | 0.001457359 | 0.995551 | 0.005220778 | 0.9955513 | 0.005765674 |  |  | 278460 | 0.9722679 | 0.9670213 | 0.003671757 | 0.9759188 | 0.008162446 | 0.9759175 | 0.008440026 |  |  | 425880 | 0.9817413 | 0.9150489 | 0.00874662 | 0.9793717 | 0.003117068 | 0.9793688 | 0.009432998 |  |  | 726660 | 0.9621788 | 0.8678712 | 0.0134575 | 0.9682703 | 0.006563802 | 0.9682697 | 0.01247365
|  |  | 159492 | 1.002234 | 0.9994305 | 0.0003913349 | 0.9999501 | 0.2415329 | 0.9999457 | 0.1882656 |  |  | 383646 | 0.9918345 | 0.9866385 | 0.001457359 | 0.9955543 | 0.005220375 | 0.9955546 | 0.005765464 |  |  | 278760 | 0.9733469 | 0.9670213 | 0.003671757 | 0.9759533 | 0.008162204 | 0.975952 | 0.008439529 |  |  | 426180 | 0.9783783 | 0.9150489 | 0.00874662 | 0.9793832 | 0.003116566 | 0.9793802 | 0.009432685 |  |  | 726960 | 0.9644167 | 0.8678712 | 0.0134575 | 0.9682934 | 0.006562879 | 0.9682928 | 0.01247281
|  |  | 159792 | 1.001338 | 0.9994305 | 0.0003913349 | 0.9999501 | 0.2415329 | 0.9999457 | 0.1882656 |  |  | 383946 | 0.9937554 | 0.9866385 | 0.001457359 | 0.9955576 | 0.005219973 | 0.9955578 | 0.005765254 |  |  | 279060 | 0.9722679 | 0.9670213 | 0.003671757 | 0.9759878 | 0.00816196 | 0.9759865 | 0.00843903 |  |  | 426480 | 0.9783783 | 0.9150489 | 0.00874662 | 0.9793946 | 0.003116066 | 0.9793916 | 0.009432375 |  |  | 727260 | 0.9644167 | 0.8678712 | 0.0134575 | 0.9683164 | 0.006561957 | 0.9683158 | 0.01247196
|  |  | 160092 | 1.00313 | 0.9994305 | 0.0003913349 | 0.9999501 | 0.2415329 | 0.9999457 | 0.1882656 |  |  | 384246 | 0.9927949 | 0.9866385 | 0.001457359 | 0.9955608 | 0.005219573 | 0.9955611 | 0.005765046 |  |  | 279360 | 0.9722679 | 0.9670213 | 0.003671757 | 0.9760222 | 0.008161714 | 0.9760209 | 0.008438528 |  |  | 426780 | 0.9817413 | 0.9150489 | 0.00874662 | 0.979406 | 0.003115567 | 0.979403 | 0.009432066 |  |  | 727560 | 0.9599408 | 0.8678712 | 0.0134575 | 0.9683394 | 0.006561036 | 0.9683388 | 0.01247111
|  |  | 160392 | 1.00313 | 0.9994305 | 0.0003913349 | 0.9999501 | 0.2415329 | 0.9999457 | 0.1882656 |  |  | 384546 | 0.9918345 | 0.9866385 | 0.001457359 | 0.9955641 | 0.005219174 | 0.9955644 | 0.005764839 |  |  | 279660 | 0.9711889 | 0.9670213 | 0.003671757 | 0.9760566 | 0.008161466 | 0.9760553 | 0.008438025 |  |  | 427080 | 0.9800598 | 0.9150489 | 0.00874662 | 0.9794173 | 0.003115071 | 0.9794143 | 0.009431758 |  |  | 727860 | 0.9666547 | 0.8678712 | 0.0134575 | 0.9683624 | 0.006560116 | 0.9683618 | 0.01247027
|  |  | 160692 | 1.001338 | 0.9994305 | 0.0003913349 | 0.9999501 | 0.2415329 | 0.9999457 | 0.1882656 |  |  | 384846 | 0.9927949 | 0.9866385 | 0.001457359 | 0.9955673 | 0.005218776 | 0.9955676 | 0.005764632 |  |  | 279960 | 0.9722679 | 0.9670213 | 0.003671757 | 0.9760909 | 0.008161217 | 0.9760896 | 0.008437519 |  |  | 427380 | 0.9817413 | 0.9150489 | 0.00874662 | 0.9794287 | 0.003114576 | 0.9794257 | 0.009431451 |  |  | 728160 | 0.9621788 | 0.8678712 | 0.0134575 | 0.9683854 | 0.006559197 | 0.9683848 | 0.01246942
|  |  | 160992 | 1.001338 | 0.9994305 | 0.0003913349 | 0.9999501 | 0.2415329 | 0.9999457 | 0.1882656 |  |  | 385146 | 0.9937554 | 0.9866385 | 0.001457359 | 0.9955705 | 0.00521838 | 0.9955709 | 0.005764426 |  |  | 280260 | 0.9733469 | 0.9670213 | 0.003671757 | 0.9761252 | 0.008160965 | 0.9761239 | 0.008437011 |  |  | 427680 | 0.9800598 | 0.9150489 | 0.00874662 | 0.97944 | 0.003114083 | 0.9794369 | 0.009431146 |  |  | 728460 | 0.9644167 | 0.8678712 | 0.0134575 | 0.9684083 | 0.006558279 | 0.9684077 | 0.01246858
|  |  | 161292 | 1.000442 | 0.9994305 | 0.0003913349 | 0.9999501 | 0.2415329 | 0.9999457 | 0.1882656 |  |  | 385446 | 0.9927949 | 0.9866385 | 0.001457359 | 0.9955738 | 0.005217986 | 0.9955741 | 0.005764221 |  |  | 280560 | 0.9733469 | 0.9670213 | 0.003671757 | 0.9761594 | 0.008160711 | 0.9761581 | 0.008436501 |  |  | 427980 | 0.9817413 | 0.9150489 | 0.00874662 | 0.9794512 | 0.003113593 | 0.9794482 | 0.009430843 |  |  | 728760 | 0.9688926 | 0.8678712 | 0.0134575 | 0.9684312 | 0.006557362 | 0.9684306 | 0.01246774
|  |  | 161592 | 1.001338 | 0.9994305 | 0.0003913349 | 0.9999501 | 0.2415329 | 0.9999457 | 0.1882656 |  |  | 385746 | 0.9927949 | 0.9866385 | 0.001457359 | 0.995577 | 0.005217593 | 0.9955773 | 0.005764017 |  |  | 280860 | 0.9711889 | 0.9670213 | 0.003671757 | 0.9761935 | 0.008160455 | 0.9761922 | 0.008435989 |  |  | 428280 | 0.9783783 | 0.9150489 | 0.00874662 | 0.9794624 | 0.003113104 | 0.9794594 | 0.00943054 |  |  | 729060 | 0.9644167 | 0.8678712 | 0.0134575 | 0.9684541 | 0.006556446 | 0.9684535 | 0.01246689
|  |  | 161892 | 1.001338 | 0.9994305 | 0.0003913349 | 0.9999501 | 0.2415329 | 0.9999457 | 0.1882656 |  |  | 386046 | 0.9927949 | 0.9866385 | 0.001457359 | 0.9955802 | 0.005217201 | 0.9955805 | 0.005763814 |  |  | 281160 | 0.9722679 | 0.9670213 | 0.003671757 | 0.9762276 | 0.008160197 | 0.9762263 | 0.008435475 |  |  | 428580 | 0.9800598 | 0.9150489 | 0.00874662 | 0.9794736 | 0.003112617 | 0.9794706 | 0.009430239 |  |  | 729360 | 0.9644167 | 0.8678712 | 0.0134575 | 0.968477 | 0.006555531 | 0.9684763 | 0.01246605
|  |  | 162192 | 1.002234 | 0.9994305 | 0.0003913349 | 0.9999501 | 0.2415329 | 0.9999457 | 0.1882656 |  |  | 386346 | 0.9927949 | 0.9866385 | 0.001457359 | 0.9955834 | 0.005216811 | 0.9955837 | 0.005763612 |  |  | 281460 | 0.9722679 | 0.9670213 | 0.003671757 | 0.9762616 | 0.008159938 | 0.9762604 | 0.008434959 |  |  | 428880 | 0.9834228 | 0.9150489 | 0.00874662 | 0.9794848 | 0.003112131 | 0.9794818 | 0.00942994 |  |  | 729660 | 0.9621788 | 0.8678712 | 0.0134575 | 0.9684998 | 0.006554618 | 0.9684992 | 0.01246521
|  |  | 162492 | 1.001338 | 0.9994305 | 0.0003913349 | 0.9999501 | 0.2415329 | 0.9999457 | 0.1882656 |  |  | 386646 | 0.9927949 | 0.9866385 | 0.001457359 | 0.9955866 | 0.005216422 | 0.9955869 | 0.00576341 |  |  | 281760 | 0.9733469 | 0.9670213 | 0.003671757 | 0.9762956 | 0.008159676 | 0.9762943 | 0.008434441 |  |  | 429180 | 0.9750154 | 0.9150489 | 0.00874662 | 0.9794959 | 0.003111648 | 0.9794929 | 0.009429642 |  |  | 729960 | 0.9599408 | 0.8678712 | 0.0134575 | 0.9685226 | 0.006553705 | 0.968522 | 0.01246438
|  |  | 162792 | 1.002234 | 0.9994305 | 0.0003913349 | 0.9999501 | 0.2415329 | 0.9999457 | 0.1882656 |  |  | 386946 | 0.9927949 | 0.9866385 | 0.001457359 | 0.9955898 | 0.005216035 | 0.9955901 | 0.005763209 |  |  | 282060 | 0.9733469 | 0.9670213 | 0.003671757 | 0.9763296 | 0.008159413 | 0.9763283 | 0.008433921 |  |  | 429480 | 0.9800598 | 0.9150489 | 0.00874662 | 0.979507 | 0.003111166 | 0.979504 | 0.009429345 |  |  | 730260 | 0.9599408 | 0.8678712 | 0.0134575 | 0.9685454 | 0.006552793 | 0.9685447 | 0.01246354
|  |  | 163092 | 1.00313 | 0.9994305 | 0.0003913349 | 0.9999501 | 0.2415329 | 0.9999457 | 0.1882656 |  |  | 387246 | 0.9937554 | 0.9866385 | 0.001457359 | 0.9955929 | 0.005215649 | 0.9955933 | 0.00576301 |  |  | 282360 | 0.9722679 | 0.9670213 | 0.003671757 | 0.9763634 | 0.008159148 | 0.9763621 | 0.008433399 |  |  | 429780 | 0.9800598 | 0.9150489 | 0.00874662 | 0.9795181 | 0.003110687 | 0.9795151 | 0.009429049 |  |  | 730560 | 0.9644167 | 0.8678712 | 0.0134575 | 0.9685682 | 0.006551882 | 0.9685675 | 0.0124627
|  |  | 163392 | 1.002234 | 0.9994305 | 0.0003913349 | 0.9999501 | 0.2415329 | 0.9999457 | 0.1882656 |  |  | 387546 | 0.9927949 | 0.9866385 | 0.001457359 | 0.9955961 | 0.005215264 | 0.9955965 | 0.005762811 |  |  | 282660 | 0.9722679 | 0.9670213 | 0.003671757 | 0.9763972 | 0.008158881 | 0.9763959 | 0.008432875 |  |  | 430080 | 0.9817413 | 0.9150489 | 0.00874662 | 0.9795292 | 0.003110209 | 0.9795261 | 0.009428755 |  |  | 730860 | 0.9621788 | 0.8678712 | 0.0134575 | 0.9685909 | 0.006550973 | 0.9685902 | 0.01246187
|  |  | 163692 | 1.000442 | 0.9994305 | 0.0003913349 | 0.9999501 | 0.2415329 | 0.9999457 | 0.1882656 |  |  | 387846 | 0.9918345 | 0.9866385 | 0.001457359 | 0.9955993 | 0.005214881 | 0.9955997 | 0.005762612 |  |  | 282960 | 0.9722679 | 0.9670213 | 0.003671757 | 0.976431 | 0.008158612 | 0.9764297 | 0.008432349 |  |  | 430380 | 0.9817413 | 0.9150489 | 0.00874662 | 0.9795402 | 0.003109733 | 0.9795371 | 0.009428462 |  |  | 731160 | 0.9666547 | 0.8678712 | 0.0134575 | 0.9686136 | 0.006550064 | 0.9686129 | 0.01246103
|  |  | 163992 | 1.002234 | 0.9994305 | 0.0003913349 | 0.9999501 | 0.2415329 | 0.9999457 | 0.1882656 |  |  | 388146 | 0.9947158 | 0.9866385 | 0.001457359 | 0.9956024 | 0.005214499 | 0.9956028 | 0.005762415 |  |  | 283260 | 0.9722679 | 0.9670213 | 0.003671757 | 0.9764647 | 0.008158341 | 0.9764634 | 0.008431821 |  |  | 430680 | 0.9851043 | 0.9150489 | 0.00874662 | 0.9795512 | 0.003109259 | 0.9795481 | 0.009428171 |  |  | 731460 | 0.9666547 | 0.8678712 | 0.0134575 | 0.9686363 | 0.006549156 | 0.9686356 | 0.0124602
|  |  | 164292 | 1.001338 | 0.9994305 | 0.0003913349 | 0.9999501 | 0.2415329 | 0.9999457 | 0.1882656 |  |  | 388446 | 0.9937554 | 0.9866385 | 0.001457359 | 0.9956055 | 0.005214119 | 0.995606 | 0.005762219 |  |  | 283560 | 0.9744259 | 0.9670213 | 0.003671757 | 0.9764984 | 0.008158068 | 0.9764971 | 0.008431291 |  |  | 430980 | 0.9884672 | 0.9150489 | 0.00874662 | 0.9795621 | 0.003108787 | 0.979559 | 0.009427881 |  |  | 731760 | 0.9666547 | 0.8678712 | 0.0134575 | 0.9686589 | 0.00654825 | 0.9686582 | 0.01245937
|  |  | 164592 | 1.001338 | 0.9994305 | 0.0003913349 | 0.9999501 | 0.2415329 | 0.9999457 | 0.1882656 |  |  | 388746 | 0.9937554 | 0.9866385 | 0.001457359 | 0.9956087 | 0.00521374 | 0.9956091 | 0.005762023 |  |  | 283860 | 0.9722679 | 0.9670213 | 0.003671757 | 0.976532 | 0.008157794 | 0.9765307 | 0.008430759 |  |  | 431280 | 0.9817413 | 0.9150489 | 0.00874662 | 0.979573 | 0.003108316 | 0.97957 | 0.009427592 |  |  | 732060 | 0.9644167 | 0.8678712 | 0.0134575 | 0.9686816 | 0.006547344 | 0.9686808 | 0.01245854
|  |  | 164892 | 1.002234 | 0.9994305 | 0.0003913349 | 0.9999501 | 0.2415329 | 0.9999457 | 0.1882656 |  |  | 389046 | 0.9927949 | 0.9866385 | 0.001457359 | 0.9956118 | 0.005213362 | 0.9956122 | 0.005761828 |  |  | 284160 | 0.9744259 | 0.9670213 | 0.003671757 | 0.9765655 | 0.008157518 | 0.9765642 | 0.008430225 |  |  | 431580 | 0.9783783 | 0.9150489 | 0.00874662 | 0.9795839 | 0.003107848 | 0.9795808 | 0.009427304 |  |  | 732360 | 0.9666547 | 0.8678712 | 0.0134575 | 0.9687042 | 0.006546439 | 0.9687034 | 0.01245771
|  |  | 165192 | 1.00313 | 0.9994305 | 0.0003913349 | 0.9999501 | 0.2415329 | 0.9999457 | 0.1882656 |  |  | 389346 | 0.9937554 | 0.9866385 | 0.001457359 | 0.9956149 | 0.005212986 | 0.9956154 | 0.005761634 |  |  | 284460 | 0.9744259 | 0.9670213 | 0.003671757 | 0.976599 | 0.00815724 | 0.9765977 | 0.008429689 |  |  | 431880 | 0.9817413 | 0.9150489 | 0.00874662 | 0.9795948 | 0.003107381 | 0.9795917 | 0.009427018 |  |  | 732660 | 0.9688926 | 0.8678712 | 0.0134575 | 0.9687267 | 0.006545536 | 0.968726 | 0.01245688
|  |  | 165492 | 1.002234 | 0.9994305 | 0.0003913349 | 0.9999501 | 0.2415329 | 0.9999457 | 0.1882656 |  |  | 389646 | 0.9937554 | 0.9866385 | 0.001457359 | 0.995618 | 0.005212611 | 0.9956185 | 0.005761441 |  |  | 284760 | 0.9733469 | 0.9670213 | 0.003671757 | 0.9766324 | 0.00815696 | 0.9766311 | 0.008429152 |  |  | 432180 | 0.9867858 | 0.9150489 | 0.00874662 | 0.9796056 | 0.003106916 | 0.9796025 | 0.009426733 |  |  | 732960 | 0.9599408 | 0.8678712 | 0.0134575 | 0.9687493 | 0.006544633 | 0.9687485 | 0.01245605
|  |  | 165792 | 1.001338 | 0.9994305 | 0.0003913349 | 0.9999501 | 0.2415329 | 0.9999457 | 0.1882656 |  |  | 389946 | 0.9937554 | 0.9866385 | 0.001457359 | 0.9956211 | 0.005212238 | 0.9956216 | 0.005761249 |  |  | 285060 | 0.9744259 | 0.9670213 | 0.003671757 | 0.9766658 | 0.008156678 | 0.9766645 | 0.008428612 |  |  | 432480 | 0.9867858 | 0.9150489 | 0.00874662 | 0.9796165 | 0.003106452 | 0.9796133 | 0.00942645 |  |  | 733260 | 0.9621788 | 0.8678712 | 0.0134575 | 0.9687718 | 0.006543732 | 0.968771 | 0.01245522
|  |  | 166092 | 1.002234 | 0.9994305 | 0.0003913349 | 0.9999501 | 0.2415329 | 0.9999457 | 0.1882656 |  |  | 390246 | 0.9937554 | 0.9866385 | 0.001457359 | 0.9956242 | 0.005211866 | 0.9956247 | 0.005761057 |  |  | 285360 | 0.9711889 | 0.9670213 | 0.003671757 | 0.9766991 | 0.008156395 | 0.9766978 | 0.008428071 |  |  | 432780 | 0.9851043 | 0.9150489 | 0.00874662 | 0.9796272 | 0.003105991 | 0.9796241 | 0.009426167 |  |  | 733560 | 0.9621788 | 0.8678712 | 0.0134575 | 0.9687943 | 0.006542831 | 0.9687935 | 0.0124544
|  |  | 166392 | 1.004026 | 0.9994305 | 0.0003913349 | 0.9999501 | 0.2415329 | 0.9999457 | 0.1882656 |  |  | 390546 | 0.9937554 | 0.9866385 | 0.001457359 | 0.9956273 | 0.005211495 | 0.9956278 | 0.005760866 |  |  | 285660 | 0.9733469 | 0.9670213 | 0.003671757 | 0.9767324 | 0.00815611 | 0.9767311 | 0.008427527 |  |  | 433080 | 0.9817413 | 0.9150489 | 0.00874662 | 0.979638 | 0.003105531 | 0.9796348 | 0.009425887 |  |  | 733860 | 0.9666547 | 0.8678712 | 0.0134575 | 0.9688168 | 0.006541932 | 0.968816 | 0.01245357
|  |  | 166692 | 1.00313 | 0.9994305 | 0.0003913349 | 0.9999501 | 0.2415329 | 0.9999457 | 0.1882656 |  |  | 390846 | 0.9927949 | 0.9866385 | 0.001457359 | 0.9956304 | 0.005211126 | 0.9956309 | 0.005760676 |  |  | 285960 | 0.9733469 | 0.9670213 | 0.003671757 | 0.9767656 | 0.008155823 | 0.9767643 | 0.008426982 |  |  | 433380 | 0.9834228 | 0.9150489 | 0.00874662 | 0.9796487 | 0.003105073 | 0.9796456 | 0.009425607 |  |  | 734160 | 0.9666547 | 0.8678712 | 0.0134575 | 0.9688392 | 0.006541033 | 0.9688384 | 0.01245275
|  |  | 166992 | 1.001338 | 0.9994305 | 0.0003913349 | 0.9999501 | 0.2415329 | 0.9999457 | 0.1882656 |  |  | 391146 | 0.9927949 | 0.9866385 | 0.001457359 | 0.9956334 | 0.005210758 | 0.9956339 | 0.005760487 |  |  | 286260 | 0.9722679 | 0.9670213 | 0.003671757 | 0.9767988 | 0.008155534 | 0.9767975 | 0.008426435 |  |  | 433680 | 0.9800598 | 0.9150489 | 0.00874662 | 0.9796594 | 0.003104617 | 0.9796562 | 0.009425328 |  |  | 734460 | 0.9666547 | 0.8678712 | 0.0134575 | 0.9688616 | 0.006540136 | 0.9688608 | 0.01245192
|  |  | 167292 | 1.001338 | 0.9994305 | 0.0003913349 | 0.9999501 | 0.2415329 | 0.9999457 | 0.1882656 |  |  | 391446 | 0.9927949 | 0.9866385 | 0.001457359 | 0.9956365 | 0.005210391 | 0.995637 | 0.005760299 |  |  | 286560 | 0.9755049 | 0.9670213 | 0.003671757 | 0.9768319 | 0.008155244 | 0.9768306 | 0.008425886 |  |  | 433980 | 0.9834228 | 0.9150489 | 0.00874662 | 0.97967 | 0.003104163 | 0.9796669 | 0.009425051 |  |  | 734760 | 0.9688926 | 0.8678712 | 0.0134575 | 0.968884 | 0.006539239 | 0.9688832 | 0.0124511
|  |  | 167592 | 1.002234 | 0.9994305 | 0.0003913349 | 0.9999501 | 0.2415329 | 0.9999457 | 0.1882656 |  |  | 391746 | 0.9918345 | 0.9866385 | 0.001457359 | 0.9956395 | 0.005210026 | 0.9956401 | 0.005760111 |  |  | 286860 | 0.9733469 | 0.9670213 | 0.003671757 | 0.976865 | 0.008154951 | 0.9768637 | 0.008425335 |  |  | 434280 | 0.9867858 | 0.9150489 | 0.00874662 | 0.9796807 | 0.00310371 | 0.9796775 | 0.009424776 |  |  | 735060 | 0.9666547 | 0.8678712 | 0.0134575 | 0.9689064 | 0.006538344 | 0.9689056 | 0.01245028
|  |  | 167892 | 1.002234 | 0.9994305 | 0.0003913349 | 0.9999501 | 0.2415329 | 0.9999457 | 0.1882656 |  |  | 392046 | 0.9927949 | 0.9866385 | 0.001457359 | 0.9956426 | 0.005209662 | 0.9956431 | 0.005759925 |  |  | 287160 | 0.9722679 | 0.9670213 | 0.003671757 | 0.976898 | 0.008154658 | 0.9768967 | 0.008424783 |  |  | 434580 | 0.9834228 | 0.9150489 | 0.00874662 | 0.9796913 | 0.00310326 | 0.9796881 | 0.009424501 |  |  | 735360 | 0.9621788 | 0.8678712 | 0.0134575 | 0.9689287 | 0.006537449 | 0.9689279 | 0.01244946
|  |  | 168192 | 1.001338 | 0.9994305 | 0.0003913349 | 0.9999501 | 0.2415329 | 0.9999457 | 0.1882656 |  |  | 392346 | 0.9937554 | 0.9866385 | 0.001457359 | 0.9956456 | 0.005209299 | 0.9956461 | 0.005759739 |  |  | 287460 | 0.9722679 | 0.9670213 | 0.003671757 | 0.9769309 | 0.008154362 | 0.9769296 | 0.008424228 |  |  | 434880 | 0.9834228 | 0.9150489 | 0.00874662 | 0.9797019 | 0.003102811 | 0.9796987 | 0.009424228 |  |  | 735660 | 0.9621788 | 0.8678712 | 0.0134575 | 0.968951 | 0.006536556 | 0.9689502 | 0.01244864
|  |  | 168492 | 1.002234 | 0.9994305 | 0.0003913349 | 0.9999501 | 0.2415329 | 0.9999457 | 0.1882656 |  |  | 392646 | 0.9947158 | 0.9866385 | 0.001457359 | 0.9956486 | 0.005208938 | 0.9956492 | 0.005759554 |  |  | 287760 | 0.9733469 | 0.9670213 | 0.003671757 | 0.9769638 | 0.008154065 | 0.9769625 | 0.008423672 |  |  | 435180 | 0.9834228 | 0.9150489 | 0.00874662 | 0.9797124 | 0.003102363 | 0.9797092 | 0.009423956 |  |  | 735960 | 0.9644167 | 0.8678712 | 0.0134575 | 0.9689733 | 0.006535663 | 0.9689725 | 0.01244782
|  |  | 168792 | 0.9995459 | 0.9994305 | 0.0003913349 | 0.9999501 | 0.2415329 | 0.9999457 | 0.1882656 |  |  | 392946 | 0.9947158 | 0.9866385 | 0.001457359 | 0.9956516 | 0.005208578 | 0.9956522 | 0.005759369 |  |  | 288060 | 0.9722679 | 0.9670213 | 0.003671757 | 0.9769967 | 0.008153766 | 0.9769954 | 0.008423114 |  |  | 435480 | 0.9834228 | 0.9150489 | 0.00874662 | 0.9797229 | 0.003101918 | 0.9797197 | 0.009423685 |  |  | 736260 | 0.9644167 | 0.8678712 | 0.0134575 | 0.9689956 | 0.006534772 | 0.9689948 | 0.01244701
|  |  | 169092 | 1.00313 | 0.9994305 | 0.0003913349 | 0.9999501 | 0.2415329 | 0.9999457 | 0.1882656 |  |  | 393246 | 0.9937554 | 0.9866385 | 0.001457359 | 0.9956547 | 0.00520822 | 0.9956552 | 0.005759186 |  |  | 288360 | 0.9722679 | 0.9670213 | 0.003671757 | 0.9770294 | 0.008153465 | 0.9770282 | 0.008422554 |  |  | 435780 | 0.9851043 | 0.9150489 | 0.00874662 | 0.9797334 | 0.003101474 | 0.9797302 | 0.009423415 |  |  | 736560 | 0.9666547 | 0.8678712 | 0.0134575 | 0.9690178 | 0.006533881 | 0.969017 | 0.01244619
|  |  | 169392 | 1.00313 | 0.9994305 | 0.0003913349 | 0.9999501 | 0.2415329 | 0.9999457 | 0.1882656 |  |  | 393546 | 0.9927949 | 0.9866385 | 0.001457359 | 0.9956577 | 0.005207863 | 0.9956582 | 0.005759003 |  |  | 288660 | 0.9733469 | 0.9670213 | 0.003671757 | 0.9770622 | 0.008153163 | 0.9770609 | 0.008421993 |  |  | 436080 | 0.9800598 | 0.9150489 | 0.00874662 | 0.9797439 | 0.003101032 | 0.9797407 | 0.009423147 |  |  | 736860 | 0.9599408 | 0.8678712 | 0.0134575 | 0.9690401 | 0.006532992 | 0.9690392 | 0.01244538
|  |  | 169692 | 1.001338 | 0.9994305 | 0.0003913349 | 0.9999501 | 0.2415329 | 0.9999457 | 0.1882656 |  |  | 393846 | 0.9937554 | 0.9866385 | 0.001457359 | 0.9956606 | 0.005207507 | 0.9956612 | 0.005758821 |  |  | 288960 | 0.9733469 | 0.9670213 | 0.003671757 | 0.9770949 | 0.008152859 | 0.9770936 | 0.00842143 |  |  | 436380 | 0.9851043 | 0.9150489 | 0.00874662 | 0.9797543 | 0.003100591 | 0.9797511 | 0.00942288 |  |  | 737160 | 0.9644167 | 0.8678712 | 0.0134575 | 0.9690622 | 0.006532104 | 0.9690614 | 0.01244456
|  |  | 169992 | 1.00313 | 0.9994305 | 0.0003913349 | 0.9999501 | 0.2415329 | 0.9999457 | 0.1882656 |  |  | 394146 | 0.9927949 | 0.9866385 | 0.001457359 | 0.9956636 | 0.005207152 | 0.9956642 | 0.00575864 |  |  | 289260 | 0.9744259 | 0.9670213 | 0.003671757 | 0.9771275 | 0.008152554 | 0.9771262 | 0.008420865 |  |  | 436680 | 0.9884672 | 0.9150489 | 0.00874662 | 0.9797647 | 0.003100153 | 0.9797615 | 0.009422614 |  |  | 737460 | 0.9688926 | 0.8678712 | 0.0134575 | 0.9690844 | 0.006531216 | 0.9690835 | 0.01244375
|  |  | 170292 | 1.00313 | 0.9994305 | 0.0003913349 | 0.9999501 | 0.2415329 | 0.9999457 | 0.1882656 |  |  | 394446 | 0.9937554 | 0.9866385 | 0.001457359 | 0.9956666 | 0.005206799 | 0.9956672 | 0.005758459 |  |  | 289560 | 0.9733469 | 0.9670213 | 0.003671757 | 0.9771601 | 0.008152247 | 0.9771588 | 0.008420298 |  |  | 436980 | 0.9834228 | 0.9150489 | 0.00874662 | 0.9797751 | 0.003099716 | 0.9797718 | 0.00942235 |  |  | 737760 | 0.9711305 | 0.8678712 | 0.0134575 | 0.9691065 | 0.00653033 | 0.9691057 | 0.01244294
|  |  | 170592 | 1.002234 | 0.9994305 | 0.0003913349 | 0.9999501 | 0.2415329 | 0.9999457 | 0.1882656 |  |  | 394746 | 0.9937554 | 0.9866385 | 0.001457359 | 0.9956696 | 0.005206447 | 0.9956702 | 0.00575828 |  |  | 289860 | 0.9733469 | 0.9670213 | 0.003671757 | 0.9771926 | 0.008151938 | 0.9771913 | 0.008419729 |  |  | 437280 | 0.9851043 | 0.9150489 | 0.00874662 | 0.9797854 | 0.00309928 | 0.9797822 | 0.009422087 |  |  | 738060 | 0.9644167 | 0.8678712 | 0.0134575 | 0.9691287 | 0.006529445 | 0.9691278 | 0.01244213
|  |  | 170892 | 1.00313 | 0.9994305 | 0.0003913349 | 0.9999501 | 0.2415329 | 0.9999457 | 0.1882656 |  |  | 395046 | 0.9927949 | 0.9866385 | 0.001457359 | 0.9956725 | 0.005206096 | 0.9956732 | 0.005758101 |  |  | 290160 | 0.9755049 | 0.9670213 | 0.003671757 | 0.9772251 | 0.008151627 | 0.9772238 | 0.008419159 |  |  | 437580 | 0.9834228 | 0.9150489 | 0.00874662 | 0.9797957 | 0.003098847 | 0.9797925 | 0.009421825 |  |  | 738360 | 0.9688926 | 0.8678712 | 0.0134575 | 0.9691507 | 0.00652856 | 0.9691499 | 0.01244132
|  |  | 171192 | 1.002234 | 0.9994305 | 0.0003913349 | 0.9999501 | 0.2415329 | 0.9999457 | 0.1882656 |  |  | 395346 | 0.9937554 | 0.9866385 | 0.001457359 | 0.9956755 | 0.005205747 | 0.9956761 | 0.005757923 |  |  | 290460 | 0.9755049 | 0.9670213 | 0.003671757 | 0.9772575 | 0.008151315 | 0.9772562 | 0.008418588 |  |  | 437880 | 0.9851043 | 0.9150489 | 0.00874662 | 0.979806 | 0.003098415 | 0.9798028 | 0.009421564 |  |  | 738660 | 0.9666547 | 0.8678712 | 0.0134575 | 0.9691728 | 0.006527677 | 0.9691719 | 0.01244051
|  |  | 171492 | 1.002234 | 0.9994305 | 0.0003913349 | 0.9999501 | 0.2415329 | 0.9999457 | 0.1882656 |  |  | 395646 | 0.9927949 | 0.9866385 | 0.001457359 | 0.9956784 | 0.005205399 | 0.9956791 | 0.005757746 |  |  | 290760 | 0.9733469 | 0.9670213 | 0.003671757 | 0.9772899 | 0.008151002 | 0.9772886 | 0.008418014 |  |  | 438180 | 0.9851043 | 0.9150489 | 0.00874662 | 0.9798163 | 0.003097985 | 0.979813 | 0.009421304 |  |  | 738960 | 0.9666547 | 0.8678712 | 0.0134575 | 0.9691948 | 0.006526795 | 0.9691939 | 0.0124397
|  |  | 171792 | 1.002234 | 0.9994305 | 0.0003913349 | 0.9999501 | 0.2415329 | 0.9999457 | 0.1882656 |  |  | 395946 | 0.9937554 | 0.9866385 | 0.001457359 | 0.9956814 | 0.005205052 | 0.995682 | 0.005757569 |  |  | 291060 | 0.9744259 | 0.9670213 | 0.003671757 | 0.9773222 | 0.008150687 | 0.9773209 | 0.008417439 |  |  | 438480 | 0.9834228 | 0.9150489 | 0.00874662 | 0.9798265 | 0.003097556 | 0.9798233 | 0.009421046 |  |  | 739260 | 0.9688926 | 0.8678712 | 0.0134575 | 0.9692169 | 0.006525913 | 0.9692159 | 0.01243889
|  |  | 172092 | 1.002234 | 0.9994305 | 0.0003913349 | 0.9999501 | 0.2415329 | 0.9999457 | 0.1882656 |  |  | 396246 | 0.9927949 | 0.9866385 | 0.001457359 | 0.9956843 | 0.005204707 | 0.995685 | 0.005757393 |  |  | 291360 | 0.9722679 | 0.9670213 | 0.003671757 | 0.9773545 | 0.00815037 | 0.9773532 | 0.008416862 |  |  | 438780 | 0.9834228 | 0.9150489 | 0.00874662 | 0.9798367 | 0.00309713 | 0.9798334 | 0.009420788 |  |  | 739560 | 0.9688926 | 0.8678712 | 0.0134575 | 0.9692388 | 0.006525033 | 0.9692379 | 0.01243809
|  |  | 172392 | 1.001338 | 0.9994305 | 0.0003913349 | 0.9999501 | 0.2415329 | 0.9999457 | 0.1882656 |  |  | 396546 | 0.9937554 | 0.9866385 | 0.001457359 | 0.9956872 | 0.005204363 | 0.9956879 | 0.005757218 |  |  | 291660 | 0.9733469 | 0.9670213 | 0.003671757 | 0.9773867 | 0.008150051 | 0.9773854 | 0.008416284 |  |  | 439080 | 0.9834228 | 0.9150489 | 0.00874662 | 0.9798469 | 0.003096704 | 0.9798436 | 0.009420532 |  |  | 739860 | 0.9688926 | 0.8678712 | 0.0134575 | 0.9692608 | 0.006524154 | 0.9692599 | 0.01243728
|  |  | 172692 | 1.002234 | 0.9994305 | 0.0003913349 | 0.9999501 | 0.2415329 | 0.9999457 | 0.1882656 |  |  | 396846 | 0.9927949 | 0.9866385 | 0.001457359 | 0.9956901 | 0.00520402 | 0.9956908 | 0.005757044 |  |  | 291960 | 0.9744259 | 0.9670213 | 0.003671757 | 0.9774188 | 0.008149732 | 0.9774176 | 0.008415703 |  |  | 439380 | 0.9851043 | 0.9150489 | 0.00874662 | 0.979857 | 0.003096281 | 0.9798538 | 0.009420278 |  |  | 740160 | 0.9688926 | 0.8678712 | 0.0134575 | 0.9692827 | 0.006523276 | 0.9692818 | 0.01243648
|  |  | 172992 | 1.004026 | 0.9994305 | 0.0003913349 | 0.9999501 | 0.2415329 | 0.9999457 | 0.1882656 |  |  | 397146 | 0.9927949 | 0.9866385 | 0.001457359 | 0.9956931 | 0.005203678 | 0.9956937 | 0.00575687 |  |  | 292260 | 0.9733469 | 0.9670213 | 0.003671757 | 0.9774509 | 0.00814941 | 0.9774497 | 0.008415122 |  |  | 439680 | 0.9817413 | 0.9150489 | 0.00874662 | 0.9798671 | 0.003095859 | 0.9798639 | 0.009420024 |  |  | 740460 | 0.9688926 | 0.8678712 | 0.0134575 | 0.9693047 | 0.006522398 | 0.9693037 | 0.01243567
|  |  | 173292 | 1.000442 | 0.9994305 | 0.0003913349 | 0.9999501 | 0.2415329 | 0.9999457 | 0.1882656 |  |  | 397446 | 0.9947158 | 0.9866385 | 0.001457359 | 0.995696 | 0.005203338 | 0.9956966 | 0.005756698 |  |  | 292560 | 0.9744259 | 0.9670213 | 0.003671757 | 0.977483 | 0.008149087 | 0.9774817 | 0.008414538 |  |  | 439980 | 0.9834228 | 0.9150489 | 0.00874662 | 0.9798772 | 0.003095439 | 0.979874 | 0.009419771 |  |  | 740760 | 0.9644167 | 0.8678712 | 0.0134575 | 0.9693265 | 0.006521522 | 0.9693256 | 0.01243487
|  |  | 173592 | 1.002234 | 0.9994305 | 0.0003913349 | 0.9999501 | 0.2415329 | 0.9999457 | 0.1882656 |  |  | 397746 | 0.9937554 | 0.9866385 | 0.001457359 | 0.9956988 | 0.005202999 | 0.9956995 | 0.005756526 |  |  | 292860 | 0.9733469 | 0.9670213 | 0.003671757 | 0.977515 | 0.008148763 | 0.9775137 | 0.008413953 |  |  | 440280 | 0.9834228 | 0.9150489 | 0.00874662 | 0.9798873 | 0.003095021 | 0.979884 | 0.00941952 |  |  | 741060 | 0.9644167 | 0.8678712 | 0.0134575 | 0.9693484 | 0.006520647 | 0.9693474 | 0.01243407
|  |  | 173892 | 1.002234 | 0.9994305 | 0.0003913349 | 0.9999501 | 0.2415329 | 0.9999457 | 0.1882656 |  |  | 398046 | 0.9927949 | 0.9866385 | 0.001457359 | 0.9957017 | 0.005202661 | 0.9957024 | 0.005756354 |  |  | 293160 | 0.9733469 | 0.9670213 | 0.003671757 | 0.977547 | 0.008148437 | 0.9775457 | 0.008413367 |  |  | 440580 | 0.9884672 | 0.9150489 | 0.00874662 | 0.9798973 | 0.003094604 | 0.979894 | 0.00941927 |  |  | 741360 | 0.9621788 | 0.8678712 | 0.0134575 | 0.9693702 | 0.006519773 | 0.9693693 | 0.01243327
|  |  | 174192 | 1.002234 | 0.9994305 | 0.0003913349 | 0.9999501 | 0.2415329 | 0.9999457 | 0.1882656 |  |  | 398346 | 0.9937554 | 0.9866385 | 0.001457359 | 0.9957046 | 0.005202325 | 0.9957053 | 0.005756184 |  |  | 293460 | 0.9733469 | 0.9670213 | 0.003671757 | 0.9775789 | 0.008148109 | 0.9775776 | 0.008412779 |  |  | 440880 | 0.9867858 | 0.9150489 | 0.00874662 | 0.9799073 | 0.003094188 | 0.9799041 | 0.009419021 |  |  | 741660 | 0.9666547 | 0.8678712 | 0.0134575 | 0.9693921 | 0.006518899 | 0.9693911 | 0.01243247
|  |  | 174492 | 1.001338 | 0.9994305 | 0.0003913349 | 0.9999501 | 0.2415329 | 0.9999457 | 0.1882656 |  |  | 398646 | 0.9947158 | 0.9866385 | 0.001457359 | 0.9957075 | 0.00520199 | 0.9957082 | 0.005756014 |  |  | 293760 | 0.9733469 | 0.9670213 | 0.003671757 | 0.9776107 | 0.00814778 | 0.9776094 | 0.008412189 |  |  | 441180 | 0.9851043 | 0.9150489 | 0.00874662 | 0.9799173 | 0.003093775 | 0.979914 | 0.009418773 |  |  | 741960 | 0.9711305 | 0.8678712 | 0.0134575 | 0.9694138 | 0.006518027 | 0.9694129 | 0.01243168
|  |  | 174792 | 1.001338 | 0.9994305 | 0.0003913349 | 0.9999501 | 0.2415329 | 0.9999457 | 0.1882656 |  |  | 398946 | 0.9927949 | 0.9866385 | 0.001457359 | 0.9957103 | 0.005201656 | 0.9957111 | 0.005755845 |  |  | 294060 | 0.9755049 | 0.9670213 | 0.003671757 | 0.9776425 | 0.00814745 | 0.9776412 | 0.008411598 |  |  | 441480 | 0.9834228 | 0.9150489 | 0.00874662 | 0.9799273 | 0.003093363 | 0.979924 | 0.009418527 |  |  | 742260 | 0.9688926 | 0.8678712 | 0.0134575 | 0.9694356 | 0.006517156 | 0.9694346 | 0.01243088
|  |  | 175092 | 1.002234 | 0.9994305 | 0.0003913349 | 0.9999501 | 0.2415329 | 0.9999457 | 0.1882656 |  |  | 399246 | 0.9937554 | 0.9866385 | 0.001457359 | 0.9957132 | 0.005201323 | 0.9957139 | 0.005755677 |  |  | 294360 | 0.9755049 | 0.9670213 | 0.003671757 | 0.9776742 | 0.008147118 | 0.977673 | 0.008411005 |  |  | 441780 | 0.9851043 | 0.9150489 | 0.00874662 | 0.9799372 | 0.003092953 | 0.9799339 | 0.009418281 |  |  | 742560 | 0.9666547 | 0.8678712 | 0.0134575 | 0.9694573 | 0.006516286 | 0.9694563 | 0.01243008
|  |  | 175392 | 1.002234 | 0.9994305 | 0.0003913349 | 0.9999501 | 0.2415329 | 0.9999457 | 0.1882656 |  |  | 399546 | 0.9947158 | 0.9866385 | 0.001457359 | 0.995716 | 0.005200992 | 0.9957168 | 0.005755509 |  |  | 294660 | 0.9755049 | 0.9670213 | 0.003671757 | 0.9777059 | 0.008146784 | 0.9777047 | 0.00841041 |  |  | 442080 | 0.9834228 | 0.9150489 | 0.00874662 | 0.9799471 | 0.003092544 | 0.9799438 | 0.009418037 |  |  | 742860 | 0.9644167 | 0.8678712 | 0.0134575 | 0.9694791 | 0.006515416 | 0.969478 | 0.01242929
|  |  | 175692 | 1.002234 | 0.9994305 | 0.0003913349 | 0.9999501 | 0.2415329 | 0.9999457 | 0.1882656 |  |  | 399846 | 0.9937554 | 0.9866385 | 0.001457359 | 0.9957189 | 0.005200661 | 0.9957196 | 0.005755343 |  |  | 294960 | 0.9755049 | 0.9670213 | 0.003671757 | 0.9777376 | 0.008146449 | 0.9777363 | 0.008409814 |  |  | 442380 | 0.9867858 | 0.9150489 | 0.00874662 | 0.979957 | 0.003092137 | 0.9799537 | 0.009417794 |  |  | 743160 | 0.9666547 | 0.8678712 | 0.0134575 | 0.9695007 | 0.006514548 | 0.9694997278 | 0.01242849
|  |  | 175992 | 1.001338 | 0.9994305 | 0.0003913349 | 0.9999501 | 0.2415329 | 0.9999457 | 0.1882656 |  |  | 400146 | 0.9937554 | 0.9866385 | 0.001457359 | 0.9957217 | 0.005200332 | 0.9957225 | 0.005755177 |  |  | 295260 | 0.976584 | 0.9670213 | 0.003671757 | 0.9777692 | 0.008146113 | 0.9777679 | 0.008409217 |  |  | 442680 | 0.9867858 | 0.9150489 | 0.00874662 | 0.9799668 | 0.003091731 | 0.9799635 | 0.009417552 |  |  | 743460 | 0.9599408 | 0.8678712 | 0.0134575 | 0.9695224 | 0.006513681 | 0.9695214 | 0.0124277
|  |  | 176292 | 1.001338 | 0.9994305 | 0.0003913349 | 0.9999501 | 0.2415329 | 0.9999457 | 0.1882656 |  |  | 400446 | 0.9927949 | 0.9866385 | 0.001457359 | 0.9957245 | 0.005200005 | 0.9957253 | 0.005755011 |  |  | 295560 | 0.9744259 | 0.9670213 | 0.003671757 | 0.9778007 | 0.008145775 | 0.9777995 | 0.008408618 |  |  | 442980 | 0.9851043 | 0.9150489 | 0.00874662 | 0.9799767 | 0.003091327 | 0.9799733 | 0.009417311 |  |  | 743760 | 0.9621788 | 0.8678712 | 0.0134575 | 0.969544 | 0.006512815 | 0.969543 | 0.01242691
|  |  | 176592 | 1.002234 | 0.9994305 | 0.0003913349 | 0.9999501 | 0.2415329 | 0.9999457 | 0.1882656 |  |  | 400746 | 0.9937554 | 0.9866385 | 0.001457359 | 0.9957273 | 0.005199678 | 0.9957281 | 0.005754847 |  |  | 295860 | 0.9744259 | 0.9670213 | 0.003671757 | 0.9778322 | 0.008145436 | 0.977831 | 0.008408018 |  |  | 443280 | 0.9851043 | 0.9150489 | 0.00874662 | 0.9799865 | 0.003090925 | 0.9799831 | 0.009417072 |  |  | 744060 | 0.9644167 | 0.8678712 | 0.0134575 | 0.9695657 | 0.006511949 | 0.9695646 | 0.01242612
|  |  | 176892 | 1.001338 | 0.9994305 | 0.0003913349 | 0.9999501 | 0.2415329 | 0.9999457 | 0.1882656 |  |  | 401046 | 0.9937554 | 0.9866385 | 0.001457359 | 0.9957301 | 0.005199353 | 0.9957309 | 0.005754683 |  |  | 296160 | 0.9733469 | 0.9670213 | 0.003671757 | 0.9778637 | 0.008145095 | 0.9778624 | 0.008407416 |  |  | 443580 | 0.9851043 | 0.9150489 | 0.00874662 | 0.9799962 | 0.003090524 | 0.9799929 | 0.009416833 |  |  | 744360 | 0.9688926 | 0.8678712 | 0.0134575 | 0.9695872 | 0.006511085 | 0.9695862 | 0.01242533
|  |  | 177192 | 1.002234 | 0.9994305 | 0.0003913349 | 0.9999501 | 0.2415329 | 0.9999457 | 0.1882656 |  |  | 401346 | 0.9927949 | 0.9866385 | 0.001457359 | 0.9957329 | 0.005199029 | 0.9957338 | 0.00575452 |  |  | 296460 | 0.9744259 | 0.9670213 | 0.003671757 | 0.977895 | 0.008144753 | 0.9778938 | 0.008406812 |  |  | 443880 | 0.9851043 | 0.9150489 | 0.00874662 | 0.980006 | 0.003090125 | 0.9800026 | 0.009416596 |  |  | 744660 | 0.9599408 | 0.8678712 | 0.0134575 | 0.9696088 | 0.006510222 | 0.9696078 | 0.01242454
|  |  | 177492 | 1.00313 | 0.9994305 | 0.0003913349 | 0.9999501 | 0.2415329 | 0.9999457 | 0.1882656 |  |  | 401646 | 0.9937554 | 0.9866385 | 0.001457359 | 0.9957357 | 0.005198706 | 0.9957366 | 0.005754357 |  |  | 296760 | 0.9755049 | 0.9670213 | 0.003671757 | 0.9779264 | 0.008144409 | 0.9779251 | 0.008406207 |  |  | 444180 | 0.9884672 | 0.9150489 | 0.00874662 | 0.9800157 | 0.003089728 | 0.9800123 | 0.009416359 |  |  | 744960 | 0.9644167 | 0.8678712 | 0.0134575 | 0.9696303 | 0.00650936 | 0.9696293 | 0.01242375
|  |  | 177792 | 1.00313 | 0.9994305 | 0.0003913349 | 0.9999501 | 0.2415329 | 0.9999457 | 0.1882656 |  |  | 401946 | 0.9937554 | 0.9866385 | 0.001457359 | 0.9957385 | 0.005198385 | 0.9957393 | 0.005754196 |  |  | 297060 | 0.9755049 | 0.9670213 | 0.003671757 | 0.9779577 | 0.008144064 | 0.9779564 | 0.008405601 |  |  | 444480 | 0.9867858 | 0.9150489 | 0.00874662 | 0.9800254 | 0.003089332 | 0.980022 | 0.009416124 |  |  | 745260 | 0.9599408 | 0.8678712 | 0.0134575 | 0.9696519 | 0.006508499 | 0.9696508 | 0.01242296
|  |  | 178092 | 1.002234 | 0.9994305 | 0.0003913349 | 0.9999501 | 0.2415329 | 0.9999457 | 0.1882656 |  |  | 402246 | 0.9937554 | 0.9866385 | 0.001457359 | 0.9957413 | 0.005198065 | 0.9957421 | 0.005754035 |  |  | 297360 | 0.9722679 | 0.9670213 | 0.003671757 | 0.9779889 | 0.008143718 | 0.9779876 | 0.008404993 |  |  | 444780 | 0.9867858 | 0.9150489 | 0.00874662 | 0.980035 | 0.003088937 | 0.9800316 | 0.00941589 |  |  | 745560 | 0.9644167 | 0.8678712 | 0.0134575 | 0.9696733 | 0.006507638 | 0.9696723 | 0.01242218
|  |  | 178392 | 1.002234 | 0.9994305 | 0.0003913349 | 0.9999501 | 0.2415329 | 0.9999457 | 0.1882656 |  |  | 402546 | 0.9927949 | 0.9866385 | 0.001457359 | 0.9957441 | 0.005197745 | 0.9957449 | 0.005753874 |  |  | 297660 | 0.9755049 | 0.9670213 | 0.003671757 | 0.9780201 | 0.00814337 | 0.9780188 | 0.008404384 |  |  | 445080 | 0.9851043 | 0.9150489 | 0.00874662 | 0.9800447 | 0.003088544 | 0.9800413 | 0.009415657 |  |  | 745860 | 0.9733685 | 0.8678712 | 0.0134575 | 0.9696948 | 0.006506779 | 0.9696937 | 0.01242139
|  |  | 178692 | 1.002234 | 0.9994305 | 0.0003913349 | 0.9999501 | 0.2415329 | 0.9999457 | 0.1882656 |  |  | 402846 | 0.9947158 | 0.9866385 | 0.001457359 | 0.9957468 | 0.005197428 | 0.9957477 | 0.005753715 |  |  | 297960 | 0.9722679 | 0.9670213 | 0.003671757 | 0.9780512 | 0.008143021 | 0.97805 | 0.008403774 |  |  | 445380 | 0.9867858 | 0.9150489 | 0.00874662 | 0.9800543 | 0.003088153 | 0.9800509 | 0.009415425 |  |  | 746160 | 0.9711305 | 0.8678712 | 0.0134575 | 0.9697163 | 0.006505921 | 0.9697152 | 0.01242061
|  |  | 178992 | 1.001338 | 0.9994305 | 0.0003913349 | 0.9999501 | 0.2415329 | 0.9999457 | 0.1882656 |  |  | 403146 | 0.9937554 | 0.9866385 | 0.001457359 | 0.9957496 | 0.005197111 | 0.9957505 | 0.005753556 |  |  | 298260 | 0.9722679 | 0.9670213 | 0.003671757 | 0.9780823 | 0.008142671 | 0.9780811 | 0.008403161 |  |  | 445680 | 0.9817413 | 0.9150489 | 0.00874662 | 0.9800638 | 0.003087763 | 0.9800605 | 0.009415195 |  |  | 746460 | 0.9621788 | 0.8678712 | 0.0134575 | 0.9697377 | 0.006505064 | 0.9697366 | 0.01241983
|  |  | 179292 | 1.004026 | 0.9994305 | 0.0003913349 | 0.9999501 | 0.2415329 | 0.9999457 | 0.1882656 |  |  | 403446 | 0.9927949 | 0.9866385 | 0.001457359 | 0.9957523 | 0.005196795 | 0.9957532 | 0.005753398 |  |  | 298560 | 0.9755049 | 0.9670213 | 0.003671757 | 0.9781134 | 0.008142319 | 0.9781121 | 0.008402548 |  |  | 445980 | 0.9800598 | 0.9150489 | 0.00874662 | 0.9800734 | 0.003087375 | 0.98007 | 0.009414965 |  |  | 746760 | 0.9711305 | 0.8678712 | 0.0134575 | 0.9697591 | 0.006504207 | 0.969758 | 0.01241904
|  |  | 179592 | 1.00313 | 0.9994305 | 0.0003913349 | 0.9999501 | 0.2415329 | 0.9999457 | 0.1882656 |  |  | 403746 | 0.9947158 | 0.9866385 | 0.001457359 | 0.9957551 | 0.005196481 | 0.995756 | 0.00575324 |  |  | 298860 | 0.9755049 | 0.9670213 | 0.003671757 | 0.9781443 | 0.008141966 | 0.9781431 | 0.008401933 |  |  | 446280 | 0.9834228 | 0.9150489 | 0.00874662 | 0.9800829 | 0.003086989 | 0.9800795 | 0.009414737 |  |  | 747060 | 0.9688926 | 0.8678712 | 0.0134575 | 0.9697804 | 0.006503352 | 0.9697793 | 0.01241826
|  |  | 179892 | 1.001338 | 0.9994305 | 0.0003913349 | 0.9999501 | 0.2415329 | 0.9999457 | 0.1882656 |  |  | 404046 | 0.9937554 | 0.9866385 | 0.001457359 | 0.9957578 | 0.005196168 | 0.9957587 | 0.005753084 |  |  | 299160 | 0.9744259 | 0.9670213 | 0.003671757 | 0.9781753 | 0.008141611 | 0.978174 | 0.008401317 |  |  | 446580 | 0.9851043 | 0.9150489 | 0.00874662 | 0.9800924 | 0.003086604 | 0.980089 | 0.009414509 |  |  | 747360 | 0.9711305 | 0.8678712 | 0.0134575 | 0.9698018 | 0.006502498 | 0.9698007 | 0.01241748
|  |  | 180192 | 1.00313 | 0.9994305 | 0.0003913349 | 0.9999501 | 0.2415329 | 0.9999457 | 0.1882656 |  |  | 404346 | 0.9956763 | 0.9866385 | 0.001457359 | 0.9957605 | 0.005195856 | 0.9957614 | 0.005752928 |  |  | 299460 | 0.9744259 | 0.9670213 | 0.003671757 | 0.9782062 | 0.008141255 | 0.9782049 | 0.008400699 |  |  | 446880 | 0.9851043 | 0.9150489 | 0.00874662 | 0.9801019 | 0.00308622 | 0.9800985 | 0.009414283 |  |  | 747660 | 0.9666547 | 0.8678712 | 0.0134575 | 0.9698231 | 0.006501645 | 0.969822 | 0.0124167
|  |  | 180492 | 1.001338 | 0.9994305 | 0.0003913349 | 0.9999501 | 0.2415329 | 0.9999457 | 0.1882656 |  |  | 404646 | 0.9947158 | 0.9866385 | 0.001457359 | 0.9957633 | 0.005195545 | 0.9957642 | 0.005752772 |  |  | 299760 | 0.976584 | 0.9670213 | 0.003671757 | 0.978237 | 0.008140898 | 0.9782357 | 0.00840008 |  |  | 447180 | 0.9851043 | 0.9150489 | 0.00874662 | 0.9801114 | 0.003085838 | 0.9801079 | 0.009414058 |  |  | 747960 | 0.9711305 | 0.8678712 | 0.0134575 | 0.9698444 | 0.006500792 | 0.9698432 | 0.01241593
|  |  | 180792 | 1.002234 | 0.9994305 | 0.0003913349 | 0.9999501 | 0.2415329 | 0.9999457 | 0.1882656 |  |  | 404946 | 0.9937554 | 0.9866385 | 0.001457359 | 0.995766 | 0.005195236 | 0.9957669 | 0.005752618 |  |  | 300060 | 0.9755049 | 0.9670213 | 0.003671757 | 0.9782678 | 0.00814054 | 0.9782665 | 0.00839946 |  |  | 447480 | 0.9867858 | 0.9150489 | 0.00874662 | 0.9801208 | 0.003085457 | 0.9801174 | 0.009413833 |  |  | 748260 | 0.9711305 | 0.8678712 | 0.0134575 | 0.9698656 | 0.006499941 | 0.9698645 | 0.01241515
|  |  | 181092 | 1.002234 | 0.9994305 | 0.0003913349 | 0.9999501 | 0.2415329 | 0.9999457 | 0.1882656 |  |  | 405246 | 0.9937554 | 0.9866385 | 0.001457359 | 0.9957687 | 0.005194928 | 0.9957696 | 0.005752464 |  |  | 300360 | 0.9755049 | 0.9670213 | 0.003671757 | 0.9782985 | 0.00814018 | 0.9782973 | 0.008398838 |  |  | 447780 | 0.9867858 | 0.9150489 | 0.00874662 | 0.9801302 | 0.003085078 | 0.9801268 | 0.00941361 |  |  | 748560 | 0.9666547 | 0.8678712 | 0.0134575 | 0.9698869 | 0.006499091 | 0.9698857 | 0.01241437
|  |  | 181392 | 1.002234 | 0.9994305 | 0.0003913349 | 0.9999501 | 0.2415329 | 0.9999457 | 0.1882656 |  |  | 405546 | 0.9937554 | 0.9866385 | 0.001457359 | 0.9957714 | 0.00519462 | 0.9957723 | 0.005752311 |  |  | 300660 | 0.976584 | 0.9670213 | 0.003671757 | 0.9783292 | 0.008139819 | 0.978328 | 0.008398215 |  |  | 448080 | 0.9851043 | 0.9150489 | 0.00874662 | 0.9801396 | 0.003084701 | 0.9801361 | 0.009413388 |  |  | 748860 | 0.9733685 | 0.8678712 | 0.0134575 | 0.9699081 | 0.006498241 | 0.969907 | 0.0124136
|  |  | 181692 | 1.002234 | 0.9994305 | 0.0003913349 | 0.9999501 | 0.2415329 | 0.9999457 | 0.1882656 |  |  | 405846 | 0.9927949 | 0.9866385 | 0.001457359 | 0.9957741 | 0.005194314 | 0.995775 | 0.005752158 |  |  | 300960 | 0.9733469 | 0.9670213 | 0.003671757 | 0.9783598 | 0.008139457 | 0.9783586 | 0.008397591 |  |  | 448380 | 0.9851043 | 0.9150489 | 0.00874662 | 0.9801489 | 0.003084325 | 0.9801455 | 0.009413167 |  |  | 749160 | 0.9644167 | 0.8678712 | 0.0134575 | 0.9699293 | 0.006497393 | 0.9699281 | 0.01241282
|  |  | 181992 | 1.002234 | 0.9994305 | 0.0003913349 | 0.9999501 | 0.2415329 | 0.9999457 | 0.1882656 |  |  | 406146 | 0.9937554 | 0.9866385 | 0.001457359 | 0.9957768 | 0.00519401 | 0.9957777 | 0.005752006 |  |  | 301260 | 0.9733469 | 0.9670213 | 0.003671757 | 0.9783904 | 0.008139093 | 0.9783892 | 0.008396966 |  |  | 448680 | 0.9851043 | 0.9150489 | 0.00874662 | 0.9801582 | 0.00308395 | 0.9801548 | 0.009412947 |  |  | 749460 | 0.9688926 | 0.8678712 | 0.0134575 | 0.9699505 | 0.006496546 | 0.9699493 | 0.01241205
|  |  | 182292 | 1.001338 | 0.9994305 | 0.0003913349 | 0.9999501 | 0.2415329 | 0.9999457 | 0.1882656 |  |  | 406446 | 0.9918345 | 0.9866385 | 0.001457359 | 0.9957794 | 0.005193706 | 0.9957804 | 0.005751855 |  |  | 301560 | 0.9722679 | 0.9670213 | 0.003671757 | 0.978421 | 0.008138728 | 0.9784197 | 0.008396339 |  |  | 448980 | 0.9851043 | 0.9150489 | 0.00874662 | 0.9801675 | 0.003083577 | 0.9801641 | 0.009412728 |  |  | 749760 | 0.9621788 | 0.8678712 | 0.0134575 | 0.9699716 | 0.0064957 | 0.9699705 | 0.01241128
|  |  | 182592 | 1.001338 | 0.9994305 | 0.0003913349 | 0.9999501 | 0.2415329 | 0.9999457 | 0.1882656 |  |  | 406746 | 0.9927949 | 0.9866385 | 0.001457359 | 0.9957821 | 0.005193403 | 0.9957831 | 0.005751704 |  |  | 301860 | 0.9744259 | 0.9670213 | 0.003671757 | 0.9784514 | 0.008138362 | 0.9784502 | 0.00839571 |  |  | 449280 | 0.9851043 | 0.9150489 | 0.00874662 | 0.9801768 | 0.003083206 | 0.9801733 | 0.009412511 |  |  | 750060 | 0.9688926 | 0.8678712 | 0.0134575 | 0.9699928 | 0.006494854 | 0.9699916 | 0.01241051
|  |  | 182892 | 1.002234 | 0.9994305 | 0.0003913349 | 0.9999501 | 0.2415329 | 0.9999457 | 0.1882656 |  |  | 407046 | 0.9937554 | 0.9866385 | 0.001457359 | 0.9957848 | 0.005193102 | 0.9957857 | 0.005751555 |  |  | 302160 | 0.9755049 | 0.9670213 | 0.003671757 | 0.9784819 | 0.008137995 | 0.9784806 | 0.008395081 |  |  | 449580 | 0.9867858 | 0.9150489 | 0.00874662 | 0.9801861 | 0.003082836 | 0.9801826 | 0.009412294 |  |  | 750360 | 0.9666547 | 0.8678712 | 0.0134575 | 0.9700139 | 0.00649401 | 0.9700127 | 0.01240974
|  |  | 183192 | 1.002234 | 0.9994305 | 0.0003913349 | 0.9999501 | 0.2415329 | 0.9999457 | 0.1882656 |  |  | 407346 | 0.9937554 | 0.9866385 | 0.001457359 | 0.9957874 | 0.005192802 | 0.9957884 | 0.005751405 |  |  | 302460 | 0.9755049 | 0.9670213 | 0.003671757 | 0.9785123 | 0.008137626 | 0.978511 | 0.00839445 |  |  | 449880 | 0.9867858 | 0.9150489 | 0.00874662 | 0.9801953 | 0.003082467 | 0.9801918 | 0.009412078 |  |  | 750660 | 0.9666547 | 0.8678712 | 0.0134575 | 0.9700349 | 0.006493167 | 0.9700337 | 0.01240897
|  |  | 183492 | 1.002234 | 0.9994305 | 0.0003913349 | 0.9999501 | 0.2415329 | 0.9999457 | 0.1882656 |  |  | 407646 | 0.9927949 | 0.9866385 | 0.001457359 | 0.9957901 | 0.005192503 | 0.9957911 | 0.005751257 |  |  | 302760 | 0.9744259 | 0.9670213 | 0.003671757 | 0.9785426 | 0.008137256 | 0.9785414 | 0.008393818 |  |  | 450180 | 0.9851043 | 0.9150489 | 0.00874662 | 0.9802045 | 0.0030821 | 0.980201 | 0.009411863 |  |  | 750960 | 0.9733685 | 0.8678712 | 0.0134575 | 0.970056 | 0.006492324 | 0.9700548 | 0.0124082
|  |  | 183792 | 1.002234 | 0.9994305 | 0.0003913349 | 0.9999501 | 0.2415329 | 0.9999457 | 0.1882656 |  |  | 407946 | 0.9927949 | 0.9866385 | 0.001457359 | 0.9957927 | 0.005192205 | 0.9957937 | 0.005751109 |  |  | 303060 | 0.976584 | 0.9670213 | 0.003671757 | 0.9785729 | 0.008136885 | 0.9785717 | 0.008393185 |  |  | 450480 | 0.9867858 | 0.9150489 | 0.00874662 | 0.9802136 | 0.003081735 | 0.9802102 | 0.00941165 |  |  | 751260 | 0.9711305 | 0.8678712 | 0.0134575 | 0.970077 | 0.006491483 | 0.9700758 | 0.01240743
|  |  | 184092 | 1.002234 | 0.9994305 | 0.0003913349 | 0.9999501 | 0.2415329 | 0.9999457 | 0.1882656 |  |  | 408246 | 0.9937554 | 0.9866385 | 0.001457359 | 0.9957953 | 0.005191908 | 0.9957964 | 0.005750962 |  |  | 303360 | 0.9755049 | 0.9670213 | 0.003671757 | 0.9786031 | 0.008136513 | 0.9786019 | 0.00839255 |  |  | 450780 | 0.9884672 | 0.9150489 | 0.00874662 | 0.9802228 | 0.00308137 | 0.9802193 | 0.009411437 |  |  | 751560 | 0.9711305 | 0.8678712 | 0.0134575 | 0.970098 | 0.006490643 | 0.9700968 | 0.01240667
|  |  | 184392 | 1.002234 | 0.9994305 | 0.0003913349 | 0.9999501 | 0.2415329 | 0.9999457 | 0.1882656 |  |  | 408546 | 0.9937554 | 0.9866385 | 0.001457359 | 0.995798 | 0.005191613 | 0.995799 | 0.005750816 |  |  | 303660 | 0.9755049 | 0.9670213 | 0.003671757 | 0.9786333 | 0.008136139 | 0.9786321 | 0.008391914 |  |  | 451080 | 0.9884672 | 0.9150489 | 0.00874662 | 0.9802319 | 0.003081008 | 0.9802284 | 0.009411226 |  |  | 751860 | 0.9666547 | 0.8678712 | 0.0134575 | 0.970119 | 0.006489803 | 0.9701178 | 0.0124059
|  |  | 184692 | 1.00313 | 0.9994305 | 0.0003913349 | 0.9999501 | 0.2415329 | 0.9999457 | 0.1882656 |  |  | 408846 | 0.9947158 | 0.9866385 | 0.001457359 | 0.9958006 | 0.005191318 | 0.9958016 | 0.00575067 |  |  | 303960 | 0.9755049 | 0.9670213 | 0.003671757 | 0.9786635 | 0.008135764 | 0.9786622 | 0.008391277 |  |  | 451380 | 0.9851043 | 0.9150489 | 0.00874662 | 0.980241 | 0.003080647 | 0.9802375 | 0.009411015 |  |  | 752160 | 0.9688926 | 0.8678712 | 0.0134575 | 0.9701399 | 0.006488965 | 0.9701387 | 0.01240514
|  |  | 184992 | 1.002234 | 0.9994305 | 0.0003913349 | 0.9999501 | 0.2415329 | 0.9999457 | 0.1882656 |  |  | 409146 | 0.9947158 | 0.9866385 | 0.001457359 | 0.9958032 | 0.005191025 | 0.9958042 | 0.005750525 |  |  | 304260 | 0.9755049 | 0.9670213 | 0.003671757 | 0.9786936 | 0.008135388 | 0.9786923 | 0.008390639 |  |  | 451680 | 0.9851043 | 0.9150489 | 0.00874662 | 0.9802501 | 0.003080287 | 0.9802466 | 0.009410805 |  |  | 752460 | 0.9688926 | 0.8678712 | 0.0134575 | 0.9701609 | 0.006488127 | 0.9701596 | 0.01240437
|  |  | 185292 | 1.00313 | 0.9994305 | 0.0003913349 | 0.9999501 | 0.2415329 | 0.9999457 | 0.1882656 |  |  | 409446 | 0.9947158 | 0.9866385 | 0.001457359 | 0.9958058 | 0.005190733 | 0.9958069 | 0.00575038 |  |  | 304560 | 0.9755049 | 0.9670213 | 0.003671757 | 0.9787236 | 0.008135011 | 0.9787224 | 0.00839 |  |  | 451980 | 0.9851043 | 0.9150489 | 0.00874662 | 0.9802591 | 0.003079928 | 0.9802556 | 0.009410597 |  |  | 752760 | 0.9644167 | 0.8678712 | 0.0134575 | 0.9701818 | 0.006487291 | 0.9701805 | 0.01240361
|  |  | 185592 | 1.00313 | 0.9994305 | 0.0003913349 | 0.9999501 | 0.2415329 | 0.9999457 | 0.1882656 |  |  | 409746 | 0.9947158 | 0.9866385 | 0.001457359 | 0.9958084 | 0.005190442 | 0.9958095 | 0.005750236 |  |  | 304860 | 0.976584 | 0.9670213 | 0.003671757 | 0.9787536 | 0.008134633 | 0.9787524 | 0.008389359 |  |  | 452280 | 0.9834228 | 0.9150489 | 0.00874662 | 0.9802681 | 0.003079571 | 0.9802646 | 0.009410389 |  |  | 753060 | 0.9756064 | 0.8678712 | 0.0134575 | 0.9702027 | 0.006486455 | 0.9702014 | 0.01240285
|  |  | 185892 | 1.002234 | 0.9994305 | 0.0003913349 | 0.9999501 | 0.2415329 | 0.9999457 | 0.1882656 |  |  | 410046 | 0.9937554 | 0.9866385 | 0.001457359 | 0.995811 | 0.005190152 | 0.9958121 | 0.005750093 |  |  | 305160 | 0.976584 | 0.9670213 | 0.003671757 | 0.9787836 | 0.008134254 | 0.9787823 | 0.008388717 |  |  | 452580 | 0.9851043 | 0.9150489 | 0.00874662 | 0.9802771 | 0.003079216 | 0.9802736 | 0.009410183 |  |  | 753360 | 0.9666547 | 0.8678712 | 0.0134575 | 0.9702235 | 0.006485621 | 0.9702223 | 0.01240209
|  |  | 186192 | 1.002234 | 0.9994305 | 0.0003913349 | 0.9999501 | 0.2415329 | 0.9999457 | 0.1882656 |  |  | 410346 | 0.9947158 | 0.9866385 | 0.001457359 | 0.9958136 | 0.005189863 | 0.9958147 | 0.005749951 |  |  | 305460 | 0.976584 | 0.9670213 | 0.003671757 | 0.9788135 | 0.008133873 | 0.9788122 | 0.008388074 |  |  | 452880 | 0.9884672 | 0.9150489 | 0.00874662 | 0.9802861 | 0.003078862 | 0.9802826 | 0.009409977 |  |  | 753660 | 0.9644167 | 0.8678712 | 0.0134575 | 0.9702444 | 0.006484788 | 0.9702431 | 0.01240133
|  |  | 186492 | 1.001338 | 0.9994305 | 0.0003913349 | 0.9999501 | 0.2415329 | 0.9999457 | 0.1882656 |  |  | 410646 | 0.9927949 | 0.9866385 | 0.001457359 | 0.9958162 | 0.005189575 | 0.9958172 | 0.005749809 |  |  | 305760 | 0.9744259 | 0.9670213 | 0.003671757 | 0.9788433 | 0.008133491 | 0.9788421 | 0.00838743 |  |  | 453180 | 0.9851043 | 0.9150489 | 0.00874662 | 0.9802951 | 0.003078509 | 0.9802915 | 0.009409773 |  |  | 753960 | 0.9666547 | 0.8678712 | 0.0134575 | 0.9702652 | 0.006483955 | 0.9702639 | 0.01240057
|  |  | 186792 | 1.00313 | 0.9994305 | 0.0003913349 | 0.9999501 | 0.2415329 | 0.9999457 | 0.1882656 |  |  | 410946 | 0.9937554 | 0.9866385 | 0.001457359 | 0.9958187 | 0.005189289 | 0.9958198 | 0.005749668 |  |  | 306060 | 0.9755049 | 0.9670213 | 0.003671757 | 0.9788731 | 0.008133108 | 0.9788719 | 0.008386785 |  |  | 453480 | 0.9867858 | 0.9150489 | 0.00874662 | 0.980304 | 0.003078158 | 0.9803004 | 0.009409569 |  |  | 754260 | 0.9711305 | 0.8678712 | 0.0134575 | 0.970286 | 0.006483124 | 0.9702847 | 0.01239981
|  |  | 187092 | 1.001338 | 0.9994305 | 0.0003913349 | 0.9999501 | 0.2415329 | 0.9999457 | 0.1882656 |  |  | 411246 | 0.9918345 | 0.9866385 | 0.001457359 | 0.9958213 | 0.005189003 | 0.9958224 | 0.005749527 |  |  | 306360 | 0.9744259 | 0.9670213 | 0.003671757 | 0.9789029 | 0.008132724 | 0.9789017 | 0.008386138 |  |  | 453780 | 0.9867858 | 0.9150489 | 0.00874662 | 0.9803129 | 0.003077808 | 0.9803093 | 0.009409367 |  |  | 754560 | 0.9688926 | 0.8678712 | 0.0134575 | 0.9703067 | 0.006482293 | 0.9703054 | 0.01239906
|  |  | 187392 | 1.002234 | 0.9994305 | 0.0003913349 | 0.9999501 | 0.2415329 | 0.9999457 | 0.1882656 |  |  | 411546 | 0.9918345 | 0.9866385 | 0.001457359 | 0.9958239 | 0.005188719 | 0.995825 | 0.005749387 |  |  | 306660 | 0.976584 | 0.9670213 | 0.003671757 | 0.9789326 | 0.008132339 | 0.9789314 | 0.008385491 |  |  | 454080 | 0.9867858 | 0.9150489 | 0.00874662 | 0.9803218 | 0.00307746 | 0.9803182 | 0.009409165 |  |  | 754860 | 0.9666547 | 0.8678712 | 0.0134575 | 0.9703275 | 0.006481463 | 0.9703262 | 0.0123983
|  |  | 187692 | 1.002234 | 0.9994305 | 0.0003913349 | 0.9999501 | 0.2415329 | 0.9999457 | 0.1882656 |  |  | 411846 | 0.9927949 | 0.9866385 | 0.001457359 | 0.9958264 | 0.005188436 | 0.9958275 | 0.005749248 |  |  | 306960 | 0.977663 | 0.9670213 | 0.003671757 | 0.9789623 | 0.008131953 | 0.978961 | 0.008384842 |  |  | 454380 | 0.9867858 | 0.9150489 | 0.00874662 | 0.9803306 | 0.003077113 | 0.9803271 | 0.009408965 |  |  | 755160 | 0.9688926 | 0.8678712 | 0.0134575 | 0.9703482 | 0.006480635 | 0.9703469 | 0.01239755
|  |  | 187992 | 1.002234 | 0.9994305 | 0.0003913349 | 0.9999501 | 0.2415329 | 0.9999457 | 0.1882656 |  |  | 412146 | 0.9937554 | 0.9866385 | 0.001457359 | 0.995829 | 0.005188154 | 0.9958301 | 0.005749109 |  |  | 307260 | 0.976584 | 0.9670213 | 0.003671757 | 0.9789919 | 0.008131565 | 0.9789906 | 0.008384192 |  |  | 454680 | 0.9867858 | 0.9150489 | 0.00874662 | 0.9803394 | 0.003076767 | 0.9803359 | 0.009408765 |  |  | 755460 | 0.9644167 | 0.8678712 | 0.0134575 | 0.9703689 | 0.006479807 | 0.9703676 | 0.01239679
|  |  | 188292 | 1.002234 | 0.9994305 | 0.0003913349 | 0.9999501 | 0.2415329 | 0.9999457 | 0.1882656 |  |  | 412446 | 0.9937554 | 0.9866385 | 0.001457359 | 0.9958315 | 0.005187873 | 0.9958326 | 0.005748971 |  |  | 307560 | 0.9744259 | 0.9670213 | 0.003671757 | 0.9790214 | 0.008131177 | 0.9790202 | 0.008383541 |  |  | 454980 | 0.9867858 | 0.9150489 | 0.00874662 | 0.9803482 | 0.003076423 | 0.9803447 | 0.009408567 |  |  | 755760 | 0.9666547 | 0.8678712 | 0.0134575 | 0.9703895 | 0.006478981 | 0.9703882 | 0.01239604
|  |  | 188592 | 1.001338 | 0.9994305 | 0.0003913349 | 0.9999501 | 0.2415329 | 0.9999457 | 0.1882656 |  |  | 412746 | 0.9937554 | 0.9866385 | 0.001457359 | 0.995834 | 0.005187593 | 0.9958352 | 0.005748834 |  |  | 307860 | 0.976584 | 0.9670213 | 0.003671757 | 0.979051 | 0.008130787 | 0.9790497 | 0.008382889 |  |  | 455280 | 0.9867858 | 0.9150489 | 0.00874662 | 0.980357 | 0.003076081 | 0.9803534 | 0.009408369 |  |  | 756060 | 0.9688926 | 0.8678712 | 0.0134575 | 0.9704102 | 0.006478155 | 0.9704089 | 0.01239529
|  |  | 188892 | 1.002234 | 0.9994305 | 0.0003913349 | 0.9999501 | 0.2415329 | 0.9999457 | 0.1882656 |  |  | 413046 | 0.9947158 | 0.9866385 | 0.001457359 | 0.9958365 | 0.005187314 | 0.9958377 | 0.005748697 |  |  | 308160 | 0.9733469 | 0.9670213 | 0.003671757 | 0.9790804 | 0.008130396 | 0.9790792 | 0.008382236 |  |  | 455580 | 0.9867858 | 0.9150489 | 0.00874662 | 0.9803658 | 0.003075739 | 0.9803622 | 0.009408172 |  |  | 756360 | 0.9733685 | 0.8678712 | 0.0134575 | 0.9704308 | 0.00647733 | 0.9704295 | 0.01239454
|  |  | 189192 | 1.002234 | 0.9994305 | 0.0003913349 | 0.9999501 | 0.2415329 | 0.9999457 | 0.1882656 |  |  | 413346 | 0.9937554 | 0.9866385 | 0.001457359 | 0.9958391 | 0.005187036 | 0.9958402 | 0.005748561 |  |  | 308460 | 0.976584 | 0.9670213 | 0.003671757 | 0.9791098 | 0.008130005 | 0.9791086 | 0.008381582 |  |  | 455880 | 0.9851043 | 0.9150489 | 0.00874662 | 0.9803745 | 0.003075399 | 0.9803709 | 0.009407977 |  |  | 756660 | 0.9666547 | 0.8678712 | 0.0134575 | 0.9704514 | 0.006476507 | 0.9704501 | 0.01239379
|  |  | 189492 | 1.002234 | 0.9994305 | 0.0003913349 | 0.9999501 | 0.2415329 | 0.9999457 | 0.1882656 |  |  | 413646 | 0.9947158 | 0.9866385 | 0.001457359 | 0.9958416 | 0.005186759 | 0.9958427 | 0.005748426 |  |  | 308760 | 0.976584 | 0.9670213 | 0.003671757 | 0.9791392 | 0.008129612 | 0.979138 | 0.008380927 |  |  | 456180 | 0.9867858 | 0.9150489 | 0.00874662 | 0.9803832 | 0.00307506 | 0.9803796 | 0.009407782 |  |  | 756960 | 0.9621788 | 0.8678712 | 0.0134575 | 0.970472 | 0.006475684 | 0.9704706 | 0.01239304
|  |  | 189792 | 1.00313 | 0.9994305 | 0.0003913349 | 0.9999501 | 0.2415329 | 0.9999457 | 0.1882656 |  |  | 413946 | 0.9947158 | 0.9866385 | 0.001457359 | 0.9958441 | 0.005186484 | 0.9958453 | 0.005748291 |  |  | 309060 | 0.9744259 | 0.9670213 | 0.003671757 | 0.9791685 | 0.008129218 | 0.9791673 | 0.00838027 |  |  | 456480 | 0.9867858 | 0.9150489 | 0.00874662 | 0.9803919 | 0.003074723 | 0.9803883 | 0.009407588 |  |  | 757260 | 0.9621788 | 0.8678712 | 0.0134575 | 0.9704925 | 0.006474862 | 0.9704912 | 0.01239229
|  |  | 190092 | 1.001338 | 0.9994305 | 0.0003913349 | 0.9999501 | 0.2415329 | 0.9999457 | 0.1882656 |  |  | 414246 | 0.9937554 | 0.9866385 | 0.001457359 | 0.9958466 | 0.005186209 | 0.9958478 | 0.005748157 |  |  | 309360 | 0.9755049 | 0.9670213 | 0.003671757 | 0.9791978 | 0.008128823 | 0.9791966 | 0.008379613 |  |  | 456780 | 0.9884672 | 0.9150489 | 0.00874662 | 0.9804006 | 0.003074387 | 0.980397 | 0.009407395 |  |  | 757560 | 0.9666547 | 0.8678712 | 0.0134575 | 0.9705131 | 0.006474042 | 0.9705117 | 0.01239155
|  |  | 190392 | 1.00313 | 0.9994305 | 0.0003913349 | 0.9999501 | 0.2415329 | 0.9999457 | 0.1882656 |  |  | 414546 | 0.9937554 | 0.9866385 | 0.001457359 | 0.9958491 | 0.005185936 | 0.9958503 | 0.005748023 |  |  | 309660 | 0.976584 | 0.9670213 | 0.003671757 | 0.9792271 | 0.008128427 | 0.9792258 | 0.008378954 |  |  | 457080 | 0.9834228 | 0.9150489 | 0.00874662 | 0.9804092 | 0.003074053 | 0.9804056 | 0.009407204 |  |  | 757860 | 0.9688926 | 0.8678712 | 0.0134575 | 0.9705336 | 0.006473222 | 0.9705322 | 0.0123908
|  |  | 190692 | 1.004026 | 0.9994305 | 0.0003913349 | 0.9999501 | 0.2415329 | 0.9999457 | 0.1882656 |  |  | 414846 | 0.9937554 | 0.9866385 | 0.001457359 | 0.9958516 | 0.005185663 | 0.9958528 | 0.00574789 |  |  | 309960 | 0.9744259 | 0.9670213 | 0.003671757 | 0.9792562 | 0.00812803 | 0.979255 | 0.008378295 |  |  | 457380 | 0.9884672 | 0.9150489 | 0.00874662 | 0.9804178 | 0.00307372 | 0.9804142 | 0.009407013 |  |  | 758160 | 0.9644167 | 0.8678712 | 0.0134575 | 0.9705541 | 0.006472403 | 0.9705527 | 0.01239006
|  |  | 190992 | 1.00313 | 0.9994305 | 0.0003913349 | 0.9999501 | 0.2415329 | 0.9999457 | 0.1882656 |  |  | 415146 | 0.9937554 | 0.9866385 | 0.001457359 | 0.995854 | 0.005185392 | 0.9958552 | 0.005747758 |  |  | 310260 | 0.9755049 | 0.9670213 | 0.003671757 | 0.9792854 | 0.008127632 | 0.9792842 | 0.008377634 |  |  | 457680 | 0.9884672 | 0.9150489 | 0.00874662 | 0.9804264 | 0.003073388 | 0.9804228 | 0.009406823 |  |  | 758460 | 0.9599408 | 0.8678712 | 0.0134575 | 0.9705745 | 0.006471585 | 0.9705731 | 0.01238931
|  |  | 191292 | 1.002234 | 0.9994305 | 0.0003913349 | 0.9999501 | 0.2415329 | 0.9999457 | 0.1882656 |  |  | 415446 | 0.9937554 | 0.9866385 | 0.001457359 | 0.9958565 | 0.005185122 | 0.9958577 | 0.005747626 |  |  | 310560 | 0.9755049 | 0.9670213 | 0.003671757 | 0.9793145 | 0.008127232 | 0.9793132 | 0.008376973 |  |  | 457980 | 0.9867858 | 0.9150489 | 0.00874662 | 0.980435 | 0.003073057 | 0.9804313 | 0.009406634 |  |  | 758760 | 0.9666547 | 0.8678712 | 0.0134575 | 0.9705949 | 0.006470769 | 0.9705935 | 0.01238857
|  |  | 191592 | 1.001338 | 0.9994305 | 0.0003913349 | 0.9999501 | 0.2415329 | 0.9999457 | 0.1882656 |  |  | 415746 | 0.9937554 | 0.9866385 | 0.001457359 | 0.995859 | 0.005184852 | 0.9958602 | 0.005747495 |  |  | 310860 | 0.976584 | 0.9670213 | 0.003671757 | 0.9793435 | 0.008126832 | 0.9793423 | 0.00837631 |  |  | 458280 | 0.9901487 | 0.9150489 | 0.00874662 | 0.9804435 | 0.003072728 | 0.9804399 | 0.009406445 |  |  | 759060 | 0.9644167 | 0.8678712 | 0.0134575 | 0.9706154 | 0.006469953 | 0.9706139 | 0.01238783
|  |  | 191892 | 1.002234 | 0.9994305 | 0.0003913349 | 0.9999501 | 0.2415329 | 0.9999457 | 0.1882656 |  |  | 416046 | 0.9937554 | 0.9866385 | 0.001457359 | 0.9958614 | 0.005184584 | 0.9958627 | 0.005747364 |  |  | 311160 | 0.976584 | 0.9670213 | 0.003671757 | 0.9793725 | 0.008126431 | 0.9793713 | 0.008375646 |  |  | 458580 | 0.9884672 | 0.9150489 | 0.00874662 | 0.980452 | 0.0030724 | 0.9804484 | 0.009406258 |  |  | 759360 | 0.9644167 | 0.8678712 | 0.0134575 | 0.9706357 | 0.006469138 | 0.9706343 | 0.01238709
|  |  | 192192 | 1.002234 | 0.9994305 | 0.0003913349 | 0.9999501 | 0.2415329 | 0.9999457 | 0.1882656 |  |  | 416346 | 0.9927949 | 0.9866385 | 0.001457359 | 0.9958639 | 0.005184317 | 0.9958651 | 0.005747234 |  |  | 311460 | 0.976584 | 0.9670213 | 0.003671757 | 0.9794015 | 0.008126029 | 0.9794002 | 0.008374982 |  |  | 458880 | 0.9867858 | 0.9150489 | 0.00874662 | 0.9804605 | 0.003072074 | 0.9804569 | 0.009406072 |  |  | 759660 | 0.9666547 | 0.8678712 | 0.0134575 | 0.9706561 | 0.006468324 | 0.9706547 | 0.01238635
|  |  | 192492 | 1.002234 | 0.9994305 | 0.0003913349 | 0.9999501 | 0.2415329 | 0.9999457 | 0.1882656 |  |  | 416646 | 0.9927949 | 0.9866385 | 0.001457359 | 0.9958663 | 0.005184051 | 0.9958676 | 0.005747105 |  |  | 311760 | 0.976584 | 0.9670213 | 0.003671757 | 0.9794304 | 0.008125626 | 0.9794291 | 0.008374316 |  |  | 459180 | 0.9867858 | 0.9150489 | 0.00874662 | 0.980469 | 0.003071749 | 0.9804653 | 0.009405887 |  |  | 759960 | 0.9688926 | 0.8678712 | 0.0134575 | 0.9706765 | 0.006467511 | 0.970675 | 0.01238561
|  |  | 192792 | 1.002234 | 0.9994305 | 0.0003913349 | 0.9999501 | 0.2415329 | 0.9999457 | 0.1882656 |  |  | 416946 | 0.9937554 | 0.9866385 | 0.001457359 | 0.9958688 | 0.005183786 | 0.99587 | 0.005746976 |  |  | 312060 | 0.977663 | 0.9670213 | 0.003671757 | 0.9794592 | 0.008125222 | 0.979458 | 0.00837365 |  |  | 459480 | 0.9834228 | 0.9150489 | 0.00874662 | 0.9804774 | 0.003071425 | 0.9804738 | 0.009405702 |  |  | 760260 | 0.9688926 | 0.8678712 | 0.0134575 | 0.9706968 | 0.006466699 | 0.9706953 | 0.01238487
|  |  | 193092 | 1.001338 | 0.9994305 | 0.0003913349 | 0.9999501 | 0.2415329 | 0.9999457 | 0.1882656 |  |  | 417246 | 0.9937554 | 0.9866385 | 0.001457359 | 0.9958712 | 0.005183522 | 0.9958725 | 0.005746848 |  |  | 312360 | 0.976584 | 0.9670213 | 0.003671757 | 0.979488 | 0.008124816 | 0.9794868 | 0.008372982 |  |  | 459780 | 0.9851043 | 0.9150489 | 0.00874662 | 0.9804859 | 0.003071102 | 0.9804822 | 0.009405519 |  |  | 760560 | 0.9666547 | 0.8678712 | 0.0134575 | 0.9707171 | 0.006465888 | 0.9707156 | 0.01238413
|  |  | 193392 | 1.002234 | 0.9994305 | 0.0003913349 | 0.9999501 | 0.2415329 | 0.9999457 | 0.1882656 |  |  | 417546 | 0.9937554 | 0.9866385 | 0.001457359 | 0.9958736 | 0.005183259 | 0.9958749 | 0.005746721 |  |  | 312660 | 0.9755049 | 0.9670213 | 0.003671757 | 0.9795168 | 0.00812441 | 0.9795156 | 0.008372314 |  |  | 460080 | 0.9867858 | 0.9150489 | 0.00874662 | 0.9804943 | 0.003070781 | 0.9804906 | 0.009405336 |  |  | 760860 | 0.9666547 | 0.8678712 | 0.0134575 | 0.9707373 | 0.006465078 | 0.9707359 | 0.01238339
|  |  | 193692 | 1.001338 | 0.9994305 | 0.0003913349 | 0.9999501 | 0.2415329 | 0.9999457 | 0.1882656 |  |  | 417846 | 0.9937554 | 0.9866385 | 0.001457359 | 0.995876 | 0.005182997 | 0.9958773 | 0.005746594 |  |  | 312960 | 0.9744259 | 0.9670213 | 0.003671757 | 0.9795455 | 0.008124003 | 0.9795443 | 0.008371644 |  |  | 460380 | 0.9867858 | 0.9150489 | 0.00874662 | 0.9805027 | 0.003070461 | 0.980499 | 0.009405155 |  |  | 761160 | 0.9666547 | 0.8678712 | 0.0134575 | 0.9707576 | 0.006464269 | 0.9707561 | 0.01238266
|  |  | 193992 | 1.002234 | 0.9994305 | 0.0003913349 | 0.9999501 | 0.2415329 | 0.9999457 | 0.1882656 |  |  | 418146 | 0.9947158 | 0.9866385 | 0.001457359 | 0.9958785 | 0.005182736 | 0.9958797 | 0.005746468 |  |  | 313260 | 0.9755049 | 0.9670213 | 0.003671757 | 0.9795742 | 0.008123595 | 0.979573 | 0.008370974 |  |  | 460680 | 0.9884672 | 0.9150489 | 0.00874662 | 0.980511 | 0.003070142 | 0.9805073 | 0.009404974 |  |  | 761460 | 0.9688926 | 0.8678712 | 0.0134575 | 0.9707778 | 0.006463461 | 0.9707763 | 0.01238193
|  |  | 194292 | 1.002234 | 0.9994305 | 0.0003913349 | 0.9999501 | 0.2415329 | 0.9999457 | 0.1882656 |  |  | 418446 | 0.9937554 | 0.9866385 | 0.001457359 | 0.9958809 | 0.005182476 | 0.9958822 | 0.005746342 |  |  | 313560 | 0.9755049 | 0.9670213 | 0.003671757 | 0.9796028 | 0.008123186 | 0.9796016 | 0.008370303 |  |  | 460980 | 0.9884672 | 0.9150489 | 0.00874662 | 0.9805193 | 0.003069825 | 0.9805157 | 0.009404794 |  |  | 761760 | 0.9666547 | 0.8678712 | 0.0134575 | 0.970798 | 0.006462654 | 0.9707965 | 0.01238119
|  |  | 194592 | 1.002234 | 0.9994305 | 0.0003913349 | 0.9999501 | 0.2415329 | 0.9999457 | 0.1882656 |  |  | 418746 | 0.9937554 | 0.9866385 | 0.001457359 | 0.9958833 | 0.005182217 | 0.9958846 | 0.005746217 |  |  | 313860 | 0.976584 | 0.9670213 | 0.003671757 | 0.9796314 | 0.008122776 | 0.9796302 | 0.008369631 |  |  | 461280 | 0.9884672 | 0.9150489 | 0.00874662 | 0.9805277 | 0.003069509 | 0.980524 | 0.009404615 |  |  | 762060 | 0.9666547 | 0.8678712 | 0.0134575 | 0.9708182 | 0.006461848 | 0.9708167 | 0.01238046
|  |  | 194892 | 1.001338 | 0.9994305 | 0.0003913349 | 0.9999501 | 0.2415329 | 0.9999457 | 0.1882656 |  |  | 419046 | 0.9937554 | 0.9866385 | 0.001457359 | 0.9958857 | 0.00518196 | 0.995887 | 0.005746092 |  |  | 314160 | 0.9755049 | 0.9670213 | 0.003671757 | 0.9796599 | 0.008122365 | 0.9796587 | 0.008368957 |  |  | 461580 | 0.9867858 | 0.9150489 | 0.00874662 | 0.9805359 | 0.003069194 | 0.9805322 | 0.009404437 |  |  | 762360 | 0.9666547 | 0.8678712 | 0.0134575 | 0.9708383 | 0.006461042 | 0.9708369 | 0.01237973
|  |  | 195192 | 1.002234 | 0.9994305 | 0.0003913349 | 0.9999501 | 0.2415329 | 0.9999457 | 0.1882656 |  |  | 419346 | 0.9947158 | 0.9866385 | 0.001457359 | 0.995888 | 0.005181703 | 0.9958894 | 0.005745969 |  |  | 314460 | 0.9755049 | 0.9670213 | 0.003671757 | 0.9796884 | 0.008121954 | 0.9796872 | 0.008368283 |  |  | 461880 | 0.9867858 | 0.9150489 | 0.00874662 | 0.9805442 | 0.003068881 | 0.9805405 | 0.00940426 |  |  | 762660 | 0.9666547 | 0.8678712 | 0.0134575 | 0.9708585 | 0.006460238 | 0.970857 | 0.012379
|  |  | 195492 | 1.001338 | 0.9994305 | 0.0003913349 | 0.9999501 | 0.2415329 | 0.9999457 | 0.1882656 |  |  | 419646 | 0.9937554 | 0.9866385 | 0.001457359 | 0.9958904 | 0.005181447 | 0.9958918 | 0.005745845 |  |  | 314760 | 0.9744259 | 0.9670213 | 0.003671757 | 0.9797168 | 0.008121541 | 0.9797156 | 0.008367609 |  |  | 462180 | 0.9901487 | 0.9150489 | 0.00874662 | 0.9805525 | 0.003068569 | 0.9805487 | 0.009404083 |  |  | 762960 | 0.9644167 | 0.8678712 | 0.0134575 | 0.9708786 | 0.006459435 | 0.9708771 | 0.01237827
|  |  | 195792 | 1.00313 | 0.9994305 | 0.0003913349 | 0.9999501 | 0.2415329 | 0.9999457 | 0.1882656 |  |  | 419946 | 0.9937554 | 0.9866385 | 0.001457359 | 0.9958928 | 0.005181192 | 0.9958941 | 0.005745723 |  |  | 315060 | 0.9755049 | 0.9670213 | 0.003671757 | 0.9797452 | 0.008121127 | 0.979744 | 0.008366933 |  |  | 462480 | 0.9884672 | 0.9150489 | 0.00874662 | 0.9805607 | 0.003068258 | 0.980557 | 0.009403908 |  |  | 763260 | 0.9666547 | 0.8678712 | 0.0134575 | 0.9708987 | 0.006458633 | 0.9708972 | 0.01237754
|  |  | 196092 | 1.00313 | 0.9994305 | 0.0003913349 | 0.9999501 | 0.2415329 | 0.9999457 | 0.1882656 |  |  | 420246 | 0.9937554 | 0.9866385 | 0.001457359 | 0.9958952 | 0.005180938 | 0.9958965 | 0.0057456 |  |  | 315360 | 0.977663 | 0.9670213 | 0.003671757 | 0.9797736 | 0.008120713 | 0.9797724 | 0.008366256 |  |  | 462780 | 0.9867858 | 0.9150489 | 0.00874662 | 0.9805689 | 0.003067948 | 0.9805652 | 0.009403733 |  |  | 763560 | 0.9666547 | 0.8678712 | 0.0134575 | 0.9709187 | 0.006457831 | 0.9709172 | 0.01237681
|  |  | 196392 | 1.002234 | 0.9994305 | 0.0003913349 | 0.9999501 | 0.2415329 | 0.9999457 | 0.1882656 |  |  | 420546 | 0.9937554 | 0.9866385 | 0.001457359 | 0.9958975 | 0.005180686 | 0.9958989 | 0.005745479 |  |  | 315660 | 0.976584 | 0.9670213 | 0.003671757 | 0.9798019 | 0.008120297 | 0.9798007 | 0.008365578 |  |  | 463080 | 0.9884672 | 0.9150489 | 0.00874662 | 0.9805771 | 0.00306764 | 0.9805733 | 0.00940356 |  |  | 763860 | 0.9666547 | 0.8678712 | 0.0134575 | 0.9709388 | 0.006457031 | 0.9709373 | 0.01237608
|  |  | 196692 | 1.001338 | 0.9994305 | 0.0003913349 | 0.9999501 | 0.2415329 | 0.9999457 | 0.1882656 |  |  | 420846 | 0.9927949 | 0.9866385 | 0.001457359 | 0.9958999 | 0.005180434 | 0.9959012 | 0.005745358 |  |  | 315960 | 0.9755049 | 0.9670213 | 0.003671757 | 0.9798301 | 0.008119881 | 0.9798289 | 0.0083649 |  |  | 463380 | 0.9901487 | 0.9150489 | 0.00874662 | 0.9805852 | 0.003067333 | 0.9805815 | 0.009403387 |  |  | 764160 | 0.9666547 | 0.8678712 | 0.0134575 | 0.9709588 | 0.006456232 | 0.9709573 | 0.01237536
|  |  | 196992 | 1.001338 | 0.9994305 | 0.0003913349 | 0.9999501 | 0.2415329 | 0.9999457 | 0.1882656 |  |  | 421146 | 0.9947158 | 0.9866385 | 0.001457359 | 0.9959022 | 0.005180183 | 0.9959036 | 0.005745237 |  |  | 316260 | 0.977663 | 0.9670213 | 0.003671757 | 0.9798583 | 0.008119464 | 0.9798571 | 0.008364221 |  |  | 463680 | 0.9884672 | 0.9150489 | 0.00874662 | 0.9805933 | 0.003067027 | 0.9805896 | 0.009403215 |  |  | 764460 | 0.9644167 | 0.8678712 | 0.0134575 | 0.9709788 | 0.006455433 | 0.9709772 | 0.01237463
|  |  | 197292 | 1.00313 | 0.9994305 | 0.0003913349 | 0.9999501 | 0.2415329 | 0.9999457 | 0.1882656 |  |  | 421446 | 0.9937554 | 0.9866385 | 0.001457359 | 0.9959046 | 0.005179933 | 0.995906 | 0.005745118 |  |  | 316560 | 0.9744259 | 0.9670213 | 0.003671757 | 0.9798865 | 0.008119046 | 0.9798853 | 0.008363541 |  |  | 463980 | 0.9834228 | 0.9150489 | 0.00874662 | 0.9806014 | 0.003066723 | 0.9805977 | 0.009403044 |  |  | 764760 | 0.9711305 | 0.8678712 | 0.0134575 | 0.9709988 | 0.006454636 | 0.9709972 | 0.01237391
|  |  | 197592 | 1.001338 | 0.9994305 | 0.0003913349 | 0.9999501 | 0.2415329 | 0.9999457 | 0.1882656 |  |  | 421746 | 0.9937554 | 0.9866385 | 0.001457359 | 0.9959069 | 0.005179685 | 0.9959083 | 0.005744998 |  |  | 316860 | 0.9755049 | 0.9670213 | 0.003671757 | 0.9799146 | 0.008118627 | 0.9799134 | 0.00836286 |  |  | 464280 | 0.9867858 | 0.9150489 | 0.00874662 | 0.9806095 | 0.003066419 | 0.9806058 | 0.009402874 |  |  | 765060 | 0.9666547 | 0.8678712 | 0.0134575 | 0.9710187 | 0.006453839 | 0.9710172 | 0.01237319
|  |  | 197892 | 1.001338 | 0.9994305 | 0.0003913349 | 0.9999501 | 0.2415329 | 0.9999457 | 0.1882656 |  |  | 422046 | 0.9947158 | 0.9866385 | 0.001457359 | 0.9959092 | 0.005179437 | 0.9959106 | 0.00574488 |  |  | 317160 | 0.976584 | 0.9670213 | 0.003671757 | 0.9799427 | 0.008118207 | 0.9799415 | 0.008362178 |  |  | 464580 | 0.9851043 | 0.9150489 | 0.00874662 | 0.9806176 | 0.003066117 | 0.9806138 | 0.009402704 |  |  | 765360 | 0.9666547 | 0.8678712 | 0.0134575 | 0.9710386 | 0.006453044 | 0.9710371 | 0.01237247
|  |  | 198192 | 1.00313 | 0.9994305 | 0.0003913349 | 0.9999501 | 0.2415329 | 0.9999457 | 0.1882656 |  |  | 422346 | 0.9927949 | 0.9866385 | 0.001457359 | 0.9959116 | 0.00517919 | 0.995913 | 0.005744761 |  |  | 317460 | 0.976584 | 0.9670213 | 0.003671757 | 0.9799707 | 0.008117786 | 0.9799695 | 0.008361495 |  |  | 464880 | 0.9884672 | 0.9150489 | 0.00874662 | 0.9806256 | 0.003065816 | 0.9806219 | 0.009402536 |  |  | 765660 | 0.9711305 | 0.8678712 | 0.0134575 | 0.9710585 | 0.006452249 | 0.971057 | 0.01237174
|  |  | 198492 | 1.002234 | 0.9994305 | 0.0003913349 | 0.9999501 | 0.2415329 | 0.9999457 | 0.1882656 |  |  | 422646 | 0.9937554 | 0.9866385 | 0.001457359 | 0.9959139 | 0.005178944 | 0.9959153 | 0.005744644 |  |  | 317760 | 0.976584 | 0.9670213 | 0.003671757 | 0.9799987 | 0.008117365 | 0.9799975 | 0.008360812 |  |  | 465180 | 0.9867858 | 0.9150489 | 0.00874662 | 0.9806337 | 0.003065517 | 0.9806299 | 0.009402368 |  |  | 765960 | 0.9711305 | 0.8678712 | 0.0134575 | 0.9710784 | 0.006451456 | 0.9710768 | 0.01237102
|  |  | 198792 | 1.002234 | 0.9994305 | 0.0003913349 | 0.9999501 | 0.2415329 | 0.9999457 | 0.1882656 |  |  | 422946 | 0.9937554 | 0.9866385 | 0.001457359 | 0.9959162 | 0.005178699 | 0.9959176 | 0.005744527 |  |  | 318060 | 0.976584 | 0.9670213 | 0.003671757 | 0.9800266 | 0.008116942 | 0.9800254 | 0.008360128 |  |  | 465480 | 0.9901487 | 0.9150489 | 0.00874662 | 0.9806417 | 0.003065218 | 0.9806379 | 0.009402201 |  |  | 766260 | 0.9688926 | 0.8678712 | 0.0134575 | 0.9710983 | 0.006450663 | 0.9710967 | 0.01237031
|  |  | 199092 | 1.00313 | 0.9994305 | 0.0003913349 | 0.9999501 | 0.2415329 | 0.9999457 | 0.1882656 |  |  | 423246 | 0.9947158 | 0.9866385 | 0.001457359 | 0.9959185 | 0.005178455 | 0.9959199 | 0.00574441 |  |  | 318360 | 0.976584 | 0.9670213 | 0.003671757 | 0.9800545 | 0.008116519 | 0.9800533 | 0.008359443 |  |  | 465780 | 0.9867858 | 0.9150489 | 0.00874662 | 0.9806496 | 0.003064921 | 0.9806459 | 0.009402035 |  |  | 766560 | 0.9644167 | 0.8678712 | 0.0134575 | 0.9711181 | 0.006449871 | 0.9711165 | 0.01236959
|  |  | 199392 | 1.002234 | 0.9994305 | 0.0003913349 | 0.9999501 | 0.2415329 | 0.9999457 | 0.1882656 |  |  | 423546 | 0.9947158 | 0.9866385 | 0.001457359 | 0.9959208 | 0.005178212 | 0.9959222 | 0.005744295 |  |  | 318660 | 0.9755049 | 0.9670213 | 0.003671757 | 0.9800824 | 0.008116095 | 0.9800812 | 0.008358757 |  |  | 466080 | 0.9851043 | 0.9150489 | 0.00874662 | 0.9806576 | 0.003064625 | 0.9806538 | 0.00940187 |  |  | 766860 | 0.9621788 | 0.8678712 | 0.0134575 | 0.9711379 | 0.00644908 | 0.9711363 | 0.01236887
|  |  | 199692 | 1.00313 | 0.9994305 | 0.0003913349 | 0.9999501 | 0.2415329 | 0.9999457 | 0.1882656 |  |  | 423846 | 0.9937554 | 0.9866385 | 0.001457359 | 0.9959231 | 0.005177971 | 0.9959245 | 0.005744179 |  |  | 318960 | 0.977663 | 0.9670213 | 0.003671757 | 0.9801102 | 0.00811567 | 0.980109 | 0.00835807 |  |  | 466380 | 0.9851043 | 0.9150489 | 0.00874662 | 0.9806655 | 0.003064331 | 0.9806617 | 0.009401706 |  |  | 767160 | 0.9666547 | 0.8678712 | 0.0134575 | 0.9711577 | 0.006448291 | 0.9711561 | 0.01236815
|  |  | 199992 | 1.002234 | 0.9994305 | 0.0003913349 | 0.9999501 | 0.2415329 | 0.9999457 | 0.1882656 |  |  | 424146 | 0.9927949 | 0.9866385 | 0.001457359 | 0.9959254 | 0.00517773 | 0.9959268 | 0.005744064 |  |  | 319260 | 0.976584 | 0.9670213 | 0.003671757 | 0.9801379 | 0.008115245 | 0.9801367 | 0.008357383 |  |  | 466680 | 0.9851043 | 0.9150489 | 0.00874662 | 0.9806734 | 0.003064037 | 0.9806697 | 0.009401542 |  |  | 767460 | 0.9666547 | 0.8678712 | 0.0134575 | 0.9711775 | 0.006447502 | 0.9711759 | 0.01236744
|  |  | 200292 | 1.00313 | 0.9994305 | 0.0003913349 | 0.9999501 | 0.2415329 | 0.9999457 | 0.1882656 |  |  | 424446 | 0.9927949 | 0.9866385 | 0.001457359 | 0.9959277 | 0.00517749 | 0.9959291 | 0.00574395 |  |  | 319560 | 0.976584 | 0.9670213 | 0.003671757 | 0.9801656 | 0.008114818 | 0.9801644 | 0.008356695 |  |  | 466980 | 0.9851043 | 0.9150489 | 0.00874662 | 0.9806813 | 0.003063745 | 0.9806775 | 0.00940138 |  |  | 767760 | 0.9688926 | 0.8678712 | 0.0134575 | 0.9711972 | 0.006446714 | 0.9711956 | 0.01236672
|  |  | 200592 | 1.00313 | 0.9994305 | 0.0003913349 | 0.9999501 | 0.2415329 | 0.9999457 | 0.1882656 |  |  | 424746 | 0.9927949 | 0.9866385 | 0.001457359 | 0.99593 | 0.005177251 | 0.9959314 | 0.005743837 |  |  | 319860 | 0.976584 | 0.9670213 | 0.003671757 | 0.9801933 | 0.008114391 | 0.9801921 | 0.008356006 |  |  | 467280 | 0.9834228 | 0.9150489 | 0.00874662 | 0.9806892 | 0.003063454 | 0.9806854 | 0.009401218 |  |  | 768060 | 0.9666547 | 0.8678712 | 0.0134575 | 0.971217 | 0.006445927 | 0.9712153 | 0.01236601
|  |  | 200892 | 1.002234 | 0.9994305 | 0.0003913349 | 0.9999501 | 0.2415329 | 0.9999457 | 0.1882656 |  |  | 425046 | 0.9937554 | 0.9866385 | 0.001457359 | 0.9959322 | 0.005177012 | 0.9959337 | 0.005743723 |  |  | 320160 | 0.977663 | 0.9670213 | 0.003671757 | 0.9802209 | 0.008113963 | 0.9802197 | 0.008355316 |  |  | 467580 | 0.9884672 | 0.9150489 | 0.00874662 | 0.9806971 | 0.003063164 | 0.9806932 | 0.009401057 |  |  | 768360 | 0.9621788 | 0.8678712 | 0.0134575 | 0.9712367 | 0.006445141 | 0.971235 | 0.0123653
|  |  | 201192 | 1.002234 | 0.9994305 | 0.0003913349 | 0.9999501 | 0.2415329 | 0.9999457 | 0.1882656 |  |  | 425346 | 0.9956763 | 0.9866385 | 0.001457359 | 0.9959345 | 0.005176775 | 0.995936 | 0.005743611 |  |  | 320460 | 0.977663 | 0.9670213 | 0.003671757 | 0.9802485 | 0.008113534 | 0.9802473 | 0.008354626 |  |  | 467880 | 0.9867858 | 0.9150489 | 0.00874662 | 0.9807049 | 0.003062875 | 0.9807011 | 0.009400897 |  |  | 768660 | 0.9666547 | 0.8678712 | 0.0134575 | 0.9712563 | 0.006444356 | 0.9712547 | 0.01236459
|  |  | 201492 | 1.000442 | 0.9994305 | 0.0003913349 | 0.9999501 | 0.2415329 | 0.9999457 | 0.1882656 |  |  | 425646 | 0.9937554 | 0.9866385 | 0.001457359 | 0.9959367 | 0.005176539 | 0.9959382 | 0.005743499 |  |  | 320760 | 0.978742 | 0.9670213 | 0.003671757 | 0.980276 | 0.008113104 | 0.9802748 | 0.008353935 |  |  | 468180 | 0.9884672 | 0.9150489 | 0.00874662 | 0.9807127 | 0.003062588 | 0.9807089 | 0.009400737 |  |  | 768960 | 0.9666547 | 0.8678712 | 0.0134575 | 0.971276 | 0.006443572 | 0.9712743 | 0.01236388
|  |  | 201792 | 1.002234 | 0.9994305 | 0.0003913349 | 0.9999501 | 0.2415329 | 0.9999457 | 0.1882656 |  |  | 425946 | 0.9937554 | 0.9866385 | 0.001457359 | 0.995939 | 0.005176304 | 0.9959405 | 0.005743387 |  |  | 321060 | 0.977663 | 0.9670213 | 0.003671757 | 0.9803035 | 0.008112674 | 0.9803023 | 0.008353243 |  |  | 468480 | 0.9867858 | 0.9150489 | 0.00874662 | 0.9807205 | 0.003062301 | 0.9807166 | 0.009400579 |  |  | 769260 | 0.9733685 | 0.8678712 | 0.0134575 | 0.9712956 | 0.006442789 | 0.971294 | 0.01236317
|  |  | 202092 | 1.002234 | 0.9994305 | 0.0003913349 | 0.9999501 | 0.2415329 | 0.9999457 | 0.1882656 |  |  | 426246 | 0.9927949 | 0.9866385 | 0.001457359 | 0.9959412 | 0.005176069 | 0.9959427 | 0.005743276 |  |  | 321360 | 0.977663 | 0.9670213 | 0.003671757 | 0.9803309 | 0.008112243 | 0.9803298 | 0.00835255 |  |  | 468780 | 0.9884672 | 0.9150489 | 0.00874662 | 0.9807282 | 0.003062016 | 0.9807244 | 0.009400421 |  |  | 769560 | 0.9666547 | 0.8678712 | 0.0134575 | 0.9713152 | 0.006442007 | 0.9713136 | 0.01236246
|  |  | 202392 | 1.001338 | 0.9994305 | 0.0003913349 | 0.9999501 | 0.2415329 | 0.9999457 | 0.1882656 |  |  | 426546 | 0.9937554 | 0.9866385 | 0.001457359 | 0.9959435 | 0.005175836 | 0.995945 | 0.005743166 |  |  | 321660 | 0.976584 | 0.9670213 | 0.003671757 | 0.9803583 | 0.008111811 | 0.9803572 | 0.008351857 |  |  | 469080 | 0.9901487 | 0.9150489 | 0.00874662 | 0.980736 | 0.003061732 | 0.9807321 | 0.009400264 |  |  | 769860 | 0.9621788 | 0.8678712 | 0.0134575 | 0.9713348 | 0.006441226 | 0.9713331 | 0.01236175
|  |  | 202692 | 1.00313 | 0.9994305 | 0.0003913349 | 0.9999501 | 0.2415329 | 0.9999457 | 0.1882656 |  |  | 426846 | 0.9927949 | 0.9866385 | 0.001457359 | 0.9959457 | 0.005175604 | 0.9959472 | 0.005743056 |  |  | 321960 | 0.9755049 | 0.9670213 | 0.003671757 | 0.9803857 | 0.008111378 | 0.9803845 | 0.008351163 |  |  | 469380 | 0.9867858 | 0.9150489 | 0.00874662 | 0.9807437 | 0.003061449 | 0.9807399 | 0.009400108 |  |  | 770160 | 0.9644167 | 0.8678712 | 0.0134575 | 0.9713544 | 0.006440445 | 0.9713527 | 0.01236104
|  |  | 202992 | 1.000442 | 0.9994305 | 0.0003913349 | 0.9999501 | 0.2415329 | 0.9999457 | 0.1882656 |  |  | 427146 | 0.9937554 | 0.9866385 | 0.001457359 | 0.9959479 | 0.005175372 | 0.9959495 | 0.005742947 |  |  | 322260 | 0.976584 | 0.9670213 | 0.003671757 | 0.980413 | 0.008110945 | 0.9804118 | 0.008350468 |  |  | 469680 | 0.9867858 | 0.9150489 | 0.00874662 | 0.9807514 | 0.003061168 | 0.9807475 | 0.009399953 |  |  | 770460 | 0.9644167 | 0.8678712 | 0.0134575 | 0.9713739 | 0.006439666 | 0.9713722 | 0.01236034
|  |  | 203292 | 1.002234 | 0.9994305 | 0.0003913349 | 0.9999501 | 0.2415329 | 0.9999457 | 0.1882656 |  |  | 427446 | 0.9937554 | 0.9866385 | 0.001457359 | 0.9959502 | 0.005175142 | 0.9959517 | 0.005742838 |  |  | 322560 | 0.976584 | 0.9670213 | 0.003671757 | 0.9804403 | 0.008110511 | 0.9804391 | 0.008349773 |  |  | 469980 | 0.9851043 | 0.9150489 | 0.00874662 | 0.9807591 | 0.003060887 | 0.9807552 | 0.009399798 |  |  | 770760 | 0.9688926 | 0.8678712 | 0.0134575 | 0.9713934 | 0.006438888 | 0.9713917 | 0.01235963
|  |  | 203592 | 1.002234 | 0.9994305 | 0.0003913349 | 0.9999501 | 0.2415329 | 0.9999457 | 0.1882656 |  |  | 427746 | 0.9937554 | 0.9866385 | 0.001457359 | 0.9959524 | 0.005174912 | 0.9959539 | 0.00574273 |  |  | 322860 | 0.976584 | 0.9670213 | 0.003671757 | 0.9804675 | 0.008110076 | 0.9804663 | 0.008349077 |  |  | 470280 | 0.9867858 | 0.9150489 | 0.00874662 | 0.9807667 | 0.003060608 | 0.9807629 | 0.009399644 |  |  | 771060 | 0.9666547 | 0.8678712 | 0.0134575 | 0.9714129 | 0.00643811 | 0.9714112 | 0.01235893
|  |  | 203892 | 1.002234 | 0.9994305 | 0.0003913349 | 0.9999501 | 0.2415329 | 0.9999457 | 0.1882656 |  |  | 428046 | 0.9937554 | 0.9866385 | 0.001457359 | 0.9959546 | 0.005174683 | 0.9959561 | 0.005742622 |  |  | 323160 | 0.976584 | 0.9670213 | 0.003671757 | 0.9804947 | 0.00810964 | 0.9804935 | 0.00834838 |  |  | 470580 | 0.9884672 | 0.9150489 | 0.00874662 | 0.9807744 | 0.00306033 | 0.9807705 | 0.009399492 |  |  | 771360 | 0.9666547 | 0.8678712 | 0.0134575 | 0.9714324 | 0.006437334 | 0.9714307 | 0.01235822
|  |  | 204192 | 1.002234 | 0.9994305 | 0.0003913349 | 0.9999501 | 0.2415329 | 0.9999457 | 0.1882656 |  |  | 428346 | 0.9947158 | 0.9866385 | 0.001457359 | 0.9959568 | 0.005174455 | 0.9959584 | 0.005742515 |  |  | 323460 | 0.976584 | 0.9670213 | 0.003671757 | 0.9805218 | 0.008109204 | 0.9805206 | 0.008347683 |  |  | 470880 | 0.9867858 | 0.9150489 | 0.00874662 | 0.980782 | 0.003060053 | 0.9807781 | 0.009399339 |  |  | 771660 | 0.9666547 | 0.8678712 | 0.0134575 | 0.9714519 | 0.006436559 | 0.9714501 | 0.01235752
|  |  | 204492 | 1.001338 | 0.9994305 | 0.0003913349 | 0.9999501 | 0.2415329 | 0.9999457 | 0.1882656 |  |  | 428646 | 0.9937554 | 0.9866385 | 0.001457359 | 0.995959 | 0.005174229 | 0.9959606 | 0.005742408 |  |  | 323760 | 0.977663 | 0.9670213 | 0.003671757 | 0.9805489 | 0.008108767 | 0.9805477 | 0.008346985 |  |  | 471180 | 0.9867858 | 0.9150489 | 0.00874662 | 0.9807896 | 0.003059777 | 0.9807857 | 0.009399188 |  |  | 771960 | 0.9621788 | 0.8678712 | 0.0134575 | 0.9714713 | 0.006435784 | 0.9714696 | 0.01235682
|  |  | 204792 | 1.00313 | 0.9994305 | 0.0003913349 | 0.9999501 | 0.2415329 | 0.9999457 | 0.1882656 |  |  | 428946 | 0.9918345 | 0.9866385 | 0.001457359 | 0.9959612 | 0.005174003 | 0.9959628 | 0.005742302 |  |  | 324060 | 0.977663 | 0.9670213 | 0.003671757 | 0.9805759 | 0.008108329 | 0.9805748 | 0.008346286 |  |  | 471480 | 0.9867858 | 0.9150489 | 0.00874662 | 0.9807971 | 0.003059503 | 0.9807933 | 0.009399037 |  |  | 772260 | 0.9599408 | 0.8678712 | 0.0134575 | 0.9714907 | 0.00643501 | 0.971489 | 0.01235612
|  |  | 205092 | 1.002234 | 0.9994305 | 0.0003913349 | 0.9999501 | 0.2415329 | 0.9999457 | 0.1882656 |  |  | 429246 | 0.9927949 | 0.9866385 | 0.001457359 | 0.9959634 | 0.005173778 | 0.995965 | 0.005742196 |  |  | 324360 | 0.976584 | 0.9670213 | 0.003671757 | 0.980603 | 0.008107891 | 0.9806018 | 0.008345587 |  |  | 471780 | 0.9867858 | 0.9150489 | 0.00874662 | 0.9808047 | 0.003059229 | 0.9808008 | 0.009398888 |  |  | 772560 | 0.9644167 | 0.8678712 | 0.0134575 | 0.9715101 | 0.006434238 | 0.9715084 | 0.01235542
|  |  | 205392 | 1.002234 | 0.9994305 | 0.0003913349 | 0.9999501 | 0.2415329 | 0.9999457 | 0.1882656 |  |  | 429546 | 0.9937554 | 0.9866385 | 0.001457359 | 0.9959656 | 0.005173553 | 0.9959671 | 0.005742091 |  |  | 324660 | 0.978742 | 0.9670213 | 0.003671757 | 0.9806299 | 0.008107451 | 0.9806287 | 0.008344887 |  |  | 472080 | 0.9884672 | 0.9150489 | 0.00874662 | 0.9808122 | 0.003058957 | 0.9808083 | 0.009398738 |  |  | 772860 | 0.9688926 | 0.8678712 | 0.0134575 | 0.9715295 | 0.006433466 | 0.9715277 | 0.01235472
|  |  | 205692 | 1.001338 | 0.9994305 | 0.0003913349 | 0.9999501 | 0.2415329 | 0.9999457 | 0.1882656 |  |  | 429846 | 0.9937554 | 0.9866385 | 0.001457359 | 0.9959677 | 0.00517333 | 0.9959693 | 0.005741987 |  |  | 324960 | 0.977663 | 0.9670213 | 0.003671757 | 0.9806568 | 0.008107012 | 0.9806557 | 0.008344186 |  |  | 472380 | 0.9867858 | 0.9150489 | 0.00874662 | 0.9808197 | 0.003058685 | 0.9808159 | 0.00939859 |  |  | 773160 | 0.9688926 | 0.8678712 | 0.0134575 | 0.9715488 | 0.006432695 | 0.971547 | 0.01235402
|  |  | 205992 | 1.001338 | 0.9994305 | 0.0003913349 | 0.9999501 | 0.2415329 | 0.9999457 | 0.1882656 |  |  | 430146 | 0.9927949 | 0.9866385 | 0.001457359 | 0.9959699 | 0.005173108 | 0.9959715 | 0.005741883 |  |  | 325260 | 0.976584 | 0.9670213 | 0.003671757 | 0.9806837 | 0.008106571 | 0.9806825 | 0.008343485 |  |  | 472680 | 0.9867858 | 0.9150489 | 0.00874662 | 0.9808272 | 0.003058415 | 0.9808233 | 0.009398443 |  |  | 773460 | 0.9688926 | 0.8678712 | 0.0134575 | 0.9715681 | 0.006431926 | 0.9715664 | 0.01235333
|  |  | 206292 | 1.002234 | 0.9994305 | 0.0003913349 | 0.9999501 | 0.2415329 | 0.9999457 | 0.1882656 |  |  | 430446 | 0.9937554 | 0.9866385 | 0.001457359 | 0.9959721 | 0.005172886 | 0.9959737 | 0.005741779 |  |  | 325560 | 0.978742 | 0.9670213 | 0.003671757 | 0.9807105 | 0.00810613 | 0.9807094 | 0.008342783 |  |  | 472980 | 0.9867858 | 0.9150489 | 0.00874662 | 0.9808347 | 0.003058146 | 0.9808308 | 0.009398296 |  |  | 773760 | 0.9599408 | 0.8678712 | 0.0134575 | 0.9715874 | 0.006431157 | 0.9715856 | 0.01235263
|  |  | 206592 | 1.001338 | 0.9994305 | 0.0003913349 | 0.9999501 | 0.2415329 | 0.9999457 | 0.1882656 |  |  | 430746 | 0.9927949 | 0.9866385 | 0.001457359 | 0.9959742 | 0.005172666 | 0.9959758 | 0.005741676 |  |  | 325860 | 0.977663 | 0.9670213 | 0.003671757 | 0.9807373 | 0.008105688 | 0.9807361 | 0.008342081 |  |  | 473280 | 0.9851043 | 0.9150489 | 0.00874662 | 0.9808422 | 0.003057878 | 0.9808382 | 0.00939815 |  |  | 774060 | 0.9621788 | 0.8678712 | 0.0134575 | 0.9716067 | 0.006430389 | 0.9716049 | 0.01235194
|  |  | 206892 | 1.002234 | 0.9994305 | 0.0003913349 | 0.9999501 | 0.2415329 | 0.9999457 | 0.1882656 |  |  | 431046 | 0.9937554 | 0.9866385 | 0.001457359 | 0.9959764 | 0.005172446 | 0.995978 | 0.005741574 |  |  | 326160 | 0.977663 | 0.9670213 | 0.003671757 | 0.9807641 | 0.008105246 | 0.9807629 | 0.008341378 |  |  | 473580 | 0.9867858 | 0.9150489 | 0.00874662 | 0.9808496 | 0.003057611 | 0.9808457 | 0.009398005 |  |  | 774360 | 0.9666547 | 0.8678712 | 0.0134575 | 0.971626 | 0.006429622 | 0.9716242 | 0.01235124
|  |  | 207192 | 1.001338 | 0.9994305 | 0.0003913349 | 0.9999501 | 0.2415329 | 0.9999457 | 0.1882656 |  |  | 431346 | 0.9937554 | 0.9866385 | 0.001457359 | 0.9959785 | 0.005172227 | 0.9959802 | 0.005741472 |  |  | 326460 | 0.978742 | 0.9670213 | 0.003671757 | 0.9807907 | 0.008104802 | 0.9807896 | 0.008340675 |  |  | 473880 | 0.9884672 | 0.9150489 | 0.00874662 | 0.980857 | 0.003057346 | 0.9808531 | 0.00939786 |  |  | 774660 | 0.9688926 | 0.8678712 | 0.0134575 | 0.9716452 | 0.006428856 | 0.9716434 | 0.01235055
|  |  | 207492 | 1.002234 | 0.9994305 | 0.0003913349 | 0.9999501 | 0.2415329 | 0.9999457 | 0.1882656 |  |  | 431646 | 0.9937554 | 0.9866385 | 0.001457359 | 0.9959807 | 0.00517201 | 0.9959823 | 0.00574137 |  |  | 326760 | 0.977663 | 0.9670213 | 0.003671757 | 0.9808174 | 0.008104359 | 0.9808162 | 0.00833997 |  |  | 474180 | 0.9884672 | 0.9150489 | 0.00874662 | 0.9808644 | 0.003057081 | 0.9808605 | 0.009397716 |  |  | 774960 | 0.9621788 | 0.8678712 | 0.0134575 | 0.9716644 | 0.006428091 | 0.9716626 | 0.01234986
|  |  | 207792 | 1.000442 | 0.9994305 | 0.0003913349 | 0.9999501 | 0.2415329 | 0.9999457 | 0.1882656 |  |  | 431946 | 0.9937554 | 0.9866385 | 0.001457359 | 0.9959828 | 0.005171793 | 0.9959844 | 0.005741269 |  |  | 327060 | 0.978742 | 0.9670213 | 0.003671757 | 0.980844 | 0.008103914 | 0.9808429 | 0.008339266 |  |  | 474480 | 0.9867858 | 0.9150489 | 0.00874662 | 0.9808718 | 0.003056818 | 0.9808678 | 0.009397573 |  |  | 775260 | 0.9621788 | 0.8678712 | 0.0134575 | 0.9716836 | 0.006427327 | 0.9716818 | 0.01234917
|  |  | 208092 | 1.001338 | 0.9994305 | 0.0003913349 | 0.9999501 | 0.2415329 | 0.9999457 | 0.1882656 |  |  | 432246 | 0.9937554 | 0.9866385 | 0.001457359 | 0.9959849 | 0.005171576 | 0.9959866 | 0.005741169 |  |  | 327360 | 0.979821 | 0.9670213 | 0.003671757 | 0.9808706 | 0.008103469 | 0.9808694 | 0.00833856 |  |  | 474780 | 0.9884672 | 0.9150489 | 0.00874662 | 0.9808791 | 0.003056555 | 0.9808752 | 0.009397431 |  |  | 775560 | 0.9621788 | 0.8678712 | 0.0134575 | 0.9717027 | 0.006426564 | 0.9717009 | 0.01234848
|  |  | 208392 | 1.002234 | 0.9994305 | 0.0003913349 | 0.9999501 | 0.2415329 | 0.9999457 | 0.1882656 |  |  | 432546 | 0.9947158 | 0.9866385 | 0.001457359 | 0.9959871 | 0.005171361 | 0.9959887 | 0.005741069 |  |  | 327660 | 0.978742 | 0.9670213 | 0.003671757 | 0.9808971 | 0.008103023 | 0.9808959 | 0.008337855 |  |  | 475080 | 0.9884672 | 0.9150489 | 0.00874662 | 0.9808864 | 0.003056294 | 0.9808825 | 0.00939729 |  |  | 775860 | 0.9644167 | 0.8678712 | 0.0134575 | 0.9717219 | 0.006425801 | 0.9717201 | 0.01234779
|  |  | 208692 | 1.002234 | 0.9994305 | 0.0003913349 | 0.9999501 | 0.2415329 | 0.9999457 | 0.1882656 |  |  | 432846 | 0.9937554 | 0.9866385 | 0.001457359 | 0.9959892 | 0.005171147 | 0.9959908 | 0.005740969 |  |  | 327960 | 0.977663 | 0.9670213 | 0.003671757 | 0.9809236 | 0.008102577 | 0.9809224 | 0.008337148 |  |  | 475380 | 0.9884672 | 0.9150489 | 0.00874662 | 0.9808937 | 0.003056034 | 0.9808898 | 0.009397149 |  |  | 776160 | 0.9644167 | 0.8678712 | 0.0134575 | 0.971741 | 0.00642504 | 0.9717392 | 0.0123471
|  |  | 208992 | 1.002234 | 0.9994305 | 0.0003913349 | 0.9999501 | 0.2415329 | 0.9999457 | 0.1882656 |  |  | 433146 | 0.9937554 | 0.9866385 | 0.001457359 | 0.9959913 | 0.005170933 | 0.995993 | 0.00574087 |  |  | 328260 | 0.976584 | 0.9670213 | 0.003671757 | 0.98095 | 0.00810213 | 0.9809489 | 0.008336441 |  |  | 475680 | 0.9884672 | 0.9150489 | 0.00874662 | 0.980901 | 0.003055775 | 0.9808971 | 0.009397009 |  |  | 776460 | 0.9621788 | 0.8678712 | 0.0134575 | 0.9717601 | 0.00642428 | 0.9717583 | 0.01234641
|  |  | 209292 | 1.002234 | 0.9994305 | 0.0003913349 | 0.9999501 | 0.2415329 | 0.9999457 | 0.1882656 |  |  | 433446 | 0.9937554 | 0.9866385 | 0.001457359 | 0.9959934 | 0.005170721 | 0.9959951 | 0.005740771 |  |  | 328560 | 0.977663 | 0.9670213 | 0.003671757 | 0.9809764 | 0.008101683 | 0.9809753 | 0.008335734 |  |  | 475980 | 0.9884672 | 0.9150489 | 0.00874662 | 0.9809083 | 0.003055517 | 0.9809043 | 0.009396869 |  |  | 776760 | 0.9599408 | 0.8678712 | 0.0134575 | 0.9717792 | 0.00642352 | 0.9717773 | 0.01234573
|  |  | 209592 | 1.002234 | 0.9994305 | 0.0003913349 | 0.9999501 | 0.2415329 | 0.9999457 | 0.1882656 |  |  | 433746 | 0.9937554 | 0.9866385 | 0.001457359 | 0.9959955 | 0.005170509 | 0.9959972 | 0.005740673 |  |  | 328860 | 0.976584 | 0.9670213 | 0.003671757 | 0.9810028 | 0.008101234 | 0.9810016 | 0.008335026 |  |  | 476280 | 0.9867858 | 0.9150489 | 0.00874662 | 0.9809156 | 0.00305526 | 0.9809116 | 0.009396731 |  |  | 777060 | 0.9599408 | 0.8678712 | 0.0134575 | 0.9717982 | 0.006422762 | 0.9717964 | 0.01234504
|  |  | 209892 | 1.001338 | 0.9994305 | 0.0003913349 | 0.9999501 | 0.2415329 | 0.9999457 | 0.1882656 |  |  | 434046 | 0.9937554 | 0.9866385 | 0.001457359 | 0.9959976 | 0.005170298 | 0.9959993 | 0.005740576 |  |  | 329160 | 0.976584 | 0.9670213 | 0.003671757 | 0.9810291 | 0.008100786 | 0.9810279 | 0.008334317 |  |  | 476580 | 0.9851043 | 0.9150489 | 0.00874662 | 0.9809228 | 0.003055004 | 0.9809188 | 0.009396593 |  |  | 777360 | 0.9644167 | 0.8678712 | 0.0134575 | 0.9718173 | 0.006422004 | 0.9718154 | 0.01234436
|  |  | 210192 | 1.001338 | 0.9994305 | 0.0003913349 | 0.9999501 | 0.2415329 | 0.9999457 | 0.1882656 |  |  | 434346 | 0.9937554 | 0.9866385 | 0.001457359 | 0.9959997 | 0.005170088 | 0.9960014 | 0.005740479 |  |  | 329460 | 0.978742 | 0.9670213 | 0.003671757 | 0.9810554 | 0.008100336 | 0.9810542 | 0.008333608 |  |  | 476880 | 0.9884672 | 0.9150489 | 0.00874662 | 0.98093 | 0.003054749 | 0.980926 | 0.009396456 |  |  | 777660 | 0.9644167 | 0.8678712 | 0.0134575 | 0.9718363 | 0.006421247 | 0.9718344 | 0.01234367
|  |  | 210492 | 1.001338 | 0.9994305 | 0.0003913349 | 0.9999501 | 0.2415329 | 0.9999457 | 0.1882656 |  |  | 434646 | 0.9937554 | 0.9866385 | 0.001457359 | 0.9960018 | 0.005169879 | 0.9960035 | 0.005740382 |  |  | 329760 | 0.977663 | 0.9670213 | 0.003671757 | 0.9810816 | 0.008099886 | 0.9810804 | 0.008332899 |  |  | 477180 | 0.9867858 | 0.9150489 | 0.00874662 | 0.9809372 | 0.003054496 | 0.9809332 | 0.009396319 |  |  | 777960 | 0.9644167 | 0.8678712 | 0.0134575 | 0.9718553 | 0.006420492 | 0.9718534 | 0.01234299
|  |  | 210792 | 1.002234 | 0.9994305 | 0.0003913349 | 0.9999501 | 0.2415329 | 0.9999457 | 0.1882656 |  |  | 434946 | 0.9927949 | 0.9866385 | 0.001457359 | 0.9960038 | 0.005169671 | 0.9960056 | 0.005740286 |  |  | 330060 | 0.977663 | 0.9670213 | 0.003671757 | 0.9811078 | 0.008099436 | 0.9811066 | 0.008332189 |  |  | 477480 | 0.9884672 | 0.9150489 | 0.00874662 | 0.9809444 | 0.003054243 | 0.9809404 | 0.009396184 |  |  | 778260 | 0.9711305 | 0.8678712 | 0.0134575 | 0.9718743 | 0.006419737 | 0.9718724 | 0.01234231
|  |  | 211092 | 1.002234 | 0.9994305 | 0.0003913349 | 0.9999501 | 0.2415329 | 0.9999457 | 0.1882656 |  |  | 435246 | 0.9937554 | 0.9866385 | 0.001457359 | 0.9960059 | 0.005169463 | 0.9960076 | 0.005740191 |  |  | 330360 | 0.976584 | 0.9670213 | 0.003671757 | 0.9811339 | 0.008098985 | 0.9811328 | 0.008331478 |  |  | 477780 | 0.9867858 | 0.9150489 | 0.00874662 | 0.9809515 | 0.003053991 | 0.9809475 | 0.009396049 |  |  | 778560 | 0.9644167 | 0.8678712 | 0.0134575 | 0.9718932 | 0.006418983 | 0.9718913 | 0.01234163
|  |  | 211392 | 1.001338 | 0.9994305 | 0.0003913349 | 0.9999501 | 0.2415329 | 0.9999457 | 0.1882656 |  |  | 435546 | 0.9927949 | 0.9866385 | 0.001457359 | 0.996008 | 0.005169256 | 0.9960097 | 0.005740096 |  |  | 330660 | 0.976584 | 0.9670213 | 0.003671757 | 0.98116 | 0.008098533 | 0.9811589 | 0.008330767 |  |  | 478080 | 0.9867858 | 0.9150489 | 0.00874662 | 0.9809586 | 0.003053741 | 0.9809546 | 0.009395914 |  |  | 778860 | 0.9644167 | 0.8678712 | 0.0134575 | 0.9719121 | 0.00641823 | 0.9719102 | 0.01234095
|  |  | 211692 | 1.001338 | 0.9994305 | 0.0003913349 | 0.9999501 | 0.2415329 | 0.9999457 | 0.1882656 |  |  | 435846 | 0.9937554 | 0.9866385 | 0.001457359 | 0.99601 | 0.005169051 | 0.9960118 | 0.005740001 |  |  | 330960 | 0.976584 | 0.9670213 | 0.003671757 | 0.9811861 | 0.008098081 | 0.9811849 | 0.008330056 |  |  | 478380 | 0.9884672 | 0.9150489 | 0.00874662 | 0.9809657 | 0.003053491 | 0.9809618 | 0.009395781 |  |  | 779160 | 0.9621788 | 0.8678712 | 0.0134575 | 0.971931 | 0.006417478 | 0.9719291 | 0.01234027
|  |  | 211992 | 1.001338 | 0.9994305 | 0.0003913349 | 0.9999501 | 0.2415329 | 0.9999457 | 0.1882656 |  |  | 436146 | 0.9947158 | 0.9866385 | 0.001457359 | 0.9960121 | 0.005168846 | 0.9960139 | 0.005739907 |  |  | 331260 | 0.977663 | 0.9670213 | 0.003671757 | 0.9812121 | 0.008097628 | 0.9812109 | 0.008329344 |  |  | 478680 | 0.9884672 | 0.9150489 | 0.00874662 | 0.9809728 | 0.003053243 | 0.9809688 | 0.009395648 |  |  | 779460 | 0.9688926 | 0.8678712 | 0.0134575 | 0.9719499 | 0.006416727 | 0.971948 | 0.01233959
|  |  | 212292 | 1.001338 | 0.9994305 | 0.0003913349 | 0.9999501 | 0.2415329 | 0.9999457 | 0.1882656 |  |  | 436446 | 0.9956763 | 0.9866385 | 0.001457359 | 0.9960142 | 0.005168642 | 0.9960159 | 0.005739813 |  |  | 331560 | 0.978742 | 0.9670213 | 0.003671757 | 0.9812381 | 0.008097175 | 0.9812369 | 0.008328631 |  |  | 478980 | 0.9884672 | 0.9150489 | 0.00874662 | 0.9809799 | 0.003052995 | 0.9809759 | 0.009395516 |  |  | 779760 | 0.9621788 | 0.8678712 | 0.0134575 | 0.9719688 | 0.006415977 | 0.9719669 | 0.01233891
|  |  | 212592 | 1.002234 | 0.9994305 | 0.0003913349 | 0.9999501 | 0.2415329 | 0.9999457 | 0.1882656 |  |  | 436746 | 0.9937554 | 0.9866385 | 0.001457359 | 0.9960162 | 0.005168438 | 0.996018 | 0.00573972 |  |  | 331860 | 0.976584 | 0.9670213 | 0.003671757 | 0.981264 | 0.008096721 | 0.9812629 | 0.008327919 |  |  | 479280 | 0.9867858 | 0.9150489 | 0.00874662 | 0.980987 | 0.003052749 | 0.980983 | 0.009395384 |  |  | 780060 | 0.9644167 | 0.8678712 | 0.0134575 | 0.9719876 | 0.006415228 | 0.9719857 | 0.01233823
|  |  | 212892 | 1.002234 | 0.9994305 | 0.0003913349 | 0.9999501 | 0.2415329 | 0.9999457 | 0.1882656 |  |  | 437046 | 0.9927949 | 0.9866385 | 0.001457359 | 0.9960182 | 0.005168236 | 0.99602 | 0.005739627 |  |  | 332160 | 0.977663 | 0.9670213 | 0.003671757 | 0.9812899 | 0.008096267 | 0.9812887 | 0.008327205 |  |  | 479580 | 0.9867858 | 0.9150489 | 0.00874662 | 0.980994 | 0.003052504 | 0.98099 | 0.009395254 |  |  | 780360 | 0.9688926 | 0.8678712 | 0.0134575 | 0.9720064 | 0.00641448 | 0.9720045 | 0.01233756
|  |  | 213192 | 1.002234 | 0.9994305 | 0.0003913349 | 0.9999501 | 0.2415329 | 0.9999457 | 0.1882656 |  |  | 437346 | 0.9927949 | 0.9866385 | 0.001457359 | 0.9960203 | 0.005168034 | 0.9960221 | 0.005739535 |  |  | 332460 | 0.978742 | 0.9670213 | 0.003671757 | 0.9813157 | 0.008095812 | 0.9813146 | 0.008326491 |  |  | 479880 | 0.9884672 | 0.9150489 | 0.00874662 | 0.981001 | 0.003052259 | 0.980997 | 0.009395123 |  |  | 780660 | 0.9688926 | 0.8678712 | 0.0134575 | 0.9720252 | 0.006413733 | 0.9720233 | 0.01233688
|  |  | 213492 | 1.002234 | 0.9994305 | 0.0003913349 | 0.9999501 | 0.2415329 | 0.9999457 | 0.1882656 |  |  | 437646 | 0.9937554 | 0.9866385 | 0.001457359 | 0.9960223 | 0.005167834 | 0.9960241 | 0.005739443 |  |  | 332760 | 0.977663 | 0.9670213 | 0.003671757 | 0.9813415 | 0.008095356 | 0.9813404 | 0.008325777 |  |  | 480180 | 0.9884672 | 0.9150489 | 0.00874662 | 0.981008 | 0.003052016 | 0.981004 | 0.009394994 |  |  | 780960 | 0.9666547 | 0.8678712 | 0.0134575 | 0.972044 | 0.006412986 | 0.9720421 | 0.01233621
|  |  | 213792 | 1.002234 | 0.9994305 | 0.0003913349 | 0.9999501 | 0.2415329 | 0.9999457 | 0.1882656 |  |  | 437946 | 0.9937554 | 0.9866385 | 0.001457359 | 0.9960243 | 0.005167634 | 0.9960261 | 0.005739352 |  |  | 333060 | 0.976584 | 0.9670213 | 0.003671757 | 0.9813673 | 0.0080949 | 0.9813662 | 0.008325063 |  |  | 480480 | 0.9851043 | 0.9150489 | 0.00874662 | 0.981015 | 0.003051774 | 0.981011 | 0.009394865 |  |  | 781260 | 0.9621788 | 0.8678712 | 0.0134575 | 0.9720628 | 0.006412241 | 0.9720608 | 0.01233554
|  |  | 214092 | 1.002234 | 0.9994305 | 0.0003913349 | 0.9999501 | 0.2415329 | 0.9999457 | 0.1882656 |  |  | 438246 | 0.9937554 | 0.9866385 | 0.001457359 | 0.9960264 | 0.005167435 | 0.9960282 | 0.005739261 |  |  | 333360 | 0.976584 | 0.9670213 | 0.003671757 | 0.981393 | 0.008094444 | 0.9813919 | 0.008324348 |  |  | 480780 | 0.9901487 | 0.9150489 | 0.00874662 | 0.9810219 | 0.003051533 | 0.9810179 | 0.009394737 |  |  | 781560 | 0.9599408 | 0.8678712 | 0.0134575 | 0.9720815 | 0.006411496 | 0.9720795 | 0.01233487
|  |  | 214392 | 1.001338 | 0.9994305 | 0.0003913349 | 0.9999501 | 0.2415329 | 0.9999457 | 0.1882656 |  |  | 438546 | 0.9927949 | 0.9866385 | 0.001457359 | 0.9960284 | 0.005167236 | 0.9960302 | 0.005739171 |  |  | 333660 | 0.978742 | 0.9670213 | 0.003671757 | 0.9814187 | 0.008093987 | 0.9814176 | 0.008323632 |  |  | 481080 | 0.9918302 | 0.9150489 | 0.00874662 | 0.9810289 | 0.003051292 | 0.9810249 | 0.00939461 |  |  | 781860 | 0.9644167 | 0.8678712 | 0.0134575 | 0.9721002 | 0.006410753 | 0.9720982 | 0.0123342
|  |  | 214692 | 1.002234 | 0.9994305 | 0.0003913349 | 0.9999501 | 0.2415329 | 0.9999457 | 0.1882656 |  |  | 438846 | 0.9937554 | 0.9866385 | 0.001457359 | 0.9960304 | 0.005167039 | 0.9960322 | 0.005739081 |  |  | 333960 | 0.978742 | 0.9670213 | 0.003671757 | 0.9814444 | 0.008093529 | 0.9814432 | 0.008322916 |  |  | 481380 | 0.9901487 | 0.9150489 | 0.00874662 | 0.9810358 | 0.003051053 | 0.9810318 | 0.009394483 |  |  | 782160 | 0.9666547 | 0.8678712 | 0.0134575 | 0.9721189 | 0.00641001 | 0.9721169 | 0.01233353
|  |  | 214992 | 1.00313 | 0.9994305 | 0.0003913349 | 0.9999501 | 0.2415329 | 0.9999457 | 0.1882656 |  |  | 439146 | 0.9937554 | 0.9866385 | 0.001457359 | 0.9960324 | 0.005166842 | 0.9960342 | 0.005738991 |  |  | 334260 | 0.977663 | 0.9670213 | 0.003671757 | 0.98147 | 0.008093071 | 0.9814688 | 0.0083222 |  |  | 481680 | 0.9851043 | 0.9150489 | 0.00874662 | 0.9810427 | 0.003050815 | 0.9810387 | 0.009394357 |  |  | 782460 | 0.9621788 | 0.8678712 | 0.0134575 | 0.9721376 | 0.006409268 | 0.9721356 | 0.01233286
|  |  | 215292 | 1.00313 | 0.9994305 | 0.0003913349 | 0.9999501 | 0.2415329 | 0.9999457 | 0.1882656 |  |  | 439446 | 0.9927949 | 0.9866385 | 0.001457359 | 0.9960344 | 0.005166646 | 0.9960362 | 0.005738902 |  |  | 334560 | 0.977663 | 0.9670213 | 0.003671757 | 0.9814955 | 0.008092613 | 0.9814944 | 0.008321483 |  |  | 481980 | 0.9884672 | 0.9150489 | 0.00874662 | 0.9810496 | 0.003050578 | 0.9810455 | 0.009394232 |  |  | 782760 | 0.953227 | 0.8678712 | 0.0134575 | 0.9721562 | 0.006408527 | 0.9721542 | 0.01233219
|  |  | 215592 | 1.002234 | 0.9994305 | 0.0003913349 | 0.9999501 | 0.2415329 | 0.9999457 | 0.1882656 |  |  | 439746 | 0.9937554 | 0.9866385 | 0.001457359 | 0.9960364 | 0.005166451 | 0.9960382 | 0.005738814 |  |  | 334860 | 0.977663 | 0.9670213 | 0.003671757 | 0.981521 | 0.008092154 | 0.9815199 | 0.008320766 |  |  | 482280 | 0.9901487 | 0.9150489 | 0.00874662 | 0.9810565 | 0.003050342 | 0.9810524 | 0.009394107 |  |  | 783060 | 0.9621788 | 0.8678712 | 0.0134575 | 0.9721748 | 0.006407788 | 0.9721728 | 0.01233152
|  |  | 215892 | 1.002234 | 0.9994305 | 0.0003913349 | 0.9999501 | 0.2415329 | 0.9999457 | 0.1882656 |  |  | 440046 | 0.9947158 | 0.9866385 | 0.001457359 | 0.9960384 | 0.005166257 | 0.9960402 | 0.005738726 |  |  | 335160 | 0.978742 | 0.9670213 | 0.003671757 | 0.9815465 | 0.008091694 | 0.9815454 | 0.008320049 |  |  | 482580 | 0.9901487 | 0.9150489 | 0.00874662 | 0.9810633 | 0.003050106 | 0.9810592 | 0.009393983 |  |  | 783360 | 0.9621788 | 0.8678712 | 0.0134575 | 0.9721934 | 0.006407049 | 0.9721914 | 0.01233085
|  |  | 216192 | 1.002234 | 0.9994305 | 0.0003913349 | 0.9999501 | 0.2415329 | 0.9999457 | 0.1882656 |  |  | 440346 | 0.9937554 | 0.9866385 | 0.001457359 | 0.9960403 | 0.005166064 | 0.9960422 | 0.005738638 |  |  | 335460 | 0.978742 | 0.9670213 | 0.003671757 | 0.9815719 | 0.008091235 | 0.9815708 | 0.008319331 |  |  | 482880 | 0.9867858 | 0.9150489 | 0.00874662 | 0.9810701 | 0.003049872 | 0.9810661 | 0.00939386 |  |  | 783660 | 0.9666547 | 0.8678712 | 0.0134575 | 0.972212 | 0.006406311 | 0.97221 | 0.01233019
|  |  | 216492 | 1.000442 | 0.9994305 | 0.0003913349 | 0.9999501 | 0.2415329 | 0.9999457 | 0.1882656 |  |  | 440646 | 0.9927949 | 0.9866385 | 0.001457359 | 0.9960423 | 0.005165871 | 0.9960442 | 0.005738551 |  |  | 335760 | 0.977663 | 0.9670213 | 0.003671757 | 0.9815973 | 0.008090774 | 0.9815962 | 0.008318613 |  |  | 483180 | 0.9884672 | 0.9150489 | 0.00874662 | 0.9810769 | 0.003049639 | 0.9810729 | 0.009393737 |  |  | 783960 | 0.9666547 | 0.8678712 | 0.0134575 | 0.9722306 | 0.006405574 | 0.9722286 | 0.01232952
|  |  | 216792 | 1.002234 | 0.9994305 | 0.0003913349 | 0.9999501 | 0.2415329 | 0.9999457 | 0.1882656 |  |  | 440946 | 0.9937554 | 0.9866385 | 0.001457359 | 0.9960443 | 0.005165679 | 0.9960462 | 0.005738464 |  |  | 336060 | 0.977663 | 0.9670213 | 0.003671757 | 0.9816227 | 0.008090313 | 0.9816215 | 0.008317894 |  |  | 483480 | 0.9918302 | 0.9150489 | 0.00874662 | 0.9810837 | 0.003049407 | 0.9810796 | 0.009393615 |  |  | 784260 | 0.9644167 | 0.8678712 | 0.0134575 | 0.9722491 | 0.006404837 | 0.9722471 | 0.01232886
|  |  | 217092 | 1.002234 | 0.9994305 | 0.0003913349 | 0.9999501 | 0.2415329 | 0.9999457 | 0.1882656 |  |  | 441246 | 0.9947158 | 0.9866385 | 0.001457359 | 0.9960463 | 0.005165488 | 0.9960481 | 0.005738378 |  |  | 336360 | 0.977663 | 0.9670213 | 0.003671757 | 0.981648 | 0.008089852 | 0.9816469 | 0.008317175 |  |  | 483780 | 0.9901487 | 0.9150489 | 0.00874662 | 0.9810905 | 0.003049176 | 0.9810864 | 0.009393494 |  |  | 784560 | 0.9577029 | 0.8678712 | 0.0134575 | 0.9722676 | 0.006404102 | 0.9722656 | 0.0123282
|  |  | 217392 | 1.002234 | 0.9994305 | 0.0003913349 | 0.9999501 | 0.2415329 | 0.9999457 | 0.1882656 |  |  | 441546 | 0.9947158 | 0.9866385 | 0.001457359 | 0.9960482 | 0.005165298 | 0.9960501 | 0.005738292 |  |  | 336660 | 0.978742 | 0.9670213 | 0.003671757 | 0.9816733 | 0.00808939 | 0.9816721 | 0.008316456 |  |  | 484080 | 0.9884672 | 0.9150489 | 0.00874662 | 0.9810972 | 0.003048945 | 0.9810932 | 0.009393373 |  |  | 784860 | 0.9577029 | 0.8678712 | 0.0134575 | 0.9722861 | 0.006403368 | 0.9722841 | 0.01232754
|  |  | 217692 | 1.002234 | 0.9994305 | 0.0003913349 | 0.9999501 | 0.2415329 | 0.9999457 | 0.1882656 |  |  | 441846 | 0.9947158 | 0.9866385 | 0.001457359 | 0.9960502 | 0.005165108 | 0.9960521 | 0.005738207 |  |  | 336960 | 0.978742 | 0.9670213 | 0.003671757 | 0.9816985 | 0.008088928 | 0.9816974 | 0.008315736 |  |  | 484380 | 0.9935117 | 0.9150489 | 0.00874662 | 0.981104 | 0.003048716 | 0.9810999 | 0.009393253 |  |  | 785160 | 0.9666547 | 0.8678712 | 0.0134575 | 0.9723046 | 0.006402634 | 0.9723026 | 0.01232687
|  |  | 217992 | 1.004026 | 0.9994305 | 0.0003913349 | 0.9999501 | 0.2415329 | 0.9999457 | 0.1882656 |  |  | 442146 | 0.9956763 | 0.9866385 | 0.001457359 | 0.9960521 | 0.00516492 | 0.996054 | 0.005738122 |  |  | 337260 | 0.978742 | 0.9670213 | 0.003671757 | 0.9817237 | 0.008088466 | 0.9817225 | 0.008315016 |  |  | 484680 | 0.9935117 | 0.9150489 | 0.00874662 | 0.9811107 | 0.003048488 | 0.9811066 | 0.009393134 |  |  | 785460 | 0.9666547 | 0.8678712 | 0.0134575 | 0.9723231 | 0.006401902 | 0.972321 | 0.01232621
|  |  | 218292 | 1.002234 | 0.9994305 | 0.0003913349 | 0.9999501 | 0.2415329 | 0.9999457 | 0.1882656 |  |  | 442446 | 0.9937554 | 0.9866385 | 0.001457359 | 0.9960541 | 0.005164732 | 0.996056 | 0.005738037 |  |  | 337560 | 0.979821 | 0.9670213 | 0.003671757 | 0.9817488 | 0.008088002 | 0.9817477 | 0.008314296 |  |  | 484980 | 0.9884672 | 0.9150489 | 0.00874662 | 0.9811174 | 0.00304826 | 0.9811133 | 0.009393015 |  |  | 785760 | 0.9688926 | 0.8678712 | 0.0134575 | 0.9723415 | 0.00640117 | 0.9723395 | 0.01232555
|  |  | 218592 | 1.002234 | 0.9994305 | 0.0003913349 | 0.9999501 | 0.2415329 | 0.9999457 | 0.1882656 |  |  | 442746 | 0.9937554 | 0.9866385 | 0.001457359 | 0.996056 | 0.005164545 | 0.9960579 | 0.005737953 |  |  | 337860 | 0.977663 | 0.9670213 | 0.003671757 | 0.9817739 | 0.008087539 | 0.9817728 | 0.008313576 |  |  | 485280 | 0.9918302 | 0.9150489 | 0.00874662 | 0.9811241 | 0.003048034 | 0.98112 | 0.009392897 |  |  | 786060 | 0.9599408 | 0.8678712 | 0.0134575 | 0.9723599 | 0.00640044 | 0.9723579 | 0.0123249
|  |  | 218892 | 1.001338 | 0.9994305 | 0.0003913349 | 0.9999501 | 0.2415329 | 0.9999457 | 0.1882656 |  |  | 443046 | 0.9947158 | 0.9866385 | 0.001457359 | 0.9960579 | 0.005164358 | 0.9960599 | 0.00573787 |  |  | 338160 | 0.978742 | 0.9670213 | 0.003671757 | 0.981799 | 0.008087075 | 0.9817979 | 0.008312855 |  |  | 485580 | 0.9918302 | 0.9150489 | 0.00874662 | 0.9811307 | 0.003047809 | 0.9811266 | 0.009392779 |  |  | 786360 | 0.9621788 | 0.8678712 | 0.0134575 | 0.9723783 | 0.00639971 | 0.9723762 | 0.01232424
|  |  | 219192 | 1.00313 | 0.9994305 | 0.0003913349 | 0.9999501 | 0.2415329 | 0.9999457 | 0.1882656 |  |  | 443346 | 0.9927949 | 0.9866385 | 0.001457359 | 0.9960599 | 0.005164173 | 0.9960618 | 0.005737786 |  |  | 338460 | 0.977663 | 0.9670213 | 0.003671757 | 0.981824 | 0.008086611 | 0.9818229 | 0.008312133 |  |  | 485880 | 0.9935117 | 0.9150489 | 0.00874662 | 0.9811374 | 0.003047584 | 0.9811333 | 0.009392662 |  |  | 786660 | 0.9621788 | 0.8678712 | 0.0134575 | 0.9723967 | 0.006398981 | 0.9723946 | 0.01232358
|  |  | 219492 | 1.002234 | 0.9994305 | 0.0003913349 | 0.9999501 | 0.2415329 | 0.9999457 | 0.1882656 |  |  | 443646 | 0.9927949 | 0.9866385 | 0.001457359 | 0.9960618 | 0.005163988 | 0.9960637 | 0.005737704 |  |  | 338760 | 0.979821 | 0.9670213 | 0.003671757 | 0.981849 | 0.008086146 | 0.9818479 | 0.008311412 |  |  | 486180 | 0.9918302 | 0.9150489 | 0.00874662 | 0.981144 | 0.003047361 | 0.9811399 | 0.009392546 |  |  | 786960 | 0.9644167 | 0.8678712 | 0.0134575 | 0.972415 | 0.006398253 | 0.972413 | 0.01232293
|  |  | 219792 | 1.001338 | 0.9994305 | 0.0003913349 | 0.9999501 | 0.2415329 | 0.9999457 | 0.1882656 |  |  | 443946 | 0.9937554 | 0.9866385 | 0.001457359 | 0.9960637 | 0.005163804 | 0.9960657 | 0.005737621 |  |  | 339060 | 0.979821 | 0.9670213 | 0.003671757 | 0.9818739 | 0.008085681 | 0.9818728 | 0.00831069 |  |  | 486480 | 0.9918302 | 0.9150489 | 0.00874662 | 0.9811506 | 0.003047138 | 0.9811465 | 0.00939243 |  |  | 787260 | 0.9644167 | 0.8678712 | 0.0134575 | 0.9724334 | 0.006397526 | 0.9724313 | 0.01232227
|  |  | 220092 | 1.001338 | 0.9994305 | 0.0003913349 | 0.9999501 | 0.2415329 | 0.9999457 | 0.1882656 |  |  | 444246 | 0.9937554 | 0.9866385 | 0.001457359 | 0.9960656 | 0.005163621 | 0.9960676 | 0.005737539 |  |  | 339360 | 0.978742 | 0.9670213 | 0.003671757 | 0.9818988 | 0.008085215 | 0.9818977 | 0.008309968 |  |  | 486780 | 0.9918302 | 0.9150489 | 0.00874662 | 0.9811572 | 0.003046916 | 0.9811531 | 0.009392315 |  |  | 787560 | 0.9621788 | 0.8678712 | 0.0134575 | 0.9724517 | 0.0063968 | 0.9724496 | 0.01232162
|  |  | 220392 | 1.001338 | 0.9994305 | 0.0003913349 | 0.9999501 | 0.2415329 | 0.9999457 | 0.1882656 |  |  | 444546 | 0.9937554 | 0.9866385 | 0.001457359 | 0.9960675 | 0.005163438 | 0.9960695 | 0.005737458 |  |  | 339660 | 0.977663 | 0.9670213 | 0.003671757 | 0.9819237 | 0.008084749 | 0.9819226 | 0.008309246 |  |  | 487080 | 0.9935117 | 0.9150489 | 0.00874662 | 0.9811638 | 0.003046696 | 0.9811596 | 0.009392201 |  |  | 787860 | 0.9644167 | 0.8678712 | 0.0134575 | 0.97247 | 0.006396075 | 0.9724679 | 0.01232096
|  |  | 220692 | 1.002234 | 0.9994305 | 0.0003913349 | 0.9999501 | 0.2415329 | 0.9999457 | 0.1882656 |  |  | 444846 | 0.9927949 | 0.9866385 | 0.001457359 | 0.9960694 | 0.005163256 | 0.9960714 | 0.005737377 |  |  | 339960 | 0.978742 | 0.9670213 | 0.003671757 | 0.9819485 | 0.008084283 | 0.9819474 | 0.008308523 |  |  | 487380 | 0.9935117 | 0.9150489 | 0.00874662 | 0.9811703 | 0.003046476 | 0.9811662 | 0.009392087 |  |  | 788160 | 0.9621788 | 0.8678712 | 0.0134575 | 0.9724882 | 0.006395351 | 0.9724861 | 0.01232031
|  |  | 220992 | 1.00313 | 0.9994305 | 0.0003913349 | 0.9999501 | 0.2415329 | 0.9999457 | 0.1882656 |  |  | 445146 | 0.9937554 | 0.9866385 | 0.001457359 | 0.9960713 | 0.005163075 | 0.9960733 | 0.005737296 |  |  | 340260 | 0.978742 | 0.9670213 | 0.003671757 | 0.9819733 | 0.008083816 | 0.9819722 | 0.0083078 |  |  | 487680 | 0.9918302 | 0.9150489 | 0.00874662 | 0.9811768 | 0.003046257 | 0.9811727 | 0.009391974 |  |  | 788460 | 0.9621788 | 0.8678712 | 0.0134575 | 0.9725065 | 0.006394627 | 0.9725044 | 0.01231966
|  |  | 221292 | 1.002234 | 0.9994305 | 0.0003913349 | 0.9999501 | 0.2415329 | 0.9999457 | 0.1882656 |  |  | 445446 | 0.9937554 | 0.9866385 | 0.001457359 | 0.9960732 | 0.005162895 | 0.9960752 | 0.005737216 |  |  | 340560 | 0.977663 | 0.9670213 | 0.003671757 | 0.9819981 | 0.008083349 | 0.9819969 | 0.008307077 |  |  | 487980 | 0.9918302 | 0.9150489 | 0.00874662 | 0.9811834 | 0.003046039 | 0.9811792 | 0.009391862 |  |  | 788760 | 0.9599408 | 0.8678712 | 0.0134575 | 0.9725247 | 0.006393905 | 0.9725226 | 0.01231901
|  |  | 221592 | 1.001338 | 0.9994305 | 0.0003913349 | 0.9999501 | 0.2415329 | 0.9999457 | 0.1882656 |  |  | 445746 | 0.9927949 | 0.9866385 | 0.001457359 | 0.9960751 | 0.005162716 | 0.9960771 | 0.005737136 |  |  | 340860 | 0.977663 | 0.9670213 | 0.003671757 | 0.9820228 | 0.008082882 | 0.9820216 | 0.008306353 |  |  | 488280 | 0.9918302 | 0.9150489 | 0.00874662 | 0.9811899 | 0.003045822 | 0.9811857 | 0.00939175 |  |  | 789060 | 0.9621788 | 0.8678712 | 0.0134575 | 0.9725429 | 0.006393183 | 0.9725408 | 0.01231836
|  |  | 221892 | 1.00313 | 0.9994305 | 0.0003913349 | 0.9999501 | 0.2415329 | 0.9999457 | 0.1882656 |  |  | 446046 | 0.9927949 | 0.9866385 | 0.001457359 | 0.996077 | 0.005162537 | 0.996079 | 0.005737057 |  |  | 341160 | 0.978742 | 0.9670213 | 0.003671757 | 0.9820474 | 0.008082414 | 0.9820463 | 0.008305629 |  |  | 488580 | 0.9918302 | 0.9150489 | 0.00874662 | 0.9811963 | 0.003045606 | 0.9811922 | 0.009391639 |  |  | 789360 | 0.9644167 | 0.8678712 | 0.0134575 | 0.9725611 | 0.006392463 | 0.9725589 | 0.01231771
|  |  | 222192 | 1.002234 | 0.9994305 | 0.0003913349 | 0.9999501 | 0.2415329 | 0.9999457 | 0.1882656 |  |  | 446346 | 0.9937554 | 0.9866385 | 0.001457359 | 0.9960789 | 0.005162359 | 0.9960809 | 0.005736978 |  |  | 341460 | 0.978742 | 0.9670213 | 0.003671757 | 0.982072 | 0.008081946 | 0.9820709 | 0.008304905 |  |  | 488880 | 0.9918302 | 0.9150489 | 0.00874662 | 0.9812028 | 0.003045391 | 0.9811986 | 0.009391528 |  |  | 789660 | 0.9644167 | 0.8678712 | 0.0134575 | 0.9725793 | 0.006391743 | 0.9725771 | 0.01231707
|  |  | 222492 | 1.00313 | 0.9994305 | 0.0003913349 | 0.9999501 | 0.2415329 | 0.9999457 | 0.1882656 |  |  | 446646 | 0.9937554 | 0.9866385 | 0.001457359 | 0.9960808 | 0.005162182 | 0.9960828 | 0.0057369 |  |  | 341760 | 0.978742 | 0.9670213 | 0.003671757 | 0.9820966 | 0.008081477 | 0.9820955 | 0.008304181 |  |  | 489180 | 0.9918302 | 0.9150489 | 0.00874662 | 0.9812093 | 0.003045177 | 0.9812051 | 0.009391418 |  |  | 789960 | 0.9599408 | 0.8678712 | 0.0134575 | 0.9725974 | 0.006391024 | 0.9725952 | 0.01231642
|  |  | 222792 | 1.00313 | 0.9994305 | 0.0003913349 | 0.9999501 | 0.2415329 | 0.9999457 | 0.1882656 |  |  | 446946 | 0.9947158 | 0.9866385 | 0.001457359 | 0.9960826 | 0.005162005 | 0.9960847 | 0.005736822 |  |  | 342060 | 0.979821 | 0.9670213 | 0.003671757 | 0.9821212 | 0.008081008 | 0.9821201 | 0.008303457 |  |  | 489480 | 0.9918302 | 0.9150489 | 0.00874662 | 0.9812157 | 0.003044964 | 0.9812115 | 0.009391308 |  |  | 790260 | 0.9621788 | 0.8678712 | 0.0134575 | 0.9726155 | 0.006390306 | 0.9726133 | 0.01231577
|  |  | 223092 | 1.00313 | 0.9994305 | 0.0003913349 | 0.9999501 | 0.2415329 | 0.9999457 | 0.1882656 |  |  | 447246 | 0.9937554 | 0.9866385 | 0.001457359 | 0.9960845 | 0.00516183 | 0.9960865 | 0.005736744 |  |  | 342360 | 0.977663 | 0.9670213 | 0.003671757 | 0.9821457 | 0.008080539 | 0.9821446 | 0.008302732 |  |  | 489780 | 0.9884672 | 0.9150489 | 0.00874662 | 0.9812221 | 0.003044751 | 0.9812179 | 0.009391199 |  |  | 790560 | 0.9577029 | 0.8678712 | 0.0134575 | 0.9726336 | 0.006389589 | 0.9726314 | 0.01231513
|  |  | 223392 | 1.002234 | 0.9994305 | 0.0003913349 | 0.9999501 | 0.2415329 | 0.9999457 | 0.1882656 |  |  | 447546 | 0.9947158 | 0.9866385 | 0.001457359 | 0.9960864 | 0.005161655 | 0.9960884 | 0.005736667 |  |  | 342660 | 0.979821 | 0.9670213 | 0.003671757 | 0.9821701 | 0.00808007 | 0.982169 | 0.008302007 |  |  | 490080 | 0.9935117 | 0.9150489 | 0.00874662 | 0.9812285 | 0.00304454 | 0.9812243 | 0.009391091 |  |  | 790860 | 0.9644167 | 0.8678712 | 0.0134575 | 0.9726517 | 0.006388873 | 0.9726495 | 0.01231448
|  |  | 223692 | 1.00313 | 0.9994305 | 0.0003913349 | 0.9999501 | 0.2415329 | 0.9999457 | 0.1882656 |  |  | 447846 | 0.9937554 | 0.9866385 | 0.001457359 | 0.9960882 | 0.00516148 | 0.9960903 | 0.00573659 |  |  | 342960 | 0.978742 | 0.9670213 | 0.003671757 | 0.9821946 | 0.0080796 | 0.9821935 | 0.008301282 |  |  | 490380 | 0.9935117 | 0.9150489 | 0.00874662 | 0.9812349 | 0.003044329 | 0.9812307 | 0.009390983 |  |  | 791160 | 0.9666547 | 0.8678712 | 0.0134575 | 0.9726698 | 0.006388158 | 0.9726676 | 0.01231384
|  |  | 223992 | 1.00313 | 0.9994305 | 0.0003913349 | 0.9999501 | 0.2415329 | 0.9999457 | 0.1882656 |  |  | 448146 | 0.9937554 | 0.9866385 | 0.001457359 | 0.9960901 | 0.005161307 | 0.9960921 | 0.005736513 |  |  | 343260 | 0.977663 | 0.9670213 | 0.003671757 | 0.9822189 | 0.008079129 | 0.9822178 | 0.008300557 |  |  | 490680 | 0.9935117 | 0.9150489 | 0.00874662 | 0.9812412 | 0.00304412 | 0.981237 | 0.009390876 |  |  | 791460 | 0.9666547 | 0.8678712 | 0.0134575 | 0.9726878 | 0.006387444 | 0.9726856 | 0.0123132
|  |  | 224292 | 1.002234 | 0.9994305 | 0.0003913349 | 0.9999501 | 0.2415329 | 0.9999457 | 0.1882656 |  |  | 448446 | 0.9947158 | 0.9866385 | 0.001457359 | 0.9960919 | 0.005161134 | 0.996094 | 0.005736437 |  |  | 343560 | 0.979821 | 0.9670213 | 0.003671757 | 0.9822433 | 0.008078659 | 0.9822422 | 0.008299831 |  |  | 490980 | 0.9935117 | 0.9150489 | 0.00874662 | 0.9812476 | 0.003043911 | 0.9812434 | 0.00939077 |  |  | 791760 | 0.9621788 | 0.8678712 | 0.0134575 | 0.9727058 | 0.006386731 | 0.9727036 | 0.01231256
|  |  | 224592 | 1.002234 | 0.9994305 | 0.0003913349 | 0.9999501 | 0.2415329 | 0.9999457 | 0.1882656 |  |  | 448746 | 0.9947158 | 0.9866385 | 0.001457359 | 0.9960938 | 0.005160962 | 0.9960958 | 0.005736362 |  |  | 343860 | 0.979821 | 0.9670213 | 0.003671757 | 0.9822676 | 0.008078188 | 0.9822665 | 0.008299105 |  |  | 491280 | 0.9918302 | 0.9150489 | 0.00874662 | 0.9812539 | 0.003043703 | 0.9812497 | 0.009390664 |  |  | 792060 | 0.9644167 | 0.8678712 | 0.0134575 | 0.9727238 | 0.006386018 | 0.9727216 | 0.01231192
|  |  | 224892 | 1.002234 | 0.9994305 | 0.0003913349 | 0.9999501 | 0.2415329 | 0.9999457 | 0.1882656 |  |  | 449046 | 0.9947158 | 0.9866385 | 0.001457359 | 0.9960956 | 0.005160791 | 0.9960977 | 0.005736287 |  |  | 344160 | 0.976584 | 0.9670213 | 0.003671757 | 0.9822919 | 0.008077717 | 0.9822908 | 0.008298379 |  |  | 491580 | 0.9935117 | 0.9150489 | 0.00874662 | 0.9812602 | 0.003043496 | 0.981256 | 0.009390559 |  |  | 792360 | 0.9599408 | 0.8678712 | 0.0134575 | 0.9727418 | 0.006385307 | 0.9727396 | 0.01231128
|  |  | 225192 | 1.002234 | 0.9994305 | 0.0003913349 | 0.9999501 | 0.2415329 | 0.9999457 | 0.1882656 |  |  | 449346 | 0.9947158 | 0.9866385 | 0.001457359 | 0.9960974 | 0.00516062 | 0.9960995 | 0.005736212 |  |  | 344460 | 0.978742 | 0.9670213 | 0.003671757 | 0.9823161 | 0.008077245 | 0.982315 | 0.008297653 |  |  | 491880 | 0.9935117 | 0.9150489 | 0.00874662 | 0.9812665 | 0.00304329 | 0.9812623 | 0.009390454 |  |  | 792660 | 0.9644167 | 0.8678712 | 0.0134575 | 0.9727597 | 0.006384596 | 0.9727575 | 0.01231064
|  |  | 225492 | 1.00313 | 0.9994305 | 0.0003913349 | 0.9999501 | 0.2415329 | 0.9999457 | 0.1882656 |  |  | 449646 | 0.9937554 | 0.9866385 | 0.001457359 | 0.9960992 | 0.00516045 | 0.9961013 | 0.005736137 |  |  | 344760 | 0.978742 | 0.9670213 | 0.003671757 | 0.9823403 | 0.008076773 | 0.9823392 | 0.008296927 |  |  | 492180 | 0.9918302 | 0.9150489 | 0.00874662 | 0.9812727 | 0.003043085 | 0.9812685 | 0.00939035 |  |  | 792960 | 0.9577029 | 0.8678712 | 0.0134575 | 0.9727777 | 0.006383886 | 0.9727754 | 0.01231
|  |  | 225792 | 1.00313 | 0.9994305 | 0.0003913349 | 0.9999501 | 0.2415329 | 0.9999457 | 0.1882656 |  |  | 449946 | 0.9937554 | 0.9866385 | 0.001457359 | 0.9961011 | 0.005160281 | 0.9961031 | 0.005736063 |  |  | 345060 | 0.978742 | 0.9670213 | 0.003671757 | 0.9823644 | 0.008076301 | 0.9823633 | 0.0082962 |  |  | 492480 | 0.9918302 | 0.9150489 | 0.00874662 | 0.981279 | 0.003042881 | 0.9812748 | 0.009390246 |  |  | 793260 | 0.9666547 | 0.8678712 | 0.0134575 | 0.9727956 | 0.006383177 | 0.9727934 | 0.01230936
|  |  | 226092 | 1.002234 | 0.9994305 | 0.0003913349 | 0.9999501 | 0.2415329 | 0.9999457 | 0.1882656 |  |  | 450246 | 0.9956763 | 0.9866385 | 0.001457359 | 0.9961029 | 0.005160112 | 0.996105 | 0.00573599 |  |  | 345360 | 0.9809 | 0.9670213 | 0.003671757 | 0.9823885 | 0.008075829 | 0.9823874 | 0.008295474 |  |  | 492780 | 0.9935117 | 0.9150489 | 0.00874662 | 0.9812852 | 0.003042677 | 0.981281 | 0.009390143 |  |  | 793560 | 0.9688926 | 0.8678712 | 0.0134575 | 0.9728135 | 0.00638247 | 0.9728112 | 0.01230873
|  |  | 226392 | 1.002234 | 0.9994305 | 0.0003913349 | 0.9999501 | 0.2415329 | 0.9999457 | 0.1882656 |  |  | 450546 | 0.9937554 | 0.9866385 | 0.001457359 | 0.9961047 | 0.005159945 | 0.9961068 | 0.005735917 |  |  | 345660 | 0.977663 | 0.9670213 | 0.003671757 | 0.9824126 | 0.008075356 | 0.9824115 | 0.008294747 |  |  | 493080 | 0.9951932 | 0.9150489 | 0.00874662 | 0.9812915 | 0.003042475 | 0.9812872 | 0.009390041 |  |  | 793860 | 0.9688926 | 0.8678712 | 0.0134575 | 0.9728314 | 0.006381763 | 0.9728291 | 0.01230809
|  |  | 226692 | 1.00313 | 0.9994305 | 0.0003913349 | 0.9999501 | 0.2415329 | 0.9999457 | 0.1882656 |  |  | 450846 | 0.9937554 | 0.9866385 | 0.001457359 | 0.9961065 | 0.005159777 | 0.9961086 | 0.005735844 |  |  | 345960 | 0.978742 | 0.9670213 | 0.003671757 | 0.9824366 | 0.008074883 | 0.9824355 | 0.00829402 |  |  | 493380 | 0.9935117 | 0.9150489 | 0.00874662 | 0.9812977 | 0.003042273 | 0.9812934 | 0.009389939 |  |  | 794160 | 0.9644167 | 0.8678712 | 0.0134575 | 0.9728492 | 0.006381056 | 0.972847 | 0.01230746
|  |  | 226992 | 1.001338 | 0.9994305 | 0.0003913349 | 0.9999501 | 0.2415329 | 0.9999457 | 0.1882656 |  |  | 451146 | 0.9937554 | 0.9866385 | 0.001457359 | 0.9961083 | 0.005159611 | 0.9961104 | 0.005735771 |  |  | 346260 | 0.979821 | 0.9670213 | 0.003671757 | 0.9824606 | 0.00807441 | 0.9824595 | 0.008293293 |  |  | 493680 | 0.9935117 | 0.9150489 | 0.00874662 | 0.9813038 | 0.003042072 | 0.9812996 | 0.009389837 |  |  | 794460 | 0.9644167 | 0.8678712 | 0.0134575 | 0.972867 | 0.006380351 | 0.9728648 | 0.01230682
|  |  | 227292 | 1.00313 | 0.9994305 | 0.0003913349 | 0.9999501 | 0.2415329 | 0.9999457 | 0.1882656 |  |  | 451446 | 0.9947158 | 0.9866385 | 0.001457359 | 0.9961101 | 0.005159445 | 0.9961122 | 0.005735699 |  |  | 346560 | 0.979821 | 0.9670213 | 0.003671757 | 0.9824846 | 0.008073936 | 0.9824835 | 0.008292565 |  |  | 493980 | 0.9918302 | 0.9150489 | 0.00874662 | 0.98131 | 0.003041872 | 0.9813058 | 0.009389737 |  |  | 794760 | 0.9688926 | 0.8678712 | 0.0134575 | 0.9728849 | 0.006379647 | 0.9728826 | 0.01230619
|  |  | 227592 | 1.00313 | 0.9994305 | 0.0003913349 | 0.9999501 | 0.2415329 | 0.9999457 | 0.1882656 |  |  | 451746 | 0.9927949 | 0.9866385 | 0.001457359 | 0.9961119 | 0.00515928 | 0.996114 | 0.005735628 |  |  | 346860 | 0.978742 | 0.9670213 | 0.003671757 | 0.9825085 | 0.008073462 | 0.9825074 | 0.008291838 |  |  | 494280 | 0.9935117 | 0.9150489 | 0.00874662 | 0.9813162 | 0.003041673 | 0.9813119 | 0.009389636 |  |  | 795060 | 0.9688926 | 0.8678712 | 0.0134575 | 0.9729026 | 0.006378943 | 0.9729004 | 0.01230556
|  |  | 227892 | 1.00313 | 0.9994305 | 0.0003913349 | 0.9999501 | 0.2415329 | 0.9999457 | 0.1882656 |  |  | 452046 | 0.9947158 | 0.9866385 | 0.001457359 | 0.9961137 | 0.005159116 | 0.9961158 | 0.005735556 |  |  | 347160 | 0.979821 | 0.9670213 | 0.003671757 | 0.9825324 | 0.008072988 | 0.9825313 | 0.00829111 |  |  | 494580 | 0.9935117 | 0.9150489 | 0.00874662 | 0.9813223 | 0.003041475 | 0.9813181 | 0.009389537 |  |  | 795360 | 0.9666547 | 0.8678712 | 0.0134575 | 0.9729204 | 0.006378241 | 0.9729181 | 0.01230493
|  |  | 228192 | 1.002234 | 0.9994305 | 0.0003913349 | 0.9999501 | 0.2415329 | 0.9999457 | 0.1882656 |  |  | 452346 | 0.9937554 | 0.9866385 | 0.001457359 | 0.9961155 | 0.005158953 | 0.9961176 | 0.005735486 |  |  | 347460 | 0.977663 | 0.9670213 | 0.003671757 | 0.9825562 | 0.008072514 | 0.9825551 | 0.008290383 |  |  | 494880 | 0.9935117 | 0.9150489 | 0.00874662 | 0.9813284 | 0.003041277 | 0.9813242 | 0.009389438 |  |  | 795660 | 0.9644167 | 0.8678712 | 0.0134575 | 0.9729382 | 0.006377539 | 0.9729359 | 0.0123043
|  |  | 228492 | 1.002234 | 0.9994305 | 0.0003913349 | 0.9999501 | 0.2415329 | 0.9999457 | 0.1882656 |  |  | 452646 | 0.9927949 | 0.9866385 | 0.001457359 | 0.9961172 | 0.00515879 | 0.9961194 | 0.005735415 |  |  | 347760 | 0.978742 | 0.9670213 | 0.003671757 | 0.98258 | 0.008072039 | 0.9825789 | 0.008289655 |  |  | 495180 | 0.9935117 | 0.9150489 | 0.00874662 | 0.9813345 | 0.003041081 | 0.9813303 | 0.009389339 |  |  | 795960 | 0.9666547 | 0.8678712 | 0.0134575 | 0.9729559 | 0.006376839 | 0.9729536 | 0.01230367
|  |  | 228792 | 1.002234 | 0.9994305 | 0.0003913349 | 0.9999501 | 0.2415329 | 0.9999457 | 0.1882656 |  |  | 452946 | 0.9937554 | 0.9866385 | 0.001457359 | 0.996119 | 0.005158628 | 0.9961212 | 0.005735345 |  |  | 348060 | 0.977663 | 0.9670213 | 0.003671757 | 0.9826038 | 0.008071564 | 0.9826027 | 0.008288927 |  |  | 495480 | 0.9951932 | 0.9150489 | 0.00874662 | 0.9813406 | 0.003040885 | 0.9813364 | 0.009389241 |  |  | 796260 | 0.9644167 | 0.8678712 | 0.0134575 | 0.9729736 | 0.006376139 | 0.9729713 | 0.01230304
|  |  | 229092 | 1.00313 | 0.9994305 | 0.0003913349 | 0.9999501 | 0.2415329 | 0.9999457 | 0.1882656 |  |  | 453246 | 0.9937554 | 0.9866385 | 0.001457359 | 0.9961208 | 0.005158466 | 0.9961229 | 0.005735275 |  |  | 348360 | 0.977663 | 0.9670213 | 0.003671757 | 0.9826275 | 0.008071089 | 0.9826264 | 0.008288199 |  |  | 495780 | 0.9935117 | 0.9150489 | 0.00874662 | 0.9813467 | 0.00304069 | 0.9813424 | 0.009389144 |  |  | 796560 | 0.9688926 | 0.8678712 | 0.0134575 | 0.9729913 | 0.00637544 | 0.972989 | 0.01230241
|  |  | 229392 | 1.00313 | 0.9994305 | 0.0003913349 | 0.9999501 | 0.2415329 | 0.9999457 | 0.1882656 |  |  | 453546 | 0.9947158 | 0.9866385 | 0.001457359 | 0.9961225 | 0.005158305 | 0.9961247 | 0.005735206 |  |  | 348660 | 0.978742 | 0.9670213 | 0.003671757 | 0.9826512 | 0.008070614 | 0.9826501 | 0.008287471 |  |  | 496080 | 0.9918302 | 0.9150489 | 0.00874662 | 0.9813527 | 0.003040496 | 0.9813485 | 0.009389047 |  |  | 796860 | 0.9666547 | 0.8678712 | 0.0134575 | 0.973009 | 0.006374742 | 0.9730067 | 0.01230179
|  |  | 229692 | 1.002234 | 0.9994305 | 0.0003913349 | 0.9999501 | 0.2415329 | 0.9999457 | 0.1882656 |  |  | 453846 | 0.9947158 | 0.9866385 | 0.001457359 | 0.9961243 | 0.005158145 | 0.9961265 | 0.005735137 |  |  | 348960 | 0.978742 | 0.9670213 | 0.003671757 | 0.9826748 | 0.008070138 | 0.9826737 | 0.008286742 |  |  | 496380 | 0.9951932 | 0.9150489 | 0.00874662 | 0.9813588 | 0.003040303 | 0.9813545 | 0.009388951 |  |  | 797160 | 0.9666547 | 0.8678712 | 0.0134575 | 0.9730266 | 0.006374045 | 0.9730243 | 0.01230116
|  |  | 229992 | 1.002234 | 0.9994305 | 0.0003913349 | 0.9999501 | 0.2415329 | 0.9999457 | 0.1882656 |  |  | 454146 | 0.9927949 | 0.9866385 | 0.001457359 | 0.996126 | 0.005157986 | 0.9961282 | 0.005735068 |  |  | 349260 | 0.979821 | 0.9670213 | 0.003671757 | 0.9826984 | 0.008069662 | 0.9826974 | 0.008286014 |  |  | 496680 | 0.9918302 | 0.9150489 | 0.00874662 | 0.9813648 | 0.003040111 | 0.9813605 | 0.009388855 |  |  | 797460 | 0.9644167 | 0.8678712 | 0.0134575 | 0.9730443 | 0.006373348 | 0.9730419 | 0.01230053
|  |  | 230292 | 1.002234 | 0.9994305 | 0.0003913349 | 0.9999501 | 0.2415329 | 0.9999457 | 0.1882656 |  |  | 454446 | 0.9947158 | 0.9866385 | 0.001457359 | 0.9961278 | 0.005157827 | 0.99613 | 0.005735 |  |  | 349560 | 0.977663 | 0.9670213 | 0.003671757 | 0.982722 | 0.008069186 | 0.9827209 | 0.008285285 |  |  | 496980 | 0.9918302 | 0.9150489 | 0.00874662 | 0.9813708 | 0.003039919 | 0.9813665 | 0.009388759 |  |  | 797760 | 0.9644167 | 0.8678712 | 0.0134575 | 0.9730619 | 0.006372653 | 0.9730595 | 0.01229991
|  |  | 230592 | 1.004026 | 0.9994305 | 0.0003913349 | 0.9999501 | 0.2415329 | 0.9999457 | 0.1882656 |  |  | 454746 | 0.9947158 | 0.9866385 | 0.001457359 | 0.9961295 | 0.005157669 | 0.9961317 | 0.005734932 |  |  | 349860 | 0.977663 | 0.9670213 | 0.003671757 | 0.9827455 | 0.00806871 | 0.9827445 | 0.008284557 |  |  | 497280 | 0.9935117 | 0.9150489 | 0.00874662 | 0.9813768 | 0.003039728 | 0.9813725 | 0.009388665 |  |  | 798060 | 0.9666547 | 0.8678712 | 0.0134575 | 0.9730795 | 0.006371958 | 0.9730771 | 0.01229929
|  |  | 230892 | 1.00313 | 0.9994305 | 0.0003913349 | 0.9999501 | 0.2415329 | 0.9999457 | 0.1882656 |  |  | 455046 | 0.9937554 | 0.9866385 | 0.001457359 | 0.9961313 | 0.005157511 | 0.9961335 | 0.005734865 |  |  | 350160 | 0.977663 | 0.9670213 | 0.003671757 | 0.982769 | 0.008068234 | 0.982768 | 0.008283828 |  |  | 497580 | 0.9951932 | 0.9150489 | 0.00874662 | 0.9813828 | 0.003039538 | 0.9813785 | 0.009388571 |  |  | 798360 | 0.9688926 | 0.8678712 | 0.0134575 | 0.973097 | 0.006371265 | 0.9730947 | 0.01229867
|  |  | 231192 | 1.00313 | 0.9994305 | 0.0003913349 | 0.9999501 | 0.2415329 | 0.9999457 | 0.1882656 |  |  | 455346 | 0.9947158 | 0.9866385 | 0.001457359 | 0.996133 | 0.005157355 | 0.9961352 | 0.005734798 |  |  | 350460 | 0.977663 | 0.9670213 | 0.003671757 | 0.9827925 | 0.008067757 | 0.9827914 | 0.0082831 |  |  | 497880 | 0.9935117 | 0.9150489 | 0.00874662 | 0.9813887 | 0.003039349 | 0.9813844 | 0.009388477 |  |  | 798660 | 0.9644167 | 0.8678712 | 0.0134575 | 0.9731146 | 0.006370572 | 0.9731122 | 0.01229804
|  |  | 231492 | 1.002234 | 0.9994305 | 0.0003913349 | 0.9999501 | 0.2415329 | 0.9999457 | 0.1882656 |  |  | 455646 | 0.9937554 | 0.9866385 | 0.001457359 | 0.9961347 | 0.005157199 | 0.996137 | 0.005734731 |  |  | 350760 | 0.979821 | 0.9670213 | 0.003671757 | 0.9828159 | 0.00806728 | 0.9828148 | 0.008282371 |  |  | 498180 | 0.9935117 | 0.9150489 | 0.00874662 | 0.9813946 | 0.003039161 | 0.9813903 | 0.009388384 |  |  | 798960 | 0.9621788 | 0.8678712 | 0.0134575 | 0.9731321 | 0.00636988 | 0.9731297 | 0.01229742
|  |  | 231792 | 1.00313 | 0.9994305 | 0.0003913349 | 0.9999501 | 0.2415329 | 0.9999457 | 0.1882656 |  |  | 455946 | 0.9947158 | 0.9866385 | 0.001457359 | 0.9961365 | 0.005157043 | 0.9961387 | 0.005734665 |  |  | 351060 | 0.9809 | 0.9670213 | 0.003671757 | 0.9828393 | 0.008066803 | 0.9828382 | 0.008281642 |  |  | 498480 | 0.9935117 | 0.9150489 | 0.00874662 | 0.9814006 | 0.003038974 | 0.9813963 | 0.009388291 |  |  | 799260 | 0.9733685 | 0.8678712 | 0.0134575 | 0.9731496 | 0.006369189 | 0.9731472 | 0.0122968
|  |  | 232092 | 1.002234 | 0.9994305 | 0.0003913349 | 0.9999501 | 0.2415329 | 0.9999457 | 0.1882656 |  |  | 456246 | 0.9937554 | 0.9866385 | 0.001457359 | 0.9961382 | 0.005156889 | 0.9961404 | 0.005734599 |  |  | 351360 | 0.979821 | 0.9670213 | 0.003671757 | 0.9828626 | 0.008066325 | 0.9828616 | 0.008280913 |  |  | 498780 | 0.9951932 | 0.9150489 | 0.00874662 | 0.9814065 | 0.003038787 | 0.9814022 | 0.009388199 |  |  | 799560 | 0.9644167 | 0.8678712 | 0.0134575 | 0.9731671 | 0.006368499 | 0.9731647 | 0.01229619
|  |  | 232392 | 1.00313 | 0.9994305 | 0.0003913349 | 0.9999501 | 0.2415329 | 0.9999457 | 0.1882656 |  |  | 456546 | 0.9937554 | 0.9866385 | 0.001457359 | 0.9961399 | 0.005156734 | 0.9961421 | 0.005734533 |  |  | 351660 | 0.9809 | 0.9670213 | 0.003671757 | 0.9828859 | 0.008065848 | 0.9828849 | 0.008280184 |  |  | 499080 | 0.9985561 | 0.9150489 | 0.00874662 | 0.9814124 | 0.003038601 | 0.981408 | 0.009388108 |  |  | 799860 | 0.9621788 | 0.8678712 | 0.0134575 | 0.9731846 | 0.00636781 | 0.9731822 | 0.01229557
|  |  | 232692 | 1.00313 | 0.9994305 | 0.0003913349 | 0.9999501 | 0.2415329 | 0.9999457 | 0.1882656 |  |  | 456846 | 0.9937554 | 0.9866385 | 0.001457359 | 0.9961416 | 0.005156581 | 0.9961439 | 0.005734468 |  |  | 351960 | 0.979821 | 0.9670213 | 0.003671757 | 0.9829092 | 0.00806537 | 0.9829081 | 0.008279455 |  |  | 499380 | 0.9985561 | 0.9150489 | 0.00874662 | 0.9814182 | 0.003038416 | 0.9814139 | 0.009388016 |  |  | 800160 | 0.9644167 | 0.8678712 | 0.0134575 | 0.973202 | 0.006367122 | 0.9731996 | 0.01229495
|  |  | 232992 | 1.00313 | 0.9994305 | 0.0003913349 | 0.9999501 | 0.2415329 | 0.9999457 | 0.1882656 |  |  | 457146 | 0.9927949 | 0.9866385 | 0.001457359 | 0.9961433 | 0.005156428 | 0.9961456 | 0.005734403 |  |  | 352260 | 0.979821 | 0.9670213 | 0.003671757 | 0.9829324 | 0.008064892 | 0.9829314 | 0.008278726 |  |  | 499680 | 0.9951932 | 0.9150489 | 0.00874662 | 0.9814241 | 0.003038232 | 0.9814198 | 0.009387926 |  |  | 800460 | 0.9711305 | 0.8678712 | 0.0134575 | 0.9732195 | 0.006366435 | 0.973217 | 0.01229433
|  |  | 233292 | 1.004026 | 0.9994305 | 0.0003913349 | 0.9999501 | 0.2415329 | 0.9999457 | 0.1882656 |  |  | 457446 | 0.9937554 | 0.9866385 | 0.001457359 | 0.996145 | 0.005156276 | 0.9961473 | 0.005734339 |  |  | 352560 | 0.978742 | 0.9670213 | 0.003671757 | 0.9829556 | 0.008064414 | 0.9829546 | 0.008277997 |  |  | 499980 | 0.9918302 | 0.9150489 | 0.00874662 | 0.9814299 | 0.003038049 | 0.9814256 | 0.009387836 |  |  | 800760 | 0.9688926 | 0.8678712 | 0.0134575 | 0.9732369 | 0.006365748 | 0.9732344 | 0.01229372
|  |  | 233592 | 1.002234 | 0.9994305 | 0.0003913349 | 0.9999501 | 0.2415329 | 0.9999457 | 0.1882656 |  |  | 457746 | 0.9927949 | 0.9866385 | 0.001457359 | 0.9961467 | 0.005156125 | 0.996149 | 0.005734275 |  |  | 352860 | 0.977663 | 0.9670213 | 0.003671757 | 0.9829788 | 0.008063936 | 0.9829777 | 0.008277268 |  |  | 500280 | 0.9918302 | 0.9150489 | 0.00874662 | 0.9814358 | 0.003037866 | 0.9814314 | 0.009387746 |  |  | 801060 | 0.9666547 | 0.8678712 | 0.0134575 | 0.9732542 | 0.006365063 | 0.9732518 | 0.0122931
|  |  | 233892 | 1.00313 | 0.9994305 | 0.0003913349 | 0.9999501 | 0.2415329 | 0.9999457 | 0.1882656 |  |  | 458046 | 0.9937554 | 0.9866385 | 0.001457359 | 0.9961484 | 0.005155974 | 0.9961507 | 0.005734211 |  |  | 353160 | 0.979821 | 0.9670213 | 0.003671757 | 0.9830019 | 0.008063457 | 0.9830008 | 0.008276539 |  |  | 500580 | 0.9901487 | 0.9150489 | 0.00874662 | 0.9814416 | 0.003037684 | 0.9814372 | 0.009387657 |  |  | 801360 | 0.9666547 | 0.8678712 | 0.0134575 | 0.9732716 | 0.006364378 | 0.9732692 | 0.01229249
|  |  | 234192 | 1.002234 | 0.9994305 | 0.0003913349 | 0.9999501 | 0.2415329 | 0.9999457 | 0.1882656 |  |  | 458346 | 0.9947158 | 0.9866385 | 0.001457359 | 0.9961501 | 0.005155824 | 0.9961524 | 0.005734147 |  |  | 353460 | 0.978742 | 0.9670213 | 0.003671757 | 0.983025 | 0.008062979 | 0.9830239 | 0.008275809 |  |  | 500880 | 0.9951932 | 0.9150489 | 0.00874662 | 0.9814474 | 0.003037503 | 0.981443 | 0.009387569 |  |  | 801660 | 0.9711305 | 0.8678712 | 0.0134575 | 0.973289 | 0.006363694 | 0.9732865 | 0.01229188
|  |  | 234492 | 1.00313 | 0.9994305 | 0.0003913349 | 0.9999501 | 0.2415329 | 0.9999457 | 0.1882656 |  |  | 458646 | 0.9937554 | 0.9866385 | 0.001457359 | 0.9961518 | 0.005155674 | 0.9961541 | 0.005734084 |  |  | 353760 | 0.979821 | 0.9670213 | 0.003671757 | 0.983048 | 0.0080625 | 0.9830469 | 0.00827508 |  |  | 501180 | 0.9951932 | 0.9150489 | 0.00874662 | 0.9814531 | 0.003037323 | 0.9814488 | 0.009387481 |  |  | 801960 | 0.9711305 | 0.8678712 | 0.0134575 | 0.9733063 | 0.006363011 | 0.9733039 | 0.01229127
|  |  | 234792 | 1.002234 | 0.9994305 | 0.0003913349 | 0.9999501 | 0.2415329 | 0.9999457 | 0.1882656 |  |  | 458946 | 0.9927949 | 0.9866385 | 0.001457359 | 0.9961535 | 0.005155525 | 0.9961558 | 0.005734022 |  |  | 354060 | 0.978742 | 0.9670213 | 0.003671757 | 0.983071 | 0.008062021 | 0.98307 | 0.008274351 |  |  | 501480 | 0.9935117 | 0.9150489 | 0.00874662 | 0.9814589 | 0.003037143 | 0.9814545 | 0.009387394 |  |  | 802260 | 0.9599408 | 0.8678712 | 0.0134575 | 0.9733236 | 0.006362329 | 0.9733212 | 0.01229065
|  |  | 235092 | 1.00313 | 0.9994305 | 0.0003913349 | 0.9999501 | 0.2415329 | 0.9999457 | 0.1882656 |  |  | 459246 | 0.9947158 | 0.9866385 | 0.001457359 | 0.9961552 | 0.005155377 | 0.9961575 | 0.005733959 |  |  | 354360 | 0.977663 | 0.9670213 | 0.003671757 | 0.983094 | 0.008061542 | 0.9830929 | 0.008273622 |  |  | 501780 | 0.9918302 | 0.9150489 | 0.00874662 | 0.9814646 | 0.003036965 | 0.9814603 | 0.009387307 |  |  | 802560 | 0.9688926 | 0.8678712 | 0.0134575 | 0.9733409 | 0.006361648 | 0.9733384 | 0.01229004
|  |  | 235392 | 1.00313 | 0.9994305 | 0.0003913349 | 0.9999501 | 0.2415329 | 0.9999457 | 0.1882656 |  |  | 459546 | 0.9947158 | 0.9866385 | 0.001457359 | 0.9961568 | 0.00515523 | 0.9961591 | 0.005733897 |  |  | 354660 | 0.977663 | 0.9670213 | 0.003671757 | 0.9831169 | 0.008061063 | 0.9831159 | 0.008272893 |  |  | 502080 | 0.9935117 | 0.9150489 | 0.00874662 | 0.9814704 | 0.003036787 | 0.981466 | 0.00938722 |  |  | 802860 | 0.9666547 | 0.8678712 | 0.0134575 | 0.9733582 | 0.006360967 | 0.9733557 | 0.01228943
|  |  | 235692 | 1.004026 | 0.9994305 | 0.0003913349 | 0.9999501 | 0.2415329 | 0.9999457 | 0.1882656 |  |  | 459846 | 0.9937554 | 0.9866385 | 0.001457359 | 0.9961585 | 0.005155083 | 0.9961608 | 0.005733835 |  |  | 354960 | 0.978742 | 0.9670213 | 0.003671757 | 0.9831398 | 0.008060583 | 0.9831387 | 0.008272163 |  |  | 502380 | 0.9935117 | 0.9150489 | 0.00874662 | 0.9814761 | 0.00303661 | 0.9814717 | 0.009387134 |  |  | 803160 | 0.9644167 | 0.8678712 | 0.0134575 | 0.9733754 | 0.006360288 | 0.973373 | 0.01228883
|  |  | 235992 | 1.002234 | 0.9994305 | 0.0003913349 | 0.9999501 | 0.2415329 | 0.9999457 | 0.1882656 |  |  | 460146 | 0.9947158 | 0.9866385 | 0.001457359 | 0.9961602 | 0.005154936 | 0.9961625 | 0.005733774 |  |  | 355260 | 0.979821 | 0.9670213 | 0.003671757 | 0.9831627 | 0.008060104 | 0.9831616 | 0.008271434 |  |  | 502680 | 0.9951932 | 0.9150489 | 0.00874662 | 0.9814818 | 0.003036433 | 0.9814774 | 0.009387049 |  |  | 803460 | 0.9688926 | 0.8678712 | 0.0134575 | 0.9733927 | 0.006359609 | 0.9733902 | 0.01228822
|  |  | 236292 | 1.002234 | 0.9994305 | 0.0003913349 | 0.9999501 | 0.2415329 | 0.9999457 | 0.1882656 |  |  | 460446 | 0.9937554 | 0.9866385 | 0.001457359 | 0.9961618 | 0.005154791 | 0.9961641 | 0.005733713 |  |  | 355560 | 0.978742 | 0.9670213 | 0.003671757 | 0.9831855 | 0.008059624 | 0.9831844 | 0.008270705 |  |  | 502980 | 0.9918302 | 0.9150489 | 0.00874662 | 0.9814875 | 0.003036258 | 0.9814831 | 0.009386964 |  |  | 803760 | 0.9666547 | 0.8678712 | 0.0134575 | 0.9734099 | 0.006358932 | 0.9734074 | 0.01228761
|  |  | 236592 | 1.002234 | 0.9994305 | 0.0003913349 | 0.9999501 | 0.2415329 | 0.9999457 | 0.1882656 |  |  | 460746 | 0.9927949 | 0.9866385 | 0.001457359 | 0.9961635 | 0.005154645 | 0.9961658 | 0.005733653 |  |  | 355860 | 0.978742 | 0.9670213 | 0.003671757 | 0.9832083 | 0.008059144 | 0.9832072 | 0.008269976 |  |  | 503280 | 0.9935117 | 0.9150489 | 0.00874662 | 0.9814931 | 0.003036083 | 0.9814888 | 0.009386879 |  |  | 804060 | 0.9621788 | 0.8678712 | 0.0134575 | 0.9734271 | 0.006358255 | 0.9734246 | 0.01228701
|  |  | 236892 | 1.002234 | 0.9994305 | 0.0003913349 | 0.9999501 | 0.2415329 | 0.9999457 | 0.1882656 |  |  | 461046 | 0.9937554 | 0.9866385 | 0.001457359 | 0.9961651 | 0.005154501 | 0.9961675 | 0.005733592 |  |  | 356160 | 0.978742 | 0.9670213 | 0.003671757 | 0.983231 | 0.008058664 | 0.98323 | 0.008269247 |  |  | 503580 | 0.9918302 | 0.9150489 | 0.00874662 | 0.9814988 | 0.003035909 | 0.9814944 | 0.009386795 |  |  | 804360 | 0.9711305 | 0.8678712 | 0.0134575 | 0.9734442 | 0.006357579 | 0.9734417 | 0.0122864
|  |  | 237192 | 1.00313 | 0.9994305 | 0.0003913349 | 0.9999501 | 0.2415329 | 0.9999457 | 0.1882656 |  |  | 461346 | 0.9937554 | 0.9866385 | 0.001457359 | 0.9961668 | 0.005154357 | 0.9961691 | 0.005733532 |  |  | 356460 | 0.978742 | 0.9670213 | 0.003671757 | 0.9832537 | 0.008058184 | 0.9832527 | 0.008268517 |  |  | 503880 | 0.9951932 | 0.9150489 | 0.00874662 | 0.9815044 | 0.003035736 | 0.9815 | 0.009386712 |  |  | 804660 | 0.9733685 | 0.8678712 | 0.0134575 | 0.9734614 | 0.006356904 | 0.9734589 | 0.0122858
|  |  | 237492 | 1.002234 | 0.9994305 | 0.0003913349 | 0.9999501 | 0.2415329 | 0.9999457 | 0.1882656 |  |  | 461646 | 0.9927949 | 0.9866385 | 0.001457359 | 0.9961684 | 0.005154214 | 0.9961708 | 0.005733473 |  |  | 356760 | 0.978742 | 0.9670213 | 0.003671757 | 0.9832764 | 0.008057704 | 0.9832753 | 0.008267788 |  |  | 504180 | 0.9935117 | 0.9150489 | 0.00874662 | 0.9815101 | 0.003035563 | 0.9815057 | 0.009386629 |  |  | 804960 | 0.9688926 | 0.8678712 | 0.0134575 | 0.9734785 | 0.00635623 | 0.973476 | 0.01228519
|  |  | 237792 | 1.004026 | 0.9994305 | 0.0003913349 | 0.9999501 | 0.2415329 | 0.9999457 | 0.1882656 |  |  | 461946 | 0.9956763 | 0.9866385 | 0.001457359 | 0.9961701 | 0.005154071 | 0.9961724 | 0.005733413 |  |  | 357060 | 0.976584 | 0.9670213 | 0.003671757 | 0.983299 | 0.008057224 | 0.983298 | 0.008267059 |  |  | 504480 | 0.9901487 | 0.9150489 | 0.00874662 | 0.9815157 | 0.003035391 | 0.9815113 | 0.009386546 |  |  | 805260 | 0.9666547 | 0.8678712 | 0.0134575 | 0.9734956 | 0.006355557 | 0.9734931 | 0.01228459
|  |  | 238092 | 1.002234 | 0.9994305 | 0.0003913349 | 0.9999501 | 0.2415329 | 0.9999457 | 0.1882656 |  |  | 462246 | 0.9927949 | 0.9866385 | 0.001457359 | 0.9961717 | 0.005153929 | 0.996174 | 0.005733355 |  |  | 357360 | 0.977663 | 0.9670213 | 0.003671757 | 0.9833216 | 0.008056744 | 0.9833206 | 0.00826633 |  |  | 504780 | 0.9901487 | 0.9150489 | 0.00874662 | 0.9815213 | 0.00303522 | 0.9815169 | 0.009386464 |  |  | 805560 | 0.9666547 | 0.8678712 | 0.0134575 | 0.9735127 | 0.006354884 | 0.9735102 | 0.01228399
|  |  | 238392 | 1.00313 | 0.9994305 | 0.0003913349 | 0.9999501 | 0.2415329 | 0.9999457 | 0.1882656 |  |  | 462546 | 0.9927949 | 0.9866385 | 0.001457359 | 0.9961733 | 0.005153788 | 0.9961757 | 0.005733296 |  |  | 357660 | 0.979821 | 0.9670213 | 0.003671757 | 0.9833442 | 0.008056263 | 0.9833431 | 0.008265601 |  |  | 505080 | 0.9935117 | 0.9150489 | 0.00874662 | 0.9815268 | 0.00303505 | 0.9815224 | 0.009386382 |  |  | 805860 | 0.9688926 | 0.8678712 | 0.0134575 | 0.9735298 | 0.006354213 | 0.9735273 | 0.01228339
|  |  | 238692 | 1.002234 | 0.9994305 | 0.0003913349 | 0.9999501 | 0.2415329 | 0.9999457 | 0.1882656 |  |  | 462846 | 0.9918345 | 0.9866385 | 0.001457359 | 0.9961749 | 0.005153647 | 0.9961773 | 0.005733238 |  |  | 357960 | 0.979821 | 0.9670213 | 0.003671757 | 0.9833667 | 0.008055782 | 0.9833657 | 0.008264872 |  |  | 505380 | 0.9935117 | 0.9150489 | 0.00874662 | 0.9815324 | 0.00303488 | 0.981528 | 0.009386301 |  |  | 806160 | 0.9666547 | 0.8678712 | 0.0134575 | 0.9735468 | 0.006353542 | 0.9735443 | 0.01228279
|  |  | 238992 | 1.00313 | 0.9994305 | 0.0003913349 | 0.9999501 | 0.2415329 | 0.9999457 | 0.1882656 |  |  | 463146 | 0.9918345 | 0.9866385 | 0.001457359 | 0.9961766 | 0.005153507 | 0.9961789 | 0.00573318 |  |  | 358260 | 0.978742 | 0.9670213 | 0.003671757 | 0.9833892 | 0.008055302 | 0.9833882 | 0.008264143 |  |  | 505680 | 0.9918302 | 0.9150489 | 0.00874662 | 0.9815379 | 0.003034712 | 0.9815335 | 0.009386221 |  |  | 806460 | 0.9733685 | 0.8678712 | 0.0134575 | 0.9735639 | 0.006352872 | 0.9735613 | 0.01228219
|  |  | 239292 | 1.002234 | 0.9994305 | 0.0003913349 | 0.9999501 | 0.2415329 | 0.9999457 | 0.1882656 |  |  | 463446 | 0.9927949 | 0.9866385 | 0.001457359 | 0.9961782 | 0.005153368 | 0.9961806 | 0.005733122 |  |  | 358560 | 0.979821 | 0.9670213 | 0.003671757 | 0.9834116 | 0.008054821 | 0.9834106 | 0.008263415 |  |  | 505980 | 0.9935117 | 0.9150489 | 0.00874662 | 0.9815435 | 0.003034543 | 0.981539 | 0.009386141 |  |  | 806760 | 0.9778444 | 0.8678712 | 0.0134575 | 0.9735809 | 0.006352203 | 0.9735783 | 0.01228159
|  |  | 239592 | 1.002234 | 0.9994305 | 0.0003913349 | 0.9999501 | 0.2415329 | 0.9999457 | 0.1882656 |  |  | 463746 | 0.9937554 | 0.9866385 | 0.001457359 | 0.9961798 | 0.005153229 | 0.9961822 | 0.005733065 |  |  | 358860 | 0.978742 | 0.9670213 | 0.003671757 | 0.9834341 | 0.00805434 | 0.983433 | 0.008262686 |  |  | 506280 | 0.9935117 | 0.9150489 | 0.00874662 | 0.981549 | 0.003034376 | 0.9815446 | 0.009386061 |  |  | 807060 | 0.9688926 | 0.8678712 | 0.0134575 | 0.9735979 | 0.006351535 | 0.9735953 | 0.01228099
|  |  | 239892 | 1.00313 | 0.9994305 | 0.0003913349 | 0.9999501 | 0.2415329 | 0.9999457 | 0.1882656 |  |  | 464046 | 0.9927949 | 0.9866385 | 0.001457359 | 0.9961814 | 0.005153091 | 0.9961838 | 0.005733008 |  |  | 359160 | 0.978742 | 0.9670213 | 0.003671757 | 0.9834564 | 0.008053859 | 0.9834554 | 0.008261957 |  |  | 506580 | 0.9935117 | 0.9150489 | 0.00874662 | 0.9815545 | 0.00303421 | 0.9815501 | 0.009385982 |  |  | 807360 | 0.9711305 | 0.8678712 | 0.0134575 | 0.9736149 | 0.006350868 | 0.9736123 | 0.0122804
|  |  | 240192 | 1.002234 | 0.9994305 | 0.0003913349 | 0.9999501 | 0.2415329 | 0.9999457 | 0.1882656 |  |  | 464346 | 0.9927949 | 0.9866385 | 0.001457359 | 0.996183 | 0.005152953 | 0.9961854 | 0.005732951 |  |  | 359460 | 0.977663 | 0.9670213 | 0.003671757 | 0.9834788 | 0.008053378 | 0.9834778 | 0.008261229 |  |  | 506880 | 0.9951932 | 0.9150489 | 0.00874662 | 0.98156 | 0.003034044 | 0.9815555 | 0.009385903 |  |  | 807660 | 0.9688926 | 0.8678712 | 0.0134575 | 0.9736318 | 0.006350202 | 0.9736293 | 0.0122798
|  |  | 240492 | 1.00313 | 0.9994305 | 0.0003913349 | 0.9999501 | 0.2415329 | 0.9999457 | 0.1882656 |  |  | 464646 | 0.9937554 | 0.9866385 | 0.001457359 | 0.9961846 | 0.005152816 | 0.996187 | 0.005732895 |  |  | 359760 | 0.978742 | 0.9670213 | 0.003671757 | 0.9835011 | 0.008052897 | 0.9835001 | 0.0082605 |  |  | 507180 | 0.9935117 | 0.9150489 | 0.00874662 | 0.9815654 | 0.003033878 | 0.981561 | 0.009385824 |  |  | 807960 | 0.9644167 | 0.8678712 | 0.0134575 | 0.9736488 | 0.006349536 | 0.9736462 | 0.0122792
|  |  | 240792 | 1.00313 | 0.9994305 | 0.0003913349 | 0.9999501 | 0.2415329 | 0.9999457 | 0.1882656 |  |  | 464946 | 0.9937554 | 0.9866385 | 0.001457359 | 0.9961862 | 0.005152679 | 0.9961886 | 0.005732839 |  |  | 360060 | 0.978742 | 0.9670213 | 0.003671757 | 0.9835234 | 0.008052416 | 0.9835223 | 0.008259772 |  |  | 507480 | 0.9918302 | 0.9150489 | 0.00874662 | 0.9815709 | 0.003033714 | 0.9815665 | 0.009385747 |  |  | 808260 | 0.9644167 | 0.8678712 | 0.0134575 | 0.9736657 | 0.006348872 | 0.9736631 | 0.01227861
|  |  | 241092 | 1.00313 | 0.9994305 | 0.0003913349 | 0.9999501 | 0.2415329 | 0.9999457 | 0.1882656 |  |  | 465246 | 0.9937554 | 0.9866385 | 0.001457359 | 0.9961878 | 0.005152543 | 0.9961902 | 0.005732784 |  |  | 360360 | 0.977663 | 0.9670213 | 0.003671757 | 0.9835456 | 0.008051934 | 0.9835446 | 0.008259043 |  |  | 507780 | 0.9918302 | 0.9150489 | 0.00874662 | 0.9815763 | 0.00303355 | 0.9815719 | 0.009385669 |  |  | 808560 | 0.9666547 | 0.8678712 | 0.0134575 | 0.9736826 | 0.006348208 | 0.97368 | 0.01227802
|  |  | 241392 | 1.004026 | 0.9994305 | 0.0003913349 | 0.9999501 | 0.2415329 | 0.9999457 | 0.1882656 |  |  | 465546 | 0.9937554 | 0.9866385 | 0.001457359 | 0.9961894 | 0.005152408 | 0.9961918 | 0.005732728 |  |  | 360660 | 0.978742 | 0.9670213 | 0.003671757 | 0.9835678 | 0.008051453 | 0.9835668 | 0.008258315 |  |  | 508080 | 0.9918302 | 0.9150489 | 0.00874662 | 0.9815818 | 0.003033387 | 0.9815773 | 0.009385592 |  |  | 808860 | 0.9733685 | 0.8678712 | 0.0134575 | 0.9736995 | 0.006347545 | 0.9736969 | 0.01227742
|  |  | 241692 | 1.002234 | 0.9994305 | 0.0003913349 | 0.9999501 | 0.2415329 | 0.9999457 | 0.1882656 |  |  | 465846 | 0.9947158 | 0.9866385 | 0.001457359 | 0.9961909 | 0.005152273 | 0.9961934 | 0.005732673 |  |  | 360960 | 0.978742 | 0.9670213 | 0.003671757 | 0.98359 | 0.008050971 | 0.9835889 | 0.008257587 |  |  | 508380 | 0.9918302 | 0.9150489 | 0.00874662 | 0.9815872 | 0.003033225 | 0.9815827 | 0.009385516 |  |  | 809160 | 0.9688926 | 0.8678712 | 0.0134575 | 0.9737163 | 0.006346883 | 0.9737137 | 0.01227683
|  |  | 241992 | 1.00313 | 0.9994305 | 0.0003913349 | 0.9999501 | 0.2415329 | 0.9999457 | 0.1882656 |  |  | 466146 | 0.9927949 | 0.9866385 | 0.001457359 | 0.9961925 | 0.005152139 | 0.996195 | 0.005732619 |  |  | 361260 | 0.977663 | 0.9670213 | 0.003671757 | 0.9836121 | 0.00805049 | 0.9836111 | 0.008256859 |  |  | 508680 | 0.9935117 | 0.9150489 | 0.00874662 | 0.9815926 | 0.003033063 | 0.9815881 | 0.00938544 |  |  | 809460 | 0.9733685 | 0.8678712 | 0.0134575 | 0.9737332 | 0.006346222 | 0.9737306 | 0.01227624
|  |  | 242292 | 1.00313 | 0.9994305 | 0.0003913349 | 0.9999501 | 0.2415329 | 0.9999457 | 0.1882656 |  |  | 466446 | 0.9927949 | 0.9866385 | 0.001457359 | 0.9961941 | 0.005152005 | 0.9961965 | 0.005732564 |  |  | 361560 | 0.978742 | 0.9670213 | 0.003671757 | 0.9836342 | 0.008050008 | 0.9836332 | 0.008256131 |  |  | 508980 | 0.9935117 | 0.9150489 | 0.00874662 | 0.9815979 | 0.003032903 | 0.9815935 | 0.009385364 |  |  | 809760 | 0.9644167 | 0.8678712 | 0.0134575 | 0.97375 | 0.006345562 | 0.9737474 | 0.01227565
|  |  | 242592 | 1.00313 | 0.9994305 | 0.0003913349 | 0.9999501 | 0.2415329 | 0.9999457 | 0.1882656 |  |  | 466746 | 0.9937554 | 0.9866385 | 0.001457359 | 0.9961957 | 0.005151873 | 0.9961981 | 0.00573251 |  |  | 361860 | 0.978742 | 0.9670213 | 0.003671757 | 0.9836562 | 0.008049527 | 0.9836552 | 0.008255403 |  |  | 509280 | 0.9935117 | 0.9150489 | 0.00874662 | 0.9816033 | 0.003032742 | 0.9815988 | 0.009385289 |  |  | 810060 | 0.9577029 | 0.8678712 | 0.0134575 | 0.9737668 | 0.006344902 | 0.9737642 | 0.01227506
|  |  | 242892 | 1.002234 | 0.9994305 | 0.0003913349 | 0.9999501 | 0.2415329 | 0.9999457 | 0.1882656 |  |  | 467046 | 0.9947158 | 0.9866385 | 0.001457359 | 0.9961972 | 0.00515174 | 0.9961997 | 0.005732457 |  |  | 362160 | 0.978742 | 0.9670213 | 0.003671757 | 0.9836783 | 0.008049045 | 0.9836772 | 0.008254675 |  |  | 509580 | 0.9918302 | 0.9150489 | 0.00874662 | 0.9816087 | 0.003032583 | 0.9816042 | 0.009385214 |  |  | 810360 | 0.9577029 | 0.8678712 | 0.0134575 | 0.9737836 | 0.006344244 | 0.9737809 | 0.01227447
|  |  | 243192 | 1.002234 | 0.9994305 | 0.0003913349 | 0.9999501 | 0.2415329 | 0.9999457 | 0.1882656 |  |  | 467346 | 0.9947158 | 0.9866385 | 0.001457359 | 0.9961988 | 0.005151608 | 0.9962012 | 0.005732403 |  |  | 362460 | 0.977663 | 0.9670213 | 0.003671757 | 0.9837003 | 0.008048564 | 0.9836992 | 0.008253948 |  |  | 509880 | 0.9935117 | 0.9150489 | 0.00874662 | 0.981614 | 0.003032424 | 0.9816095 | 0.00938514 |  |  | 810660 | 0.9666547 | 0.8678712 | 0.0134575 | 0.9738003 | 0.006343586 | 0.9737977 | 0.01227389
|  |  | 243492 | 1.00313 | 0.9994305 | 0.0003913349 | 0.9999501 | 0.2415329 | 0.9999457 | 0.1882656 |  |  | 467646 | 0.9947158 | 0.9866385 | 0.001457359 | 0.9962003 | 0.005151477 | 0.9962028 | 0.00573235 |  |  | 362760 | 0.979821 | 0.9670213 | 0.003671757 | 0.9837222 | 0.008048082 | 0.9837212 | 0.00825322 |  |  | 510180 | 0.9935117 | 0.9150489 | 0.00874662 | 0.9816193 | 0.003032266 | 0.9816148 | 0.009385066 |  |  | 810960 | 0.9733685 | 0.8678712 | 0.0134575 | 0.9738171 | 0.006342929 | 0.9738144 | 0.0122733
|  |  | 243792 | 1.002234 | 0.9994305 | 0.0003913349 | 0.9999501 | 0.2415329 | 0.9999457 | 0.1882656 |  |  | 467946 | 0.9947158 | 0.9866385 | 0.001457359 | 0.9962019 | 0.005151346 | 0.9962044 | 0.005732298 |  |  | 363060 | 0.977663 | 0.9670213 | 0.003671757 | 0.9837441 | 0.0080476 | 0.9837431 | 0.008252493 |  |  | 510480 | 0.9935117 | 0.9150489 | 0.00874662 | 0.9816246 | 0.003032109 | 0.9816202 | 0.009384993 |  |  | 811260 | 0.9733685 | 0.8678712 | 0.0134575 | 0.9738338 | 0.006342273 | 0.9738312 | 0.01227271
|  |  | 244092 | 1.004026 | 0.9994305 | 0.0003913349 | 0.9999501 | 0.2415329 | 0.9999457 | 0.1882656 |  |  | 468246 | 0.9956763 | 0.9866385 | 0.001457359 | 0.9962034 | 0.005151216 | 0.9962059 | 0.005732245 |  |  | 363360 | 0.978742 | 0.9670213 | 0.003671757 | 0.983766 | 0.008047118 | 0.983765 | 0.008251766 |  |  | 510780 | 0.9918302 | 0.9150489 | 0.00874662 | 0.9816299 | 0.003031952 | 0.9816254 | 0.00938492 |  |  | 811560 | 0.9666547 | 0.8678712 | 0.0134575 | 0.9738505 | 0.006341618 | 0.9738479 | 0.01227213
|  |  | 244392 | 1.00313 | 0.9994305 | 0.0003913349 | 0.9999501 | 0.2415329 | 0.9999457 | 0.1882656 |  |  | 468546 | 0.9947158 | 0.9866385 | 0.001457359 | 0.996205 | 0.005151087 | 0.9962075 | 0.005732193 |  |  | 363660 | 0.978742 | 0.9670213 | 0.003671757 | 0.9837878 | 0.008046636 | 0.9837868 | 0.008251039 |  |  | 511080 | 0.9918302 | 0.9150489 | 0.00874662 | 0.9816352 | 0.003031796 | 0.9816307 | 0.009384847 |  |  | 811860 | 0.9688926 | 0.8678712 | 0.0134575 | 0.9738672 | 0.006340964 | 0.9738645 | 0.01227155
|  |  | 244692 | 1.00313 | 0.9994305 | 0.0003913349 | 0.9999501 | 0.2415329 | 0.9999457 | 0.1882656 |  |  | 468846 | 0.9956763 | 0.9866385 | 0.001457359 | 0.9962065 | 0.005150958 | 0.996209 | 0.005732141 |  |  | 363960 | 0.9809 | 0.9670213 | 0.003671757 | 0.9838096 | 0.008046155 | 0.9838086 | 0.008250312 |  |  | 511380 | 0.9951932 | 0.9150489 | 0.00874662 | 0.9816405 | 0.003031641 | 0.981636 | 0.009384775 |  |  | 812160 | 0.9666547 | 0.8678712 | 0.0134575 | 0.9738839 | 0.00634031 | 0.9738812 | 0.01227096
|  |  | 244992 | 1.002234 | 0.9994305 | 0.0003913349 | 0.9999501 | 0.2415329 | 0.9999457 | 0.1882656 |  |  | 469146 | 0.9956763 | 0.9866385 | 0.001457359 | 0.9962081 | 0.005150829 | 0.9962106 | 0.00573209 |  |  | 364260 | 0.978742 | 0.9670213 | 0.003671757 | 0.9838314 | 0.008045673 | 0.9838304 | 0.008249585 |  |  | 511680 | 0.9968746 | 0.9150489 | 0.00874662 | 0.9816457 | 0.003031486 | 0.9816412 | 0.009384704 |  |  | 812460 | 0.9688926 | 0.8678712 | 0.0134575 | 0.9739005 | 0.006339658 | 0.9738978 | 0.01227038
|  |  | 245292 | 1.004026 | 0.9994305 | 0.0003913349 | 0.9999501 | 0.2415329 | 0.9999457 | 0.1882656 |  |  | 469446 | 0.9937554 | 0.9866385 | 0.001457359 | 0.9962096 | 0.005150702 | 0.9962121 | 0.005732038 |  |  | 364560 | 0.978742 | 0.9670213 | 0.003671757 | 0.9838532 | 0.008045191 | 0.9838521 | 0.008248859 |  |  | 511980 | 0.9935117 | 0.9150489 | 0.00874662 | 0.981651 | 0.003031332 | 0.9816465 | 0.009384633 |  |  | 812760 | 0.9733685 | 0.8678712 | 0.0134575 | 0.9739172 | 0.006339006 | 0.9739145 | 0.0122698
|  |  | 245592 | 1.002234 | 0.9994305 | 0.0003913349 | 0.9999501 | 0.2415329 | 0.9999457 | 0.1882656 |  |  | 469746 | 0.9947158 | 0.9866385 | 0.001457359 | 0.9962111 | 0.005150574 | 0.9962136 | 0.005731988 |  |  | 364860 | 0.978742 | 0.9670213 | 0.003671757 | 0.9838749 | 0.008044709 | 0.9838738 | 0.008248132 |  |  | 512280 | 0.9951932 | 0.9150489 | 0.00874662 | 0.9816562 | 0.003031179 | 0.9816517 | 0.009384562 |  |  | 813060 | 0.9688926 | 0.8678712 | 0.0134575 | 0.9739338 | 0.006338355 | 0.9739311 | 0.01226922
|  |  | 245892 | 1.002234 | 0.9994305 | 0.0003913349 | 0.9999501 | 0.2415329 | 0.9999457 | 0.1882656 |  |  | 470046 | 0.9947158 | 0.9866385 | 0.001457359 | 0.9962126 | 0.005150448 | 0.9962152 | 0.005731937 |  |  | 365160 | 0.977663 | 0.9670213 | 0.003671757 | 0.9838965 | 0.008044227 | 0.9838955 | 0.008247406 |  |  | 512580 | 0.9935117 | 0.9150489 | 0.00874662 | 0.9816614 | 0.003031027 | 0.9816569 | 0.009384491 |  |  | 813360 | 0.9733685 | 0.8678712 | 0.0134575 | 0.9739504 | 0.006337706 | 0.9739477 | 0.01226864
|  |  | 246192 | 1.00313 | 0.9994305 | 0.0003913349 | 0.9999501 | 0.2415329 | 0.9999457 | 0.1882656 |  |  | 470346 | 0.9947158 | 0.9866385 | 0.001457359 | 0.9962142 | 0.005150321 | 0.9962167 | 0.005731887 |  |  | 365460 | 0.979821 | 0.9670213 | 0.003671757 | 0.9839182 | 0.008043745 | 0.9839171 | 0.00824668 |  |  | 512880 | 0.9951932 | 0.9150489 | 0.00874662 | 0.9816666 | 0.003030875 | 0.9816621 | 0.009384421 |  |  | 813660 | 0.9711305 | 0.8678712 | 0.0134575 | 0.9739669 | 0.006337056 | 0.9739642 | 0.01226806
|  |  | 246492 | 1.00313 | 0.9994305 | 0.0003913349 | 0.9999501 | 0.2415329 | 0.9999457 | 0.1882656 |  |  | 470646 | 0.9956763 | 0.9866385 | 0.001457359 | 0.9962157 | 0.005150196 | 0.9962182 | 0.005731837 |  |  | 365760 | 0.978742 | 0.9670213 | 0.003671757 | 0.9839398 | 0.008043263 | 0.9839387 | 0.008245954 |  |  | 513180 | 0.9935117 | 0.9150489 | 0.00874662 | 0.9816718 | 0.003030724 | 0.9816672 | 0.009384352 |  |  | 813960 | 0.9711305 | 0.8678712 | 0.0134575 | 0.9739835 | 0.006336408 | 0.9739808 | 0.01226748
|  |  | 246792 | 1.002234 | 0.9994305 | 0.0003913349 | 0.9999501 | 0.2415329 | 0.9999457 | 0.1882656 |  |  | 470946 | 0.9947158 | 0.9866385 | 0.001457359 | 0.9962172 | 0.005150071 | 0.9962197 | 0.005731787 |  |  | 366060 | 0.981979 | 0.9670213 | 0.003671757 | 0.9839613 | 0.008042781 | 0.9839603 | 0.008245228 |  |  | 513480 | 0.9918302 | 0.9150489 | 0.00874662 | 0.9816769 | 0.003030573 | 0.9816724 | 0.009384283 |  |  | 814260 | 0.9711305 | 0.8678712 | 0.0134575 | 0.974 | 0.006335761 | 0.9739973 | 0.0122669
|  |  | 247092 | 1.004026 | 0.9994305 | 0.0003913349 | 0.9999501 | 0.2415329 | 0.9999457 | 0.1882656 |  |  | 471246 | 0.9937554 | 0.9866385 | 0.001457359 | 0.9962187 | 0.005149946 | 0.9962212 | 0.005731738 |  |  | 366360 | 0.9809 | 0.9670213 | 0.003671757 | 0.9839828 | 0.008042299 | 0.9839818 | 0.008244503 |  |  | 513780 | 0.9918302 | 0.9150489 | 0.00874662 | 0.9816821 | 0.003030423 | 0.9816775 | 0.009384214 |  |  | 814560 | 0.9688926 | 0.8678712 | 0.0134575 | 0.9740165 | 0.006335114 | 0.9740138 | 0.01226632
|  |  | 247392 | 1.00313 | 0.9994305 | 0.0003913349 | 0.9999501 | 0.2415329 | 0.9999457 | 0.1882656 |  |  | 471546 | 0.9937554 | 0.9866385 | 0.001457359 | 0.9962202 | 0.005149822 | 0.9962227 | 0.005731688 |  |  | 366660 | 0.977663 | 0.9670213 | 0.003671757 | 0.9840043 | 0.008041818 | 0.9840033 | 0.008243777 |  |  | 514080 | 0.9901487 | 0.9150489 | 0.00874662 | 0.9816872 | 0.003030274 | 0.9816827 | 0.009384146 |  |  | 814860 | 0.9644167 | 0.8678712 | 0.0134575 | 0.974033 | 0.006334469 | 0.9740303 | 0.01226575
|  |  | 247692 | 1.001338 | 0.9994305 | 0.0003913349 | 0.9999501 | 0.2415329 | 0.9999457 | 0.1882656 |  |  | 471846 | 0.9937554 | 0.9866385 | 0.001457359 | 0.9962217 | 0.005149699 | 0.9962243 | 0.00573164 |  |  | 366960 | 0.978742 | 0.9670213 | 0.003671757 | 0.9840258 | 0.008041336 | 0.9840248 | 0.008243052 |  |  | 514380 | 0.9918302 | 0.9150489 | 0.00874662 | 0.9816923 | 0.003030125 | 0.9816878 | 0.009384078 |  |  | 815160 | 0.9778444 | 0.8678712 | 0.0134575 | 0.9740495 | 0.006333824 | 0.9740468 | 0.01226517
|  |  | 247992 | 1.002234 | 0.9994305 | 0.0003913349 | 0.9999501 | 0.2415329 | 0.9999457 | 0.1882656 |  |  | 472146 | 0.9947158 | 0.9866385 | 0.001457359 | 0.9962232 | 0.005149576 | 0.9962258 | 0.005731591 |  |  | 367260 | 0.979821 | 0.9670213 | 0.003671757 | 0.9840472 | 0.008040854 | 0.9840462 | 0.008242327 |  |  | 514680 | 0.9935117 | 0.9150489 | 0.00874662 | 0.9816974 | 0.003029977 | 0.9816929 | 0.009384011 |  |  | 815460 | 0.9711305 | 0.8678712 | 0.0134575 | 0.974066 | 0.00633318 | 0.9740632 | 0.0122646
|  |  | 248292 | 1.00313 | 0.9994305 | 0.0003913349 | 0.9999501 | 0.2415329 | 0.9999457 | 0.1882656 |  |  | 472446 | 0.9947158 | 0.9866385 | 0.001457359 | 0.9962247 | 0.005149454 | 0.9962273 | 0.005731543 |  |  | 367560 | 0.978742 | 0.9670213 | 0.003671757 | 0.9840686 | 0.008040372 | 0.9840676 | 0.008241602 |  |  | 514980 | 0.9935117 | 0.9150489 | 0.00874662 | 0.9817025 | 0.00302983 | 0.981698 | 0.009383944 |  |  | 815760 | 0.9756064 | 0.8678712 | 0.0134575 | 0.9740824 | 0.006332537 | 0.9740797 | 0.01226403
|  |  | 248592 | 1.002234 | 0.9994305 | 0.0003913349 | 0.9999501 | 0.2415329 | 0.9999457 | 0.1882656 |  |  | 472746 | 0.9947158 | 0.9866385 | 0.001457359 | 0.9962262 | 0.005149332 | 0.9962287 | 0.005731495 |  |  | 367860 | 0.978742 | 0.9670213 | 0.003671757 | 0.98409 | 0.00803989 | 0.984089 | 0.008240877 |  |  | 515280 | 0.9951932 | 0.9150489 | 0.00874662 | 0.9817076 | 0.003029684 | 0.9817031 | 0.009383877 |  |  | 816060 | 0.9733685 | 0.8678712 | 0.0134575 | 0.9740988 | 0.006331894 | 0.9740961 | 0.01226345
|  |  | 248892 | 1.004922 | 0.9994305 | 0.0003913349 | 0.9999501 | 0.2415329 | 0.9999457 | 0.1882656 |  |  | 473046 | 0.9947158 | 0.9866385 | 0.001457359 | 0.9962277 | 0.005149211 | 0.9962302 | 0.005731447 |  |  | 368160 | 0.978742 | 0.9670213 | 0.003671757 | 0.9841113 | 0.008039408 | 0.9841103 | 0.008240153 |  |  | 515580 | 0.9901487 | 0.9150489 | 0.00874662 | 0.9817127 | 0.003029538 | 0.9817081 | 0.009383811 |  |  | 816360 | 0.9711305 | 0.8678712 | 0.0134575 | 0.9741152 | 0.006331253 | 0.9741125 | 0.01226288
|  |  | 249192 | 1.002234 | 0.9994305 | 0.0003913349 | 0.9999501 | 0.2415329 | 0.9999457 | 0.1882656 |  |  | 473346 | 0.9947158 | 0.9866385 | 0.001457359 | 0.9962291 | 0.00514909 | 0.9962317 | 0.0057314 |  |  | 368460 | 0.979821 | 0.9670213 | 0.003671757 | 0.9841326 | 0.008038927 | 0.9841316 | 0.008239429 |  |  | 515880 | 0.9901487 | 0.9150489 | 0.00874662 | 0.9817177 | 0.003029392 | 0.9817132 | 0.009383745 |  |  | 816660 | 0.9711305 | 0.8678712 | 0.0134575 | 0.9741316 | 0.006330612 | 0.9741289 | 0.01226231
|  |  | 249492 | 1.00313 | 0.9994305 | 0.0003913349 | 0.9999501 | 0.2415329 | 0.9999457 | 0.1882656 |  |  | 473646 | 0.9947158 | 0.9866385 | 0.001457359 | 0.9962306 | 0.00514897 | 0.9962332 | 0.005731353 |  |  | 368760 | 0.9809 | 0.9670213 | 0.003671757 | 0.9841538 | 0.008038445 | 0.9841528 | 0.008238705 |  |  | 516180 | 0.9918302 | 0.9150489 | 0.00874662 | 0.9817228 | 0.003029248 | 0.9817182 | 0.00938368 |  |  | 816960 | 0.9711305 | 0.8678712 | 0.0134575 | 0.974148 | 0.006329973 | 0.9741452 | 0.01226174
|  |  | 249792 | 1.00313 | 0.9994305 | 0.0003913349 | 0.9999501 | 0.2415329 | 0.9999457 | 0.1882656 |  |  | 473946 | 0.9947158 | 0.9866385 | 0.001457359 | 0.9962321 | 0.00514885 | 0.9962347 | 0.005731306 |  |  | 369060 | 0.981979 | 0.9670213 | 0.003671757 | 0.984175 | 0.008037963 | 0.984174 | 0.008237981 |  |  | 516480 | 0.9918302 | 0.9150489 | 0.00874662 | 0.9817278 | 0.003029104 | 0.9817232 | 0.009383615 |  |  | 817260 | 0.9756064 | 0.8678712 | 0.0134575 | 0.9741643 | 0.006329334 | 0.9741616 | 0.01226117
|  |  | 250092 | 1.00313 | 0.9994305 | 0.0003913349 | 0.9999501 | 0.2415329 | 0.9999457 | 0.1882656 |  |  | 474246 | 0.9947158 | 0.9866385 | 0.001457359 | 0.9962335 | 0.005148731 | 0.9962362 | 0.00573126 |  |  | 369360 | 0.977663 | 0.9670213 | 0.003671757 | 0.9841962 | 0.008037482 | 0.9841952 | 0.008237258 |  |  | 516780 | 0.9951932 | 0.9150489 | 0.00874662 | 0.9817328 | 0.00302896 | 0.9817283 | 0.00938355 |  |  | 817560 | 0.9756064 | 0.8678712 | 0.0134575 | 0.9741807 | 0.006328696 | 0.9741779 | 0.0122606
|  |  | 250392 | 1.002234 | 0.9994305 | 0.0003913349 | 0.9999501 | 0.2415329 | 0.9999457 | 0.1882656 |  |  | 474546 | 0.9947158 | 0.9866385 | 0.001457359 | 0.996235 | 0.005148613 | 0.9962376 | 0.005731213 |  |  | 369660 | 0.978742 | 0.9670213 | 0.003671757 | 0.9842174 | 0.008037 | 0.9842164 | 0.008236534 |  |  | 517080 | 0.9935117 | 0.9150489 | 0.00874662 | 0.9817378 | 0.003028818 | 0.9817332 | 0.009383486 |  |  | 817860 | 0.9688926 | 0.8678712 | 0.0134575 | 0.974197 | 0.006328058 | 0.9741942 | 0.01226003
|  |  | 250692 | 1.00313 | 0.9994305 | 0.0003913349 | 0.9999501 | 0.2415329 | 0.9999457 | 0.1882656 |  |  | 474846 | 0.9956763 | 0.9866385 | 0.001457359 | 0.9962365 | 0.005148495 | 0.9962391 | 0.005731168 |  |  | 369960 | 0.978742 | 0.9670213 | 0.003671757 | 0.9842385 | 0.008036519 | 0.9842375 | 0.008235811 |  |  | 517380 | 0.9935117 | 0.9150489 | 0.00874662 | 0.9817428 | 0.003028675 | 0.9817382 | 0.009383422 |  |  | 818160 | 0.9711305 | 0.8678712 | 0.0134575 | 0.9742133 | 0.006327422 | 0.9742105 | 0.01225947
|  |  | 250992 | 1.00313 | 0.9994305 | 0.0003913349 | 0.9999501 | 0.2415329 | 0.9999457 | 0.1882656 |  |  | 475146 | 0.9956763 | 0.9866385 | 0.001457359 | 0.9962379 | 0.005148377 | 0.9962406 | 0.005731122 |  |  | 370260 | 0.978742 | 0.9670213 | 0.003671757 | 0.9842596 | 0.008036037 | 0.9842586 | 0.008235088 |  |  | 517680 | 0.9918302 | 0.9150489 | 0.00874662 | 0.9817478 | 0.003028534 | 0.9817432 | 0.009383359 |  |  | 818460 | 0.9666547 | 0.8678712 | 0.0134575 | 0.9742295 | 0.006326787 | 0.9742267 | 0.0122589
|  |  | 251292 | 1.00313 | 0.9994305 | 0.0003913349 | 0.9999501 | 0.2415329 | 0.9999457 | 0.1882656 |  |  | 475446 | 0.9947158 | 0.9866385 | 0.001457359 | 0.9962394 | 0.00514826 | 0.996242 | 0.005731077 |  |  | 370560 | 0.979821 | 0.9670213 | 0.003671757 | 0.9842806 | 0.008035556 | 0.9842796 | 0.008234366 |  |  | 517980 | 0.9935117 | 0.9150489 | 0.00874662 | 0.9817527 | 0.003028393 | 0.9817481 | 0.009383296 |  |  | 818760 | 0.9733685 | 0.8678712 | 0.0134575 | 0.9742458 | 0.006326152 | 0.974243 | 0.01225834
|  |  | 251592 | 1.00313 | 0.9994305 | 0.0003913349 | 0.9999501 | 0.2415329 | 0.9999457 | 0.1882656 |  |  | 475746 | 0.9947158 | 0.9866385 | 0.001457359 | 0.9962408 | 0.005148144 | 0.9962435 | 0.005731031 |  |  | 370860 | 0.979821 | 0.9670213 | 0.003671757 | 0.9843016 | 0.008035074 | 0.9843006 | 0.008233643 |  |  | 518280 | 0.9901487 | 0.9150489 | 0.00874662 | 0.9817577 | 0.003028253 | 0.9817531 | 0.009383233 |  |  | 819060 | 0.9644167 | 0.8678712 | 0.0134575 | 0.974262 | 0.006325518 | 0.9742592 | 0.01225777
|  |  | 251892 | 1.00313 | 0.9994305 | 0.0003913349 | 0.9999501 | 0.2415329 | 0.9999457 | 0.1882656 |  |  | 476046 | 0.9947158 | 0.9866385 | 0.001457359 | 0.9962423 | 0.005148028 | 0.9962449 | 0.005730987 |  |  | 371160 | 0.981979 | 0.9670213 | 0.003671757 | 0.9843226 | 0.008034593 | 0.9843216 | 0.008232921 |  |  | 518580 | 0.9918302 | 0.9150489 | 0.00874662 | 0.9817626 | 0.003028113 | 0.981758 | 0.009383171 |  |  | 819360 | 0.9756064 | 0.8678712 | 0.0134575 | 0.9742783 | 0.006324885 | 0.9742754 | 0.01225721
|  |  | 252192 | 1.00313 | 0.9994305 | 0.0003913349 | 0.9999501 | 0.2415329 | 0.9999457 | 0.1882656 |  |  | 476346 | 0.9937554 | 0.9866385 | 0.001457359 | 0.9962437 | 0.005147912 | 0.9962464 | 0.005730942 |  |  | 371460 | 0.981979 | 0.9670213 | 0.003671757 | 0.9843435 | 0.008034112 | 0.9843425 | 0.008232199 |  |  | 518880 | 0.9935117 | 0.9150489 | 0.00874662 | 0.9817675 | 0.003027974 | 0.9817629 | 0.009383109 |  |  | 819660 | 0.9666547 | 0.8678712 | 0.0134575 | 0.9742945 | 0.006324253 | 0.9742916 | 0.01225665
|  |  | 252492 | 1.00313 | 0.9994305 | 0.0003913349 | 0.9999501 | 0.2415329 | 0.9999457 | 0.1882656 |  |  | 476646 | 0.9937554 | 0.9866385 | 0.001457359 | 0.9962451 | 0.005147797 | 0.9962478 | 0.005730898 |  |  | 371760 | 0.979821 | 0.9670213 | 0.003671757 | 0.9843644 | 0.008033631 | 0.9843635 | 0.008231478 |  |  | 519180 | 0.9935117 | 0.9150489 | 0.00874662 | 0.9817724 | 0.003027836 | 0.9817678 | 0.009383047 |  |  | 819960 | 0.9688926 | 0.8678712 | 0.0134575 | 0.9743106 | 0.006323622 | 0.9743078 | 0.01225608
|  |  | 252792 | 1.004026 | 0.9994305 | 0.0003913349 | 0.9999501 | 0.2415329 | 0.9999457 | 0.1882656 |  |  | 476946 | 0.9956763 | 0.9866385 | 0.001457359 | 0.9962466 | 0.005147683 | 0.9962492 | 0.005730854 |  |  | 372060 | 0.979821 | 0.9670213 | 0.003671757 | 0.9843853 | 0.00803315 | 0.9843843 | 0.008230756 |  |  | 519480 | 0.9918302 | 0.9150489 | 0.00874662 | 0.9817773 | 0.003027698 | 0.9817727 | 0.009382986 |  |  | 820260 | 0.9688926 | 0.8678712 | 0.0134575 | 0.9743268 | 0.006322991 | 0.9743239 | 0.01225552
|  |  | 253092 | 1.004026 | 0.9994305 | 0.0003913349 | 0.9999501 | 0.2415329 | 0.9999457 | 0.1882656 |  |  | 477246 | 0.9937554 | 0.9866385 | 0.001457359 | 0.996248 | 0.005147569 | 0.9962507 | 0.00573081 |  |  | 372360 | 0.978742 | 0.9670213 | 0.003671757 | 0.9844062 | 0.008032668 | 0.9844052 | 0.008230035 |  |  | 519780 | 0.9918302 | 0.9150489 | 0.00874662 | 0.9817822 | 0.003027561 | 0.9817776 | 0.009382925 |  |  | 820560 | 0.9666547 | 0.8678712 | 0.0134575 | 0.9743429 | 0.006322361 | 0.9743401 | 0.01225496
|  |  | 253392 | 1.00313 | 0.9994305 | 0.0003913349 | 0.9999501 | 0.2415329 | 0.9999457 | 0.1882656 |  |  | 477546 | 0.9937554 | 0.9866385 | 0.001457359 | 0.9962494 | 0.005147456 | 0.9962521 | 0.005730767 |  |  | 372660 | 0.979821 | 0.9670213 | 0.003671757 | 0.984427 | 0.008032188 | 0.984426 | 0.008229314 |  |  | 520080 | 0.9951932 | 0.9150489 | 0.00874662 | 0.981787 | 0.003027425 | 0.9817824 | 0.009382865 |  |  | 820860 | 0.9711305 | 0.8678712 | 0.0134575 | 0.9743591 | 0.006321733 | 0.9743562 | 0.0122544
|  |  | 253692 | 1.002234 | 0.9994305 | 0.0003913349 | 0.9999501 | 0.2415329 | 0.9999457 | 0.1882656 |  |  | 477846 | 0.9937554 | 0.9866385 | 0.001457359 | 0.9962509 | 0.005147343 | 0.9962535 | 0.005730724 |  |  | 372960 | 0.979821 | 0.9670213 | 0.003671757 | 0.9844477 | 0.008031707 | 0.9844468 | 0.008228594 |  |  | 520380 | 0.9918302 | 0.9150489 | 0.00874662 | 0.9817919 | 0.003027289 | 0.9817873 | 0.009382805 |  |  | 821160 | 0.9733685 | 0.8678712 | 0.0134575 | 0.9743752 | 0.006321105 | 0.9743723 | 0.01225384
|  |  | 253992 | 1.004026 | 0.9994305 | 0.0003913349 | 0.9999501 | 0.2415329 | 0.9999457 | 0.1882656 |  |  | 478146 | 0.9947158 | 0.9866385 | 0.001457359 | 0.9962523 | 0.005147231 | 0.996255 | 0.005730681 |  |  | 373260 | 0.9809 | 0.9670213 | 0.003671757 | 0.9844685 | 0.008031226 | 0.9844675 | 0.008227873 |  |  | 520680 | 0.9918302 | 0.9150489 | 0.00874662 | 0.9817967 | 0.003027154 | 0.9817921 | 0.009382746 |  |  | 821460 | 0.9733685 | 0.8678712 | 0.0134575 | 0.9743913 | 0.006320478 | 0.9743884 | 0.01225328
|  |  | 254292 | 1.002234 | 0.9994305 | 0.0003913349 | 0.9999501 | 0.2415329 | 0.9999457 | 0.1882656 |  |  | 478446 | 0.9937554 | 0.9866385 | 0.001457359 | 0.9962537 | 0.005147119 | 0.9962564 | 0.005730638 |  |  | 373560 | 0.979821 | 0.9670213 | 0.003671757 | 0.9844892 | 0.008030745 | 0.9844882 | 0.008227153 |  |  | 520980 | 0.9935117 | 0.9150489 | 0.00874662 | 0.9818016 | 0.003027019 | 0.9817969 | 0.009382686 |  |  | 821760 | 0.9733685 | 0.8678712 | 0.0134575 | 0.9744073 | 0.006319851 | 0.9744044 | 0.01225273
|  |  | 254592 | 1.002234 | 0.9994305 | 0.0003913349 | 0.9999501 | 0.2415329 | 0.9999457 | 0.1882656 |  |  | 478746 | 0.9947158 | 0.9866385 | 0.001457359 | 0.9962551 | 0.005147007 | 0.9962578 | 0.005730596 |  |  | 373860 | 0.9809 | 0.9670213 | 0.003671757 | 0.9845099 | 0.008030265 | 0.9845089 | 0.008226433 |  |  | 521280 | 0.9935117 | 0.9150489 | 0.00874662 | 0.9818064 | 0.003026885 | 0.9818017 | 0.009382627 |  |  | 822060 | 0.9733685 | 0.8678712 | 0.0134575 | 0.9744234 | 0.006319226 | 0.9744205 | 0.01225217
|  |  | 254892 | 1.002234 | 0.9994305 | 0.0003913349 | 0.9999501 | 0.2415329 | 0.9999457 | 0.1882656 |  |  | 479046 | 0.9927949 | 0.9866385 | 0.001457359 | 0.9962565 | 0.005146896 | 0.9962592 | 0.005730554 |  |  | 374160 | 0.978742 | 0.9670213 | 0.003671757 | 0.9845305 | 0.008029784 | 0.9845295 | 0.008225714 |  |  | 521580 | 0.9935117 | 0.9150489 | 0.00874662 | 0.9818112 | 0.003026751 | 0.9818065 | 0.009382569 |  |  | 822360 | 0.9711305 | 0.8678712 | 0.0134575 | 0.9744394 | 0.006318601 | 0.9744365 | 0.01225162
|  |  | 255192 | 1.004026 | 0.9994305 | 0.0003913349 | 0.9999501 | 0.2415329 | 0.9999457 | 0.1882656 |  |  | 479346 | 0.9947158 | 0.9866385 | 0.001457359 | 0.9962579 | 0.005146786 | 0.9962606 | 0.005730512 |  |  | 374460 | 0.979821 | 0.9670213 | 0.003671757 | 0.9845511 | 0.008029304 | 0.9845501 | 0.008224995 |  |  | 521880 | 0.9951932 | 0.9150489 | 0.00874662 | 0.9818159 | 0.003026618 | 0.9818113 | 0.009382511 |  |  | 822660 | 0.9733685 | 0.8678712 | 0.0134575 | 0.9744554 | 0.006317977 | 0.9744525 | 0.01225106
|  |  | 255492 | 1.004922 | 0.9994305 | 0.0003913349 | 0.9999501 | 0.2415329 | 0.9999457 | 0.1882656 |  |  | 479646 | 0.9937554 | 0.9866385 | 0.001457359 | 0.9962593 | 0.005146676 | 0.996262 | 0.00573047 |  |  | 374760 | 0.979821 | 0.9670213 | 0.003671757 | 0.9845717 | 0.008028824 | 0.9845707 | 0.008224276 |  |  | 522180 | 0.9951932 | 0.9150489 | 0.00874662 | 0.9818207 | 0.003026486 | 0.9818161 | 0.009382453 |  |  | 822960 | 0.9733685 | 0.8678712 | 0.0134575 | 0.9744714 | 0.006317354 | 0.9744685 | 0.01225051
|  |  | 255792 | 1.004026 | 0.9994305 | 0.0003913349 | 0.9999501 | 0.2415329 | 0.9999457 | 0.1882656 |  |  | 479946 | 0.9947158 | 0.9866385 | 0.001457359 | 0.9962607 | 0.005146567 | 0.9962634 | 0.005730429 |  |  | 375060 | 0.979821 | 0.9670213 | 0.003671757 | 0.9845922 | 0.008028343 | 0.9845912 | 0.008223557 |  |  | 522480 | 0.9918302 | 0.9150489 | 0.00874662 | 0.9818255 | 0.003026354 | 0.9818208 | 0.009382396 |  |  | 823260 | 0.9733685 | 0.8678712 | 0.0134575 | 0.9744874 | 0.006316732 | 0.9744845 | 0.01224995
|  |  | 256092 | 1.00313 | 0.9994305 | 0.0003913349 | 0.9999501 | 0.2415329 | 0.9999457 | 0.1882656 |  |  | 480246 | 0.9966367 | 0.9866385 | 0.001457359 | 0.9962621 | 0.005146458 | 0.9962648 | 0.005730388 |  |  | 375360 | 0.9809 | 0.9670213 | 0.003671757 | 0.9846127 | 0.008027863 | 0.9846118 | 0.008222839 |  |  | 522780 | 0.9935117 | 0.9150489 | 0.00874662 | 0.9818302 | 0.003026223 | 0.9818256 | 0.009382339 |  |  | 823560 | 0.9733685 | 0.8678712 | 0.0134575 | 0.9745034 | 0.006316111 | 0.9745004 | 0.0122494
|  |  | 256392 | 1.00313 | 0.9994305 | 0.0003913349 | 0.9999501 | 0.2415329 | 0.9999457 | 0.1882656 |  |  | 480546 | 0.9937554 | 0.9866385 | 0.001457359 | 0.9962635 | 0.00514635 | 0.9962662 | 0.005730347 |  |  | 375660 | 0.981979 | 0.9670213 | 0.003671757 | 0.9846332 | 0.008027383 | 0.9846322 | 0.008222121 |  |  | 523080 | 0.9935117 | 0.9150489 | 0.00874662 | 0.981835 | 0.003026093 | 0.9818303 | 0.009382282 |  |  | 823860 | 0.9688926 | 0.8678712 | 0.0134575 | 0.9745193 | 0.006315491 | 0.9745164 | 0.01224885
|  |  | 256692 | 1.002234 | 0.9994305 | 0.0003913349 | 0.9999501 | 0.2415329 | 0.9999457 | 0.1882656 |  |  | 480846 | 0.9956763 | 0.9866385 | 0.001457359 | 0.9962649 | 0.005146242 | 0.9962676 | 0.005730307 |  |  | 375960 | 0.9809 | 0.9670213 | 0.003671757 | 0.9846536 | 0.008026904 | 0.9846527 | 0.008221403 |  |  | 523380 | 0.9918302 | 0.9150489 | 0.00874662 | 0.9818397 | 0.003025963 | 0.981835 | 0.009382226 |  |  | 824160 | 0.9688926 | 0.8678712 | 0.0134575 | 0.9745352 | 0.006314871 | 0.9745323 | 0.0122483
|  |  | 256992 | 1.004026 | 0.9994305 | 0.0003913349 | 0.9999501 | 0.2415329 | 0.9999457 | 0.1882656 |  |  | 481146 | 0.9947158 | 0.9866385 | 0.001457359 | 0.9962663 | 0.005146134 | 0.996269 | 0.005730267 |  |  | 376260 | 0.979821 | 0.9670213 | 0.003671757 | 0.984674 | 0.008026424 | 0.9846731 | 0.008220686 |  |  | 523680 | 0.9918302 | 0.9150489 | 0.00874662 | 0.9818444 | 0.003025833 | 0.9818397 | 0.00938217 |  |  | 824460 | 0.9733685 | 0.8678712 | 0.0134575 | 0.9745511 | 0.006314252 | 0.9745482 | 0.01224775
|  |  | 257292 | 1.00313 | 0.9994305 | 0.0003913349 | 0.9999501 | 0.2415329 | 0.9999457 | 0.1882656 |  |  | 481446 | 0.9937554 | 0.9866385 | 0.001457359 | 0.9962676 | 0.005146027 | 0.9962704 | 0.005730227 |  |  | 376560 | 0.979821 | 0.9670213 | 0.003671757 | 0.9846944 | 0.008025944 | 0.9846935 | 0.008219969 |  |  | 523980 | 0.9918302 | 0.9150489 | 0.00874662 | 0.9818491 | 0.003025705 | 0.9818444 | 0.009382114 |  |  | 824760 | 0.9756064 | 0.8678712 | 0.0134575 | 0.974567 | 0.006313634 | 0.9745641 | 0.0122472
|  |  | 257592 | 1.002234 | 0.9994305 | 0.0003913349 | 0.9999501 | 0.2415329 | 0.9999457 | 0.1882656 |  |  | 481746 | 0.9937554 | 0.9866385 | 0.001457359 | 0.996269 | 0.005145921 | 0.9962718 | 0.005730187 |  |  | 376860 | 0.979821 | 0.9670213 | 0.003671757 | 0.9847148 | 0.008025465 | 0.9847138 | 0.008219252 |  |  | 524280 | 0.9951932 | 0.9150489 | 0.00874662 | 0.9818538 | 0.003025576 | 0.9818491 | 0.009382059 |  |  | 825060 | 0.9733685 | 0.8678712 | 0.0134575 | 0.9745829 | 0.006313017 | 0.9745799 | 0.01224665
|  |  | 257892 | 1.001338 | 0.9994305 | 0.0003913349 | 0.9999501 | 0.2415329 | 0.9999457 | 0.1882656 |  |  | 482046 | 0.9937554 | 0.9866385 | 0.001457359 | 0.9962704 | 0.005145815 | 0.9962731 | 0.005730147 |  |  | 377160 | 0.9809 | 0.9670213 | 0.003671757 | 0.9847351 | 0.008024985 | 0.9847341 | 0.008218536 |  |  | 524580 | 0.9918302 | 0.9150489 | 0.00874662 | 0.9818584 | 0.003025449 | 0.9818538 | 0.009382004 |  |  | 825360 | 0.9778444 | 0.8678712 | 0.0134575 | 0.9745987 | 0.006312401 | 0.9745958 | 0.0122461
|  |  | 258192 | 1.00313 | 0.9994305 | 0.0003913349 | 0.9999501 | 0.2415329 | 0.9999457 | 0.1882656 |  |  | 482346 | 0.9947158 | 0.9866385 | 0.001457359 | 0.9962717 | 0.005145709 | 0.9962745 | 0.005730108 |  |  | 377460 | 0.979821 | 0.9670213 | 0.003671757 | 0.9847553 | 0.008024506 | 0.9847544 | 0.008217819 |  |  | 524880 | 0.9951932 | 0.9150489 | 0.00874662 | 0.9818631 | 0.003025322 | 0.9818584 | 0.00938195 |  |  | 825660 | 0.9733685 | 0.8678712 | 0.0134575 | 0.9746146 | 0.006311785 | 0.9746116 | 0.01224556
|  |  | 258492 | 1.004026 | 0.9994305 | 0.0003913349 | 0.9999501 | 0.2415329 | 0.9999457 | 0.1882656 |  |  | 482646 | 0.9937554 | 0.9866385 | 0.001457359 | 0.9962731 | 0.005145604 | 0.9962759 | 0.005730069 |  |  | 377760 | 0.978742 | 0.9670213 | 0.003671757 | 0.9847756 | 0.008024027 | 0.9847746 | 0.008217104 |  |  | 525180 | 0.9918302 | 0.9150489 | 0.00874662 | 0.9818677 | 0.003025195 | 0.9818631 | 0.009381895 |  |  | 825960 | 0.9756064 | 0.8678712 | 0.0134575 | 0.9746304 | 0.006311171 | 0.9746274 | 0.01224501
|  |  | 258792 | 1.002234 | 0.9994305 | 0.0003913349 | 0.9999501 | 0.2415329 | 0.9999457 | 0.1882656 |  |  | 482946 | 0.9947158 | 0.9866385 | 0.001457359 | 0.9962745 | 0.0051455 | 0.9962772 | 0.00573003 |  |  | 378060 | 0.977663 | 0.9670213 | 0.003671757 | 0.9847958 | 0.008023548 | 0.9847948 | 0.008216388 |  |  | 525480 | 0.9935117 | 0.9150489 | 0.00874662 | 0.9818724 | 0.003025069 | 0.9818677 | 0.009381842 |  |  | 826260 | 0.9733685 | 0.8678712 | 0.0134575 | 0.9746462 | 0.006310557 | 0.9746432 | 0.01224446
|  |  | 259092 | 1.00313 | 0.9994305 | 0.0003913349 | 0.9999501 | 0.2415329 | 0.9999457 | 0.1882656 |  |  | 483246 | 0.9937554 | 0.9866385 | 0.001457359 | 0.9962758 | 0.005145396 | 0.9962786 | 0.005729992 |  |  | 378360 | 0.979821 | 0.9670213 | 0.003671757 | 0.984816 | 0.008023069 | 0.984815 | 0.008215673 |  |  | 525780 | 0.9935117 | 0.9150489 | 0.00874662 | 0.981877 | 0.003024944 | 0.9818723 | 0.009381788 |  |  | 826560 | 0.9733685 | 0.8678712 | 0.0134575 | 0.974662 | 0.006309944 | 0.974659 | 0.01224392
|  |  | 259392 | 1.00313 | 0.9994305 | 0.0003913349 | 0.9999501 | 0.2415329 | 0.9999457 | 0.1882656 |  |  | 483546 | 0.9947158 | 0.9866385 | 0.001457359 | 0.9962772 | 0.005145292 | 0.99628 | 0.005729954 |  |  | 378660 | 0.9809 | 0.9670213 | 0.003671757 | 0.9848361 | 0.008022591 | 0.9848352 | 0.008214958 |  |  | 526080 | 0.9935117 | 0.9150489 | 0.00874662 | 0.9818816 | 0.003024819 | 0.9818769 | 0.009381735 |  |  | 826860 | 0.9778444 | 0.8678712 | 0.0134575 | 0.9746777 | 0.006309331 | 0.9746747 | 0.01224338
|  |  | 259692 | 1.004922 | 0.9994305 | 0.0003913349 | 0.9999501 | 0.2415329 | 0.9999457 | 0.1882656 |  |  | 483846 | 0.9947158 | 0.9866385 | 0.001457359 | 0.9962785 | 0.005145189 | 0.9962813 | 0.005729916 |  |  | 378960 | 0.9809 | 0.9670213 | 0.003671757 | 0.9848562 | 0.008022112 | 0.9848553 | 0.008214244 |  |  | 526380 | 0.9935117 | 0.9150489 | 0.00874662 | 0.9818862 | 0.003024695 | 0.9818815 | 0.009381682 |  |  | 827160 | 0.9711305 | 0.8678712 | 0.0134575 | 0.9746935 | 0.00630872 | 0.9746904 | 0.01224283
|  |  | 259992 | 1.004026 | 0.9994305 | 0.0003913349 | 0.9999501 | 0.2415329 | 0.9999457 | 0.1882656 |  |  | 484146 | 0.9937554 | 0.9866385 | 0.001457359 | 0.9962799 | 0.005145086 | 0.9962827 | 0.005729878 |  |  | 379260 | 0.979821 | 0.9670213 | 0.003671757 | 0.9848763 | 0.008021634 | 0.9848754 | 0.00821353 |  |  | 526680 | 0.9935117 | 0.9150489 | 0.00874662 | 0.9818907 | 0.003024571 | 0.9818861 | 0.00938163 |  |  | 827460 | 0.9778444 | 0.8678712 | 0.0134575 | 0.9747092 | 0.006308109 | 0.9747062 | 0.01224229
|  |  | 260292 | 1.00313 | 0.9994305 | 0.0003913349 | 0.9999501 | 0.2415329 | 0.9999457 | 0.1882656 |  |  | 484446 | 0.9937554 | 0.9866385 | 0.001457359 | 0.9962812 | 0.005144984 | 0.996284 | 0.005729841 |  |  | 379560 | 0.979821 | 0.9670213 | 0.003671757 | 0.9848964 | 0.008021156 | 0.9848954 | 0.008212816 |  |  | 526980 | 0.9918302 | 0.9150489 | 0.00874662 | 0.9818953 | 0.003024448 | 0.9818906 | 0.009381577 |  |  | 827760 | 0.9733685 | 0.8678712 | 0.0134575 | 0.9747249 | 0.0063075 | 0.9747219 | 0.01224175
|  |  | 260592 | 1.004026 | 0.9994305 | 0.0003913349 | 0.9999501 | 0.2415329 | 0.9999457 | 0.1882656 |  |  | 484746 | 0.9927949 | 0.9866385 | 0.001457359 | 0.9962825 | 0.005144882 | 0.9962853 | 0.005729803 |  |  | 379860 | 0.979821 | 0.9670213 | 0.003671757 | 0.9849164 | 0.008020678 | 0.9849154 | 0.008212103 |  |  | 527280 | 0.9918302 | 0.9150489 | 0.00874662 | 0.9818999 | 0.003024326 | 0.9818952 | 0.009381526 |  |  | 828060 | 0.9756064 | 0.8678712 | 0.0134575 | 0.9747406 | 0.006306891 | 0.9747375 | 0.01224121
|  |  | 260892 | 1.002234 | 0.9994305 | 0.0003913349 | 0.9999501 | 0.2415329 | 0.9999457 | 0.1882656 |  |  | 485046 | 0.9937554 | 0.9866385 | 0.001457359 | 0.9962839 | 0.005144781 | 0.9962867 | 0.005729766 |  |  | 380160 | 0.981979 | 0.9670213 | 0.003671757 | 0.9849364 | 0.0080202 | 0.9849354 | 0.00821139 |  |  | 527580 | 0.9935117 | 0.9150489 | 0.00874662 | 0.9819044 | 0.003024204 | 0.9818997 | 0.009381474 |  |  | 828360 | 0.9778444 | 0.8678712 | 0.0134575 | 0.9747562 | 0.006306283 | 0.9747532 | 0.01224067
|  |  | 261192 | 1.002234 | 0.9994305 | 0.0003913349 | 0.9999501 | 0.2415329 | 0.9999457 | 0.1882656 |  |  | 485346 | 0.9947158 | 0.9866385 | 0.001457359 | 0.9962852 | 0.00514468 | 0.996288 | 0.00572973 |  |  | 380460 | 0.979821 | 0.9670213 | 0.003671757 | 0.9849563 | 0.008019722 | 0.9849554 | 0.008210677 |  |  | 527880 | 0.9935117 | 0.9150489 | 0.00874662 | 0.9819089 | 0.003024082 | 0.9819042 | 0.009381423 |  |  | 828660 | 0.9756064 | 0.8678712 | 0.0134575 | 0.9747719 | 0.006305675 | 0.9747689 | 0.01224013
|  |  | 261492 | 1.002234 | 0.9994305 | 0.0003913349 | 0.9999501 | 0.2415329 | 0.9999457 | 0.1882656 |  |  | 485646 | 0.9937554 | 0.9866385 | 0.001457359 | 0.9962865 | 0.00514458 | 0.9962894 | 0.005729693 |  |  | 380760 | 0.9809 | 0.9670213 | 0.003671757 | 0.9849762 | 0.008019244 | 0.9849753 | 0.008209965 |  |  | 528180 | 0.9918302 | 0.9150489 | 0.00874662 | 0.9819135 | 0.003023961 | 0.9819088 | 0.009381372 |  |  | 828960 | 0.9756064 | 0.8678712 | 0.0134575 | 0.9747875 | 0.006305069 | 0.9747845 | 0.01223959
|  |  | 261792 | 1.004026 | 0.9994305 | 0.0003913349 | 0.9999501 | 0.2415329 | 0.9999457 | 0.1882656 |  |  | 485946 | 0.9937554 | 0.9866385 | 0.001457359 | 0.9962879 | 0.00514448 | 0.9962907 | 0.005729657 |  |  | 381060 | 0.9809 | 0.9670213 | 0.003671757 | 0.9849961 | 0.008018767 | 0.9849952 | 0.008209253 |  |  | 528480 | 0.9918302 | 0.9150489 | 0.00874662 | 0.981918 | 0.003023841 | 0.9819133 | 0.009381322 |  |  | 829260 | 0.9733685 | 0.8678712 | 0.0134575 | 0.9748031 | 0.006304463 | 0.9748001 | 0.01223905
|  |  | 262092 | 1.00313 | 0.9994305 | 0.0003913349 | 0.9999501 | 0.2415329 | 0.9999457 | 0.1882656 |  |  | 486246 | 0.9937554 | 0.9866385 | 0.001457359 | 0.9962892 | 0.00514438 | 0.996292 | 0.005729621 |  |  | 381360 | 0.979821 | 0.9670213 | 0.003671757 | 0.985016 | 0.00801829 | 0.985015 | 0.008208541 |  |  | 528780 | 0.9935117 | 0.9150489 | 0.00874662 | 0.9819225 | 0.003023721 | 0.9819177 | 0.009381272 |  |  | 829560 | 0.9800823 | 0.8678712 | 0.0134575 | 0.9748187 | 0.006303858 | 0.9748157 | 0.01223852
|  |  | 262392 | 1.002234 | 0.9994305 | 0.0003913349 | 0.9999501 | 0.2415329 | 0.9999457 | 0.1882656 |  |  | 486546 | 0.9937554 | 0.9866385 | 0.001457359 | 0.9962905 | 0.005144281 | 0.9962933 | 0.005729585 |  |  | 381660 | 0.9809 | 0.9670213 | 0.003671757 | 0.9850358 | 0.008017813 | 0.9850349 | 0.00820783 |  |  | 529080 | 0.9935117 | 0.9150489 | 0.00874662 | 0.9819269 | 0.003023602 | 0.9819222 | 0.009381222 |  |  | 829860 | 0.9845582 | 0.8678712 | 0.0134575 | 0.9748343 | 0.006303254 | 0.9748313 | 0.01223798
|  |  | 262692 | 1.00313 | 0.9994305 | 0.0003913349 | 0.9999501 | 0.2415329 | 0.9999457 | 0.1882656 |  |  | 486846 | 0.9956763 | 0.9866385 | 0.001457359 | 0.9962918 | 0.005144183 | 0.9962946 | 0.005729549 |  |  | 381960 | 0.9809 | 0.9670213 | 0.003671757 | 0.9850556 | 0.008017336 | 0.9850546 | 0.008207119 |  |  | 529380 | 0.9918302 | 0.9150489 | 0.00874662 | 0.9819314 | 0.003023483 | 0.9819267 | 0.009381172 |  |  | 830160 | 0.9778444 | 0.8678712 | 0.0134575 | 0.9748499 | 0.006302651 | 0.9748468 | 0.01223745
|  |  | 262992 | 1.002234 | 0.9994305 | 0.0003913349 | 0.9999501 | 0.2415329 | 0.9999457 | 0.1882656 |  |  | 487146 | 0.9956763 | 0.9866385 | 0.001457359 | 0.9962931 | 0.005144085 | 0.996296 | 0.005729514 |  |  | 382260 | 0.981979 | 0.9670213 | 0.003671757 | 0.9850753 | 0.008016859 | 0.9850744 | 0.008206409 |  |  | 529680 | 0.9918302 | 0.9150489 | 0.00874662 | 0.9819359 | 0.003023365 | 0.9819311 | 0.009381123 |  |  | 830460 | 0.9778444 | 0.8678712 | 0.0134575 | 0.9748654 | 0.006302049 | 0.9748623 | 0.01223691
|  |  | 263292 | 1.00313 | 0.9994305 | 0.0003913349 | 0.9999501 | 0.2415329 | 0.9999457 | 0.1882656 |  |  | 487446 | 0.9947158 | 0.9866385 | 0.001457359 | 0.9962944 | 0.005143987 | 0.9962973 | 0.005729479 |  |  | 382560 | 0.9809 | 0.9670213 | 0.003671757 | 0.9850951 | 0.008016383 | 0.9850941 | 0.008205698 |  |  | 529980 | 0.9918302 | 0.9150489 | 0.00874662 | 0.9819403 | 0.003023247 | 0.9819356 | 0.009381074 |  |  | 830760 | 0.9823203 | 0.8678712 | 0.0134575 | 0.974881 | 0.006301447 | 0.9748779 | 0.01223638
|  |  | 263592 | 1.002234 | 0.9994305 | 0.0003913349 | 0.9999501 | 0.2415329 | 0.9999457 | 0.1882656 |  |  | 487746 | 0.9927949 | 0.9866385 | 0.001457359 | 0.9962957 | 0.00514389 | 0.9962986 | 0.005729444 |  |  | 382860 | 0.9809 | 0.9670213 | 0.003671757 | 0.9851148 | 0.008015906 | 0.9851138 | 0.008204989 |  |  | 530280 | 0.9935117 | 0.9150489 | 0.00874662 | 0.9819447 | 0.00302313 | 0.98194 | 0.009381026 |  |  | 831060 | 0.9733685 | 0.8678712 | 0.0134575 | 0.9748965 | 0.006300847 | 0.9748934 | 0.01223585
|  |  | 263892 | 1.002234 | 0.9994305 | 0.0003913349 | 0.9999501 | 0.2415329 | 0.9999457 | 0.1882656 |  |  | 488046 | 0.9937554 | 0.9866385 | 0.001457359 | 0.996297 | 0.005143793 | 0.9962999 | 0.00572941 |  |  | 383160 | 0.981979 | 0.9670213 | 0.003671757 | 0.9851344 | 0.00801543 | 0.9851335 | 0.008204279 |  |  | 530580 | 0.9935117 | 0.9150489 | 0.00874662 | 0.9819492 | 0.003023014 | 0.9819444 | 0.009380978 |  |  | 831360 | 0.9756064 | 0.8678712 | 0.0134575 | 0.974912 | 0.006300247 | 0.9749089 | 0.01223531
|  |  | 264192 | 1.00313 | 0.9994305 | 0.0003913349 | 0.9999501 | 0.2415329 | 0.9999457 | 0.1882656 |  |  | 488346 | 0.9937554 | 0.9866385 | 0.001457359 | 0.9962983 | 0.005143697 | 0.9963012 | 0.005729375 |  |  | 383460 | 0.9809 | 0.9670213 | 0.003671757 | 0.985154 | 0.008014954 | 0.9851531 | 0.008203571 |  |  | 530880 | 0.9935117 | 0.9150489 | 0.00874662 | 0.9819536 | 0.003022898 | 0.9819488 | 0.00938093 |  |  | 831660 | 0.9733685 | 0.8678712 | 0.0134575 | 0.9749274 | 0.006299647 | 0.9749243 | 0.01223478
|  |  | 264492 | 1.00313 | 0.9994305 | 0.0003913349 | 0.9999501 | 0.2415329 | 0.9999457 | 0.1882656 |  |  | 488646 | 0.9937554 | 0.9866385 | 0.001457359 | 0.9962996 | 0.005143601 | 0.9963025 | 0.005729341 |  |  | 383760 | 0.9809 | 0.9670213 | 0.003671757 | 0.9851736 | 0.008014478 | 0.9851727 | 0.008202862 |  |  | 531180 | 0.9918302 | 0.9150489 | 0.00874662 | 0.981958 | 0.003022782 | 0.9819532 | 0.009380882 |  |  | 831960 | 0.9778444 | 0.8678712 | 0.0134575 | 0.9749429 | 0.006299049 | 0.9749398 | 0.01223425
|  |  | 264792 | 1.004026 | 0.9994305 | 0.0003913349 | 0.9999501 | 0.2415329 | 0.9999457 | 0.1882656 |  |  | 488946 | 0.9947158 | 0.9866385 | 0.001457359 | 0.9963009 | 0.005143506 | 0.9963038 | 0.005729307 |  |  | 384060 | 0.978742 | 0.9670213 | 0.003671757 | 0.9851932 | 0.008014003 | 0.9851923 | 0.008202154 |  |  | 531480 | 0.9935117 | 0.9150489 | 0.00874662 | 0.9819623 | 0.003022667 | 0.9819576 | 0.009380835 |  |  | 832260 | 0.9800823 | 0.8678712 | 0.0134575 | 0.9749583 | 0.006298452 | 0.9749552 | 0.01223372
|  |  | 265092 | 1.004026 | 0.9994305 | 0.0003913349 | 0.9999501 | 0.2415329 | 0.9999457 | 0.1882656 |  |  | 489246 | 0.9947158 | 0.9866385 | 0.001457359 | 0.9963022 | 0.005143411 | 0.9963051 | 0.005729273 |  |  | 384360 | 0.977663 | 0.9670213 | 0.003671757 | 0.9852127 | 0.008013528 | 0.9852118 | 0.008201446 |  |  | 531780 | 0.9951932 | 0.9150489 | 0.00874662 | 0.9819667 | 0.003022553 | 0.981962 | 0.009380788 |  |  | 832560 | 0.9711305 | 0.8678712 | 0.0134575 | 0.9749738 | 0.006297855 | 0.9749706 | 0.01223319
|  |  | 265392 | 1.004026 | 0.9994305 | 0.0003913349 | 0.9999501 | 0.2415329 | 0.9999457 | 0.1882656 |  |  | 489546 | 0.9956763 | 0.9866385 | 0.001457359 | 0.9963035 | 0.005143316 | 0.9963064 | 0.00572924 |  |  | 384660 | 0.9809 | 0.9670213 | 0.003671757 | 0.9852323 | 0.008013052 | 0.9852313 | 0.008200739 |  |  | 532080 | 0.9918302 | 0.9150489 | 0.00874662 | 0.9819711 | 0.003022439 | 0.9819663 | 0.009380742 |  |  | 832860 | 0.9800823 | 0.8678712 | 0.0134575 | 0.9749892 | 0.006297259 | 0.974986 | 0.01223267
|  |  | 265692 | 1.004026 | 0.9994305 | 0.0003913349 | 0.9999501 | 0.2415329 | 0.9999457 | 0.1882656 |  |  | 489846 | 0.9966367 | 0.9866385 | 0.001457359 | 0.9963047 | 0.005143222 | 0.9963076 | 0.005729207 |  |  | 384960 | 0.978742 | 0.9670213 | 0.003671757 | 0.9852517 | 0.008012577 | 0.9852508 | 0.008200032 |  |  | 532380 | 0.9935117 | 0.9150489 | 0.00874662 | 0.9819754 | 0.003022325 | 0.9819707 | 0.009380695 |  |  | 833160 | 0.9733685 | 0.8678712 | 0.0134575 | 0.9750045 | 0.006296664 | 0.9750014 | 0.01223214
|  |  | 265992 | 1.00313 | 0.9994305 | 0.0003913349 | 0.9999501 | 0.2415329 | 0.9999457 | 0.1882656 |  |  | 490146 | 0.9947158 | 0.9866385 | 0.001457359 | 0.996306 | 0.005143128 | 0.9963089 | 0.005729174 |  |  | 385260 | 0.9809 | 0.9670213 | 0.003671757 | 0.9852712 | 0.008012103 | 0.9852702 | 0.008199325 |  |  | 532680 | 0.9935117 | 0.9150489 | 0.00874662 | 0.9819798 | 0.003022212 | 0.981975 | 0.009380649 |  |  | 833460 | 0.9733685 | 0.8678712 | 0.0134575 | 0.9750199 | 0.00629607 | 0.9750168 | 0.01223161
|  |  | 266292 | 1.002234 | 0.9994305 | 0.0003913349 | 0.9999501 | 0.2415329 | 0.9999457 | 0.1882656 |  |  | 490446 | 0.9947158 | 0.9866385 | 0.001457359 | 0.9963073 | 0.005143035 | 0.9963102 | 0.005729141 |  |  | 385560 | 0.981979 | 0.9670213 | 0.003671757 | 0.9852906 | 0.008011628 | 0.9852897 | 0.008198619 |  |  | 532980 | 0.9951932 | 0.9150489 | 0.00874662 | 0.9819841 | 0.0030221 | 0.9819793 | 0.009380604 |  |  | 833760 | 0.9800823 | 0.8678712 | 0.0134575 | 0.9750353 | 0.006295476 | 0.9750321 | 0.01223109
|  |  | 266592 | 1.00313 | 0.9994305 | 0.0003913349 | 0.9999501 | 0.2415329 | 0.9999457 | 0.1882656 |  |  | 490746 | 0.9947158 | 0.9866385 | 0.001457359 | 0.9963086 | 0.005142942 | 0.9963115 | 0.005729108 |  |  | 385860 | 0.9809 | 0.9670213 | 0.003671757 | 0.98531 | 0.008011154 | 0.985309 | 0.008197914 |  |  | 533280 | 0.9935117 | 0.9150489 | 0.00874662 | 0.9819884 | 0.003021988 | 0.9819836 | 0.009380558 |  |  | 834060 | 0.9778444 | 0.8678712 | 0.0134575 | 0.9750506 | 0.006294883 | 0.9750474 | 0.01223056
|  |  | 266892 | 1.002234 | 0.9994305 | 0.0003913349 | 0.9999501 | 0.2415329 | 0.9999457 | 0.1882656 |  |  | 491046 | 0.9927949 | 0.9866385 | 0.001457359 | 0.9963098 | 0.00514285 | 0.9963127 | 0.005729076 |  |  | 386160 | 0.9809 | 0.9670213 | 0.003671757 | 0.9853293 | 0.00801068 | 0.9853284 | 0.008197208 |  |  | 533580 | 0.9901487 | 0.9150489 | 0.00874662 | 0.9819927 | 0.003021876 | 0.9819879 | 0.009380513 |  |  | 834360 | 0.9756064 | 0.8678712 | 0.0134575 | 0.9750659 | 0.006294291 | 0.9750627 | 0.01223004
|  |  | 267192 | 1.00313 | 0.9994305 | 0.0003913349 | 0.9999501 | 0.2415329 | 0.9999457 | 0.1882656 |  |  | 491346 | 0.9947158 | 0.9866385 | 0.001457359 | 0.9963111 | 0.005142758 | 0.996314 | 0.005729044 |  |  | 386460 | 0.981979 | 0.9670213 | 0.003671757 | 0.9853486 | 0.008010206 | 0.9853477 | 0.008196504 |  |  | 533880 | 0.9935117 | 0.9150489 | 0.00874662 | 0.981997 | 0.003021766 | 0.9819922 | 0.009380468 |  |  | 834660 | 0.9733685 | 0.8678712 | 0.0134575 | 0.9750812 | 0.0062937 | 0.975078 | 0.01222951
|  |  | 267492 | 1.004026 | 0.9994305 | 0.0003913349 | 0.9999501 | 0.2415329 | 0.9999457 | 0.1882656 |  |  | 491646 | 0.9956763 | 0.9866385 | 0.001457359 | 0.9963123 | 0.005142666 | 0.9963153 | 0.005729012 |  |  | 386760 | 0.981979 | 0.9670213 | 0.003671757 | 0.9853679 | 0.008009732 | 0.985367 | 0.008195799 |  |  | 534180 | 0.9901487 | 0.9150489 | 0.00874662 | 0.9820013 | 0.003021655 | 0.9819965 | 0.009380424 |  |  | 834960 | 0.9800823 | 0.8678712 | 0.0134575 | 0.9750965 | 0.00629311 | 0.9750933 | 0.01222899
|  |  | 267792 | 1.004026 | 0.9994305 | 0.0003913349 | 0.9999501 | 0.2415329 | 0.9999457 | 0.1882656 |  |  | 491946 | 0.9947158 | 0.9866385 | 0.001457359 | 0.9963136 | 0.005142575 | 0.9963165 | 0.00572898 |  |  | 387060 | 0.9830581 | 0.9670213 | 0.003671757 | 0.9853871 | 0.008009259 | 0.9853862 | 0.008195095 |  |  | 534480 | 0.9935117 | 0.9150489 | 0.00874662 | 0.9820055 | 0.003021545 | 0.9820007 | 0.00938038 |  |  | 835260 | 0.9800823 | 0.8678712 | 0.0134575 | 0.9751117 | 0.006292521 | 0.9751086 | 0.01222847
|  |  | 268092 | 1.004026 | 0.9994305 | 0.0003913349 | 0.9999501 | 0.2415329 | 0.9999457 | 0.1882656 |  |  | 492246 | 0.9966367 | 0.9866385 | 0.001457359 | 0.9963148 | 0.005142484 | 0.9963178 | 0.005728949 |  |  | 387360 | 0.9830581 | 0.9670213 | 0.003671757 | 0.9854064 | 0.008008785 | 0.9854055 | 0.008194392 |  |  | 534780 | 0.9935117 | 0.9150489 | 0.00874662 | 0.9820098 | 0.003021436 | 0.982005 | 0.009380336 |  |  | 835560 | 0.9778444 | 0.8678712 | 0.0134575 | 0.975127 | 0.006291932 | 0.9751238 | 0.01222795
|  |  | 268392 | 1.002234 | 0.9994305 | 0.0003913349 | 0.9999501 | 0.2415329 | 0.9999457 | 0.1882656 |  |  | 492546 | 0.9956763 | 0.9866385 | 0.001457359 | 0.9963161 | 0.005142394 | 0.996319 | 0.005728918 |  |  | 387660 | 0.981979 | 0.9670213 | 0.003671757 | 0.9854256 | 0.008008312 | 0.9854246 | 0.008193689 |  |  | 535080 | 0.9951932 | 0.9150489 | 0.00874662 | 0.982014 | 0.003021327 | 0.9820092 | 0.009380292 |  |  | 835860 | 0.9756064 | 0.8678712 | 0.0134575 | 0.9751422 | 0.006291344 | 0.975139 | 0.01222743
|  |  | 268692 | 1.00313 | 0.9994305 | 0.0003913349 | 0.9999501 | 0.2415329 | 0.9999457 | 0.1882656 |  |  | 492846 | 0.9937554 | 0.9866385 | 0.001457359 | 0.9963173 | 0.005142304 | 0.9963203 | 0.005728887 |  |  | 387960 | 0.981979 | 0.9670213 | 0.003671757 | 0.9854447 | 0.00800784 | 0.9854438 | 0.008192986 |  |  | 535380 | 0.9918302 | 0.9150489 | 0.00874662 | 0.9820182 | 0.003021219 | 0.9820135 | 0.009380249 |  |  | 836160 | 0.9778444 | 0.8678712 | 0.0134575 | 0.9751574 | 0.006290757 | 0.9751542 | 0.01222691
|  |  | 268992 | 1.004026 | 0.9994305 | 0.0003913349 | 0.9999501 | 0.2415329 | 0.9999457 | 0.1882656 |  |  | 493146 | 0.9947158 | 0.9866385 | 0.001457359 | 0.9963186 | 0.005142215 | 0.9963215 | 0.005728856 |  |  | 388260 | 0.981979 | 0.9670213 | 0.003671757 | 0.9854638 | 0.008007367 | 0.9854629 | 0.008192284 |  |  | 535680 | 0.9951932 | 0.9150489 | 0.00874662 | 0.9820225 | 0.003021111 | 0.9820177 | 0.009380206 |  |  | 836460 | 0.9756064 | 0.8678712 | 0.0134575 | 0.9751726 | 0.006290171 | 0.9751694 | 0.01222639
|  |  | 269292 | 1.002234 | 0.9994305 | 0.0003913349 | 0.9999501 | 0.2415329 | 0.9999457 | 0.1882656 |  |  | 493446 | 0.9947158 | 0.9866385 | 0.001457359 | 0.9963198 | 0.005142126 | 0.9963228 | 0.005728825 |  |  | 388560 | 0.981979 | 0.9670213 | 0.003671757 | 0.9854829 | 0.008006895 | 0.985482 | 0.008191582 |  |  | 535980 | 0.9968746 | 0.9150489 | 0.00874662 | 0.9820267 | 0.003021003 | 0.9820219 | 0.009380163 |  |  | 836760 | 0.9823203 | 0.8678712 | 0.0134575 | 0.9751878 | 0.006289585 | 0.9751846 | 0.01222587
|  |  | 269592 | 1.00313 | 0.9994305 | 0.0003913349 | 0.9999501 | 0.2415329 | 0.9999457 | 0.1882656 |  |  | 493746 | 0.9937554 | 0.9866385 | 0.001457359 | 0.996321 | 0.005142037 | 0.996324 | 0.005728795 |  |  | 388860 | 0.9809 | 0.9670213 | 0.003671757 | 0.985502 | 0.008006423 | 0.9855011 | 0.008190881 |  |  | 536280 | 0.9951932 | 0.9150489 | 0.00874662 | 0.9820309 | 0.003020896 | 0.9820261 | 0.009380121 |  |  | 837060 | 0.9823203 | 0.8678712 | 0.0134575 | 0.975203 | 0.006289001 | 0.9751997 | 0.01222535
|  |  | 269892 | 1.00313 | 0.9994305 | 0.0003913349 | 0.9999501 | 0.2415329 | 0.9999457 | 0.1882656 |  |  | 494046 | 0.9947158 | 0.9866385 | 0.001457359 | 0.9963223 | 0.005141949 | 0.9963253 | 0.005728765 |  |  | 389160 | 0.981979 | 0.9670213 | 0.003671757 | 0.985521 | 0.008005951 | 0.9855201 | 0.00819018 |  |  | 536580 | 0.9935117 | 0.9150489 | 0.00874662 | 0.9820351 | 0.00302079 | 0.9820302 | 0.009380079 |  |  | 837360 | 0.9823203 | 0.8678712 | 0.0134575 | 0.9752181 | 0.006288417 | 0.9752149 | 0.01222484
|  |  | 270192 | 1.00313 | 0.9994305 | 0.0003913349 | 0.9999501 | 0.2415329 | 0.9999457 | 0.1882656 |  |  | 494346 | 0.9956763 | 0.9866385 | 0.001457359 | 0.9963235 | 0.005141861 | 0.9963265 | 0.005728735 |  |  | 389460 | 0.9830581 | 0.9670213 | 0.003671757 | 0.9855401 | 0.008005479 | 0.9855391 | 0.008189479 |  |  | 536880 | 0.9951932 | 0.9150489 | 0.00874662 | 0.9820392 | 0.003020684 | 0.9820344 | 0.009380037 |  |  | 837660 | 0.9733685 | 0.8678712 | 0.0134575 | 0.9752332 | 0.006287834 | 0.97523 | 0.01222432
|  |  | 270492 | 1.004922 | 0.9994305 | 0.0003913349 | 0.9999501 | 0.2415329 | 0.9999457 | 0.1882656 |  |  | 494646 | 0.9947158 | 0.9866385 | 0.001457359 | 0.9963247 | 0.005141773 | 0.9963277 | 0.005728705 |  |  | 389760 | 0.979821 | 0.9670213 | 0.003671757 | 0.985559 | 0.008005008 | 0.9855581 | 0.008188779 |  |  | 537180 | 0.9951932 | 0.9150489 | 0.00874662 | 0.9820434 | 0.003020579 | 0.9820386 | 0.009379995 |  |  | 837960 | 0.9756064 | 0.8678712 | 0.0134575 | 0.9752483 | 0.006287251 | 0.9752451 | 0.01222381
|  |  | 270792 | 1.004026 | 0.9994305 | 0.0003913349 | 0.9999501 | 0.2415329 | 0.9999457 | 0.1882656 |  |  | 494946 | 0.9947158 | 0.9866385 | 0.001457359 | 0.996326 | 0.005141686 | 0.9963289 | 0.005728675 |  |  | 390060 | 0.977663 | 0.9670213 | 0.003671757 | 0.985578 | 0.008004537 | 0.9855771 | 0.00818808 |  |  | 537480 | 0.9935117 | 0.9150489 | 0.00874662 | 0.9820475 | 0.003020474 | 0.9820427 | 0.009379954 |  |  | 838260 | 0.9778444 | 0.8678712 | 0.0134575 | 0.9752634 | 0.00628667 | 0.9752602 | 0.01222329
|  |  | 271092 | 1.00313 | 0.9994305 | 0.0003913349 | 0.9999501 | 0.2415329 | 0.9999457 | 0.1882656 |  |  | 495246 | 0.9956763 | 0.9866385 | 0.001457359 | 0.9963272 | 0.0051416 | 0.9963302 | 0.005728646 |  |  | 390360 | 0.979821 | 0.9670213 | 0.003671757 | 0.9855969 | 0.008004066 | 0.985596 | 0.008187381 |  |  | 537780 | 0.9935117 | 0.9150489 | 0.00874662 | 0.9820517 | 0.003020369 | 0.9820469 | 0.009379913 |  |  | 838560 | 0.9867961 | 0.8678712 | 0.0134575 | 0.9752785 | 0.006286089 | 0.9752752 | 0.01222278
|  |  | 271392 | 1.00313 | 0.9994305 | 0.0003913349 | 0.9999501 | 0.2415329 | 0.9999457 | 0.1882656 |  |  | 495546 | 0.9956763 | 0.9866385 | 0.001457359 | 0.9963284 | 0.005141514 | 0.9963314 | 0.005728617 |  |  | 390660 | 0.981979 | 0.9670213 | 0.003671757 | 0.9856158 | 0.008003596 | 0.9856149 | 0.008186682 |  |  | 538080 | 0.9968746 | 0.9150489 | 0.00874662 | 0.9820558 | 0.003020265 | 0.982051 | 0.009379873 |  |  | 838860 | 0.9845582 | 0.8678712 | 0.0134575 | 0.9752935 | 0.006285509 | 0.9752903 | 0.01222227
|  |  | 271692 | 1.004026 | 0.9994305 | 0.0003913349 | 0.9999501 | 0.2415329 | 0.9999457 | 0.1882656 |  |  | 495846 | 0.9947158 | 0.9866385 | 0.001457359 | 0.9963296 | 0.005141428 | 0.9963326 | 0.005728588 |  |  | 390960 | 0.9809 | 0.9670213 | 0.003671757 | 0.9856346 | 0.008003125 | 0.9856337 | 0.008185984 |  |  | 538380 | 0.9951932 | 0.9150489 | 0.00874662 | 0.9820599 | 0.003020161 | 0.9820551 | 0.009379832 |  |  | 839160 | 0.9756064 | 0.8678712 | 0.0134575 | 0.9753086 | 0.00628493 | 0.9753053 | 0.01222175
|  |  | 271992 | 1.00313 | 0.9994305 | 0.0003913349 | 0.9999501 | 0.2415329 | 0.9999457 | 0.1882656 |  |  | 496146 | 0.9947158 | 0.9866385 | 0.001457359 | 0.9963308 | 0.005141342 | 0.9963338 | 0.005728559 |  |  | 391260 | 0.981979 | 0.9670213 | 0.003671757 | 0.9856534 | 0.008002655 | 0.9856525 | 0.008185286 |  |  | 538680 | 0.9935117 | 0.9150489 | 0.00874662 | 0.982064 | 0.003020058 | 0.9820592 | 0.009379792 |  |  | 839460 | 0.9800823 | 0.8678712 | 0.0134575 | 0.9753236 | 0.006284352 | 0.9753203 | 0.01222124
|  |  | 272292 | 1.001338 | 0.9994305 | 0.0003913349 | 0.9999501 | 0.2415329 | 0.9999457 | 0.1882656 |  |  | 496446 | 0.9947158 | 0.9866385 | 0.001457359 | 0.996332 | 0.005141257 | 0.996335 | 0.005728531 |  |  | 391560 | 0.981979 | 0.9670213 | 0.003671757 | 0.9856722 | 0.008002185 | 0.9856713 | 0.008184589 |  |  | 538980 | 0.9918302 | 0.9150489 | 0.00874662 | 0.9820681 | 0.003019956 | 0.9820633 | 0.009379752 |  |  | 839760 | 0.9800823 | 0.8678712 | 0.0134575 | 0.9753386 | 0.006283774 | 0.9753353 | 0.01222073
|  |  | 272592 | 1.004026 | 0.9994305 | 0.0003913349 | 0.9999501 | 0.2415329 | 0.9999457 | 0.1882656 |  |  | 496746 | 0.9947158 | 0.9866385 | 0.001457359 | 0.9963332 | 0.005141173 | 0.9963362 | 0.005728502 |  |  | 391860 | 0.9841371 | 0.9670213 | 0.003671757 | 0.985691 | 0.008001716 | 0.9856901 | 0.008183893 |  |  | 539280 | 0.9918302 | 0.9150489 | 0.00874662 | 0.9820722 | 0.003019854 | 0.9820674 | 0.009379713 |  |  | 840060 | 0.9800823 | 0.8678712 | 0.0134575 | 0.9753536 | 0.006283198 | 0.9753503 | 0.01222022
|  |  | 272892 | 1.00313 | 0.9994305 | 0.0003913349 | 0.9999501 | 0.2415329 | 0.9999457 | 0.1882656 |  |  | 497046 | 0.9947158 | 0.9866385 | 0.001457359 | 0.9963344 | 0.005141089 | 0.9963374 | 0.005728474 |  |  | 392160 | 0.9830581 | 0.9670213 | 0.003671757 | 0.9857097 | 0.008001247 | 0.9857088 | 0.008183196 |  |  | 539580 | 0.9951932 | 0.9150489 | 0.00874662 | 0.9820763 | 0.003019752 | 0.9820714 | 0.009379673 |  |  | 840360 | 0.9800823 | 0.8678712 | 0.0134575 | 0.9753686 | 0.006282622 | 0.9753653 | 0.01221971
|  |  | 273192 | 1.004026 | 0.9994305 | 0.0003913349 | 0.9999501 | 0.2415329 | 0.9999457 | 0.1882656 |  |  | 497346 | 0.9956763 | 0.9866385 | 0.001457359 | 0.9963356 | 0.005141005 | 0.9963386 | 0.005728446 |  |  | 392460 | 0.981979 | 0.9670213 | 0.003671757 | 0.9857284 | 0.008000778 | 0.9857275 | 0.008182501 |  |  | 539880 | 0.9985561 | 0.9150489 | 0.00874662 | 0.9820803 | 0.003019651 | 0.9820755 | 0.009379634 |  |  | 840660 | 0.9823203 | 0.8678712 | 0.0134575 | 0.9753835 | 0.006282047 | 0.9753802 | 0.0122192
|  |  | 273492 | 1.002234 | 0.9994305 | 0.0003913349 | 0.9999501 | 0.2415329 | 0.9999457 | 0.1882656 |  |  | 497646 | 0.9966367 | 0.9866385 | 0.001457359 | 0.9963368 | 0.005140921 | 0.9963398 | 0.005728419 |  |  | 392760 | 0.9841371 | 0.9670213 | 0.003671757 | 0.9857471 | 0.008000309 | 0.9857462 | 0.008181805 |  |  | 540180 | 0.9951932 | 0.9150489 | 0.00874662 | 0.9820844 | 0.00301955 | 0.9820795 | 0.009379596 |  |  | 840960 | 0.9823203 | 0.8678712 | 0.0134575 | 0.9753984 | 0.006281472 | 0.9753951 | 0.0122187
|  |  | 273792 | 1.00313 | 0.9994305 | 0.0003913349 | 0.9999501 | 0.2415329 | 0.9999457 | 0.1882656 |  |  | 497946 | 0.9956763 | 0.9866385 | 0.001457359 | 0.996338 | 0.005140838 | 0.996341 | 0.005728391 |  |  | 393060 | 0.9809 | 0.9670213 | 0.003671757 | 0.9857657 | 0.00799984 | 0.9857648 | 0.008181111 |  |  | 540480 | 0.9968746 | 0.9150489 | 0.00874662 | 0.9820884 | 0.00301945 | 0.9820836 | 0.009379557 |  |  | 841260 | 0.9778444 | 0.8678712 | 0.0134575 | 0.9754134 | 0.006280899 | 0.97541 | 0.01221819
|  |  | 274092 | 1.00313 | 0.9994305 | 0.0003913349 | 0.9999501 | 0.2415329 | 0.9999457 | 0.1882656 |  |  | 498246 | 0.9947158 | 0.9866385 | 0.001457359 | 0.9963392 | 0.005140756 | 0.9963422 | 0.005728364 |  |  | 393360 | 0.9809 | 0.9670213 | 0.003671757 | 0.9857843 | 0.007999372 | 0.9857834 | 0.008180416 |  |  | 540780 | 0.9968746 | 0.9150489 | 0.00874662 | 0.9820924 | 0.00301935 | 0.9820876 | 0.009379519 |  |  | 841560 | 0.9778444 | 0.8678712 | 0.0134575 | 0.9754283 | 0.006280326 | 0.9754249 | 0.01221768
|  |  | 274392 | 1.004922 | 0.9994305 | 0.0003913349 | 0.9999501 | 0.2415329 | 0.9999457 | 0.1882656 |  |  | 498546 | 0.9947158 | 0.9866385 | 0.001457359 | 0.9963404 | 0.005140673 | 0.9963434 | 0.005728337 |  |  | 393660 | 0.9809 | 0.9670213 | 0.003671757 | 0.9858029 | 0.007998904 | 0.985802 | 0.008179722 |  |  | 541080 | 0.9951932 | 0.9150489 | 0.00874662 | 0.9820965 | 0.003019251 | 0.9820916 | 0.009379481 |  |  | 841860 | 0.9800823 | 0.8678712 | 0.0134575 | 0.9754432 | 0.006279754 | 0.9754398 | 0.01221718
|  |  | 274692 | 1.00313 | 0.9994305 | 0.0003913349 | 0.9999501 | 0.2415329 | 0.9999457 | 0.1882656 |  |  | 498846 | 0.9956763 | 0.9866385 | 0.001457359 | 0.9963415 | 0.005140591 | 0.9963446 | 0.00572831 |  |  | 393960 | 0.9809 | 0.9670213 | 0.003671757 | 0.9858215 | 0.007998437 | 0.9858206 | 0.008179029 |  |  | 541380 | 0.9951932 | 0.9150489 | 0.00874662 | 0.9821005 | 0.003019152 | 0.9820956 | 0.009379443 |  |  | 842160 | 0.9845582 | 0.8678712 | 0.0134575 | 0.975458 | 0.006279183 | 0.9754547 | 0.01221667
|  |  | 274992 | 1.001338 | 0.9994305 | 0.0003913349 | 0.9999501 | 0.2415329 | 0.9999457 | 0.1882656 |  |  | 499146 | 0.9966367 | 0.9866385 | 0.001457359 | 0.9963427 | 0.00514051 | 0.9963458 | 0.005728283 |  |  | 394260 | 0.9809 | 0.9670213 | 0.003671757 | 0.98584 | 0.007997969 | 0.9858391 | 0.008178336 |  |  | 541680 | 0.9935117 | 0.9150489 | 0.00874662 | 0.9821045 | 0.003019053 | 0.9820996 | 0.009379406 |  |  | 842460 | 0.9800823 | 0.8678712 | 0.0134575 | 0.9754729 | 0.006278612 | 0.9754695 | 0.01221617
|  |  | 275292 | 1.004026 | 0.9994305 | 0.0003913349 | 0.9999501 | 0.2415329 | 0.9999457 | 0.1882656 |  |  | 499446 | 0.9947158 | 0.9866385 | 0.001457359 | 0.9963439 | 0.005140429 | 0.996347 | 0.005728257 |  |  | 394560 | 0.9809 | 0.9670213 | 0.003671757 | 0.9858585 | 0.007997502 | 0.9858576 | 0.008177644 |  |  | 541980 | 0.9918302 | 0.9150489 | 0.00874662 | 0.9821084 | 0.003018955 | 0.9821036 | 0.009379369 |  |  | 842760 | 0.9823203 | 0.8678712 | 0.0134575 | 0.9754877 | 0.006278042 | 0.9754843 | 0.01221567
|  |  | 275592 | 1.00313 | 0.9994305 | 0.0003913349 | 0.9999501 | 0.2415329 | 0.9999457 | 0.1882656 |  |  | 499746 | 0.9956763 | 0.9866385 | 0.001457359 | 0.9963451 | 0.005140348 | 0.9963481 | 0.005728231 |  |  | 394860 | 0.979821 | 0.9670213 | 0.003671757 | 0.9858769 | 0.007997036 | 0.985876 | 0.008176952 |  |  | 542280 | 0.9935117 | 0.9150489 | 0.00874662 | 0.9821124 | 0.003018858 | 0.9821076 | 0.009379332 |  |  | 843060 | 0.9823203 | 0.8678712 | 0.0134575 | 0.9755025 | 0.006277474 | 0.9754992 | 0.01221517
|  |  | 275892 | 1.002234 | 0.9994305 | 0.0003913349 | 0.9999501 | 0.2415329 | 0.9999457 | 0.1882656 |  |  | 500046 | 0.9956763 | 0.9866385 | 0.001457359 | 0.9963462 | 0.005140268 | 0.9963493 | 0.005728204 |  |  | 395160 | 0.981979 | 0.9670213 | 0.003671757 | 0.9858954 | 0.007996569 | 0.9858945 | 0.008176261 |  |  | 542580 | 0.9951932 | 0.9150489 | 0.00874662 | 0.9821164 | 0.003018761 | 0.9821115 | 0.009379295 |  |  | 843360 | 0.9867961 | 0.8678712 | 0.0134575 | 0.9755173 | 0.006276905 | 0.9755139 | 0.01221466
|  |  | 276192 | 1.00313 | 0.9994305 | 0.0003913349 | 0.9999501 | 0.2415329 | 0.9999457 | 0.1882656 |  |  | 500346 | 0.9937554 | 0.9866385 | 0.001457359 | 0.9963474 | 0.005140188 | 0.9963505 | 0.005728178 |  |  | 395460 | 0.9830581 | 0.9670213 | 0.003671757 | 0.9859138 | 0.007996103 | 0.9859129 | 0.00817557 |  |  | 542880 | 0.9951932 | 0.9150489 | 0.00874662 | 0.9821203 | 0.003018664 | 0.9821155 | 0.009379259 |  |  | 843660 | 0.9800823 | 0.8678712 | 0.0134575 | 0.9755321 | 0.006276338 | 0.9755287 | 0.01221416
|  |  | 276492 | 1.00313 | 0.9994305 | 0.0003913349 | 0.9999501 | 0.2415329 | 0.9999457 | 0.1882656 |  |  | 500646 | 0.9947158 | 0.9866385 | 0.001457359 | 0.9963486 | 0.005140108 | 0.9963517 | 0.005728153 |  |  | 395760 | 0.981979 | 0.9670213 | 0.003671757 | 0.9859321 | 0.007995637 | 0.9859313 | 0.00817488 |  |  | 543180 | 0.9968746 | 0.9150489 | 0.00874662 | 0.9821243 | 0.003018568 | 0.9821194 | 0.009379223 |  |  | 843960 | 0.9867961 | 0.8678712 | 0.0134575 | 0.9755469 | 0.006275772 | 0.9755435 | 0.01221366
|  |  | 276792 | 1.002234 | 0.9994305 | 0.0003913349 | 0.9999501 | 0.2415329 | 0.9999457 | 0.1882656 |  |  | 500946 | 0.9947158 | 0.9866385 | 0.001457359 | 0.9963497 | 0.005140029 | 0.9963528 | 0.005728127 |  |  | 396060 | 0.981979 | 0.9670213 | 0.003671757 | 0.9859505 | 0.007995171 | 0.9859496 | 0.00817419 |  |  | 543480 | 0.9951932 | 0.9150489 | 0.00874662 | 0.9821282 | 0.003018472 | 0.9821233 | 0.009379187 |  |  | 844260 | 0.9867961 | 0.8678712 | 0.0134575 | 0.9755616 | 0.006275206 | 0.9755582 | 0.01221316
|  |  | 277092 | 1.004026 | 0.9994305 | 0.0003913349 | 0.9999501 | 0.2415329 | 0.9999457 | 0.1882656 |  |  | 501246 | 0.9937554 | 0.9866385 | 0.001457359 | 0.9963509 | 0.00513995 | 0.996354 | 0.005728102 |  |  | 396360 | 0.9809 | 0.9670213 | 0.003671757 | 0.9859688 | 0.007994706 | 0.9859679 | 0.008173501 |  |  | 543780 | 0.9935117 | 0.9150489 | 0.00874662 | 0.9821321 | 0.003018377 | 0.9821272 | 0.009379152 |  |  | 844560 | 0.9778444 | 0.8678712 | 0.0134575 | 0.9755763 | 0.006274641 | 0.9755729 | 0.01221266
|  |  | 277392 | 1.00313 | 0.9994305 | 0.0003913349 | 0.9999501 | 0.2415329 | 0.9999457 | 0.1882656 |  |  | 501546 | 0.9956763 | 0.9866385 | 0.001457359 | 0.996352 | 0.005139872 | 0.9963551 | 0.005728077 |  |  | 396660 | 0.981979 | 0.9670213 | 0.003671757 | 0.9859871 | 0.007994241 | 0.9859862 | 0.008172812 |  |  | 544080 | 0.9951932 | 0.9150489 | 0.00874662 | 0.982136 | 0.003018282 | 0.9821311 | 0.009379116 |  |  | 844860 | 0.9778444 | 0.8678712 | 0.0134575 | 0.9755911 | 0.006274077 | 0.9755877 | 0.01221217
|  |  | 277692 | 1.002234 | 0.9994305 | 0.0003913349 | 0.9999501 | 0.2415329 | 0.9999457 | 0.1882656 |  |  | 501846 | 0.9956763 | 0.9866385 | 0.001457359 | 0.9963532 | 0.005139793 | 0.9963563 | 0.005728052 |  |  | 396960 | 0.981979 | 0.9670213 | 0.003671757 | 0.9860053 | 0.007993776 | 0.9860044 | 0.008172124 |  |  | 544380 | 0.9951932 | 0.9150489 | 0.00874662 | 0.9821399 | 0.003018188 | 0.982135 | 0.009379081 |  |  | 845160 | 0.9756064 | 0.8678712 | 0.0134575 | 0.9756058 | 0.006273513 | 0.9756023 | 0.01221167
|  |  | 277992 | 1.00313 | 0.9994305 | 0.0003913349 | 0.9999501 | 0.2415329 | 0.9999457 | 0.1882656 |  |  | 502146 | 0.9966367 | 0.9866385 | 0.001457359 | 0.9963543 | 0.005139716 | 0.9963574 | 0.005728027 |  |  | 397260 | 0.981979 | 0.9670213 | 0.003671757 | 0.9860235 | 0.007993312 | 0.9860227 | 0.008171436 |  |  | 544680 | 0.9968746 | 0.9150489 | 0.00874662 | 0.9821438 | 0.003018094 | 0.9821389 | 0.009379046 |  |  | 845460 | 0.9800823 | 0.8678712 | 0.0134575 | 0.9756204 | 0.006272951 | 0.975617 | 0.01221117
|  |  | 278292 | 1.004026 | 0.9994305 | 0.0003913349 | 0.9999501 | 0.2415329 | 0.9999457 | 0.1882656 |  |  | 502446 | 0.9956763 | 0.9866385 | 0.001457359 | 0.9963555 | 0.005139638 | 0.9963586 | 0.005728002 |  |  | 397560 | 0.979821 | 0.9670213 | 0.003671757 | 0.9860417 | 0.007992848 | 0.9860409 | 0.008170749 |  |  | 544980 | 0.9968746 | 0.9150489 | 0.00874662 | 0.9821477 | 0.003018 | 0.9821428 | 0.009379012 |  |  | 845760 | 0.9800823 | 0.8678712 | 0.0134575 | 0.9756351 | 0.006272389 | 0.9756317 | 0.01221068
|  |  | 278592 | 1.002234 | 0.9994305 | 0.0003913349 | 0.9999501 | 0.2415329 | 0.9999457 | 0.1882656 |  |  | 502746 | 0.9947158 | 0.9866385 | 0.001457359 | 0.9963566 | 0.005139561 | 0.9963597 | 0.005727978 |  |  | 397860 | 0.9809 | 0.9670213 | 0.003671757 | 0.9860599 | 0.007992384 | 0.986059 | 0.008170062 |  |  | 545280 | 0.9951932 | 0.9150489 | 0.00874662 | 0.9821515 | 0.003017907 | 0.9821467 | 0.009378978 |  |  | 846060 | 0.9800823 | 0.8678712 | 0.0134575 | 0.9756497 | 0.006271828 | 0.9756463 | 0.01221018
|  |  | 278892 | 1.002234 | 0.9994305 | 0.0003913349 | 0.9999501 | 0.2415329 | 0.9999457 | 0.1882656 |  |  | 503046 | 0.9966367 | 0.9866385 | 0.001457359 | 0.9963577 | 0.005139485 | 0.9963609 | 0.005727954 |  |  | 398160 | 0.9809 | 0.9670213 | 0.003671757 | 0.986078 | 0.007991921 | 0.9860772 | 0.008169376 |  |  | 545580 | 0.9951932 | 0.9150489 | 0.00874662 | 0.9821554 | 0.003017814 | 0.9821505 | 0.009378944 |  |  | 846360 | 0.9867961 | 0.8678712 | 0.0134575 | 0.9756644 | 0.006271267 | 0.9756609 | 0.01220969
|  |  | 279192 | 1.004026 | 0.9994305 | 0.0003913349 | 0.9999501 | 0.2415329 | 0.9999457 | 0.1882656 |  |  | 503346 | 0.9956763 | 0.9866385 | 0.001457359 | 0.9963588778 | 0.005139408 | 0.996362 | 0.00572793 |  |  | 398460 | 0.9809 | 0.9670213 | 0.003671757 | 0.9860961 | 0.007991457 | 0.9860953 | 0.008168691 |  |  | 545880 | 0.9968746 | 0.9150489 | 0.00874662 | 0.9821592 | 0.003017722 | 0.9821543 | 0.00937891 |  |  | 846660 | 0.9800823 | 0.8678712 | 0.0134575 | 0.975679 | 0.006270708 | 0.9756755 | 0.0122092
|  |  | 279492 | 1.004026 | 0.9994305 | 0.0003913349 | 0.9999501 | 0.2415329 | 0.9999457 | 0.1882656 |  |  | 503646 | 0.9947158 | 0.9866385 | 0.001457359 | 0.99636 | 0.005139332 | 0.9963632 | 0.005727906 |  |  | 398760 | 0.981979 | 0.9670213 | 0.003671757 | 0.9861142 | 0.007990995 | 0.9861133 | 0.008168006 |  |  | 546180 | 0.9935117 | 0.9150489 | 0.00874662 | 0.9821631 | 0.00301763 | 0.9821582 | 0.009378876 |  |  | 846960 | 0.9756064 | 0.8678712 | 0.0134575 | 0.9756936 | 0.006270149 | 0.9756901 | 0.0122087
|  |  | 279792 | 1.002234 | 0.9994305 | 0.0003913349 | 0.9999501 | 0.2415329 | 0.9999457 | 0.1882656 |  |  | 503946 | 0.9966367 | 0.9866385 | 0.001457359 | 0.9963611 | 0.005139257 | 0.9963643 | 0.005727882 |  |  | 399060 | 0.9830581 | 0.9670213 | 0.003671757 | 0.9861322 | 0.007990532 | 0.9861314 | 0.008167321 |  |  | 546480 | 0.9951932 | 0.9150489 | 0.00874662 | 0.9821669 | 0.003017539 | 0.982162 | 0.009378843 |  |  | 847260 | 0.9778444 | 0.8678712 | 0.0134575 | 0.9757082 | 0.006269591 | 0.9757047 | 0.01220821
|  |  | 280092 | 1.002234 | 0.9994305 | 0.0003913349 | 0.9999501 | 0.2415329 | 0.9999457 | 0.1882656 |  |  | 504246 | 0.9956763 | 0.9866385 | 0.001457359 | 0.9963623 | 0.005139182 | 0.9963654 | 0.005727859 |  |  | 399360 | 0.9830581 | 0.9670213 | 0.003671757 | 0.9861503 | 0.00799007 | 0.9861494 | 0.008166637 |  |  | 546780 | 0.9951932 | 0.9150489 | 0.00874662 | 0.9821707 | 0.003017448 | 0.9821658 | 0.00937881 |  |  | 847560 | 0.9733685 | 0.8678712 | 0.0134575 | 0.9757227 | 0.006269034 | 0.9757193 | 0.01220772
|  |  | 280392 | 1.002234 | 0.9994305 | 0.0003913349 | 0.9999501 | 0.2415329 | 0.9999457 | 0.1882656 |  |  | 504546 | 0.9937554 | 0.9866385 | 0.001457359 | 0.9963634 | 0.005139107 | 0.9963665 | 0.005727835 |  |  | 399660 | 0.9809 | 0.9670213 | 0.003671757 | 0.9861682 | 0.007989608 | 0.9861674 | 0.008165954 |  |  | 547080 | 0.9968746 | 0.9150489 | 0.00874662 | 0.9821745 | 0.003017357 | 0.9821696 | 0.009378777 |  |  | 847860 | 0.9800823 | 0.8678712 | 0.0134575 | 0.9757373 | 0.006268477 | 0.9757338 | 0.01220723
|  |  | 280692 | 1.00313 | 0.9994305 | 0.0003913349 | 0.9999501 | 0.2415329 | 0.9999457 | 0.1882656 |  |  | 504846 | 0.9947158 | 0.9866385 | 0.001457359 | 0.9963645 | 0.005139032 | 0.9963677 | 0.005727812 |  |  | 399960 | 0.9830581 | 0.9670213 | 0.003671757 | 0.9861862 | 0.007989146 | 0.9861853 | 0.008165271 |  |  | 547380 | 0.9968746 | 0.9150489 | 0.00874662 | 0.9821783 | 0.003017267 | 0.9821734 | 0.009378744 |  |  | 848160 | 0.9867961 | 0.8678712 | 0.0134575 | 0.9757518 | 0.006267922 | 0.9757483 | 0.01220674
|  |  | 280992 | 1.00313 | 0.9994305 | 0.0003913349 | 0.9999501 | 0.2415329 | 0.9999457 | 0.1882656 |  |  | 505146 | 0.9956763 | 0.9866385 | 0.001457359 | 0.9963656 | 0.005138958 | 0.9963688 | 0.005727789 |  |  | 400260 | 0.9809 | 0.9670213 | 0.003671757 | 0.9862041 | 0.007988685 | 0.9862033 | 0.008164588 |  |  | 547680 | 0.9968746 | 0.9150489 | 0.00874662 | 0.9821821 | 0.003017177 | 0.9821772 | 0.009378712 |  |  | 848460 | 0.9823203 | 0.8678712 | 0.0134575 | 0.9757663 | 0.006267367 | 0.9757628 | 0.01220625
|  |  | 281292 | 1.004026 | 0.9994305 | 0.0003913349 | 0.9999501 | 0.2415329 | 0.9999457 | 0.1882656 |  |  | 505446 | 0.9966367 | 0.9866385 | 0.001457359 | 0.9963667 | 0.005138884 | 0.9963699 | 0.005727766 |  |  | 400560 | 0.9830581 | 0.9670213 | 0.003671757 | 0.986222 | 0.007988224 | 0.9862212 | 0.008163907 |  |  | 547980 | 0.9951932 | 0.9150489 | 0.00874662 | 0.9821859 | 0.003017088 | 0.9821809 | 0.00937868 |  |  | 848760 | 0.9867961 | 0.8678712 | 0.0134575 | 0.9757808 | 0.006266813 | 0.9757773 | 0.01220576
|  |  | 281592 | 1.002234 | 0.9994305 | 0.0003913349 | 0.9999501 | 0.2415329 | 0.9999457 | 0.1882656 |  |  | 505746 | 0.9956763 | 0.9866385 | 0.001457359 | 0.9963678 | 0.005138811 | 0.996371 | 0.005727744 |  |  | 400860 | 0.9809 | 0.9670213 | 0.003671757 | 0.9862399 | 0.007987764 | 0.9862391 | 0.008163225 |  |  | 548280 | 0.9985561 | 0.9150489 | 0.00874662 | 0.9821896 | 0.003016999 | 0.9821847 | 0.009378648 |  |  | 849060 | 0.9867961 | 0.8678712 | 0.0134575 | 0.9757953 | 0.006266259 | 0.9757918 | 0.01220528
|  |  | 281892 | 1.00313 | 0.9994305 | 0.0003913349 | 0.9999501 | 0.2415329 | 0.9999457 | 0.1882656 |  |  | 506046 | 0.9956763 | 0.9866385 | 0.001457359 | 0.996369 | 0.005138738 | 0.9963721 | 0.005727721 |  |  | 401160 | 0.9830581 | 0.9670213 | 0.003671757 | 0.9862577 | 0.007987303 | 0.9862569 | 0.008162545 |  |  | 548580 | 0.9968746 | 0.9150489 | 0.00874662 | 0.9821934 | 0.003016911 | 0.9821884 | 0.009378616 |  |  | 849360 | 0.9756064 | 0.8678712 | 0.0134575 | 0.9758098 | 0.006265707 | 0.9758063 | 0.01220479
|  |  | 282192 | 1.002234 | 0.9994305 | 0.0003913349 | 0.9999501 | 0.2415329 | 0.9999457 | 0.1882656 |  |  | 506346 | 0.9956763 | 0.9866385 | 0.001457359 | 0.9963701 | 0.005138665 | 0.9963732 | 0.005727699 |  |  | 401460 | 0.9809 | 0.9670213 | 0.003671757 | 0.9862756 | 0.007986843 | 0.9862747 | 0.008161865 |  |  | 548880 | 0.9935117 | 0.9150489 | 0.00874662 | 0.9821971 | 0.003016822 | 0.9821922 | 0.009378585 |  |  | 849660 | 0.9823203 | 0.8678712 | 0.0134575 | 0.9758242 | 0.006265155 | 0.9758207 | 0.0122043
|  |  | 282492 | 1.001338 | 0.9994305 | 0.0003913349 | 0.9999501 | 0.2415329 | 0.9999457 | 0.1882656 |  |  | 506646 | 0.9956763 | 0.9866385 | 0.001457359 | 0.9963712 | 0.005138593 | 0.9963744 | 0.005727677 |  |  | 401760 | 0.981979 | 0.9670213 | 0.003671757 | 0.9862933 | 0.007986384 | 0.9862925 | 0.008161185 |  |  | 549180 | 0.9918302 | 0.9150489 | 0.00874662 | 0.9822008 | 0.003016735 | 0.9821959 | 0.009378554 |  |  | 849960 | 0.9778444 | 0.8678712 | 0.0134575 | 0.9758386 | 0.006264604 | 0.9758351 | 0.01220382
|  |  | 282792 | 1.00313 | 0.9994305 | 0.0003913349 | 0.9999501 | 0.2415329 | 0.9999457 | 0.1882656 |  |  | 506946 | 0.9956763 | 0.9866385 | 0.001457359 | 0.9963723 | 0.005138521 | 0.9963755 | 0.005727655 |  |  | 402060 | 0.9830581 | 0.9670213 | 0.003671757 | 0.9863111 | 0.007985925 | 0.9863103 | 0.008160506 |  |  | 549480 | 0.9951932 | 0.9150489 | 0.00874662 | 0.9822046 | 0.003016648 | 0.9821996 | 0.009378523 |  |  | 850260 | 0.9867961 | 0.8678712 | 0.0134575 | 0.975853 | 0.006264053 | 0.9758495 | 0.01220333
|  |  | 283092 | 1.00313 | 0.9994305 | 0.0003913349 | 0.9999501 | 0.2415329 | 0.9999457 | 0.1882656 |  |  | 507246 | 0.9947158 | 0.9866385 | 0.001457359 | 0.9963734 | 0.005138449 | 0.9963766 | 0.005727633 |  |  | 402360 | 0.981979 | 0.9670213 | 0.003671757 | 0.9863288 | 0.007985466 | 0.986328 | 0.008159827 |  |  | 549780 | 0.9951932 | 0.9150489 | 0.00874662 | 0.9822083 | 0.003016561 | 0.9822033 | 0.009378492 |  |  | 850560 | 0.9823203 | 0.8678712 | 0.0134575 | 0.9758674 | 0.006263504 | 0.9758639 | 0.01220285
|  |  | 283392 | 1.00313 | 0.9994305 | 0.0003913349 | 0.9999501 | 0.2415329 | 0.9999457 | 0.1882656 |  |  | 507546 | 0.9947158 | 0.9866385 | 0.001457359 | 0.9963744 | 0.005138377 | 0.9963777 | 0.005727612 |  |  | 402660 | 0.981979 | 0.9670213 | 0.003671757 | 0.9863465 | 0.007985007 | 0.9863457 | 0.00815915 |  |  | 550080 | 0.9951932 | 0.9150489 | 0.00874662 | 0.982212 | 0.003016474 | 0.982207 | 0.009378462 |  |  | 850860 | 0.9823203 | 0.8678712 | 0.0134575 | 0.9758818 | 0.006262955 | 0.9758783 | 0.01220237
|  |  | 283692 | 1.00313 | 0.9994305 | 0.0003913349 | 0.9999501 | 0.2415329 | 0.9999457 | 0.1882656 |  |  | 507846 | 0.9937554 | 0.9866385 | 0.001457359 | 0.9963755 | 0.005138306 | 0.9963787 | 0.00572759 |  |  | 402960 | 0.9809 | 0.9670213 | 0.003671757 | 0.9863642 | 0.007984549 | 0.9863634 | 0.008158472 |  |  | 550380 | 0.9968746 | 0.9150489 | 0.00874662 | 0.9822157 | 0.003016388 | 0.9822107 | 0.009378432 |  |  | 851160 | 0.9867961 | 0.8678712 | 0.0134575 | 0.9758962 | 0.006262407 | 0.9758927 | 0.01220188
|  |  | 283992 | 1.00313 | 0.9994305 | 0.0003913349 | 0.9999501 | 0.2415329 | 0.9999457 | 0.1882656 |  |  | 508146 | 0.9956763 | 0.9866385 | 0.001457359 | 0.9963766 | 0.005138236 | 0.9963798 | 0.005727569 |  |  | 403260 | 0.981979 | 0.9670213 | 0.003671757 | 0.9863818 | 0.007984091 | 0.986381 | 0.008157796 |  |  | 550680 | 0.9968746 | 0.9150489 | 0.00874662 | 0.9822193 | 0.003016303 | 0.9822144 | 0.009378402 |  |  | 851460 | 0.9823203 | 0.8678712 | 0.0134575 | 0.9759105 | 0.00626186 | 0.975907 | 0.0122014
|  |  | 284292 | 1.004026 | 0.9994305 | 0.0003913349 | 0.9999501 | 0.2415329 | 0.9999457 | 0.1882656 |  |  | 508446 | 0.9956763 | 0.9866385 | 0.001457359 | 0.9963777 | 0.005138165 | 0.9963809 | 0.005727548 |  |  | 403560 | 0.981979 | 0.9670213 | 0.003671757 | 0.9863994 | 0.007983634 | 0.9863986 | 0.008157119 |  |  | 550980 | 0.9951932 | 0.9150489 | 0.00874662 | 0.982223 | 0.003016217 | 0.9822181 | 0.009378372 |  |  | 851760 | 0.9845582 | 0.8678712 | 0.0134575 | 0.9759249 | 0.006261313 | 0.9759213 | 0.01220092
|  |  | 284592 | 1.00313 | 0.9994305 | 0.0003913349 | 0.9999501 | 0.2415329 | 0.9999457 | 0.1882656 |  |  | 508746 | 0.9956763 | 0.9866385 | 0.001457359 | 0.9963788 | 0.005138095 | 0.996382 | 0.005727527 |  |  | 403860 | 0.981979 | 0.9670213 | 0.003671757 | 0.986417 | 0.007983176 | 0.9864162 | 0.008156444 |  |  | 551280 | 0.9951932 | 0.9150489 | 0.00874662 | 0.9822267 | 0.003016132 | 0.9822217 | 0.009378342 |  |  | 852060 | 0.9845582 | 0.8678712 | 0.0134575 | 0.9759392 | 0.006260768 | 0.9759356 | 0.01220044
|  |  | 284892 | 1.002234 | 0.9994305 | 0.0003913349 | 0.9999501 | 0.2415329 | 0.9999457 | 0.1882656 |  |  | 509046 | 0.9975972 | 0.9866385 | 0.001457359 | 0.9963799 | 0.005138026 | 0.9963831 | 0.005727507 |  |  | 404160 | 0.9830581 | 0.9670213 | 0.003671757 | 0.9864346 | 0.00798272 | 0.9864338 | 0.008155769 |  |  | 551580 | 0.9968746 | 0.9150489 | 0.00874662 | 0.9822303 | 0.003016048 | 0.9822254 | 0.009378313 |  |  | 852360 | 0.9845582 | 0.8678712 | 0.0134575 | 0.9759535 | 0.006260223 | 0.9759499 | 0.01219996
|  |  | 285192 | 1.00313 | 0.9994305 | 0.0003913349 | 0.9999501 | 0.2415329 | 0.9999457 | 0.1882656 |  |  | 509346 | 0.9956763 | 0.9866385 | 0.001457359 | 0.9963809 | 0.005137956 | 0.9963842 | 0.005727486 |  |  | 404460 | 0.9830581 | 0.9670213 | 0.003671757 | 0.9864521 | 0.007982263 | 0.9864513 | 0.008155094 |  |  | 551880 | 0.9968746 | 0.9150489 | 0.00874662 | 0.982234 | 0.003015964 | 0.982229 | 0.009378284 |  |  | 852660 | 0.9845582 | 0.8678712 | 0.0134575 | 0.9759678 | 0.006259678 | 0.9759642 | 0.01219948
|  |  | 285492 | 1.002234 | 0.9994305 | 0.0003913349 | 0.9999501 | 0.2415329 | 0.9999457 | 0.1882656 |  |  | 509646 | 0.9966367 | 0.9866385 | 0.001457359 | 0.996382 | 0.005137887 | 0.9963853 | 0.005727466 |  |  | 404760 | 0.9830581 | 0.9670213 | 0.003671757 | 0.9864696 | 0.007981807 | 0.9864688 | 0.00815442 |  |  | 552180 | 0.9951932 | 0.9150489 | 0.00874662 | 0.9822376 | 0.00301588 | 0.9822326 | 0.009378255 |  |  | 852960 | 0.9823203 | 0.8678712 | 0.0134575 | 0.975982 | 0.006259135 | 0.9759785 | 0.012199
|  |  | 285792 | 1.00313 | 0.9994305 | 0.0003913349 | 0.9999501 | 0.2415329 | 0.9999457 | 0.1882656 |  |  | 509946 | 0.9966367 | 0.9866385 | 0.001457359 | 0.9963831 | 0.005137819 | 0.9963863 | 0.005727445 |  |  | 405060 | 0.981979 | 0.9670213 | 0.003671757 | 0.9864871 | 0.007981351 | 0.9864863 | 0.008153747 |  |  | 552480 | 0.9951932 | 0.9150489 | 0.00874662 | 0.9822412 | 0.003015797 | 0.9822362 | 0.009378226 |  |  | 853260 | 0.9845582 | 0.8678712 | 0.0134575 | 0.9759963 | 0.006258592 | 0.9759927 | 0.01219853
|  |  | 286092 | 1.00313 | 0.9994305 | 0.0003913349 | 0.9999501 | 0.2415329 | 0.9999457 | 0.1882656 |  |  | 510246 | 0.9966367 | 0.9866385 | 0.001457359 | 0.9963841 | 0.00513775 | 0.9963874 | 0.005727425 |  |  | 405360 | 0.9830581 | 0.9670213 | 0.003671757 | 0.9865045 | 0.007980896 | 0.9865037 | 0.008153074 |  |  | 552780 | 0.9935117 | 0.9150489 | 0.00874662 | 0.9822448 | 0.003015714 | 0.9822398 | 0.009378198 |  |  | 853560 | 0.9800823 | 0.8678712 | 0.0134575 | 0.9760105 | 0.00625805 | 0.9760069 | 0.01219805
|  |  | 286392 | 1.002234 | 0.9994305 | 0.0003913349 | 0.9999501 | 0.2415329 | 0.9999457 | 0.1882656 |  |  | 510546 | 0.9966367 | 0.9866385 | 0.001457359 | 0.9963852 | 0.005137682 | 0.9963885 | 0.005727406 |  |  | 405660 | 0.9841371 | 0.9670213 | 0.003671757 | 0.9865219 | 0.007980441 | 0.9865211 | 0.008152402 |  |  | 553080 | 0.9951932 | 0.9150489 | 0.00874662 | 0.9822484 | 0.003015632 | 0.9822434 | 0.00937817 |  |  | 853860 | 0.9823203 | 0.8678712 | 0.0134575 | 0.9760247 | 0.006257509 | 0.9760211 | 0.01219757
|  |  | 286692 | 1.002234 | 0.9994305 | 0.0003913349 | 0.9999501 | 0.2415329 | 0.9999457 | 0.1882656 |  |  | 510846 | 0.9966367 | 0.9866385 | 0.001457359 | 0.9963863 | 0.005137615 | 0.9963895 | 0.005727386 |  |  | 405960 | 0.9830581 | 0.9670213 | 0.003671757 | 0.9865393 | 0.007979986 | 0.9865385 | 0.008151731 |  |  | 553380 | 0.9935117 | 0.9150489 | 0.00874662 | 0.982252 | 0.00301555 | 0.982247 | 0.009378142 |  |  | 854160 | 0.9823203 | 0.8678712 | 0.0134575 | 0.9760389 | 0.006256969 | 0.9760353 | 0.0121971
|  |  | 286992 | 1.002234 | 0.9994305 | 0.0003913349 | 0.9999501 | 0.2415329 | 0.9999457 | 0.1882656 |  |  | 511146 | 0.9966367 | 0.9866385 | 0.001457359 | 0.9963873 | 0.005137547 | 0.9963906 | 0.005727366 |  |  | 406260 | 0.981979 | 0.9670213 | 0.003671757 | 0.9865567 | 0.007979532 | 0.9865559 | 0.00815106 |  |  | 553680 | 0.9968746 | 0.9150489 | 0.00874662 | 0.9822556 | 0.003015468 | 0.9822506 | 0.009378114 |  |  | 854460 | 0.9867961 | 0.8678712 | 0.0134575 | 0.9760531 | 0.006256429 | 0.9760495 | 0.01219662
|  |  | 287292 | 1.00313 | 0.9994305 | 0.0003913349 | 0.9999501 | 0.2415329 | 0.9999457 | 0.1882656 |  |  | 511446 | 0.9956763 | 0.9866385 | 0.001457359 | 0.9963884 | 0.00513748 | 0.9963917 | 0.005727347 |  |  | 406560 | 0.9830581 | 0.9670213 | 0.003671757 | 0.986574 | 0.007979078 | 0.9865732 | 0.008150389 |  |  | 553980 | 0.9951932 | 0.9150489 | 0.00874662 | 0.9822592 | 0.003015386 | 0.9822542 | 0.009378086 |  |  | 854760 | 0.9867961 | 0.8678712 | 0.0134575 | 0.9760673 | 0.00625589 | 0.9760637 | 0.01219615
|  |  | 287592 | 1.004026 | 0.9994305 | 0.0003913349 | 0.9999501 | 0.2415329 | 0.9999457 | 0.1882656 |  |  | 511746 | 0.9956763 | 0.9866385 | 0.001457359 | 0.9963894 | 0.005137413 | 0.9963927 | 0.005727328 |  |  | 406860 | 0.9841371 | 0.9670213 | 0.003671757 | 0.9865913 | 0.007978624 | 0.9865905 | 0.00814972 |  |  | 554280 | 0.9968746 | 0.9150489 | 0.00874662 | 0.9822627 | 0.003015305 | 0.9822577 | 0.009378059 |  |  | 855060 | 0.9823203 | 0.8678712 | 0.0134575 | 0.9760814 | 0.006255352 | 0.9760778 | 0.01219568
|  |  | 287892 | 1.001338 | 0.9994305 | 0.0003913349 | 0.9999501 | 0.2415329 | 0.9999457 | 0.1882656 |  |  | 512046 | 0.9956763 | 0.9866385 | 0.001457359 | 0.9963905 | 0.005137347 | 0.9963938 | 0.005727309 |  |  | 407160 | 0.9841371 | 0.9670213 | 0.003671757 | 0.9866086 | 0.007978171 | 0.9866078 | 0.00814905 |  |  | 554580 | 0.9968746 | 0.9150489 | 0.00874662 | 0.9822663 | 0.003015225 | 0.9822613 | 0.009378032 |  |  | 855360 | 0.9800823 | 0.8678712 | 0.0134575 | 0.9760956 | 0.006254814 | 0.976092 | 0.0121952
|  |  | 288192 | 1.002234 | 0.9994305 | 0.0003913349 | 0.9999501 | 0.2415329 | 0.9999457 | 0.1882656 |  |  | 512346 | 0.9956763 | 0.9866385 | 0.001457359 | 0.9963915 | 0.005137281 | 0.9963948 | 0.00572729 |  |  | 407460 | 0.9852161 | 0.9670213 | 0.003671757 | 0.9866258 | 0.007977718 | 0.986625 | 0.008148382 |  |  | 554880 | 0.9985561 | 0.9150489 | 0.00874662 | 0.9822698 | 0.003015145 | 0.9822648 | 0.009378005 |  |  | 855660 | 0.9845582 | 0.8678712 | 0.0134575 | 0.9761097 | 0.006254278 | 0.9761061 | 0.01219473
|  |  | 288492 | 1.00313 | 0.9994305 | 0.0003913349 | 0.9999501 | 0.2415329 | 0.9999457 | 0.1882656 |  |  | 512646 | 0.9956763 | 0.9866385 | 0.001457359 | 0.9963926 | 0.005137215 | 0.9963959 | 0.005727271 |  |  | 407760 | 0.9841371 | 0.9670213 | 0.003671757 | 0.9866431 | 0.007977266 | 0.9866422 | 0.008147714 |  |  | 555180 | 1.000238 | 0.9150489 | 0.00874662 | 0.9822734 | 0.003015065 | 0.9822684 | 0.009377978 |  |  | 855960 | 0.9845582 | 0.8678712 | 0.0134575 | 0.9761238 | 0.006253742 | 0.9761202 | 0.01219426
|  |  | 288792 | 1.002234 | 0.9994305 | 0.0003913349 | 0.9999501 | 0.2415329 | 0.9999457 | 0.1882656 |  |  | 512946 | 0.9956763 | 0.9866385 | 0.001457359 | 0.9963936 | 0.00513715 | 0.9963969 | 0.005727252 |  |  | 408060 | 0.9830581 | 0.9670213 | 0.003671757 | 0.9866602 | 0.007976814 | 0.9866594 | 0.008147046 |  |  | 555480 | 0.9951932 | 0.9150489 | 0.00874662 | 0.9822769 | 0.003014985 | 0.9822719 | 0.009377952 |  |  | 856260 | 0.9845582 | 0.8678712 | 0.0134575 | 0.9761379 | 0.006253207 | 0.9761343 | 0.01219379
|  |  | 289092 | 1.00313 | 0.9994305 | 0.0003913349 | 0.9999501 | 0.2415329 | 0.9999457 | 0.1882656 |  |  | 513246 | 0.9956763 | 0.9866385 | 0.001457359 | 0.9963947 | 0.005137085 | 0.996398 | 0.005727234 |  |  | 408360 | 0.981979 | 0.9670213 | 0.003671757 | 0.9866774 | 0.007976362 | 0.9866766 | 0.00814638 |  |  | 555780 | 0.9968746 | 0.9150489 | 0.00874662 | 0.9822804 | 0.003014906 | 0.9822754 | 0.009377926 |  |  | 856560 | 0.9845582 | 0.8678712 | 0.0134575 | 0.976152 | 0.006252672 | 0.9761483 | 0.01219332
|  |  | 289392 | 1.001338 | 0.9994305 | 0.0003913349 | 0.9999501 | 0.2415329 | 0.9999457 | 0.1882656 |  |  | 513546 | 0.9956763 | 0.9866385 | 0.001457359 | 0.9963957 | 0.00513702 | 0.996399 | 0.005727216 |  |  | 408660 | 0.9830581 | 0.9670213 | 0.003671757 | 0.9866945 | 0.007975911 | 0.9866937 | 0.008145714 |  |  | 556080 | 0.9968746 | 0.9150489 | 0.00874662 | 0.9822839 | 0.003014828 | 0.9822789 | 0.0093779 |  |  | 856860 | 0.9867961 | 0.8678712 | 0.0134575 | 0.976166 | 0.006252138 | 0.9761624 | 0.01219285
|  |  | 289692 | 1.001338 | 0.9994305 | 0.0003913349 | 0.9999501 | 0.2415329 | 0.9999457 | 0.1882656 |  |  | 513846 | 0.9956763 | 0.9866385 | 0.001457359 | 0.9963967 | 0.005136955 | 0.9964 | 0.005727197 |  |  | 408960 | 0.9862951 | 0.9670213 | 0.003671757 | 0.9867116 | 0.00797546 | 0.9867108 | 0.008145048 |  |  | 556380 | 0.9985561 | 0.9150489 | 0.00874662 | 0.9822874 | 0.003014749 | 0.9822824 | 0.009377874 |  |  | 857160 | 0.9823203 | 0.8678712 | 0.0134575 | 0.9761801 | 0.006251605 | 0.9761764 | 0.01219239
|  |  | 289992 | 1.002234 | 0.9994305 | 0.0003913349 | 0.9999501 | 0.2415329 | 0.9999457 | 0.1882656 |  |  | 514146 | 0.9956763 | 0.9866385 | 0.001457359 | 0.9963978 | 0.005136891 | 0.9964011 | 0.005727179 |  |  | 409260 | 0.9852161 | 0.9670213 | 0.003671757 | 0.9867287 | 0.007975009 | 0.9867279 | 0.008144383 |  |  | 556680 | 0.9985561 | 0.9150489 | 0.00874662 | 0.9822909 | 0.003014671 | 0.9822859 | 0.009377848 |  |  | 857460 | 0.9823203 | 0.8678712 | 0.0134575 | 0.9761941 | 0.006251073 | 0.9761904 | 0.01219192
|  |  | 290292 | 1.00313 | 0.9994305 | 0.0003913349 | 0.9999501 | 0.2415329 | 0.9999457 | 0.1882656 |  |  | 514446 | 0.9956763 | 0.9866385 | 0.001457359 | 0.9963988 | 0.005136827 | 0.9964021 | 0.005727162 |  |  | 409560 | 0.9809 | 0.9670213 | 0.003671757 | 0.9867458 | 0.007974559 | 0.986745 | 0.008143719 |  |  | 556980 | 0.9985561 | 0.9150489 | 0.00874662 | 0.9822943 | 0.003014594 | 0.9822893 | 0.009377823 |  |  | 857760 | 0.9867961 | 0.8678712 | 0.0134575 | 0.9762081 | 0.006250542 | 0.9762044 | 0.01219145
|  |  | 290592 | 1.00313 | 0.9994305 | 0.0003913349 | 0.9999501 | 0.2415329 | 0.9999457 | 0.1882656 |  |  | 514746 | 0.9956763 | 0.9866385 | 0.001457359 | 0.9963998 | 0.005136764 | 0.9964031 | 0.005727144 |  |  | 409860 | 0.981979 | 0.9670213 | 0.003671757 | 0.9867628 | 0.007974109 | 0.986762 | 0.008143055 |  |  | 557280 | 0.9968746 | 0.9150489 | 0.00874662 | 0.9822978 | 0.003014516 | 0.9822928 | 0.009377797 |  |  | 858060 | 0.9823203 | 0.8678712 | 0.0134575 | 0.9762221 | 0.006250011 | 0.9762184 | 0.01219098
|  |  | 290892 | 1.00313 | 0.9994305 | 0.0003913349 | 0.9999501 | 0.2415329 | 0.9999457 | 0.1882656 |  |  | 515046 | 0.9947158 | 0.9866385 | 0.001457359 | 0.9964008 | 0.0051367 | 0.9964042 | 0.005727126 |  |  | 410160 | 0.9841371 | 0.9670213 | 0.003671757 | 0.9867798 | 0.00797366 | 0.986779 | 0.008142392 |  |  | 557580 | 0.9985561 | 0.9150489 | 0.00874662 | 0.9823013 | 0.00301444 | 0.9822962 | 0.009377772 |  |  | 858360 | 0.9823203 | 0.8678712 | 0.0134575 | 0.9762361 | 0.006249481 | 0.9762324 | 0.01219052
|  |  | 291192 | 1.004026 | 0.9994305 | 0.0003913349 | 0.9999501 | 0.2415329 | 0.9999457 | 0.1882656 |  |  | 515346 | 0.9956763 | 0.9866385 | 0.001457359 | 0.9964019 | 0.005136637 | 0.9964052 | 0.005727109 |  |  | 410460 | 0.9841371 | 0.9670213 | 0.003671757 | 0.9867968 | 0.007973211 | 0.986796 | 0.008141729 |  |  | 557880 | 0.9985561 | 0.9150489 | 0.00874662 | 0.9823047 | 0.003014363 | 0.9822997 | 0.009377747 |  |  | 858660 | 0.9823203 | 0.8678712 | 0.0134575 | 0.97625 | 0.006248952 | 0.9762463 | 0.01219006
|  |  | 291492 | 1.00313 | 0.9994305 | 0.0003913349 | 0.9999501 | 0.2415329 | 0.9999457 | 0.1882656 |  |  | 515646 | 0.9966367 | 0.9866385 | 0.001457359 | 0.9964029 | 0.005136575 | 0.9964062 | 0.005727092 |  |  | 410760 | 0.9852161 | 0.9670213 | 0.003671757 | 0.9868137 | 0.007972762 | 0.9868129 | 0.008141068 |  |  | 558180 | 0.9968746 | 0.9150489 | 0.00874662 | 0.9823081 | 0.003014287 | 0.9823031 | 0.009377723 |  |  | 858960 | 0.9711305 | 0.8678712 | 0.0134575 | 0.976264 | 0.006248424 | 0.9762603 | 0.01218959
|  |  | 291792 | 1.00313 | 0.9994305 | 0.0003913349 | 0.9999501 | 0.2415329 | 0.9999457 | 0.1882656 |  |  | 515946 | 0.9956763 | 0.9866385 | 0.001457359 | 0.9964039 | 0.005136512 | 0.9964072 | 0.005727075 |  |  | 411060 | 0.981979 | 0.9670213 | 0.003671757 | 0.9868306 | 0.007972314 | 0.9868298 | 0.008140406 |  |  | 558480 | 0.9985561 | 0.9150489 | 0.00874662 | 0.9823116 | 0.003014211 | 0.9823065 | 0.009377698 |  |  | 859260 | 0.9823203 | 0.8678712 | 0.0134575 | 0.9762779 | 0.006247896 | 0.9762742 | 0.01218913
|  |  | 292092 | 1.002234 | 0.9994305 | 0.0003913349 | 0.9999501 | 0.2415329 | 0.9999457 | 0.1882656 |  |  | 516246 | 0.9956763 | 0.9866385 | 0.001457359 | 0.9964049 | 0.00513645 | 0.9964082 | 0.005727058 |  |  | 411360 | 0.9830581 | 0.9670213 | 0.003671757 | 0.9868475 | 0.007971866 | 0.9868467 | 0.008139746 |  |  | 558780 | 0.9935117 | 0.9150489 | 0.00874662 | 0.982315 | 0.003014136 | 0.98231 | 0.009377674 |  |  | 859560 | 0.9845582 | 0.8678712 | 0.0134575 | 0.9762918 | 0.006247369 | 0.9762881 | 0.01218867
|  |  | 292392 | 1.00313 | 0.9994305 | 0.0003913349 | 0.9999501 | 0.2415329 | 0.9999457 | 0.1882656 |  |  | 516546 | 0.9956763 | 0.9866385 | 0.001457359 | 0.9964059 | 0.005136389 | 0.9964093 | 0.005727041 |  |  | 411660 | 0.9830581 | 0.9670213 | 0.003671757 | 0.9868644 | 0.007971418 | 0.9868636 | 0.008139086 |  |  | 559080 | 0.9951932 | 0.9150489 | 0.00874662 | 0.9823184 | 0.003014061 | 0.9823134 | 0.00937765 |  |  | 859860 | 0.9845582 | 0.8678712 | 0.0134575 | 0.9763057 | 0.006246843 | 0.976302 | 0.0121882
|  |  | 292692 | 1.002234 | 0.9994305 | 0.0003913349 | 0.9999501 | 0.2415329 | 0.9999457 | 0.1882656 |  |  | 516846 | 0.9956763 | 0.9866385 | 0.001457359 | 0.9964069 | 0.005136327 | 0.9964103 | 0.005727024 |  |  | 411960 | 0.9841371 | 0.9670213 | 0.003671757 | 0.9868812 | 0.007970971 | 0.9868804 | 0.008138426 |  |  | 559380 | 0.9951932 | 0.9150489 | 0.00874662 | 0.9823218 | 0.003013986 | 0.9823168 | 0.009377626 |  |  | 860160 | 0.9867961 | 0.8678712 | 0.0134575 | 0.9763196 | 0.006246317 | 0.9763159 | 0.01218774
|  |  | 292992 | 1.00313 | 0.9994305 | 0.0003913349 | 0.9999501 | 0.2415329 | 0.9999457 | 0.1882656 |  |  | 517146 | 0.9956763 | 0.9866385 | 0.001457359 | 0.9964079 | 0.005136266 | 0.9964113 | 0.005727008 |  |  | 412260 | 0.9841371 | 0.9670213 | 0.003671757 | 0.986898 | 0.007970525 | 0.9868972 | 0.008137768 |  |  | 559680 | 1.000238 | 0.9150489 | 0.00874662 | 0.9823252 | 0.003013911 | 0.9823201 | 0.009377603 |  |  | 860460 | 0.9823203 | 0.8678712 | 0.0134575 | 0.9763334 | 0.006245792 | 0.9763297 | 0.01218728
|  |  | 293292 | 1.002234 | 0.9994305 | 0.0003913349 | 0.9999501 | 0.2415329 | 0.9999457 | 0.1882656 |  |  | 517446 | 0.9956763 | 0.9866385 | 0.001457359 | 0.9964089 | 0.005136205 | 0.9964123 | 0.005726992 |  |  | 412560 | 0.9841371 | 0.9670213 | 0.003671757 | 0.9869148 | 0.007970078 | 0.986914 | 0.00813711 |  |  | 559980 | 1.000238 | 0.9150489 | 0.00874662 | 0.9823286 | 0.003013837 | 0.9823235 | 0.009377579 |  |  | 860760 | 0.9867961 | 0.8678712 | 0.0134575 | 0.9763473 | 0.006245268 | 0.9763436 | 0.01218682
|  |  | 293592 | 1.00313 | 0.9994305 | 0.0003913349 | 0.9999501 | 0.2415329 | 0.9999457 | 0.1882656 |  |  | 517746 | 0.9956763 | 0.9866385 | 0.001457359 | 0.9964099 | 0.005136145 | 0.9964133 | 0.005726975 |  |  | 412860 | 0.9852161 | 0.9670213 | 0.003671757 | 0.9869315 | 0.007969633 | 0.9869307 | 0.008136452 |  |  | 560280 | 0.9985561 | 0.9150489 | 0.00874662 | 0.9823319 | 0.003013764 | 0.9823269 | 0.009377556 |  |  | 861060 | 0.9867961 | 0.8678712 | 0.0134575 | 0.9763611 | 0.006244745 | 0.9763574 | 0.01218636
|  |  | 293892 | 1.002234 | 0.9994305 | 0.0003913349 | 0.9999501 | 0.2415329 | 0.9999457 | 0.1882656 |  |  | 518046 | 0.9956763 | 0.9866385 | 0.001457359 | 0.9964109 | 0.005136085 | 0.9964143 | 0.005726959 |  |  | 413160 | 0.9841371 | 0.9670213 | 0.003671757 | 0.9869483 | 0.007969187 | 0.9869475 | 0.008135795 |  |  | 560580 | 0.9951932 | 0.9150489 | 0.00874662 | 0.9823353 | 0.00301369 | 0.9823302 | 0.009377533 |  |  | 861360 | 0.9845582 | 0.8678712 | 0.0134575 | 0.9763749 | 0.006244223 | 0.9763712 | 0.01218591
|  |  | 294192 | 1.004026 | 0.9994305 | 0.0003913349 | 0.9999501 | 0.2415329 | 0.9999457 | 0.1882656 |  |  | 518346 | 0.9956763 | 0.9866385 | 0.001457359 | 0.9964119 | 0.005136025 | 0.9964153 | 0.005726943 |  |  | 413460 | 0.9830581 | 0.9670213 | 0.003671757 | 0.986965 | 0.007968742 | 0.9869642 | 0.008135139 |  |  | 560880 | 0.9968746 | 0.9150489 | 0.00874662 | 0.9823387 | 0.003013617 | 0.9823336 | 0.00937751 |  |  | 861660 | 0.9867961 | 0.8678712 | 0.0134575 | 0.9763887 | 0.006243701 | 0.976385 | 0.01218545
|  |  | 294492 | 1.00313 | 0.9994305 | 0.0003913349 | 0.9999501 | 0.2415329 | 0.9999457 | 0.1882656 |  |  | 518646 | 0.9956763 | 0.9866385 | 0.001457359 | 0.9964129 | 0.005135965 | 0.9964163 | 0.005726928 |  |  | 413760 | 0.9841371 | 0.9670213 | 0.003671757 | 0.9869816 | 0.007968297 | 0.9869808 | 0.008134483 |  |  | 561180 | 1.000238 | 0.9150489 | 0.00874662 | 0.982342 | 0.003013545 | 0.9823369 | 0.009377487 |  |  | 861960 | 0.9823203 | 0.8678712 | 0.0134575 | 0.9764025 | 0.00624318 | 0.9763988 | 0.01218499
|  |  | 294792 | 1.001338 | 0.9994305 | 0.0003913349 | 0.9999501 | 0.2415329 | 0.9999457 | 0.1882656 |  |  | 518946 | 0.9956763 | 0.9866385 | 0.001457359 | 0.9964139 | 0.005135906 | 0.9964173 | 0.005726912 |  |  | 414060 | 0.9862951 | 0.9670213 | 0.003671757 | 0.9869983 | 0.007967853 | 0.9869975 | 0.008133829 |  |  | 561480 | 0.9968746 | 0.9150489 | 0.00874662 | 0.9823453 | 0.003013472 | 0.9823403 | 0.009377465 |  |  | 862260 | 0.9867961 | 0.8678712 | 0.0134575 | 0.9764163 | 0.006242659 | 0.9764125 | 0.01218453
|  |  | 295092 | 1.002234 | 0.9994305 | 0.0003913349 | 0.9999501 | 0.2415329 | 0.9999457 | 0.1882656 |  |  | 519246 | 0.9947158 | 0.9866385 | 0.001457359 | 0.9964149 | 0.005135847 | 0.9964183 | 0.005726897 |  |  | 414360 | 0.9852161 | 0.9670213 | 0.003671757 | 0.9870149 | 0.007967409 | 0.9870141 | 0.008133174 |  |  | 561780 | 0.9968746 | 0.9150489 | 0.00874662 | 0.9823487 | 0.003013401 | 0.9823436 | 0.009377442 |  |  | 862560 | 0.9890341 | 0.8678712 | 0.0134575 | 0.9764301 | 0.00624214 | 0.9764263 | 0.01218408
|  |  | 295392 | 1.002234 | 0.9994305 | 0.0003913349 | 0.9999501 | 0.2415329 | 0.9999457 | 0.1882656 |  |  | 519546 | 0.9947158 | 0.9866385 | 0.001457359 | 0.9964159 | 0.005135788 | 0.9964193 | 0.005726881 |  |  | 414660 | 0.9852161 | 0.9670213 | 0.003671757 | 0.9870315 | 0.007966966 | 0.9870307 | 0.008132521 |  |  | 562080 | 1.000238 | 0.9150489 | 0.00874662 | 0.982352 | 0.003013329 | 0.9823469 | 0.00937742 |  |  | 862860 | 0.9867961 | 0.8678712 | 0.0134575 | 0.9764438 | 0.006241621 | 0.97644 | 0.01218362
|  |  | 295692 | 1.002234 | 0.9994305 | 0.0003913349 | 0.9999501 | 0.2415329 | 0.9999457 | 0.1882656 |  |  | 519846 | 0.9947158 | 0.9866385 | 0.001457359 | 0.9964168 | 0.005135729 | 0.9964202 | 0.005726866 |  |  | 414960 | 0.9841371 | 0.9670213 | 0.003671757 | 0.987048 | 0.007966523 | 0.9870472 | 0.008131868 |  |  | 562380 | 0.9985561 | 0.9150489 | 0.00874662 | 0.9823553 | 0.003013258 | 0.9823502 | 0.009377398 |  |  | 863160 | 0.9845582 | 0.8678712 | 0.0134575 | 0.9764575 | 0.006241103 | 0.9764537 | 0.01218317
|  |  | 295992 | 1.002234 | 0.9994305 | 0.0003913349 | 0.9999501 | 0.2415329 | 0.9999457 | 0.1882656 |  |  | 520146 | 0.9947158 | 0.9866385 | 0.001457359 | 0.9964178 | 0.005135671 | 0.9964212 | 0.005726851 |  |  | 415260 | 0.9841371 | 0.9670213 | 0.003671757 | 0.9870646 | 0.00796608 | 0.9870638 | 0.008131215 |  |  | 562680 | 0.9968746 | 0.9150489 | 0.00874662 | 0.9823586 | 0.003013187 | 0.9823535 | 0.009377377 |  |  | 863460 | 0.9823203 | 0.8678712 | 0.0134575 | 0.9764712 | 0.006240585 | 0.9764674 | 0.01218272
|  |  | 296292 | 1.00313 | 0.9994305 | 0.0003913349 | 0.9999501 | 0.2415329 | 0.9999457 | 0.1882656 |  |  | 520446 | 0.9937554 | 0.9866385 | 0.001457359 | 0.9964188 | 0.005135613 | 0.9964222 | 0.005726836 |  |  | 415560 | 0.9841371 | 0.9670213 | 0.003671757 | 0.9870811 | 0.007965638 | 0.9870803 | 0.008130564 |  |  | 562980 | 0.9968746 | 0.9150489 | 0.00874662 | 0.9823619 | 0.003013116 | 0.9823568 | 0.009377355 |  |  | 863760 | 0.9823203 | 0.8678712 | 0.0134575 | 0.9764849 | 0.006240069 | 0.9764811 | 0.01218226
|  |  | 296592 | 1.00313 | 0.9994305 | 0.0003913349 | 0.9999501 | 0.2415329 | 0.9999457 | 0.1882656 |  |  | 520746 | 0.9956763 | 0.9866385 | 0.001457359 | 0.9964198 | 0.005135556 | 0.9964232 | 0.005726821 |  |  | 415860 | 0.9809 | 0.9670213 | 0.003671757 | 0.9870976 | 0.007965196 | 0.9870968 | 0.008129912 |  |  | 563280 | 0.9985561 | 0.9150489 | 0.00874662 | 0.9823652 | 0.003013046 | 0.9823601 | 0.009377334 |  |  | 864060 | 0.9800823 | 0.8678712 | 0.0134575 | 0.9764986 | 0.006239553 | 0.9764948 | 0.01218181
|  |  | 296892 | 1.001338 | 0.9994305 | 0.0003913349 | 0.9999501 | 0.2415329 | 0.9999457 | 0.1882656 |  |  | 521046 | 0.9956763 | 0.9866385 | 0.001457359 | 0.9964207 | 0.005135498 | 0.9964241 | 0.005726807 |  |  | 416160 | 0.9830581 | 0.9670213 | 0.003671757 | 0.987114 | 0.007964755 | 0.9871132 | 0.008129262 |  |  | 563580 | 1.000238 | 0.9150489 | 0.00874662 | 0.9823684 | 0.003012976 | 0.9823633 | 0.009377312 |  |  | 864360 | 0.9845582 | 0.8678712 | 0.0134575 | 0.9765122 | 0.006239037 | 0.9765084 | 0.01218136
|  |  | 297192 | 1.00313 | 0.9994305 | 0.0003913349 | 0.9999501 | 0.2415329 | 0.9999457 | 0.1882656 |  |  | 521346 | 0.9956763 | 0.9866385 | 0.001457359 | 0.9964217 | 0.005135441 | 0.9964251 | 0.005726792 |  |  | 416460 | 0.9862951 | 0.9670213 | 0.003671757 | 0.9871304 | 0.007964314 | 0.9871297 | 0.008128612 |  |  | 563880 | 1.000238 | 0.9150489 | 0.00874662 | 0.9823717 | 0.003012906 | 0.9823666 | 0.009377291 |  |  | 864660 | 0.9890341 | 0.8678712 | 0.0134575 | 0.9765259 | 0.006238523 | 0.9765221 | 0.01218091
|  |  | 297492 | 1.00313 | 0.9994305 | 0.0003913349 | 0.9999501 | 0.2415329 | 0.9999457 | 0.1882656 |  |  | 521646 | 0.9956763 | 0.9866385 | 0.001457359 | 0.9964227 | 0.005135384 | 0.9964261 | 0.005726778 |  |  | 416760 | 0.9852161 | 0.9670213 | 0.003671757 | 0.9871468 | 0.007963874 | 0.9871461 | 0.008127963 |  |  | 564180 | 0.9985561 | 0.9150489 | 0.00874662 | 0.9823749 | 0.003012837 | 0.9823698 | 0.009377271 |  |  | 864960 | 0.9845582 | 0.8678712 | 0.0134575 | 0.9765395 | 0.006238009 | 0.9765357 | 0.01218046
|  |  | 297792 | 1.00313 | 0.9994305 | 0.0003913349 | 0.9999501 | 0.2415329 | 0.9999457 | 0.1882656 |  |  | 521946 | 0.9985577 | 0.9866385 | 0.001457359 | 0.9964236 | 0.005135328 | 0.9964271 | 0.005726764 |  |  | 417060 | 0.9841371 | 0.9670213 | 0.003671757 | 0.9871632 | 0.007963433 | 0.9871624 | 0.008127315 |  |  | 564480 | 1.000238 | 0.9150489 | 0.00874662 | 0.9823782 | 0.003012768 | 0.9823731 | 0.00937725 |  |  | 865260 | 0.9890341 | 0.8678712 | 0.0134575 | 0.9765531 | 0.006237496 | 0.9765493 | 0.01218001
|  |  | 298092 | 1.001338 | 0.9994305 | 0.0003913349 | 0.9999501 | 0.2415329 | 0.9999457 | 0.1882656 |  |  | 522246 | 0.9966367 | 0.9866385 | 0.001457359 | 0.9964246 | 0.005135272 | 0.996428 | 0.00572675 |  |  | 417360 | 0.9830581 | 0.9670213 | 0.003671757 | 0.9871796 | 0.007962994 | 0.9871788 | 0.008126667 |  |  | 564780 | 0.9985561 | 0.9150489 | 0.00874662 | 0.9823814 | 0.003012699 | 0.9823763 | 0.009377229 |  |  | 865560 | 0.9800823 | 0.8678712 | 0.0134575 | 0.9765667 | 0.006236984 | 0.9765629 | 0.01217956
|  |  | 298392 | 1.00313 | 0.9994305 | 0.0003913349 | 0.9999501 | 0.2415329 | 0.9999457 | 0.1882656 |  |  | 522546 | 0.9975972 | 0.9866385 | 0.001457359 | 0.9964255 | 0.005135216 | 0.996429 | 0.005726736 |  |  | 417660 | 0.9852161 | 0.9670213 | 0.003671757 | 0.9871959 | 0.007962555 | 0.9871951 | 0.00812602 |  |  | 565080 | 0.9985561 | 0.9150489 | 0.00874662 | 0.9823846 | 0.003012631 | 0.9823795 | 0.009377209 |  |  | 865860 | 0.9778444 | 0.8678712 | 0.0134575 | 0.9765803 | 0.006236472 | 0.9765765 | 0.01217911
|  |  | 298692 | 1.00313 | 0.9994305 | 0.0003913349 | 0.9999501 | 0.2415329 | 0.9999457 | 0.1882656 |  |  | 522846 | 0.9966367 | 0.9866385 | 0.001457359 | 0.9964265 | 0.00513516 | 0.9964299 | 0.005726722 |  |  | 417960 | 0.9852161 | 0.9670213 | 0.003671757 | 0.9872122 | 0.007962116 | 0.9872114 | 0.008125373 |  |  | 565380 | 0.9968746 | 0.9150489 | 0.00874662 | 0.9823879 | 0.003012563 | 0.9823828 | 0.009377189 |  |  | 866160 | 0.9778444 | 0.8678712 | 0.0134575 | 0.9765939 | 0.006235961 | 0.97659 | 0.01217867
|  |  | 298992 | 1.00313 | 0.9994305 | 0.0003913349 | 0.9999501 | 0.2415329 | 0.9999457 | 0.1882656 |  |  | 523146 | 0.9956763 | 0.9866385 | 0.001457359 | 0.9964274 | 0.005135105 | 0.9964309 | 0.005726708 |  |  | 418260 | 0.9830581 | 0.9670213 | 0.003671757 | 0.9872285 | 0.007961677 | 0.9872277 | 0.008124728 |  |  | 565680 | 0.9968746 | 0.9150489 | 0.00874662 | 0.9823911 | 0.003012496 | 0.982386 | 0.009377169 |  |  | 866460 | 0.9867961 | 0.8678712 | 0.0134575 | 0.9766074 | 0.006235451 | 0.9766036 | 0.01217822
|  |  | 299292 | 1.00313 | 0.9994305 | 0.0003913349 | 0.9999501 | 0.2415329 | 0.9999457 | 0.1882656 |  |  | 523446 | 0.9947158 | 0.9866385 | 0.001457359 | 0.9964284 | 0.00513505 | 0.9964318 | 0.005726695 |  |  | 418560 | 0.981979 | 0.9670213 | 0.003671757 | 0.9872447 | 0.007961239 | 0.9872439 | 0.008124082 |  |  | 565980 | 0.9985561 | 0.9150489 | 0.00874662 | 0.9823943 | 0.003012428 | 0.9823892 | 0.009377149 |  |  | 866760 | 0.991272 | 0.8678712 | 0.0134575 | 0.976621 | 0.006234942 | 0.9766171 | 0.01217778
|  |  | 299592 | 1.00313 | 0.9994305 | 0.0003913349 | 0.9999501 | 0.2415329 | 0.9999457 | 0.1882656 |  |  | 523746 | 0.9956763 | 0.9866385 | 0.001457359 | 0.9964293 | 0.005134995 | 0.9964328 | 0.005726681 |  |  | 418860 | 0.9830581 | 0.9670213 | 0.003671757 | 0.9872609 | 0.007960802 | 0.9872601 | 0.008123438 |  |  | 566280 | 1.001919 | 0.9150489 | 0.00874662 | 0.9823975 | 0.003012361 | 0.9823924 | 0.00937713 |  |  | 867060 | 0.9845582 | 0.8678712 | 0.0134575 | 0.9766345 | 0.006234433 | 0.9766306 | 0.01217733
|  |  | 299892 | 1.00313 | 0.9994305 | 0.0003913349 | 0.9999501 | 0.2415329 | 0.9999457 | 0.1882656 |  |  | 524046 | 0.9947158 | 0.9866385 | 0.001457359 | 0.9964303 | 0.00513494 | 0.9964337 | 0.005726668 |  |  | 419160 | 0.9841371 | 0.9670213 | 0.003671757 | 0.9872771 | 0.007960365 | 0.9872763 | 0.008122794 |  |  | 566580 | 0.9985561 | 0.9150489 | 0.00874662 | 0.9824007 | 0.003012295 | 0.9823955 | 0.00937711 |  |  | 867360 | 0.9845582 | 0.8678712 | 0.0134575 | 0.976648 | 0.006233925 | 0.9766441 | 0.01217689
|  |  | 300192 | 1.00313 | 0.9994305 | 0.0003913349 | 0.9999501 | 0.2415329 | 0.9999457 | 0.1882656 |  |  | 524346 | 0.9947158 | 0.9866385 | 0.001457359 | 0.9964312 | 0.005134886 | 0.9964347 | 0.005726655 |  |  | 419460 | 0.9852161 | 0.9670213 | 0.003671757 | 0.9872933 | 0.007959928 | 0.9872925 | 0.008122151 |  |  | 566880 | 1.000238 | 0.9150489 | 0.00874662 | 0.9824038 | 0.003012228 | 0.9823987 | 0.009377091 |  |  | 867660 | 0.9845582 | 0.8678712 | 0.0134575 | 0.9766615 | 0.006233418 | 0.9766576 | 0.01217644
|  |  | 300492 | 1.00313 | 0.9994305 | 0.0003913349 | 0.9999501 | 0.2415329 | 0.9999457 | 0.1882656 |  |  | 524646 | 0.9956763 | 0.9866385 | 0.001457359 | 0.9964322 | 0.005134832 | 0.9964356 | 0.005726642 |  |  | 419760 | 0.981979 | 0.9670213 | 0.003671757 | 0.9873094 | 0.007959492 | 0.9873086 | 0.008121508 |  |  | 567180 | 0.9968746 | 0.9150489 | 0.00874662 | 0.982407 | 0.003012162 | 0.9824019 | 0.009377072 |  |  | 867960 | 0.9800823 | 0.8678712 | 0.0134575 | 0.9766749 | 0.006232911 | 0.9766711 | 0.012176
|  |  | 300792 | 1.00313 | 0.9994305 | 0.0003913349 | 0.9999501 | 0.2415329 | 0.9999457 | 0.1882656 |  |  | 524946 | 0.9956763 | 0.9866385 | 0.001457359 | 0.9964331 | 0.005134778 | 0.9964366 | 0.005726629 |  |  | 420060 | 0.981979 | 0.9670213 | 0.003671757 | 0.9873255 | 0.007959056 | 0.9873248 | 0.008120867 |  |  | 567480 | 0.9951932 | 0.9150489 | 0.00874662 | 0.9824101 | 0.003012096 | 0.982405 | 0.009377053 |  |  | 868260 | 0.9845582 | 0.8678712 | 0.0134575 | 0.9766884 | 0.006232406 | 0.9766845 | 0.01217556
|  |  | 301092 | 1.00313 | 0.9994305 | 0.0003913349 | 0.9999501 | 0.2415329 | 0.9999457 | 0.1882656 |  |  | 525246 | 0.9956763 | 0.9866385 | 0.001457359 | 0.996434 | 0.005134725 | 0.9964375 | 0.005726616 |  |  | 420360 | 0.979821 | 0.9670213 | 0.003671757 | 0.9873416 | 0.007958621 | 0.9873408 | 0.008120226 |  |  | 567780 | 0.9985561 | 0.9150489 | 0.00874662 | 0.9824133 | 0.003012031 | 0.9824082 | 0.009377034 |  |  | 868560 | 0.9845582 | 0.8678712 | 0.0134575 | 0.9767018 | 0.006231901 | 0.9766979 | 0.01217511
|  |  | 301392 | 1.00313 | 0.9994305 | 0.0003913349 | 0.9999501 | 0.2415329 | 0.9999457 | 0.1882656 |  |  | 525546 | 0.9947158 | 0.9866385 | 0.001457359 | 0.996435 | 0.005134671 | 0.9964385 | 0.005726603 |  |  | 420660 | 0.9841371 | 0.9670213 | 0.003671757 | 0.9873577 | 0.007958186 | 0.9873569 | 0.008119585 |  |  | 568080 | 1.000238 | 0.9150489 | 0.00874662 | 0.9824164 | 0.003011966 | 0.9824113 | 0.009377016 |  |  | 868860 | 0.9823203 | 0.8678712 | 0.0134575 | 0.9767153 | 0.006231396 | 0.9767114 | 0.01217467
|  |  | 301692 | 1.002234 | 0.9994305 | 0.0003913349 | 0.9999501 | 0.2415329 | 0.9999457 | 0.1882656 |  |  | 525846 | 0.9947158 | 0.9866385 | 0.001457359 | 0.9964359 | 0.005134618 | 0.9964394 | 0.005726591 |  |  | 420960 | 0.9895322 | 0.9670213 | 0.003671757 | 0.9873737 | 0.007957752 | 0.9873729 | 0.008118945 |  |  | 568380 | 0.9968746 | 0.9150489 | 0.00874662 | 0.9824196 | 0.003011901 | 0.9824144 | 0.009376997 |  |  | 869160 | 0.9867961 | 0.8678712 | 0.0134575 | 0.9767287 | 0.006230893 | 0.9767248 | 0.01217423
|  |  | 301992 | 1.00313 | 0.9994305 | 0.0003913349 | 0.9999501 | 0.2415329 | 0.9999457 | 0.1882656 |  |  | 526146 | 0.9966367 | 0.9866385 | 0.001457359 | 0.9964368 | 0.005134566 | 0.9964403 | 0.005726578 |  |  | 421260 | 0.9916902 | 0.9670213 | 0.003671757 | 0.9873897 | 0.007957318 | 0.987389 | 0.008118306 |  |  | 568680 | 0.9951932 | 0.9150489 | 0.00874662 | 0.9824227 | 0.003011837 | 0.9824176 | 0.009376979 |  |  | 869460 | 0.9890341 | 0.8678712 | 0.0134575 | 0.9767421 | 0.00623039 | 0.9767382 | 0.01217379
|  |  | 302292 | 1.00313 | 0.9994305 | 0.0003913349 | 0.9999501 | 0.2415329 | 0.9999457 | 0.1882656 |  |  | 526446 | 0.9956763 | 0.9866385 | 0.001457359 | 0.9964377 | 0.005134513 | 0.9964412 | 0.005726566 |  |  | 421560 | 0.9873741 | 0.9670213 | 0.003671757 | 0.9874057 | 0.007956884 | 0.9874049 | 0.008117668 |  |  | 568980 | 0.9951932 | 0.9150489 | 0.00874662 | 0.9824258 | 0.003011773 | 0.9824207 | 0.009376961 |  |  | 869760 | 0.991272 | 0.8678712 | 0.0134575 | 0.9767555 | 0.006229887 | 0.9767515 | 0.01217335
|  |  | 302592 | 1.00313 | 0.9994305 | 0.0003913349 | 0.9999501 | 0.2415329 | 0.9999457 | 0.1882656 |  |  | 526746 | 0.9956763 | 0.9866385 | 0.001457359 | 0.9964387 | 0.005134461 | 0.9964422 | 0.005726554 |  |  | 421860 | 0.9841371 | 0.9670213 | 0.003671757 | 0.9874217 | 0.007956451 | 0.9874209 | 0.00811703 |  |  | 569280 | 0.9985561 | 0.9150489 | 0.00874662 | 0.9824289 | 0.003011709 | 0.9824238 | 0.009376943 |  |  | 870060 | 0.9845582 | 0.8678712 | 0.0134575 | 0.9767688 | 0.006229386 | 0.9767649 | 0.01217292
|  |  | 302892 | 1.00313 | 0.9994305 | 0.0003913349 | 0.9999501 | 0.2415329 | 0.9999457 | 0.1882656 |  |  | 527046 | 0.9956763 | 0.9866385 | 0.001457359 | 0.9964396 | 0.005134409 | 0.9964431 | 0.005726542 |  |  | 422160 | 0.9830581 | 0.9670213 | 0.003671757 | 0.9874376 | 0.007956018 | 0.9874368 | 0.008116393 |  |  | 569580 | 0.9968746 | 0.9150489 | 0.00874662 | 0.982432 | 0.003011645 | 0.9824269 | 0.009376925 |  |  | 870360 | 0.9823203 | 0.8678712 | 0.0134575 | 0.9767822 | 0.006228885 | 0.9767782 | 0.01217248
|  |  | 303192 | 1.00313 | 0.9994305 | 0.0003913349 | 0.9999501 | 0.2415329 | 0.9999457 | 0.1882656 |  |  | 527346 | 0.9947158 | 0.9866385 | 0.001457359 | 0.9964405 | 0.005134358 | 0.996444 | 0.00572653 |  |  | 422460 | 0.9841371 | 0.9670213 | 0.003671757 | 0.9874535 | 0.007955586 | 0.9874527 | 0.008115757 |  |  | 569880 | 0.9985561 | 0.9150489 | 0.00874662 | 0.9824351 | 0.003011582 | 0.98243 | 0.009376908 |  |  | 870660 | 0.9845582 | 0.8678712 | 0.0134575 | 0.9767955 | 0.006228385 | 0.9767916 | 0.01217204
|  |  | 303492 | 1.002234 | 0.9994305 | 0.0003913349 | 0.9999501 | 0.2415329 | 0.9999457 | 0.1882656 |  |  | 527646 | 0.9956763 | 0.9866385 | 0.001457359 | 0.9964414 | 0.005134306 | 0.9964449 | 0.005726518 |  |  | 422760 | 0.9830581 | 0.9670213 | 0.003671757 | 0.9874694 | 0.007955154 | 0.9874686 | 0.008115121 |  |  | 570180 | 0.9968746 | 0.9150489 | 0.00874662 | 0.9824382 | 0.003011519 | 0.982433 | 0.00937689 |  |  | 870960 | 0.9800823 | 0.8678712 | 0.0134575 | 0.9768088 | 0.006227886 | 0.9768049 | 0.0121716
|  |  | 303792 | 1.00313 | 0.9994305 | 0.0003913349 | 0.9999501 | 0.2415329 | 0.9999457 | 0.1882656 |  |  | 527946 | 0.9956763 | 0.9866385 | 0.001457359 | 0.9964423 | 0.005134255 | 0.9964459 | 0.005726507 |  |  | 423060 | 0.9841371 | 0.9670213 | 0.003671757 | 0.9874852 | 0.007954723 | 0.9874845 | 0.008114486 |  |  | 570480 | 1.000238 | 0.9150489 | 0.00874662 | 0.9824413 | 0.003011456 | 0.9824361 | 0.009376873 |  |  | 871260 | 0.9800823 | 0.8678712 | 0.0134575 | 0.9768221 | 0.006227387 | 0.9768182 | 0.01217117
|  |  | 304092 | 1.004026 | 0.9994305 | 0.0003913349 | 0.9999501 | 0.2415329 | 0.9999457 | 0.1882656 |  |  | 528246 | 0.9947158 | 0.9866385 | 0.001457359 | 0.9964432 | 0.005134204 | 0.9964468 | 0.005726495 |  |  | 423360 | 0.9841371 | 0.9670213 | 0.003671757 | 0.987501 | 0.007954292 | 0.9875003 | 0.008113852 |  |  | 570780 | 1.000238 | 0.9150489 | 0.00874662 | 0.9824443 | 0.003011394 | 0.9824392 | 0.009376856 |  |  | 871560 | 0.9778444 | 0.8678712 | 0.0134575 | 0.9768354 | 0.006226889 | 0.9768315 | 0.01217073
|  |  | 304392 | 1.00313 | 0.9994305 | 0.0003913349 | 0.9999501 | 0.2415329 | 0.9999457 | 0.1882656 |  |  | 528546 | 0.9956763 | 0.9866385 | 0.001457359 | 0.9964441 | 0.005134154 | 0.9964477 | 0.005726484 |  |  | 423660 | 0.9830581 | 0.9670213 | 0.003671757 | 0.9875169 | 0.007953861 | 0.9875161 | 0.008113218 |  |  | 571080 | 0.9985561 | 0.9150489 | 0.00874662 | 0.9824474 | 0.003011332 | 0.9824422 | 0.009376839 |  |  | 871860 | 0.9867961 | 0.8678712 | 0.0134575 | 0.9768487 | 0.006226392 | 0.9768447 | 0.0121703
|  |  | 304692 | 1.002234 | 0.9994305 | 0.0003913349 | 0.9999501 | 0.2415329 | 0.9999457 | 0.1882656 |  |  | 528846 | 0.9956763 | 0.9866385 | 0.001457359 | 0.996445 | 0.005134103 | 0.9964486 | 0.005726472 |  |  | 423960 | 0.9841371 | 0.9670213 | 0.003671757 | 0.9875326 | 0.007953432 | 0.9875319 | 0.008112585 |  |  | 571380 | 0.9968746 | 0.9150489 | 0.00874662 | 0.9824504 | 0.00301127 | 0.9824453 | 0.009376822 |  |  | 872160 | 0.99351 | 0.8678712 | 0.0134575 | 0.976862 | 0.006225895 | 0.976858 | 0.01216987
|  |  | 304992 | 1.002234 | 0.9994305 | 0.0003913349 | 0.9999501 | 0.2415329 | 0.9999457 | 0.1882656 |  |  | 529146 | 0.9956763 | 0.9866385 | 0.001457359 | 0.996446 | 0.005134053 | 0.9964495 | 0.005726461 |  |  | 424260 | 0.9841371 | 0.9670213 | 0.003671757 | 0.9875484 | 0.007953002 | 0.9875476 | 0.008111953 |  |  | 571680 | 0.9968746 | 0.9150489 | 0.00874662 | 0.9824535 | 0.003011209 | 0.9824483 | 0.009376806 |  |  | 872460 | 0.9867961 | 0.8678712 | 0.0134575 | 0.9768752 | 0.0062254 | 0.9768712 | 0.01216943
|  |  | 305292 | 1.004026 | 0.9994305 | 0.0003913349 | 0.9999501 | 0.2415329 | 0.9999457 | 0.1882656 |  |  | 529446 | 0.9956763 | 0.9866385 | 0.001457359 | 0.9964469 | 0.005134003 | 0.9964504 | 0.00572645 |  |  | 424560 | 0.9841371 | 0.9670213 | 0.003671757 | 0.9875641 | 0.007952573 | 0.9875634 | 0.008111321 |  |  | 571980 | 0.9985561 | 0.9150489 | 0.00874662 | 0.9824565 | 0.003011148 | 0.9824513 | 0.009376789 |  |  | 872760 | 0.9867961 | 0.8678712 | 0.0134575 | 0.9768884 | 0.006224905 | 0.9768844 | 0.012169
|  |  | 305592 | 1.00313 | 0.9994305 | 0.0003913349 | 0.9999501 | 0.2415329 | 0.9999457 | 0.1882656 |  |  | 529746 | 0.9956763 | 0.9866385 | 0.001457359 | 0.9964477 | 0.005133954 | 0.9964513 | 0.005726439 |  |  | 424860 | 0.9841371 | 0.9670213 | 0.003671757 | 0.9875798 | 0.007952144 | 0.9875791 | 0.00811069 |  |  | 572280 | 0.9985561 | 0.9150489 | 0.00874662 | 0.9824595 | 0.003011087 | 0.9824543 | 0.009376773 |  |  | 873060 | 0.9823203 | 0.8678712 | 0.0134575 | 0.9769016 | 0.00622441 | 0.9768977 | 0.01216857
|  |  | 305892 | 1.00313 | 0.9994305 | 0.0003913349 | 0.9999501 | 0.2415329 | 0.9999457 | 0.1882656 |  |  | 530046 | 0.9947158 | 0.9866385 | 0.001457359 | 0.9964486 | 0.005133904 | 0.9964522 | 0.005726429 |  |  | 425160 | 0.9841371 | 0.9670213 | 0.003671757 | 0.9875955 | 0.007951716 | 0.9875947 | 0.00811006 |  |  | 572580 | 0.9968746 | 0.9150489 | 0.00874662 | 0.9824625 | 0.003011026 | 0.9824574 | 0.009376757 |  |  | 873360 | 0.9845582 | 0.8678712 | 0.0134575 | 0.9769148 | 0.006223917 | 0.9769108 | 0.01216814
|  |  | 306192 | 1.00313 | 0.9994305 | 0.0003913349 | 0.9999501 | 0.2415329 | 0.9999457 | 0.1882656 |  |  | 530346 | 0.9956763 | 0.9866385 | 0.001457359 | 0.9964495 | 0.005133855 | 0.9964531 | 0.005726418 |  |  | 425460 | 0.9852161 | 0.9670213 | 0.003671757 | 0.9876111 | 0.007951288 | 0.9876104 | 0.008109431 |  |  | 572880 | 0.9985561 | 0.9150489 | 0.00874662 | 0.9824655 | 0.003010966 | 0.9824604 | 0.009376741 |  |  | 873660 | 0.9845582 | 0.8678712 | 0.0134575 | 0.976928 | 0.006223424 | 0.976924 | 0.01216771
|  |  | 306492 | 1.00313 | 0.9994305 | 0.0003913349 | 0.9999501 | 0.2415329 | 0.9999457 | 0.1882656 |  |  | 530646 | 0.9947158 | 0.9866385 | 0.001457359 | 0.9964504 | 0.005133806 | 0.996454 | 0.005726407 |  |  | 425760 | 0.9852161 | 0.9670213 | 0.003671757 | 0.9876268 | 0.007950861 | 0.987626 | 0.008108802 |  |  | 573180 | 0.9968746 | 0.9150489 | 0.00874662 | 0.9824685 | 0.003010906 | 0.9824634 | 0.009376725 |  |  | 873960 | 0.9890341 | 0.8678712 | 0.0134575 | 0.9769412 | 0.006222931 | 0.9769372 | 0.01216728
|  |  | 306792 | 1.00313 | 0.9994305 | 0.0003913349 | 0.9999501 | 0.2415329 | 0.9999457 | 0.1882656 |  |  | 530946 | 0.9947158 | 0.9866385 | 0.001457359 | 0.9964513 | 0.005133758 | 0.9964549 | 0.005726397 |  |  | 426060 | 0.9852161 | 0.9670213 | 0.003671757 | 0.9876424 | 0.007950434 | 0.9876416 | 0.008108174 |  |  | 573480 | 0.9985561 | 0.9150489 | 0.00874662 | 0.9824715 | 0.003010846 | 0.9824663 | 0.009376709 |  |  | 874260 | 0.9823203 | 0.8678712 | 0.0134575 | 0.9769543 | 0.00622244 | 0.9769503 | 0.01216685
|  |  | 307092 | 1.002234 | 0.9994305 | 0.0003913349 | 0.9999501 | 0.2415329 | 0.9999457 | 0.1882656 |  |  | 531246 | 0.9956763 | 0.9866385 | 0.001457359 | 0.9964522 | 0.005133709 | 0.9964558 | 0.005726386 |  |  | 426360 | 0.9852161 | 0.9670213 | 0.003671757 | 0.9876579 | 0.007950008 | 0.9876572 | 0.008107546 |  |  | 573780 | 0.9985561 | 0.9150489 | 0.00874662 | 0.9824745 | 0.003010787 | 0.9824693 | 0.009376694 |  |  | 874560 | 0.9867961 | 0.8678712 | 0.0134575 | 0.9769675 | 0.006221949 | 0.9769635 | 0.01216642
|  |  | 307392 | 1.002234 | 0.9994305 | 0.0003913349 | 0.9999501 | 0.2415329 | 0.9999457 | 0.1882656 |  |  | 531546 | 0.9966367 | 0.9866385 | 0.001457359 | 0.9964531 | 0.005133661 | 0.9964567 | 0.005726376 |  |  | 426660 | 0.9841371 | 0.9670213 | 0.003671757 | 0.9876735 | 0.007949582 | 0.9876727 | 0.00810692 |  |  | 574080 | 0.9985561 | 0.9150489 | 0.00874662 | 0.9824775 | 0.003010728 | 0.9824723 | 0.009376678 |  |  | 874860 | 0.9867961 | 0.8678712 | 0.0134575 | 0.9769806 | 0.006221459 | 0.9769766 | 0.01216599
|  |  | 307692 | 1.002234 | 0.9994305 | 0.0003913349 | 0.9999501 | 0.2415329 | 0.9999457 | 0.1882656 |  |  | 531846 | 0.9966367 | 0.9866385 | 0.001457359 | 0.996454 | 0.005133613 | 0.9964575 | 0.005726366 |  |  | 426960 | 0.9862951 | 0.9670213 | 0.003671757 | 0.987689 | 0.007949157 | 0.9876883 | 0.008106294 |  |  | 574380 | 0.9985561 | 0.9150489 | 0.00874662 | 0.9824804 | 0.003010669 | 0.9824752 | 0.009376663 |  |  | 875160 | 0.9867961 | 0.8678712 | 0.0134575 | 0.9769937 | 0.006220969 | 0.9769897 | 0.01216557
|  |  | 307992 | 1.00313 | 0.9994305 | 0.0003913349 | 0.9999501 | 0.2415329 | 0.9999457 | 0.1882656 |  |  | 532146 | 0.9956763 | 0.9866385 | 0.001457359 | 0.9964548 | 0.005133566 | 0.9964584 | 0.005726356 |  |  | 427260 | 0.9841371 | 0.9670213 | 0.003671757 | 0.9877045 | 0.007948732 | 0.9877038 | 0.008105668 |  |  | 574680 | 0.9985561 | 0.9150489 | 0.00874662 | 0.9824834 | 0.00301061 | 0.9824782 | 0.009376648 |  |  | 875460 | 0.9778444 | 0.8678712 | 0.0134575 | 0.9770068 | 0.006220481 | 0.9770028 | 0.01216514
|  |  | 308292 | 1.00313 | 0.9994305 | 0.0003913349 | 0.9999501 | 0.2415329 | 0.9999457 | 0.1882656 |  |  | 532446 | 0.9966367 | 0.9866385 | 0.001457359 | 0.9964557 | 0.005133518 | 0.9964593 | 0.005726346 |  |  | 427560 | 0.9862951 | 0.9670213 | 0.003671757 | 0.98772 | 0.007948307 | 0.9877192 | 0.008105044 |  |  | 574980 | 0.9968746 | 0.9150489 | 0.00874662 | 0.9824863 | 0.003010552 | 0.9824811 | 0.009376633 |  |  | 875760 | 0.9823203 | 0.8678712 | 0.0134575 | 0.9770199 | 0.006219993 | 0.9770158 | 0.01216471
|  |  | 308592 | 1.00313 | 0.9994305 | 0.0003913349 | 0.9999501 | 0.2415329 | 0.9999457 | 0.1882656 |  |  | 532746 | 0.9956763 | 0.9866385 | 0.001457359 | 0.9964566 | 0.005133471 | 0.9964602 | 0.005726336 |  |  | 427860 | 0.9841371 | 0.9670213 | 0.003671757 | 0.9877354 | 0.007947884 | 0.9877347 | 0.00810442 |  |  | 575280 | 1.000238 | 0.9150489 | 0.00874662 | 0.9824893 | 0.003010494 | 0.9824841 | 0.009376618 |  |  | 876060 | 0.9845582 | 0.8678712 | 0.0134575 | 0.977033 | 0.006219505 | 0.9770289 | 0.01216429
|  |  | 308892 | 1.004026 | 0.9994305 | 0.0003913349 | 0.9999501 | 0.2415329 | 0.9999457 | 0.1882656 |  |  | 533046 | 0.9956763 | 0.9866385 | 0.001457359 | 0.9964575 | 0.005133424 | 0.9964611 | 0.005726327 |  |  | 428160 | 0.9841371 | 0.9670213 | 0.003671757 | 0.9877508 | 0.00794746 | 0.9877501 | 0.008103797 |  |  | 575580 | 0.9968746 | 0.9150489 | 0.00874662 | 0.9824922 | 0.003010436 | 0.982487 | 0.009376604 |  |  | 876360 | 0.9845582 | 0.8678712 | 0.0134575 | 0.977046 | 0.006219019 | 0.9770419 | 0.01216386
|  |  | 309192 | 1.002234 | 0.9994305 | 0.0003913349 | 0.9999501 | 0.2415329 | 0.9999457 | 0.1882656 |  |  | 533346 | 0.9956763 | 0.9866385 | 0.001457359 | 0.9964583 | 0.005133378 | 0.9964619 | 0.005726317 |  |  | 428460 | 0.9852161 | 0.9670213 | 0.003671757 | 0.9877662 | 0.007947037 | 0.9877655 | 0.008103174 |  |  | 575880 | 0.9968746 | 0.9150489 | 0.00874662 | 0.9824951 | 0.003010379 | 0.9824899 | 0.009376589 |  |  | 876660 | 0.9867961 | 0.8678712 | 0.0134575 | 0.977059 | 0.006218533 | 0.977055 | 0.01216344
|  |  | 309492 | 1.00313 | 0.9994305 | 0.0003913349 | 0.9999501 | 0.2415329 | 0.9999457 | 0.1882656 |  |  | 533646 | 0.9947158 | 0.9866385 | 0.001457359 | 0.9964592 | 0.005133331 | 0.9964628 | 0.005726308 |  |  | 428760 | 0.9852161 | 0.9670213 | 0.003671757 | 0.9877816 | 0.007946614 | 0.9877809 | 0.008102553 |  |  | 576180 | 1.000238 | 0.9150489 | 0.00874662 | 0.9824981 | 0.003010322 | 0.9824929 | 0.009376575 |  |  | 876960 | 0.9867961 | 0.8678712 | 0.0134575 | 0.9770721 | 0.006218047 | 0.977068 | 0.01216302
|  |  | 309792 | 1.002234 | 0.9994305 | 0.0003913349 | 0.9999501 | 0.2415329 | 0.9999457 | 0.1882656 |  |  | 533946 | 0.9947158 | 0.9866385 | 0.001457359 | 0.9964601 | 0.005133285 | 0.9964637 | 0.005726298 |  |  | 429060 | 0.9862951 | 0.9670213 | 0.003671757 | 0.987797 | 0.007946192 | 0.9877962 | 0.008101931 |  |  | 576480 | 0.9968746 | 0.9150489 | 0.00874662 | 0.982501 | 0.003010265 | 0.9824958 | 0.009376561 |  |  | 877260 | 0.9778444 | 0.8678712 | 0.0134575 | 0.9770851 | 0.006217563 | 0.977081 | 0.0121626
|  |  | 310092 | 1.00313 | 0.9994305 | 0.0003913349 | 0.9999501 | 0.2415329 | 0.9999457 | 0.1882656 |  |  | 534246 | 0.9937554 | 0.9866385 | 0.001457359 | 0.9964609 | 0.005133239 | 0.9964645 | 0.005726289 |  |  | 429360 | 0.9841371 | 0.9670213 | 0.003671757 | 0.9878123 | 0.007945771 | 0.9878116 | 0.008101311 |  |  | 576780 | 0.9985561 | 0.9150489 | 0.00874662 | 0.9825039 | 0.003010208 | 0.9824987 | 0.009376546 |  |  | 877560 | 0.9823203 | 0.8678712 | 0.0134575 | 0.977098 | 0.006217079 | 0.977094 | 0.01216217
|  |  | 310392 | 1.00313 | 0.9994305 | 0.0003913349 | 0.9999501 | 0.2415329 | 0.9999457 | 0.1882656 |  |  | 534546 | 0.9947158 | 0.9866385 | 0.001457359 | 0.9964618 | 0.005133193 | 0.9964654 | 0.00572628 |  |  | 429660 | 0.9841371 | 0.9670213 | 0.003671757 | 0.9878276 | 0.007945349 | 0.9878269 | 0.008100692 |  |  | 577080 | 1.000238 | 0.9150489 | 0.00874662 | 0.9825068 | 0.003010152 | 0.9825015 | 0.009376533 |  |  | 877860 | 0.9867961 | 0.8678712 | 0.0134575 | 0.977111 | 0.006216596 | 0.9771069 | 0.01216175
|  |  | 310692 | 1.00313 | 0.9994305 | 0.0003913349 | 0.9999501 | 0.2415329 | 0.9999457 | 0.1882656 |  |  | 534846 | 0.9947158 | 0.9866385 | 0.001457359 | 0.9964626 | 0.005133148 | 0.9964663 | 0.005726271 |  |  | 429960 | 0.9862951 | 0.9670213 | 0.003671757 | 0.9878429 | 0.007944929 | 0.9878421 | 0.008100073 |  |  | 577380 | 0.9985561 | 0.9150489 | 0.00874662 | 0.9825096 | 0.003010096 | 0.9825044 | 0.009376519 |  |  | 878160 | 0.9845582 | 0.8678712 | 0.0134575 | 0.977124 | 0.006216113 | 0.9771199 | 0.01216133
|  |  | 310992 | 1.00313 | 0.9994305 | 0.0003913349 | 0.9999501 | 0.2415329 | 0.9999457 | 0.1882656 |  |  | 535146 | 0.9947158 | 0.9866385 | 0.001457359 | 0.9964635 | 0.005133102 | 0.9964671 | 0.005726262 |  |  | 430260 | 0.9841371 | 0.9670213 | 0.003671757 | 0.9878581 | 0.007944509 | 0.9878574 | 0.008099454 |  |  | 577680 | 0.9935117 | 0.9150489 | 0.00874662 | 0.9825125 | 0.00301004 | 0.9825073 | 0.009376505 |  |  | 878460 | 0.9867961 | 0.8678712 | 0.0134575 | 0.9771369 | 0.006215632 | 0.9771328 | 0.01216091
|  |  | 311292 | 1.002234 | 0.9994305 | 0.0003913349 | 0.9999501 | 0.2415329 | 0.9999457 | 0.1882656 |  |  | 535446 | 0.9966367 | 0.9866385 | 0.001457359 | 0.9964644 | 0.005133057 | 0.996468 | 0.005726253 |  |  | 430560 | 0.981979 | 0.9670213 | 0.003671757 | 0.9878733 | 0.007944089 | 0.9878726 | 0.008098837 |  |  | 577980 | 0.9968746 | 0.9150489 | 0.00874662 | 0.9825154 | 0.003009984 | 0.9825102 | 0.009376492 |  |  | 878760 | 0.9778444 | 0.8678712 | 0.0134575 | 0.9771498 | 0.006215151 | 0.9771457 | 0.01216049
|  |  | 311592 | 1.00313 | 0.9994305 | 0.0003913349 | 0.9999501 | 0.2415329 | 0.9999457 | 0.1882656 |  |  | 535746 | 0.9947158 | 0.9866385 | 0.001457359 | 0.9964652 | 0.005133013 | 0.9964688 | 0.005726245 |  |  | 430860 | 0.9841371 | 0.9670213 | 0.003671757 | 0.9878885 | 0.00794367 | 0.9878878 | 0.00809822 |  |  | 578280 | 1.001919 | 0.9150489 | 0.00874662 | 0.9825182 | 0.003009929 | 0.982513 | 0.009376478 |  |  | 879060 | 0.9823203 | 0.8678712 | 0.0134575 | 0.9771628 | 0.00621467 | 0.9771587 | 0.01216007
|  |  | 311892 | 1.004026 | 0.9994305 | 0.0003913349 | 0.9999501 | 0.2415329 | 0.9999457 | 0.1882656 |  |  | 536046 | 0.9956763 | 0.9866385 | 0.001457359 | 0.9964661 | 0.005132968 | 0.9964697 | 0.005726236 |  |  | 431160 | 0.9852161 | 0.9670213 | 0.003671757 | 0.9879037 | 0.007943251 | 0.987903 | 0.008097604 |  |  | 578580 | 1.001919 | 0.9150489 | 0.00874662 | 0.9825211 | 0.003009874 | 0.9825159 | 0.009376465 |  |  | 879360 | 0.991272 | 0.8678712 | 0.0134575 | 0.9771757 | 0.00621419 | 0.9771715 | 0.01215966
|  |  | 312192 | 1.00313 | 0.9994305 | 0.0003913349 | 0.9999501 | 0.2415329 | 0.9999457 | 0.1882656 |  |  | 536346 | 0.9956763 | 0.9866385 | 0.001457359 | 0.9964669 | 0.005132924 | 0.9964705 | 0.005726228 |  |  | 431460 | 0.9852161 | 0.9670213 | 0.003671757 | 0.9879189 | 0.007942833 | 0.9879182 | 0.008096989 |  |  | 578880 | 1.003601 | 0.9150489 | 0.00874662 | 0.9825239 | 0.00300982 | 0.9825187 | 0.009376452 |  |  | 879660 | 0.9890341 | 0.8678712 | 0.0134575 | 0.9771885 | 0.006213711 | 0.9771844 | 0.01215924
|  |  | 312492 | 1.00313 | 0.9994305 | 0.0003913349 | 0.9999501 | 0.2415329 | 0.9999457 | 0.1882656 |  |  | 536646 | 0.9966367 | 0.9866385 | 0.001457359 | 0.9964677 | 0.00513288 | 0.9964714 | 0.005726219 |  |  | 431760 | 0.9862951 | 0.9670213 | 0.003671757 | 0.987934 | 0.007942415 | 0.9879333 | 0.008096374 |  |  | 579180 | 1.001919 | 0.9150489 | 0.00874662 | 0.9825268 | 0.003009765 | 0.9825216 | 0.009376439 |  |  | 879960 | 0.9867961 | 0.8678712 | 0.0134575 | 0.9772014 | 0.006213233 | 0.9771973 | 0.01215882
|  |  | 312792 | 1.002234 | 0.9994305 | 0.0003913349 | 0.9999501 | 0.2415329 | 0.9999457 | 0.1882656 |  |  | 536946 | 0.9966367 | 0.9866385 | 0.001457359 | 0.9964686 | 0.005132836 | 0.9964722 | 0.005726211 |  |  | 432060 | 0.9841371 | 0.9670213 | 0.003671757 | 0.9879491 | 0.007941997 | 0.9879484 | 0.00809576 |  |  | 579480 | 1.000238 | 0.9150489 | 0.00874662 | 0.9825296 | 0.003009711 | 0.9825244 | 0.009376426 |  |  | 880260 | 0.9867961 | 0.8678712 | 0.0134575 | 0.9772143 | 0.006212756 | 0.9772101 | 0.01215841
|  |  | 313092 | 1.00313 | 0.9994305 | 0.0003913349 | 0.9999501 | 0.2415329 | 0.9999457 | 0.1882656 |  |  | 537246 | 0.9966367 | 0.9866385 | 0.001457359 | 0.9964694 | 0.005132792 | 0.9964731 | 0.005726203 |  |  | 432360 | 0.9830581 | 0.9670213 | 0.003671757 | 0.9879642 | 0.007941581 | 0.9879635 | 0.008095147 |  |  | 579780 | 1.000238 | 0.9150489 | 0.00874662 | 0.9825324 | 0.003009657 | 0.9825272 | 0.009376414 |  |  | 880560 | 0.9867961 | 0.8678712 | 0.0134575 | 0.9772271 | 0.006212279 | 0.977223 | 0.01215799
|  |  | 313392 | 1.004026 | 0.9994305 | 0.0003913349 | 0.9999501 | 0.2415329 | 0.9999457 | 0.1882656 |  |  | 537546 | 0.9956763 | 0.9866385 | 0.001457359 | 0.9964703 | 0.005132749 | 0.9964739 | 0.005726195 |  |  | 432660 | 0.9841371 | 0.9670213 | 0.003671757 | 0.9879792 | 0.007941164 | 0.9879785 | 0.008094535 |  |  | 580080 | 1.000238 | 0.9150489 | 0.00874662 | 0.9825353 | 0.003009603 | 0.98253 | 0.009376401 |  |  | 880860 | 0.9800823 | 0.8678712 | 0.0134575 | 0.9772399 | 0.006211802 | 0.9772358 | 0.01215758
|  |  | 313692 | 1.00313 | 0.9994305 | 0.0003913349 | 0.9999501 | 0.2415329 | 0.9999457 | 0.1882656 |  |  | 537846 | 0.9966367 | 0.9866385 | 0.001457359 | 0.9964711 | 0.005132705 | 0.9964748 | 0.005726187 |  |  | 432960 | 0.9841371 | 0.9670213 | 0.003671757 | 0.9879943 | 0.007940748 | 0.9879936 | 0.008093923 |  |  | 580380 | 0.9968746 | 0.9150489 | 0.00874662 | 0.9825381 | 0.00300955 | 0.9825328 | 0.009376389 |  |  | 881160 | 0.991272 | 0.8678712 | 0.0134575 | 0.9772528 | 0.006211327 | 0.9772486 | 0.01215716
|  |  | 313992 | 1.00313 | 0.9994305 | 0.0003913349 | 0.9999501 | 0.2415329 | 0.9999457 | 0.1882656 |  |  | 538146 | 0.9966367 | 0.9866385 | 0.001457359 | 0.9964719 | 0.005132662 | 0.9964756 | 0.005726179 |  |  | 433260 | 0.9852161 | 0.9670213 | 0.003671757 | 0.9880093 | 0.007940333 | 0.9880086 | 0.008093312 |  |  | 580680 | 0.9985561 | 0.9150489 | 0.00874662 | 0.9825409 | 0.003009497 | 0.9825356 | 0.009376376 |  |  | 881460 | 0.9890341 | 0.8678712 | 0.0134575 | 0.9772656 | 0.006210852 | 0.9772614 | 0.01215675
|  |  | 314292 | 1.00313 | 0.9994305 | 0.0003913349 | 0.9999501 | 0.2415329 | 0.9999457 | 0.1882656 |  |  | 538446 | 0.9956763 | 0.9866385 | 0.001457359 | 0.9964728 | 0.00513262 | 0.9964764 | 0.005726171 |  |  | 433560 | 0.9852161 | 0.9670213 | 0.003671757 | 0.9880242 | 0.007939918 | 0.9880235 | 0.008092702 |  |  | 580980 | 1.000238 | 0.9150489 | 0.00874662 | 0.9825436 | 0.003009444 | 0.9825384 | 0.009376364 |  |  | 881760 | 0.9845582 | 0.8678712 | 0.0134575 | 0.9772783 | 0.006210378 | 0.9772742 | 0.01215634
|  |  | 314592 | 1.002234 | 0.9994305 | 0.0003913349 | 0.9999501 | 0.2415329 | 0.9999457 | 0.1882656 |  |  | 538746 | 0.9956763 | 0.9866385 | 0.001457359 | 0.9964736 | 0.005132577 | 0.9964773 | 0.005726164 |  |  | 433860 | 0.9852161 | 0.9670213 | 0.003671757 | 0.9880392 | 0.007939504 | 0.9880385 | 0.008092092 |  |  | 581280 | 0.9985561 | 0.9150489 | 0.00874662 | 0.9825464 | 0.003009391 | 0.9825412 | 0.009376352 |  |  | 882060 | 0.99351 | 0.8678712 | 0.0134575 | 0.9772911 | 0.006209904 | 0.9772869 | 0.01215593
|  |  | 314892 | 1.00313 | 0.9994305 | 0.0003913349 | 0.9999501 | 0.2415329 | 0.9999457 | 0.1882656 |  |  | 539046 | 0.9956763 | 0.9866385 | 0.001457359 | 0.9964744 | 0.005132535 | 0.9964781 | 0.005726156 |  |  | 434160 | 0.9862951 | 0.9670213 | 0.003671757 | 0.9880541 | 0.00793909 | 0.9880534 | 0.008091484 |  |  | 581580 | 1.000238 | 0.9150489 | 0.00874662 | 0.9825492 | 0.003009339 | 0.982544 | 0.00937634 |  |  | 882360 | 0.9890341 | 0.8678712 | 0.0134575 | 0.9773039 | 0.006209431 | 0.9772997 | 0.01215551
|  |  | 315192 | 1.002234 | 0.9994305 | 0.0003913349 | 0.9999501 | 0.2415329 | 0.9999457 | 0.1882656 |  |  | 539346 | 0.9956763 | 0.9866385 | 0.001457359 | 0.9964752 | 0.005132493 | 0.9964789 | 0.005726149 |  |  | 434460 | 0.9852161 | 0.9670213 | 0.003671757 | 0.988069 | 0.007938676 | 0.9880683 | 0.008090876 |  |  | 581880 | 0.9985561 | 0.9150489 | 0.00874662 | 0.982552 | 0.003009287 | 0.9825467 | 0.009376329 |  |  | 882660 | 0.9890341 | 0.8678712 | 0.0134575 | 0.9773166 | 0.006208959 | 0.9773124 | 0.0121551
|  |  | 315492 | 1.004026 | 0.9994305 | 0.0003913349 | 0.9999501 | 0.2415329 | 0.9999457 | 0.1882656 |  |  | 539646 | 0.9956763 | 0.9866385 | 0.001457359 | 0.9964761 | 0.005132451 | 0.9964798 | 0.005726141 |  |  | 434760 | 0.9830581 | 0.9670213 | 0.003671757 | 0.9880839 | 0.007938263 | 0.9880832 | 0.008090268 |  |  | 582180 | 1.001919 | 0.9150489 | 0.00874662 | 0.9825547 | 0.003009235 | 0.9825495 | 0.009376317 |  |  | 882960 | 0.9890341 | 0.8678712 | 0.0134575 | 0.9773293 | 0.006208488 | 0.9773251 | 0.01215469
|  |  | 315792 | 1.002234 | 0.9994305 | 0.0003913349 | 0.9999501 | 0.2415329 | 0.9999457 | 0.1882656 |  |  | 539946 | 0.9966367 | 0.9866385 | 0.001457359 | 0.9964769 | 0.005132409 | 0.9964806 | 0.005726134 |  |  | 435060 | 0.9841371 | 0.9670213 | 0.003671757 | 0.9880988 | 0.007937851 | 0.9880981 | 0.008089662 |  |  | 582480 | 1.000238 | 0.9150489 | 0.00874662 | 0.9825575 | 0.003009183 | 0.9825522 | 0.009376306 |  |  | 883260 | 0.9845582 | 0.8678712 | 0.0134575 | 0.977342 | 0.006208017 | 0.9773378 | 0.01215428
|  |  | 316092 | 1.00313 | 0.9994305 | 0.0003913349 | 0.9999501 | 0.2415329 | 0.9999457 | 0.1882656 |  |  | 540246 | 0.9947158 | 0.9866385 | 0.001457359 | 0.9964777 | 0.005132368 | 0.9964814 | 0.005726127 |  |  | 435360 | 0.9841371 | 0.9670213 | 0.003671757 | 0.9881136 | 0.007937439 | 0.9881129 | 0.008089056 |  |  | 582780 | 1.001919 | 0.9150489 | 0.00874662 | 0.9825602 | 0.003009132 | 0.982555 | 0.009376294 |  |  | 883560 | 0.9867961 | 0.8678712 | 0.0134575 | 0.9773547 | 0.006207547 | 0.9773505 | 0.01215388
|  |  | 316392 | 1.00313 | 0.9994305 | 0.0003913349 | 0.9999501 | 0.2415329 | 0.9999457 | 0.1882656 |  |  | 540546 | 0.9937554 | 0.9866385 | 0.001457359 | 0.9964785 | 0.005132326 | 0.9964822 | 0.00572612 |  |  | 435660 | 0.9841371 | 0.9670213 | 0.003671757 | 0.9881284 | 0.007937028 | 0.9881277 | 0.008088451 |  |  | 583080 | 1.000238 | 0.9150489 | 0.00874662 | 0.982563 | 0.003009081 | 0.9825577 | 0.009376283 |  |  | 883860 | 0.9890341 | 0.8678712 | 0.0134575 | 0.9773674 | 0.006207078 | 0.9773632 | 0.01215347
|  |  | 316692 | 1.002234 | 0.9994305 | 0.0003913349 | 0.9999501 | 0.2415329 | 0.9999457 | 0.1882656 |  |  | 540846 | 0.9956763 | 0.9866385 | 0.001457359 | 0.9964793 | 0.005132285 | 0.996483 | 0.005726113 |  |  | 435960 | 0.9841371 | 0.9670213 | 0.003671757 | 0.9881432 | 0.007936617 | 0.9881425 | 0.008087846 |  |  | 583380 | 0.9985561 | 0.9150489 | 0.00874662 | 0.9825657 | 0.00300903 | 0.9825604 | 0.009376272 |  |  | 884160 | 0.991272 | 0.8678712 | 0.0134575 | 0.9773801 | 0.006206609 | 0.9773759 | 0.01215306
|  |  | 316992 | 1.00313 | 0.9994305 | 0.0003913349 | 0.9999501 | 0.2415329 | 0.9999457 | 0.1882656 |  |  | 541146 | 0.9966367 | 0.9866385 | 0.001457359 | 0.9964801 | 0.005132245 | 0.9964839 | 0.005726106 |  |  | 436260 | 0.9852161 | 0.9670213 | 0.003671757 | 0.988158 | 0.007936206 | 0.9881573 | 0.008087243 |  |  | 583680 | 0.9985561 | 0.9150489 | 0.00874662 | 0.9825684 | 0.00300898 | 0.9825632 | 0.009376261 |  |  | 884460 | 0.9890341 | 0.8678712 | 0.0134575 | 0.9773927 | 0.006206141 | 0.9773885 | 0.01215265
|  |  | 317292 | 1.004026 | 0.9994305 | 0.0003913349 | 0.9999501 | 0.2415329 | 0.9999457 | 0.1882656 |  |  | 541446 | 0.9956763 | 0.9866385 | 0.001457359 | 0.996481 | 0.005132204 | 0.9964847 | 0.005726099 |  |  | 436560 | 0.9852161 | 0.9670213 | 0.003671757 | 0.9881727 | 0.007935796 | 0.988172 | 0.00808664 |  |  | 583980 | 0.9968746 | 0.9150489 | 0.00874662 | 0.9825711 | 0.003008929 | 0.9825659 | 0.00937625 |  |  | 884760 | 0.9867961 | 0.8678712 | 0.0134575 | 0.9774054 | 0.006205674 | 0.9774011 | 0.01215225
|  |  | 317592 | 1.00313 | 0.9994305 | 0.0003913349 | 0.9999501 | 0.2415329 | 0.9999457 | 0.1882656 |  |  | 541746 | 0.9966367 | 0.9866385 | 0.001457359 | 0.9964818 | 0.005132164 | 0.9964855 | 0.005726092 |  |  | 436860 | 0.9852161 | 0.9670213 | 0.003671757 | 0.9881874 | 0.007935387 | 0.9881868 | 0.008086037 |  |  | 584280 | 0.9968746 | 0.9150489 | 0.00874662 | 0.9825739 | 0.003008879 | 0.9825686 | 0.009376239 |  |  | 885060 | 0.9890341 | 0.8678712 | 0.0134575 | 0.977418 | 0.006205207 | 0.9774137 | 0.01215184
|  |  | 317892 | 1.00313 | 0.9994305 | 0.0003913349 | 0.9999501 | 0.2415329 | 0.9999457 | 0.1882656 |  |  | 542046 | 0.9956763 | 0.9866385 | 0.001457359 | 0.9964826 | 0.005132123 | 0.9964863 | 0.005726086 |  |  | 437160 | 0.9841371 | 0.9670213 | 0.003671757 | 0.9882021 | 0.007934978 | 0.9882014 | 0.008085436 |  |  | 584580 | 0.9985561 | 0.9150489 | 0.00874662 | 0.9825766 | 0.003008829 | 0.9825713 | 0.009376229 |  |  | 885360 | 0.9800823 | 0.8678712 | 0.0134575 | 0.9774306 | 0.006204741 | 0.9774264 | 0.01215144
|  |  | 318192 | 1.00313 | 0.9994305 | 0.0003913349 | 0.9999501 | 0.2415329 | 0.9999457 | 0.1882656 |  |  | 542346 | 0.9956763 | 0.9866385 | 0.001457359 | 0.9964834 | 0.005132083 | 0.9964871 | 0.005726079 |  |  | 437460 | 0.9852161 | 0.9670213 | 0.003671757 | 0.9882168 | 0.007934569 | 0.9882161 | 0.008084835 |  |  | 584880 | 0.9985561 | 0.9150489 | 0.00874662 | 0.9825793 | 0.00300878 | 0.982574 | 0.009376218 |  |  | 885660 | 0.9890341 | 0.8678712 | 0.0134575 | 0.9774432 | 0.006204276 | 0.9774389 | 0.01215103
|  |  | 318492 | 1.00313 | 0.9994305 | 0.0003913349 | 0.9999501 | 0.2415329 | 0.9999457 | 0.1882656 |  |  | 542646 | 0.9947158 | 0.9866385 | 0.001457359 | 0.9964842 | 0.005132044 | 0.9964879 | 0.005726073 |  |  | 437760 | 0.9852161 | 0.9670213 | 0.003671757 | 0.9882314 | 0.007934161 | 0.9882308 | 0.008084235 |  |  | 585180 | 0.9985561 | 0.9150489 | 0.00874662 | 0.9825819 | 0.00300873 | 0.9825767 | 0.009376208 |  |  | 885960 | 0.9890341 | 0.8678712 | 0.0134575 | 0.9774558 | 0.006203811 | 0.9774515 | 0.01215063
|  |  | 318792 | 1.004026 | 0.9994305 | 0.0003913349 | 0.9999501 | 0.2415329 | 0.9999457 | 0.1882656 |  |  | 542946 | 0.9947158 | 0.9866385 | 0.001457359 | 0.996485 | 0.005132004 | 0.9964887 | 0.005726067 |  |  | 438060 | 0.9852161 | 0.9670213 | 0.003671757 | 0.9882461 | 0.007933754 | 0.9882454 | 0.008083636 |  |  | 585480 | 1.000238 | 0.9150489 | 0.00874662 | 0.9825846 | 0.003008681 | 0.9825793 | 0.009376198 |  |  | 886260 | 0.9845582 | 0.8678712 | 0.0134575 | 0.9774683 | 0.006203347 | 0.9774641 | 0.01215022
|  |  | 319092 | 1.00313 | 0.9994305 | 0.0003913349 | 0.9999501 | 0.2415329 | 0.9999457 | 0.1882656 |  |  | 543246 | 0.9947158 | 0.9866385 | 0.001457359 | 0.9964858 | 0.005131965 | 0.9964895 | 0.005726061 |  |  | 438360 | 0.9862951 | 0.9670213 | 0.003671757 | 0.9882607 | 0.007933347 | 0.98826 | 0.008083038 |  |  | 585780 | 0.9985561 | 0.9150489 | 0.00874662 | 0.9825873 | 0.003008632 | 0.982582 | 0.009376188 |  |  | 886560 | 0.9890341 | 0.8678712 | 0.0134575 | 0.9774809 | 0.006202884 | 0.9774766 | 0.01214982
|  |  | 319392 | 1.00313 | 0.9994305 | 0.0003913349 | 0.9999501 | 0.2415329 | 0.9999457 | 0.1882656 |  |  | 543546 | 0.9937554 | 0.9866385 | 0.001457359 | 0.9964866 | 0.005131926 | 0.9964903 | 0.005726054 |  |  | 438660 | 0.9852161 | 0.9670213 | 0.003671757 | 0.9882752 | 0.00793294 | 0.9882746 | 0.00808244 |  |  | 586080 | 1.001919 | 0.9150489 | 0.00874662 | 0.98259 | 0.003008584 | 0.9825847 | 0.009376178 |  |  | 886860 | 0.9867961 | 0.8678712 | 0.0134575 | 0.9774934 | 0.006202421 | 0.9774891 | 0.01214942
|  |  | 319692 | 1.002234 | 0.9994305 | 0.0003913349 | 0.9999501 | 0.2415329 | 0.9999457 | 0.1882656 |  |  | 543846 | 0.9947158 | 0.9866385 | 0.001457359 | 0.9964874 | 0.005131887 | 0.9964911 | 0.005726048 |  |  | 438960 | 0.9830581 | 0.9670213 | 0.003671757 | 0.9882898 | 0.007932534 | 0.9882891 | 0.008081843 |  |  | 586380 | 0.9985561 | 0.9150489 | 0.00874662 | 0.9825926 | 0.003008535 | 0.9825873 | 0.009376168 |  |  | 887160 | 0.9867961 | 0.8678712 | 0.0134575 | 0.9775059 | 0.006201959 | 0.9775017 | 0.01214902
|  |  | 319992 | 1.002234 | 0.9994305 | 0.0003913349 | 0.9999501 | 0.2415329 | 0.9999457 | 0.1882656 |  |  | 544146 | 0.9966367 | 0.9866385 | 0.001457359 | 0.9964881 | 0.005131848 | 0.9964919 | 0.005726042 |  |  | 439260 | 0.9862951 | 0.9670213 | 0.003671757 | 0.9883043 | 0.007932129 | 0.9883036 | 0.008081247 |  |  | 586680 | 0.9985561 | 0.9150489 | 0.00874662 | 0.9825953 | 0.003008487 | 0.98259 | 0.009376158 |  |  | 887460 | 0.9890341 | 0.8678712 | 0.0134575 | 0.9775184 | 0.006201498 | 0.9775142 | 0.01214862
|  |  | 320292 | 1.00313 | 0.9994305 | 0.0003913349 | 0.9999501 | 0.2415329 | 0.9999457 | 0.1882656 |  |  | 544446 | 0.9956763 | 0.9866385 | 0.001457359 | 0.9964889 | 0.005131809 | 0.9964927 | 0.005726037 |  |  | 439560 | 0.9841371 | 0.9670213 | 0.003671757 | 0.9883188 | 0.007931724 | 0.9883181 | 0.008080651 |  |  | 586980 | 0.9985561 | 0.9150489 | 0.00874662 | 0.9825979 | 0.003008439 | 0.9825926 | 0.009376148 |  |  | 887760 | 0.9867961 | 0.8678712 | 0.0134575 | 0.9775309 | 0.006201037 | 0.9775267 | 0.01214822
|  |  | 320592 | 1.00313 | 0.9994305 | 0.0003913349 | 0.9999501 | 0.2415329 | 0.9999457 | 0.1882656 |  |  | 544746 | 0.9947158 | 0.9866385 | 0.001457359 | 0.9964897 | 0.005131771 | 0.9964935 | 0.005726031 |  |  | 439860 | 0.9852161 | 0.9670213 | 0.003671757 | 0.9883333 | 0.007931319 | 0.9883326 | 0.008080056 |  |  | 587280 | 0.9985561 | 0.9150489 | 0.00874662 | 0.9826005 | 0.003008391 | 0.9825953 | 0.009376139 |  |  | 888060 | 0.9890341 | 0.8678712 | 0.0134575 | 0.9775434 | 0.006200577 | 0.9775391 | 0.01214782
|  |  | 320892 | 1.004026 | 0.9994305 | 0.0003913349 | 0.9999501 | 0.2415329 | 0.9999457 | 0.1882656 |  |  | 545046 | 0.9956763 | 0.9866385 | 0.001457359 | 0.9964905 | 0.005131733 | 0.9964943 | 0.005726025 |  |  | 440160 | 0.9862951 | 0.9670213 | 0.003671757 | 0.9883478 | 0.007930916 | 0.9883471 | 0.008079462 |  |  | 587580 | 0.9985561 | 0.9150489 | 0.00874662 | 0.9826032 | 0.003008344 | 0.9825979 | 0.009376129 |  |  | 888360 | 0.9845582 | 0.8678712 | 0.0134575 | 0.9775559 | 0.006200118 | 0.9775516 | 0.01214742
|  |  | 321192 | 1.004026 | 0.9994305 | 0.0003913349 | 0.9999501 | 0.2415329 | 0.9999457 | 0.1882656 |  |  | 545346 | 0.9956763 | 0.9866385 | 0.001457359 | 0.9964913 | 0.005131695 | 0.996495 | 0.00572602 |  |  | 440460 | 0.9862951 | 0.9670213 | 0.003671757 | 0.9883622 | 0.007930512 | 0.9883615 | 0.008078869 |  |  | 587880 | 1.001919 | 0.9150489 | 0.00874662 | 0.9826058 | 0.003008297 | 0.9826005 | 0.00937612 |  |  | 888660 | 0.9800823 | 0.8678712 | 0.0134575 | 0.9775683 | 0.00619966 | 0.977564 | 0.01214702
|  |  | 321492 | 1.004026 | 0.9994305 | 0.0003913349 | 0.9999501 | 0.2415329 | 0.9999457 | 0.1882656 |  |  | 545646 | 0.9966367 | 0.9866385 | 0.001457359 | 0.9964921 | 0.005131657 | 0.9964958 | 0.005726014 |  |  | 440760 | 0.9873741 | 0.9670213 | 0.003671757 | 0.9883766 | 0.007930109 | 0.9883759 | 0.008078276 |  |  | 588180 | 1.000238 | 0.9150489 | 0.00874662 | 0.9826084 | 0.00300825 | 0.9826031 | 0.009376111 |  |  | 888960 | 0.99351 | 0.8678712 | 0.0134575 | 0.9775808 | 0.006199202 | 0.9775765 | 0.01214663
|  |  | 321792 | 1.00313 | 0.9994305 | 0.0003913349 | 0.9999501 | 0.2415329 | 0.9999457 | 0.1882656 |  |  | 545946 | 0.9956763 | 0.9866385 | 0.001457359 | 0.9964928 | 0.00513162 | 0.9964966 | 0.005726009 |  |  | 441060 | 0.9841371 | 0.9670213 | 0.003671757 | 0.988391 | 0.007929707 | 0.9883903 | 0.008077685 |  |  | 588480 | 1.000238 | 0.9150489 | 0.00874662 | 0.982611 | 0.003008203 | 0.9826057 | 0.009376102 |  |  | 889260 | 0.9845582 | 0.8678712 | 0.0134575 | 0.9775932 | 0.006198744 | 0.9775889 | 0.01214623
|  |  | 322092 | 1.00313 | 0.9994305 | 0.0003913349 | 0.9999501 | 0.2415329 | 0.9999457 | 0.1882656 |  |  | 546246 | 0.9956763 | 0.9866385 | 0.001457359 | 0.9964936 | 0.005131582 | 0.9964974 | 0.005726003 |  |  | 441360 | 0.9841371 | 0.9670213 | 0.003671757 | 0.9884053 | 0.007929305 | 0.9884047 | 0.008077094 |  |  | 588780 | 1.000238 | 0.9150489 | 0.00874662 | 0.9826136 | 0.003008156 | 0.9826083 | 0.009376093 |  |  | 889560 | 0.991272 | 0.8678712 | 0.0134575 | 0.9776056 | 0.006198288 | 0.9776013 | 0.01214583
|  |  | 322392 | 1.00313 | 0.9994305 | 0.0003913349 | 0.9999501 | 0.2415329 | 0.9999457 | 0.1882656 |  |  | 546546 | 0.9966367 | 0.9866385 | 0.001457359 | 0.9964944 | 0.005131545 | 0.9964982 | 0.005725998 |  |  | 441660 | 0.9830581 | 0.9670213 | 0.003671757 | 0.9884197 | 0.007928903 | 0.988419 | 0.008076503 |  |  | 589080 | 1.000238 | 0.9150489 | 0.00874662 | 0.9826162 | 0.00300811 | 0.9826109 | 0.009376084 |  |  | 889860 | 0.9890341 | 0.8678712 | 0.0134575 | 0.977618 | 0.006197832 | 0.9776137 | 0.01214544
|  |  | 322692 | 1.002234 | 0.9994305 | 0.0003913349 | 0.9999501 | 0.2415329 | 0.9999457 | 0.1882656 |  |  | 546846 | 0.9956763 | 0.9866385 | 0.001457359 | 0.9964952 | 0.005131508 | 0.9964989 | 0.005725993 |  |  | 441960 | 0.9852161 | 0.9670213 | 0.003671757 | 0.988434 | 0.007928502 | 0.9884333 | 0.008075914 |  |  | 589380 | 0.9985561 | 0.9150489 | 0.00874662 | 0.9826188 | 0.003008064 | 0.9826135 | 0.009376076 |  |  | 890160 | 0.9845582 | 0.8678712 | 0.0134575 | 0.9776304 | 0.006197377 | 0.977626 | 0.01214504
|  |  | 322992 | 1.00313 | 0.9994305 | 0.0003913349 | 0.9999501 | 0.2415329 | 0.9999457 | 0.1882656 |  |  | 547146 | 0.9956763 | 0.9866385 | 0.001457359 | 0.9964959 | 0.005131472 | 0.9964997 | 0.005725988 |  |  | 442260 | 0.9852161 | 0.9670213 | 0.003671757 | 0.9884483 | 0.007928102 | 0.9884476 | 0.008075325 |  |  | 589680 | 1.003601 | 0.9150489 | 0.00874662 | 0.9826214 | 0.003008018 | 0.9826161 | 0.009376067 |  |  | 890460 | 0.9890341 | 0.8678712 | 0.0134575 | 0.9776427 | 0.006196922 | 0.9776384 | 0.01214465
|  |  | 323292 | 1.00313 | 0.9994305 | 0.0003913349 | 0.9999501 | 0.2415329 | 0.9999457 | 0.1882656 |  |  | 547446 | 0.9956763 | 0.9866385 | 0.001457359 | 0.9964967 | 0.005131435 | 0.9965005 | 0.005725983 |  |  | 442560 | 0.9862951 | 0.9670213 | 0.003671757 | 0.9884626 | 0.007927702 | 0.9884619 | 0.008074737 |  |  | 589980 | 1.000238 | 0.9150489 | 0.00874662 | 0.9826239 | 0.003007973 | 0.9826186 | 0.009376058 |  |  | 890760 | 0.991272 | 0.8678712 | 0.0134575 | 0.9776551 | 0.006196468 | 0.9776507 | 0.01214425
|  |  | 323592 | 1.00313 | 0.9994305 | 0.0003913349 | 0.9999501 | 0.2415329 | 0.9999457 | 0.1882656 |  |  | 547746 | 0.9947158 | 0.9866385 | 0.001457359 | 0.9964975 | 0.005131399 | 0.9965013 | 0.005725978 |  |  | 442860 | 0.9852161 | 0.9670213 | 0.003671757 | 0.9884768 | 0.007927303 | 0.9884762 | 0.00807415 |  |  | 590280 | 1.000238 | 0.9150489 | 0.00874662 | 0.9826265 | 0.003007927 | 0.9826212 | 0.00937605 |  |  | 891060 | 0.99351 | 0.8678712 | 0.0134575 | 0.9776674 | 0.006196015 | 0.9776631 | 0.01214386
|  |  | 323892 | 1.004026 | 0.9994305 | 0.0003913349 | 0.9999501 | 0.2415329 | 0.9999457 | 0.1882656 |  |  | 548046 | 0.9966367 | 0.9866385 | 0.001457359 | 0.9964982 | 0.005131363 | 0.996502 | 0.005725974 |  |  | 443160 | 0.9830581 | 0.9670213 | 0.003671757 | 0.988491 | 0.007926904 | 0.9884904 | 0.008073563 |  |  | 590580 | 1.003601 | 0.9150489 | 0.00874662 | 0.9826291 | 0.003007882 | 0.9826237 | 0.009376042 |  |  | 891360 | 0.991272 | 0.8678712 | 0.0134575 | 0.9776797 | 0.006195562 | 0.9776754 | 0.01214347
|  |  | 324192 | 1.004026 | 0.9994305 | 0.0003913349 | 0.9999501 | 0.2415329 | 0.9999457 | 0.1882656 |  |  | 548346 | 0.9956763 | 0.9866385 | 0.001457359 | 0.996499 | 0.005131327 | 0.9965028 | 0.005725969 |  |  | 443460 | 0.9841371 | 0.9670213 | 0.003671757 | 0.9885052 | 0.007926506 | 0.9885046 | 0.008072977 |  |  | 590880 | 1.000238 | 0.9150489 | 0.00874662 | 0.9826316 | 0.003007837 | 0.9826263 | 0.009376034 |  |  | 891660 | 0.9845582 | 0.8678712 | 0.0134575 | 0.977692 | 0.00619511 | 0.9776877 | 0.01214308
|  |  | 324492 | 1.00313 | 0.9994305 | 0.0003913349 | 0.9999501 | 0.2415329 | 0.9999457 | 0.1882656 |  |  | 548646 | 0.9947158 | 0.9866385 | 0.001457359 | 0.9964997 | 0.005131291 | 0.9965035 | 0.005725964 |  |  | 443760 | 0.9841371 | 0.9670213 | 0.003671757 | 0.9885194 | 0.007926108 | 0.9885188 | 0.008072392 |  |  | 591180 | 1.003601 | 0.9150489 | 0.00874662 | 0.9826342 | 0.003007792 | 0.9826288 | 0.009376026 |  |  | 891960 | 0.9890341 | 0.8678712 | 0.0134575 | 0.9777043 | 0.006194659 | 0.9777 | 0.01214269
|  |  | 324792 | 1.00313 | 0.9994305 | 0.0003913349 | 0.9999501 | 0.2415329 | 0.9999457 | 0.1882656 |  |  | 548946 | 0.9956763 | 0.9866385 | 0.001457359 | 0.9965005 | 0.005131255 | 0.9965043 | 0.00572596 |  |  | 444060 | 0.9841371 | 0.9670213 | 0.003671757 | 0.9885336 | 0.007925711 | 0.9885329 | 0.008071808 |  |  | 591480 | 1.003601 | 0.9150489 | 0.00874662 | 0.9826367 | 0.003007748 | 0.9826314 | 0.009376018 |  |  | 892260 | 0.991272 | 0.8678712 | 0.0134575 | 0.9777166 | 0.006194208 | 0.9777123 | 0.0121423
|  |  | 325092 | 1.004026 | 0.9994305 | 0.0003913349 | 0.9999501 | 0.2415329 | 0.9999457 | 0.1882656 |  |  | 549246 | 0.9956763 | 0.9866385 | 0.001457359 | 0.9965013 | 0.00513122 | 0.9965051 | 0.005725955 |  |  | 444360 | 0.9862951 | 0.9670213 | 0.003671757 | 0.9885477 | 0.007925314 | 0.9885471 | 0.008071225 |  |  | 591780 | 1.000238 | 0.9150489 | 0.00874662 | 0.9826392 | 0.003007704 | 0.9826339 | 0.00937601 |  |  | 892560 | 0.9890341 | 0.8678712 | 0.0134575 | 0.9777289 | 0.006193758 | 0.9777245 | 0.01214191
|  |  | 325392 | 1.002234 | 0.9994305 | 0.0003913349 | 0.9999501 | 0.2415329 | 0.9999457 | 0.1882656 |  |  | 549546 | 0.9956763 | 0.9866385 | 0.001457359 | 0.996502 | 0.005131185 | 0.9965058 | 0.005725951 |  |  | 444660 | 0.9862951 | 0.9670213 | 0.003671757 | 0.9885618 | 0.007924917 | 0.9885612 | 0.008070642 |  |  | 592080 | 1.005282 | 0.9150489 | 0.00874662 | 0.9826418 | 0.00300766 | 0.9826364 | 0.009376002 |  |  | 892860 | 0.9823203 | 0.8678712 | 0.0134575 | 0.9777411 | 0.006193309 | 0.9777368 | 0.01214152
|  |  | 325692 | 1.002234 | 0.9994305 | 0.0003913349 | 0.9999501 | 0.2415329 | 0.9999457 | 0.1882656 |  |  | 549846 | 0.9956763 | 0.9866385 | 0.001457359 | 0.9965028 | 0.00513115 | 0.9965066 | 0.005725947 |  |  | 444960 | 0.9852161 | 0.9670213 | 0.003671757 | 0.9885759 | 0.007924522 | 0.9885753 | 0.00807006 |  |  | 592380 | 1.003601 | 0.9150489 | 0.00874662 | 0.9826443 | 0.003007616 | 0.9826389 | 0.009375995 |  |  | 893160 | 0.9867961 | 0.8678712 | 0.0134575 | 0.9777534 | 0.00619286 | 0.977749 | 0.01214113
|  |  | 325992 | 1.001338 | 0.9994305 | 0.0003913349 | 0.9999501 | 0.2415329 | 0.9999457 | 0.1882656 |  |  | 550146 | 0.9947158 | 0.9866385 | 0.001457359 | 0.9965035 | 0.005131115 | 0.9965073 | 0.005725942 |  |  | 445260 | 0.9862951 | 0.9670213 | 0.003671757 | 0.98859 | 0.007924126 | 0.9885893 | 0.008069479 |  |  | 592680 | 1.001919 | 0.9150489 | 0.00874662 | 0.9826468 | 0.003007572 | 0.9826414 | 0.009375987 |  |  | 893460 | 0.991272 | 0.8678712 | 0.0134575 | 0.9777656 | 0.006192412 | 0.9777612 | 0.01214074
|  |  | 326292 | 1.00313 | 0.9994305 | 0.0003913349 | 0.9999501 | 0.2415329 | 0.9999457 | 0.1882656 |  |  | 550446 | 0.9947158 | 0.9866385 | 0.001457359 | 0.9965043 | 0.00513108 | 0.9965081 | 0.005725938 |  |  | 445560 | 0.9841371 | 0.9670213 | 0.003671757 | 0.988604 | 0.007923732 | 0.9886034 | 0.008068898 |  |  | 592980 | 1.001919 | 0.9150489 | 0.00874662 | 0.9826493 | 0.003007529 | 0.9826439 | 0.00937598 |  |  | 893760 | 1.000224 | 0.8678712 | 0.0134575 | 0.9777778 | 0.006191965 | 0.9777734 | 0.01214035
|  |  | 326592 | 1.002234 | 0.9994305 | 0.0003913349 | 0.9999501 | 0.2415329 | 0.9999457 | 0.1882656 |  |  | 550746 | 0.9966367 | 0.9866385 | 0.001457359 | 0.996505 | 0.005131046 | 0.9965088 | 0.005725934 |  |  | 445860 | 0.9841371 | 0.9670213 | 0.003671757 | 0.988618 | 0.007923338 | 0.9886174 | 0.008068318 |  |  | 593280 | 1.000238 | 0.9150489 | 0.00874662 | 0.9826518 | 0.003007485 | 0.9826464 | 0.009375972 |  |  | 894060 | 0.9890341 | 0.8678712 | 0.0134575 | 0.97779 | 0.006191518 | 0.9777856 | 0.01213996
|  |  | 326892 | 1.004026 | 0.9994305 | 0.0003913349 | 0.9999501 | 0.2415329 | 0.9999457 | 0.1882656 |  |  | 551046 | 0.9956763 | 0.9866385 | 0.001457359 | 0.9965057 | 0.005131011 | 0.9965096 | 0.00572593 |  |  | 446160 | 0.9852161 | 0.9670213 | 0.003671757 | 0.988632 | 0.007922944 | 0.9886314 | 0.008067739 |  |  | 593580 | 1.001919 | 0.9150489 | 0.00874662 | 0.9826543 | 0.003007442 | 0.9826489 | 0.009375965 |  |  | 894360 | 0.991272 | 0.8678712 | 0.0134575 | 0.9778022 | 0.006191072 | 0.9777978 | 0.01213958
|  |  | 327192 | 1.002234 | 0.9994305 | 0.0003913349 | 0.9999501 | 0.2415329 | 0.9999457 | 0.1882656 |  |  | 551346 | 0.9966367 | 0.9866385 | 0.001457359 | 0.9965065 | 0.005130977 | 0.9965103 | 0.005725926 |  |  | 446460 | 0.9862951 | 0.9670213 | 0.003671757 | 0.988646 | 0.007922551 | 0.9886454 | 0.008067161 |  |  | 593880 | 1.005282 | 0.9150489 | 0.00874662 | 0.9826567 | 0.0030074 | 0.9826514 | 0.009375958 |  |  | 894660 | 0.9890341 | 0.8678712 | 0.0134575 | 0.9778144 | 0.006190627 | 0.9778099 | 0.01213919
|  |  | 327492 | 1.002234 | 0.9994305 | 0.0003913349 | 0.9999501 | 0.2415329 | 0.9999457 | 0.1882656 |  |  | 551646 | 0.9966367 | 0.9866385 | 0.001457359 | 0.9965072 | 0.005130943 | 0.9965111 | 0.005725923 |  |  | 446760 | 0.9862951 | 0.9670213 | 0.003671757 | 0.9886599 | 0.007922158 | 0.9886593 | 0.008066584 |  |  | 594180 | 1.001919 | 0.9150489 | 0.00874662 | 0.9826592 | 0.003007357 | 0.9826539 | 0.009375951 |  |  | 894960 | 0.9867961 | 0.8678712 | 0.0134575 | 0.9778265 | 0.006190182 | 0.9778221 | 0.01213881
|  |  | 327792 | 1.004026 | 0.9994305 | 0.0003913349 | 0.9999501 | 0.2415329 | 0.9999457 | 0.1882656 |  |  | 551946 | 0.9947158 | 0.9866385 | 0.001457359 | 0.996508 | 0.00513091 | 0.9965118 | 0.005725919 |  |  | 447060 | 0.9852161 | 0.9670213 | 0.003671757 | 0.9886739 | 0.007921766 | 0.9886732 | 0.008066007 |  |  | 594480 | 1.003601 | 0.9150489 | 0.00874662 | 0.9826617 | 0.003007315 | 0.9826563 | 0.009375944 |  |  | 895260 | 0.9890341 | 0.8678712 | 0.0134575 | 0.9778387 | 0.006189738 | 0.9778342 | 0.01213842
|  |  | 328092 | 1.002234 | 0.9994305 | 0.0003913349 | 0.9999501 | 0.2415329 | 0.9999457 | 0.1882656 |  |  | 552246 | 0.9956763 | 0.9866385 | 0.001457359 | 0.9965087 | 0.005130876 | 0.9965125 | 0.005725915 |  |  | 447360 | 0.9852161 | 0.9670213 | 0.003671757 | 0.9886878 | 0.007921374 | 0.9886871 | 0.008065431 |  |  | 594780 | 1.000238 | 0.9150489 | 0.00874662 | 0.9826642 | 0.003007273 | 0.9826588 | 0.009375938 |  |  | 895560 | 0.9890341 | 0.8678712 | 0.0134575 | 0.9778508 | 0.006189295 | 0.9778464 | 0.01213804
|  |  | 328392 | 1.002234 | 0.9994305 | 0.0003913349 | 0.9999501 | 0.2415329 | 0.9999457 | 0.1882656 |  |  | 552546 | 0.9947158 | 0.9866385 | 0.001457359 | 0.9965094 | 0.005130843 | 0.9965133 | 0.005725912 |  |  | 447660 | 0.9841371 | 0.9670213 | 0.003671757 | 0.9887017 | 0.007920983 | 0.988701 | 0.008064856 |  |  | 595080 | 1.000238 | 0.9150489 | 0.00874662 | 0.9826666 | 0.003007231 | 0.9826613 | 0.009375931 |  |  | 895860 | 0.99351 | 0.8678712 | 0.0134575 | 0.9778629 | 0.006188852 | 0.9778585 | 0.01213766
|  |  | 328692 | 1.00313 | 0.9994305 | 0.0003913349 | 0.9999501 | 0.2415329 | 0.9999457 | 0.1882656 |  |  | 552846 | 0.9947158 | 0.9866385 | 0.001457359 | 0.9965102 | 0.00513081 | 0.996514 | 0.005725908 |  |  | 447960 | 0.9841371 | 0.9670213 | 0.003671757 | 0.9887155 | 0.007920593 | 0.9887149 | 0.008064282 |  |  | 595380 | 1.001919 | 0.9150489 | 0.00874662 | 0.9826691 | 0.003007189 | 0.9826637 | 0.009375924 |  |  | 896160 | 0.991272 | 0.8678712 | 0.0134575 | 0.977875 | 0.00618841 | 0.9778706 | 0.01213727
|  |  | 328992 | 1.00313 | 0.9994305 | 0.0003913349 | 0.9999501 | 0.2415329 | 0.9999457 | 0.1882656 |  |  | 553146 | 0.9956763 | 0.9866385 | 0.001457359 | 0.9965109 | 0.005130777 | 0.9965148 | 0.005725905 |  |  | 448260 | 0.9852161 | 0.9670213 | 0.003671757 | 0.9887294 | 0.007920203 | 0.9887287 | 0.008063708 |  |  | 595680 | 1.000238 | 0.9150489 | 0.00874662 | 0.9826715 | 0.003007148 | 0.9826661 | 0.009375918 |  |  | 896460 | 0.9867961 | 0.8678712 | 0.0134575 | 0.9778871 | 0.006187969 | 0.9778826 | 0.01213689
|  |  | 329292 | 1.004026 | 0.9994305 | 0.0003913349 | 0.9999501 | 0.2415329 | 0.9999457 | 0.1882656 |  |  | 553446 | 0.9956763 | 0.9866385 | 0.001457359 | 0.9965116 | 0.005130744 | 0.9965155 | 0.005725901 |  |  | 448560 | 0.9841371 | 0.9670213 | 0.003671757 | 0.9887432 | 0.007919813 | 0.9887425 | 0.008063135 |  |  | 595980 | 1.005282 | 0.9150489 | 0.00874662 | 0.9826739 | 0.003007106 | 0.9826686 | 0.009375911 |  |  | 896760 | 0.9845582 | 0.8678712 | 0.0134575 | 0.9778992 | 0.006187528 | 0.9778947 | 0.01213651
|  |  | 329592 | 1.00313 | 0.9994305 | 0.0003913349 | 0.9999501 | 0.2415329 | 0.9999457 | 0.1882656 |  |  | 553746 | 0.9956763 | 0.9866385 | 0.001457359 | 0.9965123 | 0.005130711 | 0.9965162 | 0.005725898 |  |  | 448860 | 0.9841371 | 0.9670213 | 0.003671757 | 0.988757 | 0.007919424 | 0.9887563 | 0.008062563 |  |  | 596280 | 1.001919 | 0.9150489 | 0.00874662 | 0.9826764 | 0.003007065 | 0.982671 | 0.009375905 |  |  | 897060 | 0.9867961 | 0.8678712 | 0.0134575 | 0.9779112 | 0.006187088 | 0.9779067 | 0.01213613
|  |  | 329892 | 1.00313 | 0.9994305 | 0.0003913349 | 0.9999501 | 0.2415329 | 0.9999457 | 0.1882656 |  |  | 554046 | 0.9956763 | 0.9866385 | 0.001457359 | 0.9965131 | 0.005130679 | 0.9965169 | 0.005725895 |  |  | 449160 | 0.9862951 | 0.9670213 | 0.003671757 | 0.9887707 | 0.007919036 | 0.9887701 | 0.008061992 |  |  | 596580 | 1.001919 | 0.9150489 | 0.00874662 | 0.9826788 | 0.003007024 | 0.9826734 | 0.009375899 |  |  | 897360 | 0.9890341 | 0.8678712 | 0.0134575 | 0.9779233 | 0.006186648 | 0.9779188 | 0.01213575
|  |  | 330192 | 1.002234 | 0.9994305 | 0.0003913349 | 0.9999501 | 0.2415329 | 0.9999457 | 0.1882656 |  |  | 554346 | 0.9956763 | 0.9866385 | 0.001457359 | 0.9965138 | 0.005130646 | 0.9965177 | 0.005725892 |  |  | 449460 | 0.9852161 | 0.9670213 | 0.003671757 | 0.9887845 | 0.007918648 | 0.9887839 | 0.008061421 |  |  | 596880 | 1.005282 | 0.9150489 | 0.00874662 | 0.9826812 | 0.003006984 | 0.9826758 | 0.009375893 |  |  | 897660 | 0.991272 | 0.8678712 | 0.0134575 | 0.9779353 | 0.006186209 | 0.9779308 | 0.01213537
|  |  | 330492 | 1.002234 | 0.9994305 | 0.0003913349 | 0.9999501 | 0.2415329 | 0.9999457 | 0.1882656 |  |  | 554646 | 0.9956763 | 0.9866385 | 0.001457359 | 0.9965145 | 0.005130614 | 0.9965184 | 0.005725889 |  |  | 449760 | 0.9862951 | 0.9670213 | 0.003671757 | 0.9887982 | 0.00791826 | 0.9887976 | 0.008060852 |  |  | 597180 | 0.9985561 | 0.9150489 | 0.00874662 | 0.9826836 | 0.003006943 | 0.9826782 | 0.009375887 |  |  | 897960 | 0.991272 | 0.8678712 | 0.0134575 | 0.9779473 | 0.006185771 | 0.9779428 | 0.01213499
|  |  | 330792 | 1.00313 | 0.9994305 | 0.0003913349 | 0.9999501 | 0.2415329 | 0.9999457 | 0.1882656 |  |  | 554946 | 0.9956763 | 0.9866385 | 0.001457359 | 0.9965152 | 0.005130582 | 0.9965191 | 0.005725886 |  |  | 450060 | 0.9841371 | 0.9670213 | 0.003671757 | 0.9888119 | 0.007917874 | 0.9888113 | 0.008060283 |  |  | 597480 | 1.003601 | 0.9150489 | 0.00874662 | 0.982686 | 0.003006903 | 0.9826806 | 0.009375881 |  |  | 898260 | 0.99351 | 0.8678712 | 0.0134575 | 0.9779593 | 0.006185334 | 0.9779548 | 0.01213461
|  |  | 331092 | 1.002234 | 0.9994305 | 0.0003913349 | 0.9999501 | 0.2415329 | 0.9999457 | 0.1882656 |  |  | 555246 | 0.9956763 | 0.9866385 | 0.001457359 | 0.9965159 | 0.00513055 | 0.9965198 | 0.005725883 |  |  | 450360 | 0.9862951 | 0.9670213 | 0.003671757 | 0.9888256 | 0.007917487 | 0.988825 | 0.008059714 |  |  | 597780 | 1.001919 | 0.9150489 | 0.00874662 | 0.9826884 | 0.003006863 | 0.982683 | 0.009375875 |  |  | 898560 | 0.9890341 | 0.8678712 | 0.0134575 | 0.9779713 | 0.006184897 | 0.9779668 | 0.01213423
|  |  | 331392 | 1.004026 | 0.9994305 | 0.0003913349 | 0.9999501 | 0.2415329 | 0.9999457 | 0.1882656 |  |  | 555546 | 0.9956763 | 0.9866385 | 0.001457359 | 0.9965167 | 0.005130519 | 0.9965205 | 0.00572588 |  |  | 450660 | 0.9852161 | 0.9670213 | 0.003671757 | 0.9888393 | 0.007917101 | 0.9888386 | 0.008059147 |  |  | 598080 | 1.003601 | 0.9150489 | 0.00874662 | 0.9826908 | 0.003006823 | 0.9826854 | 0.00937587 |  |  | 898860 | 0.9845582 | 0.8678712 | 0.0134575 | 0.9779833 | 0.00618446 | 0.9779788 | 0.01213386
|  |  | 331692 | 1.004026 | 0.9994305 | 0.0003913349 | 0.9999501 | 0.2415329 | 0.9999457 | 0.1882656 |  |  | 555846 | 0.9956763 | 0.9866385 | 0.001457359 | 0.9965174 | 0.005130487 | 0.9965213 | 0.005725878 |  |  | 450960 | 0.9852161 | 0.9670213 | 0.003671757 | 0.9888529 | 0.007916716 | 0.9888523 | 0.00805858 |  |  | 598380 | 1.001919 | 0.9150489 | 0.00874662 | 0.9826932 | 0.003006783 | 0.9826878 | 0.009375864 |  |  | 899160 | 0.99351 | 0.8678712 | 0.0134575 | 0.9779952 | 0.006184025 | 0.9779907 | 0.01213348
|  |  | 331992 | 1.004026 | 0.9994305 | 0.0003913349 | 0.9999501 | 0.2415329 | 0.9999457 | 0.1882656 |  |  | 556146 | 0.9966367 | 0.9866385 | 0.001457359 | 0.9965181 | 0.005130456 | 0.996522 | 0.005725875 |  |  | 451260 | 0.9852161 | 0.9670213 | 0.003671757 | 0.9888665 | 0.007916331 | 0.9888659 | 0.008058014 |  |  | 598680 | 1.003601 | 0.9150489 | 0.00874662 | 0.9826956 | 0.003006744 | 0.9826902 | 0.009375858 |  |  | 899460 | 0.9845582 | 0.8678712 | 0.0134575 | 0.9780072 | 0.00618359 | 0.9780027 | 0.01213311
|  |  | 332292 | 1.002234 | 0.9994305 | 0.0003913349 | 0.9999501 | 0.2415329 | 0.9999457 | 0.1882656 |  |  | 556446 | 0.9956763 | 0.9866385 | 0.001457359 | 0.9965188 | 0.005130425 | 0.9965227 | 0.005725872 |  |  | 451560 | 0.9852161 | 0.9670213 | 0.003671757 | 0.9888801 | 0.007915947 | 0.9888795 | 0.008057449 |  |  | 598980 | 1.000238 | 0.9150489 | 0.00874662 | 0.9826979 | 0.003006704 | 0.9826925 | 0.009375853 |  |  | 899760 | 0.9867961 | 0.8678712 | 0.0134575 | 0.9780191 | 0.006183155 | 0.9780146 | 0.01213273
|  |  | 332592 | 1.002234 | 0.9994305 | 0.0003913349 | 0.9999501 | 0.2415329 | 0.9999457 | 0.1882656 |  |  | 556746 | 0.9947158 | 0.9866385 | 0.001457359 | 0.9965195 | 0.005130394 | 0.9965234 | 0.00572587 |  |  | 451860 | 0.9852161 | 0.9670213 | 0.003671757 | 0.9888937 | 0.007915563 | 0.9888931 | 0.008056885 |  |  | 599280 | 1.003601 | 0.9150489 | 0.00874662 | 0.9827003 | 0.003006665 | 0.9826949 | 0.009375848 |  |  | 900060 | 0.9890341 | 0.8678712 | 0.0134575 | 0.978031 | 0.006182722 | 0.9780265 | 0.01213236
|  |  | 332892 | 1.00313 | 0.9994305 | 0.0003913349 | 0.9999501 | 0.2415329 | 0.9999457 | 0.1882656 |  |  | 557046 | 0.9937554 | 0.9866385 | 0.001457359 | 0.9965202 | 0.005130363 | 0.9965241 | 0.005725867 |  |  | 452160 | 0.9852161 | 0.9670213 | 0.003671757 | 0.9889072 | 0.00791518 | 0.9889066 | 0.008056321 |  |  | 599580 | 1.003601 | 0.9150489 | 0.00874662 | 0.9827026 | 0.003006627 | 0.9826973 | 0.009375842 |  |  | 900360 | 0.9890341 | 0.8678712 | 0.0134575 | 0.9780429 | 0.006182289 | 0.9780384 | 0.01213198
|  |  | 333192 | 1.004026 | 0.9994305 | 0.0003913349 | 0.9999501 | 0.2415329 | 0.9999457 | 0.1882656 |  |  | 557346 | 0.9956763 | 0.9866385 | 0.001457359 | 0.9965209 | 0.005130333 | 0.9965248 | 0.005725865 |  |  | 452460 | 0.9841371 | 0.9670213 | 0.003671757 | 0.9889208 | 0.007914798 | 0.9889202 | 0.008055758 |  |  | 599880 | 1.003601 | 0.9150489 | 0.00874662 | 0.982705 | 0.003006588 | 0.9826996 | 0.009375837 |  |  | 900660 | 0.9867961 | 0.8678712 | 0.0134575 | 0.9780548 | 0.006181856 | 0.9780503 | 0.01213161
|  |  | 333492 | 1.00313 | 0.9994305 | 0.0003913349 | 0.9999501 | 0.2415329 | 0.9999457 | 0.1882656 |  |  | 557646 | 0.9956763 | 0.9866385 | 0.001457359 | 0.9965216 | 0.005130302 | 0.9965255 | 0.005725863 |  |  | 452760 | 0.9852161 | 0.9670213 | 0.003671757 | 0.9889343 | 0.007914415 | 0.9889337 | 0.008055196 |  |  | 600180 | 1.000238 | 0.9150489 | 0.00874662 | 0.9827073 | 0.003006549 | 0.9827019 | 0.009375832 |  |  | 900960 | 0.9890341 | 0.8678712 | 0.0134575 | 0.9780667 | 0.006181425 | 0.9780622 | 0.01213123
|  |  | 333792 | 1.00313 | 0.9994305 | 0.0003913349 | 0.9999501 | 0.2415329 | 0.9999457 | 0.1882656 |  |  | 557946 | 0.9947158 | 0.9866385 | 0.001457359 | 0.9965223 | 0.005130272 | 0.9965262 | 0.00572586 |  |  | 453060 | 0.9852161 | 0.9670213 | 0.003671757 | 0.9889478 | 0.007914034 | 0.9889471 | 0.008054635 |  |  | 600480 | 1.000238 | 0.9150489 | 0.00874662 | 0.9827097 | 0.003006511 | 0.9827043 | 0.009375827 |  |  | 901260 | 0.9867961 | 0.8678712 | 0.0134575 | 0.9780786 | 0.006180993 | 0.978074 | 0.01213086
|  |  | 334092 | 1.004026 | 0.9994305 | 0.0003913349 | 0.9999501 | 0.2415329 | 0.9999457 | 0.1882656 |  |  | 558246 | 0.9956763 | 0.9866385 | 0.001457359 | 0.996523 | 0.005130242 | 0.9965269 | 0.005725858 |  |  | 453360 | 0.9862951 | 0.9670213 | 0.003671757 | 0.9889612 | 0.007913653 | 0.9889606 | 0.008054074 |  |  | 600780 | 1.000238 | 0.9150489 | 0.00874662 | 0.982712 | 0.003006473 | 0.9827066 | 0.009375822 |  |  | 901560 | 0.9890341 | 0.8678712 | 0.0134575 | 0.9780904 | 0.006180563 | 0.9780859 | 0.01213049
|  |  | 334392 | 1.002234 | 0.9994305 | 0.0003913349 | 0.9999501 | 0.2415329 | 0.9999457 | 0.1882656 |  |  | 558546 | 0.9937554 | 0.9866385 | 0.001457359 | 0.9965237 | 0.005130212 | 0.9965276 | 0.005725856 |  |  | 453660 | 0.9862951 | 0.9670213 | 0.003671757 | 0.9889747 | 0.007913272 | 0.9889741 | 0.008053515 |  |  | 601080 | 1.001919 | 0.9150489 | 0.00874662 | 0.9827143 | 0.003006435 | 0.9827089 | 0.009375818 |  |  | 901860 | 0.9890341 | 0.8678712 | 0.0134575 | 0.9781023 | 0.006180133 | 0.9780977 | 0.01213012
|  |  | 334692 | 1.004026 | 0.9994305 | 0.0003913349 | 0.9999501 | 0.2415329 | 0.9999457 | 0.1882656 |  |  | 558846 | 0.9947158 | 0.9866385 | 0.001457359 | 0.9965244 | 0.005130182 | 0.9965283 | 0.005725854 |  |  | 453960 | 0.9852161 | 0.9670213 | 0.003671757 | 0.9889881 | 0.007912892 | 0.9889875 | 0.008052956 |  |  | 601380 | 1.001919 | 0.9150489 | 0.00874662 | 0.9827166 | 0.003006397 | 0.9827112 | 0.009375813 |  |  | 902160 | 0.9867961 | 0.8678712 | 0.0134575 | 0.9781141 | 0.006179704 | 0.9781095 | 0.01212975
|  |  | 334992 | 1.002234 | 0.9994305 | 0.0003913349 | 0.9999501 | 0.2415329 | 0.9999457 | 0.1882656 |  |  | 559146 | 0.9947158 | 0.9866385 | 0.001457359 | 0.9965251 | 0.005130153 | 0.996529 | 0.005725852 |  |  | 454260 | 0.9852161 | 0.9670213 | 0.003671757 | 0.9890015 | 0.007912513 | 0.9890009 | 0.008052397 |  |  | 601680 | 1.003601 | 0.9150489 | 0.00874662 | 0.982719 | 0.00300636 | 0.9827136 | 0.009375808 |  |  | 902460 | 0.9867961 | 0.8678712 | 0.0134575 | 0.9781259 | 0.006179275 | 0.9781213 | 0.01212938
|  |  | 335292 | 1.00313 | 0.9994305 | 0.0003913349 | 0.9999501 | 0.2415329 | 0.9999457 | 0.1882656 |  |  | 559446 | 0.9956763 | 0.9866385 | 0.001457359 | 0.9965258 | 0.005130123 | 0.9965297 | 0.00572585 |  |  | 454560 | 0.9852161 | 0.9670213 | 0.003671757 | 0.9890148 | 0.007912134 | 0.9890142 | 0.00805184 |  |  | 601980 | 1.001919 | 0.9150489 | 0.00874662 | 0.9827213 | 0.003006322 | 0.9827159 | 0.009375804 |  |  | 902760 | 0.9890341 | 0.8678712 | 0.0134575 | 0.9781377 | 0.006178847 | 0.9781331 | 0.01212901
|  |  | 335592 | 1.00313 | 0.9994305 | 0.0003913349 | 0.9999501 | 0.2415329 | 0.9999457 | 0.1882656 |  |  | 559746 | 0.9956763 | 0.9866385 | 0.001457359 | 0.9965265 | 0.005130094 | 0.9965304 | 0.005725848 |  |  | 454860 | 0.9862951 | 0.9670213 | 0.003671757 | 0.9890282 | 0.007911756 | 0.9890276 | 0.008051283 |  |  | 602280 | 1.005282 | 0.9150489 | 0.00874662 | 0.9827236 | 0.003006285 | 0.9827182 | 0.0093758 |  |  | 903060 | 0.9867961 | 0.8678712 | 0.0134575 | 0.9781495 | 0.00617842 | 0.9781449 | 0.01212864
|  |  | 335892 | 1.00313 | 0.9994305 | 0.0003913349 | 0.9999501 | 0.2415329 | 0.9999457 | 0.1882656 |  |  | 560046 | 0.9956763 | 0.9866385 | 0.001457359 | 0.9965271 | 0.005130065 | 0.9965311 | 0.005725847 |  |  | 455160 | 0.9852161 | 0.9670213 | 0.003671757 | 0.9890415 | 0.007911378 | 0.9890409 | 0.008050727 |  |  | 602580 | 1.003601 | 0.9150489 | 0.00874662 | 0.9827259 | 0.003006248 | 0.9827204 | 0.009375795 |  |  | 903360 | 0.9845582 | 0.8678712 | 0.0134575 | 0.9781613 | 0.006177993 | 0.9781567 | 0.01212827
|  |  | 336192 | 1.00313 | 0.9994305 | 0.0003913349 | 0.9999501 | 0.2415329 | 0.9999457 | 0.1882656 |  |  | 560346 | 0.9956763 | 0.9866385 | 0.001457359 | 0.9965278 | 0.005130036 | 0.9965318 | 0.005725845 |  |  | 455460 | 0.9873741 | 0.9670213 | 0.003671757 | 0.9890548 | 0.007911 | 0.9890542 | 0.008050172 |  |  | 602880 | 1.005282 | 0.9150489 | 0.00874662 | 0.9827281 | 0.003006212 | 0.9827227 | 0.009375791 |  |  | 903660 | 0.9890341 | 0.8678712 | 0.0134575 | 0.978173 | 0.006177567 | 0.9781684 | 0.0121279
|  |  | 336492 | 1.002234 | 0.9994305 | 0.0003913349 | 0.9999501 | 0.2415329 | 0.9999457 | 0.1882656 |  |  | 560646 | 0.9947158 | 0.9866385 | 0.001457359 | 0.9965285 | 0.005130007 | 0.9965325 | 0.005725843 |  |  | 455760 | 0.9852161 | 0.9670213 | 0.003671757 | 0.9890681 | 0.007910624 | 0.9890675 | 0.008049618 |  |  | 603180 | 1.001919 | 0.9150489 | 0.00874662 | 0.9827304 | 0.003006175 | 0.982725 | 0.009375787 |  |  | 903960 | 0.9957479 | 0.8678712 | 0.0134575 | 0.9781848 | 0.006177142 | 0.9781802 | 0.01212754
|  |  | 336792 | 1.00313 | 0.9994305 | 0.0003913349 | 0.9999501 | 0.2415329 | 0.9999457 | 0.1882656 |  |  | 560946 | 0.9956763 | 0.9866385 | 0.001457359 | 0.9965292 | 0.005129979 | 0.9965331 | 0.005725842 |  |  | 456060 | 0.9873741 | 0.9670213 | 0.003671757 | 0.9890814 | 0.007910247 | 0.9890808 | 0.008049064 |  |  | 603480 | 1.001919 | 0.9150489 | 0.00874662 | 0.9827327 | 0.003006139 | 0.9827273 | 0.009375783 |  |  | 904260 | 0.991272 | 0.8678712 | 0.0134575 | 0.9781965 | 0.006176717 | 0.9781919 | 0.01212717
|  |  | 337092 | 1.002234 | 0.9994305 | 0.0003913349 | 0.9999501 | 0.2415329 | 0.9999457 | 0.1882656 |  |  | 561246 | 0.9956763 | 0.9866385 | 0.001457359 | 0.9965299 | 0.00512995 | 0.9965338 | 0.00572584 |  |  | 456360 | 0.9841371 | 0.9670213 | 0.003671757 | 0.9890947 | 0.007909872 | 0.9890941 | 0.008048512 |  |  | 603780 | 1.000238 | 0.9150489 | 0.00874662 | 0.982735 | 0.003006102 | 0.9827295 | 0.009375779 |  |  | 904560 | 0.991272 | 0.8678712 | 0.0134575 | 0.9782082 | 0.006176293 | 0.9782036 | 0.01212681
|  |  | 337392 | 1.002234 | 0.9994305 | 0.0003913349 | 0.9999501 | 0.2415329 | 0.9999457 | 0.1882656 |  |  | 561546 | 0.9956763 | 0.9866385 | 0.001457359 | 0.9965305 | 0.005129922 | 0.9965345 | 0.005725839 |  |  | 456660 | 0.9841371 | 0.9670213 | 0.003671757 | 0.9891079 | 0.007909497 | 0.9891073 | 0.00804796 |  |  | 604080 | 1.000238 | 0.9150489 | 0.00874662 | 0.9827372 | 0.003006066 | 0.9827318 | 0.009375775 |  |  | 904860 | 0.9957479 | 0.8678712 | 0.0134575 | 0.9782199 | 0.006175869 | 0.9782153 | 0.01212644
|  |  | 337692 | 1.00313 | 0.9994305 | 0.0003913349 | 0.9999501 | 0.2415329 | 0.9999457 | 0.1882656 |  |  | 561846 | 0.9956763 | 0.9866385 | 0.001457359 | 0.9965312 | 0.005129894 | 0.9965352 | 0.005725838 |  |  | 456960 | 0.9841371 | 0.9670213 | 0.003671757 | 0.9891211 | 0.007909122 | 0.9891205 | 0.008047408 |  |  | 604380 | 0.9985561 | 0.9150489 | 0.00874662 | 0.9827395 | 0.00300603 | 0.9827341 | 0.009375771 |  |  | 905160 | 0.991272 | 0.8678712 | 0.0134575 | 0.9782316 | 0.006175446 | 0.978227 | 0.01212608
|  |  | 337992 | 1.004026 | 0.9994305 | 0.0003913349 | 0.9999501 | 0.2415329 | 0.9999457 | 0.1882656 |  |  | 562146 | 0.9966367 | 0.9866385 | 0.001457359 | 0.9965319 | 0.005129866 | 0.9965359 | 0.005725836 |  |  | 457260 | 0.9862951 | 0.9670213 | 0.003671757 | 0.9891343 | 0.007908748 | 0.9891337 | 0.008046858 |  |  | 604680 | 1.000238 | 0.9150489 | 0.00874662 | 0.9827417 | 0.003005995 | 0.9827363 | 0.009375767 |  |  | 905460 | 0.9845582 | 0.8678712 | 0.0134575 | 0.9782433 | 0.006175024 | 0.9782387 | 0.01212571
|  |  | 338292 | 1.00313 | 0.9994305 | 0.0003913349 | 0.9999501 | 0.2415329 | 0.9999457 | 0.1882656 |  |  | 562446 | 0.9966367 | 0.9866385 | 0.001457359 | 0.9965326 | 0.005129838 | 0.9965365 | 0.005725835 |  |  | 457560 | 0.9873741 | 0.9670213 | 0.003671757 | 0.9891474 | 0.007908374 | 0.9891468 | 0.008046308 |  |  | 604980 | 1.001919 | 0.9150489 | 0.00874662 | 0.982744 | 0.003005959 | 0.9827385 | 0.009375764 |  |  | 905760 | 0.9890341 | 0.8678712 | 0.0134575 | 0.978255 | 0.006174602 | 0.9782503 | 0.01212535
|  |  | 338592 | 1.002234 | 0.9994305 | 0.0003913349 | 0.9999501 | 0.2415329 | 0.9999457 | 0.1882656 |  |  | 562746 | 0.9956763 | 0.9866385 | 0.001457359 | 0.9965332 | 0.00512981 | 0.9965372 | 0.005725834 |  |  | 457860 | 0.9862951 | 0.9670213 | 0.003671757 | 0.9891606 | 0.007908001 | 0.98916 | 0.008045759 |  |  | 605280 | 1.003601 | 0.9150489 | 0.00874662 | 0.9827462 | 0.003005924 | 0.9827408 | 0.00937576 |  |  | 906060 | 0.9957479 | 0.8678712 | 0.0134575 | 0.9782666 | 0.006174181 | 0.978262 | 0.01212498
|  |  | 338892 | 1.004026 | 0.9994305 | 0.0003913349 | 0.9999501 | 0.2415329 | 0.9999457 | 0.1882656 |  |  | 563046 | 0.9947158 | 0.9866385 | 0.001457359 | 0.9965339 | 0.005129782 | 0.9965379 | 0.005725833 |  |  | 458160 | 0.9873741 | 0.9670213 | 0.003671757 | 0.9891737 | 0.007907629 | 0.9891731 | 0.008045211 |  |  | 605580 | 1.003601 | 0.9150489 | 0.00874662 | 0.9827484 | 0.003005889 | 0.982743 | 0.009375757 |  |  | 906360 | 0.991272 | 0.8678712 | 0.0134575 | 0.9782782 | 0.006173761 | 0.9782736 | 0.01212462
|  |  | 339192 | 1.004026 | 0.9994305 | 0.0003913349 | 0.9999501 | 0.2415329 | 0.9999457 | 0.1882656 |  |  | 563346 | 0.9966367 | 0.9866385 | 0.001457359 | 0.9965346 | 0.005129755 | 0.9965386 | 0.005725832 |  |  | 458460 | 0.9862951 | 0.9670213 | 0.003671757 | 0.9891868 | 0.007907257 | 0.9891862 | 0.008044664 |  |  | 605880 | 1.000238 | 0.9150489 | 0.00874662 | 0.9827507 | 0.003005854 | 0.9827452 | 0.009375753 |  |  | 906660 | 0.9979859 | 0.8678712 | 0.0134575 | 0.9782899 | 0.006173341 | 0.9782852 | 0.01212426
|  |  | 339492 | 1.00313 | 0.9994305 | 0.0003913349 | 0.9999501 | 0.2415329 | 0.9999457 | 0.1882656 |  |  | 563646 | 0.9956763 | 0.9866385 | 0.001457359 | 0.9965352 | 0.005129728 | 0.9965392 | 0.005725831 |  |  | 458760 | 0.9852161 | 0.9670213 | 0.003671757 | 0.9891999 | 0.007906886 | 0.9891993 | 0.008044117 |  |  | 606180 | 0.9935117 | 0.9150489 | 0.00874662 | 0.9827529 | 0.003005819 | 0.9827474 | 0.00937575 |  |  | 906960 | 0.9890341 | 0.8678712 | 0.0134575 | 0.9783015 | 0.006172922 | 0.9782968 | 0.0121239
|  |  | 339792 | 1.00313 | 0.9994305 | 0.0003913349 | 0.9999501 | 0.2415329 | 0.9999457 | 0.1882656 |  |  | 563946 | 0.9966367 | 0.9866385 | 0.001457359 | 0.9965359 | 0.005129701 | 0.9965399 | 0.00572583 |  |  | 459060 | 0.9809 | 0.9670213 | 0.003671757 | 0.9892129 | 0.007906515 | 0.9892123 | 0.008043572 |  |  | 606480 | 1.000238 | 0.9150489 | 0.00874662 | 0.9827551 | 0.003005784 | 0.9827497 | 0.009375747 |  |  | 907260 | 0.991272 | 0.8678712 | 0.0134575 | 0.9783131 | 0.006172504 | 0.9783084 | 0.01212354
|  |  | 340092 | 1.004026 | 0.9994305 | 0.0003913349 | 0.9999501 | 0.2415329 | 0.9999457 | 0.1882656 |  |  | 564246 | 0.9956763 | 0.9866385 | 0.001457359 | 0.9965366 | 0.005129674 | 0.9965406 | 0.005725829 |  |  | 459360 | 0.9830581 | 0.9670213 | 0.003671757 | 0.9892259 | 0.007906144 | 0.9892254 | 0.008043027 |  |  | 606780 | 1.001919 | 0.9150489 | 0.00874662 | 0.9827573 | 0.00300575 | 0.9827519 | 0.009375743 |  |  | 907560 | 0.991272 | 0.8678712 | 0.0134575 | 0.9783247 | 0.006172086 | 0.97832 | 0.01212318
|  |  | 340392 | 1.004026 | 0.9994305 | 0.0003913349 | 0.9999501 | 0.2415329 | 0.9999457 | 0.1882656 |  |  | 564546 | 0.9966367 | 0.9866385 | 0.001457359 | 0.9965372 | 0.005129647 | 0.9965412 | 0.005725828 |  |  | 459660 | 0.9841371 | 0.9670213 | 0.003671757 | 0.989239 | 0.007905775 | 0.9892384 | 0.008042482 |  |  | 607080 | 1.001919 | 0.9150489 | 0.00874662 | 0.9827595 | 0.003005716 | 0.9827541 | 0.00937574 |  |  | 907860 | 0.9979859 | 0.8678712 | 0.0134575 | 0.9783362 | 0.006171668 | 0.9783316 | 0.01212282
|  |  | 340692 | 1.00313 | 0.9994305 | 0.0003913349 | 0.9999501 | 0.2415329 | 0.9999457 | 0.1882656 |  |  | 564846 | 0.9956763 | 0.9866385 | 0.001457359 | 0.9965379 | 0.00512962 | 0.9965419 | 0.005725828 |  |  | 459960 | 0.9852161 | 0.9670213 | 0.003671757 | 0.9892519 | 0.007905405 | 0.9892514 | 0.008041939 |  |  | 607380 | 0.9985561 | 0.9150489 | 0.00874662 | 0.9827617 | 0.003005682 | 0.9827563 | 0.009375737 |  |  | 908160 | 0.99351 | 0.8678712 | 0.0134575 | 0.9783478 | 0.006171252 | 0.9783431 | 0.01212246
|  |  | 340992 | 1.00313 | 0.9994305 | 0.0003913349 | 0.9999501 | 0.2415329 | 0.9999457 | 0.1882656 |  |  | 565146 | 0.9956763 | 0.9866385 | 0.001457359 | 0.9965385 | 0.005129594 | 0.9965425 | 0.005725827 |  |  | 460260 | 0.9852161 | 0.9670213 | 0.003671757 | 0.9892649 | 0.007905037 | 0.9892643 | 0.008041396 |  |  | 607680 | 1.000238 | 0.9150489 | 0.00874662 | 0.9827639 | 0.003005648 | 0.9827584 | 0.009375734 |  |  | 908460 | 0.991272 | 0.8678712 | 0.0134575 | 0.9783593 | 0.006170836 | 0.9783546 | 0.0121221
|  |  | 341292 | 1.004026 | 0.9994305 | 0.0003913349 | 0.9999501 | 0.2415329 | 0.9999457 | 0.1882656 |  |  | 565446 | 0.9966367 | 0.9866385 | 0.001457359 | 0.9965392 | 0.005129568 | 0.9965432 | 0.005725826 |  |  | 460560 | 0.9852161 | 0.9670213 | 0.003671757 | 0.9892779 | 0.007904669 | 0.9892773 | 0.008040854 |  |  | 607980 | 1.001919 | 0.9150489 | 0.00874662 | 0.9827661 | 0.003005614 | 0.9827606 | 0.009375731 |  |  | 908760 | 0.9979859 | 0.8678712 | 0.0134575 | 0.9783709 | 0.00617042 | 0.9783662 | 0.01212174
|  |  | 341592 | 1.00313 | 0.9994305 | 0.0003913349 | 0.9999501 | 0.2415329 | 0.9999457 | 0.1882656 |  |  | 565746 | 0.9956763 | 0.9866385 | 0.001457359 | 0.9965398 | 0.005129541 | 0.9965439 | 0.005725826 |  |  | 460860 | 0.9852161 | 0.9670213 | 0.003671757 | 0.9892908 | 0.007904301 | 0.9892902 | 0.008040313 |  |  | 608280 | 1.000238 | 0.9150489 | 0.00874662 | 0.9827682 | 0.00300558 | 0.9827628 | 0.009375729 |  |  | 909060 | 0.9890341 | 0.8678712 | 0.0134575 | 0.9783824 | 0.006170005 | 0.9783777 | 0.01212139
|  |  | 341892 | 1.004026 | 0.9994305 | 0.0003913349 | 0.9999501 | 0.2415329 | 0.9999457 | 0.1882656 |  |  | 566046 | 0.9947158 | 0.9866385 | 0.001457359 | 0.9965405 | 0.005129515 | 0.9965445 | 0.005725825 |  |  | 461160 | 0.9852161 | 0.9670213 | 0.003671757 | 0.9893037 | 0.007903934 | 0.9893031 | 0.008039773 |  |  | 608580 | 1.003601 | 0.9150489 | 0.00874662 | 0.9827704 | 0.003005547 | 0.982765 | 0.009375726 |  |  | 909360 | 0.99351 | 0.8678712 | 0.0134575 | 0.9783939 | 0.006169591 | 0.9783892 | 0.01212103
|  |  | 342192 | 1.00313 | 0.9994305 | 0.0003913349 | 0.9999501 | 0.2415329 | 0.9999457 | 0.1882656 |  |  | 566346 | 0.9966367 | 0.9866385 | 0.001457359 | 0.9965411 | 0.00512949 | 0.9965452 | 0.005725825 |  |  | 461460 | 0.9841371 | 0.9670213 | 0.003671757 | 0.9893166 | 0.007903567 | 0.989316 | 0.008039233 |  |  | 608880 | 1.003601 | 0.9150489 | 0.00874662 | 0.9827726 | 0.003005514 | 0.9827671 | 0.009375723 |  |  | 909660 | 0.99351 | 0.8678712 | 0.0134575 | 0.9784054 | 0.006169178 | 0.9784007 | 0.01212067
|  |  | 342492 | 1.00313 | 0.9994305 | 0.0003913349 | 0.9999501 | 0.2415329 | 0.9999457 | 0.1882656 |  |  | 566646 | 0.9956763 | 0.9866385 | 0.001457359 | 0.9965418 | 0.005129464 | 0.9965458 | 0.005725824 |  |  | 461760 | 0.9852161 | 0.9670213 | 0.003671757 | 0.9893295 | 0.007903201 | 0.9893289 | 0.008038695 |  |  | 609180 | 1.000238 | 0.9150489 | 0.00874662 | 0.9827747 | 0.003005481 | 0.9827693 | 0.009375721 |  |  | 909960 | 0.9867961 | 0.8678712 | 0.0134575 | 0.9784169 | 0.006168765 | 0.9784121 | 0.01212032
|  |  | 342792 | 1.002234 | 0.9994305 | 0.0003913349 | 0.9999501 | 0.2415329 | 0.9999457 | 0.1882656 |  |  | 566946 | 0.9966367 | 0.9866385 | 0.001457359 | 0.9965424 | 0.005129438 | 0.9965465 | 0.005725824 |  |  | 462060 | 0.9873741 | 0.9670213 | 0.003671757 | 0.9893423 | 0.007902836 | 0.9893417 | 0.008038157 |  |  | 609480 | 1.000238 | 0.9150489 | 0.00874662 | 0.9827769 | 0.003005448 | 0.9827714 | 0.009375718 |  |  | 910260 | 0.991272 | 0.8678712 | 0.0134575 | 0.9784283 | 0.006168353 | 0.9784236 | 0.01211996
|  |  | 343092 | 1.002234 | 0.9994305 | 0.0003913349 | 0.9999501 | 0.2415329 | 0.9999457 | 0.1882656 |  |  | 567246 | 0.9956763 | 0.9866385 | 0.001457359 | 0.9965431 | 0.005129413 | 0.9965471 | 0.005725824 |  |  | 462360 | 0.9852161 | 0.9670213 | 0.003671757 | 0.9893551 | 0.007902471 | 0.9893546 | 0.00803762 |  |  | 609780 | 0.9985561 | 0.9150489 | 0.00874662 | 0.982779 | 0.003005415 | 0.9827736 | 0.009375716 |  |  | 910560 | 0.991272 | 0.8678712 | 0.0134575 | 0.9784398 | 0.006167941 | 0.9784351 | 0.01211961
|  |  | 343392 | 1.00313 | 0.9994305 | 0.0003913349 | 0.9999501 | 0.2415329 | 0.9999457 | 0.1882656 |  |  | 567546 | 0.9966367 | 0.9866385 | 0.001457359 | 0.9965437 | 0.005129387 | 0.9965478 | 0.005725824 |  |  | 462660 | 0.9852161 | 0.9670213 | 0.003671757 | 0.9893679 | 0.007902107 | 0.9893674 | 0.008037083 |  |  | 610080 | 0.9968746 | 0.9150489 | 0.00874662 | 0.9827812 | 0.003005383 | 0.9827757 | 0.009375714 |  |  | 910860 | 0.9957479 | 0.8678712 | 0.0134575 | 0.9784512 | 0.00616753 | 0.9784465 | 0.01211926
|  |  | 343692 | 1.004922 | 0.9994305 | 0.0003913349 | 0.9999501 | 0.2415329 | 0.9999457 | 0.1882656 |  |  | 567846 | 0.9956763 | 0.9866385 | 0.001457359 | 0.9965444 | 0.005129362 | 0.9965484 | 0.005725824 |  |  | 462960 | 0.9841371 | 0.9670213 | 0.003671757 | 0.9893807 | 0.007901743 | 0.9893802 | 0.008036548 |  |  | 610380 | 0.9968746 | 0.9150489 | 0.00874662 | 0.9827833 | 0.00300535 | 0.9827779 | 0.009375711 |  |  | 911160 | 0.991272 | 0.8678712 | 0.0134575 | 0.9784626 | 0.006167119 | 0.9784579 | 0.0121189
|  |  | 343992 | 1.002234 | 0.9994305 | 0.0003913349 | 0.9999501 | 0.2415329 | 0.9999457 | 0.1882656 |  |  | 568146 | 0.9947158 | 0.9866385 | 0.001457359 | 0.996545 | 0.005129337 | 0.996549 | 0.005725823 |  |  | 463260 | 0.9862951 | 0.9670213 | 0.003671757 | 0.9893935 | 0.00790138 | 0.9893929 | 0.008036013 |  |  | 610680 | 1.001919 | 0.9150489 | 0.00874662 | 0.9827854 | 0.003005318 | 0.98278 | 0.009375709 |  |  | 911460 | 0.9957479 | 0.8678712 | 0.0134575 | 0.9784741 | 0.006166709 | 0.9784693 | 0.01211855
|  |  | 344292 | 1.002234 | 0.9994305 | 0.0003913349 | 0.9999501 | 0.2415329 | 0.9999457 | 0.1882656 |  |  | 568446 | 0.9975972 | 0.9866385 | 0.001457359 | 0.9965456 | 0.005129312 | 0.9965497 | 0.005725823 |  |  | 463560 | 0.9852161 | 0.9670213 | 0.003671757 | 0.9894062 | 0.007901017 | 0.9894057 | 0.008035479 |  |  | 610980 | 1.003601 | 0.9150489 | 0.00874662 | 0.9827876 | 0.003005286 | 0.9827821 | 0.009375707 |  |  | 911760 | 1.000224 | 0.8678712 | 0.0134575 | 0.9784855 | 0.0061663 | 0.9784807 | 0.0121182
|  |  | 344592 | 1.004026 | 0.9994305 | 0.0003913349 | 0.9999501 | 0.2415329 | 0.9999457 | 0.1882656 |  |  | 568746 | 0.9956763 | 0.9866385 | 0.001457359 | 0.9965463 | 0.005129288 | 0.9965503 | 0.005725823 |  |  | 463860 | 0.9852161 | 0.9670213 | 0.003671757 | 0.9894189 | 0.007900655 | 0.9894184 | 0.008034945 |  |  | 611280 | 1.000238 | 0.9150489 | 0.00874662 | 0.9827897 | 0.003005254 | 0.9827842 | 0.009375705 |  |  | 912060 | 0.9979859 | 0.8678712 | 0.0134575 | 0.9784968 | 0.006165892 | 0.9784921 | 0.01211785
|  |  | 344892 | 1.004026 | 0.9994305 | 0.0003913349 | 0.9999501 | 0.2415329 | 0.9999457 | 0.1882656 |  |  | 569046 | 0.9956763 | 0.9866385 | 0.001457359 | 0.9965469 | 0.005129263 | 0.996551 | 0.005725824 |  |  | 464160 | 0.9862951 | 0.9670213 | 0.003671757 | 0.9894316 | 0.007900293 | 0.9894311 | 0.008034413 |  |  | 611580 | 1.001919 | 0.9150489 | 0.00874662 | 0.9827918 | 0.003005222 | 0.9827863 | 0.009375703 |  |  | 912360 | 0.9979859 | 0.8678712 | 0.0134575 | 0.9785082 | 0.006165483 | 0.9785035 | 0.0121175
|  |  | 345192 | 1.00313 | 0.9994305 | 0.0003913349 | 0.9999501 | 0.2415329 | 0.9999457 | 0.1882656 |  |  | 569346 | 0.9956763 | 0.9866385 | 0.001457359 | 0.9965475 | 0.005129239 | 0.9965516 | 0.005725824 |  |  | 464460 | 0.9852161 | 0.9670213 | 0.003671757 | 0.9894443 | 0.007899932 | 0.9894438 | 0.008033881 |  |  | 611880 | 0.9985561 | 0.9150489 | 0.00874662 | 0.9827939 | 0.003005191 | 0.9827884 | 0.009375701 |  |  | 912660 | 0.9890341 | 0.8678712 | 0.0134575 | 0.9785196 | 0.006165076 | 0.9785148 | 0.01211715
|  |  | 345492 | 1.002234 | 0.9994305 | 0.0003913349 | 0.9999501 | 0.2415329 | 0.9999457 | 0.1882656 |  |  | 569646 | 0.9937554 | 0.9866385 | 0.001457359 | 0.9965482 | 0.005129214 | 0.9965522 | 0.005725824 |  |  | 464760 | 0.9862951 | 0.9670213 | 0.003671757 | 0.989457 | 0.007899571 | 0.9894564 | 0.00803335 |  |  | 612180 | 1.001919 | 0.9150489 | 0.00874662 | 0.982796 | 0.003005159 | 0.9827905 | 0.009375699 |  |  | 912960 | 0.9867961 | 0.8678712 | 0.0134575 | 0.9785309 | 0.006164669 | 0.9785262 | 0.0121168
|  |  | 345792 | 1.001338 | 0.9994305 | 0.0003913349 | 0.9999501 | 0.2415329 | 0.9999457 | 0.1882656 |  |  | 569946 | 0.9956763 | 0.9866385 | 0.001457359 | 0.9965488 | 0.00512919 | 0.9965529 | 0.005725824 |  |  | 465060 | 0.9862951 | 0.9670213 | 0.003671757 | 0.9894696 | 0.007899211 | 0.9894691 | 0.00803282 |  |  | 612480 | 1.001919 | 0.9150489 | 0.00874662 | 0.9827981 | 0.003005128 | 0.9827926 | 0.009375698 |  |  | 913260 | 0.991272 | 0.8678712 | 0.0134575 | 0.9785423 | 0.006164263 | 0.9785375 | 0.01211645
|  |  | 346092 | 1.00313 | 0.9994305 | 0.0003913349 | 0.9999501 | 0.2415329 | 0.9999457 | 0.1882656 |  |  | 570246 | 0.9947158 | 0.9866385 | 0.001457359 | 0.9965494 | 0.005129166 | 0.9965535 | 0.005725824 |  |  | 465360 | 0.9852161 | 0.9670213 | 0.003671757 | 0.9894822 | 0.007898852 | 0.9894817 | 0.008032291 |  |  | 612780 | 1.000238 | 0.9150489 | 0.00874662 | 0.9828002 | 0.003005097 | 0.9827947 | 0.009375696 |  |  | 913560 | 0.9957479 | 0.8678712 | 0.0134575 | 0.9785536 | 0.006163858 | 0.9785488 | 0.0121161
|  |  | 346392 | 1.002234 | 0.9994305 | 0.0003913349 | 0.9999501 | 0.2415329 | 0.9999457 | 0.1882656 |  |  | 570546 | 0.9956763 | 0.9866385 | 0.001457359 | 0.99655 | 0.005129142 | 0.9965541 | 0.005725825 |  |  | 465660 | 0.9862951 | 0.9670213 | 0.003671757 | 0.9894948 | 0.007898493 | 0.9894943 | 0.008031762 |  |  | 613080 | 1.001919 | 0.9150489 | 0.00874662 | 0.9828023 | 0.003005066 | 0.9827968 | 0.009375694 |  |  | 913860 | 0.991272 | 0.8678712 | 0.0134575 | 0.9785649 | 0.006163453 | 0.9785601 | 0.01211575
|  |  | 346692 | 1.002234 | 0.9994305 | 0.0003913349 | 0.9999501 | 0.2415329 | 0.9999457 | 0.1882656 |  |  | 570846 | 0.9966367 | 0.9866385 | 0.001457359 | 0.9965507 | 0.005129118 | 0.9965547 | 0.005725825 |  |  | 465960 | 0.9862951 | 0.9670213 | 0.003671757 | 0.9895074 | 0.007898135 | 0.9895069 | 0.008031234 |  |  | 613380 | 1.000238 | 0.9150489 | 0.00874662 | 0.9828044 | 0.003005035 | 0.9827989 | 0.009375693 |  |  | 914160 | 0.9957479 | 0.8678712 | 0.0134575 | 0.9785762 | 0.006163048 | 0.9785714 | 0.0121154
|  |  | 346992 | 1.00313 | 0.9994305 | 0.0003913349 | 0.9999501 | 0.2415329 | 0.9999457 | 0.1882656 |  |  | 571146 | 0.9956763 | 0.9866385 | 0.001457359 | 0.9965513 | 0.005129095 | 0.9965554 | 0.005725826 |  |  | 466260 | 0.9841371 | 0.9670213 | 0.003671757 | 0.98952 | 0.007897777 | 0.9895194 | 0.008030707 |  |  | 613680 | 1.001919 | 0.9150489 | 0.00874662 | 0.9828064 | 0.003005005 | 0.9828009 | 0.009375691 |  |  | 914460 | 0.9979859 | 0.8678712 | 0.0134575 | 0.9785875 | 0.006162644 | 0.9785827 | 0.01211506
|  |  | 347292 | 1.002234 | 0.9994305 | 0.0003913349 | 0.9999501 | 0.2415329 | 0.9999457 | 0.1882656 |  |  | 571446 | 0.9947158 | 0.9866385 | 0.001457359 | 0.9965519 | 0.005129071 | 0.996556 | 0.005725826 |  |  | 466560 | 0.9862951 | 0.9670213 | 0.003671757 | 0.9895325 | 0.00789742 | 0.989532 | 0.008030181 |  |  | 613980 | 1.003601 | 0.9150489 | 0.00874662 | 0.9828085 | 0.003004974 | 0.982803 | 0.00937569 |  |  | 914760 | 0.991272 | 0.8678712 | 0.0134575 | 0.9785987 | 0.006162241 | 0.9785939 | 0.01211471
|  |  | 347592 | 1.002234 | 0.9994305 | 0.0003913349 | 0.9999501 | 0.2415329 | 0.9999457 | 0.1882656 |  |  | 571746 | 0.9956763 | 0.9866385 | 0.001457359 | 0.9965525 | 0.005129048 | 0.9965566 | 0.005725827 |  |  | 466860 | 0.9862951 | 0.9670213 | 0.003671757 | 0.989545 | 0.007897063 | 0.9895445 | 0.008029656 | [12 empty] | 915060 | 0.9979859 | 0.8678712 | 0.0134575 | 0.97861 | 0.006161839 | 0.9786052 | 0.01211436
|  |  | 347892 | 1.00313 | 0.9994305 | 0.0003913349 | 0.9999501 | 0.2415329 | 0.9999457 | 0.1882656 |  |  | 572046 | 0.9966367 | 0.9866385 | 0.001457359 | 0.9965531 | 0.005129025 | 0.9965572 | 0.005725827 |  |  | 467160 | 0.9884531 | 0.9670213 | 0.003671757 | 0.9895575 | 0.007896707 | 0.989557 | 0.008029131 | [12 empty] | 915360 | 0.9957479 | 0.8678712 | 0.0134575 | 0.9786212 | 0.006161437 | 0.9786164 | 0.01211402
|  |  | 348192 | 1.00313 | 0.9994305 | 0.0003913349 | 0.9999501 | 0.2415329 | 0.9999457 | 0.1882656 |  |  | 572346 | 0.9966367 | 0.9866385 | 0.001457359 | 0.9965538 | 0.005129002 | 0.9965578 | 0.005725828 |  |  | 467460 | 0.9873741 | 0.9670213 | 0.003671757 | 0.98957 | 0.007896351 | 0.9895695 | 0.008028607 | [12 empty] | 915660 | 0.9957479 | 0.8678712 | 0.0134575 | 0.9786325 | 0.006161035 | 0.9786277 | 0.01211367
|  |  | 348492 | 1.00313 | 0.9994305 | 0.0003913349 | 0.9999501 | 0.2415329 | 0.9999457 | 0.1882656 |  |  | 572646 | 0.9966367 | 0.9866385 | 0.001457359 | 0.9965544 | 0.005128979 | 0.9965585 | 0.005725829 |  |  | 467760 | 0.9884531 | 0.9670213 | 0.003671757 | 0.9895825 | 0.007895996 | 0.9895819 | 0.008028084 | [12 empty] | 915960 | 0.99351 | 0.8678712 | 0.0134575 | 0.9786437 | 0.006160635 | 0.9786389 | 0.01211333
|  |  | 348792 | 1.00313 | 0.9994305 | 0.0003913349 | 0.9999501 | 0.2415329 | 0.9999457 | 0.1882656 |  |  | 572946 | 0.9966367 | 0.9866385 | 0.001457359 | 0.996555 | 0.005128956 | 0.9965591 | 0.00572583 |  |  | 468060 | 0.9862951 | 0.9670213 | 0.003671757 | 0.9895949 | 0.007895642 | 0.9895944 | 0.008027562 | [12 empty] | 916260 | 0.9979859 | 0.8678712 | 0.0134575 | 0.9786549 | 0.006160235 | 0.9786501 | 0.01211299
|  |  | 349092 | 1.00313 | 0.9994305 | 0.0003913349 | 0.9999501 | 0.2415329 | 0.9999457 | 0.1882656 |  |  | 573246 | 0.9966367 | 0.9866385 | 0.001457359 | 0.9965556 | 0.005128933 | 0.9965597 | 0.00572583 |  |  | 468360 | 0.9862951 | 0.9670213 | 0.003671757 | 0.9896073 | 0.007895288 | 0.9896068 | 0.008027041 | [12 empty] | 916560 | 0.99351 | 0.8678712 | 0.0134575 | 0.9786661 | 0.006159835 | 0.9786613 | 0.01211264
|  |  | 349392 | 1.00313 | 0.9994305 | 0.0003913349 | 0.9999501 | 0.2415329 | 0.9999457 | 0.1882656 |  |  | 573546 | 0.9975972 | 0.9866385 | 0.001457359 | 0.9965562 | 0.00512891 | 0.9965603 | 0.005725831 |  |  | 468660 | 0.9862951 | 0.9670213 | 0.003671757 | 0.9896197 | 0.007894934 | 0.9896192 | 0.00802652 | [12 empty] | 916860 | 0.991272 | 0.8678712 | 0.0134575 | 0.9786773 | 0.006159436 | 0.9786724 | 0.0121123
|  |  | 349692 | 1.00313 | 0.9994305 | 0.0003913349 | 0.9999501 | 0.2415329 | 0.9999457 | 0.1882656 |  |  | 573846 | 0.9956763 | 0.9866385 | 0.001457359 | 0.9965568 | 0.005128888 | 0.9965609 | 0.005725832 |  |  | 468960 | 0.9862951 | 0.9670213 | 0.003671757 | 0.9896321 | 0.007894581 | 0.9896315 | 0.008026 | [12 empty] | 917160 | 0.9890341 | 0.8678712 | 0.0134575 | 0.9786884 | 0.006159038 | 0.9786836 | 0.01211196
|  |  | 349992 | 1.00313 | 0.9994305 | 0.0003913349 | 0.9999501 | 0.2415329 | 0.9999457 | 0.1882656 |  |  | 574146 | 0.9966367 | 0.9866385 | 0.001457359 | 0.9965574 | 0.005128866 | 0.9965615 | 0.005725833 |  |  | 469260 | 0.9852161 | 0.9670213 | 0.003671757 | 0.9896444 | 0.007894229 | 0.9896439 | 0.008025481 | [12 empty] | 917460 | 0.991272 | 0.8678712 | 0.0134575 | 0.9786996 | 0.00615864 | 0.9786947 | 0.01211162
|  |  | 350292 | 1.00313 | 0.9994305 | 0.0003913349 | 0.9999501 | 0.2415329 | 0.9999457 | 0.1882656 |  |  | 574446 | 0.9966367 | 0.9866385 | 0.001457359 | 0.996558 | 0.005128844 | 0.9965621 | 0.005725834 |  |  | 469560 | 0.9884531 | 0.9670213 | 0.003671757 | 0.9896568 | 0.007893877 | 0.9896562 | 0.008024962 | [12 empty] | 917760 | 0.99351 | 0.8678712 | 0.0134575 | 0.9787107 | 0.006158243 | 0.9787059 | 0.01211128
|  |  | 350592 | 1.00313 | 0.9994305 | 0.0003913349 | 0.9999501 | 0.2415329 | 0.9999457 | 0.1882656 |  |  | 574746 | 0.9956763 | 0.9866385 | 0.001457359 | 0.9965586 | 0.005128821 | 0.9965627 | 0.005725835 |  |  | 469860 | 0.9873741 | 0.9670213 | 0.003671757 | 0.9896691 | 0.007893526 | 0.9896686 | 0.008024445 | [12 empty] | 918060 | 0.99351 | 0.8678712 | 0.0134575 | 0.9787219 | 0.006157846 | 0.978717 | 0.01211094
|  |  | 350892 | 1.004922 | 0.9994305 | 0.0003913349 | 0.9999501 | 0.2415329 | 0.9999457 | 0.1882656 |  |  | 575046 | 0.9966367 | 0.9866385 | 0.001457359 | 0.9965592 | 0.0051288 | 0.9965633 | 0.005725837 |  |  | 470160 | 0.9873741 | 0.9670213 | 0.003671757 | 0.9896814 | 0.007893175 | 0.9896809 | 0.008023928 | [12 empty] | 918360 | 0.9957479 | 0.8678712 | 0.0134575 | 0.978733 | 0.006157451 | 0.9787281 | 0.0121106
|  |  | 351192 | 1.004026 | 0.9994305 | 0.0003913349 | 0.9999501 | 0.2415329 | 0.9999457 | 0.1882656 |  |  | 575346 | 0.9947158 | 0.9866385 | 0.001457359 | 0.9965598 | 0.005128778 | 0.9965639 | 0.005725838 |  |  | 470460 | 0.9873741 | 0.9670213 | 0.003671757 | 0.9896937 | 0.007892825 | 0.9896931 | 0.008023412 | [12 empty] | 918660 | 0.9979859 | 0.8678712 | 0.0134575 | 0.9787441 | 0.006157055 | 0.9787392 | 0.01211026
|  |  | 351492 | 1.002234 | 0.9994305 | 0.0003913349 | 0.9999501 | 0.2415329 | 0.9999457 | 0.1882656 |  |  | 575646 | 0.9947158 | 0.9866385 | 0.001457359 | 0.9965604 | 0.005128756 | 0.9965645 | 0.005725839 |  |  | 470760 | 0.9862951 | 0.9670213 | 0.003671757 | 0.9897059 | 0.007892476 | 0.9897054 | 0.008022897 | [12 empty] | 918960 | 1.000224 | 0.8678712 | 0.0134575 | 0.9787552 | 0.00615666 | 0.9787503 | 0.01210992
|  |  | 351792 | 1.002234 | 0.9994305 | 0.0003913349 | 0.9999501 | 0.2415329 | 0.9999457 | 0.1882656 |  |  | 575946 | 0.9956763 | 0.9866385 | 0.001457359 | 0.996561 | 0.005128735 | 0.9965651 | 0.00572584 |  |  | 471060 | 0.9852161 | 0.9670213 | 0.003671757 | 0.9897182 | 0.007892127 | 0.9897176 | 0.008022382 | [12 empty] | 919260 | 0.9979859 | 0.8678712 | 0.0134575 | 0.9787663 | 0.006156266 | 0.9787614 | 0.01210958
|  |  | 352092 | 1.00313 | 0.9994305 | 0.0003913349 | 0.9999501 | 0.2415329 | 0.9999457 | 0.1882656 |  |  | 576246 | 0.9966367 | 0.9866385 | 0.001457359 | 0.9965616 | 0.005128713 | 0.9965657 | 0.005725842 |  |  | 471360 | 0.9862951 | 0.9670213 | 0.003671757 | 0.9897304 | 0.007891778 | 0.9897298 | 0.008021869 | [12 empty] | 919560 | 0.991272 | 0.8678712 | 0.0134575 | 0.9787773 | 0.006155873 | 0.9787724 | 0.01210924
|  |  | 352392 | 1.00313 | 0.9994305 | 0.0003913349 | 0.9999501 | 0.2415329 | 0.9999457 | 0.1882656 |  |  | 576546 | 0.9956763 | 0.9866385 | 0.001457359 | 0.9965622 | 0.005128692 | 0.9965663 | 0.005725843 |  |  | 471660 | 0.9873741 | 0.9670213 | 0.003671757 | 0.9897426 | 0.00789143 | 0.989742 | 0.008021356 | [12 empty] | 919860 | 0.9890341 | 0.8678712 | 0.0134575 | 0.9787884 | 0.00615548 | 0.9787835 | 0.01210891
|  |  | 352692 | 1.004026 | 0.9994305 | 0.0003913349 | 0.9999501 | 0.2415329 | 0.9999457 | 0.1882656 |  |  | 576846 | 0.9966367 | 0.9866385 | 0.001457359 | 0.9965628 | 0.005128671 | 0.9965669 | 0.005725844 |  |  | 471960 | 0.9873741 | 0.9670213 | 0.003671757 | 0.9897547 | 0.007891083 | 0.9897542 | 0.008020844 | [12 empty] | 920160 | 0.9979859 | 0.8678712 | 0.0134575 | 0.9787994 | 0.006155087 | 0.9787945 | 0.01210857
|  |  | 352992 | 1.00313 | 0.9994305 | 0.0003913349 | 0.9999501 | 0.2415329 | 0.9999457 | 0.1882656 |  |  | 577146 | 0.9956763 | 0.9866385 | 0.001457359 | 0.9965634 | 0.00512865 | 0.9965675 | 0.005725846 |  |  | 472260 | 0.9873741 | 0.9670213 | 0.003671757 | 0.9897669 | 0.007890736 | 0.9897664 | 0.008020333 | [12 empty] | 920460 | 0.99351 | 0.8678712 | 0.0134575 | 0.9788104 | 0.006154696 | 0.9788055 | 0.01210824
|  |  | 353292 | 1.002234 | 0.9994305 | 0.0003913349 | 0.9999501 | 0.2415329 | 0.9999457 | 0.1882656 |  |  | 577446 | 0.9956763 | 0.9866385 | 0.001457359 | 0.996564 | 0.005128629 | 0.9965681 | 0.005725847 |  |  | 472560 | 0.9873741 | 0.9670213 | 0.003671757 | 0.989779 | 0.00789039 | 0.9897785 | 0.008019822 | [12 empty] | 920760 | 1.002462 | 0.8678712 | 0.0134575 | 0.9788215 | 0.006154304 | 0.9788166 | 0.0121079
|  |  | 353592 | 1.001338 | 0.9994305 | 0.0003913349 | 0.9999501 | 0.2415329 | 0.9999457 | 0.1882656 |  |  | 577746 | 0.9966367 | 0.9866385 | 0.001457359 | 0.9965646 | 0.005128608 | 0.9965687 | 0.005725849 |  |  | 472860 | 0.9852161 | 0.9670213 | 0.003671757 | 0.9897912 | 0.007890044 | 0.9897906 | 0.008019312 | [12 empty] | 921060 | 0.9957479 | 0.8678712 | 0.0134575 | 0.9788325 | 0.006153914 | 0.9788276 | 0.01210757
|  |  | 353892 | 1.002234 | 0.9994305 | 0.0003913349 | 0.9999501 | 0.2415329 | 0.9999457 | 0.1882656 |  |  | 578046 | 0.9966367 | 0.9866385 | 0.001457359 | 0.9965651 | 0.005128587 | 0.9965693 | 0.00572585 |  |  | 473160 | 0.9862951 | 0.9670213 | 0.003671757 | 0.9898033 | 0.007889699 | 0.9898027 | 0.008018803 | [12 empty] | 921360 | 0.991272 | 0.8678712 | 0.0134575 | 0.9788435 | 0.006153524 | 0.9788385 | 0.01210723
|  |  | 354192 | 1.00313 | 0.9994305 | 0.0003913349 | 0.9999501 | 0.2415329 | 0.9999457 | 0.1882656 |  |  | 578346 | 0.9966367 | 0.9866385 | 0.001457359 | 0.9965657 | 0.005128567 | 0.9965699 | 0.005725852 |  |  | 473460 | 0.9852161 | 0.9670213 | 0.003671757 | 0.9898153 | 0.007889354 | 0.9898148 | 0.008018295 | [12 empty] | 921660 | 0.9979859 | 0.8678712 | 0.0134575 | 0.9788544 | 0.006153135 | 0.9788495 | 0.0121069
|  |  | 354492 | 1.00313 | 0.9994305 | 0.0003913349 | 0.9999501 | 0.2415329 | 0.9999457 | 0.1882656 |  |  | 578646 | 0.9975972 | 0.9866385 | 0.001457359 | 0.9965663 | 0.005128546 | 0.9965705 | 0.005725854 |  |  | 473760 | 0.9873741 | 0.9670213 | 0.003671757 | 0.9898274 | 0.00788901 | 0.9898269 | 0.008017788 | [12 empty] | 921960 | 0.9979859 | 0.8678712 | 0.0134575 | 0.9788654 | 0.006152746 | 0.9788605 | 0.01210657
|  |  | 354792 | 1.00313 | 0.9994305 | 0.0003913349 | 0.9999501 | 0.2415329 | 0.9999457 | 0.1882656 |  |  | 578946 | 0.9985577 | 0.9866385 | 0.001457359 | 0.9965669 | 0.005128526 | 0.9965711 | 0.005725856 |  |  | 474060 | 0.9873741 | 0.9670213 | 0.003671757 | 0.9898394 | 0.007888666 | 0.9898389 | 0.008017281 | [12 empty] | 922260 | 0.99351 | 0.8678712 | 0.0134575 | 0.9788764 | 0.006152357 | 0.9788714 | 0.01210623
|  |  | 355092 | 1.00313 | 0.9994305 | 0.0003913349 | 0.9999501 | 0.2415329 | 0.9999457 | 0.1882656 |  |  | 579246 | 0.9966367 | 0.9866385 | 0.001457359 | 0.9965675 | 0.005128506 | 0.9965716 | 0.005725857 |  |  | 474360 | 0.9884531 | 0.9670213 | 0.003671757 | 0.9898515 | 0.007888323 | 0.9898509 | 0.008016776 | [12 empty] | 922560 | 0.9957479 | 0.8678712 | 0.0134575 | 0.9788873 | 0.00615197 | 0.9788823 | 0.0121059
|  |  | 355392 | 1.002234 | 0.9994305 | 0.0003913349 | 0.9999501 | 0.2415329 | 0.9999457 | 0.1882656 |  |  | 579546 | 0.9975972 | 0.9866385 | 0.001457359 | 0.9965681 | 0.005128486 | 0.9965722 | 0.005725859 |  |  | 474660 | 0.9862951 | 0.9670213 | 0.003671757 | 0.9898635 | 0.007887981 | 0.9898629 | 0.008016271 | [12 empty] | 922860 | 0.9957479 | 0.8678712 | 0.0134575 | 0.9788982 | 0.006151583 | 0.9788933 | 0.01210557
|  |  | 355692 | 1.004026 | 0.9994305 | 0.0003913349 | 0.9999501 | 0.2415329 | 0.9999457 | 0.1882656 |  |  | 579846 | 0.9975972 | 0.9866385 | 0.001457359 | 0.9965686 | 0.005128466 | 0.9965728 | 0.005725861 |  |  | 474960 | 0.9873741 | 0.9670213 | 0.003671757 | 0.9898754 | 0.007887639 | 0.9898749 | 0.008015766 | [12 empty] | 923160 | 0.9890341 | 0.8678712 | 0.0134575 | 0.9789091 | 0.006151196 | 0.9789042 | 0.01210524
|  |  | 355992 | 1.00313 | 0.9994305 | 0.0003913349 | 0.9999501 | 0.2415329 | 0.9999457 | 0.1882656 |  |  | 580146 | 0.9966367 | 0.9866385 | 0.001457359 | 0.9965692 | 0.005128446 | 0.9965734 | 0.005725863 |  |  | 475260 | 0.9884531 | 0.9670213 | 0.003671757 | 0.9898874 | 0.007887298 | 0.9898869 | 0.008015263 | [12 empty] | 923460 | 0.9957479 | 0.8678712 | 0.0134575 | 0.97892 | 0.00615081 | 0.9789151 | 0.01210491
|  |  | 356292 | 1.00313 | 0.9994305 | 0.0003913349 | 0.9999501 | 0.2415329 | 0.9999457 | 0.1882656 |  |  | 580446 | 0.9975972 | 0.9866385 | 0.001457359 | 0.9965698 | 0.005128426 | 0.9965739 | 0.005725865 |  |  | 475560 | 0.9873741 | 0.9670213 | 0.003671757 | 0.9898993 | 0.007886957 | 0.9898988 | 0.00801476 | [12 empty] | 923760 | 0.99351 | 0.8678712 | 0.0134575 | 0.9789309 | 0.006150425 | 0.978926 | 0.01210458
|  |  | 356592 | 1.004026 | 0.9994305 | 0.0003913349 | 0.9999501 | 0.2415329 | 0.9999457 | 0.1882656 |  |  | 580746 | 0.9956763 | 0.9866385 | 0.001457359 | 0.9965703 | 0.005128407 | 0.9965745 | 0.005725867 |  |  | 475860 | 0.9873741 | 0.9670213 | 0.003671757 | 0.9899113 | 0.007886617 | 0.9899108 | 0.008014259 | [12 empty] | 924060 | 0.9979859 | 0.8678712 | 0.0134575 | 0.9789418 | 0.00615004 | 0.9789368 | 0.01210425
|  |  | 356892 | 1.004922 | 0.9994305 | 0.0003913349 | 0.9999501 | 0.2415329 | 0.9999457 | 0.1882656 |  |  | 581046 | 0.9966367 | 0.9866385 | 0.001457359 | 0.9965709 | 0.005128387 | 0.9965751 | 0.005725869 |  |  | 476160 | 0.9873741 | 0.9670213 | 0.003671757 | 0.9899232 | 0.007886277 | 0.9899227 | 0.008013758 | [12 empty] | 924360 | 0.9979859 | 0.8678712 | 0.0134575 | 0.9789527 | 0.006149656 | 0.9789477 | 0.01210392
|  |  | 357192 | 1.004026 | 0.9994305 | 0.0003913349 | 0.9999501 | 0.2415329 | 0.9999457 | 0.1882656 |  |  | 581346 | 0.9966367 | 0.9866385 | 0.001457359 | 0.9965715 | 0.005128368 | 0.9965757 | 0.005725871 |  |  | 476460 | 0.9852161 | 0.9670213 | 0.003671757 | 0.9899351 | 0.007885938 | 0.9899346 | 0.008013257 | [12 empty] | 924660 | 1.002462 | 0.8678712 | 0.0134575 | 0.9789635 | 0.006149273 | 0.9789585 | 0.01210359
|  |  | 357492 | 1.00313 | 0.9994305 | 0.0003913349 | 0.9999501 | 0.2415329 | 0.9999457 | 0.1882656 |  |  | 581646 | 0.9966367 | 0.9866385 | 0.001457359 | 0.9965721 | 0.005128349 | 0.9965762 | 0.005725873 |  |  | 476760 | 0.9852161 | 0.9670213 | 0.003671757 | 0.9899469 | 0.007885599 | 0.9899464 | 0.008012758 | [12 empty] | 924960 | 0.99351 | 0.8678712 | 0.0134575 | 0.9789744 | 0.00614889 | 0.9789694 | 0.01210326
|  |  | 357792 | 1.00313 | 0.9994305 | 0.0003913349 | 0.9999501 | 0.2415329 | 0.9999457 | 0.1882656 |  |  | 581946 | 0.9966367 | 0.9866385 | 0.001457359 | 0.9965726 | 0.005128329 | 0.9965768 | 0.005725875 |  |  | 477060 | 0.9852161 | 0.9670213 | 0.003671757 | 0.9899588 | 0.007885261 | 0.9899583 | 0.008012259 | [12 empty] | 925260 | 0.9979859 | 0.8678712 | 0.0134575 | 0.9789852 | 0.006148507 | 0.9789802 | 0.01210294
|  |  | 358092 | 1.00313 | 0.9994305 | 0.0003913349 | 0.9999501 | 0.2415329 | 0.9999457 | 0.1882656 |  |  | 582246 | 0.9956763 | 0.9866385 | 0.001457359 | 0.9965732 | 0.00512831 | 0.9965774 | 0.005725878 |  |  | 477360 | 0.9852161 | 0.9670213 | 0.003671757 | 0.9899706 | 0.007884924 | 0.9899701 | 0.008011761 | [12 empty] | 925560 | 1.002462 | 0.8678712 | 0.0134575 | 0.978996 | 0.006148126 | 0.978991 | 0.01210261
|  |  | 358392 | 1.00313 | 0.9994305 | 0.0003913349 | 0.9999501 | 0.2415329 | 0.9999457 | 0.1882656 |  |  | 582546 | 0.9956763 | 0.9866385 | 0.001457359 | 0.9965737 | 0.005128292 | 0.9965779 | 0.00572588 |  |  | 477660 | 0.9873741 | 0.9670213 | 0.003671757 | 0.9899824 | 0.007884587 | 0.9899819 | 0.008011264 | [12 empty] | 925860 | 1.002462 | 0.8678712 | 0.0134575 | 0.9790068 | 0.006147744 | 0.9790018 | 0.01210229
|  |  | 358692 | 1.00313 | 0.9994305 | 0.0003913349 | 0.9999501 | 0.2415329 | 0.9999457 | 0.1882656 |  |  | 582846 | 0.9956763 | 0.9866385 | 0.001457359 | 0.9965743 | 0.005128273 | 0.9965785 | 0.005725882 |  |  | 477960 | 0.9873741 | 0.9670213 | 0.003671757 | 0.9899942 | 0.00788425 | 0.9899937 | 0.008010768 | [12 empty] | 926160 | 1.002462 | 0.8678712 | 0.0134575 | 0.9790176 | 0.006147364 | 0.9790126 | 0.01210196
|  |  | 358992 | 1.00313 | 0.9994305 | 0.0003913349 | 0.9999501 | 0.2415329 | 0.9999457 | 0.1882656 |  |  | 583146 | 0.9956763 | 0.9866385 | 0.001457359 | 0.9965749 | 0.005128254 | 0.9965791 | 0.005725885 |  |  | 478260 | 0.9862951 | 0.9670213 | 0.003671757 | 0.990006 | 0.007883915 | 0.9900055 | 0.008010272 | [12 empty] | 926460 | 1.000224 | 0.8678712 | 0.0134575 | 0.9790284 | 0.006146984 | 0.9790234 | 0.01210163
|  |  | 359292 | 1.001338 | 0.9994305 | 0.0003913349 | 0.9999501 | 0.2415329 | 0.9999457 | 0.1882656 |  |  | 583446 | 0.9966367 | 0.9866385 | 0.001457359 | 0.9965754 | 0.005128235 | 0.9965796 | 0.005725887 |  |  | 478560 | 0.9873741 | 0.9670213 | 0.003671757 | 0.9900177 | 0.007883579 | 0.9900172 | 0.008009777 | [12 empty] | 926760 | 1.000224 | 0.8678712 | 0.0134575 | 0.9790391 | 0.006146604 | 0.9790341 | 0.01210131
|  |  | 359592 | 1.00313 | 0.9994305 | 0.0003913349 | 0.9999501 | 0.2415329 | 0.9999457 | 0.1882656 |  |  | 583746 | 0.9956763 | 0.9866385 | 0.001457359 | 0.996576 | 0.005128217 | 0.9965802 | 0.005725889 |  |  | 478860 | 0.9862951 | 0.9670213 | 0.003671757 | 0.9900294 | 0.007883245 | 0.990029 | 0.008009283 | [12 empty] | 927060 | 0.99351 | 0.8678712 | 0.0134575 | 0.9790499 | 0.006146225 | 0.9790449 | 0.01210099
|  |  | 359892 | 1.002234 | 0.9994305 | 0.0003913349 | 0.9999501 | 0.2415329 | 0.9999457 | 0.1882656 |  |  | 584046 | 0.9966367 | 0.9866385 | 0.001457359 | 0.9965765 | 0.005128199 | 0.9965807 | 0.005725892 |  |  | 479160 | 0.9873741 | 0.9670213 | 0.003671757 | 0.9900412 | 0.00788291 | 0.9900407 | 0.00800879 | [12 empty] | 927360 | 0.991272 | 0.8678712 | 0.0134575 | 0.9790606 | 0.006145847 | 0.9790556 | 0.01210066
|  |  | 360192 | 1.00313 | 0.9994305 | 0.0003913349 | 0.9999501 | 0.2415329 | 0.9999457 | 0.1882656 |  |  | 584346 | 0.9956763 | 0.9866385 | 0.001457359 | 0.9965771 | 0.00512818 | 0.9965813 | 0.005725894 |  |  | 479460 | 0.9830581 | 0.9670213 | 0.003671757 | 0.9900529 | 0.007882577 | 0.9900524 | 0.008008298 | [12 empty] | 927660 | 0.9979859 | 0.8678712 | 0.0134575 | 0.9790714 | 0.006145469 | 0.9790663 | 0.01210034
|  |  | 360492 | 1.00313 | 0.9994305 | 0.0003913349 | 0.9999501 | 0.2415329 | 0.9999457 | 0.1882656 |  |  | 584646 | 0.9966367 | 0.9866385 | 0.001457359 | 0.9965776 | 0.005128162 | 0.9965818 | 0.005725897 |  |  | 479760 | 0.9873741 | 0.9670213 | 0.003671757 | 0.9900645 | 0.007882244 | 0.990064 | 0.008007806 | [12 empty] | 927960 | 0.991272 | 0.8678712 | 0.0134575 | 0.9790821 | 0.006145092 | 0.979077 | 0.01210002
|  |  | 360792 | 1.002234 | 0.9994305 | 0.0003913349 | 0.9999501 | 0.2415329 | 0.9999457 | 0.1882656 |  |  | 584946 | 0.9956763 | 0.9866385 | 0.001457359 | 0.9965782 | 0.005128144 | 0.9965824 | 0.0057259 |  |  | 480060 | 0.9884531 | 0.9670213 | 0.003671757 | 0.9900762 | 0.007881911 | 0.9900757 | 0.008007315 | [12 empty] | 928260 | 0.99351 | 0.8678712 | 0.0134575 | 0.9790928 | 0.006144715 | 0.9790877 | 0.0120997
|  |  | 361092 | 1.00313 | 0.9994305 | 0.0003913349 | 0.9999501 | 0.2415329 | 0.9999457 | 0.1882656 |  |  | 585246 | 0.9966367 | 0.9866385 | 0.001457359 | 0.9965787 | 0.005128126 | 0.996583 | 0.005725902 |  |  | 480360 | 0.9873741 | 0.9670213 | 0.003671757 | 0.9900878 | 0.007881579 | 0.9900873 | 0.008006825 | [12 empty] | 928560 | 0.9957479 | 0.8678712 | 0.0134575 | 0.9791035 | 0.006144339 | 0.9790984 | 0.01209938
|  |  | 361392 | 1.00313 | 0.9994305 | 0.0003913349 | 0.9999501 | 0.2415329 | 0.9999457 | 0.1882656 |  |  | 585546 | 0.9966367 | 0.9866385 | 0.001457359 | 0.9965793 | 0.005128109 | 0.9965835 | 0.005725905 |  |  | 480660 | 0.9884531 | 0.9670213 | 0.003671757 | 0.9900994 | 0.007881248 | 0.990099 | 0.008006336 | [12 empty] | 928860 | 0.9979859 | 0.8678712 | 0.0134575 | 0.9791142 | 0.006143964 | 0.9791091 | 0.01209905
|  |  | 361692 | 1.002234 | 0.9994305 | 0.0003913349 | 0.9999501 | 0.2415329 | 0.9999457 | 0.1882656 |  |  | 585846 | 0.9966367 | 0.9866385 | 0.001457359 | 0.9965798 | 0.005128091 | 0.9965841 | 0.005725908 |  |  | 480960 | 0.9873741 | 0.9670213 | 0.003671757 | 0.990111 | 0.007880917 | 0.9901106 | 0.008005847 | [12 empty] | 929160 | 0.9957479 | 0.8678712 | 0.0134575 | 0.9791248 | 0.006143589 | 0.9791198 | 0.01209873
|  |  | 361992 | 1.004026 | 0.9994305 | 0.0003913349 | 0.9999501 | 0.2415329 | 0.9999457 | 0.1882656 |  |  | 586146 | 0.9975972 | 0.9866385 | 0.001457359 | 0.9965804 | 0.005128073 | 0.9965846 | 0.00572591 |  |  | 481260 | 0.9884531 | 0.9670213 | 0.003671757 | 0.9901226 | 0.007880587 | 0.9901221 | 0.00800536 | [12 empty] | 929460 | 1.000224 | 0.8678712 | 0.0134575 | 0.9791355 | 0.006143215 | 0.9791304 | 0.01209841
|  |  | 362292 | 1.00313 | 0.9994305 | 0.0003913349 | 0.9999501 | 0.2415329 | 0.9999457 | 0.1882656 |  |  | 586446 | 0.9975972 | 0.9866385 | 0.001457359 | 0.9965809 | 0.005128056 | 0.9965851 | 0.005725913 |  |  | 481560 | 0.9873741 | 0.9670213 | 0.003671757 | 0.9901342 | 0.007880257 | 0.9901337 | 0.008004873 | [12 empty] | 929760 | 0.9979859 | 0.8678712 | 0.0134575 | 0.9791461 | 0.006142841 | 0.9791411 | 0.0120981
|  |  | 362592 | 1.00313 | 0.9994305 | 0.0003913349 | 0.9999501 | 0.2415329 | 0.9999457 | 0.1882656 |  |  | 586746 | 0.9966367 | 0.9866385 | 0.001457359 | 0.9965815 | 0.005128039 | 0.9965857 | 0.005725916 |  |  | 481860 | 0.9884531 | 0.9670213 | 0.003671757 | 0.9901457 | 0.007879928 | 0.9901453 | 0.008004387 | [12 empty] | 930060 | 1.000224 | 0.8678712 | 0.0134575 | 0.9791568 | 0.006142468 | 0.9791517 | 0.01209778
|  |  | 362892 | 1.004026 | 0.9994305 | 0.0003913349 | 0.9999501 | 0.2415329 | 0.9999457 | 0.1882656 |  |  | 587046 | 0.9966367 | 0.9866385 | 0.001457359 | 0.996582 | 0.005128021 | 0.9965862 | 0.005725919 |  |  | 482160 | 0.9884531 | 0.9670213 | 0.003671757 | 0.9901573 | 0.007879599 | 0.9901568 | 0.008003901 | [12 empty] | 930360 | 1.000224 | 0.8678712 | 0.0134575 | 0.9791674 | 0.006142095 | 0.9791623 | 0.01209746
|  |  | 363192 | 1.004922 | 0.9994305 | 0.0003913349 | 0.9999501 | 0.2415329 | 0.9999457 | 0.1882656 |  |  | 587346 | 0.9966367 | 0.9866385 | 0.001457359 | 0.9965825 | 0.005128004 | 0.9965868 | 0.005725922 |  |  | 482460 | 0.9873741 | 0.9670213 | 0.003671757 | 0.9901688 | 0.007879271 | 0.9901683 | 0.008003417 | [12 empty] | 930660 | 0.99351 | 0.8678712 | 0.0134575 | 0.979178 | 0.006141723 | 0.9791729 | 0.01209714
|  |  | 363492 | 1.004026 | 0.9994305 | 0.0003913349 | 0.9999501 | 0.2415329 | 0.9999457 | 0.1882656 |  |  | 587646 | 0.9956763 | 0.9866385 | 0.001457359 | 0.9965831 | 0.005127987 | 0.9965873 | 0.005725925 |  |  | 482760 | 0.9873741 | 0.9670213 | 0.003671757 | 0.9901803 | 0.007878943 | 0.9901798 | 0.008002933 | [12 empty] | 930960 | 0.9979859 | 0.8678712 | 0.0134575 | 0.9791886 | 0.006141352 | 0.9791835 | 0.01209682
|  |  | 363792 | 1.00313 | 0.9994305 | 0.0003913349 | 0.9999501 | 0.2415329 | 0.9999457 | 0.1882656 |  |  | 587946 | 0.9956763 | 0.9866385 | 0.001457359 | 0.9965836 | 0.00512797 | 0.9965879 | 0.005725928 |  |  | 483060 | 0.9862951 | 0.9670213 | 0.003671757 | 0.9901917 | 0.007878616 | 0.9901913 | 0.00800245 | [12 empty] | 931260 | 1.000224 | 0.8678712 | 0.0134575 | 0.9791992 | 0.006140981 | 0.9791941 | 0.01209651
|  |  | 364092 | 1.00313 | 0.9994305 | 0.0003913349 | 0.9999501 | 0.2415329 | 0.9999457 | 0.1882656 |  |  | 588246 | 0.9966367 | 0.9866385 | 0.001457359 | 0.9965841 | 0.005127953 | 0.9965884 | 0.005725931 |  |  | 483360 | 0.9852161 | 0.9670213 | 0.003671757 | 0.9902032 | 0.00787829 | 0.9902027 | 0.008001968 | [12 empty] | 931560 | 0.9979859 | 0.8678712 | 0.0134575 | 0.9792097 | 0.006140611 | 0.9792046 | 0.01209619
|  |  | 364392 | 1.00313 | 0.9994305 | 0.0003913349 | 0.9999501 | 0.2415329 | 0.9999457 | 0.1882656 |  |  | 588546 | 0.9966367 | 0.9866385 | 0.001457359 | 0.9965847 | 0.005127937 | 0.9965889 | 0.005725934 |  |  | 483660 | 0.9873741 | 0.9670213 | 0.003671757 | 0.9902146 | 0.007877964 | 0.9902141 | 0.008001486 | [12 empty] | 931860 | 0.9957479 | 0.8678712 | 0.0134575 | 0.9792203 | 0.006140241 | 0.9792152 | 0.01209588
|  |  | 364692 | 1.002234 | 0.9994305 | 0.0003913349 | 0.9999501 | 0.2415329 | 0.9999457 | 0.1882656 |  |  | 588846 | 0.9966367 | 0.9866385 | 0.001457359 | 0.9965852 | 0.00512792 | 0.9965895 | 0.005725937 |  |  | 483960 | 0.9862951 | 0.9670213 | 0.003671757 | 0.990226 | 0.007877638 | 0.9902256 | 0.008001005 | [12 empty] | 932160 | 0.9957479 | 0.8678712 | 0.0134575 | 0.9792309 | 0.006139872 | 0.9792257 | 0.01209556
|  |  | 364992 | 1.004026 | 0.9994305 | 0.0003913349 | 0.9999501 | 0.2415329 | 0.9999457 | 0.1882656 |  |  | 589146 | 0.9966367 | 0.9866385 | 0.001457359 | 0.9965857 | 0.005127903 | 0.99659 | 0.00572594 |  |  | 484260 | 0.9873741 | 0.9670213 | 0.003671757 | 0.9902374 | 0.007877313 | 0.9902369 | 0.008000526 | [12 empty] | 932460 | 0.9957479 | 0.8678712 | 0.0134575 | 0.9792414 | 0.006139503 | 0.9792363 | 0.01209525
|  |  | 365292 | 1.00313 | 0.9994305 | 0.0003913349 | 0.9999501 | 0.2415329 | 0.9999457 | 0.1882656 |  |  | 589446 | 0.9966367 | 0.9866385 | 0.001457359 | 0.9965863 | 0.005127887 | 0.9965905 | 0.005725943 |  |  | 484560 | 0.9895322 | 0.9670213 | 0.003671757 | 0.9902488 | 0.007876989 | 0.9902483 | 0.008000046 | [12 empty] | 932760 | 0.9957479 | 0.8678712 | 0.0134575 | 0.9792519 | 0.006139135 | 0.9792468 | 0.01209493
|  |  | 365592 | 1.002234 | 0.9994305 | 0.0003913349 | 0.9999501 | 0.2415329 | 0.9999457 | 0.1882656 |  |  | 589746 | 0.9966367 | 0.9866385 | 0.001457359 | 0.9965868 | 0.005127871 | 0.9965911 | 0.005725946 |  |  | 484860 | 0.9862951 | 0.9670213 | 0.003671757 | 0.9902601 | 0.007876665 | 0.9902597 | 0.007999568 | [12 empty] | 933060 | 0.991272 | 0.8678712 | 0.0134575 | 0.9792624 | 0.006138767 | 0.9792573 | 0.01209462
|  |  | 365892 | 1.00313 | 0.9994305 | 0.0003913349 | 0.9999501 | 0.2415329 | 0.9999457 | 0.1882656 |  |  | 590046 | 0.9975972 | 0.9866385 | 0.001457359 | 0.9965873 | 0.005127854 | 0.9965916 | 0.005725949 |  |  | 485160 | 0.9862951 | 0.9670213 | 0.003671757 | 0.9902715 | 0.007876342 | 0.990271 | 0.007999091 | [12 empty] | 933360 | 1.000224 | 0.8678712 | 0.0134575 | 0.9792729 | 0.0061384 | 0.9792678 | 0.01209431
|  |  | 366192 | 1.00313 | 0.9994305 | 0.0003913349 | 0.9999501 | 0.2415329 | 0.9999457 | 0.1882656 |  |  | 590346 | 0.9966367 | 0.9866385 | 0.001457359 | 0.9965878 | 0.005127838 | 0.9965921 | 0.005725953 |  |  | 485460 | 0.9884531 | 0.9670213 | 0.003671757 | 0.9902828 | 0.00787602 | 0.9902824 | 0.007998614 | [12 empty] | 933660 | 1.002462 | 0.8678712 | 0.0134575 | 0.9792834 | 0.006138034 | 0.9792783 | 0.012094
|  |  | 366492 | 1.00313 | 0.9994305 | 0.0003913349 | 0.9999501 | 0.2415329 | 0.9999457 | 0.1882656 |  |  | 590646 | 0.9966367 | 0.9866385 | 0.001457359 | 0.9965884 | 0.005127822 | 0.9965926 | 0.005725956 |  |  | 485760 | 0.9884531 | 0.9670213 | 0.003671757 | 0.9902941 | 0.007875698 | 0.9902937 | 0.007998138 | [12 empty] | 933960 | 0.9957479 | 0.8678712 | 0.0134575 | 0.9792939 | 0.006137668 | 0.9792887 | 0.01209368
|  |  | 366792 | 1.002234 | 0.9994305 | 0.0003913349 | 0.9999501 | 0.2415329 | 0.9999457 | 0.1882656 |  |  | 590946 | 0.9966367 | 0.9866385 | 0.001457359 | 0.9965889 | 0.005127806 | 0.9965932 | 0.005725959 |  |  | 486060 | 0.9873741 | 0.9670213 | 0.003671757 | 0.9903054 | 0.007875376 | 0.9903049 | 0.007997663 | [12 empty] | 934260 | 0.9957479 | 0.8678712 | 0.0134575 | 0.9793043 | 0.006137303 | 0.9792992 | 0.01209337
|  |  | 367092 | 1.00313 | 0.9994305 | 0.0003913349 | 0.9999501 | 0.2415329 | 0.9999457 | 0.1882656 |  |  | 591246 | 0.9966367 | 0.9866385 | 0.001457359 | 0.9965894 | 0.005127791 | 0.9965937 | 0.005725962 |  |  | 486360 | 0.9873741 | 0.9670213 | 0.003671757 | 0.9903167 | 0.007875055 | 0.9903162 | 0.007997188 | [12 empty] | 934560 | 0.9957479 | 0.8678712 | 0.0134575 | 0.9793148 | 0.006136938 | 0.9793096 | 0.01209306
|  |  | 367392 | 1.00313 | 0.9994305 | 0.0003913349 | 0.9999501 | 0.2415329 | 0.9999457 | 0.1882656 |  |  | 591546 | 0.9975972 | 0.9866385 | 0.001457359 | 0.9965899 | 0.005127775 | 0.9965942 | 0.005725966 |  |  | 486660 | 0.9884531 | 0.9670213 | 0.003671757 | 0.9903279 | 0.007874735 | 0.9903275 | 0.007996715 | [12 empty] | 934860 | 0.991272 | 0.8678712 | 0.0134575 | 0.9793252 | 0.006136574 | 0.9793201 | 0.01209275
|  |  | 367692 | 1.002234 | 0.9994305 | 0.0003913349 | 0.9999501 | 0.2415329 | 0.9999457 | 0.1882656 |  |  | 591846 | 0.9975972 | 0.9866385 | 0.001457359 | 0.9965904 | 0.005127759 | 0.9965947 | 0.005725969 |  |  | 486960 | 0.9873741 | 0.9670213 | 0.003671757 | 0.9903391 | 0.007874415 | 0.9903387 | 0.007996242 | [12 empty] | 935160 | 0.9979859 | 0.8678712 | 0.0134575 | 0.9793357 | 0.006136211 | 0.9793305 | 0.01209244
|  |  | 367992 | 1.002234 | 0.9994305 | 0.0003913349 | 0.9999501 | 0.2415329 | 0.9999457 | 0.1882656 |  |  | 592146 | 0.9975972 | 0.9866385 | 0.001457359 | 0.996591 | 0.005127744 | 0.9965953 | 0.005725973 |  |  | 487260 | 0.9862951 | 0.9670213 | 0.003671757 | 0.9903504 | 0.007874095 | 0.9903499 | 0.00799577 | [12 empty] | 935460 | 0.9979859 | 0.8678712 | 0.0134575 | 0.9793461 | 0.006135848 | 0.9793409 | 0.01209213
|  |  | 368292 | 1.00313 | 0.9994305 | 0.0003913349 | 0.9999501 | 0.2415329 | 0.9999457 | 0.1882656 |  |  | 592446 | 0.9975972 | 0.9866385 | 0.001457359 | 0.9965915 | 0.005127728 | 0.9965958 | 0.005725976 |  |  | 487560 | 0.9884531 | 0.9670213 | 0.003671757 | 0.9903616 | 0.007873777 | 0.9903611 | 0.007995298 | [12 empty] | 935760 | 0.9890341 | 0.8678712 | 0.0134575 | 0.9793565 | 0.006135485 | 0.9793513 | 0.01209182
|  |  | 368592 | 1.004026 | 0.9994305 | 0.0003913349 | 0.9999501 | 0.2415329 | 0.9999457 | 0.1882656 |  |  | 592746 | 0.9966367 | 0.9866385 | 0.001457359 | 0.996592 | 0.005127713 | 0.9965963 | 0.00572598 |  |  | 487860 | 0.9884531 | 0.9670213 | 0.003671757 | 0.9903727 | 0.007873458 | 0.9903723 | 0.007994828 | [12 empty] | 936060 | 0.99351 | 0.8678712 | 0.0134575 | 0.9793669 | 0.006135123 | 0.9793617 | 0.01209152
|  |  | 368892 | 1.002234 | 0.9994305 | 0.0003913349 | 0.9999501 | 0.2415329 | 0.9999457 | 0.1882656 |  |  | 593046 | 0.9975972 | 0.9866385 | 0.001457359 | 0.9965925 | 0.005127698 | 0.9965968 | 0.005725983 |  |  | 488160 | 0.9895322 | 0.9670213 | 0.003671757 | 0.9903839 | 0.007873141 | 0.9903834 | 0.007994358 | [12 empty] | 936360 | 0.9979859 | 0.8678712 | 0.0134575 | 0.9793772 | 0.006134762 | 0.9793721 | 0.01209121
|  |  | 369192 | 1.001338 | 0.9994305 | 0.0003913349 | 0.9999501 | 0.2415329 | 0.9999457 | 0.1882656 |  |  | 593346 | 0.9966367 | 0.9866385 | 0.001457359 | 0.996593 | 0.005127683 | 0.9965973 | 0.005725987 |  |  | 488460 | 0.9884531 | 0.9670213 | 0.003671757 | 0.990395 | 0.007872824 | 0.9903946 | 0.007993889 | [12 empty] | 936660 | 1.002462 | 0.8678712 | 0.0134575 | 0.9793876 | 0.006134401 | 0.9793824 | 0.0120909
|  |  | 369492 | 1.002234 | 0.9994305 | 0.0003913349 | 0.9999501 | 0.2415329 | 0.9999457 | 0.1882656 |  |  | 593646 | 0.9966367 | 0.9866385 | 0.001457359 | 0.9965935 | 0.005127667 | 0.9965978 | 0.00572599 |  |  | 488760 | 0.9884531 | 0.9670213 | 0.003671757 | 0.9904061 | 0.007872507 | 0.9904057 | 0.007993421 | [12 empty] | 936960 | 0.99351 | 0.8678712 | 0.0134575 | 0.979398 | 0.006134041 | 0.9793928 | 0.01209059
|  |  | 369792 | 1.00313 | 0.9994305 | 0.0003913349 | 0.9999501 | 0.2415329 | 0.9999457 | 0.1882656 |  |  | 593946 | 0.9956763 | 0.9866385 | 0.001457359 | 0.996594 | 0.005127653 | 0.9965983 | 0.005725994 |  |  | 489060 | 0.9873741 | 0.9670213 | 0.003671757 | 0.9904173 | 0.007872191 | 0.9904168 | 0.007992954 | [12 empty] | 937260 | 0.9957479 | 0.8678712 | 0.0134575 | 0.9794083 | 0.006133681 | 0.9794031 | 0.01209029
|  |  | 370092 | 1.00313 | 0.9994305 | 0.0003913349 | 0.9999501 | 0.2415329 | 0.9999457 | 0.1882656 |  |  | 594246 | 0.9966367 | 0.9866385 | 0.001457359 | 0.9965945 | 0.005127638 | 0.9965988 | 0.005725998 |  |  | 489360 | 0.9873741 | 0.9670213 | 0.003671757 | 0.9904283 | 0.007871875 | 0.9904279 | 0.007992487 | [12 empty] | 937560 | 0.9890341 | 0.8678712 | 0.0134575 | 0.9794186 | 0.006133322 | 0.9794134 | 0.01208998
|  |  | 370392 | 1.004026 | 0.9994305 | 0.0003913349 | 0.9999501 | 0.2415329 | 0.9999457 | 0.1882656 |  |  | 594546 | 0.9966367 | 0.9866385 | 0.001457359 | 0.996595 | 0.005127623 | 0.9965994 | 0.005726002 |  |  | 489660 | 0.9873741 | 0.9670213 | 0.003671757 | 0.9904394 | 0.007871561 | 0.990439 | 0.007992021 | [12 empty] | 937860 | 0.9957479 | 0.8678712 | 0.0134575 | 0.979429 | 0.006132963 | 0.9794237 | 0.01208968
|  |  | 370692 | 1.002234 | 0.9994305 | 0.0003913349 | 0.9999501 | 0.2415329 | 0.9999457 | 0.1882656 |  |  | 594846 | 0.9966367 | 0.9866385 | 0.001457359 | 0.9965955 | 0.005127608 | 0.9965999 | 0.005726005 |  |  | 489960 | 0.9884531 | 0.9670213 | 0.003671757 | 0.9904505 | 0.007871246 | 0.99045 | 0.007991556 | [12 empty] | 938160 | 0.9979859 | 0.8678712 | 0.0134575 | 0.9794393 | 0.006132605 | 0.979434 | 0.01208937
|  |  | 370992 | 1.001338 | 0.9994305 | 0.0003913349 | 0.9999501 | 0.2415329 | 0.9999457 | 0.1882656 |  |  | 595146 | 0.9956763 | 0.9866385 | 0.001457359 | 0.9965961 | 0.005127594 | 0.9966004 | 0.005726009 |  |  | 490260 | 0.9895322 | 0.9670213 | 0.003671757 | 0.9904615 | 0.007870932 | 0.9904611 | 0.007991092 | [12 empty] | 938460 | 0.9957479 | 0.8678712 | 0.0134575 | 0.9794496 | 0.006132248 | 0.9794443 | 0.01208907
|  |  | 371292 | 1.00313 | 0.9994305 | 0.0003913349 | 0.9999501 | 0.2415329 | 0.9999457 | 0.1882656 |  |  | 595446 | 0.9966367 | 0.9866385 | 0.001457359 | 0.9965966 | 0.005127579 | 0.9966009 | 0.005726013 |  |  | 490560 | 0.9884531 | 0.9670213 | 0.003671757 | 0.9904725 | 0.007870619 | 0.9904721 | 0.007990628 | [12 empty] | 938760 | 0.9957479 | 0.8678712 | 0.0134575 | 0.9794599 | 0.006131891 | 0.9794546 | 0.01208876
|  |  | 371592 | 1.00313 | 0.9994305 | 0.0003913349 | 0.9999501 | 0.2415329 | 0.9999457 | 0.1882656 |  |  | 595746 | 0.9966367 | 0.9866385 | 0.001457359 | 0.9965971 | 0.005127565 | 0.9966014 | 0.005726017 |  |  | 490860 | 0.9873741 | 0.9670213 | 0.003671757 | 0.9904835 | 0.007870306 | 0.9904831 | 0.007990165 | [12 empty] | 939060 | 0.9957479 | 0.8678712 | 0.0134575 | 0.9794701 | 0.006131535 | 0.9794649 | 0.01208846
|  |  | 371892 | 1.00313 | 0.9994305 | 0.0003913349 | 0.9999501 | 0.2415329 | 0.9999457 | 0.1882656 |  |  | 596046 | 0.9985577 | 0.9866385 | 0.001457359 | 0.9965976 | 0.005127551 | 0.9966019 | 0.005726021 |  |  | 491160 | 0.9873741 | 0.9670213 | 0.003671757 | 0.9904945 | 0.007869994 | 0.990494 | 0.007989703 | [12 empty] | 939360 | 0.9957479 | 0.8678712 | 0.0134575 | 0.9794804 | 0.006131179 | 0.9794751 | 0.01208816
|  |  | 372192 | 1.002234 | 0.9994305 | 0.0003913349 | 0.9999501 | 0.2415329 | 0.9999457 | 0.1882656 |  |  | 596346 | 0.9975972 | 0.9866385 | 0.001457359 | 0.996598 | 0.005127536 | 0.9966024 | 0.005726024 |  |  | 491460 | 0.9862951 | 0.9670213 | 0.003671757 | 0.9905054 | 0.007869682 | 0.990505 | 0.007989242 | [12 empty] | 939660 | 0.991272 | 0.8678712 | 0.0134575 | 0.9794906 | 0.006130824 | 0.9794854 | 0.01208786
|  |  | 372492 | 1.00313 | 0.9994305 | 0.0003913349 | 0.9999501 | 0.2415329 | 0.9999457 | 0.1882656 |  |  | 596646 | 0.9966367 | 0.9866385 | 0.001457359 | 0.9965985 | 0.005127522 | 0.9966029 | 0.005726028 |  |  | 491760 | 0.9884531 | 0.9670213 | 0.003671757 | 0.9905164 | 0.007869371 | 0.990516 | 0.007988782 | [12 empty] | 939960 | 0.99351 | 0.8678712 | 0.0134575 | 0.9795009 | 0.006130469 | 0.9794956 | 0.01208756
|  |  | 372792 | 1.004026 | 0.9994305 | 0.0003913349 | 0.9999501 | 0.2415329 | 0.9999457 | 0.1882656 |  |  | 596946 | 0.9966367 | 0.9866385 | 0.001457359 | 0.996599 | 0.005127508 | 0.9966034 | 0.005726032 |  |  | 492060 | 0.9895322 | 0.9670213 | 0.003671757 | 0.9905273 | 0.007869061 | 0.9905269 | 0.007988322 | [12 empty] | 940260 | 0.991272 | 0.8678712 | 0.0134575 | 0.9795111 | 0.006130115 | 0.9795058 | 0.01208725
|  |  | 373092 | 1.004026 | 0.9994305 | 0.0003913349 | 0.9999501 | 0.2415329 | 0.9999457 | 0.1882656 |  |  | 597246 | 0.9975972 | 0.9866385 | 0.001457359 | 0.9965995 | 0.005127494 | 0.9966039 | 0.005726036 |  |  | 492360 | 0.9884531 | 0.9670213 | 0.003671757 | 0.9905382 | 0.007868751 | 0.9905378 | 0.007987863 | [12 empty] | 940560 | 0.99351 | 0.8678712 | 0.0134575 | 0.9795213 | 0.006129761 | 0.979516 | 0.01208695
|  |  | 373392 | 1.00313 | 0.9994305 | 0.0003913349 | 0.9999501 | 0.2415329 | 0.9999457 | 0.1882656 |  |  | 597546 | 0.9975972 | 0.9866385 | 0.001457359 | 0.9966 | 0.00512748 | 0.9966044 | 0.00572604 |  |  | 492660 | 0.9895322 | 0.9670213 | 0.003671757 | 0.9905491 | 0.007868441 | 0.9905487 | 0.007987405 | [12 empty] | 940860 | 0.99351 | 0.8678712 | 0.0134575 | 0.9795315 | 0.006129408 | 0.9795262 | 0.01208665
|  |  | 373692 | 1.00313 | 0.9994305 | 0.0003913349 | 0.9999501 | 0.2415329 | 0.9999457 | 0.1882656 |  |  | 597846 | 0.9966367 | 0.9866385 | 0.001457359 | 0.9966005 | 0.005127467 | 0.9966049 | 0.005726044 |  |  | 492960 | 0.9895322 | 0.9670213 | 0.003671757 | 0.99056 | 0.007868132 | 0.9905596 | 0.007986948 | [12 empty] | 941160 | 0.99351 | 0.8678712 | 0.0134575 | 0.9795417 | 0.006129055 | 0.9795364 | 0.01208635
|  |  | 373992 | 1.004026 | 0.9994305 | 0.0003913349 | 0.9999501 | 0.2415329 | 0.9999457 | 0.1882656 |  |  | 598146 | 0.9975972 | 0.9866385 | 0.001457359 | 0.996601 | 0.005127453 | 0.9966054 | 0.005726048 |  |  | 493260 | 0.9884531 | 0.9670213 | 0.003671757 | 0.9905708 | 0.007867824 | 0.9905704 | 0.007986491 | [12 empty] | 941460 | 0.99351 | 0.8678712 | 0.0134575 | 0.9795519 | 0.006128703 | 0.9795466 | 0.01208605
|  |  | 374292 | 1.002234 | 0.9994305 | 0.0003913349 | 0.9999501 | 0.2415329 | 0.9999457 | 0.1882656 |  |  | 598446 | 0.9956763 | 0.9866385 | 0.001457359 | 0.9966015 | 0.005127439 | 0.9966058 | 0.005726052 |  |  | 493560 | 0.9884531 | 0.9670213 | 0.003671757 | 0.9905817 | 0.007867516 | 0.9905813 | 0.007986036 | [12 empty] | 941760 | 0.9890341 | 0.8678712 | 0.0134575 | 0.9795621 | 0.006128352 | 0.9795568 | 0.01208576
|  |  | 374592 | 1.002234 | 0.9994305 | 0.0003913349 | 0.9999501 | 0.2415329 | 0.9999457 | 0.1882656 |  |  | 598746 | 0.9956763 | 0.9866385 | 0.001457359 | 0.996602 | 0.005127426 | 0.9966063 | 0.005726057 |  |  | 493860 | 0.9906112 | 0.9670213 | 0.003671757 | 0.9905925 | 0.007867209 | 0.9905921 | 0.007985581 | [12 empty] | 942060 | 0.991272 | 0.8678712 | 0.0134575 | 0.9795722 | 0.006128001 | 0.9795669 | 0.01208546
|  |  | 374892 | 1.004026 | 0.9994305 | 0.0003913349 | 0.9999501 | 0.2415329 | 0.9999457 | 0.1882656 |  |  | 599046 | 0.9966367 | 0.9866385 | 0.001457359 | 0.9966025 | 0.005127412 | 0.9966068 | 0.005726061 |  |  | 494160 | 0.9884531 | 0.9670213 | 0.003671757 | 0.9906033 | 0.007866902 | 0.9906029 | 0.007985126 | [12 empty] | 942360 | 0.991272 | 0.8678712 | 0.0134575 | 0.9795824 | 0.006127651 | 0.9795771 | 0.01208516
|  |  | 375192 | 1.00313 | 0.9994305 | 0.0003913349 | 0.9999501 | 0.2415329 | 0.9999457 | 0.1882656 |  |  | 599346 | 0.9966367 | 0.9866385 | 0.001457359 | 0.996603 | 0.005127399 | 0.9966073 | 0.005726065 |  |  | 494460 | 0.9884531 | 0.9670213 | 0.003671757 | 0.9906141 | 0.007866596 | 0.9906137 | 0.007984673 | [12 empty] | 942660 | 0.99351 | 0.8678712 | 0.0134575 | 0.9795925 | 0.006127301 | 0.9795872 | 0.01208486
|  |  | 375492 | 1.00313 | 0.9994305 | 0.0003913349 | 0.9999501 | 0.2415329 | 0.9999457 | 0.1882656 |  |  | 599646 | 0.9966367 | 0.9866385 | 0.001457359 | 0.9966034 | 0.005127386 | 0.9966078 | 0.005726069 |  |  | 494760 | 0.9873741 | 0.9670213 | 0.003671757 | 0.9906248 | 0.00786629 | 0.9906244 | 0.00798422 | [12 empty] | 942960 | 0.99351 | 0.8678712 | 0.0134575 | 0.9796026 | 0.006126951 | 0.9795973 | 0.01208457
|  |  | 375792 | 1.001338 | 0.9994305 | 0.0003913349 | 0.9999501 | 0.2415329 | 0.9999457 | 0.1882656 |  |  | 599946 | 0.9975972 | 0.9866385 | 0.001457359 | 0.9966039 | 0.005127373 | 0.9966083 | 0.005726073 |  |  | 495060 | 0.9862951 | 0.9670213 | 0.003671757 | 0.9906356 | 0.007865985 | 0.9906352 | 0.007983768 | [12 empty] | 943260 | 0.991272 | 0.8678712 | 0.0134575 | 0.9796127 | 0.006126603 | 0.9796074 | 0.01208427
|  |  | 376092 | 1.002234 | 0.9994305 | 0.0003913349 | 0.9999501 | 0.2415329 | 0.9999457 | 0.1882656 |  |  | 600246 | 0.9937554 | 0.9866385 | 0.001457359 | 0.9966044 | 0.00512736 | 0.9966088 | 0.005726078 |  |  | 495360 | 0.9873741 | 0.9670213 | 0.003671757 | 0.9906463 | 0.007865681 | 0.9906459 | 0.007983317 | [12 empty] | 943560 | 0.99351 | 0.8678712 | 0.0134575 | 0.9796228 | 0.006126254 | 0.9796175 | 0.01208398
|  |  | 376392 | 1.00313 | 0.9994305 | 0.0003913349 | 0.9999501 | 0.2415329 | 0.9999457 | 0.1882656 |  |  | 600546 | 0.9947158 | 0.9866385 | 0.001457359 | 0.9966049 | 0.005127347 | 0.9966092 | 0.005726082 |  |  | 495660 | 0.9884531 | 0.9670213 | 0.003671757 | 0.990657 | 0.007865377 | 0.9906566 | 0.007982867 | [12 empty] | 943860 | 0.99351 | 0.8678712 | 0.0134575 | 0.9796329 | 0.006125907 | 0.9796276 | 0.01208368
|  |  | 376692 | 1.002234 | 0.9994305 | 0.0003913349 | 0.9999501 | 0.2415329 | 0.9999457 | 0.1882656 |  |  | 600846 | 0.9947158 | 0.9866385 | 0.001457359 | 0.9966054 | 0.005127334 | 0.9966097 | 0.005726086 |  |  | 495960 | 0.9884531 | 0.9670213 | 0.003671757 | 0.9906677 | 0.007865073 | 0.9906673 | 0.007982417 | [12 empty] | 944160 | 0.9890341 | 0.8678712 | 0.0134575 | 0.979643 | 0.00612556 | 0.9796376 | 0.01208339
|  |  | 376992 | 1.002234 | 0.9994305 | 0.0003913349 | 0.9999501 | 0.2415329 | 0.9999457 | 0.1882656 |  |  | 601146 | 0.9927949 | 0.9866385 | 0.001457359 | 0.9966058 | 0.005127321 | 0.9966102 | 0.00572609 |  |  | 496260 | 0.9884531 | 0.9670213 | 0.003671757 | 0.9906784 | 0.00786477 | 0.990678 | 0.007981969 | [12 empty] | 944460 | 0.99351 | 0.8678712 | 0.0134575 | 0.979653 | 0.006125213 | 0.9796477 | 0.01208309
|  |  | 377292 | 1.004026 | 0.9994305 | 0.0003913349 | 0.9999501 | 0.2415329 | 0.9999457 | 0.1882656 |  |  | 601446 | 0.9927949 | 0.9866385 | 0.001457359 | 0.9966063 | 0.005127308 | 0.9966107 | 0.005726095 |  |  | 496560 | 0.9873741 | 0.9670213 | 0.003671757 | 0.9906891 | 0.007864468 | 0.9906887 | 0.007981521 | [12 empty] | 944760 | 0.99351 | 0.8678712 | 0.0134575 | 0.9796631 | 0.006124867 | 0.9796578 | 0.0120828
|  |  | 377592 | 1.00313 | 0.9994305 | 0.0003913349 | 0.9999501 | 0.2415329 | 0.9999457 | 0.1882656 |  |  | 601746 | 0.9937554 | 0.9866385 | 0.001457359 | 0.9966068 | 0.005127296 | 0.9966112 | 0.005726099 |  |  | 496860 | 0.9895322 | 0.9670213 | 0.003671757 | 0.9906997 | 0.007864166 | 0.9906993 | 0.007981073 | [12 empty] | 945060 | 0.99351 | 0.8678712 | 0.0134575 | 0.9796731 | 0.006124521 | 0.9796678 | 0.0120825
|  |  | 377892 | 1.001338 | 0.9994305 | 0.0003913349 | 0.9999501 | 0.2415329 | 0.9999457 | 0.1882656 |  |  | 602046 | 0.9937554 | 0.9866385 | 0.001457359 | 0.9966073 | 0.005127283 | 0.9966116 | 0.005726104 |  |  | 497160 | 0.9873741 | 0.9670213 | 0.003671757 | 0.9907104 | 0.007863865 | 0.99071 | 0.007980627 | [12 empty] | 945360 | 0.9890341 | 0.8678712 | 0.0134575 | 0.9796832 | 0.006124176 | 0.9796778 | 0.01208221
|  |  | 378192 | 1.00313 | 0.9994305 | 0.0003913349 | 0.9999501 | 0.2415329 | 0.9999457 | 0.1882656 |  |  | 602346 | 0.9947158 | 0.9866385 | 0.001457359 | 0.9966077 | 0.005127271 | 0.9966121 | 0.005726108 |  |  | 497460 | 0.9884531 | 0.9670213 | 0.003671757 | 0.990721 | 0.007863564 | 0.9907206 | 0.007980181 | [12 empty] | 945660 | 0.9890341 | 0.8678712 | 0.0134575 | 0.9796932 | 0.006123832 | 0.9796878 | 0.01208192
|  |  | 378492 | 1.004026 | 0.9994305 | 0.0003913349 | 0.9999501 | 0.2415329 | 0.9999457 | 0.1882656 |  |  | 602646 | 0.9956763 | 0.9866385 | 0.001457359 | 0.9966082 | 0.005127258 | 0.9966126 | 0.005726113 |  |  | 497760 | 0.9873741 | 0.9670213 | 0.003671757 | 0.9907316 | 0.007863264 | 0.9907312 | 0.007979736 | [12 empty] | 945960 | 0.991272 | 0.8678712 | 0.0134575 | 0.9797032 | 0.006123488 | 0.9796978 | 0.01208163
|  |  | 378792 | 1.00313 | 0.9994305 | 0.0003913349 | 0.9999501 | 0.2415329 | 0.9999457 | 0.1882656 |  |  | 602946 | 0.9966367 | 0.9866385 | 0.001457359 | 0.9966087 | 0.005127246 | 0.9966131 | 0.005726117 |  |  | 498060 | 0.9884531 | 0.9670213 | 0.003671757 | 0.9907422 | 0.007862964 | 0.9907417 | 0.007979292 | [12 empty] | 946260 | 0.9845582 | 0.8678712 | 0.0134575 | 0.9797132 | 0.006123145 | 0.9797078 | 0.01208134
|  |  | 379092 | 1.002234 | 0.9994305 | 0.0003913349 | 0.9999501 | 0.2415329 | 0.9999457 | 0.1882656 |  |  | 603246 | 0.9956763 | 0.9866385 | 0.001457359 | 0.9966091 | 0.005127234 | 0.9966135 | 0.005726122 |  |  | 498360 | 0.9895322 | 0.9670213 | 0.003671757 | 0.9907527 | 0.007862665 | 0.9907523 | 0.007978848 | [12 empty] | 946560 | 0.991272 | 0.8678712 | 0.0134575 | 0.9797232 | 0.006122802 | 0.9797178 | 0.01208105
|  |  | 379392 | 1.00313 | 0.9994305 | 0.0003913349 | 0.9999501 | 0.2415329 | 0.9999457 | 0.1882656 |  |  | 603546 | 0.9966367 | 0.9866385 | 0.001457359 | 0.9966096 | 0.005127222 | 0.996614 | 0.005726126 |  |  | 498660 | 0.9884531 | 0.9670213 | 0.003671757 | 0.9907633 | 0.007862366 | 0.9907629 | 0.007978406 | [12 empty] | 946860 | 0.991272 | 0.8678712 | 0.0134575 | 0.9797331 | 0.00612246 | 0.9797278 | 0.01208076
|  |  | 379692 | 1.002234 | 0.9994305 | 0.0003913349 | 0.9999501 | 0.2415329 | 0.9999457 | 0.1882656 |  |  | 603846 | 0.9966367 | 0.9866385 | 0.001457359 | 0.9966101 | 0.00512721 | 0.9966145 | 0.005726131 |  |  | 498960 | 0.9873741 | 0.9670213 | 0.003671757 | 0.9907738 | 0.007862068 | 0.9907734 | 0.007977964 | [12 empty] | 947160 | 0.9867961 | 0.8678712 | 0.0134575 | 0.9797431 | 0.006122118 | 0.9797377 | 0.01208047
|  |  | 379992 | 1.00313 | 0.9994305 | 0.0003913349 | 0.9999501 | 0.2415329 | 0.9999457 | 0.1882656 |  |  | 604146 | 0.9975972 | 0.9866385 | 0.001457359 | 0.9966105 | 0.005127198 | 0.9966149 | 0.005726135 |  |  | 499260 | 0.9884531 | 0.9670213 | 0.003671757 | 0.9907843 | 0.007861771 | 0.9907839 | 0.007977523 | [12 empty] | 947460 | 0.9867961 | 0.8678712 | 0.0134575 | 0.979753 | 0.006121776 | 0.9797477 | 0.01208018
|  |  | 380292 | 1.00313 | 0.9994305 | 0.0003913349 | 0.9999501 | 0.2415329 | 0.9999457 | 0.1882656 |  |  | 604446 | 0.9966367 | 0.9866385 | 0.001457359 | 0.996611 | 0.005127186 | 0.9966154 | 0.00572614 |  |  | 499560 | 0.9884531 | 0.9670213 | 0.003671757 | 0.9907948 | 0.007861474 | 0.9907944 | 0.007977082 | [12 empty] | 947760 | 0.9867961 | 0.8678712 | 0.0134575 | 0.979763 | 0.006121436 | 0.9797576 | 0.01207989
|  |  | 380592 | 1.00313 | 0.9994305 | 0.0003913349 | 0.9999501 | 0.2415329 | 0.9999457 | 0.1882656 |  |  | 604746 | 0.9985577 | 0.9866385 | 0.001457359 | 0.9966115 | 0.005127174 | 0.9966159 | 0.005726144 |  |  | 499860 | 0.9916902 | 0.9670213 | 0.003671757 | 0.9908053 | 0.007861177 | 0.9908049 | 0.007976643 | [12 empty] | 948060 | 0.991272 | 0.8678712 | 0.0134575 | 0.9797729 | 0.006121096 | 0.9797675 | 0.0120796
|  |  | 380892 | 1.002234 | 0.9994305 | 0.0003913349 | 0.9999501 | 0.2415329 | 0.9999457 | 0.1882656 |  |  | 605046 | 0.9975972 | 0.9866385 | 0.001457359 | 0.9966119 | 0.005127162 | 0.9966163 | 0.005726149 |  |  | 500160 | 0.9895322 | 0.9670213 | 0.003671757 | 0.9908157 | 0.007860881 | 0.9908153 | 0.007976204 | [12 empty] | 948360 | 0.9957479 | 0.8678712 | 0.0134575 | 0.9797828 | 0.006120756 | 0.9797774 | 0.01207931
|  |  | 381192 | 1.00313 | 0.9994305 | 0.0003913349 | 0.9999501 | 0.2415329 | 0.9999457 | 0.1882656 |  |  | 605346 | 0.9985577 | 0.9866385 | 0.001457359 | 0.9966124 | 0.00512715 | 0.9966168 | 0.005726154 |  |  | 500460 | 0.9884531 | 0.9670213 | 0.003671757 | 0.9908262 | 0.007860586 | 0.9908258 | 0.007975766 | [12 empty] | 948660 | 0.9890341 | 0.8678712 | 0.0134575 | 0.9797927 | 0.006120417 | 0.9797873 | 0.01207903
|  |  | 381492 | 1.004026 | 0.9994305 | 0.0003913349 | 0.9999501 | 0.2415329 | 0.9999457 | 0.1882656 |  |  | 605646 | 0.9975972 | 0.9866385 | 0.001457359 | 0.9966128 | 0.005127139 | 0.9966172 | 0.005726158 |  |  | 500760 | 0.9862951 | 0.9670213 | 0.003671757 | 0.9908366 | 0.007860291 | 0.9908362 | 0.007975328 | [12 empty] | 948960 | 0.9890341 | 0.8678712 | 0.0134575 | 0.9798026 | 0.006120078 | 0.9797972 | 0.01207874
|  |  | 381792 | 1.002234 | 0.9994305 | 0.0003913349 | 0.9999501 | 0.2415329 | 0.9999457 | 0.1882656 |  |  | 605946 | 0.9995181 | 0.9866385 | 0.001457359 | 0.9966133 | 0.005127127 | 0.9966177 | 0.005726163 |  |  | 501060 | 0.9884531 | 0.9670213 | 0.003671757 | 0.990847 | 0.007859997 | 0.9908466 | 0.007974892 | [12 empty] | 949260 | 0.99351 | 0.8678712 | 0.0134575 | 0.9798125 | 0.00611974 | 0.9798071 | 0.01207845
|  |  | 382092 | 1.00313 | 0.9994305 | 0.0003913349 | 0.9999501 | 0.2415329 | 0.9999457 | 0.1882656 |  |  | 606246 | 0.9985577 | 0.9866385 | 0.001457359 | 0.9966137 | 0.005127116 | 0.9966182 | 0.005726168 |  |  | 501360 | 0.9884531 | 0.9670213 | 0.003671757 | 0.9908574 | 0.007859703 | 0.990857 | 0.007974456 | [12 empty] | 949560 | 0.991272 | 0.8678712 | 0.0134575 | 0.9798224 | 0.006119402 | 0.9798169 | 0.01207817
|  |  | 382392 | 1.001338 | 0.9994305 | 0.0003913349 | 0.9999501 | 0.2415329 | 0.9999457 | 0.1882656 |  |  | 606546 | 0.9995181 | 0.9866385 | 0.001457359 | 0.9966142 | 0.005127105 | 0.9966186 | 0.005726173 |  |  | 501660 | 0.9884531 | 0.9670213 | 0.003671757 | 0.9908678 | 0.00785941 | 0.9908674 | 0.007974021 | [12 empty] | 949860 | 0.99351 | 0.8678712 | 0.0134575 | 0.9798322 | 0.006119065 | 0.9798268 | 0.01207788
|  |  | 382692 | 1.00313 | 0.9994305 | 0.0003913349 | 0.9999501 | 0.2415329 | 0.9999457 | 0.1882656 |  |  | 606846 | 0.9995181 | 0.9866385 | 0.001457359 | 0.9966147 | 0.005127093 | 0.9966191 | 0.005726178 |  |  | 501960 | 0.9884531 | 0.9670213 | 0.003671757 | 0.9908781 | 0.007859118 | 0.9908777 | 0.007973587 | [12 empty] | 950160 | 0.9890341 | 0.8678712 | 0.0134575 | 0.9798421 | 0.006118729 | 0.9798366 | 0.0120776
|  |  | 382992 | 1.002234 | 0.9994305 | 0.0003913349 | 0.9999501 | 0.2415329 | 0.9999457 | 0.1882656 |  |  | 607146 | 0.9995181 | 0.9866385 | 0.001457359 | 0.9966151 | 0.005127082 | 0.9966195 | 0.005726182 |  |  | 502260 | 0.9895322 | 0.9670213 | 0.003671757 | 0.9908885 | 0.007858825 | 0.9908881 | 0.007973153 | [12 empty] | 950460 | 0.9890341 | 0.8678712 | 0.0134575 | 0.9798519 | 0.006118393 | 0.9798465 | 0.01207731
|  |  | 383292 | 1.004026 | 0.9994305 | 0.0003913349 | 0.9999501 | 0.2415329 | 0.9999457 | 0.1882656 |  |  | 607446 | 1.000479 | 0.9866385 | 0.001457359 | 0.9966156 | 0.005127071 | 0.99662 | 0.005726187 |  |  | 502560 | 0.9895322 | 0.9670213 | 0.003671757 | 0.9908988 | 0.007858534 | 0.9908984 | 0.007972721 | [12 empty] | 950760 | 0.991272 | 0.8678712 | 0.0134575 | 0.9798617 | 0.006118057 | 0.9798563 | 0.01207703
|  |  | 383592 | 1.002234 | 0.9994305 | 0.0003913349 | 0.9999501 | 0.2415329 | 0.9999457 | 0.1882656 |  |  | 607746 | 0.9975972 | 0.9866385 | 0.001457359 | 0.996616 | 0.00512706 | 0.9966204 | 0.005726192 |  |  | 502860 | 0.9884531 | 0.9670213 | 0.003671757 | 0.9909091 | 0.007858243 | 0.9909087 | 0.007972289 | [12 empty] | 951060 | 0.9867961 | 0.8678712 | 0.0134575 | 0.9798715 | 0.006117723 | 0.9798661 | 0.01207674
|  |  | 383892 | 1.004026 | 0.9994305 | 0.0003913349 | 0.9999501 | 0.2415329 | 0.9999457 | 0.1882656 |  |  | 608046 | 0.9975972 | 0.9866385 | 0.001457359 | 0.9966165 | 0.005127049 | 0.9966209 | 0.005726197 |  |  | 503160 | 0.9884531 | 0.9670213 | 0.003671757 | 0.9909194 | 0.007857952 | 0.990919 | 0.007971857 | [12 empty] | 951360 | 0.9890341 | 0.8678712 | 0.0134575 | 0.9798814 | 0.006117388 | 0.9798759 | 0.01207646
|  |  | 384192 | 1.00313 | 0.9994305 | 0.0003913349 | 0.9999501 | 0.2415329 | 0.9999457 | 0.1882656 |  |  | 608346 | 0.9975972 | 0.9866385 | 0.001457359 | 0.9966169 | 0.005127038 | 0.9966213 | 0.005726202 |  |  | 503460 | 0.9884531 | 0.9670213 | 0.003671757 | 0.9909296 | 0.007857662 | 0.9909293 | 0.007971427 | [12 empty] | 951660 | 0.99351 | 0.8678712 | 0.0134575 | 0.9798911 | 0.006117054 | 0.9798857 | 0.01207618
|  |  | 384492 | 1.00313 | 0.9994305 | 0.0003913349 | 0.9999501 | 0.2415329 | 0.9999457 | 0.1882656 |  |  | 608646 | 0.9966367 | 0.9866385 | 0.001457359 | 0.9966173 | 0.005127027 | 0.9966218 | 0.005726207 |  |  | 503760 | 0.9895322 | 0.9670213 | 0.003671757 | 0.9909399 | 0.007857373 | 0.9909395 | 0.007970997 | [12 empty] | 951960 | 0.991272 | 0.8678712 | 0.0134575 | 0.9799009 | 0.006116721 | 0.9798955 | 0.0120759
|  |  | 384792 | 1.001338 | 0.9994305 | 0.0003913349 | 0.9999501 | 0.2415329 | 0.9999457 | 0.1882656 |  |  | 608946 | 0.9966367 | 0.9866385 | 0.001457359 | 0.9966178 | 0.005127017 | 0.9966222 | 0.005726212 |  |  | 504060 | 0.9895322 | 0.9670213 | 0.003671757 | 0.9909501 | 0.007857084 | 0.9909498 | 0.007970568 | [12 empty] | 952260 | 0.991272 | 0.8678712 | 0.0134575 | 0.9799107 | 0.006116388 | 0.9799052 | 0.01207562
|  |  | 385092 | 1.004026 | 0.9994305 | 0.0003913349 | 0.9999501 | 0.2415329 | 0.9999457 | 0.1882656 |  |  | 609246 | 0.9956763 | 0.9866385 | 0.001457359 | 0.9966182 | 0.005127006 | 0.9966227 | 0.005726217 |  |  | 504360 | 0.9873741 | 0.9670213 | 0.003671757 | 0.9909604 | 0.007856796 | 0.99096 | 0.00797014 | [12 empty] | 952560 | 1.000224 | 0.8678712 | 0.0134575 | 0.9799204 | 0.006116056 | 0.979915 | 0.01207533
|  |  | 385392 | 1.00313 | 0.9994305 | 0.0003913349 | 0.9999501 | 0.2415329 | 0.9999457 | 0.1882656 |  |  | 609546 | 0.9975972 | 0.9866385 | 0.001457359 | 0.9966187 | 0.005126995 | 0.9966231 | 0.005726222 |  |  | 504660 | 0.9884531 | 0.9670213 | 0.003671757 | 0.9909706 | 0.007856508 | 0.9909702 | 0.007969713 | [12 empty] | 952860 | 0.99351 | 0.8678712 | 0.0134575 | 0.9799302 | 0.006115724 | 0.9799247 | 0.01207505
|  |  | 385692 | 1.00313 | 0.9994305 | 0.0003913349 | 0.9999501 | 0.2415329 | 0.9999457 | 0.1882656 |  |  | 609846 | 0.9985577 | 0.9866385 | 0.001457359 | 0.9966191 | 0.005126985 | 0.9966236 | 0.005726227 |  |  | 504960 | 0.9873741 | 0.9670213 | 0.003671757 | 0.9909808 | 0.007856221 | 0.9909804 | 0.007969286 | [12 empty] | 953160 | 0.9845582 | 0.8678712 | 0.0134575 | 0.9799399 | 0.006115393 | 0.9799344 | 0.01207477
|  |  | 385992 | 1.004026 | 0.9994305 | 0.0003913349 | 0.9999501 | 0.2415329 | 0.9999457 | 0.1882656 |  |  | 610146 | 0.9975972 | 0.9866385 | 0.001457359 | 0.9966196 | 0.005126974 | 0.996624 | 0.005726232 |  |  | 505260 | 0.9906112 | 0.9670213 | 0.003671757 | 0.9909909 | 0.007855934 | 0.9909906 | 0.00796886 | [12 empty] | 953460 | 0.9845582 | 0.8678712 | 0.0134575 | 0.9799497 | 0.006115062 | 0.9799442 | 0.01207449
|  |  | 386292 | 1.001338 | 0.9994305 | 0.0003913349 | 0.9999501 | 0.2415329 | 0.9999457 | 0.1882656 |  |  | 610446 | 0.9975972 | 0.9866385 | 0.001457359 | 0.99662 | 0.005126964 | 0.9966245 | 0.005726237 |  |  | 505560 | 0.9884531 | 0.9670213 | 0.003671757 | 0.9910011 | 0.007855648 | 0.9910007 | 0.007968435 | [12 empty] | 953760 | 0.9867961 | 0.8678712 | 0.0134575 | 0.9799594 | 0.006114731 | 0.9799539 | 0.01207422
|  |  | 386592 | 1.004922 | 0.9994305 | 0.0003913349 | 0.9999501 | 0.2415329 | 0.9999457 | 0.1882656 |  |  | 610746 | 0.9975972 | 0.9866385 | 0.001457359 | 0.9966204 | 0.005126954 | 0.9966249 | 0.005726242 |  |  | 505860 | 0.9873741 | 0.9670213 | 0.003671757 | 0.9910112 | 0.007855362 | 0.9910109 | 0.007968011 | [12 empty] | 954060 | 0.9890341 | 0.8678712 | 0.0134575 | 0.9799691 | 0.006114402 | 0.9799636 | 0.01207394
|  |  | 386892 | 1.004026 | 0.9994305 | 0.0003913349 | 0.9999501 | 0.2415329 | 0.9999457 | 0.1882656 |  |  | 611046 | 0.9966367 | 0.9866385 | 0.001457359 | 0.9966209 | 0.005126943 | 0.9966253 | 0.005726247 |  |  | 506160 | 0.9873741 | 0.9670213 | 0.003671757 | 0.9910214 | 0.007855077 | 0.991021 | 0.007967587 | [12 empty] | 954360 | 0.99351 | 0.8678712 | 0.0134575 | 0.9799788 | 0.006114072 | 0.9799732 | 0.01207366
|  |  | 387192 | 1.004026 | 0.9994305 | 0.0003913349 | 0.9999501 | 0.2415329 | 0.9999457 | 0.1882656 |  |  | 611346 | 0.9956763 | 0.9866385 | 0.001457359 | 0.9966213 | 0.005126933 | 0.9966258 | 0.005726252 |  |  | 506460 | 0.9895322 | 0.9670213 | 0.003671757 | 0.9910315 | 0.007854793 | 0.9910311 | 0.007967164 | [12 empty] | 954660 | 0.991272 | 0.8678712 | 0.0134575 | 0.9799884 | 0.006113744 | 0.9799829 | 0.01207338
|  |  | 387492 | 1.00313 | 0.9994305 | 0.0003913349 | 0.9999501 | 0.2415329 | 0.9999457 | 0.1882656 |  |  | 611646 | 0.9966367 | 0.9866385 | 0.001457359 | 0.9966217 | 0.005126923 | 0.9966262 | 0.005726257 |  |  | 506760 | 0.9906112 | 0.9670213 | 0.003671757 | 0.9910416 | 0.007854509 | 0.9910412 | 0.007966742 | [12 empty] | 954960 | 0.991272 | 0.8678712 | 0.0134575 | 0.9799981 | 0.006113416 | 0.9799926 | 0.0120731
|  |  | 387792 | 1.00313 | 0.9994305 | 0.0003913349 | 0.9999501 | 0.2415329 | 0.9999457 | 0.1882656 |  |  | 611946 | 0.9966367 | 0.9866385 | 0.001457359 | 0.9966222 | 0.005126913 | 0.9966266 | 0.005726262 |  |  | 507060 | 0.9906112 | 0.9670213 | 0.003671757 | 0.9910516 | 0.007854225 | 0.9910513 | 0.007966321 | [12 empty] | 955260 | 0.9957479 | 0.8678712 | 0.0134575 | 0.9800078 | 0.006113088 | 0.9800022 | 0.01207283
|  |  | 388092 | 1.00313 | 0.9994305 | 0.0003913349 | 0.9999501 | 0.2415329 | 0.9999457 | 0.1882656 |  |  | 612246 | 0.9966367 | 0.9866385 | 0.001457359 | 0.9966226 | 0.005126903 | 0.9966271 | 0.005726267 |  |  | 507360 | 0.9884531 | 0.9670213 | 0.003671757 | 0.9910617 | 0.007853942 | 0.9910613 | 0.0079659 | [12 empty] | 955560 | 0.9957479 | 0.8678712 | 0.0134575 | 0.9800174 | 0.006112761 | 0.9800119 | 0.01207255
|  |  | 388392 | 1.00313 | 0.9994305 | 0.0003913349 | 0.9999501 | 0.2415329 | 0.9999457 | 0.1882656 |  |  | 612546 | 0.9975972 | 0.9866385 | 0.001457359 | 0.996623 | 0.005126893 | 0.9966275 | 0.005726273 |  |  | 507660 | 0.9916902 | 0.9670213 | 0.003671757 | 0.9910718 | 0.00785366 | 0.9910714 | 0.00796548 | [12 empty] | 955860 | 0.991272 | 0.8678712 | 0.0134575 | 0.980027 | 0.006112434 | 0.9800215 | 0.01207227
|  |  | 388692 | 1.00313 | 0.9994305 | 0.0003913349 | 0.9999501 | 0.2415329 | 0.9999457 | 0.1882656 |  |  | 612846 | 0.9956763 | 0.9866385 | 0.001457359 | 0.9966235 | 0.005126883 | 0.9966279 | 0.005726278 |  |  | 507960 | 0.9862951 | 0.9670213 | 0.003671757 | 0.9910818 | 0.007853378 | 0.9910814 | 0.007965061 | [12 empty] | 956160 | 0.9867961 | 0.8678712 | 0.0134575 | 0.9800367 | 0.006112108 | 0.9800311 | 0.012072
|  |  | 388992 | 1.004026 | 0.9994305 | 0.0003913349 | 0.9999501 | 0.2415329 | 0.9999457 | 0.1882656 |  |  | 613146 | 0.9966367 | 0.9866385 | 0.001457359 | 0.9966239 | 0.005126874 | 0.9966284 | 0.005726283 |  |  | 508260 | 0.9884531 | 0.9670213 | 0.003671757 | 0.9910918 | 0.007853096 | 0.9910914 | 0.007964643 | [12 empty] | 956460 | 0.9890341 | 0.8678712 | 0.0134575 | 0.9800463 | 0.006111782 | 0.9800407 | 0.01207172
|  |  | 389292 | 1.00313 | 0.9994305 | 0.0003913349 | 0.9999501 | 0.2415329 | 0.9999457 | 0.1882656 |  |  | 613446 | 0.9975972 | 0.9866385 | 0.001457359 | 0.9966243 | 0.005126864 | 0.9966288 | 0.005726288 |  |  | 508560 | 0.9884531 | 0.9670213 | 0.003671757 | 0.9911018 | 0.007852815 | 0.9911014 | 0.007964225 | [12 empty] | 956760 | 0.9890341 | 0.8678712 | 0.0134575 | 0.9800559 | 0.006111457 | 0.9800503 | 0.01207145
|  |  | 389592 | 1.001338 | 0.9994305 | 0.0003913349 | 0.9999501 | 0.2415329 | 0.9999457 | 0.1882656 |  |  | 613746 | 0.9975972 | 0.9866385 | 0.001457359 | 0.9966248 | 0.005126854 | 0.9966292 | 0.005726293 |  |  | 508860 | 0.9873741 | 0.9670213 | 0.003671757 | 0.9911118 | 0.007852535 | 0.9911114 | 0.007963808 | [12 empty] | 957060 | 0.9867961 | 0.8678712 | 0.0134575 | 0.9800655 | 0.006111132 | 0.9800599 | 0.01207118
|  |  | 389892 | 1.002234 | 0.9994305 | 0.0003913349 | 0.9999501 | 0.2415329 | 0.9999457 | 0.1882656 |  |  | 614046 | 0.9975972 | 0.9866385 | 0.001457359 | 0.9966252 | 0.005126845 | 0.9966297 | 0.005726299 |  |  | 509160 | 0.9884531 | 0.9670213 | 0.003671757 | 0.9911217 | 0.007852255 | 0.9911214 | 0.007963392 | [12 empty] | 957360 | 0.991272 | 0.8678712 | 0.0134575 | 0.9800751 | 0.006110808 | 0.9800695 | 0.0120709
|  |  | 390192 | 1.00313 | 0.9994305 | 0.0003913349 | 0.9999501 | 0.2415329 | 0.9999457 | 0.1882656 |  |  | 614346 | 0.9966367 | 0.9866385 | 0.001457359 | 0.9966256 | 0.005126835 | 0.9966301 | 0.005726304 |  |  | 509460 | 0.9884531 | 0.9670213 | 0.003671757 | 0.9911317 | 0.007851976 | 0.9911313 | 0.007962977 | [12 empty] | 957660 | 0.991272 | 0.8678712 | 0.0134575 | 0.9800846 | 0.006110485 | 0.9800791 | 0.01207063
|  |  | 390492 | 1.002234 | 0.9994305 | 0.0003913349 | 0.9999501 | 0.2415329 | 0.9999457 | 0.1882656 |  |  | 614646 | 0.9975972 | 0.9866385 | 0.001457359 | 0.996626 | 0.005126826 | 0.9966305 | 0.005726309 |  |  | 509760 | 0.9873741 | 0.9670213 | 0.003671757 | 0.9911416 | 0.007851697 | 0.9911413 | 0.007962562 | [12 empty] | 957960 | 0.991272 | 0.8678712 | 0.0134575 | 0.9800942 | 0.006110162 | 0.9800886 | 0.01207036
|  |  | 390792 | 1.00313 | 0.9994305 | 0.0003913349 | 0.9999501 | 0.2415329 | 0.9999457 | 0.1882656 |  |  | 614946 | 0.9966367 | 0.9866385 | 0.001457359 | 0.9966264 | 0.005126817 | 0.9966309 | 0.005726315 |  |  | 510060 | 0.9884531 | 0.9670213 | 0.003671757 | 0.9911515 | 0.007851419 | 0.9911512 | 0.007962149 | [12 empty] | 958260 | 0.9890341 | 0.8678712 | 0.0134575 | 0.9801037 | 0.006109839 | 0.9800982 | 0.01207008
|  |  | 391092 | 1.00313 | 0.9994305 | 0.0003913349 | 0.9999501 | 0.2415329 | 0.9999457 | 0.1882656 |  |  | 615246 | 0.9956763 | 0.9866385 | 0.001457359 | 0.9966269 | 0.005126807 | 0.9966314 | 0.00572632 |  |  | 510360 | 0.9895322 | 0.9670213 | 0.003671757 | 0.9911614 | 0.007851142 | 0.9911611 | 0.007961735 | [12 empty] | 958560 | 0.9890341 | 0.8678712 | 0.0134575 | 0.9801133 | 0.006109517 | 0.9801077 | 0.01206981
|  |  | 391392 | 1.004026 | 0.9994305 | 0.0003913349 | 0.9999501 | 0.2415329 | 0.9999457 | 0.1882656 |  |  | 615546 | 0.9966367 | 0.9866385 | 0.001457359 | 0.9966273 | 0.005126798 | 0.9966318 | 0.005726325 |  |  | 510660 | 0.9873741 | 0.9670213 | 0.003671757 | 0.9911713 | 0.007850864 | 0.991171 | 0.007961323 | [12 empty] | 958860 | 0.9890341 | 0.8678712 | 0.0134575 | 0.9801228 | 0.006109195 | 0.9801172 | 0.01206954
|  |  | 391692 | 1.00313 | 0.9994305 | 0.0003913349 | 0.9999501 | 0.2415329 | 0.9999457 | 0.1882656 |  |  | 615846 | 0.9956763 | 0.9866385 | 0.001457359 | 0.9966277 | 0.005126789 | 0.9966322 | 0.005726331 |  |  | 510960 | 0.9884531 | 0.9670213 | 0.003671757 | 0.9911812 | 0.007850588 | 0.9911808 | 0.007960912 | [12 empty] | 959160 | 0.9890341 | 0.8678712 | 0.0134575 | 0.9801323 | 0.006108874 | 0.9801267 | 0.01206927
|  |  | 391992 | 1.004922 | 0.9994305 | 0.0003913349 | 0.9999501 | 0.2415329 | 0.9999457 | 0.1882656 |  |  | 616146 | 0.9975972 | 0.9866385 | 0.001457359 | 0.9966281 | 0.00512678 | 0.9966326 | 0.005726336 |  |  | 511260 | 0.9884531 | 0.9670213 | 0.003671757 | 0.991191 | 0.007850312 | 0.9911907 | 0.007960501 | [12 empty] | 959460 | 0.99351 | 0.8678712 | 0.0134575 | 0.9801418 | 0.006108554 | 0.9801362 | 0.012069
|  |  | 392292 | 1.002234 | 0.9994305 | 0.0003913349 | 0.9999501 | 0.2415329 | 0.9999457 | 0.1882656 |  |  | 616446 | 0.9975972 | 0.9866385 | 0.001457359 | 0.9966285 | 0.005126771 | 0.996633 | 0.005726342 |  |  | 511560 | 0.9873741 | 0.9670213 | 0.003671757 | 0.9912009 | 0.007850036 | 0.9912005 | 0.007960091 | [12 empty] | 959760 | 0.99351 | 0.8678712 | 0.0134575 | 0.9801513 | 0.006108234 | 0.9801457 | 0.01206873
|  |  | 392592 | 1.004922 | 0.9994305 | 0.0003913349 | 0.9999501 | 0.2415329 | 0.9999457 | 0.1882656 |  |  | 616746 | 0.9985577 | 0.9866385 | 0.001457359 | 0.996629 | 0.005126762 | 0.9966335 | 0.005726347 |  |  | 511860 | 0.9884531 | 0.9670213 | 0.003671757 | 0.9912107 | 0.007849761 | 0.9912103 | 0.007959681 | [12 empty] | 960060 | 0.991272 | 0.8678712 | 0.0134575 | 0.9801608 | 0.006107914 | 0.9801552 | 0.01206846
|  |  | 392892 | 1.00313 | 0.9994305 | 0.0003913349 | 0.9999501 | 0.2415329 | 0.9999457 | 0.1882656 |  |  | 617046 | 0.9966367 | 0.9866385 | 0.001457359 | 0.9966294 | 0.005126753 | 0.9966339 | 0.005726352 |  |  | 512160 | 0.9884531 | 0.9670213 | 0.003671757 | 0.9912205 | 0.007849487 | 0.9912201 | 0.007959273 | [12 empty] | 960360 | 0.991272 | 0.8678712 | 0.0134575 | 0.9801703 | 0.006107595 | 0.9801646 | 0.01206819
|  |  | 393192 | 1.004026 | 0.9994305 | 0.0003913349 | 0.9999501 | 0.2415329 | 0.9999457 | 0.1882656 |  |  | 617346 | 0.9966367 | 0.9866385 | 0.001457359 | 0.9966298 | 0.005126744 | 0.9966343 | 0.005726358 |  |  | 512460 | 0.9884531 | 0.9670213 | 0.003671757 | 0.9912303 | 0.007849213 | 0.9912299 | 0.007958865 | [12 empty] | 960660 | 0.991272 | 0.8678712 | 0.0134575 | 0.9801797 | 0.006107277 | 0.9801741 | 0.01206792
|  |  | 393492 | 1.00313 | 0.9994305 | 0.0003913349 | 0.9999501 | 0.2415329 | 0.9999457 | 0.1882656 |  |  | 617646 | 0.9985577 | 0.9866385 | 0.001457359 | 0.9966302 | 0.005126736 | 0.9966347 | 0.005726363 |  |  | 512760 | 0.9895322 | 0.9670213 | 0.003671757 | 0.99124 | 0.007848939 | 0.9912397 | 0.007958458 | [12 empty] | 960960 | 0.9867961 | 0.8678712 | 0.0134575 | 0.9801892 | 0.006106958 | 0.9801835 | 0.01206766
|  |  | 393792 | 1.004026 | 0.9994305 | 0.0003913349 | 0.9999501 | 0.2415329 | 0.9999457 | 0.1882656 |  |  | 617946 | 0.9985577 | 0.9866385 | 0.001457359 | 0.9966306 | 0.005126727 | 0.9966351 | 0.005726369 |  |  | 513060 | 0.9895322 | 0.9670213 | 0.003671757 | 0.9912498 | 0.007848667 | 0.9912495 | 0.007958051 | [12 empty] | 961260 | 0.9890341 | 0.8678712 | 0.0134575 | 0.9801986 | 0.006106641 | 0.980193 | 0.01206739
|  |  | 394092 | 1.002234 | 0.9994305 | 0.0003913349 | 0.9999501 | 0.2415329 | 0.9999457 | 0.1882656 |  |  | 618246 | 0.9975972 | 0.9866385 | 0.001457359 | 0.996631 | 0.005126718 | 0.9966355 | 0.005726374 |  |  | 513360 | 0.9873741 | 0.9670213 | 0.003671757 | 0.9912595 | 0.007848394 | 0.9912592 | 0.007957646 | [12 empty] | 961560 | 0.991272 | 0.8678712 | 0.0134575 | 0.980208 | 0.006106324 | 0.9802024 | 0.01206712
|  |  | 394392 | 1.002234 | 0.9994305 | 0.0003913349 | 0.9999501 | 0.2415329 | 0.9999457 | 0.1882656 |  |  | 618546 | 0.9985577 | 0.9866385 | 0.001457359 | 0.9966314 | 0.00512671 | 0.9966359 | 0.00572638 |  |  | 513660 | 0.9895322 | 0.9670213 | 0.003671757 | 0.9912693 | 0.007848122 | 0.9912689 | 0.007957241 | [12 empty] | 961860 | 0.99351 | 0.8678712 | 0.0134575 | 0.9802175 | 0.006106007 | 0.9802118 | 0.01206686
|  |  | 394692 | 1.004026 | 0.9994305 | 0.0003913349 | 0.9999501 | 0.2415329 | 0.9999457 | 0.1882656 |  |  | 618846 | 0.9985577 | 0.9866385 | 0.001457359 | 0.9966318 | 0.005126701 | 0.9966364 | 0.005726385 |  |  | 513960 | 0.9884531 | 0.9670213 | 0.003671757 | 0.991279 | 0.007847851 | 0.9912786 | 0.007956837 | [12 empty] | 962160 | 0.9890341 | 0.8678712 | 0.0134575 | 0.9802269 | 0.006105691 | 0.9802212 | 0.01206659
|  |  | 394992 | 1.004922 | 0.9994305 | 0.0003913349 | 0.9999501 | 0.2415329 | 0.9999457 | 0.1882656 |  |  | 619146 | 0.9975972 | 0.9866385 | 0.001457359 | 0.9966322 | 0.005126693 | 0.9966368 | 0.005726391 |  |  | 514260 | 0.9873741 | 0.9670213 | 0.003671757 | 0.9912887 | 0.00784758 | 0.9912883 | 0.007956433 | [12 empty] | 962460 | 0.991272 | 0.8678712 | 0.0134575 | 0.9802363 | 0.006105376 | 0.9802306 | 0.01206632
|  |  | 395292 | 1.002234 | 0.9994305 | 0.0003913349 | 0.9999501 | 0.2415329 | 0.9999457 | 0.1882656 |  |  | 619446 | 0.9975972 | 0.9866385 | 0.001457359 | 0.9966326 | 0.005126684 | 0.9966372 | 0.005726397 |  |  | 514560 | 0.9884531 | 0.9670213 | 0.003671757 | 0.9912983 | 0.00784731 | 0.991298 | 0.007956031 | [12 empty] | 962760 | 0.9867961 | 0.8678712 | 0.0134575 | 0.9802456 | 0.006105061 | 0.98024 | 0.01206606
|  |  | 395592 | 1.004026 | 0.9994305 | 0.0003913349 | 0.9999501 | 0.2415329 | 0.9999457 | 0.1882656 |  |  | 619746 | 0.9966367 | 0.9866385 | 0.001457359 | 0.996633 | 0.005126676 | 0.9966376 | 0.005726402 |  |  | 514860 | 0.9873741 | 0.9670213 | 0.003671757 | 0.991308 | 0.00784704 | 0.9913077 | 0.007955629 | [12 empty] | 963060 | 0.991272 | 0.8678712 | 0.0134575 | 0.980255 | 0.006104746 | 0.9802494 | 0.01206579
|  |  | 395892 | 1.002234 | 0.9994305 | 0.0003913349 | 0.9999501 | 0.2415329 | 0.9999457 | 0.1882656 |  |  | 620046 | 0.9966367 | 0.9866385 | 0.001457359 | 0.9966334 | 0.005126668 | 0.996638 | 0.005726408 |  |  | 515160 | 0.9895322 | 0.9670213 | 0.003671757 | 0.9913176 | 0.007846771 | 0.9913173 | 0.007955227 | [12 empty] | 963360 | 0.99351 | 0.8678712 | 0.0134575 | 0.9802644 | 0.006104432 | 0.9802587 | 0.01206553
|  |  | 396192 | 1.004026 | 0.9994305 | 0.0003913349 | 0.9999501 | 0.2415329 | 0.9999457 | 0.1882656 |  |  | 620346 | 0.9966367 | 0.9866385 | 0.001457359 | 0.9966338 | 0.00512666 | 0.9966384 | 0.005726413 |  |  | 515460 | 0.9873741 | 0.9670213 | 0.003671757 | 0.9913273 | 0.007846502 | 0.9913269 | 0.007954827 | [12 empty] | 963660 | 0.9979859 | 0.8678712 | 0.0134575 | 0.9802737 | 0.006104118 | 0.9802681 | 0.01206527
|  |  | 396492 | 1.004026 | 0.9994305 | 0.0003913349 | 0.9999501 | 0.2415329 | 0.9999457 | 0.1882656 |  |  | 620646 | 0.9985577 | 0.9866385 | 0.001457359 | 0.9966343 | 0.005126652 | 0.9966388 | 0.005726419 |  |  | 515760 | 0.9884531 | 0.9670213 | 0.003671757 | 0.9913369 | 0.007846234 | 0.9913366 | 0.007954427 | [12 empty] | 963960 | 0.99351 | 0.8678712 | 0.0134575 | 0.9802831 | 0.006103805 | 0.9802774 | 0.012065
|  |  | 396792 | 1.00313 | 0.9994305 | 0.0003913349 | 0.9999501 | 0.2415329 | 0.9999457 | 0.1882656 |  |  | 620946 | 0.9985577 | 0.9866385 | 0.001457359 | 0.9966347 | 0.005126643 | 0.9966392 | 0.005726425 |  |  | 516060 | 0.9873741 | 0.9670213 | 0.003671757 | 0.9913465 | 0.007845967 | 0.9913462 | 0.007954028 | [12 empty] | 964260 | 0.9957479 | 0.8678712 | 0.0134575 | 0.9802924 | 0.006103493 | 0.9802867 | 0.01206474
|  |  | 397092 | 1.00313 | 0.9994305 | 0.0003913349 | 0.9999501 | 0.2415329 | 0.9999457 | 0.1882656 |  |  | 621246 | 0.9975972 | 0.9866385 | 0.001457359 | 0.996635 | 0.005126635 | 0.9966396 | 0.00572643 |  |  | 516360 | 0.9895322 | 0.9670213 | 0.003671757 | 0.9913561 | 0.007845699 | 0.9913557 | 0.00795363 | [12 empty] | 964560 | 0.9957479 | 0.8678712 | 0.0134575 | 0.9803017 | 0.006103181 | 0.980296 | 0.01206448
|  |  | 397392 | 1.00313 | 0.9994305 | 0.0003913349 | 0.9999501 | 0.2415329 | 0.9999457 | 0.1882656 |  |  | 621546 | 0.9975972 | 0.9866385 | 0.001457359 | 0.9966354 | 0.005126628 | 0.99664 | 0.005726436 |  |  | 516660 | 0.9884531 | 0.9670213 | 0.003671757 | 0.9913656 | 0.007845433 | 0.9913653 | 0.007953233 | [12 empty] | 964860 | 0.9957479 | 0.8678712 | 0.0134575 | 0.980311 | 0.006102869 | 0.9803053 | 0.01206421
|  |  | 397692 | 1.004026 | 0.9994305 | 0.0003913349 | 0.9999501 | 0.2415329 | 0.9999457 | 0.1882656 |  |  | 621846 | 0.9975972 | 0.9866385 | 0.001457359 | 0.9966358 | 0.00512662 | 0.9966404 | 0.005726442 |  |  | 516960 | 0.9884531 | 0.9670213 | 0.003671757 | 0.9913752 | 0.007845167 | 0.9913749 | 0.007952836 | [12 empty] | 965160 | 0.991272 | 0.8678712 | 0.0134575 | 0.9803203 | 0.006102558 | 0.9803146 | 0.01206395
|  |  | 397992 | 1.004026 | 0.9994305 | 0.0003913349 | 0.9999501 | 0.2415329 | 0.9999457 | 0.1882656 |  |  | 622146 | 0.9966367 | 0.9866385 | 0.001457359 | 0.9966362 | 0.005126612 | 0.9966408 | 0.005726447 |  |  | 517260 | 0.9884531 | 0.9670213 | 0.003671757 | 0.9913847 | 0.007844901 | 0.9913844 | 0.00795244 | [12 empty] | 965460 | 0.99351 | 0.8678712 | 0.0134575 | 0.9803296 | 0.006102247 | 0.9803239 | 0.01206369
|  |  | 398292 | 1.00313 | 0.9994305 | 0.0003913349 | 0.9999501 | 0.2415329 | 0.9999457 | 0.1882656 |  |  | 622446 | 0.9985577 | 0.9866385 | 0.001457359 | 0.9966366 | 0.005126604 | 0.9966412 | 0.005726453 |  |  | 517560 | 0.9884531 | 0.9670213 | 0.003671757 | 0.9913942 | 0.007844636 | 0.9913939 | 0.007952044 | [12 empty] | 965760 | 0.991272 | 0.8678712 | 0.0134575 | 0.9803389 | 0.006101937 | 0.9803332 | 0.01206343
|  |  | 398592 | 1.004026 | 0.9994305 | 0.0003913349 | 0.9999501 | 0.2415329 | 0.9999457 | 0.1882656 |  |  | 622746 | 0.9975972 | 0.9866385 | 0.001457359 | 0.996637 | 0.005126596 | 0.9966416 | 0.005726459 |  |  | 517860 | 0.9884531 | 0.9670213 | 0.003671757 | 0.9914037 | 0.007844372 | 0.9914034 | 0.00795165 | [12 empty] | 966060 | 0.9890341 | 0.8678712 | 0.0134575 | 0.9803482 | 0.006101628 | 0.9803425 | 0.01206317
|  |  | 398892 | 1.002234 | 0.9994305 | 0.0003913349 | 0.9999501 | 0.2415329 | 0.9999457 | 0.1882656 |  |  | 623046 | 0.9966367 | 0.9866385 | 0.001457359 | 0.9966374 | 0.005126589 | 0.996642 | 0.005726464 |  |  | 518160 | 0.9873741 | 0.9670213 | 0.003671757 | 0.9914132 | 0.007844108 | 0.9914129 | 0.007951256 | [12 empty] | 966360 | 0.9890341 | 0.8678712 | 0.0134575 | 0.9803574 | 0.006101318 | 0.9803517 | 0.01206291
|  |  | 399192 | 1.00313 | 0.9994305 | 0.0003913349 | 0.9999501 | 0.2415329 | 0.9999457 | 0.1882656 |  |  | 623346 | 0.9975972 | 0.9866385 | 0.001457359 | 0.9966378 | 0.005126581 | 0.9966424 | 0.00572647 |  |  | 518460 | 0.9873741 | 0.9670213 | 0.003671757 | 0.9914227 | 0.007843844 | 0.9914224 | 0.007950863 | [12 empty] | 966660 | 0.9890341 | 0.8678712 | 0.0134575 | 0.9803667 | 0.00610101 | 0.980361 | 0.01206265
|  |  | 399492 | 1.004026 | 0.9994305 | 0.0003913349 | 0.9999501 | 0.2415329 | 0.9999457 | 0.1882656 |  |  | 623646 | 0.9966367 | 0.9866385 | 0.001457359 | 0.9966382 | 0.005126574 | 0.9966428 | 0.005726476 |  |  | 518760 | 0.9884531 | 0.9670213 | 0.003671757 | 0.9914322 | 0.007843581 | 0.9914319 | 0.007950471 | [12 empty] | 966960 | 0.9979859 | 0.8678712 | 0.0134575 | 0.9803759 | 0.006100702 | 0.9803702 | 0.01206239
|  |  | 399792 | 1.00313 | 0.9994305 | 0.0003913349 | 0.9999501 | 0.2415329 | 0.9999457 | 0.1882656 |  |  | 623946 | 0.9966367 | 0.9866385 | 0.001457359 | 0.9966386 | 0.005126566 | 0.9966432 | 0.005726482 |  |  | 519060 | 0.9895322 | 0.9670213 | 0.003671757 | 0.9914416 | 0.007843319 | 0.9914413 | 0.007950079 | [12 empty] | 967260 | 0.9845582 | 0.8678712 | 0.0134575 | 0.9803851 | 0.006100394 | 0.9803794 | 0.01206213
|  |  | 400092 | 1.004026 | 0.9994305 | 0.0003913349 | 0.9999501 | 0.2415329 | 0.9999457 | 0.1882656 |  |  | 624246 | 0.9956763 | 0.9866385 | 0.001457359 | 0.996639 | 0.005126559 | 0.9966435 | 0.005726488 |  |  | 519360 | 0.9884531 | 0.9670213 | 0.003671757 | 0.991451 | 0.007843057 | 0.9914507 | 0.007949688 | [12 empty] | 967560 | 0.9890341 | 0.8678712 | 0.0134575 | 0.9803943 | 0.006100087 | 0.9803886 | 0.01206188
|  |  | 400392 | 1.00313 | 0.9994305 | 0.0003913349 | 0.9999501 | 0.2415329 | 0.9999457 | 0.1882656 |  |  | 624546 | 0.9975972 | 0.9866385 | 0.001457359 | 0.9966394 | 0.005126551 | 0.9966439 | 0.005726493 |  |  | 519660 | 0.9873741 | 0.9670213 | 0.003671757 | 0.9914605 | 0.007842796 | 0.9914602 | 0.007949298 | [12 empty] | 967860 | 0.9890341 | 0.8678712 | 0.0134575 | 0.9804035 | 0.00609978 | 0.9803978 | 0.01206162
|  |  | 400692 | 1.00313 | 0.9994305 | 0.0003913349 | 0.9999501 | 0.2415329 | 0.9999457 | 0.1882656 |  |  | 624846 | 0.9975972 | 0.9866385 | 0.001457359 | 0.9966398 | 0.005126544 | 0.9966443 | 0.005726499 |  |  | 519960 | 0.9884531 | 0.9670213 | 0.003671757 | 0.9914699 | 0.007842535 | 0.9914696 | 0.007948909 | [12 empty] | 968160 | 0.99351 | 0.8678712 | 0.0134575 | 0.9804127 | 0.006099474 | 0.980407 | 0.01206136
|  |  | 400992 | 1.00313 | 0.9994305 | 0.0003913349 | 0.9999501 | 0.2415329 | 0.9999457 | 0.1882656 |  |  | 625146 | 0.9985577 | 0.9866385 | 0.001457359 | 0.9966401 | 0.005126537 | 0.9966447 | 0.005726505 |  |  | 520260 | 0.9906112 | 0.9670213 | 0.003671757 | 0.9914792 | 0.007842274 | 0.9914789 | 0.00794852 | [12 empty] | 968460 | 0.991272 | 0.8678712 | 0.0134575 | 0.9804219 | 0.006099168 | 0.9804162 | 0.0120611
|  |  | 401292 | 1.002234 | 0.9994305 | 0.0003913349 | 0.9999501 | 0.2415329 | 0.9999457 | 0.1882656 |  |  | 625446 | 0.9975972 | 0.9866385 | 0.001457359 | 0.9966405 | 0.00512653 | 0.9966451 | 0.005726511 |  |  | 520560 | 0.9884531 | 0.9670213 | 0.003671757 | 0.9914886 | 0.007842014 | 0.9914883 | 0.007948132 | [12 empty] | 968760 | 0.99351 | 0.8678712 | 0.0134575 | 0.9804311 | 0.006098863 | 0.9804253 | 0.01206085
|  |  | 401592 | 1.002234 | 0.9994305 | 0.0003913349 | 0.9999501 | 0.2415329 | 0.9999457 | 0.1882656 |  |  | 625746 | 0.9966367 | 0.9866385 | 0.001457359 | 0.9966409 | 0.005126522 | 0.9966455 | 0.005726517 |  |  | 520860 | 0.9884531 | 0.9670213 | 0.003671757 | 0.991498 | 0.007841755 | 0.9914977 | 0.007947745 | [12 empty] | 969060 | 0.99351 | 0.8678712 | 0.0134575 | 0.9804403 | 0.006098558 | 0.9804345 | 0.01206059
|  |  | 401892 | 1.002234 | 0.9994305 | 0.0003913349 | 0.9999501 | 0.2415329 | 0.9999457 | 0.1882656 |  |  | 626046 | 0.9975972 | 0.9866385 | 0.001457359 | 0.9966413 | 0.005126515 | 0.9966459 | 0.005726522 |  |  | 521160 | 0.9895322 | 0.9670213 | 0.003671757 | 0.9915073 | 0.007841496 | 0.991507 | 0.007947358 | [12 empty] | 969360 | 0.9867961 | 0.8678712 | 0.0134575 | 0.9804494 | 0.006098254 | 0.9804437 | 0.01206034
|  |  | 402192 | 1.004026 | 0.9994305 | 0.0003913349 | 0.9999501 | 0.2415329 | 0.9999457 | 0.1882656 |  |  | 626346 | 0.9975972 | 0.9866385 | 0.001457359 | 0.9966417 | 0.005126508 | 0.9966463 | 0.005726528 |  |  | 521460 | 0.9895322 | 0.9670213 | 0.003671757 | 0.9915166 | 0.007841238 | 0.9915163 | 0.007946972 | [12 empty] | 969660 | 0.99351 | 0.8678712 | 0.0134575 | 0.9804586 | 0.00609795 | 0.9804528 | 0.01206008
|  |  | 402492 | 1.004026 | 0.9994305 | 0.0003913349 | 0.9999501 | 0.2415329 | 0.9999457 | 0.1882656 |  |  | 626646 | 0.9966367 | 0.9866385 | 0.001457359 | 0.9966421 | 0.005126501 | 0.9966466 | 0.005726534 |  |  | 521760 | 0.9895322 | 0.9670213 | 0.003671757 | 0.9915259 | 0.00784098 | 0.9915256 | 0.007946587 | [12 empty] | 969960 | 0.991272 | 0.8678712 | 0.0134575 | 0.9804677 | 0.006097647 | 0.9804619 | 0.01205983
|  |  | 402792 | 1.004026 | 0.9994305 | 0.0003913349 | 0.9999501 | 0.2415329 | 0.9999457 | 0.1882656 |  |  | 626946 | 0.9975972 | 0.9866385 | 0.001457359 | 0.9966424 | 0.005126494 | 0.996647 | 0.00572654 |  |  | 522060 | 0.9895322 | 0.9670213 | 0.003671757 | 0.9915352 | 0.007840723 | 0.9915349 | 0.007946203 | [12 empty] | 970260 | 0.9957479 | 0.8678712 | 0.0134575 | 0.9804768 | 0.006097344 | 0.980471 | 0.01205957
|  |  | 403092 | 1.004922 | 0.9994305 | 0.0003913349 | 0.9999501 | 0.2415329 | 0.9999457 | 0.1882656 |  |  | 627246 | 0.9975972 | 0.9866385 | 0.001457359 | 0.9966428 | 0.005126488 | 0.9966474 | 0.005726546 |  |  | 522360 | 0.9895322 | 0.9670213 | 0.003671757 | 0.9915445 | 0.007840466 | 0.9915442 | 0.007945819 | [12 empty] | 970560 | 0.99351 | 0.8678712 | 0.0134575 | 0.9804859 | 0.006097042 | 0.9804801 | 0.01205932
|  |  | 403392 | 1.00313 | 0.9994305 | 0.0003913349 | 0.9999501 | 0.2415329 | 0.9999457 | 0.1882656 |  |  | 627546 | 0.9975972 | 0.9866385 | 0.001457359 | 0.9966432 | 0.005126481 | 0.9966478 | 0.005726552 |  |  | 522660 | 0.9884531 | 0.9670213 | 0.003671757 | 0.9915538 | 0.00784021 | 0.9915535 | 0.007945436 | [12 empty] | 970860 | 0.9890341 | 0.8678712 | 0.0134575 | 0.980495 | 0.00609674 | 0.9804892 | 0.01205907
|  |  | 403692 | 1.002234 | 0.9994305 | 0.0003913349 | 0.9999501 | 0.2415329 | 0.9999457 | 0.1882656 |  |  | 627846 | 0.9975972 | 0.9866385 | 0.001457359 | 0.9966436 | 0.005126474 | 0.9966482 | 0.005726558 |  |  | 522960 | 0.9884531 | 0.9670213 | 0.003671757 | 0.991563 | 0.007839954 | 0.9915627 | 0.007945054 | [12 empty] | 971160 | 0.9890341 | 0.8678712 | 0.0134575 | 0.9805041 | 0.006096438 | 0.9804983 | 0.01205881
|  |  | 403992 | 1.001338 | 0.9994305 | 0.0003913349 | 0.9999501 | 0.2415329 | 0.9999457 | 0.1882656 |  |  | 628146 | 0.9995181 | 0.9866385 | 0.001457359 | 0.9966439 | 0.005126467 | 0.9966485 | 0.005726564 |  |  | 523260 | 0.9906112 | 0.9670213 | 0.003671757 | 0.9915722 | 0.007839699 | 0.991572 | 0.007944673 | [12 empty] | 971460 | 0.99351 | 0.8678712 | 0.0134575 | 0.9805132 | 0.006096137 | 0.9805074 | 0.01205856
|  |  | 404292 | 1.002234 | 0.9994305 | 0.0003913349 | 0.9999501 | 0.2415329 | 0.9999457 | 0.1882656 |  |  | 628446 | 0.9975972 | 0.9866385 | 0.001457359 | 0.9966443 | 0.005126461 | 0.9966489 | 0.00572657 |  |  | 523560 | 0.9895322 | 0.9670213 | 0.003671757 | 0.9915815 | 0.007839445 | 0.9915812 | 0.007944292 | [12 empty] | 971760 | 0.991272 | 0.8678712 | 0.0134575 | 0.9805222 | 0.006095837 | 0.9805164 | 0.01205831
|  |  | 404592 | 1.002234 | 0.9994305 | 0.0003913349 | 0.9999501 | 0.2415329 | 0.9999457 | 0.1882656 |  |  | 628746 | 0.9975972 | 0.9866385 | 0.001457359 | 0.9966447 | 0.005126454 | 0.9966493 | 0.005726576 |  |  | 523860 | 0.9906112 | 0.9670213 | 0.003671757 | 0.9915907 | 0.00783919 | 0.9915904 | 0.007943912 | [12 empty] | 972060 | 0.9979859 | 0.8678712 | 0.0134575 | 0.9805313 | 0.006095537 | 0.9805255 | 0.01205806
|  |  | 404892 | 1.004026 | 0.9994305 | 0.0003913349 | 0.9999501 | 0.2415329 | 0.9999457 | 0.1882656 |  |  | 629046 | 0.9966367 | 0.9866385 | 0.001457359 | 0.9966451 | 0.005126448 | 0.9966497 | 0.005726582 |  |  | 524160 | 0.9895322 | 0.9670213 | 0.003671757 | 0.9915999 | 0.007838937 | 0.9915996 | 0.007943533 | [12 empty] | 972360 | 0.99351 | 0.8678712 | 0.0134575 | 0.9805404 | 0.006095238 | 0.9805345 | 0.01205781
|  |  | 405192 | 1.004026 | 0.9994305 | 0.0003913349 | 0.9999501 | 0.2415329 | 0.9999457 | 0.1882656 |  |  | 629346 | 0.9975972 | 0.9866385 | 0.001457359 | 0.9966454 | 0.005126441 | 0.99665 | 0.005726588 |  |  | 524460 | 0.9895322 | 0.9670213 | 0.003671757 | 0.991609 | 0.007838684 | 0.9916087 | 0.007943154 | [12 empty] | 972660 | 0.991272 | 0.8678712 | 0.0134575 | 0.9805494 | 0.006094939 | 0.9805436 | 0.01205756
|  |  | 405492 | 1.004026 | 0.9994305 | 0.0003913349 | 0.9999501 | 0.2415329 | 0.9999457 | 0.1882656 |  |  | 629646 | 0.9966367 | 0.9866385 | 0.001457359 | 0.9966458 | 0.005126435 | 0.9966504 | 0.005726594 |  |  | 524760 | 0.9873741 | 0.9670213 | 0.003671757 | 0.9916182 | 0.007838431 | 0.9916179 | 0.007942777 | [12 empty] | 972960 | 0.9979859 | 0.8678712 | 0.0134575 | 0.9805584 | 0.00609464 | 0.9805526 | 0.01205731
|  |  | 405792 | 1.002234 | 0.9994305 | 0.0003913349 | 0.9999501 | 0.2415329 | 0.9999457 | 0.1882656 |  |  | 629946 | 0.9985577 | 0.9866385 | 0.001457359 | 0.9966462 | 0.005126428 | 0.9966508 | 0.0057266 |  |  | 525060 | 0.9873741 | 0.9670213 | 0.003671757 | 0.9916273 | 0.007838179 | 0.991627 | 0.007942399 | [12 empty] | 973260 | 0.9890341 | 0.8678712 | 0.0134575 | 0.9805674 | 0.006094342 | 0.9805616 | 0.01205706
|  |  | 406092 | 1.00313 | 0.9994305 | 0.0003913349 | 0.9999501 | 0.2415329 | 0.9999457 | 0.1882656 |  |  | 630246 | 0.9966367 | 0.9866385 | 0.001457359 | 0.9966465 | 0.005126422 | 0.9966511 | 0.005726606 |  |  | 525360 | 0.9895322 | 0.9670213 | 0.003671757 | 0.9916365 | 0.007837927 | 0.9916362 | 0.007942023 | [12 empty] | 973560 | 0.991272 | 0.8678712 | 0.0134575 | 0.9805764 | 0.006094044 | 0.9805706 | 0.01205681
|  |  | 406392 | 1.004922 | 0.9994305 | 0.0003913349 | 0.9999501 | 0.2415329 | 0.9999457 | 0.1882656 |  |  | 630546 | 0.9985577 | 0.9866385 | 0.001457359 | 0.9966469 | 0.005126416 | 0.9966515 | 0.005726612 |  |  | 525660 | 0.9884531 | 0.9670213 | 0.003671757 | 0.9916456 | 0.007837676 | 0.9916453 | 0.007941647 | [12 empty] | 973860 | 0.9957479 | 0.8678712 | 0.0134575 | 0.9805854 | 0.006093747 | 0.9805796 | 0.01205656
|  |  | 406692 | 1.00313 | 0.9994305 | 0.0003913349 | 0.9999501 | 0.2415329 | 0.9999457 | 0.1882656 |  |  | 630846 | 0.9975972 | 0.9866385 | 0.001457359 | 0.9966473 | 0.005126409 | 0.9966519 | 0.005726618 |  |  | 525960 | 0.9884531 | 0.9670213 | 0.003671757 | 0.9916547 | 0.007837425 | 0.9916544 | 0.007941272 | [12 empty] | 974160 | 0.9957479 | 0.8678712 | 0.0134575 | 0.9805944 | 0.006093451 | 0.9805886 | 0.01205631
|  |  | 406992 | 1.00313 | 0.9994305 | 0.0003913349 | 0.9999501 | 0.2415329 | 0.9999457 | 0.1882656 |  |  | 631146 | 0.9966367 | 0.9866385 | 0.001457359 | 0.9966476 | 0.005126403 | 0.9966523 | 0.005726624 |  |  | 526260 | 0.9895322 | 0.9670213 | 0.003671757 | 0.9916638 | 0.007837175 | 0.9916635 | 0.007940898 | [12 empty] | 974460 | 0.991272 | 0.8678712 | 0.0134575 | 0.9806034 | 0.006093154 | 0.9805976 | 0.01205606
|  |  | 407292 | 1.00313 | 0.9994305 | 0.0003913349 | 0.9999501 | 0.2415329 | 0.9999457 | 0.1882656 |  |  | 631446 | 0.9975972 | 0.9866385 | 0.001457359 | 0.996648 | 0.005126397 | 0.9966526 | 0.00572663 |  |  | 526560 | 0.9895322 | 0.9670213 | 0.003671757 | 0.9916728 | 0.007836926 | 0.9916726 | 0.007940525 | [12 empty] | 974760 | 0.9867961 | 0.8678712 | 0.0134575 | 0.9806124 | 0.006092859 | 0.9806065 | 0.01205581
|  |  | 407592 | 1.004922 | 0.9994305 | 0.0003913349 | 0.9999501 | 0.2415329 | 0.9999457 | 0.1882656 |  |  | 631746 | 0.9966367 | 0.9866385 | 0.001457359 | 0.9966484 | 0.005126391 | 0.996653 | 0.005726636 |  |  | 526860 | 0.9884531 | 0.9670213 | 0.003671757 | 0.9916819 | 0.007836677 | 0.9916816 | 0.007940152 | [12 empty] | 975060 | 0.99351 | 0.8678712 | 0.0134575 | 0.9806213 | 0.006092564 | 0.9806155 | 0.01205557
|  |  | 407892 | 1.002234 | 0.9994305 | 0.0003913349 | 0.9999501 | 0.2415329 | 0.9999457 | 0.1882656 |  |  | 632046 | 0.9975972 | 0.9866385 | 0.001457359 | 0.9966487 | 0.005126385 | 0.9966534 | 0.005726642 |  |  | 527160 | 0.9895322 | 0.9670213 | 0.003671757 | 0.9916909 | 0.007836428 | 0.9916907 | 0.00793978 | [12 empty] | 975360 | 0.9957479 | 0.8678712 | 0.0134575 | 0.9806303 | 0.006092269 | 0.9806244 | 0.01205532
|  |  | 408192 | 1.004026 | 0.9994305 | 0.0003913349 | 0.9999501 | 0.2415329 | 0.9999457 | 0.1882656 |  |  | 632346 | 0.9975972 | 0.9866385 | 0.001457359 | 0.9966491 | 0.005126379 | 0.9966537 | 0.005726648 |  |  | 527460 | 0.9873741 | 0.9670213 | 0.003671757 | 0.9917 | 0.00783618 | 0.9916997 | 0.007939408 | [12 empty] | 975660 | 0.9957479 | 0.8678712 | 0.0134575 | 0.9806392 | 0.006091975 | 0.9806333 | 0.01205507
|  |  | 408492 | 1.00313 | 0.9994305 | 0.0003913349 | 0.9999501 | 0.2415329 | 0.9999457 | 0.1882656 |  |  | 632646 | 0.9975972 | 0.9866385 | 0.001457359 | 0.9966494 | 0.005126373 | 0.9966541 | 0.005726654 |  |  | 527760 | 0.9895322 | 0.9670213 | 0.003671757 | 0.991709 | 0.007835933 | 0.9917087 | 0.007939038 | [12 empty] | 975960 | 0.99351 | 0.8678712 | 0.0134575 | 0.9806481 | 0.006091681 | 0.9806423 | 0.01205483
|  |  | 408792 | 1.002234 | 0.9994305 | 0.0003913349 | 0.9999501 | 0.2415329 | 0.9999457 | 0.1882656 |  |  | 632946 | 0.9975972 | 0.9866385 | 0.001457359 | 0.9966498 | 0.005126367 | 0.9966544 | 0.00572666 |  |  | 528060 | 0.9884531 | 0.9670213 | 0.003671757 | 0.991718 | 0.007835685 | 0.9917177 | 0.007938668 | [12 empty] | 976260 | 0.9867961 | 0.8678712 | 0.0134575 | 0.980657 | 0.006091387 | 0.9806512 | 0.01205458
|  |  | 409092 | 1.002234 | 0.9994305 | 0.0003913349 | 0.9999501 | 0.2415329 | 0.9999457 | 0.1882656 |  |  | 633246 | 0.9985577 | 0.9866385 | 0.001457359 | 0.9966502 | 0.005126361 | 0.9966548 | 0.005726666 |  |  | 528360 | 0.9873741 | 0.9670213 | 0.003671757 | 0.9917269 | 0.007835439 | 0.9917267 | 0.007938298 | [12 empty] | 976560 | 0.99351 | 0.8678712 | 0.0134575 | 0.9806659 | 0.006091095 | 0.9806601 | 0.01205434
|  |  | 409392 | 1.00313 | 0.9994305 | 0.0003913349 | 0.9999501 | 0.2415329 | 0.9999457 | 0.1882656 |  |  | 633546 | 0.9985577 | 0.9866385 | 0.001457359 | 0.9966505 | 0.005126356 | 0.9966552 | 0.005726672 |  |  | 528660 | 0.9884531 | 0.9670213 | 0.003671757 | 0.9917359 | 0.007835193 | 0.9917356 | 0.00793793 | [12 empty] | 976860 | 0.991272 | 0.8678712 | 0.0134575 | 0.9806748 | 0.006090802 | 0.9806689 | 0.01205409
|  |  | 409692 | 1.004922 | 0.9994305 | 0.0003913349 | 0.9999501 | 0.2415329 | 0.9999457 | 0.1882656 |  |  | 633846 | 0.9985577 | 0.9866385 | 0.001457359 | 0.9966509 | 0.00512635 | 0.9966555 | 0.005726679 |  |  | 528960 | 0.9884531 | 0.9670213 | 0.003671757 | 0.9917449 | 0.007834947 | 0.9917446 | 0.007937562 | [12 empty] | 977160 | 0.9979859 | 0.8678712 | 0.0134575 | 0.9806837 | 0.00609051 | 0.9806778 | 0.01205385
|  |  | 409992 | 1.00313 | 0.9994305 | 0.0003913349 | 0.9999501 | 0.2415329 | 0.9999457 | 0.1882656 |  |  | 634146 | 0.9975972 | 0.9866385 | 0.001457359 | 0.9966512 | 0.005126344 | 0.9966559 | 0.005726685 |  |  | 529260 | 0.9895322 | 0.9670213 | 0.003671757 | 0.9917538 | 0.007834702 | 0.9917535 | 0.007937195 | [12 empty] | 977460 | 0.9957479 | 0.8678712 | 0.0134575 | 0.9806926 | 0.006090219 | 0.9806867 | 0.01205361
|  |  | 410292 | 1.002234 | 0.9994305 | 0.0003913349 | 0.9999501 | 0.2415329 | 0.9999457 | 0.1882656 |  |  | 634446 | 0.9985577 | 0.9866385 | 0.001457359 | 0.9966516 | 0.005126339 | 0.9966562 | 0.005726691 |  |  | 529560 | 0.9906112 | 0.9670213 | 0.003671757 | 0.9917627 | 0.007834458 | 0.9917625 | 0.007936829 | [12 empty] | 977760 | 0.99351 | 0.8678712 | 0.0134575 | 0.9807015 | 0.006089928 | 0.9806956 | 0.01205336
|  |  | 410592 | 1.004026 | 0.9994305 | 0.0003913349 | 0.9999501 | 0.2415329 | 0.9999457 | 0.1882656 |  |  | 634746 | 0.9966367 | 0.9866385 | 0.001457359 | 0.9966519 | 0.005126333 | 0.9966566 | 0.005726697 |  |  | 529860 | 0.9884531 | 0.9670213 | 0.003671757 | 0.9917716 | 0.007834214 | 0.9917714 | 0.007936463 | [12 empty] | 978060 | 1.002462 | 0.8678712 | 0.0134575 | 0.9807103 | 0.006089637 | 0.9807044 | 0.01205312
|  |  | 410892 | 1.004026 | 0.9994305 | 0.0003913349 | 0.9999501 | 0.2415329 | 0.9999457 | 0.1882656 |  |  | 635046 | 0.9975972 | 0.9866385 | 0.001457359 | 0.9966523 | 0.005126327 | 0.9966569 | 0.005726703 |  |  | 530160 | 0.9873741 | 0.9670213 | 0.003671757 | 0.9917805 | 0.00783397 | 0.9917803 | 0.007936098 | [12 empty] | 978360 | 0.9957479 | 0.8678712 | 0.0134575 | 0.9807191 | 0.006089347 | 0.9807132 | 0.01205288
|  |  | 411192 | 1.00313 | 0.9994305 | 0.0003913349 | 0.9999501 | 0.2415329 | 0.9999457 | 0.1882656 |  |  | 635346 | 0.9985577 | 0.9866385 | 0.001457359 | 0.9966527 | 0.005126322 | 0.9966573 | 0.005726709 |  |  | 530460 | 0.9884531 | 0.9670213 | 0.003671757 | 0.9917894 | 0.007833727 | 0.9917892 | 0.007935734 | [12 empty] | 978660 | 0.9979859 | 0.8678712 | 0.0134575 | 0.980728 | 0.006089058 | 0.9807221 | 0.01205263
|  |  | 411492 | 1.00313 | 0.9994305 | 0.0003913349 | 0.9999501 | 0.2415329 | 0.9999457 | 0.1882656 |  |  | 635646 | 0.9975972 | 0.9866385 | 0.001457359 | 0.996653 | 0.005126317 | 0.9966577 | 0.005726715 |  |  | 530760 | 0.9895322 | 0.9670213 | 0.003671757 | 0.9917983 | 0.007833485 | 0.991798 | 0.00793537 | [12 empty] | 978960 | 1.000224 | 0.8678712 | 0.0134575 | 0.9807368 | 0.006088768 | 0.9807309 | 0.01205239
|  |  | 411792 | 1.002234 | 0.9994305 | 0.0003913349 | 0.9999501 | 0.2415329 | 0.9999457 | 0.1882656 |  |  | 635946 | 0.9975972 | 0.9866385 | 0.001457359 | 0.9966534 | 0.005126311 | 0.996658 | 0.005726722 |  |  | 531060 | 0.9906112 | 0.9670213 | 0.003671757 | 0.9918071 | 0.007833243 | 0.9918069 | 0.007935007 | [12 empty] | 979260 | 0.9957479 | 0.8678712 | 0.0134575 | 0.9807456 | 0.00608848 | 0.9807397 | 0.01205215
|  |  | 412092 | 1.004026 | 0.9994305 | 0.0003913349 | 0.9999501 | 0.2415329 | 0.9999457 | 0.1882656 |  |  | 636246 | 0.9985577 | 0.9866385 | 0.001457359 | 0.9966537 | 0.005126306 | 0.9966584 | 0.005726728 |  |  | 531360 | 0.9873741 | 0.9670213 | 0.003671757 | 0.991816 | 0.007833001 | 0.9918157 | 0.007934645 | [12 empty] | 979560 | 0.9957479 | 0.8678712 | 0.0134575 | 0.9807544 | 0.006088191 | 0.9807485 | 0.01205191
|  |  | 412392 | 1.004026 | 0.9994305 | 0.0003913349 | 0.9999501 | 0.2415329 | 0.9999457 | 0.1882656 |  |  | 636546 | 0.9975972 | 0.9866385 | 0.001457359 | 0.9966541 | 0.0051263 | 0.9966587 | 0.005726734 |  |  | 531660 | 0.9884531 | 0.9670213 | 0.003671757 | 0.9918248 | 0.00783276 | 0.9918245 | 0.007934284 | [12 empty] | 979860 | 0.9957479 | 0.8678712 | 0.0134575 | 0.9807632 | 0.006087904 | 0.9807573 | 0.01205167
|  |  | 412692 | 1.004026 | 0.9994305 | 0.0003913349 | 0.9999501 | 0.2415329 | 0.9999457 | 0.1882656 |  |  | 636846 | 0.9985577 | 0.9866385 | 0.001457359 | 0.9966544 | 0.005126295 | 0.9966591 | 0.00572674 |  |  | 531960 | 0.9884531 | 0.9670213 | 0.003671757 | 0.9918336 | 0.00783252 | 0.9918334 | 0.007933923 | [12 empty] | 980160 | 0.9957479 | 0.8678712 | 0.0134575 | 0.980772 | 0.006087616 | 0.9807661 | 0.01205143
|  |  | 412992 | 1.00313 | 0.9994305 | 0.0003913349 | 0.9999501 | 0.2415329 | 0.9999457 | 0.1882656 |  |  | 637146 | 0.9985577 | 0.9866385 | 0.001457359 | 0.9966547 | 0.00512629 | 0.9966594 | 0.005726746 |  |  | 532260 | 0.9906112 | 0.9670213 | 0.003671757 | 0.9918424 | 0.00783228 | 0.9918421 | 0.007933563 | [12 empty] | 980460 | 1.002462 | 0.8678712 | 0.0134575 | 0.9807808 | 0.00608733 | 0.9807748 | 0.01205119
|  |  | 413292 | 1.002234 | 0.9994305 | 0.0003913349 | 0.9999501 | 0.2415329 | 0.9999457 | 0.1882656 |  |  | 637446 | 0.9975972 | 0.9866385 | 0.001457359 | 0.9966551 | 0.005126285 | 0.9966598 | 0.005726753 |  |  | 532560 | 0.9906112 | 0.9670213 | 0.003671757 | 0.9918512 | 0.00783204 | 0.9918509 | 0.007933203 | [12 empty] | 980760 | 0.99351 | 0.8678712 | 0.0134575 | 0.9807895 | 0.006087043 | 0.9807836 | 0.01205095
|  |  | 413592 | 1.004026 | 0.9994305 | 0.0003913349 | 0.9999501 | 0.2415329 | 0.9999457 | 0.1882656 |  |  | 637746 | 0.9975972 | 0.9866385 | 0.001457359 | 0.9966554 | 0.00512628 | 0.9966601 | 0.005726759 |  |  | 532860 | 0.9906112 | 0.9670213 | 0.003671757 | 0.9918599 | 0.007831801 | 0.9918597 | 0.007932845 | [12 empty] | 981060 | 0.99351 | 0.8678712 | 0.0134575 | 0.9807983 | 0.006086757 | 0.9807923 | 0.01205071
|  |  | 413892 | 1.00313 | 0.9994305 | 0.0003913349 | 0.9999501 | 0.2415329 | 0.9999457 | 0.1882656 |  |  | 638046 | 0.9975972 | 0.9866385 | 0.001457359 | 0.9966558 | 0.005126275 | 0.9966604 | 0.005726765 |  |  | 533160 | 0.9884531 | 0.9670213 | 0.003671757 | 0.9918687 | 0.007831563 | 0.9918685 | 0.007932487 | [12 empty] | 981360 | 0.991272 | 0.8678712 | 0.0134575 | 0.980807 | 0.006086472 | 0.9808011 | 0.01205047
|  |  | 414192 | 1.004026 | 0.9994305 | 0.0003913349 | 0.9999501 | 0.2415329 | 0.9999457 | 0.1882656 |  |  | 638346 | 0.9995181 | 0.9866385 | 0.001457359 | 0.9966561 | 0.00512627 | 0.9966608 | 0.005726771 |  |  | 533460 | 0.9884531 | 0.9670213 | 0.003671757 | 0.9918774 | 0.007831325 | 0.9918772 | 0.00793213 | [12 empty] | 981660 | 0.9957479 | 0.8678712 | 0.0134575 | 0.9808158 | 0.006086187 | 0.9808098 | 0.01205024
|  |  | 414492 | 1.004026 | 0.9994305 | 0.0003913349 | 0.9999501 | 0.2415329 | 0.9999457 | 0.1882656 |  |  | 638646 | 0.9985577 | 0.9866385 | 0.001457359 | 0.9966565 | 0.005126265 | 0.9966611 | 0.005726778 |  |  | 533760 | 0.9895322 | 0.9670213 | 0.003671757 | 0.9918862 | 0.007831087 | 0.9918859 | 0.007931773 | [12 empty] | 981960 | 0.9957479 | 0.8678712 | 0.0134575 | 0.9808245 | 0.006085902 | 0.9808185 | 0.01205
|  |  | 414792 | 1.004922 | 0.9994305 | 0.0003913349 | 0.9999501 | 0.2415329 | 0.9999457 | 0.1882656 |  |  | 638946 | 0.9975972 | 0.9866385 | 0.001457359 | 0.9966568 | 0.00512626 | 0.9966615 | 0.005726784 |  |  | 534060 | 0.9895322 | 0.9670213 | 0.003671757 | 0.9918949 | 0.00783085 | 0.9918946 | 0.007931417 | [12 empty] | 982260 | 0.99351 | 0.8678712 | 0.0134575 | 0.9808332 | 0.006085618 | 0.9808272 | 0.01204976
|  |  | 415092 | 1.004026 | 0.9994305 | 0.0003913349 | 0.9999501 | 0.2415329 | 0.9999457 | 0.1882656 |  |  | 639246 | 0.9975972 | 0.9866385 | 0.001457359 | 0.9966571 | 0.005126255 | 0.9966618 | 0.00572679 |  |  | 534360 | 0.9895322 | 0.9670213 | 0.003671757 | 0.9919036 | 0.007830614 | 0.9919033 | 0.007931062 | [12 empty] | 982560 | 0.9890341 | 0.8678712 | 0.0134575 | 0.9808419 | 0.006085335 | 0.9808359 | 0.01204953
|  |  | 415392 | 1.00313 | 0.9994305 | 0.0003913349 | 0.9999501 | 0.2415329 | 0.9999457 | 0.1882656 |  |  | 639546 | 0.9975972 | 0.9866385 | 0.001457359 | 0.9966575 | 0.00512625 | 0.9966622 | 0.005726796 |  |  | 534660 | 0.9884531 | 0.9670213 | 0.003671757 | 0.9919123 | 0.007830378 | 0.991912 | 0.007930708 | [12 empty] | 982860 | 0.99351 | 0.8678712 | 0.0134575 | 0.9808506 | 0.006085051 | 0.9808446 | 0.01204929
|  |  | 415692 | 1.004922 | 0.9994305 | 0.0003913349 | 0.9999501 | 0.2415329 | 0.9999457 | 0.1882656 |  |  | 639846 | 0.9985577 | 0.9866385 | 0.001457359 | 0.9966578 | 0.005126245 | 0.9966625 | 0.005726803 |  |  | 534960 | 0.9873741 | 0.9670213 | 0.003671757 | 0.9919209 | 0.007830142 | 0.9919207 | 0.007930354 | [12 empty] | 983160 | 0.9890341 | 0.8678712 | 0.0134575 | 0.9808593 | 0.006084769 | 0.9808533 | 0.01204905
|  |  | 415992 | 1.002234 | 0.9994305 | 0.0003913349 | 0.9999501 | 0.2415329 | 0.9999457 | 0.1882656 |  |  | 640146 | 0.9985577 | 0.9866385 | 0.001457359 | 0.9966582 | 0.00512624 | 0.9966628 | 0.005726809 |  |  | 535260 | 0.9862951 | 0.9670213 | 0.003671757 | 0.9919296 | 0.007829907 | 0.9919293 | 0.007930001 | [12 empty] | 983460 | 1.000224 | 0.8678712 | 0.0134575 | 0.9808679 | 0.006084486 | 0.9808619 | 0.01204882
|  |  | 416292 | 1.00313 | 0.9994305 | 0.0003913349 | 0.9999501 | 0.2415329 | 0.9999457 | 0.1882656 |  |  | 640446 | 0.9975972 | 0.9866385 | 0.001457359 | 0.9966585 | 0.005126235 | 0.9966632 | 0.005726815 |  |  | 535560 | 0.9884531 | 0.9670213 | 0.003671757 | 0.9919382 | 0.007829672 | 0.991938 | 0.007929648 | [12 empty] | 983760 | 0.9957479 | 0.8678712 | 0.0134575 | 0.9808766 | 0.006084205 | 0.9808706 | 0.01204858
|  |  | 416592 | 1.00313 | 0.9994305 | 0.0003913349 | 0.9999501 | 0.2415329 | 0.9999457 | 0.1882656 |  |  | 640746 | 0.9985577 | 0.9866385 | 0.001457359 | 0.9966588 | 0.005126231 | 0.9966635 | 0.005726821 |  |  | 535860 | 0.9884531 | 0.9670213 | 0.003671757 | 0.9919468 | 0.007829438 | 0.9919466 | 0.007929297 | [12 empty] | 984060 | 0.991272 | 0.8678712 | 0.0134575 | 0.9808853 | 0.006083923 | 0.9808793 | 0.01204835
|  |  | 416892 | 1.004026 | 0.9994305 | 0.0003913349 | 0.9999501 | 0.2415329 | 0.9999457 | 0.1882656 |  |  | 641046 | 0.9995181 | 0.9866385 | 0.001457359 | 0.9966592 | 0.005126226 | 0.9966639 | 0.005726828 |  |  | 536160 | 0.9895322 | 0.9670213 | 0.003671757 | 0.9919555 | 0.007829205 | 0.9919552 | 0.007928946 | [12 empty] | 984360 | 0.9957479 | 0.8678712 | 0.0134575 | 0.9808939 | 0.006083642 | 0.9808879 | 0.01204811
|  |  | 417192 | 1.004026 | 0.9994305 | 0.0003913349 | 0.9999501 | 0.2415329 | 0.9999457 | 0.1882656 |  |  | 641346 | 0.9985577 | 0.9866385 | 0.001457359 | 0.9966595 | 0.005126222 | 0.9966642 | 0.005726834 |  |  | 536460 | 0.9906112 | 0.9670213 | 0.003671757 | 0.9919641 | 0.007828972 | 0.9919638 | 0.007928596 | [12 empty] | 984660 | 0.99351 | 0.8678712 | 0.0134575 | 0.9809025 | 0.006083362 | 0.9808965 | 0.01204788
|  |  | 417492 | 1.004922 | 0.9994305 | 0.0003913349 | 0.9999501 | 0.2415329 | 0.9999457 | 0.1882656 |  |  | 641646 | 0.9985577 | 0.9866385 | 0.001457359 | 0.9966598 | 0.005126217 | 0.9966645 | 0.00572684 |  |  | 536760 | 0.9884531 | 0.9670213 | 0.003671757 | 0.9919726 | 0.007828739 | 0.9919724 | 0.007928246 | [12 empty] | 984960 | 0.9890341 | 0.8678712 | 0.0134575 | 0.9809112 | 0.006083082 | 0.9809051 | 0.01204765
|  |  | 417792 | 1.002234 | 0.9994305 | 0.0003913349 | 0.9999501 | 0.2415329 | 0.9999457 | 0.1882656 |  |  | 641946 | 0.9995181 | 0.9866385 | 0.001457359 | 0.9966602 | 0.005126212 | 0.9966649 | 0.005726847 |  |  | 537060 | 0.9873741 | 0.9670213 | 0.003671757 | 0.9919812 | 0.007828507 | 0.991981 | 0.007927897 | [12 empty] | 985260 | 0.99351 | 0.8678712 | 0.0134575 | 0.9809198 | 0.006082802 | 0.9809137 | 0.01204741
|  |  | 418092 | 1.004026 | 0.9994305 | 0.0003913349 | 0.9999501 | 0.2415329 | 0.9999457 | 0.1882656 |  |  | 642246 | 0.9985577 | 0.9866385 | 0.001457359 | 0.9966605 | 0.005126208 | 0.9966652 | 0.005726853 |  |  | 537360 | 0.9884531 | 0.9670213 | 0.003671757 | 0.9919898 | 0.007828275 | 0.9919895 | 0.007927549 | [12 empty] | 985560 | 0.9957479 | 0.8678712 | 0.0134575 | 0.9809284 | 0.006082523 | 0.9809223 | 0.01204718
|  |  | 418392 | 1.00313 | 0.9994305 | 0.0003913349 | 0.9999501 | 0.2415329 | 0.9999457 | 0.1882656 |  |  | 642546 | 0.9985577 | 0.9866385 | 0.001457359 | 0.9966608 | 0.005126204 | 0.9966655 | 0.005726859 |  |  | 537660 | 0.9895322 | 0.9670213 | 0.003671757 | 0.9919983 | 0.007828044 | 0.9919981 | 0.007927201 | [12 empty] | 985860 | 1.002462 | 0.8678712 | 0.0134575 | 0.980937 | 0.006082245 | 0.9809309 | 0.01204695
|  |  | 418692 | 1.002234 | 0.9994305 | 0.0003913349 | 0.9999501 | 0.2415329 | 0.9999457 | 0.1882656 |  |  | 642846 | 0.9995181 | 0.9866385 | 0.001457359 | 0.9966612 | 0.005126199 | 0.9966659 | 0.005726866 |  |  | 537960 | 0.9884531 | 0.9670213 | 0.003671757 | 0.9920068 | 0.007827814 | 0.9920066 | 0.007926854 | [12 empty] | 986160 | 0.9957479 | 0.8678712 | 0.0134575 | 0.9809455 | 0.006081966 | 0.9809395 | 0.01204672
|  |  | 418992 | 1.004026 | 0.9994305 | 0.0003913349 | 0.9999501 | 0.2415329 | 0.9999457 | 0.1882656 |  |  | 643146 | 0.9966367 | 0.9866385 | 0.001457359 | 0.9966615 | 0.005126195 | 0.9966662 | 0.005726872 |  |  | 538260 | 0.9884531 | 0.9670213 | 0.003671757 | 0.9920154 | 0.007827584 | 0.9920151 | 0.007926508 | [12 empty] | 986460 | 0.9890341 | 0.8678712 | 0.0134575 | 0.9809541 | 0.006081689 | 0.9809481 | 0.01204649
|  |  | 419292 | 1.00313 | 0.9994305 | 0.0003913349 | 0.9999501 | 0.2415329 | 0.9999457 | 0.1882656 |  |  | 643446 | 0.9985577 | 0.9866385 | 0.001457359 | 0.9966618 | 0.00512619 | 0.9966665 | 0.005726878 |  |  | 538560 | 0.9884531 | 0.9670213 | 0.003671757 | 0.9920239 | 0.007827354 | 0.9920236 | 0.007926163 | [12 empty] | 986760 | 0.9979859 | 0.8678712 | 0.0134575 | 0.9809627 | 0.006081411 | 0.9809566 | 0.01204626
|  |  | 419592 | 1.004026 | 0.9994305 | 0.0003913349 | 0.9999501 | 0.2415329 | 0.9999457 | 0.1882656 |  |  | 643746 | 0.9975972 | 0.9866385 | 0.001457359 | 0.9966621 | 0.005126186 | 0.9966668 | 0.005726885 |  |  | 538860 | 0.9895322 | 0.9670213 | 0.003671757 | 0.9920323 | 0.007827125 | 0.9920321 | 0.007925818 | [12 empty] | 987060 | 0.9979859 | 0.8678712 | 0.0134575 | 0.9809712 | 0.006081134 | 0.9809652 | 0.01204603
|  |  | 419892 | 1.004026 | 0.9994305 | 0.0003913349 | 0.9999501 | 0.2415329 | 0.9999457 | 0.1882656 |  |  | 644046 | 0.9985577 | 0.9866385 | 0.001457359 | 0.9966625 | 0.005126182 | 0.9966672 | 0.005726891 |  |  | 539160 | 0.9895322 | 0.9670213 | 0.003671757 | 0.9920408 | 0.007826896 | 0.9920406 | 0.007925474 | [12 empty] | 987360 | 0.99351 | 0.8678712 | 0.0134575 | 0.9809798 | 0.006080858 | 0.9809737 | 0.0120458
|  |  | 420192 | 1.004026 | 0.9994305 | 0.0003913349 | 0.9999501 | 0.2415329 | 0.9999457 | 0.1882656 |  |  | 644346 | 0.9985577 | 0.9866385 | 0.001457359 | 0.9966628 | 0.005126178 | 0.9966675 | 0.005726897 |  |  | 539460 | 0.9884531 | 0.9670213 | 0.003671757 | 0.9920493 | 0.007826668 | 0.9920491 | 0.007925131 | [12 empty] | 987660 | 0.9957479 | 0.8678712 | 0.0134575 | 0.9809883 | 0.006080582 | 0.9809823 | 0.01204557
|  |  | 420492 | 1.00313 | 0.9994305 | 0.0003913349 | 0.9999501 | 0.2415329 | 0.9999457 | 0.1882656 |  |  | 644646 | 0.9975972 | 0.9866385 | 0.001457359 | 0.9966631 | 0.005126174 | 0.9966678 | 0.005726904 |  |  | 539760 | 0.9884531 | 0.9670213 | 0.003671757 | 0.9920577 | 0.00782644 | 0.9920575 | 0.007924788 | [12 empty] | 987960 | 0.9957479 | 0.8678712 | 0.0134575 | 0.9809968 | 0.006080307 | 0.9809908 | 0.01204534
|  |  | 420792 | 1.00313 | 0.9994305 | 0.0003913349 | 0.9999501 | 0.2415329 | 0.9999457 | 0.1882656 |  |  | 644946 | 0.9985577 | 0.9866385 | 0.001457359 | 0.9966634 | 0.00512617 | 0.9966682 | 0.00572691 |  |  | 540060 | 0.9906112 | 0.9670213 | 0.003671757 | 0.9920662 | 0.007826213 | 0.9920659 | 0.007924446 | [12 empty] | 988260 | 0.9957479 | 0.8678712 | 0.0134575 | 0.9810054 | 0.006080031 | 0.9809993 | 0.01204511
|  |  | 421092 | 1.004026 | 0.9994305 | 0.0003913349 | 0.9999501 | 0.2415329 | 0.9999457 | 0.1882656 |  |  | 645246 | 0.9975972 | 0.9866385 | 0.001457359 | 0.9966638 | 0.005126165 | 0.9966685 | 0.005726916 |  |  | 540360 | 0.9906112 | 0.9670213 | 0.003671757 | 0.9920746 | 0.007825986 | 0.9920744 | 0.007924105 | [12 empty] | 988560 | 0.9979859 | 0.8678712 | 0.0134575 | 0.9810139 | 0.006079757 | 0.9810078 | 0.01204488
|  |  | 421392 | 1.004026 | 0.9994305 | 0.0003913349 | 0.9999501 | 0.2415329 | 0.9999457 | 0.1882656 |  |  | 645546 | 0.9975972 | 0.9866385 | 0.001457359 | 0.9966641 | 0.005126161 | 0.9966688 | 0.005726923 |  |  | 540660 | 0.9895322 | 0.9670213 | 0.003671757 | 0.992083 | 0.00782576 | 0.9920828 | 0.007923764 | [12 empty] | 988860 | 1.000224 | 0.8678712 | 0.0134575 | 0.9810224 | 0.006079483 | 0.9810163 | 0.01204465
|  |  | 421692 | 1.004026 | 0.9994305 | 0.0003913349 | 0.9999501 | 0.2415329 | 0.9999457 | 0.1882656 |  |  | 645846 | 0.9975972 | 0.9866385 | 0.001457359 | 0.9966644 | 0.005126157 | 0.9966691 | 0.005726929 |  |  | 540960 | 0.9895322 | 0.9670213 | 0.003671757 | 0.9920914 | 0.007825534 | 0.9920912 | 0.007923424 | [12 empty] | 989160 | 0.9957479 | 0.8678712 | 0.0134575 | 0.9810308 | 0.006079209 | 0.9810248 | 0.01204442
|  |  | 421992 | 1.004026 | 0.9994305 | 0.0003913349 | 0.9999501 | 0.2415329 | 0.9999457 | 0.1882656 |  |  | 646146 | 0.9995181 | 0.9866385 | 0.001457359 | 0.9966647 | 0.005126153 | 0.9966694 | 0.005726935 |  |  | 541260 | 0.9895322 | 0.9670213 | 0.003671757 | 0.9920997 | 0.007825309 | 0.9920995 | 0.007923085 | [12 empty] | 989460 | 0.9979859 | 0.8678712 | 0.0134575 | 0.9810393 | 0.006078936 | 0.9810332 | 0.0120442
|  |  | 422292 | 1.00313 | 0.9994305 | 0.0003913349 | 0.9999501 | 0.2415329 | 0.9999457 | 0.1882656 |  |  | 646446 | 0.9985577 | 0.9866385 | 0.001457359 | 0.996665 | 0.00512615 | 0.9966698 | 0.005726942 |  |  | 541560 | 0.9873741 | 0.9670213 | 0.003671757 | 0.9921081 | 0.007825084 | 0.9921079 | 0.007922746 | [12 empty] | 989760 | 1.002462 | 0.8678712 | 0.0134575 | 0.9810478 | 0.006078663 | 0.9810417 | 0.01204397
|  |  | 422592 | 1.004922 | 0.9994305 | 0.0003913349 | 0.9999501 | 0.2415329 | 0.9999457 | 0.1882656 |  |  | 646746 | 0.9995181 | 0.9866385 | 0.001457359 | 0.9966654 | 0.005126146 | 0.9966701 | 0.005726948 |  |  | 541860 | 0.9862951 | 0.9670213 | 0.003671757 | 0.9921165 | 0.00782486 | 0.9921163 | 0.007922408 | [12 empty] | 990060 | 0.9957479 | 0.8678712 | 0.0134575 | 0.9810562 | 0.00607839 | 0.9810501 | 0.01204374
|  |  | 422892 | 1.00313 | 0.9994305 | 0.0003913349 | 0.9999501 | 0.2415329 | 0.9999457 | 0.1882656 |  |  | 647046 | 0.9995181 | 0.9866385 | 0.001457359 | 0.9966657 | 0.005126142 | 0.9966704 | 0.005726955 |  |  | 542160 | 0.9884531 | 0.9670213 | 0.003671757 | 0.9921248 | 0.007824636 | 0.9921246 | 0.007922071 | [12 empty] | 990360 | 1.002462 | 0.8678712 | 0.0134575 | 0.9810647 | 0.006078118 | 0.9810586 | 0.01204352
|  |  | 423192 | 1.004026 | 0.9994305 | 0.0003913349 | 0.9999501 | 0.2415329 | 0.9999457 | 0.1882656 |  |  | 647346 | 0.9985577 | 0.9866385 | 0.001457359 | 0.996666 | 0.005126138 | 0.9966707 | 0.005726961 |  |  | 542460 | 0.9895322 | 0.9670213 | 0.003671757 | 0.9921331 | 0.007824413 | 0.9921329 | 0.007921734 | [12 empty] | 990660 | 0.9957479 | 0.8678712 | 0.0134575 | 0.9810731 | 0.006077847 | 0.981067 | 0.01204329
|  |  | 423492 | 1.004026 | 0.9994305 | 0.0003913349 | 0.9999501 | 0.2415329 | 0.9999457 | 0.1882656 |  |  | 647646 | 0.9985577 | 0.9866385 | 0.001457359 | 0.9966663 | 0.005126134 | 0.996671 | 0.005726967 |  |  | 542760 | 0.9884531 | 0.9670213 | 0.003671757 | 0.9921414 | 0.00782419 | 0.9921412 | 0.007921398 | [12 empty] | 990960 | 0.9957479 | 0.8678712 | 0.0134575 | 0.9810816 | 0.006077576 | 0.9810754 | 0.01204307
|  |  | 423792 | 1.004026 | 0.9994305 | 0.0003913349 | 0.9999501 | 0.2415329 | 0.9999457 | 0.1882656 |  |  | 647946 | 0.9985577 | 0.9866385 | 0.001457359 | 0.9966666 | 0.00512613 | 0.9966714 | 0.005726974 |  |  | 543060 | 0.9895322 | 0.9670213 | 0.003671757 | 0.9921497 | 0.007823968 | 0.9921495 | 0.007921063 | [12 empty] | 991260 | 0.9957479 | 0.8678712 | 0.0134575 | 0.98109 | 0.006077305 | 0.9810839 | 0.01204284
|  |  | 424092 | 1.004026 | 0.9994305 | 0.0003913349 | 0.9999501 | 0.2415329 | 0.9999457 | 0.1882656 |  |  | 648246 | 0.9975972 | 0.9866385 | 0.001457359 | 0.9966669 | 0.005126127 | 0.9966717 | 0.00572698 |  |  | 543360 | 0.9906112 | 0.9670213 | 0.003671757 | 0.992158 | 0.007823746 | 0.9921578 | 0.007920729 | [12 empty] | 991560 | 0.9979859 | 0.8678712 | 0.0134575 | 0.9810984 | 0.006077035 | 0.9810923 | 0.01204262
|  |  | 424392 | 1.00313 | 0.9994305 | 0.0003913349 | 0.9999501 | 0.2415329 | 0.9999457 | 0.1882656 |  |  | 648546 | 0.9975972 | 0.9866385 | 0.001457359 | 0.9966673 | 0.005126123 | 0.996672 | 0.005726986 |  |  | 543660 | 0.9895322 | 0.9670213 | 0.003671757 | 0.9921663 | 0.007823524 | 0.9921661 | 0.007920395 | [12 empty] | 991860 | 1.000224 | 0.8678712 | 0.0134575 | 0.9811068 | 0.006076765 | 0.9811007 | 0.01204239
|  |  | 424692 | 1.00313 | 0.9994305 | 0.0003913349 | 0.9999501 | 0.2415329 | 0.9999457 | 0.1882656 |  |  | 648846 | 0.9975972 | 0.9866385 | 0.001457359 | 0.9966676 | 0.005126119 | 0.9966723 | 0.005726993 |  |  | 543960 | 0.9895322 | 0.9670213 | 0.003671757 | 0.9921745 | 0.007823303 | 0.9921743 | 0.007920061 | [12 empty] | 992160 | 0.9957479 | 0.8678712 | 0.0134575 | 0.9811152 | 0.006076496 | 0.981109 | 0.01204217
|  |  | 424992 | 1.002234 | 0.9994305 | 0.0003913349 | 0.9999501 | 0.2415329 | 0.9999457 | 0.1882656 |  |  | 649146 | 0.9985577 | 0.9866385 | 0.001457359 | 0.9966679 | 0.005126116 | 0.9966726 | 0.005726999 |  |  | 544260 | 0.9884531 | 0.9670213 | 0.003671757 | 0.9921828 | 0.007823083 | 0.9921826 | 0.007919729 | [12 empty] | 992460 | 0.99351 | 0.8678712 | 0.0134575 | 0.9811236 | 0.006076227 | 0.9811174 | 0.01204194
|  |  | 425292 | 1.004922 | 0.9994305 | 0.0003913349 | 0.9999501 | 0.2415329 | 0.9999457 | 0.1882656 |  |  | 649446 | 0.9985577 | 0.9866385 | 0.001457359 | 0.9966682 | 0.005126112 | 0.9966729 | 0.005727006 |  |  | 544560 | 0.9895322 | 0.9670213 | 0.003671757 | 0.992191 | 0.007822863 | 0.9921908 | 0.007919397 | [12 empty] | 992760 | 1.000224 | 0.8678712 | 0.0134575 | 0.9811319 | 0.006075958 | 0.9811258 | 0.01204172
|  |  | 425592 | 1.004026 | 0.9994305 | 0.0003913349 | 0.9999501 | 0.2415329 | 0.9999457 | 0.1882656 |  |  | 649746 | 0.9995181 | 0.9866385 | 0.001457359 | 0.9966685 | 0.005126109 | 0.9966732 | 0.005727012 |  |  | 544860 | 0.9873741 | 0.9670213 | 0.003671757 | 0.9921992 | 0.007822643 | 0.992199 | 0.007919066 | [12 empty] | 993060 | 0.9979859 | 0.8678712 | 0.0134575 | 0.9811403 | 0.00607569 | 0.9811341 | 0.0120415
|  |  | 425892 | 1.00313 | 0.9994305 | 0.0003913349 | 0.9999501 | 0.2415329 | 0.9999457 | 0.1882656 |  |  | 650046 | 1.000479 | 0.9866385 | 0.001457359 | 0.9966688 | 0.005126105 | 0.9966736 | 0.005727019 |  |  | 545160 | 0.9895322 | 0.9670213 | 0.003671757 | 0.9922074 | 0.007822424 | 0.9922072 | 0.007918735 | [12 empty] | 993360 | 0.9979859 | 0.8678712 | 0.0134575 | 0.9811486 | 0.006075423 | 0.9811425 | 0.01204128
|  |  | 426192 | 1.004026 | 0.9994305 | 0.0003913349 | 0.9999501 | 0.2415329 | 0.9999457 | 0.1882656 |  |  | 650346 | 0.9995181 | 0.9866385 | 0.001457359 | 0.9966691 | 0.005126102 | 0.9966739 | 0.005727025 |  |  | 545460 | 0.9884531 | 0.9670213 | 0.003671757 | 0.9922156 | 0.007822206 | 0.9922154 | 0.007918405 | [12 empty] | 993660 | 0.9957479 | 0.8678712 | 0.0134575 | 0.981157 | 0.006075155 | 0.9811508 | 0.01204106
|  |  | 426492 | 1.004026 | 0.9994305 | 0.0003913349 | 0.9999501 | 0.2415329 | 0.9999457 | 0.1882656 |  |  | 650646 | 0.9985577 | 0.9866385 | 0.001457359 | 0.9966694 | 0.005126099 | 0.9966742 | 0.005727031 |  |  | 545760 | 0.9906112 | 0.9670213 | 0.003671757 | 0.9922238 | 0.007821988 | 0.9922236 | 0.007918076 | [12 empty] | 993960 | 0.99351 | 0.8678712 | 0.0134575 | 0.9811653 | 0.006074889 | 0.9811591 | 0.01204083
|  |  | 426792 | 1.00313 | 0.9994305 | 0.0003913349 | 0.9999501 | 0.2415329 | 0.9999457 | 0.1882656 |  |  | 650946 | 0.9985577 | 0.9866385 | 0.001457359 | 0.9966697 | 0.005126095 | 0.9966745 | 0.005727038 |  |  | 546060 | 0.9895322 | 0.9670213 | 0.003671757 | 0.992232 | 0.00782177 | 0.9922318 | 0.007917748 | [12 empty] | 994260 | 0.9957479 | 0.8678712 | 0.0134575 | 0.9811736 | 0.006074622 | 0.9811675 | 0.01204061
|  |  | 427092 | 1.004922 | 0.9994305 | 0.0003913349 | 0.9999501 | 0.2415329 | 0.9999457 | 0.1882656 |  |  | 651246 | 0.9995181 | 0.9866385 | 0.001457359 | 0.99667 | 0.005126092 | 0.9966748 | 0.005727044 |  |  | 546360 | 0.9895322 | 0.9670213 | 0.003671757 | 0.9922401 | 0.007821553 | 0.9922399 | 0.00791742 | [12 empty] | 994560 | 0.9979859 | 0.8678712 | 0.0134575 | 0.9811819 | 0.006074356 | 0.9811758 | 0.01204039
|  |  | 427392 | 1.004026 | 0.9994305 | 0.0003913349 | 0.9999501 | 0.2415329 | 0.9999457 | 0.1882656 |  |  | 651546 | 1.000479 | 0.9866385 | 0.001457359 | 0.9966703 | 0.005126089 | 0.9966751 | 0.005727051 |  |  | 546660 | 0.9895322 | 0.9670213 | 0.003671757 | 0.9922483 | 0.007821336 | 0.9922481 | 0.007917093 | [12 empty] | 994860 | 0.991272 | 0.8678712 | 0.0134575 | 0.9811902 | 0.006074091 | 0.9811841 | 0.01204017
|  |  | 427692 | 1.004922 | 0.9994305 | 0.0003913349 | 0.9999501 | 0.2415329 | 0.9999457 | 0.1882656 |  |  | 651846 | 0.9966367 | 0.9866385 | 0.001457359 | 0.9966706 | 0.005126085 | 0.9966754 | 0.005727057 |  |  | 546960 | 0.9906112 | 0.9670213 | 0.003671757 | 0.9922564 | 0.00782112 | 0.9922562 | 0.007916766 | [12 empty] | 995160 | 1.000224 | 0.8678712 | 0.0134575 | 0.9811985 | 0.006073826 | 0.9811924 | 0.01203995
|  |  | 427992 | 1.004922 | 0.9994305 | 0.0003913349 | 0.9999501 | 0.2415329 | 0.9999457 | 0.1882656 |  |  | 652146 | 0.9985577 | 0.9866385 | 0.001457359 | 0.9966709 | 0.005126082 | 0.9966757 | 0.005727064 |  |  | 547260 | 0.9895322 | 0.9670213 | 0.003671757 | 0.9922645 | 0.007820905 | 0.9922643 | 0.00791644 | [12 empty] | 995460 | 0.9979859 | 0.8678712 | 0.0134575 | 0.9812068 | 0.006073561 | 0.9812006 | 0.01203973
|  |  | 428292 | 1.00313 | 0.9994305 | 0.0003913349 | 0.9999501 | 0.2415329 | 0.9999457 | 0.1882656 |  |  | 652446 | 0.9995181 | 0.9866385 | 0.001457359 | 0.9966712 | 0.005126079 | 0.996676 | 0.00572707 |  |  | 547560 | 0.9895322 | 0.9670213 | 0.003671757 | 0.9922726 | 0.007820689 | 0.9922724 | 0.007916115 | [12 empty] | 995760 | 1.002462 | 0.8678712 | 0.0134575 | 0.9812151 | 0.006073297 | 0.9812089 | 0.01203951
|  |  | 428592 | 1.00313 | 0.9994305 | 0.0003913349 | 0.9999501 | 0.2415329 | 0.9999457 | 0.1882656 |  |  | 652746 | 1.000479 | 0.9866385 | 0.001457359 | 0.9966716 | 0.005126076 | 0.9966763 | 0.005727076 |  |  | 547860 | 0.9906112 | 0.9670213 | 0.003671757 | 0.9922807 | 0.007820475 | 0.9922805 | 0.007915791 | [12 empty] | 996060 | 1.002462 | 0.8678712 | 0.0134575 | 0.9812234 | 0.006073033 | 0.9812172 | 0.0120393
|  |  | 428892 | 1.004026 | 0.9994305 | 0.0003913349 | 0.9999501 | 0.2415329 | 0.9999457 | 0.1882656 |  |  | 653046 | 0.9985577 | 0.9866385 | 0.001457359 | 0.9966719 | 0.005126073 | 0.9966766 | 0.005727083 |  |  | 548160 | 0.9895322 | 0.9670213 | 0.003671757 | 0.9922888 | 0.00782026 | 0.9922886 | 0.007915467 | [12 empty] | 996360 | 0.9979859 | 0.8678712 | 0.0134575 | 0.9812316 | 0.00607277 | 0.9812254 | 0.01203908
[13 empty] | 653346 | 0.9985577 | 0.9866385 | 0.001457359 | 0.9966722 | 0.005126069 | 0.9966769 | 0.005727089 |  |  | 548460 | 0.9895322 | 0.9670213 | 0.003671757 | 0.9922968 | 0.007820046 | 0.9922966 | 0.007915144 | [12 empty] | 996660 | 0.9979859 | 0.8678712 | 0.0134575 | 0.9812399 | 0.006072507 | 0.9812337 | 0.01203886
[13 empty] | 653646 | 0.9975972 | 0.9866385 | 0.001457359 | 0.9966725 | 0.005126066 | 0.9966772 | 0.005727096 |  |  | 548760 | 0.9895322 | 0.9670213 | 0.003671757 | 0.9923049 | 0.007819833 | 0.9923047 | 0.007914821 | [12 empty] | 996960 | 0.9979859 | 0.8678712 | 0.0134575 | 0.9812481 | 0.006072245 | 0.9812419 | 0.01203864
[13 empty] | 653946 | 0.9985577 | 0.9866385 | 0.001457359 | 0.9966728 | 0.005126063 | 0.9966775 | 0.005727102 |  |  | 549060 | 0.9906112 | 0.9670213 | 0.003671757 | 0.9923129 | 0.00781962 | 0.9923127 | 0.007914499 | [12 empty] | 997260 | 0.9979859 | 0.8678712 | 0.0134575 | 0.9812563 | 0.006071983 | 0.9812501 | 0.01203842
[13 empty] | 654246 | 0.9995181 | 0.9866385 | 0.001457359 | 0.996673 | 0.00512606 | 0.9966778 | 0.005727109 |  |  | 549360 | 0.9895322 | 0.9670213 | 0.003671757 | 0.9923209 | 0.007819408 | 0.9923207 | 0.007914178 | [12 empty] | 997560 | 0.99351 | 0.8678712 | 0.0134575 | 0.9812645 | 0.006071721 | 0.9812583 | 0.01203821
[13 empty] | 654546 | 0.9995181 | 0.9866385 | 0.001457359 | 0.9966733 | 0.005126057 | 0.9966781 | 0.005727115 |  |  | 549660 | 0.9895322 | 0.9670213 | 0.003671757 | 0.9923289 | 0.007819196 | 0.9923287 | 0.007913858 | [12 empty] | 997860 | 0.9957479 | 0.8678712 | 0.0134575 | 0.9812728 | 0.00607146 | 0.9812665 | 0.01203799
[13 empty] | 654846 | 0.9985577 | 0.9866385 | 0.001457359 | 0.9966736 | 0.005126055 | 0.9966784 | 0.005727122 |  |  | 549960 | 0.9884531 | 0.9670213 | 0.003671757 | 0.9923369 | 0.007818984 | 0.9923367 | 0.007913538 | [12 empty] | 998160 | 0.99351 | 0.8678712 | 0.0134575 | 0.981281 | 0.006071199 | 0.9812747 | 0.01203778
[13 empty] | 655146 | 0.9985577 | 0.9866385 | 0.001457359 | 0.9966739 | 0.005126052 | 0.9966787 | 0.005727128 |  |  | 550260 | 0.9873741 | 0.9670213 | 0.003671757 | 0.9923449 | 0.007818773 | 0.9923447 | 0.007913218 | [12 empty] | 998460 | 0.9979859 | 0.8678712 | 0.0134575 | 0.9812891 | 0.006070939 | 0.9812829 | 0.01203756
[13 empty] | 655446 | 0.9985577 | 0.9866385 | 0.001457359 | 0.9966742 | 0.005126049 | 0.996679 | 0.005727134 |  |  | 550560 | 0.9895322 | 0.9670213 | 0.003671757 | 0.9923529 | 0.007818563 | 0.9923527 | 0.0079129 | [12 empty] | 998760 | 1.000224 | 0.8678712 | 0.0134575 | 0.9812973 | 0.006070679 | 0.9812911 | 0.01203734
[13 empty] | 655746 | 0.9985577 | 0.9866385 | 0.001457359 | 0.9966745 | 0.005126046 | 0.9966793 | 0.005727141 |  |  | 550860 | 0.9895322 | 0.9670213 | 0.003671757 | 0.9923608 | 0.007818353 | 0.9923606 | 0.007912582 | [12 empty] | 999060 | 0.9979859 | 0.8678712 | 0.0134575 | 0.9813055 | 0.00607042 | 0.9812993 | 0.01203713
[13 empty] | 656046 | 0.9995181 | 0.9866385 | 0.001457359 | 0.9966748 | 0.005126043 | 0.9966796 | 0.005727147 |  |  | 551160 | 0.9906112 | 0.9670213 | 0.003671757 | 0.9923688 | 0.007818143 | 0.9923686 | 0.007912265 | [12 empty] | 999360 | 0.9957479 | 0.8678712 | 0.0134575 | 0.9813137 | 0.006070161 | 0.9813074 | 0.01203692
[13 empty] | 656346 | 0.9985577 | 0.9866385 | 0.001457359 | 0.9966751 | 0.00512604 | 0.9966799 | 0.005727154 |  |  | 551460 | 0.9906112 | 0.9670213 | 0.003671757 | 0.9923767 | 0.007817934 | 0.9923765 | 0.007911948 | [12 empty] | 999660 | 1.000224 | 0.8678712 | 0.0134575 | 0.9813218 | 0.006069902 | 0.9813156 | 0.0120367
[13 empty] | 656646 | 0.9985577 | 0.9866385 | 0.001457359 | 0.9966754 | 0.005126038 | 0.9966802 | 0.00572716 |  |  | 551760 | 0.9916902 | 0.9670213 | 0.003671757 | 0.9923846 | 0.007817725 | 0.9923844 | 0.007911632 | [12 empty] | 999960 | 1.002462 | 0.8678712 | 0.0134575 | 0.98133 | 0.006069644 | 0.9813237 | 0.01203649
[13 empty] | 656946 | 1.000479 | 0.9866385 | 0.001457359 | 0.9966757 | 0.005126035 | 0.9966805 | 0.005727167 |  |  | 552060 | 0.9884531 | 0.9670213 | 0.003671757 | 0.9923925 | 0.007817517 | 0.9923923 | 0.007911317 | [12 empty] | 1000260 | 0.9979859 | 0.8678712 | 0.0134575 | 0.9813381 | 0.006069386 | 0.9813318 | 0.01203627
[13 empty] | 657246 | 0.9985577 | 0.9866385 | 0.001457359 | 0.996676 | 0.005126032 | 0.9966808 | 0.005727173 |  |  | 552360 | 0.9895322 | 0.9670213 | 0.003671757 | 0.9924004 | 0.007817309 | 0.9924002 | 0.007911002 | [12 empty] | 1000560 | 1.002462 | 0.8678712 | 0.0134575 | 0.9813462 | 0.006069129 | 0.98134 | 0.01203606
[13 empty] | 657546 | 1.000479 | 0.9866385 | 0.001457359 | 0.9966763 | 0.00512603 | 0.9966811 | 0.00572718 |  |  | 552660 | 0.9895322 | 0.9670213 | 0.003671757 | 0.9924083 | 0.007817102 | 0.9924081 | 0.007910688 | [12 empty] | 1000860 | 1.002462 | 0.8678712 | 0.0134575 | 0.9813543 | 0.006068872 | 0.9813481 | 0.01203585
[13 empty] | 657846 | 0.9995181 | 0.9866385 | 0.001457359 | 0.9966766 | 0.005126027 | 0.9966814 | 0.005727186 |  |  | 552960 | 0.9895322 | 0.9670213 | 0.003671757 | 0.9924162 | 0.007816895 | 0.992416 | 0.007910375 | [12 empty] | 1001160 | 0.9979859 | 0.8678712 | 0.0134575 | 0.9813624 | 0.006068615 | 0.9813562 | 0.01203564
[13 empty] | 658146 | 0.9995181 | 0.9866385 | 0.001457359 | 0.9966768 | 0.005126024 | 0.9966816 | 0.005727193 |  |  | 553260 | 0.9895322 | 0.9670213 | 0.003671757 | 0.992424 | 0.007816689 | 0.9924238 | 0.007910062 | [12 empty] | 1001460 | 1.000224 | 0.8678712 | 0.0134575 | 0.9813705 | 0.006068359 | 0.9813643 | 0.01203543
[13 empty] | 658446 | 0.9985577 | 0.9866385 | 0.001457359 | 0.9966771 | 0.005126022 | 0.9966819 | 0.005727199 |  |  | 553560 | 0.9895322 | 0.9670213 | 0.003671757 | 0.9924318 | 0.007816483 | 0.9924317 | 0.00790975 | [12 empty] | 1001760 | 1.0047 | 0.8678712 | 0.0134575 | 0.9813786 | 0.006068103 | 0.9813723 | 0.01203521
[13 empty] | 658746 | 0.9995181 | 0.9866385 | 0.001457359 | 0.9966774 | 0.005126019 | 0.9966822 | 0.005727206 |  |  | 553860 | 0.9895322 | 0.9670213 | 0.003671757 | 0.9924397 | 0.007816277 | 0.9924395 | 0.007909439 | [12 empty] | 1002060 | 0.9979859 | 0.8678712 | 0.0134575 | 0.9813867 | 0.006067848 | 0.9813804 | 0.012035
[13 empty] | 659046 | 0.9995181 | 0.9866385 | 0.001457359 | 0.9966777 | 0.005126017 | 0.9966825 | 0.005727212 |  |  | 554160 | 0.9906112 | 0.9670213 | 0.003671757 | 0.9924475 | 0.007816072 | 0.9924473 | 0.007909128 | [12 empty] | 1002360 | 0.9957479 | 0.8678712 | 0.0134575 | 0.9813948 | 0.006067593 | 0.9813885 | 0.01203479
[13 empty] | 659346 | 0.9995181 | 0.9866385 | 0.001457359 | 0.996678 | 0.005126014 | 0.9966828 | 0.005727218 |  |  | 554460 | 0.9895322 | 0.9670213 | 0.003671757 | 0.9924553 | 0.007815868 | 0.9924551 | 0.007908818 | [12 empty] | 1002660 | 0.9957479 | 0.8678712 | 0.0134575 | 0.9814028 | 0.006067339 | 0.9813965 | 0.01203458
[13 empty] | 659646 | 0.9995181 | 0.9866385 | 0.001457359 | 0.9966783 | 0.005126012 | 0.9966831 | 0.005727225 |  |  | 554760 | 0.9906112 | 0.9670213 | 0.003671757 | 0.9924631 | 0.007815664 | 0.9924629 | 0.007908508 | [12 empty] | 1002960 | 0.9979859 | 0.8678712 | 0.0134575 | 0.9814109 | 0.006067085 | 0.9814046 | 0.01203437
[13 empty] | 659946 | 0.9995181 | 0.9866385 | 0.001457359 | 0.9966786 | 0.00512601 | 0.9966834 | 0.005727231 |  |  | 555060 | 0.9895322 | 0.9670213 | 0.003671757 | 0.9924709 | 0.00781546 | 0.9924707 | 0.007908199 | [12 empty] | 1003260 | 1.002462 | 0.8678712 | 0.0134575 | 0.9814189 | 0.006066831 | 0.9814126 | 0.01203416
[13 empty] | 660246 | 0.9985577 | 0.9866385 | 0.001457359 | 0.9966788 | 0.005126007 | 0.9966837 | 0.005727238 |  |  | 555360 | 0.9916902 | 0.9670213 | 0.003671757 | 0.9924786 | 0.007815257 | 0.9924785 | 0.007907891 | [12 empty] | 1003560 | 1.002462 | 0.8678712 | 0.0134575 | 0.981427 | 0.006066578 | 0.9814207 | 0.01203395
[13 empty] | 660546 | 0.9995181 | 0.9866385 | 0.001457359 | 0.9966791 | 0.005126005 | 0.9966839 | 0.005727244 |  |  | 555660 | 0.9906112 | 0.9670213 | 0.003671757 | 0.9924864 | 0.007815054 | 0.9924862 | 0.007907584 | [12 empty] | 1003860 | 0.9957479 | 0.8678712 | 0.0134575 | 0.981435 | 0.006066325 | 0.9814287 | 0.01203374
[13 empty] | 660846 | 0.9985577 | 0.9866385 | 0.001457359 | 0.9966794 | 0.005126003 | 0.9966842 | 0.005727251 |  |  | 555960 | 0.9895322 | 0.9670213 | 0.003671757 | 0.9924941 | 0.007814852 | 0.992494 | 0.007907277 | [12 empty] | 1004160 | 1.0047 | 0.8678712 | 0.0134575 | 0.981443 | 0.006066073 | 0.9814367 | 0.01203354
[13 empty] | 661146 | 0.9995181 | 0.9866385 | 0.001457359 | 0.9966797 | 0.005126 | 0.9966845 | 0.005727257 |  |  | 556260 | 0.9906112 | 0.9670213 | 0.003671757 | 0.9925018 | 0.00781465 | 0.9925017 | 0.007906971 | [12 empty] | 1004460 | 1.000224 | 0.8678712 | 0.0134575 | 0.981451 | 0.006065821 | 0.9814447 | 0.01203333
[13 empty] | 661446 | 0.9995181 | 0.9866385 | 0.001457359 | 0.99668 | 0.005125998 | 0.9966848 | 0.005727264 |  |  | 556560 | 0.9884531 | 0.9670213 | 0.003671757 | 0.9925096 | 0.007814449 | 0.9925094 | 0.007906665 | [12 empty] | 1004760 | 0.9957479 | 0.8678712 | 0.0134575 | 0.981459 | 0.006065569 | 0.9814527 | 0.01203312
[13 empty] | 661746 | 0.9995181 | 0.9866385 | 0.001457359 | 0.9966802 | 0.005125996 | 0.9966851 | 0.00572727 |  |  | 556860 | 0.9906112 | 0.9670213 | 0.003671757 | 0.9925173 | 0.007814248 | 0.9925171 | 0.00790636 | [12 empty] | 1005060 | 0.99351 | 0.8678712 | 0.0134575 | 0.981467 | 0.006065318 | 0.9814607 | 0.01203291
[13 empty] | 662046 | 0.9995181 | 0.9866385 | 0.001457359 | 0.9966805 | 0.005125994 | 0.9966853 | 0.005727277 |  |  | 557160 | 0.9906112 | 0.9670213 | 0.003671757 | 0.9925249 | 0.007814048 | 0.9925248 | 0.007906056 | [12 empty] | 1005360 | 0.9979859 | 0.8678712 | 0.0134575 | 0.981475 | 0.006065067 | 0.9814686 | 0.01203271
[13 empty] | 662346 | 0.9995181 | 0.9866385 | 0.001457359 | 0.9966808 | 0.005125992 | 0.9966856 | 0.005727283 |  |  | 557460 | 0.9906112 | 0.9670213 | 0.003671757 | 0.9925326 | 0.007813848 | 0.9925325 | 0.007905752 | [12 empty] | 1005660 | 1.000224 | 0.8678712 | 0.0134575 | 0.9814829 | 0.006064817 | 0.9814766 | 0.0120325
[13 empty] | 662646 | 0.9995181 | 0.9866385 | 0.001457359 | 0.9966811 | 0.005125989 | 0.9966859 | 0.00572729 |  |  | 557760 | 0.9895322 | 0.9670213 | 0.003671757 | 0.9925403 | 0.007813648 | 0.9925401 | 0.007905449 | [12 empty] | 1005960 | 1.0047 | 0.8678712 | 0.0134575 | 0.9814909 | 0.006064567 | 0.9814845 | 0.01203229
[13 empty] | 662946 | 0.9985577 | 0.9866385 | 0.001457359 | 0.9966813 | 0.005125987 | 0.9966862 | 0.005727296 |  |  | 558060 | 0.9895322 | 0.9670213 | 0.003671757 | 0.9925479 | 0.007813449 | 0.9925478 | 0.007905147 | [12 empty] | 1006260 | 1.000224 | 0.8678712 | 0.0134575 | 0.9814988 | 0.006064318 | 0.9814925 | 0.01203209
[13 empty] | 663246 | 1.000479 | 0.9866385 | 0.001457359 | 0.9966816 | 0.005125985 | 0.9966865 | 0.005727303 |  |  | 558360 | 0.9906112 | 0.9670213 | 0.003671757 | 0.9925556 | 0.007813251 | 0.9925554 | 0.007904845 | [12 empty] | 1006560 | 1.006938 | 0.8678712 | 0.0134575 | 0.9815068 | 0.006064069 | 0.9815004 | 0.01203188
[13 empty] | 663546 | 1.000479 | 0.9866385 | 0.001457359 | 0.9966819 | 0.005125983 | 0.9966867 | 0.005727309 |  |  | 558660 | 0.9895322 | 0.9670213 | 0.003671757 | 0.9925632 | 0.007813052 | 0.9925631 | 0.007904544 | [12 empty] | 1006860 | 1.000224 | 0.8678712 | 0.0134575 | 0.9815147 | 0.00606382 | 0.9815084 | 0.01203168
[13 empty] | 663846 | 0.9995181 | 0.9866385 | 0.001457359 | 0.9966822 | 0.005125981 | 0.996687 | 0.005727315 |  |  | 558960 | 0.9884531 | 0.9670213 | 0.003671757 | 0.9925708 | 0.007812855 | 0.9925707 | 0.007904243 | [12 empty] | 1007160 | 0.9957479 | 0.8678712 | 0.0134575 | 0.9815226 | 0.006063572 | 0.9815163 | 0.01203147
[13 empty] | 664146 | 1.000479 | 0.9866385 | 0.001457359 | 0.9966824 | 0.005125979 | 0.9966873 | 0.005727322 |  |  | 559260 | 0.9906112 | 0.9670213 | 0.003671757 | 0.9925784 | 0.007812657 | 0.9925783 | 0.007903943 | [12 empty] | 1007460 | 0.9957479 | 0.8678712 | 0.0134575 | 0.9815305 | 0.006063324 | 0.9815242 | 0.01203127
[13 empty] | 664446 | 0.9995181 | 0.9866385 | 0.001457359 | 0.9966827 | 0.005125977 | 0.9966876 | 0.005727328 |  |  | 559560 | 0.9906112 | 0.9670213 | 0.003671757 | 0.992586 | 0.007812461 | 0.9925859 | 0.007903644 | [12 empty] | 1007760 | 1.000224 | 0.8678712 | 0.0134575 | 0.9815385 | 0.006063076 | 0.9815321 | 0.01203106
[13 empty] | 664746 | 0.9995181 | 0.9866385 | 0.001457359 | 0.996683 | 0.005125975 | 0.9966878 | 0.005727335 |  |  | 559860 | 0.9895322 | 0.9670213 | 0.003671757 | 0.9925936 | 0.007812264 | 0.9925935 | 0.007903345 | [12 empty] | 1008060 | 0.9979859 | 0.8678712 | 0.0134575 | 0.9815463 | 0.006062829 | 0.98154 | 0.01203086
[13 empty] | 665046 | 1.000479 | 0.9866385 | 0.001457359 | 0.9966833 | 0.005125973 | 0.9966881 | 0.005727341 |  |  | 560160 | 0.9895322 | 0.9670213 | 0.003671757 | 0.9926012 | 0.007812068 | 0.992601 | 0.007903047 | [12 empty] | 1008360 | 0.9979859 | 0.8678712 | 0.0134575 | 0.9815542 | 0.006062583 | 0.9815479 | 0.01203066
[13 empty] | 665346 | 1.000479 | 0.9866385 | 0.001457359 | 0.9966835 | 0.005125971 | 0.9966884 | 0.005727348 |  |  | 560460 | 0.9895322 | 0.9670213 | 0.003671757 | 0.9926087 | 0.007811873 | 0.9926086 | 0.00790275 | [12 empty] | 1008660 | 0.99351 | 0.8678712 | 0.0134575 | 0.9815621 | 0.006062336 | 0.9815557 | 0.01203045
[13 empty] | 665646 | 0.9995181 | 0.9866385 | 0.001457359 | 0.9966838 | 0.00512597 | 0.9966886 | 0.005727354 |  |  | 560760 | 0.9906112 | 0.9670213 | 0.003671757 | 0.9926163 | 0.007811678 | 0.9926161 | 0.007902453 | [12 empty] | 1008960 | 0.99351 | 0.8678712 | 0.0134575 | 0.98157 | 0.006062091 | 0.9815636 | 0.01203025
[13 empty] | 665946 | 0.9995181 | 0.9866385 | 0.001457359 | 0.9966841 | 0.005125968 | 0.9966889 | 0.005727361 |  |  | 561060 | 0.9884531 | 0.9670213 | 0.003671757 | 0.9926238 | 0.007811483 | 0.9926237 | 0.007902157 | [12 empty] | 1009260 | 0.9979859 | 0.8678712 | 0.0134575 | 0.9815778 | 0.006061845 | 0.9815714 | 0.01203005
[13 empty] | 666246 | 0.9985577 | 0.9866385 | 0.001457359 | 0.9966843 | 0.005125966 | 0.9966892 | 0.005727367 |  |  | 561360 | 0.9895322 | 0.9670213 | 0.003671757 | 0.9926313 | 0.007811289 | 0.9926312 | 0.007901862 | [12 empty] | 1009560 | 1.002462 | 0.8678712 | 0.0134575 | 0.9815857 | 0.0060616 | 0.9815793 | 0.01202985
[13 empty] | 666546 | 0.9985577 | 0.9866385 | 0.001457359 | 0.9966846 | 0.005125964 | 0.9966894 | 0.005727374 |  |  | 561660 | 0.9895322 | 0.9670213 | 0.003671757 | 0.9926388 | 0.007811095 | 0.9926387 | 0.007901567 | [12 empty] | 1009860 | 1.002462 | 0.8678712 | 0.0134575 | 0.9815935 | 0.006061356 | 0.9815871 | 0.01202965
[13 empty] | 666846 | 1.000479 | 0.9866385 | 0.001457359 | 0.9966849 | 0.005125962 | 0.9966897 | 0.00572738 |  |  | 561960 | 0.9906112 | 0.9670213 | 0.003671757 | 0.9926463 | 0.007810902 | 0.9926462 | 0.007901273 | [12 empty] | 1010160 | 1.002462 | 0.8678712 | 0.0134575 | 0.9816014 | 0.006061111 | 0.981595 | 0.01202945
[13 empty] | 667146 | 0.9995181 | 0.9866385 | 0.001457359 | 0.9966851 | 0.005125961 | 0.99669 | 0.005727386 |  |  | 562260 | 0.9906112 | 0.9670213 | 0.003671757 | 0.9926538 | 0.007810709 | 0.9926537 | 0.007900979 | [12 empty] | 1010460 | 0.9979859 | 0.8678712 | 0.0134575 | 0.9816092 | 0.006060868 | 0.9816028 | 0.01202924
[13 empty] | 667446 | 1.000479 | 0.9866385 | 0.001457359 | 0.9966854 | 0.005125959 | 0.9966903 | 0.005727393 |  |  | 562560 | 0.9906112 | 0.9670213 | 0.003671757 | 0.9926613 | 0.007810517 | 0.9926611 | 0.007900686 | [12 empty] | 1010760 | 0.991272 | 0.8678712 | 0.0134575 | 0.981617 | 0.006060624 | 0.9816106 | 0.01202904
[13 empty] | 667746 | 0.9995181 | 0.9866385 | 0.001457359 | 0.9966857 | 0.005125957 | 0.9966905 | 0.005727399 |  |  | 562860 | 0.9906112 | 0.9670213 | 0.003671757 | 0.9926687 | 0.007810325 | 0.9926686 | 0.007900394 | [12 empty] | 1011060 | 0.9957479 | 0.8678712 | 0.0134575 | 0.9816248 | 0.006060381 | 0.9816184 | 0.01202884
[13 empty] | 668046 | 0.9985577 | 0.9866385 | 0.001457359 | 0.9966859 | 0.005125956 | 0.9966908 | 0.005727406 |  |  | 563160 | 0.9895322 | 0.9670213 | 0.003671757 | 0.9926762 | 0.007810134 | 0.992676 | 0.007900102 | [12 empty] | 1011360 | 0.991272 | 0.8678712 | 0.0134575 | 0.9816326 | 0.006060138 | 0.9816262 | 0.01202864
[13 empty] | 668346 | 1.000479 | 0.9866385 | 0.001457359 | 0.9966862 | 0.005125954 | 0.996691 | 0.005727412 |  |  | 563460 | 0.9916902 | 0.9670213 | 0.003671757 | 0.9926836 | 0.007809943 | 0.9926835 | 0.007899811 | [12 empty] | 1011660 | 0.9979859 | 0.8678712 | 0.0134575 | 0.9816404 | 0.006059896 | 0.981634 | 0.01202845
[13 empty] | 668646 | 0.9995181 | 0.9866385 | 0.001457359 | 0.9966865 | 0.005125952 | 0.9966913 | 0.005727419 |  |  | 563760 | 0.9895322 | 0.9670213 | 0.003671757 | 0.992691 | 0.007809752 | 0.9926909 | 0.00789952 | [12 empty] | 1011960 | 0.9867961 | 0.8678712 | 0.0134575 | 0.9816482 | 0.006059654 | 0.9816417 | 0.01202825
[13 empty] | 668946 | 1.000479 | 0.9866385 | 0.001457359 | 0.9966867 | 0.005125951 | 0.9966916 | 0.005727425 |  |  | 564060 | 0.9906112 | 0.9670213 | 0.003671757 | 0.9926984 | 0.007809562 | 0.9926983 | 0.007899231 | [12 empty] | 1012260 | 0.99351 | 0.8678712 | 0.0134575 | 0.9816559 | 0.006059413 | 0.9816495 | 0.01202805
[13 empty] | 669246 | 0.9995181 | 0.9866385 | 0.001457359 | 0.996687 | 0.005125949 | 0.9966918 | 0.005727432 |  |  | 564360 | 0.9895322 | 0.9670213 | 0.003671757 | 0.9927058 | 0.007809372 | 0.9927057 | 0.007898941 | [12 empty] | 1012560 | 0.991272 | 0.8678712 | 0.0134575 | 0.9816637 | 0.006059172 | 0.9816573 | 0.01202785
[13 empty] | 669546 | 0.9995181 | 0.9866385 | 0.001457359 | 0.9966872 | 0.005125948 | 0.9966921 | 0.005727438 |  |  | 564660 | 0.9895322 | 0.9670213 | 0.003671757 | 0.9927132 | 0.007809183 | 0.9927131 | 0.007898653 | [12 empty] | 1012860 | 0.9979859 | 0.8678712 | 0.0134575 | 0.9816715 | 0.006058931 | 0.981665 | 0.01202765
[13 empty] | 669846 | 0.9995181 | 0.9866385 | 0.001457359 | 0.9966875 | 0.005125946 | 0.9966924 | 0.005727445 |  |  | 564960 | 0.9906112 | 0.9670213 | 0.003671757 | 0.9927206 | 0.007808994 | 0.9927205 | 0.007898365 | [12 empty] | 1013160 | 0.99351 | 0.8678712 | 0.0134575 | 0.9816792 | 0.006058691 | 0.9816727 | 0.01202745
[13 empty] | 670146 | 0.9985577 | 0.9866385 | 0.001457359 | 0.9966878 | 0.005125945 | 0.9966926 | 0.005727451 |  |  | 565260 | 0.9906112 | 0.9670213 | 0.003671757 | 0.9927279 | 0.007808806 | 0.9927278 | 0.007898077 | [12 empty] | 1013460 | 0.9979859 | 0.8678712 | 0.0134575 | 0.9816869 | 0.006058451 | 0.9816805 | 0.01202726
[13 empty] | 670446 | 1.000479 | 0.9866385 | 0.001457359 | 0.996688 | 0.005125943 | 0.9966929 | 0.005727457 |  |  | 565560 | 0.9906112 | 0.9670213 | 0.003671757 | 0.9927353 | 0.007808618 | 0.9927352 | 0.007897791 | [12 empty] | 1013760 | 0.99351 | 0.8678712 | 0.0134575 | 0.9816947 | 0.006058212 | 0.9816882 | 0.01202706
[13 empty] | 670746 | 1.000479 | 0.9866385 | 0.001457359 | 0.9966883 | 0.005125942 | 0.9966931 | 0.005727464 |  |  | 565860 | 0.9895322 | 0.9670213 | 0.003671757 | 0.9927426 | 0.00780843 | 0.9927425 | 0.007897504 | [12 empty] | 1014060 | 0.991272 | 0.8678712 | 0.0134575 | 0.9817024 | 0.006057973 | 0.9816959 | 0.01202686
[13 empty] | 671046 | 1.001439 | 0.9866385 | 0.001457359 | 0.9966885 | 0.00512594 | 0.9966934 | 0.00572747 |  |  | 566160 | 0.9895322 | 0.9670213 | 0.003671757 | 0.9927499 | 0.007808243 | 0.9927498 | 0.007897219 | [12 empty] | 1014360 | 0.99351 | 0.8678712 | 0.0134575 | 0.9817101 | 0.006057734 | 0.9817036 | 0.01202667
[13 empty] | 671346 | 1.001439 | 0.9866385 | 0.001457359 | 0.9966888 | 0.005125939 | 0.9966937 | 0.005727477 |  |  | 566460 | 0.9906112 | 0.9670213 | 0.003671757 | 0.9927573 | 0.007808056 | 0.9927571 | 0.007896934 | [12 empty] | 1014660 | 0.991272 | 0.8678712 | 0.0134575 | 0.9817178 | 0.006057496 | 0.9817113 | 0.01202647
[13 empty] | 671646 | 1.000479 | 0.9866385 | 0.001457359 | 0.996689 | 0.005125938 | 0.9966939 | 0.005727483 |  |  | 566760 | 0.9916902 | 0.9670213 | 0.003671757 | 0.9927646 | 0.00780787 | 0.9927644 | 0.00789665 | [12 empty] | 1014960 | 0.991272 | 0.8678712 | 0.0134575 | 0.9817255 | 0.006057258 | 0.981719 | 0.01202628
[13 empty] | 671946 | 1.001439 | 0.9866385 | 0.001457359 | 0.9966893 | 0.005125936 | 0.9966942 | 0.00572749 |  |  | 567060 | 0.9906112 | 0.9670213 | 0.003671757 | 0.9927718 | 0.007807684 | 0.9927717 | 0.007896366 | [12 empty] | 1015260 | 0.9890341 | 0.8678712 | 0.0134575 | 0.9817332 | 0.006057021 | 0.9817267 | 0.01202608
[13 empty] | 672246 | 1.000479 | 0.9866385 | 0.001457359 | 0.9966895 | 0.005125935 | 0.9966944 | 0.005727496 |  |  | 567360 | 0.9895322 | 0.9670213 | 0.003671757 | 0.9927791 | 0.007807499 | 0.992779 | 0.007896083 | [12 empty] | 1015560 | 1.000224 | 0.8678712 | 0.0134575 | 0.9817408 | 0.006056784 | 0.9817343 | 0.01202589
[13 empty] | 672546 | 1.001439 | 0.9866385 | 0.001457359 | 0.9966898 | 0.005125934 | 0.9966947 | 0.005727502 |  |  | 567660 | 0.9916902 | 0.9670213 | 0.003671757 | 0.9927864 | 0.007807314 | 0.9927863 | 0.0078958 | [12 empty] | 1015860 | 0.99351 | 0.8678712 | 0.0134575 | 0.9817485 | 0.006056547 | 0.981742 | 0.01202569
[13 empty] | 672846 | 0.9995181 | 0.9866385 | 0.001457359 | 0.99669 | 0.005125932 | 0.9966949 | 0.005727509 |  |  | 567960 | 0.9906112 | 0.9670213 | 0.003671757 | 0.9927936 | 0.00780713 | 0.9927935 | 0.007895518 | [12 empty] | 1016160 | 0.991272 | 0.8678712 | 0.0134575 | 0.9817562 | 0.006056311 | 0.9817497 | 0.0120255
[13 empty] | 673146 | 0.9995181 | 0.9866385 | 0.001457359 | 0.9966903 | 0.005125931 | 0.9966952 | 0.005727515 |  |  | 568260 | 0.9906112 | 0.9670213 | 0.003671757 | 0.9928009 | 0.007806946 | 0.9928008 | 0.007895237 | [12 empty] | 1016460 | 0.991272 | 0.8678712 | 0.0134575 | 0.9817638 | 0.006056075 | 0.9817573 | 0.01202531
[13 empty] | 673446 | 1.000479 | 0.9866385 | 0.001457359 | 0.9966906 | 0.00512593 | 0.9966954 | 0.005727522 |  |  | 568560 | 0.9895322 | 0.9670213 | 0.003671757 | 0.9928081 | 0.007806762 | 0.992808 | 0.007894957 | [12 empty] | 1016760 | 1.000224 | 0.8678712 | 0.0134575 | 0.9817714 | 0.006055839 | 0.9817649 | 0.01202511
[13 empty] | 673746 | 1.000479 | 0.9866385 | 0.001457359 | 0.9966908 | 0.005125929 | 0.9966957 | 0.005727528 |  |  | 568860 | 0.9916902 | 0.9670213 | 0.003671757 | 0.9928153 | 0.007806579 | 0.9928152 | 0.007894677 | [12 empty] | 1017060 | 0.99351 | 0.8678712 | 0.0134575 | 0.9817791 | 0.006055604 | 0.9817726 | 0.01202492
[13 empty] | 674046 | 1.000479 | 0.9866385 | 0.001457359 | 0.9966911 | 0.005125928 | 0.9966959 | 0.005727534 |  |  | 569160 | 0.9906112 | 0.9670213 | 0.003671757 | 0.9928225 | 0.007806396 | 0.9928224 | 0.007894397 | [12 empty] | 1017360 | 0.9890341 | 0.8678712 | 0.0134575 | 0.9817867 | 0.006055369 | 0.9817802 | 0.01202473
[13 empty] | 674346 | 1.000479 | 0.9866385 | 0.001457359 | 0.9966913 | 0.005125927 | 0.9966962 | 0.005727541 |  |  | 569460 | 0.9906112 | 0.9670213 | 0.003671757 | 0.9928297 | 0.007806214 | 0.9928296 | 0.007894118 | [12 empty] | 1017660 | 0.9979859 | 0.8678712 | 0.0134575 | 0.9817943 | 0.006055135 | 0.9817878 | 0.01202453
[13 empty] | 674646 | 0.9985577 | 0.9866385 | 0.001457359 | 0.9966915 | 0.005125925 | 0.9966964 | 0.005727547 |  |  | 569760 | 0.9916902 | 0.9670213 | 0.003671757 | 0.9928369 | 0.007806032 | 0.9928368 | 0.00789384 | [12 empty] | 1017960 | 0.991272 | 0.8678712 | 0.0134575 | 0.9818019 | 0.006054901 | 0.9817954 | 0.01202434
[13 empty] | 674946 | 1.000479 | 0.9866385 | 0.001457359 | 0.9966918 | 0.005125924 | 0.9966967 | 0.005727554 |  |  | 570060 | 0.9895322 | 0.9670213 | 0.003671757 | 0.9928441 | 0.00780585 | 0.992844 | 0.007893562 | [12 empty] | 1018260 | 0.9890341 | 0.8678712 | 0.0134575 | 0.9818095 | 0.006054667 | 0.981803 | 0.01202415
[13 empty] | 675246 | 1.000479 | 0.9866385 | 0.001457359 | 0.996692 | 0.005125923 | 0.9966969 | 0.00572756 |  |  | 570360 | 0.9895322 | 0.9670213 | 0.003671757 | 0.9928513 | 0.007805669 | 0.9928512 | 0.007893285 | [12 empty] | 1018560 | 0.991272 | 0.8678712 | 0.0134575 | 0.9818171 | 0.006054434 | 0.9818105 | 0.01202396
[13 empty] | 675546 | 0.9995181 | 0.9866385 | 0.001457359 | 0.9966923 | 0.005125922 | 0.9966972 | 0.005727566 |  |  | 570660 | 0.9916902 | 0.9670213 | 0.003671757 | 0.9928584 | 0.007805489 | 0.9928583 | 0.007893009 | [12 empty] | 1018860 | 0.991272 | 0.8678712 | 0.0134575 | 0.9818247 | 0.006054201 | 0.9818181 | 0.01202377
[13 empty] | 675846 | 0.9995181 | 0.9866385 | 0.001457359 | 0.9966925 | 0.005125921 | 0.9966974 | 0.005727573 |  |  | 570960 | 0.9906112 | 0.9670213 | 0.003671757 | 0.9928655 | 0.007805309 | 0.9928655 | 0.007892733 | [12 empty] | 1019160 | 0.9979859 | 0.8678712 | 0.0134575 | 0.9818322 | 0.006053969 | 0.9818257 | 0.01202358
[13 empty] | 676146 | 1.001439 | 0.9866385 | 0.001457359 | 0.9966928 | 0.00512592 | 0.9966977 | 0.005727579 |  |  | 571260 | 0.9906112 | 0.9670213 | 0.003671757 | 0.9928727 | 0.007805129 | 0.9928726 | 0.007892458 | [12 empty] | 1019460 | 0.99351 | 0.8678712 | 0.0134575 | 0.9818398 | 0.006053737 | 0.9818332 | 0.01202339
[13 empty] | 676446 | 1.000479 | 0.9866385 | 0.001457359 | 0.996693 | 0.005125919 | 0.9966979 | 0.005727586 |  |  | 571560 | 0.9906112 | 0.9670213 | 0.003671757 | 0.9928798 | 0.007804949 | 0.9928797 | 0.007892183 | [12 empty] | 1019760 | 0.99351 | 0.8678712 | 0.0134575 | 0.9818473 | 0.006053505 | 0.9818408 | 0.0120232
[13 empty] | 676746 | 1.000479 | 0.9866385 | 0.001457359 | 0.9966933 | 0.005125918 | 0.9966982 | 0.005727592 |  |  | 571860 | 0.9906112 | 0.9670213 | 0.003671757 | 0.9928869 | 0.007804771 | 0.9928868 | 0.007891909 | [12 empty] | 1020060 | 0.99351 | 0.8678712 | 0.0134575 | 0.9818549 | 0.006053274 | 0.9818483 | 0.01202301
[13 empty] | 677046 | 0.9995181 | 0.9866385 | 0.001457359 | 0.9966935 | 0.005125917 | 0.9966984 | 0.005727598 |  |  | 572160 | 0.9906112 | 0.9670213 | 0.003671757 | 0.992894 | 0.007804592 | 0.9928939 | 0.007891636 | [12 empty] | 1020360 | 0.9890341 | 0.8678712 | 0.0134575 | 0.9818624 | 0.006053043 | 0.9818559 | 0.01202282
[13 empty] | 677346 | 1.000479 | 0.9866385 | 0.001457359 | 0.9966938 | 0.005125916 | 0.9966987 | 0.005727605 |  |  | 572460 | 0.9927692 | 0.9670213 | 0.003671757 | 0.9929011 | 0.007804414 | 0.992901 | 0.007891363 | [12 empty] | 1020660 | 0.991272 | 0.8678712 | 0.0134575 | 0.9818699 | 0.006052813 | 0.9818634 | 0.01202263
[13 empty] | 677646 | 1.000479 | 0.9866385 | 0.001457359 | 0.996694 | 0.005125915 | 0.9966989 | 0.005727611 |  |  | 572760 | 0.9895322 | 0.9670213 | 0.003671757 | 0.9929081 | 0.007804236 | 0.992908 | 0.007891091 | [12 empty] | 1020960 | 1.0047 | 0.8678712 | 0.0134575 | 0.9818775 | 0.006052583 | 0.9818709 | 0.01202244
[13 empty] | 677946 | 0.9995181 | 0.9866385 | 0.001457359 | 0.9966942 | 0.005125914 | 0.9966992 | 0.005727618 |  |  | 573060 | 0.9916902 | 0.9670213 | 0.003671757 | 0.9929152 | 0.007804059 | 0.9929151 | 0.007890819 | [12 empty] | 1021260 | 0.99351 | 0.8678712 | 0.0134575 | 0.981885 | 0.006052353 | 0.9818784 | 0.01202225
[13 empty] | 678246 | 1.000479 | 0.9866385 | 0.001457359 | 0.9966945 | 0.005125913 | 0.9966994 | 0.005727624 |  |  | 573360 | 0.9927692 | 0.9670213 | 0.003671757 | 0.9929222 | 0.007803882 | 0.9929222 | 0.007890548 | [12 empty] | 1021560 | 1.002462 | 0.8678712 | 0.0134575 | 0.9818925 | 0.006052124 | 0.9818859 | 0.01202207
[13 empty] | 678546 | 1.000479 | 0.9866385 | 0.001457359 | 0.9966947 | 0.005125913 | 0.9966996 | 0.00572763 |  |  | 573660 | 0.9916902 | 0.9670213 | 0.003671757 | 0.9929293 | 0.007803706 | 0.9929292 | 0.007890277 | [12 empty] | 1021860 | 0.9957479 | 0.8678712 | 0.0134575 | 0.9819 | 0.006051895 | 0.9818934 | 0.01202188
[13 empty] | 678846 | 0.9985577 | 0.9866385 | 0.001457359 | 0.996695 | 0.005125912 | 0.9966999 | 0.005727637 |  |  | 573960 | 0.9906112 | 0.9670213 | 0.003671757 | 0.9929363 | 0.00780353 | 0.9929362 | 0.007890008 | [12 empty] | 1022160 | 0.99351 | 0.8678712 | 0.0134575 | 0.9819074 | 0.006051666 | 0.9819009 | 0.01202169
[13 empty] | 679146 | 1.001439 | 0.9866385 | 0.001457359 | 0.9966952 | 0.005125911 | 0.9967001 | 0.005727643 |  |  | 574260 | 0.9906112 | 0.9670213 | 0.003671757 | 0.9929433 | 0.007803354 | 0.9929432 | 0.007889738 | [12 empty] | 1022460 | 0.9845582 | 0.8678712 | 0.0134575 | 0.9819149 | 0.006051438 | 0.9819083 | 0.01202151
[13 empty] | 679446 | 1.000479 | 0.9866385 | 0.001457359 | 0.9966954 | 0.00512591 | 0.9967004 | 0.005727649 |  |  | 574560 | 0.9895322 | 0.9670213 | 0.003671757 | 0.9929503 | 0.007803179 | 0.9929502 | 0.00788947 | [12 empty] | 1022760 | 0.9957479 | 0.8678712 | 0.0134575 | 0.9819224 | 0.00605121 | 0.9819158 | 0.01202132
[13 empty] | 679746 | 1.000479 | 0.9866385 | 0.001457359 | 0.9966957 | 0.005125909 | 0.9967006 | 0.005727656 |  |  | 574860 | 0.9916902 | 0.9670213 | 0.003671757 | 0.9929573 | 0.007803005 | 0.9929572 | 0.007889202 | [12 empty] | 1023060 | 0.99351 | 0.8678712 | 0.0134575 | 0.9819298 | 0.006050983 | 0.9819232 | 0.01202113
[13 empty] | 680046 | 0.9995181 | 0.9866385 | 0.001457359 | 0.9966959 | 0.005125909 | 0.9967008 | 0.005727662 |  |  | 575160 | 0.9906112 | 0.9670213 | 0.003671757 | 0.9929643 | 0.00780283 | 0.9929642 | 0.007888934 | [12 empty] | 1023360 | 0.9957479 | 0.8678712 | 0.0134575 | 0.9819373 | 0.006050755 | 0.9819307 | 0.01202095
[13 empty] | 680346 | 1.001439 | 0.9866385 | 0.001457359 | 0.9966961 | 0.005125908 | 0.9967011 | 0.005727668 |  |  | 575460 | 0.9906112 | 0.9670213 | 0.003671757 | 0.9929712 | 0.007802656 | 0.9929712 | 0.007888667 | [12 empty] | 1023660 | 0.991272 | 0.8678712 | 0.0134575 | 0.9819447 | 0.006050529 | 0.9819381 | 0.01202076
[13 empty] | 680646 | 0.9995181 | 0.9866385 | 0.001457359 | 0.9966964 | 0.005125907 | 0.9967013 | 0.005727675 |  |  | 575760 | 0.9895322 | 0.9670213 | 0.003671757 | 0.9929782 | 0.007802483 | 0.9929781 | 0.007888401 | [12 empty] | 1023960 | 0.9957479 | 0.8678712 | 0.0134575 | 0.9819522 | 0.006050302 | 0.9819455 | 0.01202058
[13 empty] | 680946 | 0.9995181 | 0.9866385 | 0.001457359 | 0.9966966 | 0.005125907 | 0.9967015 | 0.005727681 |  |  | 576060 | 0.9895322 | 0.9670213 | 0.003671757 | 0.9929851 | 0.00780231 | 0.9929851 | 0.007888135 | [12 empty] | 1024260 | 0.991272 | 0.8678712 | 0.0134575 | 0.9819596 | 0.006050077 | 0.981953 | 0.01202039
[13 empty] | 681246 | 0.9985577 | 0.9866385 | 0.001457359 | 0.9966969 | 0.005125906 | 0.9967018 | 0.005727687 |  |  | 576360 | 0.9916902 | 0.9670213 | 0.003671757 | 0.9929921 | 0.007802137 | 0.992992 | 0.00788787 | [12 empty] | 1024560 | 0.991272 | 0.8678712 | 0.0134575 | 0.981967 | 0.006049851 | 0.9819604 | 0.01202021
[13 empty] | 681546 | 0.9995181 | 0.9866385 | 0.001457359 | 0.9966971 | 0.005125905 | 0.996702 | 0.005727694 |  |  | 576660 | 0.9906112 | 0.9670213 | 0.003671757 | 0.992999 | 0.007801965 | 0.9929989 | 0.007887605 | [12 empty] | 1024860 | 0.9890341 | 0.8678712 | 0.0134575 | 0.9819744 | 0.006049626 | 0.9819678 | 0.01202002
[13 empty] | 681846 | 0.9985577 | 0.9866385 | 0.001457359 | 0.9966973 | 0.005125905 | 0.9967023 | 0.0057277 |  |  | 576960 | 0.9927692 | 0.9670213 | 0.003671757 | 0.9930059 | 0.007801793 | 0.9930058 | 0.007887341 | [12 empty] | 1025160 | 0.9957479 | 0.8678712 | 0.0134575 | 0.9819818 | 0.006049401 | 0.9819752 | 0.01201984
[13 empty] | 682146 | 1.000479 | 0.9866385 | 0.001457359 | 0.9966976 | 0.005125904 | 0.9967025 | 0.005727706 |  |  | 577260 | 0.9916902 | 0.9670213 | 0.003671757 | 0.9930128 | 0.007801622 | 0.9930127 | 0.007887078 | [12 empty] | 1025460 | 0.99351 | 0.8678712 | 0.0134575 | 0.9819892 | 0.006049177 | 0.9819825 | 0.01201966
[13 empty] | 682446 | 0.9995181 | 0.9866385 | 0.001457359 | 0.9966978 | 0.005125903 | 0.9967027 | 0.005727713 |  |  | 577560 | 0.9927692 | 0.9670213 | 0.003671757 | 0.9930197 | 0.007801451 | 0.9930196 | 0.007886815 | [12 empty] | 1025760 | 0.99351 | 0.8678712 | 0.0134575 | 0.9819966 | 0.006048952 | 0.9819899 | 0.01201947
[13 empty] | 682746 | 1.000479 | 0.9866385 | 0.001457359 | 0.996698 | 0.005125903 | 0.996703 | 0.005727719 |  |  | 577860 | 0.9916902 | 0.9670213 | 0.003671757 | 0.9930266 | 0.00780128 | 0.9930265 | 0.007886553 | [12 empty] | 1026060 | 0.9957479 | 0.8678712 | 0.0134575 | 0.9820039 | 0.006048729 | 0.9819973 | 0.01201929
[13 empty] | 683046 | 0.9995181 | 0.9866385 | 0.001457359 | 0.9966982 | 0.005125902 | 0.9967032 | 0.005727725 |  |  | 578160 | 0.9916902 | 0.9670213 | 0.003671757 | 0.9930334 | 0.00780111 | 0.9930334 | 0.007886291 | [12 empty] | 1026360 | 0.9957479 | 0.8678712 | 0.0134575 | 0.9820113 | 0.006048505 | 0.9820046 | 0.01201911
[13 empty] | 683346 | 1.000479 | 0.9866385 | 0.001457359 | 0.9966985 | 0.005125902 | 0.9967034 | 0.005727732 |  |  | 578460 | 0.9895322 | 0.9670213 | 0.003671757 | 0.9930403 | 0.00780094 | 0.9930402 | 0.00788603 | [12 empty] | 1026660 | 0.99351 | 0.8678712 | 0.0134575 | 0.9820186 | 0.006048283 | 0.982012 | 0.01201893
[13 empty] | 683646 | 0.9995181 | 0.9866385 | 0.001457359 | 0.9966987 | 0.005125901 | 0.9967036 | 0.005727738 |  |  | 578760 | 0.9895322 | 0.9670213 | 0.003671757 | 0.9930471 | 0.007800771 | 0.9930471 | 0.00788577 | [12 empty] | 1026960 | 0.99351 | 0.8678712 | 0.0134575 | 0.982026 | 0.00604806 | 0.9820193 | 0.01201874
[13 empty] | 683946 | 1.001439 | 0.9866385 | 0.001457359 | 0.9966989 | 0.005125901 | 0.9967039 | 0.005727744 |  |  | 579060 | 0.9906112 | 0.9670213 | 0.003671757 | 0.993054 | 0.007800602 | 0.9930539 | 0.00788551 | [12 empty] | 1027260 | 0.991272 | 0.8678712 | 0.0134575 | 0.9820333 | 0.006047838 | 0.9820267 | 0.01201856
[13 empty] | 684246 | 1.001439 | 0.9866385 | 0.001457359 | 0.9966992 | 0.0051259 | 0.9967041 | 0.005727751 |  |  | 579360 | 0.9916902 | 0.9670213 | 0.003671757 | 0.9930608 | 0.007800434 | 0.9930607 | 0.00788525 | [12 empty] | 1027560 | 0.991272 | 0.8678712 | 0.0134575 | 0.9820407 | 0.006047616 | 0.982034 | 0.01201838
[13 empty] | 684546 | 1.000479 | 0.9866385 | 0.001457359 | 0.9966994 | 0.0051259 | 0.9967043 | 0.005727757 |  |  | 579660 | 0.9906112 | 0.9670213 | 0.003671757 | 0.9930676 | 0.007800266 | 0.9930675 | 0.007884991 | [12 empty] | 1027860 | 0.99351 | 0.8678712 | 0.0134575 | 0.982048 | 0.006047394 | 0.9820413 | 0.0120182
[13 empty] | 684846 | 0.9995181 | 0.9866385 | 0.001457359 | 0.9966996 | 0.005125899 | 0.9967046 | 0.005727763 |  |  | 579960 | 0.9895322 | 0.9670213 | 0.003671757 | 0.9930744 | 0.007800098 | 0.9930743 | 0.007884733 | [12 empty] | 1028160 | 0.991272 | 0.8678712 | 0.0134575 | 0.9820553 | 0.006047173 | 0.9820486 | 0.01201802
[13 empty] | 685146 | 1.000479 | 0.9866385 | 0.001457359 | 0.9966998 | 0.005125899 | 0.9967048 | 0.005727769 |  |  | 580260 | 0.9916902 | 0.9670213 | 0.003671757 | 0.9930812 | 0.007799931 | 0.9930811 | 0.007884476 | [12 empty] | 1028460 | 0.991272 | 0.8678712 | 0.0134575 | 0.9820626 | 0.006046953 | 0.9820559 | 0.01201784
[13 empty] | 685446 | 1.000479 | 0.9866385 | 0.001457359 | 0.9967001 | 0.005125898 | 0.996705 | 0.005727776 |  |  | 580560 | 0.9938482 | 0.9670213 | 0.003671757 | 0.993088 | 0.007799764 | 0.9930879 | 0.007884219 | [12 empty] | 1028760 | 0.9890341 | 0.8678712 | 0.0134575 | 0.9820699 | 0.006046732 | 0.9820632 | 0.01201766
[13 empty] | 685746 | 1.000479 | 0.9866385 | 0.001457359 | 0.9967003 | 0.005125898 | 0.9967052 | 0.005727782 |  |  | 580860 | 0.9906112 | 0.9670213 | 0.003671757 | 0.9930947 | 0.007799597 | 0.9930947 | 0.007883962 | [12 empty] | 1029060 | 0.99351 | 0.8678712 | 0.0134575 | 0.9820772 | 0.006046512 | 0.9820705 | 0.01201748
[13 empty] | 686046 | 0.9995181 | 0.9866385 | 0.001457359 | 0.9967005 | 0.005125898 | 0.9967055 | 0.005727788 |  |  | 581160 | 0.9906112 | 0.9670213 | 0.003671757 | 0.9931015 | 0.007799431 | 0.9931014 | 0.007883706 | [12 empty] | 1029360 | 0.9979859 | 0.8678712 | 0.0134575 | 0.9820845 | 0.006046293 | 0.9820778 | 0.0120173
[13 empty] | 686346 | 1.000479 | 0.9866385 | 0.001457359 | 0.9967007 | 0.005125897 | 0.9967057 | 0.005727794 |  |  | 581460 | 0.9906112 | 0.9670213 | 0.003671757 | 0.9931082 | 0.007799265 | 0.9931082 | 0.007883451 | [12 empty] | 1029660 | 0.991272 | 0.8678712 | 0.0134575 | 0.9820917 | 0.006046073 | 0.982085 | 0.01201712
[13 empty] | 686646 | 0.9985577 | 0.9866385 | 0.001457359 | 0.996701 | 0.005125897 | 0.9967059 | 0.005727801 |  |  | 581760 | 0.9916902 | 0.9670213 | 0.003671757 | 0.993115 | 0.0077991 | 0.9931149 | 0.007883196 | [12 empty] | 1029960 | 0.9867961 | 0.8678712 | 0.0134575 | 0.982099 | 0.006045855 | 0.9820923 | 0.01201695
[13 empty] | 686946 | 0.9995181 | 0.9866385 | 0.001457359 | 0.9967012 | 0.005125897 | 0.9967061 | 0.005727807 |  |  | 582060 | 0.9906112 | 0.9670213 | 0.003671757 | 0.9931217 | 0.007798935 | 0.9931216 | 0.007882942 | [12 empty] | 1030260 | 1.000224 | 0.8678712 | 0.0134575 | 0.9821063 | 0.006045636 | 0.9820996 | 0.01201677
[13 empty] | 687246 | 0.9995181 | 0.9866385 | 0.001457359 | 0.9967014 | 0.005125896 | 0.9967064 | 0.005727813 |  |  | 582360 | 0.9906112 | 0.9670213 | 0.003671757 | 0.9931284 | 0.007798771 | 0.9931284 | 0.007882688 | [12 empty] | 1030560 | 0.9957479 | 0.8678712 | 0.0134575 | 0.9821135 | 0.006045418 | 0.9821068 | 0.01201659
[13 empty] | 687546 | 0.9995181 | 0.9866385 | 0.001457359 | 0.9967016 | 0.005125896 | 0.9967066 | 0.005727819 |  |  | 582660 | 0.9895322 | 0.9670213 | 0.003671757 | 0.9931351 | 0.007798607 | 0.9931351 | 0.007882435 | [12 empty] | 1030860 | 0.99351 | 0.8678712 | 0.0134575 | 0.9821207 | 0.0060452 | 0.982114 | 0.01201641
[13 empty] | 687846 | 1.000479 | 0.9866385 | 0.001457359 | 0.9967019 | 0.005125896 | 0.9967068 | 0.005727826 |  |  | 582960 | 0.9916902 | 0.9670213 | 0.003671757 | 0.9931418 | 0.007798443 | 0.9931417 | 0.007882183 | [12 empty] | 1031160 | 0.991272 | 0.8678712 | 0.0134575 | 0.982128 | 0.006044983 | 0.9821213 | 0.01201624
[13 empty] | 688146 | 1.002399 | 0.9866385 | 0.001457359 | 0.9967021 | 0.005125895 | 0.996707 | 0.005727832 |  |  | 583260 | 0.9938482 | 0.9670213 | 0.003671757 | 0.9931485 | 0.00779828 | 0.9931484 | 0.007881931 | [12 empty] | 1031460 | 1.002462 | 0.8678712 | 0.0134575 | 0.9821352 | 0.006044766 | 0.9821285 | 0.01201606
[13 empty] | 688446 | 1.000479 | 0.9866385 | 0.001457359 | 0.9967023 | 0.005125895 | 0.9967073 | 0.005727838 |  |  | 583560 | 0.9916902 | 0.9670213 | 0.003671757 | 0.9931551 | 0.007798117 | 0.9931551 | 0.007881679 | [12 empty] | 1031760 | 0.991272 | 0.8678712 | 0.0134575 | 0.9821424 | 0.006044549 | 0.9821357 | 0.01201588
[13 empty] | 688746 | 1.000479 | 0.9866385 | 0.001457359 | 0.9967025 | 0.005125895 | 0.9967075 | 0.005727844 |  |  | 583860 | 0.9916902 | 0.9670213 | 0.003671757 | 0.9931618 | 0.007797955 | 0.9931618 | 0.007881429 | [12 empty] | 1032060 | 0.99351 | 0.8678712 | 0.0134575 | 0.9821496 | 0.006044332 | 0.9821429 | 0.01201571
[13 empty] | 689046 | 1.001439 | 0.9866385 | 0.001457359 | 0.9967027 | 0.005125895 | 0.9967077 | 0.005727851 |  |  | 584160 | 0.9916902 | 0.9670213 | 0.003671757 | 0.9931684 | 0.007797793 | 0.9931684 | 0.007881178 | [12 empty] | 1032360 | 0.9845582 | 0.8678712 | 0.0134575 | 0.9821568 | 0.006044117 | 0.9821501 | 0.01201553
[13 empty] | 689346 | 1.000479 | 0.9866385 | 0.001457359 | 0.996703 | 0.005125895 | 0.9967079 | 0.005727857 |  |  | 584460 | 0.9906112 | 0.9670213 | 0.003671757 | 0.9931751 | 0.007797631 | 0.993175 | 0.007880929 | [12 empty] | 1032660 | 0.9957479 | 0.8678712 | 0.0134575 | 0.982164 | 0.006043901 | 0.9821573 | 0.01201535
[13 empty] | 689646 | 0.9995181 | 0.9866385 | 0.001457359 | 0.9967032 | 0.005125894 | 0.9967081 | 0.005727863 |  |  | 584760 | 0.9916902 | 0.9670213 | 0.003671757 | 0.9931817 | 0.00779747 | 0.9931817 | 0.00788068 | [12 empty] | 1032960 | 0.9867961 | 0.8678712 | 0.0134575 | 0.9821712 | 0.006043686 | 0.9821644 | 0.01201518
[13 empty] | 689946 | 1.000479 | 0.9866385 | 0.001457359 | 0.9967034 | 0.005125894 | 0.9967084 | 0.005727869 |  |  | 585060 | 0.9927692 | 0.9670213 | 0.003671757 | 0.9931883 | 0.007797309 | 0.9931883 | 0.007880431 | [12 empty] | 1033260 | 0.99351 | 0.8678712 | 0.0134575 | 0.9821783 | 0.006043471 | 0.9821716 | 0.012015
[13 empty] | 690246 | 1.000479 | 0.9866385 | 0.001457359 | 0.9967036 | 0.005125894 | 0.9967086 | 0.005727875 |  |  | 585360 | 0.9916902 | 0.9670213 | 0.003671757 | 0.9931949 | 0.007797148 | 0.9931949 | 0.007880183 | [12 empty] | 1033560 | 0.991272 | 0.8678712 | 0.0134575 | 0.9821855 | 0.006043256 | 0.9821788 | 0.01201483
[13 empty] | 690546 | 0.9995181 | 0.9866385 | 0.001457359 | 0.9967038 | 0.005125894 | 0.9967088 | 0.005727882 |  |  | 585660 | 0.9927692 | 0.9670213 | 0.003671757 | 0.9932015 | 0.007796988 | 0.9932015 | 0.007879936 | [12 empty] | 1033860 | 0.9957479 | 0.8678712 | 0.0134575 | 0.9821927 | 0.006043042 | 0.9821859 | 0.01201466
[13 empty] | 690846 | 1.000479 | 0.9866385 | 0.001457359 | 0.996704 | 0.005125894 | 0.996709 | 0.005727888 |  |  | 585960 | 0.9916902 | 0.9670213 | 0.003671757 | 0.9932081 | 0.007796829 | 0.9932081 | 0.007879689 | [12 empty] | 1034160 | 0.991272 | 0.8678712 | 0.0134575 | 0.9821998 | 0.006042828 | 0.9821931 | 0.01201448
[13 empty] | 691146 | 0.9985577 | 0.9866385 | 0.001457359 | 0.9967042 | 0.005125894 | 0.9967092 | 0.005727894 |  |  | 586260 | 0.9916902 | 0.9670213 | 0.003671757 | 0.9932147 | 0.007796669 | 0.9932146 | 0.007879442 | [12 empty] | 1034460 | 0.9979859 | 0.8678712 | 0.0134575 | 0.982207 | 0.006042615 | 0.9822002 | 0.01201431
[13 empty] | 691446 | 0.9985577 | 0.9866385 | 0.001457359 | 0.9967045 | 0.005125894 | 0.9967094 | 0.0057279 |  |  | 586560 | 0.9906112 | 0.9670213 | 0.003671757 | 0.9932212 | 0.00779651 | 0.9932212 | 0.007879197 | [12 empty] | 1034760 | 0.99351 | 0.8678712 | 0.0134575 | 0.9822141 | 0.006042402 | 0.9822073 | 0.01201414
[13 empty] | 691746 | 1.000479 | 0.9866385 | 0.001457359 | 0.9967047 | 0.005125894 | 0.9967097 | 0.005727906 |  |  | 586860 | 0.9916902 | 0.9670213 | 0.003671757 | 0.9932278 | 0.007796352 | 0.9932278 | 0.007878951 | [12 empty] | 1035060 | 0.991272 | 0.8678712 | 0.0134575 | 0.9822212 | 0.006042189 | 0.9822144 | 0.01201396
[13 empty] | 692046 | 0.9995181 | 0.9866385 | 0.001457359 | 0.9967049 | 0.005125894 | 0.9967099 | 0.005727913 |  |  | 587160 | 0.9906112 | 0.9670213 | 0.003671757 | 0.9932343 | 0.007796194 | 0.9932343 | 0.007878707 | [12 empty] | 1035360 | 0.9867961 | 0.8678712 | 0.0134575 | 0.9822283 | 0.006041977 | 0.9822215 | 0.01201379
[13 empty] | 692346 | 1.000479 | 0.9866385 | 0.001457359 | 0.9967051 | 0.005125893 | 0.9967101 | 0.005727919 |  |  | 587460 | 0.9916902 | 0.9670213 | 0.003671757 | 0.9932409 | 0.007796036 | 0.9932408 | 0.007878463 | [12 empty] | 1035660 | 0.9979859 | 0.8678712 | 0.0134575 | 0.9822354 | 0.006041765 | 0.9822286 | 0.01201362
[13 empty] | 692646 | 1.000479 | 0.9866385 | 0.001457359 | 0.9967053 | 0.005125893 | 0.9967103 | 0.005727925 |  |  | 587760 | 0.9906112 | 0.9670213 | 0.003671757 | 0.9932474 | 0.007795879 | 0.9932474 | 0.007878219 | [12 empty] | 1035960 | 0.9979859 | 0.8678712 | 0.0134575 | 0.9822425 | 0.006041553 | 0.9822357 | 0.01201345
[13 empty] | 692946 | 1.000479 | 0.9866385 | 0.001457359 | 0.9967055 | 0.005125893 | 0.9967105 | 0.005727931 |  |  | 588060 | 0.9906112 | 0.9670213 | 0.003671757 | 0.9932539 | 0.007795722 | 0.9932539 | 0.007877976 | [12 empty] | 1036260 | 1.000224 | 0.8678712 | 0.0134575 | 0.9822496 | 0.006041342 | 0.9822428 | 0.01201327
[13 empty] | 693246 | 0.9995181 | 0.9866385 | 0.001457359 | 0.9967057 | 0.005125893 | 0.9967107 | 0.005727937 |  |  | 588360 | 0.9927692 | 0.9670213 | 0.003671757 | 0.9932604 | 0.007795565 | 0.9932604 | 0.007877734 | [12 empty] | 1036560 | 0.9957479 | 0.8678712 | 0.0134575 | 0.9822567 | 0.006041131 | 0.9822499 | 0.0120131
[13 empty] | 693546 | 0.9985577 | 0.9866385 | 0.001457359 | 0.9967059 | 0.005125893 | 0.9967109 | 0.005727943 |  |  | 588660 | 0.9916902 | 0.9670213 | 0.003671757 | 0.9932669 | 0.007795409 | 0.9932669 | 0.007877492 | [12 empty] | 1036860 | 0.9957479 | 0.8678712 | 0.0134575 | 0.9822638 | 0.00604092 | 0.982257 | 0.01201293
[13 empty] | 693846 | 1.001439 | 0.9866385 | 0.001457359 | 0.9967062 | 0.005125894 | 0.9967111 | 0.00572795 |  |  | 588960 | 0.9916902 | 0.9670213 | 0.003671757 | 0.9932734 | 0.007795254 | 0.9932733 | 0.00787725 | [12 empty] | 1037160 | 0.99351 | 0.8678712 | 0.0134575 | 0.9822708 | 0.00604071 | 0.982264 | 0.01201276
[13 empty] | 694146 | 0.9995181 | 0.9866385 | 0.001457359 | 0.9967064 | 0.005125894 | 0.9967114 | 0.005727956 |  |  | 589260 | 0.9916902 | 0.9670213 | 0.003671757 | 0.9932798 | 0.007795098 | 0.9932798 | 0.00787701 | [12 empty] | 1037460 | 0.9867961 | 0.8678712 | 0.0134575 | 0.9822779 | 0.0060405 | 0.9822711 | 0.01201259
[13 empty] | 694446 | 0.9995181 | 0.9866385 | 0.001457359 | 0.9967066 | 0.005125894 | 0.9967116 | 0.005727962 |  |  | 589560 | 0.9927692 | 0.9670213 | 0.003671757 | 0.9932863 | 0.007794943 | 0.9932863 | 0.007876769 | [12 empty] | 1037760 | 0.99351 | 0.8678712 | 0.0134575 | 0.982285 | 0.00604029 | 0.9822781 | 0.01201242
[13 empty] | 694746 | 0.9995181 | 0.9866385 | 0.001457359 | 0.9967068 | 0.005125894 | 0.9967118 | 0.005727968 |  |  | 589860 | 0.9949272 | 0.9670213 | 0.003671757 | 0.9932927 | 0.007794789 | 0.9932927 | 0.00787653 | [12 empty] | 1038060 | 0.991272 | 0.8678712 | 0.0134575 | 0.982292 | 0.006040081 | 0.9822852 | 0.01201225
[13 empty] | 695046 | 0.9995181 | 0.9866385 | 0.001457359 | 0.996707 | 0.005125894 | 0.996712 | 0.005727974 |  |  | 590160 | 0.9927692 | 0.9670213 | 0.003671757 | 0.9932992 | 0.007794634 | 0.9932991 | 0.007876291 | [12 empty] | 1038360 | 0.991272 | 0.8678712 | 0.0134575 | 0.982299 | 0.006039872 | 0.9822922 | 0.01201208
[13 empty] | 695346 | 0.9995181 | 0.9866385 | 0.001457359 | 0.9967072 | 0.005125894 | 0.9967122 | 0.00572798 |  |  | 590460 | 0.9927692 | 0.9670213 | 0.003671757 | 0.9933056 | 0.007794481 | 0.9933056 | 0.007876052 | [12 empty] | 1038660 | 0.9890341 | 0.8678712 | 0.0134575 | 0.9823061 | 0.006039664 | 0.9822992 | 0.01201191
[13 empty] | 695646 | 0.9995181 | 0.9866385 | 0.001457359 | 0.9967074 | 0.005125894 | 0.9967124 | 0.005727986 |  |  | 590760 | 0.9895322 | 0.9670213 | 0.003671757 | 0.993312 | 0.007794327 | 0.993312 | 0.007875814 | [12 empty] | 1038960 | 0.9890341 | 0.8678712 | 0.0134575 | 0.9823131 | 0.006039456 | 0.9823062 | 0.01201174
[13 empty] | 695946 | 1.001439 | 0.9866385 | 0.001457359 | 0.9967076 | 0.005125894 | 0.9967126 | 0.005727992 |  |  | 591060 | 0.9916902 | 0.9670213 | 0.003671757 | 0.9933184 | 0.007794174 | 0.9933184 | 0.007875576 | [12 empty] | 1039260 | 0.9957479 | 0.8678712 | 0.0134575 | 0.9823201 | 0.006039248 | 0.9823132 | 0.01201157
[13 empty] | 696246 | 1.000479 | 0.9866385 | 0.001457359 | 0.9967078 | 0.005125894 | 0.9967128 | 0.005727998 |  |  | 591360 | 0.9916902 | 0.9670213 | 0.003671757 | 0.9933248 | 0.007794021 | 0.9933248 | 0.007875339 | [12 empty] | 1039560 | 0.9979859 | 0.8678712 | 0.0134575 | 0.9823271 | 0.00603904 | 0.9823202 | 0.01201141
[13 empty] | 696546 | 0.9995181 | 0.9866385 | 0.001457359 | 0.996708 | 0.005125894 | 0.996713 | 0.005728005 |  |  | 591660 | 0.9916902 | 0.9670213 | 0.003671757 | 0.9933312 | 0.007793869 | 0.9933312 | 0.007875103 | [12 empty] | 1039860 | 0.99351 | 0.8678712 | 0.0134575 | 0.9823341 | 0.006038833 | 0.9823272 | 0.01201124
[13 empty] | 696846 | 1.000479 | 0.9866385 | 0.001457359 | 0.9967082 | 0.005125895 | 0.9967132 | 0.005728011 |  |  | 591960 | 0.9906112 | 0.9670213 | 0.003671757 | 0.9933376 | 0.007793717 | 0.9933375 | 0.007874867 | [12 empty] | 1040160 | 1.002462 | 0.8678712 | 0.0134575 | 0.9823411 | 0.006038627 | 0.9823342 | 0.01201107
[13 empty] | 697146 | 0.9995181 | 0.9866385 | 0.001457359 | 0.9967084 | 0.005125895 | 0.9967134 | 0.005728017 |  |  | 592260 | 0.9916902 | 0.9670213 | 0.003671757 | 0.9933439 | 0.007793566 | 0.9933439 | 0.007874632 | [12 empty] | 1040460 | 0.9890341 | 0.8678712 | 0.0134575 | 0.982348 | 0.00603842 | 0.9823412 | 0.0120109
[13 empty] | 697446 | 0.9995181 | 0.9866385 | 0.001457359 | 0.9967086 | 0.005125895 | 0.9967136 | 0.005728023 |  |  | 592560 | 0.9906112 | 0.9670213 | 0.003671757 | 0.9933503 | 0.007793415 | 0.9933503 | 0.007874397 | [12 empty] | 1040760 | 0.9957479 | 0.8678712 | 0.0134575 | 0.982355 | 0.006038214 | 0.9823482 | 0.01201074
[13 empty] | 697746 | 0.9995181 | 0.9866385 | 0.001457359 | 0.9967088 | 0.005125895 | 0.9967138 | 0.005728029 |  |  | 592860 | 0.9895322 | 0.9670213 | 0.003671757 | 0.9933566 | 0.007793264 | 0.9933566 | 0.007874163 | [12 empty] | 1041060 | 0.991272 | 0.8678712 | 0.0134575 | 0.982362 | 0.006038008 | 0.9823551 | 0.01201057
[13 empty] | 698046 | 0.9995181 | 0.9866385 | 0.001457359 | 0.996709 | 0.005125895 | 0.996714 | 0.005728035 |  |  | 593160 | 0.9927692 | 0.9670213 | 0.003671757 | 0.9933629 | 0.007793113 | 0.9933629 | 0.007873929 | [12 empty] | 1041360 | 0.99351 | 0.8678712 | 0.0134575 | 0.9823689 | 0.006037803 | 0.9823621 | 0.0120104
[13 empty] | 698346 | 0.9995181 | 0.9866385 | 0.001457359 | 0.9967092 | 0.005125896 | 0.9967142 | 0.005728041 |  |  | 593460 | 0.9916902 | 0.9670213 | 0.003671757 | 0.9933693 | 0.007792963 | 0.9933693 | 0.007873696 | [12 empty] | 1041660 | 0.99351 | 0.8678712 | 0.0134575 | 0.9823759 | 0.006037598 | 0.982369 | 0.01201024
[13 empty] | 698646 | 0.9995181 | 0.9866385 | 0.001457359 | 0.9967094 | 0.005125896 | 0.9967145 | 0.005728047 |  |  | 593760 | 0.9906112 | 0.9670213 | 0.003671757 | 0.9933756 | 0.007792814 | 0.9933756 | 0.007873463 | [12 empty] | 1041960 | 0.99351 | 0.8678712 | 0.0134575 | 0.9823828 | 0.006037393 | 0.9823759 | 0.01201007
[13 empty] | 698946 | 0.9995181 | 0.9866385 | 0.001457359 | 0.9967096 | 0.005125896 | 0.9967147 | 0.005728053 |  |  | 594060 | 0.9927692 | 0.9670213 | 0.003671757 | 0.9933819 | 0.007792665 | 0.9933819 | 0.007873231 | [12 empty] | 1042260 | 0.9979859 | 0.8678712 | 0.0134575 | 0.9823897 | 0.006037189 | 0.9823829 | 0.01200991
[13 empty] | 699246 | 0.9995181 | 0.9866385 | 0.001457359 | 0.9967098 | 0.005125897 | 0.9967149 | 0.005728059 |  |  | 594360 | 0.9949272 | 0.9670213 | 0.003671757 | 0.9933882 | 0.007792516 | 0.9933882 | 0.007872999 | [12 empty] | 1042560 | 0.9890341 | 0.8678712 | 0.0134575 | 0.9823967 | 0.006036985 | 0.9823898 | 0.01200974
[13 empty] | 699546 | 0.9995181 | 0.9866385 | 0.001457359 | 0.99671 | 0.005125897 | 0.9967151 | 0.005728065 |  |  | 594660 | 0.9916902 | 0.9670213 | 0.003671757 | 0.9933945 | 0.007792367 | 0.9933944 | 0.007872768 | [12 empty] | 1042860 | 0.99351 | 0.8678712 | 0.0134575 | 0.9824036 | 0.006036781 | 0.9823967 | 0.01200958
[13 empty] | 699846 | 0.9995181 | 0.9866385 | 0.001457359 | 0.9967102 | 0.005125897 | 0.9967153 | 0.005728071 |  |  | 594960 | 0.9916902 | 0.9670213 | 0.003671757 | 0.9934007 | 0.007792219 | 0.9934007 | 0.007872538 | [12 empty] | 1043160 | 0.991272 | 0.8678712 | 0.0134575 | 0.9824105 | 0.006036578 | 0.9824036 | 0.01200941
[13 empty] | 700146 | 1.000479 | 0.9866385 | 0.001457359 | 0.9967104 | 0.005125897 | 0.9967155 | 0.005728077 |  |  | 595260 | 0.9916902 | 0.9670213 | 0.003671757 | 0.993407 | 0.007792071 | 0.993407 | 0.007872308 | [12 empty] | 1043460 | 0.99351 | 0.8678712 | 0.0134575 | 0.9824174 | 0.006036375 | 0.9824105 | 0.01200925
[13 empty] | 700446 | 0.9985577 | 0.9866385 | 0.001457359 | 0.9967106 | 0.005125898 | 0.9967157 | 0.005728083 |  |  | 595560 | 0.9927692 | 0.9670213 | 0.003671757 | 0.9934132 | 0.007791924 | 0.9934132 | 0.007872078 | [12 empty] | 1043760 | 0.991272 | 0.8678712 | 0.0134575 | 0.9824243 | 0.006036173 | 0.9824174 | 0.01200908
[13 empty] | 700746 | 0.9995181 | 0.9866385 | 0.001457359 | 0.9967108 | 0.005125898 | 0.9967159 | 0.005728089 |  |  | 595860 | 0.9916902 | 0.9670213 | 0.003671757 | 0.9934195 | 0.007791777 | 0.9934195 | 0.007871849 | [12 empty] | 1044060 | 0.99351 | 0.8678712 | 0.0134575 | 0.9824312 | 0.00603597 | 0.9824243 | 0.01200892
[13 empty] | 701046 | 0.9995181 | 0.9866385 | 0.001457359 | 0.996711 | 0.005125899 | 0.9967161 | 0.005728095 |  |  | 596160 | 0.9906112 | 0.9670213 | 0.003671757 | 0.9934257 | 0.00779163 | 0.9934257 | 0.007871621 | [12 empty] | 1044360 | 0.9890341 | 0.8678712 | 0.0134575 | 0.982438 | 0.006035768 | 0.9824311 | 0.01200876
[13 empty] | 701346 | 1.001439 | 0.9866385 | 0.001457359 | 0.9967112 | 0.005125899 | 0.9967162 | 0.005728101 |  |  | 596460 | 0.9916902 | 0.9670213 | 0.003671757 | 0.9934319 | 0.007791484 | 0.9934319 | 0.007871393 | [12 empty] | 1044660 | 0.99351 | 0.8678712 | 0.0134575 | 0.9824449 | 0.006035567 | 0.982438 | 0.01200859
[13 empty] | 701646 | 0.9995181 | 0.9866385 | 0.001457359 | 0.9967114 | 0.005125899 | 0.9967164 | 0.005728107 |  |  | 596760 | 0.9927692 | 0.9670213 | 0.003671757 | 0.9934381 | 0.007791338 | 0.9934381 | 0.007871166 | [12 empty] | 1044960 | 0.9890341 | 0.8678712 | 0.0134575 | 0.9824518 | 0.006035366 | 0.9824448 | 0.01200843
[13 empty] | 701946 | 0.9995181 | 0.9866385 | 0.001457359 | 0.9967116 | 0.0051259 | 0.9967166 | 0.005728113 |  |  | 597060 | 0.9927692 | 0.9670213 | 0.003671757 | 0.9934443 | 0.007791193 | 0.9934443 | 0.007870939 | [12 empty] | 1045260 | 0.9957479 | 0.8678712 | 0.0134575 | 0.9824586 | 0.006035165 | 0.9824517 | 0.01200827
[13 empty] | 702246 | 1.000479 | 0.9866385 | 0.001457359 | 0.9967118 | 0.0051259 | 0.9967168 | 0.005728119 |  |  | 597360 | 0.9927692 | 0.9670213 | 0.003671757 | 0.9934505 | 0.007791048 | 0.9934505 | 0.007870713 | [12 empty] | 1045560 | 0.9957479 | 0.8678712 | 0.0134575 | 0.9824654 | 0.006034964 | 0.9824585 | 0.01200811
[13 empty] | 702546 | 0.9995181 | 0.9866385 | 0.001457359 | 0.996712 | 0.005125901 | 0.996717 | 0.005728125 |  |  | 597660 | 0.9916902 | 0.9670213 | 0.003671757 | 0.9934567 | 0.007790903 | 0.9934567 | 0.007870487 | [12 empty] | 1045860 | 0.99351 | 0.8678712 | 0.0134575 | 0.9824723 | 0.006034764 | 0.9824654 | 0.01200794
[13 empty] | 702846 | 0.9995181 | 0.9866385 | 0.001457359 | 0.9967122 | 0.005125901 | 0.9967172 | 0.005728131 |  |  | 597960 | 0.9906112 | 0.9670213 | 0.003671757 | 0.9934629 | 0.007790759 | 0.9934629 | 0.007870262 | [12 empty] | 1046160 | 0.9845582 | 0.8678712 | 0.0134575 | 0.9824791 | 0.006034564 | 0.9824722 | 0.01200778
[13 empty] | 703146 | 1.000479 | 0.9866385 | 0.001457359 | 0.9967124 | 0.005125901 | 0.9967174 | 0.005728137 |  |  | 598260 | 0.9938482 | 0.9670213 | 0.003671757 | 0.993469 | 0.007790615 | 0.993469 | 0.007870037 | [12 empty] | 1046460 | 1.000224 | 0.8678712 | 0.0134575 | 0.9824859 | 0.006034365 | 0.982479 | 0.01200762
[13 empty] | 703446 | 1.000479 | 0.9866385 | 0.001457359 | 0.9967126 | 0.005125902 | 0.9967176 | 0.005728143 |  |  | 598560 | 0.9927692 | 0.9670213 | 0.003671757 | 0.9934752 | 0.007790471 | 0.9934752 | 0.007869813 | [12 empty] | 1046760 | 0.991272 | 0.8678712 | 0.0134575 | 0.9824927 | 0.006034165 | 0.9824858 | 0.01200746
[13 empty] | 703746 | 1.000479 | 0.9866385 | 0.001457359 | 0.9967128 | 0.005125902 | 0.9967178 | 0.005728149 |  |  | 598860 | 0.9916902 | 0.9670213 | 0.003671757 | 0.9934813 | 0.007790328 | 0.9934813 | 0.007869589 | [12 empty] | 1047060 | 0.9957479 | 0.8678712 | 0.0134575 | 0.9824995 | 0.006033967 | 0.9824926 | 0.0120073
[13 empty] | 704046 | 0.9995181 | 0.9866385 | 0.001457359 | 0.996713 | 0.005125903 | 0.996718 | 0.005728155 |  |  | 599160 | 0.9916902 | 0.9670213 | 0.003671757 | 0.9934875 | 0.007790185 | 0.9934875 | 0.007869366 | [12 empty] | 1047360 | 0.9867961 | 0.8678712 | 0.0134575 | 0.9825063 | 0.006033768 | 0.9824994 | 0.01200714
[13 empty] | 704346 | 0.9985577 | 0.9866385 | 0.001457359 | 0.9967132 | 0.005125903 | 0.9967182 | 0.005728161 |  |  | 599460 | 0.9916902 | 0.9670213 | 0.003671757 | 0.9934936 | 0.007790042 | 0.9934936 | 0.007869143 | [12 empty] | 1047660 | 0.9979859 | 0.8678712 | 0.0134575 | 0.9825131 | 0.00603357 | 0.9825062 | 0.01200698
[13 empty] | 704646 | 0.9985577 | 0.9866385 | 0.001457359 | 0.9967133 | 0.005125904 | 0.9967184 | 0.005728167 |  |  | 599760 | 0.9906112 | 0.9670213 | 0.003671757 | 0.9934997 | 0.0077899 | 0.9934997 | 0.007868921 | [12 empty] | 1047960 | 1.000224 | 0.8678712 | 0.0134575 | 0.9825199 | 0.006033372 | 0.982513 | 0.01200682
[13 empty] | 704946 | 0.9975972 | 0.9866385 | 0.001457359 | 0.9967135 | 0.005125904 | 0.9967186 | 0.005728173 |  |  | 600060 | 0.9938482 | 0.9670213 | 0.003671757 | 0.9935058 | 0.007789758 | 0.9935058 | 0.007868699 | [12 empty] | 1048260 | 0.9979859 | 0.8678712 | 0.0134575 | 0.9825267 | 0.006033175 | 0.9825197 | 0.01200666
[13 empty] | 705246 | 0.9985577 | 0.9866385 | 0.001457359 | 0.9967137 | 0.005125905 | 0.9967188 | 0.005728179 |  |  | 600360 | 0.9916902 | 0.9670213 | 0.003671757 | 0.9935119 | 0.007789617 | 0.9935119 | 0.007868478 | [12 empty] | 1048560 | 0.99351 | 0.8678712 | 0.0134575 | 0.9825335 | 0.006032977 | 0.9825265 | 0.0120065
[13 empty] | 705546 | 0.9995181 | 0.9866385 | 0.001457359 | 0.9967139 | 0.005125905 | 0.996719 | 0.005728185 |  |  | 600660 | 0.9916902 | 0.9670213 | 0.003671757 | 0.993518 | 0.007789476 | 0.993518 | 0.007868258 | [12 empty] | 1048860 | 0.9979859 | 0.8678712 | 0.0134575 | 0.9825402 | 0.00603278 | 0.9825332 | 0.01200634
[13 empty] | 705846 | 0.9995181 | 0.9866385 | 0.001457359 | 0.9967141 | 0.005125906 | 0.9967191 | 0.005728191 |  |  | 600960 | 0.9916902 | 0.9670213 | 0.003671757 | 0.993524 | 0.007789335 | 0.9935241 | 0.007868038 | [12 empty] | 1049160 | 0.9979859 | 0.8678712 | 0.0134575 | 0.982547 | 0.006032584 | 0.98254 | 0.01200619
[13 empty] | 706146 | 1.000479 | 0.9866385 | 0.001457359 | 0.9967143 | 0.005125906 | 0.9967193 | 0.005728197 |  |  | 601260 | 0.9916902 | 0.9670213 | 0.003671757 | 0.9935301 | 0.007789195 | 0.9935301 | 0.007867818 | [12 empty] | 1049460 | 0.9890341 | 0.8678712 | 0.0134575 | 0.9825537 | 0.006032388 | 0.9825467 | 0.01200603
[13 empty] | 706446 | 0.9995181 | 0.9866385 | 0.001457359 | 0.9967145 | 0.005125907 | 0.9967195 | 0.005728202 |  |  | 601560 | 0.9916902 | 0.9670213 | 0.003671757 | 0.9935361 | 0.007789055 | 0.9935362 | 0.007867599 | [12 empty] | 1049760 | 1.002462 | 0.8678712 | 0.0134575 | 0.9825604 | 0.006032192 | 0.9825535 | 0.01200587
[13 empty] | 706746 | 1.000479 | 0.9866385 | 0.001457359 | 0.9967147 | 0.005125908 | 0.9967197 | 0.005728208 |  |  | 601860 | 0.9916902 | 0.9670213 | 0.003671757 | 0.9935422 | 0.007788915 | 0.9935422 | 0.007867381 | [12 empty] | 1050060 | 0.9890341 | 0.8678712 | 0.0134575 | 0.9825672 | 0.006031996 | 0.9825602 | 0.01200571
[13 empty] | 707046 | 1.000479 | 0.9866385 | 0.001457359 | 0.9967149 | 0.005125908 | 0.9967199 | 0.005728214 |  |  | 602160 | 0.9916902 | 0.9670213 | 0.003671757 | 0.9935482 | 0.007788776 | 0.9935482 | 0.007867163 | [12 empty] | 1050360 | 0.9979859 | 0.8678712 | 0.0134575 | 0.9825739 | 0.006031801 | 0.9825669 | 0.01200555
[13 empty] | 707346 | 0.9995181 | 0.9866385 | 0.001457359 | 0.996715 | 0.005125909 | 0.9967201 | 0.00572822 |  |  | 602460 | 0.9916902 | 0.9670213 | 0.003671757 | 0.9935542 | 0.007788637 | 0.9935543 | 0.007866945 | [12 empty] | 1050660 | 0.9979859 | 0.8678712 | 0.0134575 | 0.9825806 | 0.006031606 | 0.9825736 | 0.0120054
[13 empty] | 707646 | 1.000479 | 0.9866385 | 0.001457359 | 0.9967152 | 0.005125909 | 0.9967203 | 0.005728226 |  |  | 602760 | 0.9906112 | 0.9670213 | 0.003671757 | 0.9935603 | 0.007788499 | 0.9935603 | 0.007866728 | [12 empty] | 1050960 | 0.9979859 | 0.8678712 | 0.0134575 | 0.9825873 | 0.006031412 | 0.9825803 | 0.01200524
[13 empty] | 707946 | 0.9995181 | 0.9866385 | 0.001457359 | 0.9967154 | 0.00512591 | 0.9967205 | 0.005728232 |  |  | 603060 | 0.9906112 | 0.9670213 | 0.003671757 | 0.9935663 | 0.00778836 | 0.9935663 | 0.007866512 | [12 empty] | 1051260 | 0.991272 | 0.8678712 | 0.0134575 | 0.982594 | 0.006031218 | 0.982587 | 0.01200508
[13 empty] | 708246 | 0.9985577 | 0.9866385 | 0.001457359 | 0.9967156 | 0.005125911 | 0.9967206 | 0.005728238 |  |  | 603360 | 0.9916902 | 0.9670213 | 0.003671757 | 0.9935723 | 0.007788223 | 0.9935723 | 0.007866296 | [12 empty] | 1051560 | 0.991272 | 0.8678712 | 0.0134575 | 0.9826007 | 0.006031024 | 0.9825937 | 0.01200493
[13 empty] | 708546 | 0.9995181 | 0.9866385 | 0.001457359 | 0.9967158 | 0.005125911 | 0.9967208 | 0.005728243 |  |  | 603660 | 0.9916902 | 0.9670213 | 0.003671757 | 0.9935782 | 0.007788085 | 0.9935783 | 0.00786608 | [12 empty] | 1051860 | 0.991272 | 0.8678712 | 0.0134575 | 0.9826074 | 0.00603083 | 0.9826004 | 0.01200477
[13 empty] | 708846 | 1.000479 | 0.9866385 | 0.001457359 | 0.996716 | 0.005125912 | 0.996721 | 0.005728249 |  |  | 603960 | 0.9916902 | 0.9670213 | 0.003671757 | 0.9935842 | 0.007787948 | 0.9935842 | 0.007865865 | [12 empty] | 1052160 | 0.9979859 | 0.8678712 | 0.0134575 | 0.982614 | 0.006030637 | 0.982607 | 0.01200462
[13 empty] | 709146 | 0.9995181 | 0.9866385 | 0.001457359 | 0.9967161 | 0.005125913 | 0.9967212 | 0.005728255 |  |  | 604260 | 0.9906112 | 0.9670213 | 0.003671757 | 0.9935902 | 0.007787811 | 0.9935902 | 0.007865651 | [12 empty] | 1052460 | 0.9979859 | 0.8678712 | 0.0134575 | 0.9826207 | 0.006030444 | 0.9826137 | 0.01200446
[13 empty] | 709446 | 0.9995181 | 0.9866385 | 0.001457359 | 0.9967163 | 0.005125913 | 0.9967214 | 0.005728261 |  |  | 604560 | 0.9916902 | 0.9670213 | 0.003671757 | 0.9935961 | 0.007787675 | 0.9935962 | 0.007865437 | [12 empty] | 1052760 | 0.9867961 | 0.8678712 | 0.0134575 | 0.9826274 | 0.006030252 | 0.9826203 | 0.01200431
[13 empty] | 709746 | 0.9995181 | 0.9866385 | 0.001457359 | 0.9967165 | 0.005125914 | 0.9967216 | 0.005728267 |  |  | 604860 | 0.9906112 | 0.9670213 | 0.003671757 | 0.9936021 | 0.007787539 | 0.9936021 | 0.007865224 | [12 empty] | 1053060 | 0.991272 | 0.8678712 | 0.0134575 | 0.982634 | 0.006030059 | 0.982627 | 0.01200415
[13 empty] | 710046 | 1.000479 | 0.9866385 | 0.001457359 | 0.9967167 | 0.005125915 | 0.9967218 | 0.005728273 |  |  | 605160 | 0.9927692 | 0.9670213 | 0.003671757 | 0.993608 | 0.007787403 | 0.993608 | 0.007865011 | [12 empty] | 1053360 | 0.991272 | 0.8678712 | 0.0134575 | 0.9826407 | 0.006029868 | 0.9826336 | 0.012004
[13 empty] | 710346 | 1.000479 | 0.9866385 | 0.001457359 | 0.9967169 | 0.005125915 | 0.9967219 | 0.005728278 |  |  | 605460 | 0.9916902 | 0.9670213 | 0.003671757 | 0.9936139 | 0.007787268 | 0.993614 | 0.007864798 | [12 empty] | 1053660 | 0.99351 | 0.8678712 | 0.0134575 | 0.9826473 | 0.006029676 | 0.9826403 | 0.01200384
[13 empty] | 710646 | 0.9995181 | 0.9866385 | 0.001457359 | 0.996717 | 0.005125916 | 0.9967221 | 0.005728284 |  |  | 605760 | 0.9916902 | 0.9670213 | 0.003671757 | 0.9936198 | 0.007787133 | 0.9936199 | 0.007864586 | [12 empty] | 1053960 | 0.991272 | 0.8678712 | 0.0134575 | 0.9826539 | 0.006029485 | 0.9826469 | 0.01200369
[13 empty] | 710946 | 0.9985577 | 0.9866385 | 0.001457359 | 0.9967172 | 0.005125917 | 0.9967223 | 0.00572829 |  |  | 606060 | 0.9906112 | 0.9670213 | 0.003671757 | 0.9936258 | 0.007786998 | 0.9936258 | 0.007864375 | [12 empty] | 1054260 | 0.991272 | 0.8678712 | 0.0134575 | 0.9826605 | 0.006029294 | 0.9826535 | 0.01200354
[13 empty] | 711246 | 0.9995181 | 0.9866385 | 0.001457359 | 0.9967174 | 0.005125918 | 0.9967225 | 0.005728296 |  |  | 606360 | 0.9916902 | 0.9670213 | 0.003671757 | 0.9936317 | 0.007786864 | 0.9936317 | 0.007864164 | [12 empty] | 1054560 | 0.9979859 | 0.8678712 | 0.0134575 | 0.9826672 | 0.006029103 | 0.9826601 | 0.01200338
[13 empty] | 711546 | 0.9995181 | 0.9866385 | 0.001457359 | 0.9967176 | 0.005125918 | 0.9967227 | 0.005728302 |  |  | 606660 | 0.9916902 | 0.9670213 | 0.003671757 | 0.9936375 | 0.00778673 | 0.9936376 | 0.007863953 | [12 empty] | 1054860 | 1.000224 | 0.8678712 | 0.0134575 | 0.9826738 | 0.006028913 | 0.9826667 | 0.01200323
[13 empty] | 711846 | 1.000479 | 0.9866385 | 0.001457359 | 0.9967178 | 0.005125919 | 0.9967228 | 0.005728307 |  |  | 606960 | 0.9906112 | 0.9670213 | 0.003671757 | 0.9936434 | 0.007786596 | 0.9936435 | 0.007863744 | [12 empty] | 1055160 | 0.9979859 | 0.8678712 | 0.0134575 | 0.9826804 | 0.006028723 | 0.9826733 | 0.01200308
[13 empty] | 712146 | 1.000479 | 0.9866385 | 0.001457359 | 0.9967179 | 0.00512592 | 0.996723 | 0.005728313 |  |  | 607260 | 0.9927692 | 0.9670213 | 0.003671757 | 0.9936493 | 0.007786463 | 0.9936493 | 0.007863534 | [12 empty] | 1055460 | 0.9890341 | 0.8678712 | 0.0134575 | 0.9826869 | 0.006028533 | 0.9826799 | 0.01200292
[13 empty] | 712446 | 0.9985577 | 0.9866385 | 0.001457359 | 0.9967181 | 0.005125921 | 0.9967232 | 0.005728319 |  |  | 607560 | 0.9916902 | 0.9670213 | 0.003671757 | 0.9936551 | 0.00778633 | 0.9936552 | 0.007863325 | [12 empty] | 1055760 | 0.99351 | 0.8678712 | 0.0134575 | 0.9826935 | 0.006028344 | 0.9826865 | 0.01200277
[13 empty] | 712746 | 1.000479 | 0.9866385 | 0.001457359 | 0.9967183 | 0.005125921 | 0.9967234 | 0.005728325 |  |  | 607860 | 0.9938482 | 0.9670213 | 0.003671757 | 0.993661 | 0.007786198 | 0.993661 | 0.007863117 | [12 empty] | 1056060 | 0.9979859 | 0.8678712 | 0.0134575 | 0.9827001 | 0.006028155 | 0.982693 | 0.01200262
[13 empty] | 713046 | 0.9985577 | 0.9866385 | 0.001457359 | 0.9967185 | 0.005125922 | 0.9967236 | 0.00572833 |  |  | 608160 | 0.9906112 | 0.9670213 | 0.003671757 | 0.9936668 | 0.007786066 | 0.9936669 | 0.007862909 | [12 empty] | 1056360 | 0.9957479 | 0.8678712 | 0.0134575 | 0.9827067 | 0.006027967 | 0.9826996 | 0.01200247
[13 empty] | 713346 | 0.9995181 | 0.9866385 | 0.001457359 | 0.9967187 | 0.005125923 | 0.9967237 | 0.005728336 |  |  | 608460 | 0.9916902 | 0.9670213 | 0.003671757 | 0.9936727 | 0.007785934 | 0.9936727 | 0.007862701 | [12 empty] | 1056660 | 1.000224 | 0.8678712 | 0.0134575 | 0.9827132 | 0.006027778 | 0.9827062 | 0.01200232
[13 empty] | 713646 | 1.000479 | 0.9866385 | 0.001457359 | 0.9967188 | 0.005125924 | 0.9967239 | 0.005728342 |  |  | 608760 | 0.9906112 | 0.9670213 | 0.003671757 | 0.9936785 | 0.007785803 | 0.9936785 | 0.007862494 | [12 empty] | 1056960 | 1.002462 | 0.8678712 | 0.0134575 | 0.9827198 | 0.00602759 | 0.9827127 | 0.01200217
[13 empty] | 713946 | 1.000479 | 0.9866385 | 0.001457359 | 0.996719 | 0.005125925 | 0.9967241 | 0.005728348 |  |  | 609060 | 0.9916902 | 0.9670213 | 0.003671757 | 0.9936843 | 0.007785671 | 0.9936843 | 0.007862288 | [12 empty] | 1057260 | 1.000224 | 0.8678712 | 0.0134575 | 0.9827263 | 0.006027403 | 0.9827192 | 0.01200202
[13 empty] | 714246 | 1.000479 | 0.9866385 | 0.001457359 | 0.9967192 | 0.005125925 | 0.9967243 | 0.005728353 |  |  | 609360 | 0.9927692 | 0.9670213 | 0.003671757 | 0.9936901 | 0.007785541 | 0.9936901 | 0.007862082 | [12 empty] | 1057560 | 1.000224 | 0.8678712 | 0.0134575 | 0.9827329 | 0.006027215 | 0.9827258 | 0.01200186
[13 empty] | 714546 | 0.9995181 | 0.9866385 | 0.001457359 | 0.9967194 | 0.005125926 | 0.9967244 | 0.005728359 |  |  | 609660 | 0.9895322 | 0.9670213 | 0.003671757 | 0.9936959 | 0.00778541 | 0.9936959 | 0.007861877 | [12 empty] | 1057860 | 0.9979859 | 0.8678712 | 0.0134575 | 0.9827394 | 0.006027028 | 0.9827323 | 0.01200171
[13 empty] | 714846 | 1.000479 | 0.9866385 | 0.001457359 | 0.9967195 | 0.005125927 | 0.9967246 | 0.005728365 |  |  | 609960 | 0.9906112 | 0.9670213 | 0.003671757 | 0.9937017 | 0.00778528 | 0.9937017 | 0.007861672 | [12 empty] | 1058160 | 0.9957479 | 0.8678712 | 0.0134575 | 0.9827459 | 0.006026841 | 0.9827388 | 0.01200156
[13 empty] | 715146 | 0.9995181 | 0.9866385 | 0.001457359 | 0.9967197 | 0.005125928 | 0.9967248 | 0.005728371 |  |  | 610260 | 0.9916902 | 0.9670213 | 0.003671757 | 0.9937074 | 0.00778515 | 0.9937075 | 0.007861467 | [12 empty] | 1058460 | 1.002462 | 0.8678712 | 0.0134575 | 0.9827524 | 0.006026655 | 0.9827453 | 0.01200142
[13 empty] | 715446 | 0.9995181 | 0.9866385 | 0.001457359 | 0.9967199 | 0.005125929 | 0.996725 | 0.005728376 |  |  | 610560 | 0.9916902 | 0.9670213 | 0.003671757 | 0.9937132 | 0.007785021 | 0.9937133 | 0.007861263 | [12 empty] | 1058760 | 0.9957479 | 0.8678712 | 0.0134575 | 0.9827589 | 0.006026469 | 0.9827518 | 0.01200127
[13 empty] | 715746 | 0.9985577 | 0.9866385 | 0.001457359 | 0.99672 | 0.00512593 | 0.9967251 | 0.005728382 |  |  | 610860 | 0.9906112 | 0.9670213 | 0.003671757 | 0.993719 | 0.007784892 | 0.993719 | 0.00786106 | [12 empty] | 1059060 | 0.9867961 | 0.8678712 | 0.0134575 | 0.9827654 | 0.006026283 | 0.9827583 | 0.01200112
[13 empty] | 716046 | 1.000479 | 0.9866385 | 0.001457359 | 0.9967202 | 0.005125931 | 0.9967253 | 0.005728388 |  |  | 611160 | 0.9906112 | 0.9670213 | 0.003671757 | 0.9937247 | 0.007784763 | 0.9937248 | 0.007860857 | [12 empty] | 1059360 | 0.9890341 | 0.8678712 | 0.0134575 | 0.9827719 | 0.006026098 | 0.9827648 | 0.01200097
[13 empty] | 716346 | 1.000479 | 0.9866385 | 0.001457359 | 0.9967204 | 0.005125932 | 0.9967255 | 0.005728393 |  |  | 611460 | 0.9906112 | 0.9670213 | 0.003671757 | 0.9937305 | 0.007784635 | 0.9937305 | 0.007860654 | [12 empty] | 1059660 | 0.9867961 | 0.8678712 | 0.0134575 | 0.9827784 | 0.006025913 | 0.9827713 | 0.01200082
[13 empty] | 716646 | 0.9985577 | 0.9866385 | 0.001457359 | 0.9967206 | 0.005125932 | 0.9967257 | 0.005728399 |  |  | 611760 | 0.9906112 | 0.9670213 | 0.003671757 | 0.9937362 | 0.007784507 | 0.9937362 | 0.007860452 | [12 empty] | 1059960 | 0.99351 | 0.8678712 | 0.0134575 | 0.9827849 | 0.006025728 | 0.9827778 | 0.01200067
[13 empty] | 716946 | 0.9995181 | 0.9866385 | 0.001457359 | 0.9967207 | 0.005125933 | 0.9967258 | 0.005728405 |  |  | 612060 | 0.9906112 | 0.9670213 | 0.003671757 | 0.9937419 | 0.007784379 | 0.993742 | 0.00786025 | [12 empty] | 1060260 | 0.9979859 | 0.8678712 | 0.0134575 | 0.9827914 | 0.006025543 | 0.9827842 | 0.01200052
[13 empty] | 717246 | 0.9995181 | 0.9866385 | 0.001457359 | 0.9967209 | 0.005125934 | 0.996726 | 0.00572841 |  |  | 612360 | 0.9884531 | 0.9670213 | 0.003671757 | 0.9937476 | 0.007784252 | 0.9937477 | 0.007860049 | [12 empty] | 1060560 | 1.0047 | 0.8678712 | 0.0134575 | 0.9827978 | 0.006025359 | 0.9827907 | 0.01200038
[13 empty] | 717546 | 1.000479 | 0.9866385 | 0.001457359 | 0.9967211 | 0.005125935 | 0.9967262 | 0.005728416 |  |  | 612660 | 0.9906112 | 0.9670213 | 0.003671757 | 0.9937533 | 0.007784125 | 0.9937534 | 0.007859849 | [12 empty] | 1060860 | 1.000224 | 0.8678712 | 0.0134575 | 0.9828043 | 0.006025175 | 0.9827972 | 0.01200023
[13 empty] | 717846 | 0.9995181 | 0.9866385 | 0.001457359 | 0.9967212 | 0.005125936 | 0.9967263 | 0.005728422 |  |  | 612960 | 0.9916902 | 0.9670213 | 0.003671757 | 0.993759 | 0.007783998 | 0.9937591 | 0.007859649 | [12 empty] | 1061160 | 0.9957479 | 0.8678712 | 0.0134575 | 0.9828107 | 0.006024992 | 0.9828036 | 0.01200008
[13 empty] | 718146 | 0.9985577 | 0.9866385 | 0.001457359 | 0.9967214 | 0.005125937 | 0.9967265 | 0.005728427 |  |  | 613260 | 0.9916902 | 0.9670213 | 0.003671757 | 0.9937647 | 0.007783872 | 0.9937647 | 0.007859449 | [12 empty] | 1061460 | 0.9957479 | 0.8678712 | 0.0134575 | 0.9828172 | 0.006024808 | 0.98281 | 0.01199994
[13 empty] | 718446 | 1.000479 | 0.9866385 | 0.001457359 | 0.9967216 | 0.005125938 | 0.9967267 | 0.005728433 |  |  | 613560 | 0.9906112 | 0.9670213 | 0.003671757 | 0.9937704 | 0.007783746 | 0.9937704 | 0.00785925 | [12 empty] | 1061760 | 0.9979859 | 0.8678712 | 0.0134575 | 0.9828236 | 0.006024626 | 0.9828165 | 0.01199979
[13 empty] | 718746 | 0.9995181 | 0.9866385 | 0.001457359 | 0.9967218 | 0.005125939 | 0.9967269 | 0.005728438 |  |  | 613860 | 0.9906112 | 0.9670213 | 0.003671757 | 0.993776 | 0.00778362 | 0.9937761 | 0.007859051 | [12 empty] | 1062060 | 1.002462 | 0.8678712 | 0.0134575 | 0.98283 | 0.006024443 | 0.9828229 | 0.01199964
[13 empty] | 719046 | 0.9995181 | 0.9866385 | 0.001457359 | 0.9967219 | 0.00512594 | 0.996727 | 0.005728444 |  |  | 614160 | 0.9906112 | 0.9670213 | 0.003671757 | 0.9937817 | 0.007783495 | 0.9937817 | 0.007858853 | [12 empty] | 1062360 | 0.9979859 | 0.8678712 | 0.0134575 | 0.9828364 | 0.006024261 | 0.9828293 | 0.0119995
[13 empty] | 719346 | 0.9995181 | 0.9866385 | 0.001457359 | 0.9967221 | 0.005125941 | 0.9967272 | 0.00572845 |  |  | 614460 | 0.9916902 | 0.9670213 | 0.003671757 | 0.9937873 | 0.00778337 | 0.9937874 | 0.007858655 | [12 empty] | 1062660 | 1.000224 | 0.8678712 | 0.0134575 | 0.9828429 | 0.006024079 | 0.9828357 | 0.01199935
[13 empty] | 719646 | 1.000479 | 0.9866385 | 0.001457359 | 0.9967223 | 0.005125942 | 0.9967274 | 0.005728455 |  |  | 614760 | 0.9906112 | 0.9670213 | 0.003671757 | 0.9937929 | 0.007783245 | 0.993793 | 0.007858458 | [12 empty] | 1062960 | 0.9957479 | 0.8678712 | 0.0134575 | 0.9828493 | 0.006023897 | 0.9828421 | 0.01199921
[13 empty] | 719946 | 1.000479 | 0.9866385 | 0.001457359 | 0.9967224 | 0.005125943 | 0.9967275 | 0.005728461 |  |  | 615060 | 0.9895322 | 0.9670213 | 0.003671757 | 0.9937986 | 0.007783121 | 0.9937986 | 0.007858261 | [12 empty] | 1063260 | 0.9979859 | 0.8678712 | 0.0134575 | 0.9828557 | 0.006023716 | 0.9828485 | 0.01199906
[13 empty] | 720246 | 1.000479 | 0.9866385 | 0.001457359 | 0.9967226 | 0.005125944 | 0.9967277 | 0.005728466 |  |  | 615360 | 0.9895322 | 0.9670213 | 0.003671757 | 0.9938042 | 0.007782997 | 0.9938043 | 0.007858065 | [12 empty] | 1063560 | 0.99351 | 0.8678712 | 0.0134575 | 0.982862 | 0.006023535 | 0.9828549 | 0.01199892
[13 empty] | 720546 | 1.000479 | 0.9866385 | 0.001457359 | 0.9967227 | 0.005125945 | 0.9967279 | 0.005728472 |  |  | 615660 | 0.9895322 | 0.9670213 | 0.003671757 | 0.9938098 | 0.007782874 | 0.9938099 | 0.007857869 | [12 empty] | 1063860 | 0.99351 | 0.8678712 | 0.0134575 | 0.9828684 | 0.006023354 | 0.9828613 | 0.01199877
[13 empty] | 720846 | 0.9995181 | 0.9866385 | 0.001457359 | 0.9967229 | 0.005125946 | 0.996728 | 0.005728478 |  |  | 615960 | 0.9916902 | 0.9670213 | 0.003671757 | 0.9938154 | 0.00778275 | 0.9938155 | 0.007857674 | [12 empty] | 1064160 | 0.991272 | 0.8678712 | 0.0134575 | 0.9828748 | 0.006023173 | 0.9828676 | 0.01199863
[13 empty] | 721146 | 0.9995181 | 0.9866385 | 0.001457359 | 0.9967231 | 0.005125947 | 0.9967282 | 0.005728483 |  |  | 616260 | 0.9916902 | 0.9670213 | 0.003671757 | 0.993821 | 0.007782627 | 0.9938211 | 0.007857479 | [12 empty] | 1064460 | 0.99351 | 0.8678712 | 0.0134575 | 0.9828812 | 0.006022993 | 0.982874 | 0.01199848
[13 empty] | 721446 | 0.9995181 | 0.9866385 | 0.001457359 | 0.9967232 | 0.005125948 | 0.9967284 | 0.005728489 |  |  | 616560 | 0.9906112 | 0.9670213 | 0.003671757 | 0.9938266 | 0.007782505 | 0.9938266 | 0.007857284 | [12 empty] | 1064760 | 0.991272 | 0.8678712 | 0.0134575 | 0.9828875 | 0.006022813 | 0.9828804 | 0.01199834
[13 empty] | 721746 | 1.001439 | 0.9866385 | 0.001457359 | 0.9967234 | 0.005125949 | 0.9967285 | 0.005728494 |  |  | 616860 | 0.9916902 | 0.9670213 | 0.003671757 | 0.9938321 | 0.007782382 | 0.9938322 | 0.00785709 | [12 empty] | 1065060 | 0.9957479 | 0.8678712 | 0.0134575 | 0.9828939 | 0.006022634 | 0.9828867 | 0.0119982
[13 empty] | 722046 | 0.9995181 | 0.9866385 | 0.001457359 | 0.9967236 | 0.00512595 | 0.9967287 | 0.0057285 |  |  | 617160 | 0.9906112 | 0.9670213 | 0.003671757 | 0.9938377 | 0.00778226 | 0.9938378 | 0.007856897 | [12 empty] | 1065360 | 0.99351 | 0.8678712 | 0.0134575 | 0.9829002 | 0.006022455 | 0.982893 | 0.01199805
[13 empty] | 722346 | 1.000479 | 0.9866385 | 0.001457359 | 0.9967237 | 0.005125951 | 0.9967288 | 0.005728505 |  |  | 617460 | 0.9906112 | 0.9670213 | 0.003671757 | 0.9938433 | 0.007782139 | 0.9938433 | 0.007856704 | [12 empty] | 1065660 | 0.9890341 | 0.8678712 | 0.0134575 | 0.9829066 | 0.006022276 | 0.9828994 | 0.01199791
[13 empty] | 722646 | 0.9995181 | 0.9866385 | 0.001457359 | 0.9967239 | 0.005125952 | 0.996729 | 0.005728511 |  |  | 617760 | 0.9895322 | 0.9670213 | 0.003671757 | 0.9938488 | 0.007782017 | 0.9938489 | 0.007856511 | [12 empty] | 1065960 | 0.99351 | 0.8678712 | 0.0134575 | 0.9829129 | 0.006022097 | 0.9829057 | 0.01199777
[13 empty] | 722946 | 1.000479 | 0.9866385 | 0.001457359 | 0.9967241 | 0.005125953 | 0.9967292 | 0.005728516 |  |  | 618060 | 0.9906112 | 0.9670213 | 0.003671757 | 0.9938543 | 0.007781897 | 0.9938544 | 0.007856319 | [12 empty] | 1066260 | 0.9957479 | 0.8678712 | 0.0134575 | 0.9829192 | 0.006021919 | 0.982912 | 0.01199762
[13 empty] | 723246 | 0.9985577 | 0.9866385 | 0.001457359 | 0.9967242 | 0.005125954 | 0.9967293 | 0.005728522 |  |  | 618360 | 0.9916902 | 0.9670213 | 0.003671757 | 0.9938599 | 0.007781776 | 0.9938599 | 0.007856128 | [12 empty] | 1066560 | 0.9979859 | 0.8678712 | 0.0134575 | 0.9829255 | 0.006021741 | 0.9829183 | 0.01199748
[13 empty] | 723546 | 1.000479 | 0.9866385 | 0.001457359 | 0.9967244 | 0.005125955 | 0.9967295 | 0.005728527 |  |  | 618660 | 0.9906112 | 0.9670213 | 0.003671757 | 0.9938654 | 0.007781656 | 0.9938655 | 0.007855937 | [12 empty] | 1066860 | 0.991272 | 0.8678712 | 0.0134575 | 0.9829319 | 0.006021563 | 0.9829246 | 0.01199734
[13 empty] | 723846 | 0.9995181 | 0.9866385 | 0.001457359 | 0.9967245 | 0.005125956 | 0.9967297 | 0.005728533 |  |  | 618960 | 0.9895322 | 0.9670213 | 0.003671757 | 0.9938709 | 0.007781536 | 0.993871 | 0.007855746 | [12 empty] | 1067160 | 0.9979859 | 0.8678712 | 0.0134575 | 0.9829382 | 0.006021386 | 0.9829309 | 0.0119972
[13 empty] | 724146 | 0.9995181 | 0.9866385 | 0.001457359 | 0.9967247 | 0.005125957 | 0.9967298 | 0.005728538 |  |  | 619260 | 0.9906112 | 0.9670213 | 0.003671757 | 0.9938764 | 0.007781416 | 0.9938765 | 0.007855556 | [12 empty] | 1067460 | 1.002462 | 0.8678712 | 0.0134575 | 0.9829444 | 0.006021209 | 0.9829372 | 0.01199706
[13 empty] | 724446 | 1.000479 | 0.9866385 | 0.001457359 | 0.9967249 | 0.005125959 | 0.99673 | 0.005728544 |  |  | 619560 | 0.9906112 | 0.9670213 | 0.003671757 | 0.9938819 | 0.007781297 | 0.993882 | 0.007855366 | [12 empty] | 1067760 | 0.9979859 | 0.8678712 | 0.0134575 | 0.9829507 | 0.006021032 | 0.9829435 | 0.01199692
[13 empty] | 724746 | 1.000479 | 0.9866385 | 0.001457359 | 0.996725 | 0.00512596 | 0.9967301 | 0.005728549 |  |  | 619860 | 0.9884531 | 0.9670213 | 0.003671757 | 0.9938874 | 0.007781178 | 0.9938875 | 0.007855177 | [12 empty] | 1068060 | 0.9957479 | 0.8678712 | 0.0134575 | 0.982957 | 0.006020856 | 0.9829498 | 0.01199678
[13 empty] | 725046 | 0.9995181 | 0.9866385 | 0.001457359 | 0.9967252 | 0.005125961 | 0.9967303 | 0.005728555 |  |  | 620160 | 0.9906112 | 0.9670213 | 0.003671757 | 0.9938928 | 0.007781059 | 0.9938929 | 0.007854988 | [12 empty] | 1068360 | 0.99351 | 0.8678712 | 0.0134575 | 0.9829633 | 0.00602068 | 0.9829561 | 0.01199663
[13 empty] | 725346 | 0.9995181 | 0.9866385 | 0.001457359 | 0.9967253 | 0.005125962 | 0.9967305 | 0.00572856 |  |  | 620460 | 0.9873741 | 0.9670213 | 0.003671757 | 0.9938983 | 0.00778094 | 0.9938984 | 0.0078548 | [12 empty] | 1068660 | 0.99351 | 0.8678712 | 0.0134575 | 0.9829696 | 0.006020504 | 0.9829623 | 0.01199649
[13 empty] | 725646 | 0.9985577 | 0.9866385 | 0.001457359 | 0.9967255 | 0.005125963 | 0.9967306 | 0.005728566 |  |  | 620760 | 0.9906112 | 0.9670213 | 0.003671757 | 0.9939038 | 0.007780822 | 0.9939039 | 0.007854612 | [12 empty] | 1068960 | 1.002462 | 0.8678712 | 0.0134575 | 0.9829758 | 0.006020328 | 0.9829686 | 0.01199635
[13 empty] | 725946 | 0.9995181 | 0.9866385 | 0.001457359 | 0.9967257 | 0.005125964 | 0.9967308 | 0.005728571 |  |  | 621060 | 0.9906112 | 0.9670213 | 0.003671757 | 0.9939092 | 0.007780705 | 0.9939093 | 0.007854424 | [12 empty] | 1069260 | 0.991272 | 0.8678712 | 0.0134575 | 0.9829821 | 0.006020153 | 0.9829748 | 0.01199621
[13 empty] | 726246 | 0.9995181 | 0.9866385 | 0.001457359 | 0.9967258 | 0.005125965 | 0.9967309 | 0.005728577 |  |  | 621360 | 0.9895322 | 0.9670213 | 0.003671757 | 0.9939147 | 0.007780587 | 0.9939147 | 0.007854237 | [12 empty] | 1069560 | 0.9890341 | 0.8678712 | 0.0134575 | 0.9829883 | 0.006019978 | 0.9829811 | 0.01199608
[13 empty] | 726546 | 0.9995181 | 0.9866385 | 0.001457359 | 0.996726 | 0.005125966 | 0.9967311 | 0.005728582 |  |  | 621660 | 0.9895322 | 0.9670213 | 0.003671757 | 0.9939201 | 0.00778047 | 0.9939202 | 0.007854051 | [12 empty] | 1069860 | 0.9867961 | 0.8678712 | 0.0134575 | 0.9829945 | 0.006019804 | 0.9829873 | 0.01199594
[13 empty] | 726846 | 0.9995181 | 0.9866385 | 0.001457359 | 0.9967261 | 0.005125967 | 0.9967313 | 0.005728587 |  |  | 621960 | 0.9906112 | 0.9670213 | 0.003671757 | 0.9939255 | 0.007780353 | 0.9939256 | 0.007853865 | [12 empty] | 1070160 | 0.9890341 | 0.8678712 | 0.0134575 | 0.9830008 | 0.006019629 | 0.9829935 | 0.0119958
[13 empty] | 727146 | 1.000479 | 0.9866385 | 0.001457359 | 0.9967263 | 0.005125969 | 0.9967314 | 0.005728593 |  |  | 622260 | 0.9927692 | 0.9670213 | 0.003671757 | 0.9939309 | 0.007780237 | 0.993931 | 0.007853679 | [12 empty] | 1070460 | 0.9890341 | 0.8678712 | 0.0134575 | 0.983007 | 0.006019455 | 0.9829997 | 0.01199566
[13 empty] | 727446 | 1.000479 | 0.9866385 | 0.001457359 | 0.9967264 | 0.00512597 | 0.9967316 | 0.005728598 |  |  | 622560 | 0.9916902 | 0.9670213 | 0.003671757 | 0.9939363 | 0.007780121 | 0.9939364 | 0.007853494 | [12 empty] | 1070760 | 0.99351 | 0.8678712 | 0.0134575 | 0.9830132 | 0.006019281 | 0.983006 | 0.01199552
[13 empty] | 727746 | 1.001439 | 0.9866385 | 0.001457359 | 0.9967266 | 0.005125971 | 0.9967317 | 0.005728604 |  |  | 622860 | 0.9906112 | 0.9670213 | 0.003671757 | 0.9939417 | 0.007780005 | 0.9939418 | 0.007853309 | [12 empty] | 1071060 | 0.9957479 | 0.8678712 | 0.0134575 | 0.9830194 | 0.006019108 | 0.9830122 | 0.01199538
[13 empty] | 728046 | 0.9995181 | 0.9866385 | 0.001457359 | 0.9967267 | 0.005125972 | 0.9967319 | 0.005728609 |  |  | 623160 | 0.9927692 | 0.9670213 | 0.003671757 | 0.9939471 | 0.00777989 | 0.9939472 | 0.007853125 | [12 empty] | 1071360 | 0.991272 | 0.8678712 | 0.0134575 | 0.9830256 | 0.006018935 | 0.9830184 | 0.01199524
[13 empty] | 728346 | 0.9995181 | 0.9866385 | 0.001457359 | 0.9967269 | 0.005125973 | 0.996732 | 0.005728614 |  |  | 623460 | 0.9895322 | 0.9670213 | 0.003671757 | 0.9939525 | 0.007779775 | 0.9939526 | 0.007852941 | [12 empty] | 1071660 | 0.991272 | 0.8678712 | 0.0134575 | 0.9830318 | 0.006018762 | 0.9830246 | 0.01199511
[13 empty] | 728646 | 0.9985577 | 0.9866385 | 0.001457359 | 0.9967271 | 0.005125975 | 0.9967322 | 0.00572862 |  |  | 623760 | 0.9906112 | 0.9670213 | 0.003671757 | 0.9939578 | 0.00777966 | 0.9939579 | 0.007852758 | [12 empty] | 1071960 | 0.9979859 | 0.8678712 | 0.0134575 | 0.983038 | 0.00601859 | 0.9830307 | 0.01199497
[13 empty] | 728946 | 1.000479 | 0.9866385 | 0.001457359 | 0.9967272 | 0.005125976 | 0.9967324 | 0.005728625 |  |  | 624060 | 0.9906112 | 0.9670213 | 0.003671757 | 0.9939632 | 0.007779545 | 0.9939633 | 0.007852575 | [12 empty] | 1072260 | 1.000224 | 0.8678712 | 0.0134575 | 0.9830442 | 0.006018417 | 0.9830369 | 0.01199483
[13 empty] | 729246 | 0.9995181 | 0.9866385 | 0.001457359 | 0.9967274 | 0.005125977 | 0.9967325 | 0.005728631 |  |  | 624360 | 0.9895322 | 0.9670213 | 0.003671757 | 0.9939686 | 0.007779431 | 0.9939687 | 0.007852393 | [12 empty] | 1072560 | 0.9867961 | 0.8678712 | 0.0134575 | 0.9830504 | 0.006018245 | 0.9830431 | 0.0119947
[13 empty] | 729546 | 1.000479 | 0.9866385 | 0.001457359 | 0.9967275 | 0.005125978 | 0.9967327 | 0.005728636 |  |  | 624660 | 0.9895322 | 0.9670213 | 0.003671757 | 0.9939739 | 0.007779317 | 0.993974 | 0.007852211 | [12 empty] | 1072860 | 0.9957479 | 0.8678712 | 0.0134575 | 0.9830565 | 0.006018074 | 0.9830492 | 0.01199456
[13 empty] | 729846 | 1.000479 | 0.9866385 | 0.001457359 | 0.9967277 | 0.005125979 | 0.9967328 | 0.005728641 |  |  | 624960 | 0.9895322 | 0.9670213 | 0.003671757 | 0.9939792 | 0.007779203 | 0.9939793 | 0.007852029 | [12 empty] | 1073160 | 0.991272 | 0.8678712 | 0.0134575 | 0.9830627 | 0.006017902 | 0.9830554 | 0.01199442
[13 empty] | 730146 | 1.001439 | 0.9866385 | 0.001457359 | 0.9967278 | 0.005125981 | 0.996733 | 0.005728647 |  |  | 625260 | 0.9906112 | 0.9670213 | 0.003671757 | 0.9939846 | 0.00777909 | 0.9939847 | 0.007851848 | [12 empty] | 1073460 | 0.9979859 | 0.8678712 | 0.0134575 | 0.9830688 | 0.006017731 | 0.9830616 | 0.01199429
[13 empty] | 730446 | 0.9995181 | 0.9866385 | 0.001457359 | 0.996728 | 0.005125982 | 0.9967331 | 0.005728652 |  |  | 625560 | 0.9906112 | 0.9670213 | 0.003671757 | 0.9939899 | 0.007778977 | 0.99399 | 0.007851668 | [12 empty] | 1073760 | 1.000224 | 0.8678712 | 0.0134575 | 0.983075 | 0.006017561 | 0.9830677 | 0.01199415
[13 empty] | 730746 | 1.001439 | 0.9866385 | 0.001457359 | 0.9967281 | 0.005125983 | 0.9967333 | 0.005728657 |  |  | 625860 | 0.9884531 | 0.9670213 | 0.003671757 | 0.9939952 | 0.007778865 | 0.9939953 | 0.007851487 | [12 empty] | 1074060 | 0.9979859 | 0.8678712 | 0.0134575 | 0.9830811 | 0.00601739 | 0.9830738 | 0.01199402
[13 empty] | 731046 | 1.000479 | 0.9866385 | 0.001457359 | 0.9967283 | 0.005125984 | 0.9967334 | 0.005728663 |  |  | 626160 | 0.9884531 | 0.9670213 | 0.003671757 | 0.9940005 | 0.007778752 | 0.9940006 | 0.007851308 | [12 empty] | 1074360 | 1.000224 | 0.8678712 | 0.0134575 | 0.9830873 | 0.00601722 | 0.98308 | 0.01199388
[13 empty] | 731346 | 1.000479 | 0.9866385 | 0.001457359 | 0.9967284 | 0.005125985 | 0.9967336 | 0.005728668 |  |  | 626460 | 0.9895322 | 0.9670213 | 0.003671757 | 0.9940058 | 0.00777864 | 0.9940059 | 0.007851128 | [12 empty] | 1074660 | 0.9957479 | 0.8678712 | 0.0134575 | 0.9830934 | 0.00601705 | 0.9830861 | 0.01199374
[13 empty] | 731646 | 1.001439 | 0.9866385 | 0.001457359 | 0.9967286 | 0.005125987 | 0.9967337 | 0.005728673 |  |  | 626760 | 0.9906112 | 0.9670213 | 0.003671757 | 0.9940111 | 0.007778529 | 0.9940112 | 0.007850949 | [12 empty] | 1074960 | 1.000224 | 0.8678712 | 0.0134575 | 0.9830995 | 0.006016881 | 0.9830922 | 0.01199361
[13 empty] | 731946 | 1.001439 | 0.9866385 | 0.001457359 | 0.9967287 | 0.005125988 | 0.9967339 | 0.005728678 |  |  | 627060 | 0.9906112 | 0.9670213 | 0.003671757 | 0.9940163 | 0.007778417 | 0.9940164 | 0.007850771 | [12 empty] | 1075260 | 0.99351 | 0.8678712 | 0.0134575 | 0.9831056 | 0.006016711 | 0.9830983 | 0.01199348
[13 empty] | 732246 | 1.001439 | 0.9866385 | 0.001457359 | 0.9967289 | 0.005125989 | 0.996734 | 0.005728684 |  |  | 627360 | 0.9895322 | 0.9670213 | 0.003671757 | 0.9940216 | 0.007778306 | 0.9940217 | 0.007850593 | [12 empty] | 1075560 | 0.991272 | 0.8678712 | 0.0134575 | 0.9831117 | 0.006016542 | 0.9831044 | 0.01199334
[13 empty] | 732546 | 1.001439 | 0.9866385 | 0.001457359 | 0.996729 | 0.00512599 | 0.9967342 | 0.005728689 |  |  | 627660 | 0.9906112 | 0.9670213 | 0.003671757 | 0.9940268 | 0.007778195 | 0.994027 | 0.007850416 | [12 empty] | 1075860 | 0.9979859 | 0.8678712 | 0.0134575 | 0.9831178 | 0.006016374 | 0.9831105 | 0.01199321
[13 empty] | 732846 | 1.001439 | 0.9866385 | 0.001457359 | 0.9967292 | 0.005125992 | 0.9967343 | 0.005728694 |  |  | 627960 | 0.9895322 | 0.9670213 | 0.003671757 | 0.9940321 | 0.007778085 | 0.9940322 | 0.007850239 | [12 empty] | 1076160 | 0.991272 | 0.8678712 | 0.0134575 | 0.9831239 | 0.006016205 | 0.9831166 | 0.01199307
[13 empty] | 733146 | 0.9995181 | 0.9866385 | 0.001457359 | 0.9967293 | 0.005125993 | 0.9967345 | 0.0057287 |  |  | 628260 | 0.9906112 | 0.9670213 | 0.003671757 | 0.9940373 | 0.007777975 | 0.9940375 | 0.007850062 | [12 empty] | 1076460 | 0.9957479 | 0.8678712 | 0.0134575 | 0.98313 | 0.006016037 | 0.9831227 | 0.01199294
[13 empty] | 733446 | 1.000479 | 0.9866385 | 0.001457359 | 0.9967295 | 0.005125994 | 0.9967346 | 0.005728705 |  |  | 628560 | 0.9906112 | 0.9670213 | 0.003671757 | 0.9940426 | 0.007777865 | 0.9940427 | 0.007849886 | [12 empty] | 1076760 | 0.9979859 | 0.8678712 | 0.0134575 | 0.9831361 | 0.006015869 | 0.9831287 | 0.01199281
[13 empty] | 733746 | 1.001439 | 0.9866385 | 0.001457359 | 0.9967296 | 0.005125995 | 0.9967348 | 0.00572871 |  |  | 628860 | 0.9906112 | 0.9670213 | 0.003671757 | 0.9940478 | 0.007777755 | 0.9940479 | 0.00784971 | [12 empty] | 1077060 | 1.000224 | 0.8678712 | 0.0134575 | 0.9831421 | 0.006015702 | 0.9831348 | 0.01199267
[13 empty] | 734046 | 1.001439 | 0.9866385 | 0.001457359 | 0.9967298 | 0.005125997 | 0.9967349 | 0.005728715 |  |  | 629160 | 0.9906112 | 0.9670213 | 0.003671757 | 0.994053 | 0.007777646 | 0.9940531 | 0.007849535 | [12 empty] | 1077360 | 0.9979859 | 0.8678712 | 0.0134575 | 0.9831482 | 0.006015534 | 0.9831408 | 0.01199254
[13 empty] | 734346 | 1.000479 | 0.9866385 | 0.001457359 | 0.9967299 | 0.005125998 | 0.9967351 | 0.005728721 |  |  | 629460 | 0.9906112 | 0.9670213 | 0.003671757 | 0.9940582 | 0.007777537 | 0.9940583 | 0.00784936 | [12 empty] | 1077660 | 0.9957479 | 0.8678712 | 0.0134575 | 0.9831542 | 0.006015368 | 0.9831469 | 0.01199241
[13 empty] | 734646 | 1.001439 | 0.9866385 | 0.001457359 | 0.9967301 | 0.005125999 | 0.9967352 | 0.005728726 |  |  | 629760 | 0.9906112 | 0.9670213 | 0.003671757 | 0.9940634 | 0.007777429 | 0.9940635 | 0.007849185 | [12 empty] | 1077960 | 0.9957479 | 0.8678712 | 0.0134575 | 0.9831603 | 0.006015201 | 0.9831529 | 0.01199228
[13 empty] | 734946 | 0.9995181 | 0.9866385 | 0.001457359 | 0.9967302 | 0.005126001 | 0.9967354 | 0.005728731 |  |  | 630060 | 0.9906112 | 0.9670213 | 0.003671757 | 0.9940686 | 0.00777732 | 0.9940687 | 0.007849011 | [12 empty] | 1078260 | 0.991272 | 0.8678712 | 0.0134575 | 0.9831663 | 0.006015035 | 0.983159 | 0.01199214
[13 empty] | 735246 | 0.9995181 | 0.9866385 | 0.001457359 | 0.9967303 | 0.005126002 | 0.9967355 | 0.005728736 |  |  | 630360 | 0.9884531 | 0.9670213 | 0.003671757 | 0.9940738 | 0.007777212 | 0.9940739 | 0.007848838 | [12 empty] | 1078560 | 0.99351 | 0.8678712 | 0.0134575 | 0.9831724 | 0.006014868 | 0.983165 | 0.01199201
[13 empty] | 735546 | 1.000479 | 0.9866385 | 0.001457359 | 0.9967305 | 0.005126003 | 0.9967357 | 0.005728741 |  |  | 630660 | 0.9895322 | 0.9670213 | 0.003671757 | 0.994079 | 0.007777105 | 0.9940791 | 0.007848665 | [12 empty] | 1078860 | 0.9979859 | 0.8678712 | 0.0134575 | 0.9831784 | 0.006014703 | 0.983171 | 0.01199188
[13 empty] | 735846 | 1.000479 | 0.9866385 | 0.001457359 | 0.9967306 | 0.005126005 | 0.9967358 | 0.005728747 |  |  | 630960 | 0.9895322 | 0.9670213 | 0.003671757 | 0.9940841 | 0.007776997 | 0.9940842 | 0.007848492 | [12 empty] | 1079160 | 0.9979859 | 0.8678712 | 0.0134575 | 0.9831844 | 0.006014537 | 0.9831771 | 0.01199175
[13 empty] | 736146 | 1.000479 | 0.9866385 | 0.001457359 | 0.9967308 | 0.005126006 | 0.9967359 | 0.005728752 |  |  | 631260 | 0.9906112 | 0.9670213 | 0.003671757 | 0.9940893 | 0.00777689 | 0.9940894 | 0.00784832 | [12 empty] | 1079460 | 1.002462 | 0.8678712 | 0.0134575 | 0.9831904 | 0.006014372 | 0.9831831 | 0.01199162
[13 empty] | 736446 | 1.001439 | 0.9866385 | 0.001457359 | 0.9967309 | 0.005126007 | 0.9967361 | 0.005728757 |  |  | 631560 | 0.9895322 | 0.9670213 | 0.003671757 | 0.9940944 | 0.007776783 | 0.9940945 | 0.007848148 | [12 empty] | 1079760 | 0.9979859 | 0.8678712 | 0.0134575 | 0.9831964 | 0.006014207 | 0.9831891 | 0.01199149
[13 empty] | 736746 | 0.9985577 | 0.9866385 | 0.001457359 | 0.9967311 | 0.005126009 | 0.9967362 | 0.005728762 |  |  | 631860 | 0.9906112 | 0.9670213 | 0.003671757 | 0.9940996 | 0.007776677 | 0.9940997 | 0.007847976 | [12 empty] | 1080060 | 1.000224 | 0.8678712 | 0.0134575 | 0.9832024 | 0.006014042 | 0.9831951 | 0.01199136
[13 empty] | 737046 | 0.9995181 | 0.9866385 | 0.001457359 | 0.9967312 | 0.00512601 | 0.9967364 | 0.005728767 |  |  | 632160 | 0.9906112 | 0.9670213 | 0.003671757 | 0.9941047 | 0.007776571 | 0.9941048 | 0.007847805 | [12 empty] | 1080360 | 1.000224 | 0.8678712 | 0.0134575 | 0.9832084 | 0.006013878 | 0.983201 | 0.01199123
[13 empty] | 737346 | 1.001439 | 0.9866385 | 0.001457359 | 0.9967313 | 0.005126011 | 0.9967365 | 0.005728773 |  |  | 632460 | 0.9906112 | 0.9670213 | 0.003671757 | 0.9941098 | 0.007776465 | 0.9941099 | 0.007847635 | [12 empty] | 1080660 | 1.000224 | 0.8678712 | 0.0134575 | 0.9832144 | 0.006013714 | 0.983207 | 0.0119911
[13 empty] | 737646 | 1.001439 | 0.9866385 | 0.001457359 | 0.9967315 | 0.005126013 | 0.9967367 | 0.005728778 |  |  | 632760 | 0.9916902 | 0.9670213 | 0.003671757 | 0.9941149 | 0.007776359 | 0.9941151 | 0.007847465 | [12 empty] | 1080960 | 0.9957479 | 0.8678712 | 0.0134575 | 0.9832204 | 0.00601355 | 0.983213 | 0.01199097
[13 empty] | 737946 | 1.001439 | 0.9866385 | 0.001457359 | 0.9967316 | 0.005126014 | 0.9967368 | 0.005728783 |  |  | 633060 | 0.9884531 | 0.9670213 | 0.003671757 | 0.99412 | 0.007776254 | 0.9941202 | 0.007847295 | [12 empty] | 1081260 | 0.9890341 | 0.8678712 | 0.0134575 | 0.9832264 | 0.006013387 | 0.983219 | 0.01199084
[13 empty] | 738246 | 1.000479 | 0.9866385 | 0.001457359 | 0.9967318 | 0.005126015 | 0.9967369 | 0.005728788 |  |  | 633360 | 0.9906112 | 0.9670213 | 0.003671757 | 0.9941251 | 0.007776149 | 0.9941253 | 0.007847126 | [12 empty] | 1081560 | 0.9957479 | 0.8678712 | 0.0134575 | 0.9832323 | 0.006013223 | 0.9832249 | 0.01199071
[13 empty] | 738546 | 0.9995181 | 0.9866385 | 0.001457359 | 0.9967319 | 0.005126017 | 0.9967371 | 0.005728793 |  |  | 633660 | 0.9906112 | 0.9670213 | 0.003671757 | 0.9941302 | 0.007776044 | 0.9941303 | 0.007846957 | [12 empty] | 1081860 | 1.000224 | 0.8678712 | 0.0134575 | 0.9832383 | 0.00601306 | 0.9832309 | 0.01199058
[13 empty] | 738846 | 0.9995181 | 0.9866385 | 0.001457359 | 0.9967321 | 0.005126018 | 0.9967372 | 0.005728798 |  |  | 633960 | 0.9906112 | 0.9670213 | 0.003671757 | 0.9941353 | 0.00777594 | 0.9941354 | 0.007846788 | [12 empty] | 1082160 | 0.9979859 | 0.8678712 | 0.0134575 | 0.9832442 | 0.006012898 | 0.9832368 | 0.01199045
[13 empty] | 739146 | 0.9995181 | 0.9866385 | 0.001457359 | 0.9967322 | 0.005126019 | 0.9967374 | 0.005728803 |  |  | 634260 | 0.9916902 | 0.9670213 | 0.003671757 | 0.9941404 | 0.007775836 | 0.9941405 | 0.00784662 | [12 empty] | 1082460 | 1.0047 | 0.8678712 | 0.0134575 | 0.9832502 | 0.006012735 | 0.9832428 | 0.01199032
[13 empty] | 739446 | 1.000479 | 0.9866385 | 0.001457359 | 0.9967323 | 0.005126021 | 0.9967375 | 0.005728808 |  |  | 634560 | 0.9916902 | 0.9670213 | 0.003671757 | 0.9941454 | 0.007775732 | 0.9941456 | 0.007846453 | [12 empty] | 1082760 | 0.9957479 | 0.8678712 | 0.0134575 | 0.9832561 | 0.006012573 | 0.9832487 | 0.0119902
[13 empty] | 739746 | 1.000479 | 0.9866385 | 0.001457359 | 0.9967325 | 0.005126022 | 0.9967377 | 0.005728814 |  |  | 634860 | 0.9916902 | 0.9670213 | 0.003671757 | 0.9941505 | 0.007775629 | 0.9941506 | 0.007846286 | [12 empty] | 1083060 | 1.000224 | 0.8678712 | 0.0134575 | 0.9832621 | 0.006012412 | 0.9832546 | 0.01199007
[13 empty] | 740046 | 1.002399 | 0.9866385 | 0.001457359 | 0.9967326 | 0.005126023 | 0.9967378 | 0.005728819 |  |  | 635160 | 0.9906112 | 0.9670213 | 0.003671757 | 0.9941555 | 0.007775525 | 0.9941557 | 0.007846119 | [12 empty] | 1083360 | 1.000224 | 0.8678712 | 0.0134575 | 0.983268 | 0.00601225 | 0.9832606 | 0.01198994
[13 empty] | 740346 | 1.001439 | 0.9866385 | 0.001457359 | 0.9967328 | 0.005126025 | 0.9967379 | 0.005728824 |  |  | 635460 | 0.9916902 | 0.9670213 | 0.003671757 | 0.9941606 | 0.007775422 | 0.9941607 | 0.007845952 | [12 empty] | 1083660 | 0.9890341 | 0.8678712 | 0.0134575 | 0.9832739 | 0.006012089 | 0.9832665 | 0.01198981
[13 empty] | 740646 | 1.000479 | 0.9866385 | 0.001457359 | 0.9967329 | 0.005126026 | 0.9967381 | 0.005728829 |  |  | 635760 | 0.9895322 | 0.9670213 | 0.003671757 | 0.9941656 | 0.00777532 | 0.9941657 | 0.007845787 | [12 empty] | 1083960 | 0.9979859 | 0.8678712 | 0.0134575 | 0.9832798 | 0.006011928 | 0.9832724 | 0.01198969
[13 empty] | 740946 | 1.001439 | 0.9866385 | 0.001457359 | 0.996733 | 0.005126028 | 0.9967382 | 0.005728834 |  |  | 636060 | 0.9916902 | 0.9670213 | 0.003671757 | 0.9941706 | 0.007775217 | 0.9941708 | 0.007845621 | [12 empty] | 1084260 | 1.0047 | 0.8678712 | 0.0134575 | 0.9832857 | 0.006011767 | 0.9832783 | 0.01198956
[13 empty] | 741246 | 0.9985577 | 0.9866385 | 0.001457359 | 0.9967332 | 0.005126029 | 0.9967384 | 0.005728839 |  |  | 636360 | 0.9906112 | 0.9670213 | 0.003671757 | 0.9941756 | 0.007775115 | 0.9941758 | 0.007845456 | [12 empty] | 1084560 | 0.9979859 | 0.8678712 | 0.0134575 | 0.9832916 | 0.006011607 | 0.9832842 | 0.01198943
[13 empty] | 741546 | 0.9995181 | 0.9866385 | 0.001457359 | 0.9967333 | 0.00512603 | 0.9967385 | 0.005728844 |  |  | 636660 | 0.9906112 | 0.9670213 | 0.003671757 | 0.9941807 | 0.007775014 | 0.9941808 | 0.007845291 | [12 empty] | 1084860 | 0.9979859 | 0.8678712 | 0.0134575 | 0.9832975 | 0.006011447 | 0.9832901 | 0.01198931
[13 empty] | 741846 | 0.9995181 | 0.9866385 | 0.001457359 | 0.9967334 | 0.005126032 | 0.9967386 | 0.005728849 |  |  | 636960 | 0.9906112 | 0.9670213 | 0.003671757 | 0.9941857 | 0.007774912 | 0.9941858 | 0.007845127 | [12 empty] | 1085160 | 1.0047 | 0.8678712 | 0.0134575 | 0.9833034 | 0.006011287 | 0.9832959 | 0.01198918
[13 empty] | 742146 | 1.000479 | 0.9866385 | 0.001457359 | 0.9967336 | 0.005126033 | 0.9967388 | 0.005728854 |  |  | 637260 | 0.9916902 | 0.9670213 | 0.003671757 | 0.9941906 | 0.007774811 | 0.9941908 | 0.007844963 | [12 empty] | 1085460 | 0.9957479 | 0.8678712 | 0.0134575 | 0.9833093 | 0.006011127 | 0.9833018 | 0.01198905
[13 empty] | 742446 | 1.001439 | 0.9866385 | 0.001457359 | 0.9967337 | 0.005126035 | 0.9967389 | 0.005728859 |  |  | 637560 | 0.9927692 | 0.9670213 | 0.003671757 | 0.9941956 | 0.00777471 | 0.9941958 | 0.0078448 | [12 empty] | 1085760 | 0.9957479 | 0.8678712 | 0.0134575 | 0.9833151 | 0.006010968 | 0.9833077 | 0.01198893
[13 empty] | 742746 | 1.000479 | 0.9866385 | 0.001457359 | 0.9967339 | 0.005126036 | 0.996739 | 0.005728864 |  |  | 637860 | 0.9938482 | 0.9670213 | 0.003671757 | 0.9942006 | 0.00777461 | 0.9942008 | 0.007844637 | [12 empty] | 1086060 | 0.9890341 | 0.8678712 | 0.0134575 | 0.983321 | 0.006010809 | 0.9833135 | 0.0119888
[13 empty] | 743046 | 0.9995181 | 0.9866385 | 0.001457359 | 0.996734 | 0.005126037 | 0.9967392 | 0.005728869 |  |  | 638160 | 0.9916902 | 0.9670213 | 0.003671757 | 0.9942056 | 0.007774509 | 0.9942057 | 0.007844474 | [12 empty] | 1086360 | 0.9979859 | 0.8678712 | 0.0134575 | 0.9833269 | 0.00601065 | 0.9833194 | 0.01198868
[13 empty] | 743346 | 1.000479 | 0.9866385 | 0.001457359 | 0.9967341 | 0.005126039 | 0.9967393 | 0.005728874 |  |  | 638460 | 0.9895322 | 0.9670213 | 0.003671757 | 0.9942105 | 0.007774409 | 0.9942107 | 0.007844312 | [12 empty] | 1086660 | 0.9979859 | 0.8678712 | 0.0134575 | 0.9833327 | 0.006010492 | 0.9833252 | 0.01198855
[13 empty] | 743646 | 1.001439 | 0.9866385 | 0.001457359 | 0.9967343 | 0.00512604 | 0.9967395 | 0.005728879 |  |  | 638760 | 0.9906112 | 0.9670213 | 0.003671757 | 0.9942155 | 0.00777431 | 0.9942156 | 0.007844151 | [12 empty] | 1086960 | 1.002462 | 0.8678712 | 0.0134575 | 0.9833386 | 0.006010333 | 0.9833311 | 0.01198843
[13 empty] | 743946 | 1.002399 | 0.9866385 | 0.001457359 | 0.9967344 | 0.005126042 | 0.9967396 | 0.005728884 |  |  | 639060 | 0.9906112 | 0.9670213 | 0.003671757 | 0.9942204 | 0.00777421 | 0.9942206 | 0.007843989 | [12 empty] | 1087260 | 1.006938 | 0.8678712 | 0.0134575 | 0.9833444 | 0.006010176 | 0.9833369 | 0.0119883
[13 empty] | 744246 | 1.000479 | 0.9866385 | 0.001457359 | 0.9967345 | 0.005126043 | 0.9967397 | 0.005728889 |  |  | 639360 | 0.9906112 | 0.9670213 | 0.003671757 | 0.9942254 | 0.007774111 | 0.9942255 | 0.007843828 | [12 empty] | 1087560 | 1.000224 | 0.8678712 | 0.0134575 | 0.9833502 | 0.006010018 | 0.9833427 | 0.01198818
[13 empty] | 744546 | 1.000479 | 0.9866385 | 0.001457359 | 0.9967347 | 0.005126044 | 0.9967399 | 0.005728894 |  |  | 639660 | 0.9906112 | 0.9670213 | 0.003671757 | 0.9942303 | 0.007774012 | 0.9942304 | 0.007843668 | [12 empty] | 1087860 | 0.99351 | 0.8678712 | 0.0134575 | 0.983356 | 0.006009861 | 0.9833486 | 0.01198805
[13 empty] | 744846 | 1.001439 | 0.9866385 | 0.001457359 | 0.9967348 | 0.005126046 | 0.99674 | 0.005728899 |  |  | 639960 | 0.9916902 | 0.9670213 | 0.003671757 | 0.9942352 | 0.007773914 | 0.9942354 | 0.007843508 | [12 empty] | 1088160 | 1.000224 | 0.8678712 | 0.0134575 | 0.9833619 | 0.006009704 | 0.9833544 | 0.01198793
[13 empty] | 745146 | 0.9995181 | 0.9866385 | 0.001457359 | 0.9967349 | 0.005126047 | 0.9967401 | 0.005728904 |  |  | 640260 | 0.9916902 | 0.9670213 | 0.003671757 | 0.9942401 | 0.007773815 | 0.9942403 | 0.007843348 | [12 empty] | 1088460 | 1.002462 | 0.8678712 | 0.0134575 | 0.9833677 | 0.006009547 | 0.9833602 | 0.01198781
[13 empty] | 745446 | 1.000479 | 0.9866385 | 0.001457359 | 0.9967351 | 0.005126049 | 0.9967403 | 0.005728909 |  |  | 640560 | 0.9916902 | 0.9670213 | 0.003671757 | 0.994245 | 0.007773717 | 0.9942452 | 0.007843189 | [12 empty] | 1088760 | 0.9979859 | 0.8678712 | 0.0134575 | 0.9833735 | 0.00600939 | 0.983366 | 0.01198768
[13 empty] | 745746 | 1.000479 | 0.9866385 | 0.001457359 | 0.9967352 | 0.00512605 | 0.9967404 | 0.005728914 |  |  | 640860 | 0.9916902 | 0.9670213 | 0.003671757 | 0.9942499 | 0.00777362 | 0.9942501 | 0.00784303 | [12 empty] | 1089060 | 0.9979859 | 0.8678712 | 0.0134575 | 0.9833793 | 0.006009234 | 0.9833718 | 0.01198756
[13 empty] | 746046 | 1.000479 | 0.9866385 | 0.001457359 | 0.9967353 | 0.005126052 | 0.9967405 | 0.005728919 |  |  | 641160 | 0.9916902 | 0.9670213 | 0.003671757 | 0.9942548 | 0.007773522 | 0.994255 | 0.007842871 | [12 empty] | 1089360 | 0.99351 | 0.8678712 | 0.0134575 | 0.9833851 | 0.006009078 | 0.9833776 | 0.01198744
[13 empty] | 746346 | 1.000479 | 0.9866385 | 0.001457359 | 0.9967355 | 0.005126053 | 0.9967407 | 0.005728924 |  |  | 641460 | 0.9895322 | 0.9670213 | 0.003671757 | 0.9942597 | 0.007773425 | 0.9942598 | 0.007842713 | [12 empty] | 1089660 | 0.9957479 | 0.8678712 | 0.0134575 | 0.9833908 | 0.006008922 | 0.9833833 | 0.01198731
[13 empty] | 746646 | 1.002399 | 0.9866385 | 0.001457359 | 0.9967356 | 0.005126055 | 0.9967408 | 0.005728929 |  |  | 641760 | 0.9906112 | 0.9670213 | 0.003671757 | 0.9942646 | 0.007773328 | 0.9942647 | 0.007842556 | [12 empty] | 1089960 | 1.011414 | 0.8678712 | 0.0134575 | 0.9833966 | 0.006008767 | 0.9833891 | 0.01198719
[13 empty] | 746946 | 1.000479 | 0.9866385 | 0.001457359 | 0.9967357 | 0.005126056 | 0.9967409 | 0.005728934 |  |  | 642060 | 0.9916902 | 0.9670213 | 0.003671757 | 0.9942694 | 0.007773232 | 0.9942696 | 0.007842398 | [12 empty] | 1090260 | 1.0047 | 0.8678712 | 0.0134575 | 0.9834024 | 0.006008612 | 0.9833949 | 0.01198707
[13 empty] | 747246 | 1.001439 | 0.9866385 | 0.001457359 | 0.9967358 | 0.005126058 | 0.9967411 | 0.005728938 |  |  | 642360 | 0.9916902 | 0.9670213 | 0.003671757 | 0.9942743 | 0.007773135 | 0.9942744 | 0.007842242 | [12 empty] | 1090560 | 0.991272 | 0.8678712 | 0.0134575 | 0.9834082 | 0.006008457 | 0.9834006 | 0.01198695
[13 empty] | 747546 | 1.001439 | 0.9866385 | 0.001457359 | 0.996736 | 0.005126059 | 0.9967412 | 0.005728943 |  |  | 642660 | 0.9906112 | 0.9670213 | 0.003671757 | 0.9942791 | 0.007773039 | 0.9942793 | 0.007842085 | [12 empty] | 1090860 | 1.002462 | 0.8678712 | 0.0134575 | 0.9834139 | 0.006008302 | 0.9834064 | 0.01198683
[13 empty] | 747846 | 1.002399 | 0.9866385 | 0.001457359 | 0.9967361 | 0.00512606 | 0.9967413 | 0.005728948 |  |  | 642960 | 0.9906112 | 0.9670213 | 0.003671757 | 0.994284 | 0.007772944 | 0.9942841 | 0.007841929 | [12 empty] | 1091160 | 0.9979859 | 0.8678712 | 0.0134575 | 0.9834197 | 0.006008148 | 0.9834121 | 0.01198671
[13 empty] | 748146 | 1.001439 | 0.9866385 | 0.001457359 | 0.9967362 | 0.005126062 | 0.9967414 | 0.005728953 |  |  | 643260 | 0.9906112 | 0.9670213 | 0.003671757 | 0.9942888 | 0.007772848 | 0.994289 | 0.007841773 | [12 empty] | 1091460 | 0.9957479 | 0.8678712 | 0.0134575 | 0.9834254 | 0.006007994 | 0.9834179 | 0.01198658
[13 empty] | 748446 | 1.002399 | 0.9866385 | 0.001457359 | 0.9967364 | 0.005126063 | 0.9967416 | 0.005728958 |  |  | 643560 | 0.9895322 | 0.9670213 | 0.003671757 | 0.9942936 | 0.007772753 | 0.9942938 | 0.007841618 | [12 empty] | 1091760 | 1.0047 | 0.8678712 | 0.0134575 | 0.9834311 | 0.00600784 | 0.9834236 | 0.01198646
[13 empty] | 748746 | 1.000479 | 0.9866385 | 0.001457359 | 0.9967365 | 0.005126065 | 0.9967417 | 0.005728963 |  |  | 643860 | 0.9895322 | 0.9670213 | 0.003671757 | 0.9942984 | 0.007772658 | 0.9942986 | 0.007841463 | [12 empty] | 1092060 | 0.991272 | 0.8678712 | 0.0134575 | 0.9834369 | 0.006007686 | 0.9834293 | 0.01198634
[13 empty] | 749046 | 1.000479 | 0.9866385 | 0.001457359 | 0.9967366 | 0.005126066 | 0.9967418 | 0.005728968 |  |  | 644160 | 0.9916902 | 0.9670213 | 0.003671757 | 0.9943032 | 0.007772564 | 0.9943034 | 0.007841309 | [12 empty] | 1092360 | 0.9979859 | 0.8678712 | 0.0134575 | 0.9834426 | 0.006007533 | 0.9834351 | 0.01198622
[13 empty] | 749346 | 1.000479 | 0.9866385 | 0.001457359 | 0.9967368 | 0.005126068 | 0.996742 | 0.005728973 |  |  | 644460 | 0.9916902 | 0.9670213 | 0.003671757 | 0.994308 | 0.007772469 | 0.9943082 | 0.007841155 | [12 empty] | 1092660 | 0.9957479 | 0.8678712 | 0.0134575 | 0.9834483 | 0.00600738 | 0.9834408 | 0.0119861
[13 empty] | 749646 | 1.000479 | 0.9866385 | 0.001457359 | 0.9967369 | 0.005126069 | 0.9967421 | 0.005728977 |  |  | 644760 | 0.9895322 | 0.9670213 | 0.003671757 | 0.9943128 | 0.007772375 | 0.994313 | 0.007841001 | [12 empty] | 1092960 | 0.9957479 | 0.8678712 | 0.0134575 | 0.983454 | 0.006007227 | 0.9834465 | 0.01198598
[13 empty] | 749946 | 1.000479 | 0.9866385 | 0.001457359 | 0.996737 | 0.005126071 | 0.9967422 | 0.005728982 |  |  | 645060 | 0.9906112 | 0.9670213 | 0.003671757 | 0.9943176 | 0.007772281 | 0.9943178 | 0.007840848 | [12 empty] | 1093260 | 1.000224 | 0.8678712 | 0.0134575 | 0.9834597 | 0.006007075 | 0.9834522 | 0.01198586
[13 empty] | 750246 | 1.001439 | 0.9866385 | 0.001457359 | 0.9967371 | 0.005126072 | 0.9967423 | 0.005728987 |  |  | 645360 | 0.9916902 | 0.9670213 | 0.003671757 | 0.9943224 | 0.007772188 | 0.9943226 | 0.007840695 | [12 empty] | 1093560 | 1.000224 | 0.8678712 | 0.0134575 | 0.9834654 | 0.006006923 | 0.9834579 | 0.01198574
[13 empty] | 750546 | 1.000479 | 0.9866385 | 0.001457359 | 0.9967373 | 0.005126074 | 0.9967425 | 0.005728992 |  |  | 645660 | 0.9906112 | 0.9670213 | 0.003671757 | 0.9943272 | 0.007772095 | 0.9943273 | 0.007840543 | [12 empty] | 1093860 | 0.9979859 | 0.8678712 | 0.0134575 | 0.9834711 | 0.006006771 | 0.9834636 | 0.01198562
[13 empty] | 750846 | 1.000479 | 0.9866385 | 0.001457359 | 0.9967374 | 0.005126075 | 0.9967426 | 0.005728997 |  |  | 645960 | 0.9927692 | 0.9670213 | 0.003671757 | 0.9943319 | 0.007772002 | 0.9943321 | 0.007840391 | [12 empty] | 1094160 | 0.99351 | 0.8678712 | 0.0134575 | 0.9834768 | 0.006006619 | 0.9834693 | 0.0119855
[13 empty] | 751146 | 1.000479 | 0.9866385 | 0.001457359 | 0.9967375 | 0.005126077 | 0.9967427 | 0.005729001 |  |  | 646260 | 0.9916902 | 0.9670213 | 0.003671757 | 0.9943367 | 0.007771909 | 0.9943369 | 0.007840239 | [12 empty] | 1094460 | 0.9979859 | 0.8678712 | 0.0134575 | 0.9834825 | 0.006006468 | 0.9834749 | 0.01198539
[13 empty] | 751446 | 1.000479 | 0.9866385 | 0.001457359 | 0.9967376 | 0.005126078 | 0.9967429 | 0.005729006 |  |  | 646560 | 0.9916902 | 0.9670213 | 0.003671757 | 0.9943414 | 0.007771817 | 0.9943416 | 0.007840088 | [12 empty] | 1094760 | 1.002462 | 0.8678712 | 0.0134575 | 0.9834882 | 0.006006316 | 0.9834806 | 0.01198527
[13 empty] | 751746 | 1.001439 | 0.9866385 | 0.001457359 | 0.9967378 | 0.00512608 | 0.996743 | 0.005729011 |  |  | 646860 | 0.9916902 | 0.9670213 | 0.003671757 | 0.9943462 | 0.007771724 | 0.9943464 | 0.007839937 | [12 empty] | 1095060 | 0.99351 | 0.8678712 | 0.0134575 | 0.9834938 | 0.006006166 | 0.9834863 | 0.01198515
[13 empty] | 752046 | 1.001439 | 0.9866385 | 0.001457359 | 0.9967379 | 0.005126081 | 0.9967431 | 0.005729016 |  |  | 647160 | 0.9916902 | 0.9670213 | 0.003671757 | 0.9943509 | 0.007771633 | 0.9943511 | 0.007839786 | [12 empty] | 1095360 | 1.0047 | 0.8678712 | 0.0134575 | 0.9834995 | 0.006006015 | 0.9834919 | 0.01198503
[13 empty] | 752346 | 1.001439 | 0.9866385 | 0.001457359 | 0.996738 | 0.005126083 | 0.9967432 | 0.005729021 |  |  | 647460 | 0.9916902 | 0.9670213 | 0.003671757 | 0.9943556 | 0.007771541 | 0.9943558 | 0.007839636 | [12 empty] | 1095660 | 0.99351 | 0.8678712 | 0.0134575 | 0.9835051 | 0.006005865 | 0.9834976 | 0.01198491
[13 empty] | 752646 | 1.000479 | 0.9866385 | 0.001457359 | 0.9967381 | 0.005126084 | 0.9967434 | 0.005729025 |  |  | 647760 | 0.9906112 | 0.9670213 | 0.003671757 | 0.9943604 | 0.00777145 | 0.9943605 | 0.007839486 | [12 empty] | 1095960 | 0.9979859 | 0.8678712 | 0.0134575 | 0.9835108 | 0.006005715 | 0.9835032 | 0.01198479
[13 empty] | 752946 | 1.001439 | 0.9866385 | 0.001457359 | 0.9967383 | 0.005126086 | 0.9967435 | 0.00572903 |  |  | 648060 | 0.9916902 | 0.9670213 | 0.003671757 | 0.9943651 | 0.007771359 | 0.9943652 | 0.007839337 | [12 empty] | 1096260 | 1.000224 | 0.8678712 | 0.0134575 | 0.9835164 | 0.006005565 | 0.9835088 | 0.01198468
[13 empty] | 753246 | 0.9995181 | 0.9866385 | 0.001457359 | 0.9967384 | 0.005126087 | 0.9967436 | 0.005729035 |  |  | 648360 | 0.9927692 | 0.9670213 | 0.003671757 | 0.9943698 | 0.007771268 | 0.9943699 | 0.007839188 | [12 empty] | 1096560 | 1.000224 | 0.8678712 | 0.0134575 | 0.9835221 | 0.006005415 | 0.9835145 | 0.01198456
[13 empty] | 753546 | 0.9995181 | 0.9866385 | 0.001457359 | 0.9967385 | 0.005126089 | 0.9967437 | 0.00572904 |  |  | 648660 | 0.9916902 | 0.9670213 | 0.003671757 | 0.9943745 | 0.007771177 | 0.9943746 | 0.007839039 | [12 empty] | 1096860 | 1.000224 | 0.8678712 | 0.0134575 | 0.9835277 | 0.006005266 | 0.9835201 | 0.01198444
[13 empty] | 753846 | 1.001439 | 0.9866385 | 0.001457359 | 0.9967386 | 0.00512609 | 0.9967439 | 0.005729044 |  |  | 648960 | 0.9916902 | 0.9670213 | 0.003671757 | 0.9943791 | 0.007771087 | 0.9943793 | 0.007838891 | [12 empty] | 1097160 | 0.99351 | 0.8678712 | 0.0134575 | 0.9835333 | 0.006005117 | 0.9835257 | 0.01198433
[13 empty] | 754146 | 1.000479 | 0.9866385 | 0.001457359 | 0.9967388 | 0.005126092 | 0.996744 | 0.005729049 |  |  | 649260 | 0.9906112 | 0.9670213 | 0.003671757 | 0.9943838 | 0.007770997 | 0.994384 | 0.007838743 | [12 empty] | 1097460 | 0.9979859 | 0.8678712 | 0.0134575 | 0.9835389 | 0.006004968 | 0.9835313 | 0.01198421
[13 empty] | 754446 | 0.9995181 | 0.9866385 | 0.001457359 | 0.9967389 | 0.005126093 | 0.9967441 | 0.005729054 |  |  | 649560 | 0.9916902 | 0.9670213 | 0.003671757 | 0.9943885 | 0.007770907 | 0.9943887 | 0.007838596 | [12 empty] | 1097760 | 1.000224 | 0.8678712 | 0.0134575 | 0.9835445 | 0.00600482 | 0.9835369 | 0.01198409
[13 empty] | 754746 | 1.000479 | 0.9866385 | 0.001457359 | 0.996739 | 0.005126095 | 0.9967442 | 0.005729059 |  |  | 649860 | 0.9916902 | 0.9670213 | 0.003671757 | 0.9943932 | 0.007770818 | 0.9943933 | 0.007838449 | [12 empty] | 1098060 | 1.002462 | 0.8678712 | 0.0134575 | 0.9835501 | 0.006004671 | 0.9835425 | 0.01198398
[13 empty] | 755046 | 1.001439 | 0.9866385 | 0.001457359 | 0.9967391 | 0.005126097 | 0.9967444 | 0.005729063 |  |  | 650160 | 0.9916902 | 0.9670213 | 0.003671757 | 0.9943978 | 0.007770729 | 0.994398 | 0.007838302 | [12 empty] | 1098360 | 1.002462 | 0.8678712 | 0.0134575 | 0.9835557 | 0.006004523 | 0.9835481 | 0.01198386
[13 empty] | 755346 | 1.001439 | 0.9866385 | 0.001457359 | 0.9967392 | 0.005126098 | 0.9967445 | 0.005729068 |  |  | 650460 | 0.9927692 | 0.9670213 | 0.003671757 | 0.9944025 | 0.00777064 | 0.9944026 | 0.007838156 | [12 empty] | 1098660 | 1.000224 | 0.8678712 | 0.0134575 | 0.9835613 | 0.006004376 | 0.9835537 | 0.01198375
[13 empty] | 755646 | 1.001439 | 0.9866385 | 0.001457359 | 0.9967394 | 0.0051261 | 0.9967446 | 0.005729073 |  |  | 650760 | 0.9906112 | 0.9670213 | 0.003671757 | 0.9944071 | 0.007770551 | 0.9944073 | 0.00783801 | [12 empty] | 1098960 | 0.9979859 | 0.8678712 | 0.0134575 | 0.9835669 | 0.006004228 | 0.9835593 | 0.01198363
[13 empty] | 755946 | 1.001439 | 0.9866385 | 0.001457359 | 0.9967395 | 0.005126101 | 0.9967447 | 0.005729077 |  |  | 651060 | 0.9895322 | 0.9670213 | 0.003671757 | 0.9944117 | 0.007770463 | 0.9944119 | 0.007837865 | [12 empty] | 1099260 | 1.000224 | 0.8678712 | 0.0134575 | 0.9835725 | 0.006004081 | 0.9835649 | 0.01198351
[13 empty] | 756246 | 1.000479 | 0.9866385 | 0.001457359 | 0.9967396 | 0.005126103 | 0.9967448 | 0.005729082 |  |  | 651360 | 0.9906112 | 0.9670213 | 0.003671757 | 0.9944164 | 0.007770375 | 0.9944165 | 0.00783772 | [12 empty] | 1099560 | 0.9979859 | 0.8678712 | 0.0134575 | 0.983578 | 0.006003934 | 0.9835704 | 0.0119834
[13 empty] | 756546 | 1.000479 | 0.9866385 | 0.001457359 | 0.9967397 | 0.005126104 | 0.996745 | 0.005729087 |  |  | 651660 | 0.9927692 | 0.9670213 | 0.003671757 | 0.994421 | 0.007770287 | 0.9944212 | 0.007837575 | [12 empty] | 1099860 | 0.9957479 | 0.8678712 | 0.0134575 | 0.9835836 | 0.006003787 | 0.983576 | 0.01198329
[13 empty] | 756846 | 1.000479 | 0.9866385 | 0.001457359 | 0.9967398 | 0.005126106 | 0.9967451 | 0.005729091 |  |  | 651960 | 0.9927692 | 0.9670213 | 0.003671757 | 0.9944256 | 0.007770199 | 0.9944258 | 0.007837431 | [12 empty] | 1100160 | 0.9979859 | 0.8678712 | 0.0134575 | 0.9835892 | 0.006003641 | 0.9835815 | 0.01198317
[13 empty] | 757146 | 1.002399 | 0.9866385 | 0.001457359 | 0.99674 | 0.005126107 | 0.9967452 | 0.005729096 |  |  | 652260 | 0.9916902 | 0.9670213 | 0.003671757 | 0.9944302 | 0.007770112 | 0.9944304 | 0.007837287 | [12 empty] | 1100460 | 0.9957479 | 0.8678712 | 0.0134575 | 0.9835947 | 0.006003495 | 0.9835871 | 0.01198306
[13 empty] | 757446 | 1.002399 | 0.9866385 | 0.001457359 | 0.9967401 | 0.005126109 | 0.9967453 | 0.005729101 |  |  | 652560 | 0.9906112 | 0.9670213 | 0.003671757 | 0.9944348 | 0.007770025 | 0.994435 | 0.007837143 | [12 empty] | 1100760 | 0.991272 | 0.8678712 | 0.0134575 | 0.9836003 | 0.006003349 | 0.9835926 | 0.01198294
[13 empty] | 757746 | 1.002399 | 0.9866385 | 0.001457359 | 0.9967402 | 0.00512611 | 0.9967454 | 0.005729105 |  |  | 652860 | 0.9927692 | 0.9670213 | 0.003671757 | 0.9944394 | 0.007769938 | 0.9944396 | 0.007837 | [12 empty] | 1101060 | 0.9957479 | 0.8678712 | 0.0134575 | 0.9836058 | 0.006003203 | 0.9835982 | 0.01198283
[13 empty] | 758046 | 1.002399 | 0.9866385 | 0.001457359 | 0.9967403 | 0.005126112 | 0.9967456 | 0.00572911 |  |  | 653160 | 0.9906112 | 0.9670213 | 0.003671757 | 0.994444 | 0.007769852 | 0.9944441 | 0.007836857 | [12 empty] | 1101360 | 1.0047 | 0.8678712 | 0.0134575 | 0.9836113 | 0.006003058 | 0.9836037 | 0.01198271
[13 empty] | 758346 | 1.001439 | 0.9866385 | 0.001457359 | 0.9967404 | 0.005126113 | 0.9967457 | 0.005729114 |  |  | 653460 | 0.9916902 | 0.9670213 | 0.003671757 | 0.9944485 | 0.007769765 | 0.9944487 | 0.007836714 | [12 empty] | 1101660 | 0.99351 | 0.8678712 | 0.0134575 | 0.9836169 | 0.006002913 | 0.9836092 | 0.0119826
[13 empty] | 758646 | 1.002399 | 0.9866385 | 0.001457359 | 0.9967406 | 0.005126115 | 0.9967458 | 0.005729119 |  |  | 653760 | 0.9916902 | 0.9670213 | 0.003671757 | 0.9944531 | 0.007769679 | 0.9944533 | 0.007836572 | [12 empty] | 1101960 | 1.002462 | 0.8678712 | 0.0134575 | 0.9836224 | 0.006002768 | 0.9836147 | 0.01198249
[13 empty] | 758946 | 1.001439 | 0.9866385 | 0.001457359 | 0.9967407 | 0.005126117 | 0.9967459 | 0.005729124 |  |  | 654060 | 0.9895322 | 0.9670213 | 0.003671757 | 0.9944577 | 0.007769593 | 0.9944579 | 0.007836431 | [12 empty] | 1102260 | 0.99351 | 0.8678712 | 0.0134575 | 0.9836279 | 0.006002623 | 0.9836202 | 0.01198238
[13 empty] | 759246 | 1.002399 | 0.9866385 | 0.001457359 | 0.9967408 | 0.005126118 | 0.996746 | 0.005729128 |  |  | 654360 | 0.9906112 | 0.9670213 | 0.003671757 | 0.9944622 | 0.007769508 | 0.9944624 | 0.007836289 | [12 empty] | 1102560 | 1.002462 | 0.8678712 | 0.0134575 | 0.9836334 | 0.006002479 | 0.9836257 | 0.01198226
[13 empty] | 759546 | 1.002399 | 0.9866385 | 0.001457359 | 0.9967409 | 0.00512612 | 0.9967462 | 0.005729133 |  |  | 654660 | 0.9916902 | 0.9670213 | 0.003671757 | 0.9944667 | 0.007769423 | 0.9944669 | 0.007836148 | [12 empty] | 1102860 | 1.000224 | 0.8678712 | 0.0134575 | 0.9836389 | 0.006002335 | 0.9836312 | 0.01198215
[13 empty] | 759846 | 1.001439 | 0.9866385 | 0.001457359 | 0.996741 | 0.005126121 | 0.9967463 | 0.005729137 |  |  | 654960 | 0.9927692 | 0.9670213 | 0.003671757 | 0.9944713 | 0.007769338 | 0.9944715 | 0.007836008 | [12 empty] | 1103160 | 0.9957479 | 0.8678712 | 0.0134575 | 0.9836444 | 0.006002191 | 0.9836367 | 0.01198204
[13 empty] | 760146 | 1.001439 | 0.9866385 | 0.001457359 | 0.9967411 | 0.005126123 | 0.9967464 | 0.005729142 |  |  | 655260 | 0.9916902 | 0.9670213 | 0.003671757 | 0.9944758 | 0.007769253 | 0.994476 | 0.007835867 | [12 empty] | 1103460 | 0.99351 | 0.8678712 | 0.0134575 | 0.9836499 | 0.006002047 | 0.9836422 | 0.01198193
[13 empty] | 760446 | 1.002399 | 0.9866385 | 0.001457359 | 0.9967413 | 0.005126124 | 0.9967465 | 0.005729147 |  |  | 655560 | 0.9906112 | 0.9670213 | 0.003671757 | 0.9944803 | 0.007769169 | 0.9944805 | 0.007835728 | [12 empty] | 1103760 | 1.000224 | 0.8678712 | 0.0134575 | 0.9836554 | 0.006001904 | 0.9836477 | 0.01198181
[13 empty] | 760746 | 1.001439 | 0.9866385 | 0.001457359 | 0.9967414 | 0.005126126 | 0.9967466 | 0.005729151 |  |  | 655860 | 0.9906112 | 0.9670213 | 0.003671757 | 0.9944849 | 0.007769084 | 0.9944851 | 0.007835588 | [12 empty] | 1104060 | 0.9957479 | 0.8678712 | 0.0134575 | 0.9836608 | 0.006001761 | 0.9836532 | 0.0119817
[13 empty] | 761046 | 1.000479 | 0.9866385 | 0.001457359 | 0.9967415 | 0.005126128 | 0.9967467 | 0.005729156 |  |  | 656160 | 0.9906112 | 0.9670213 | 0.003671757 | 0.9944894 | 0.007769 | 0.9944896 | 0.007835449 | [12 empty] | 1104360 | 1.000224 | 0.8678712 | 0.0134575 | 0.9836663 | 0.006001618 | 0.9836586 | 0.01198159
[13 empty] | 761346 | 1.001439 | 0.9866385 | 0.001457359 | 0.9967416 | 0.005126129 | 0.9967469 | 0.00572916 |  |  | 656460 | 0.9906112 | 0.9670213 | 0.003671757 | 0.9944939 | 0.007768917 | 0.9944941 | 0.00783531 | [12 empty] | 1104660 | 1.002462 | 0.8678712 | 0.0134575 | 0.9836718 | 0.006001475 | 0.9836641 | 0.01198148
[13 empty] | 761646 | 1.000479 | 0.9866385 | 0.001457359 | 0.9967417 | 0.005126131 | 0.996747 | 0.005729165 |  |  | 656760 | 0.9906112 | 0.9670213 | 0.003671757 | 0.9944984 | 0.007768833 | 0.9944986 | 0.007835172 | [12 empty] | 1104960 | 0.991272 | 0.8678712 | 0.0134575 | 0.9836772 | 0.006001333 | 0.9836695 | 0.01198137
[13 empty] | 761946 | 1.000479 | 0.9866385 | 0.001457359 | 0.9967418 | 0.005126132 | 0.9967471 | 0.005729169 |  |  | 657060 | 0.9895322 | 0.9670213 | 0.003671757 | 0.9945028 | 0.00776875 | 0.994503 | 0.007835034 | [12 empty] | 1105260 | 0.9979859 | 0.8678712 | 0.0134575 | 0.9836827 | 0.006001191 | 0.983675 | 0.01198126
[13 empty] | 762246 | 1.001439 | 0.9866385 | 0.001457359 | 0.996742 | 0.005126134 | 0.9967472 | 0.005729174 |  |  | 657360 | 0.9906112 | 0.9670213 | 0.003671757 | 0.9945073 | 0.007768667 | 0.9945075 | 0.007834896 | [12 empty] | 1105560 | 0.9979859 | 0.8678712 | 0.0134575 | 0.9836881 | 0.006001049 | 0.9836804 | 0.01198115
[13 empty] | 762546 | 1.001439 | 0.9866385 | 0.001457359 | 0.9967421 | 0.005126135 | 0.9967473 | 0.005729178 |  |  | 657660 | 0.9916902 | 0.9670213 | 0.003671757 | 0.9945118 | 0.007768585 | 0.994512 | 0.007834759 | [12 empty] | 1105860 | 0.9979859 | 0.8678712 | 0.0134575 | 0.9836935 | 0.006000907 | 0.9836859 | 0.01198104
[13 empty] | 762846 | 1.002399 | 0.9866385 | 0.001457359 | 0.9967422 | 0.005126137 | 0.9967474 | 0.005729183 |  |  | 657960 | 0.9916902 | 0.9670213 | 0.003671757 | 0.9945163 | 0.007768502 | 0.9945165 | 0.007834622 | [12 empty] | 1106160 | 1.002462 | 0.8678712 | 0.0134575 | 0.983699 | 0.006000766 | 0.9836913 | 0.01198093
[13 empty] | 763146 | 1.001439 | 0.9866385 | 0.001457359 | 0.9967423 | 0.005126139 | 0.9967476 | 0.005729187 |  |  | 658260 | 0.9927692 | 0.9670213 | 0.003671757 | 0.9945207 | 0.00776842 | 0.9945209 | 0.007834485 | [12 empty] | 1106460 | 0.99351 | 0.8678712 | 0.0134575 | 0.9837044 | 0.006000625 | 0.9836967 | 0.01198082
[13 empty] | 763446 | 1.000479 | 0.9866385 | 0.001457359 | 0.9967424 | 0.00512614 | 0.9967477 | 0.005729192 |  |  | 658560 | 0.9927692 | 0.9670213 | 0.003671757 | 0.9945252 | 0.007768338 | 0.9945254 | 0.007834349 | [12 empty] | 1106760 | 1.000224 | 0.8678712 | 0.0134575 | 0.9837098 | 0.006000484 | 0.9837021 | 0.01198071
[13 empty] | 763746 | 1.001439 | 0.9866385 | 0.001457359 | 0.9967425 | 0.005126142 | 0.9967478 | 0.005729196 |  |  | 658860 | 0.9895322 | 0.9670213 | 0.003671757 | 0.9945296 | 0.007768256 | 0.9945298 | 0.007834213 | [12 empty] | 1107060 | 0.9957479 | 0.8678712 | 0.0134575 | 0.9837152 | 0.006000343 | 0.9837075 | 0.0119806
[13 empty] | 764046 | 1.000479 | 0.9866385 | 0.001457359 | 0.9967426 | 0.005126143 | 0.9967479 | 0.005729201 |  |  | 659160 | 0.9916902 | 0.9670213 | 0.003671757 | 0.994534 | 0.007768175 | 0.9945342 | 0.007834078 | [12 empty] | 1107360 | 1.000224 | 0.8678712 | 0.0134575 | 0.9837206 | 0.006000203 | 0.9837129 | 0.01198049
[13 empty] | 764346 | 1.001439 | 0.9866385 | 0.001457359 | 0.9967427 | 0.005126145 | 0.996748 | 0.005729205 |  |  | 659460 | 0.9927692 | 0.9670213 | 0.003671757 | 0.9945385 | 0.007768094 | 0.9945387 | 0.007833943 | [12 empty] | 1107660 | 0.991272 | 0.8678712 | 0.0134575 | 0.983726 | 0.006000063 | 0.9837183 | 0.01198038
[13 empty] | 764646 | 1.002399 | 0.9866385 | 0.001457359 | 0.9967429 | 0.005126146 | 0.9967481 | 0.00572921 |  |  | 659760 | 0.9927692 | 0.9670213 | 0.003671757 | 0.9945429 | 0.007768013 | 0.9945431 | 0.007833808 | [12 empty] | 1107960 | 0.9957479 | 0.8678712 | 0.0134575 | 0.9837314 | 0.005999923 | 0.9837237 | 0.01198027
[13 empty] | 764946 | 1.001439 | 0.9866385 | 0.001457359 | 0.996743 | 0.005126148 | 0.9967482 | 0.005729214 |  |  | 660060 | 0.9927692 | 0.9670213 | 0.003671757 | 0.9945473 | 0.007767932 | 0.9945475 | 0.007833673 | [12 empty] | 1108260 | 1.002462 | 0.8678712 | 0.0134575 | 0.9837368 | 0.005999783 | 0.9837291 | 0.01198016
[13 empty] | 765246 | 1.001439 | 0.9866385 | 0.001457359 | 0.9967431 | 0.00512615 | 0.9967483 | 0.005729218 |  |  | 660360 | 0.9916902 | 0.9670213 | 0.003671757 | 0.9945517 | 0.007767852 | 0.9945519 | 0.007833539 | [12 empty] | 1108560 | 0.99351 | 0.8678712 | 0.0134575 | 0.9837422 | 0.005999644 | 0.9837345 | 0.01198005
[13 empty] | 765546 | 1.001439 | 0.9866385 | 0.001457359 | 0.9967432 | 0.005126151 | 0.9967485 | 0.005729223 |  |  | 660660 | 0.9916902 | 0.9670213 | 0.003671757 | 0.9945561 | 0.007767772 | 0.9945563 | 0.007833406 | [12 empty] | 1108860 | 0.9979859 | 0.8678712 | 0.0134575 | 0.9837476 | 0.005999505 | 0.9837398 | 0.01197995
[13 empty] | 765846 | 1.001439 | 0.9866385 | 0.001457359 | 0.9967433 | 0.005126153 | 0.9967486 | 0.005729227 |  |  | 660960 | 0.9927692 | 0.9670213 | 0.003671757 | 0.9945605 | 0.007767692 | 0.9945607 | 0.007833272 | [12 empty] | 1109160 | 1.002462 | 0.8678712 | 0.0134575 | 0.9837529 | 0.005999366 | 0.9837452 | 0.01197984
[13 empty] | 766146 | 1.002399 | 0.9866385 | 0.001457359 | 0.9967434 | 0.005126154 | 0.9967487 | 0.005729232 |  |  | 661260 | 0.9927692 | 0.9670213 | 0.003671757 | 0.9945649 | 0.007767612 | 0.9945651 | 0.007833139 | [12 empty] | 1109460 | 1.0047 | 0.8678712 | 0.0134575 | 0.9837583 | 0.005999227 | 0.9837506 | 0.01197973
[13 empty] | 766446 | 1.001439 | 0.9866385 | 0.001457359 | 0.9967435 | 0.005126156 | 0.9967488 | 0.005729236 |  |  | 661560 | 0.9916902 | 0.9670213 | 0.003671757 | 0.9945693 | 0.007767533 | 0.9945695 | 0.007833007 | [12 empty] | 1109760 | 0.99351 | 0.8678712 | 0.0134575 | 0.9837637 | 0.005999089 | 0.9837559 | 0.01197962
[13 empty] | 766746 | 0.9995181 | 0.9866385 | 0.001457359 | 0.9967436 | 0.005126158 | 0.9967489 | 0.005729241 |  |  | 661860 | 0.9916902 | 0.9670213 | 0.003671757 | 0.9945736 | 0.007767453 | 0.9945739 | 0.007832874 | [12 empty] | 1110060 | 0.9957479 | 0.8678712 | 0.0134575 | 0.983769 | 0.005998951 | 0.9837613 | 0.01197952
[13 empty] | 767046 | 1.001439 | 0.9866385 | 0.001457359 | 0.9967437 | 0.005126159 | 0.996749 | 0.005729245 |  |  | 662160 | 0.9906112 | 0.9670213 | 0.003671757 | 0.994578 | 0.007767374 | 0.9945782 | 0.007832742 | [12 empty] | 1110360 | 1.002462 | 0.8678712 | 0.0134575 | 0.9837744 | 0.005998813 | 0.9837666 | 0.01197941
[13 empty] | 767346 | 0.9995181 | 0.9866385 | 0.001457359 | 0.9967439 | 0.005126161 | 0.9967491 | 0.005729249 |  |  | 662460 | 0.9927692 | 0.9670213 | 0.003671757 | 0.9945823 | 0.007767296 | 0.9945826 | 0.007832611 | [12 empty] | 1110660 | 1.000224 | 0.8678712 | 0.0134575 | 0.9837797 | 0.005998675 | 0.9837719 | 0.0119793
[13 empty] | 767646 | 1.000479 | 0.9866385 | 0.001457359 | 0.996744 | 0.005126162 | 0.9967492 | 0.005729254 |  |  | 662760 | 0.9938482 | 0.9670213 | 0.003671757 | 0.9945867 | 0.007767217 | 0.9945869 | 0.00783248 | [12 empty] | 1110960 | 0.9957479 | 0.8678712 | 0.0134575 | 0.983785 | 0.005998538 | 0.9837773 | 0.01197919
[13 empty] | 767946 | 1.000479 | 0.9866385 | 0.001457359 | 0.9967441 | 0.005126164 | 0.9967493 | 0.005729258 |  |  | 663060 | 0.9927692 | 0.9670213 | 0.003671757 | 0.994591 | 0.007767139 | 0.9945913 | 0.007832349 | [12 empty] | 1111260 | 0.9957479 | 0.8678712 | 0.0134575 | 0.9837904 | 0.005998401 | 0.9837826 | 0.01197909
[13 empty] | 768246 | 1.001439 | 0.9866385 | 0.001457359 | 0.9967442 | 0.005126166 | 0.9967494 | 0.005729262 |  |  | 663360 | 0.9906112 | 0.9670213 | 0.003671757 | 0.9945954 | 0.007767061 | 0.9945956 | 0.007832218 | [12 empty] | 1111560 | 0.991272 | 0.8678712 | 0.0134575 | 0.9837957 | 0.005998264 | 0.9837879 | 0.01197898
[13 empty] | 768546 | 1.000479 | 0.9866385 | 0.001457359 | 0.9967443 | 0.005126167 | 0.9967496 | 0.005729267 |  |  | 663660 | 0.9906112 | 0.9670213 | 0.003671757 | 0.9945997 | 0.007766983 | 0.9945999 | 0.007832088 | [12 empty] | 1111860 | 0.9890341 | 0.8678712 | 0.0134575 | 0.983801 | 0.005998127 | 0.9837932 | 0.01197888
[13 empty] | 768846 | 1.001439 | 0.9866385 | 0.001457359 | 0.9967444 | 0.005126169 | 0.9967497 | 0.005729271 |  |  | 663960 | 0.9927692 | 0.9670213 | 0.003671757 | 0.994604 | 0.007766906 | 0.9946043 | 0.007831958 | [12 empty] | 1112160 | 0.99351 | 0.8678712 | 0.0134575 | 0.9838063 | 0.005997991 | 0.9837985 | 0.01197877
[13 empty] | 769146 | 1.001439 | 0.9866385 | 0.001457359 | 0.9967445 | 0.00512617 | 0.9967498 | 0.005729275 |  |  | 664260 | 0.9927692 | 0.9670213 | 0.003671757 | 0.9946083 | 0.007766829 | 0.9946086 | 0.007831829 | [12 empty] | 1112460 | 0.9979859 | 0.8678712 | 0.0134575 | 0.9838116 | 0.005997855 | 0.9838038 | 0.01197866
[13 empty] | 769446 | 1.001439 | 0.9866385 | 0.001457359 | 0.9967446 | 0.005126172 | 0.9967499 | 0.00572928 |  |  | 664560 | 0.9916902 | 0.9670213 | 0.003671757 | 0.9946127 | 0.007766752 | 0.9946129 | 0.0078317 | [12 empty] | 1112760 | 0.9957479 | 0.8678712 | 0.0134575 | 0.9838169 | 0.005997719 | 0.9838091 | 0.01197856
[13 empty] | 769746 | 1.002399 | 0.9866385 | 0.001457359 | 0.9967447 | 0.005126174 | 0.99675 | 0.005729284 |  |  | 664860 | 0.9916902 | 0.9670213 | 0.003671757 | 0.994617 | 0.007766675 | 0.9946172 | 0.007831571 | [12 empty] | 1113060 | 0.9979859 | 0.8678712 | 0.0134575 | 0.9838222 | 0.005997583 | 0.9838144 | 0.01197845
[13 empty] | 770046 | 1.001439 | 0.9866385 | 0.001457359 | 0.9967448 | 0.005126175 | 0.9967501 | 0.005729288 |  |  | 665160 | 0.9927692 | 0.9670213 | 0.003671757 | 0.9946212 | 0.007766598 | 0.9946215 | 0.007831443 | [12 empty] | 1113360 | 0.9890341 | 0.8678712 | 0.0134575 | 0.9838275 | 0.005997448 | 0.9838197 | 0.01197835
[13 empty] | 770346 | 1.001439 | 0.9866385 | 0.001457359 | 0.9967449 | 0.005126177 | 0.9967502 | 0.005729293 |  |  | 665460 | 0.9916902 | 0.9670213 | 0.003671757 | 0.9946255 | 0.007766522 | 0.9946258 | 0.007831315 | [12 empty] | 1113660 | 1.002462 | 0.8678712 | 0.0134575 | 0.9838328 | 0.005997312 | 0.983825 | 0.01197824
[13 empty] | 770646 | 1.001439 | 0.9866385 | 0.001457359 | 0.996745 | 0.005126178 | 0.9967503 | 0.005729297 |  |  | 665760 | 0.9927692 | 0.9670213 | 0.003671757 | 0.9946298 | 0.007766446 | 0.99463 | 0.007831187 | [12 empty] | 1113960 | 0.9979859 | 0.8678712 | 0.0134575 | 0.983838 | 0.005997177 | 0.9838302 | 0.01197814
[13 empty] | 770946 | 1.000479 | 0.9866385 | 0.001457359 | 0.9967451 | 0.00512618 | 0.9967504 | 0.005729301 |  |  | 666060 | 0.9916902 | 0.9670213 | 0.003671757 | 0.9946341 | 0.00776637 | 0.9946343 | 0.007831059 | [12 empty] | 1114260 | 0.99351 | 0.8678712 | 0.0134575 | 0.9838433 | 0.005997043 | 0.9838355 | 0.01197804
[13 empty] | 771246 | 1.001439 | 0.9866385 | 0.001457359 | 0.9967452 | 0.005126182 | 0.9967505 | 0.005729306 |  |  | 666360 | 0.9916902 | 0.9670213 | 0.003671757 | 0.9946384 | 0.007766295 | 0.9946386 | 0.007830932 | [12 empty] | 1114560 | 0.991272 | 0.8678712 | 0.0134575 | 0.9838486 | 0.005996908 | 0.9838408 | 0.01197793
[13 empty] | 771546 | 1.000479 | 0.9866385 | 0.001457359 | 0.9967454 | 0.005126183 | 0.9967506 | 0.00572931 |  |  | 666660 | 0.9927692 | 0.9670213 | 0.003671757 | 0.9946426 | 0.007766219 | 0.9946428 | 0.007830806 | [12 empty] | 1114860 | 0.991272 | 0.8678712 | 0.0134575 | 0.9838538 | 0.005996774 | 0.983846 | 0.01197783
[13 empty] | 771846 | 1.002399 | 0.9866385 | 0.001457359 | 0.9967455 | 0.005126185 | 0.9967507 | 0.005729314 |  |  | 666960 | 0.9906112 | 0.9670213 | 0.003671757 | 0.9946469 | 0.007766144 | 0.9946471 | 0.007830679 | [12 empty] | 1115160 | 1.000224 | 0.8678712 | 0.0134575 | 0.9838591 | 0.00599664 | 0.9838512 | 0.01197772
[13 empty] | 772146 | 0.9995181 | 0.9866385 | 0.001457359 | 0.9967456 | 0.005126186 | 0.9967508 | 0.005729318 |  |  | 667260 | 0.9906112 | 0.9670213 | 0.003671757 | 0.9946511 | 0.007766069 | 0.9946513 | 0.007830553 | [12 empty] | 1115460 | 1.002462 | 0.8678712 | 0.0134575 | 0.9838643 | 0.005996506 | 0.9838565 | 0.01197762
[13 empty] | 772446 | 1.001439 | 0.9866385 | 0.001457359 | 0.9967457 | 0.005126188 | 0.9967509 | 0.005729323 |  |  | 667560 | 0.9916902 | 0.9670213 | 0.003671757 | 0.9946553 | 0.007765995 | 0.9946556 | 0.007830428 | [12 empty] | 1115760 | 0.9979859 | 0.8678712 | 0.0134575 | 0.9838695 | 0.005996373 | 0.9838617 | 0.01197752
[13 empty] | 772746 | 1.002399 | 0.9866385 | 0.001457359 | 0.9967458 | 0.00512619 | 0.9967511 | 0.005729327 |  |  | 667860 | 0.9916902 | 0.9670213 | 0.003671757 | 0.9946596 | 0.00776592 | 0.9946598 | 0.007830302 | [12 empty] | 1116060 | 1.000224 | 0.8678712 | 0.0134575 | 0.9838748 | 0.005996239 | 0.9838669 | 0.01197741
[13 empty] | 773046 | 1.000479 | 0.9866385 | 0.001457359 | 0.9967459 | 0.005126191 | 0.9967512 | 0.005729331 |  |  | 668160 | 0.9916902 | 0.9670213 | 0.003671757 | 0.9946638 | 0.007765846 | 0.994664 | 0.007830177 | [12 empty] | 1116360 | 0.99351 | 0.8678712 | 0.0134575 | 0.98388 | 0.005996106 | 0.9838722 | 0.01197731
[13 empty] | 773346 | 1.000479 | 0.9866385 | 0.001457359 | 0.996746 | 0.005126193 | 0.9967513 | 0.005729335 |  |  | 668460 | 0.9927692 | 0.9670213 | 0.003671757 | 0.994668 | 0.007765772 | 0.9946683 | 0.007830053 | [12 empty] | 1116660 | 0.99351 | 0.8678712 | 0.0134575 | 0.9838852 | 0.005995974 | 0.9838774 | 0.01197721
[13 empty] | 773646 | 1.001439 | 0.9866385 | 0.001457359 | 0.9967461 | 0.005126195 | 0.9967514 | 0.00572934 |  |  | 668760 | 0.9916902 | 0.9670213 | 0.003671757 | 0.9946722 | 0.007765699 | 0.9946725 | 0.007829928 | [12 empty] | 1116960 | 0.9979859 | 0.8678712 | 0.0134575 | 0.9838904 | 0.005995841 | 0.9838826 | 0.01197711
[13 empty] | 773946 | 1.002399 | 0.9866385 | 0.001457359 | 0.9967462 | 0.005126196 | 0.9967515 | 0.005729344 |  |  | 669060 | 0.9916902 | 0.9670213 | 0.003671757 | 0.9946764 | 0.007765625 | 0.9946767 | 0.007829804 | [12 empty] | 1117260 | 0.991272 | 0.8678712 | 0.0134575 | 0.9838956 | 0.005995709 | 0.9838878 | 0.011977
[13 empty] | 774246 | 1.001439 | 0.9866385 | 0.001457359 | 0.9967463 | 0.005126198 | 0.9967516 | 0.005729348 |  |  | 669360 | 0.9938482 | 0.9670213 | 0.003671757 | 0.9946806 | 0.007765552 | 0.9946809 | 0.007829681 | [12 empty] | 1117560 | 0.9957479 | 0.8678712 | 0.0134575 | 0.9839008 | 0.005995576 | 0.983893 | 0.0119769
[13 empty] | 774546 | 1.000479 | 0.9866385 | 0.001457359 | 0.9967464 | 0.005126199 | 0.9967517 | 0.005729352 |  |  | 669660 | 0.9927692 | 0.9670213 | 0.003671757 | 0.9946848 | 0.007765479 | 0.9946851 | 0.007829557 | [12 empty] | 1117860 | 0.9957479 | 0.8678712 | 0.0134575 | 0.983906 | 0.005995445 | 0.9838982 | 0.0119768
[13 empty] | 774846 | 1.001439 | 0.9866385 | 0.001457359 | 0.9967465 | 0.005126201 | 0.9967518 | 0.005729356 |  |  | 669960 | 0.9938482 | 0.9670213 | 0.003671757 | 0.994689 | 0.007765406 | 0.9946893 | 0.007829434 | [12 empty] | 1118160 | 0.991272 | 0.8678712 | 0.0134575 | 0.9839112 | 0.005995313 | 0.9839034 | 0.0119767
[13 empty] | 775146 | 1.000479 | 0.9866385 | 0.001457359 | 0.9967466 | 0.005126203 | 0.9967519 | 0.005729361 |  |  | 670260 | 0.9916902 | 0.9670213 | 0.003671757 | 0.9946932 | 0.007765334 | 0.9946934 | 0.007829312 | [12 empty] | 1118460 | 0.9957479 | 0.8678712 | 0.0134575 | 0.9839164 | 0.005995182 | 0.9839085 | 0.0119766
[13 empty] | 775446 | 1.001439 | 0.9866385 | 0.001457359 | 0.9967467 | 0.005126204 | 0.996752 | 0.005729365 |  |  | 670560 | 0.9927692 | 0.9670213 | 0.003671757 | 0.9946974 | 0.007765262 | 0.9946976 | 0.00782919 | [12 empty] | 1118760 | 0.99351 | 0.8678712 | 0.0134575 | 0.9839216 | 0.00599505 | 0.9839137 | 0.01197649
[13 empty] | 775746 | 1.001439 | 0.9866385 | 0.001457359 | 0.9967468 | 0.005126206 | 0.9967521 | 0.005729369 |  |  | 670860 | 0.9938482 | 0.9670213 | 0.003671757 | 0.9947015 | 0.00776519 | 0.9947018 | 0.007829068 | [12 empty] | 1119060 | 0.991272 | 0.8678712 | 0.0134575 | 0.9839267 | 0.005994919 | 0.9839189 | 0.01197639
[13 empty] | 776046 | 1.002399 | 0.9866385 | 0.001457359 | 0.9967469 | 0.005126207 | 0.9967522 | 0.005729373 |  |  | 671160 | 0.9927692 | 0.9670213 | 0.003671757 | 0.9947057 | 0.007765118 | 0.9947059 | 0.007828946 | [12 empty] | 1119360 | 0.9979859 | 0.8678712 | 0.0134575 | 0.9839319 | 0.005994789 | 0.983924 | 0.01197629
[13 empty] | 776346 | 1.000479 | 0.9866385 | 0.001457359 | 0.996747 | 0.005126209 | 0.9967523 | 0.005729377 |  |  | 671460 | 0.9916902 | 0.9670213 | 0.003671757 | 0.9947098 | 0.007765046 | 0.9947101 | 0.007828825 | [12 empty] | 1119660 | 0.99351 | 0.8678712 | 0.0134575 | 0.9839371 | 0.005994658 | 0.9839292 | 0.01197619
[13 empty] | 776646 | 1.001439 | 0.9866385 | 0.001457359 | 0.9967471 | 0.005126211 | 0.9967524 | 0.005729381 |  |  | 671760 | 0.9938482 | 0.9670213 | 0.003671757 | 0.994714 | 0.007764975 | 0.9947142 | 0.007828704 | [12 empty] | 1119960 | 0.9957479 | 0.8678712 | 0.0134575 | 0.9839422 | 0.005994528 | 0.9839343 | 0.01197609
[13 empty] | 776946 | 1.000479 | 0.9866385 | 0.001457359 | 0.9967472 | 0.005126212 | 0.9967525 | 0.005729386 |  |  | 672060 | 0.9949272 | 0.9670213 | 0.003671757 | 0.9947181 | 0.007764904 | 0.9947184 | 0.007828583 | [12 empty] | 1120260 | 0.99351 | 0.8678712 | 0.0134575 | 0.9839474 | 0.005994398 | 0.9839395 | 0.01197599
[13 empty] | 777246 | 1.000479 | 0.9866385 | 0.001457359 | 0.9967473 | 0.005126214 | 0.9967526 | 0.00572939 |  |  | 672360 | 0.9927692 | 0.9670213 | 0.003671757 | 0.9947222 | 0.007764833 | 0.9947225 | 0.007828463 | [12 empty] | 1120560 | 0.99351 | 0.8678712 | 0.0134575 | 0.9839525 | 0.005994268 | 0.9839446 | 0.01197589
[13 empty] | 777546 | 1.000479 | 0.9866385 | 0.001457359 | 0.9967474 | 0.005126216 | 0.9967527 | 0.005729394 |  |  | 672660 | 0.9916902 | 0.9670213 | 0.003671757 | 0.9947264 | 0.007764762 | 0.9947266 | 0.007828343 | [12 empty] | 1120860 | 0.9867961 | 0.8678712 | 0.0134575 | 0.9839576 | 0.005994139 | 0.9839498 | 0.01197579
[13 empty] | 777846 | 0.9995181 | 0.9866385 | 0.001457359 | 0.9967475 | 0.005126217 | 0.9967528 | 0.005729398 |  |  | 672960 | 0.9927692 | 0.9670213 | 0.003671757 | 0.9947305 | 0.007764692 | 0.9947307 | 0.007828223 | [12 empty] | 1121160 | 0.99351 | 0.8678712 | 0.0134575 | 0.9839628 | 0.005994009 | 0.9839549 | 0.01197569
[13 empty] | 778146 | 0.9995181 | 0.9866385 | 0.001457359 | 0.9967476 | 0.005126219 | 0.9967529 | 0.005729402 |  |  | 673260 | 0.9916902 | 0.9670213 | 0.003671757 | 0.9947346 | 0.007764621 | 0.9947348 | 0.007828104 | [12 empty] | 1121460 | 1.000224 | 0.8678712 | 0.0134575 | 0.9839679 | 0.00599388 | 0.98396 | 0.01197559
[13 empty] | 778446 | 1.000479 | 0.9866385 | 0.001457359 | 0.9967477 | 0.00512622 | 0.996753 | 0.005729406 |  |  | 673560 | 0.9927692 | 0.9670213 | 0.003671757 | 0.9947387 | 0.007764551 | 0.9947389 | 0.007827985 | [12 empty] | 1121760 | 0.991272 | 0.8678712 | 0.0134575 | 0.983973 | 0.005993751 | 0.9839651 | 0.01197549
[13 empty] | 778746 | 1.000479 | 0.9866385 | 0.001457359 | 0.9967478 | 0.005126222 | 0.9967531 | 0.00572941 |  |  | 673860 | 0.9927692 | 0.9670213 | 0.003671757 | 0.9947428 | 0.007764482 | 0.994743 | 0.007827866 | [12 empty] | 1122060 | 0.9957479 | 0.8678712 | 0.0134575 | 0.9839781 | 0.005993623 | 0.9839702 | 0.01197539
[13 empty] | 779046 | 1.000479 | 0.9866385 | 0.001457359 | 0.9967479 | 0.005126224 | 0.9967532 | 0.005729414 |  |  | 674160 | 0.9927692 | 0.9670213 | 0.003671757 | 0.9947469 | 0.007764412 | 0.9947471 | 0.007827748 | [12 empty] | 1122360 | 0.9890341 | 0.8678712 | 0.0134575 | 0.9839832 | 0.005993494 | 0.9839753 | 0.0119753
[13 empty] | 779346 | 1.001439 | 0.9866385 | 0.001457359 | 0.996748 | 0.005126225 | 0.9967533 | 0.005729418 |  |  | 674460 | 0.9916902 | 0.9670213 | 0.003671757 | 0.994751 | 0.007764343 | 0.9947512 | 0.00782763 | [12 empty] | 1122660 | 0.9957479 | 0.8678712 | 0.0134575 | 0.9839883 | 0.005993366 | 0.9839804 | 0.0119752
[13 empty] | 779646 | 1.002399 | 0.9866385 | 0.001457359 | 0.9967481 | 0.005126227 | 0.9967534 | 0.005729423 |  |  | 674760 | 0.9916902 | 0.9670213 | 0.003671757 | 0.994755 | 0.007764274 | 0.9947553 | 0.007827512 | [12 empty] | 1122960 | 0.9890341 | 0.8678712 | 0.0134575 | 0.9839934 | 0.005993238 | 0.9839855 | 0.0119751
[13 empty] | 779946 | 1.002399 | 0.9866385 | 0.001457359 | 0.9967482 | 0.005126229 | 0.9967535 | 0.005729427 |  |  | 675060 | 0.9916902 | 0.9670213 | 0.003671757 | 0.9947591 | 0.007764205 | 0.9947594 | 0.007827395 | [12 empty] | 1123260 | 1.000224 | 0.8678712 | 0.0134575 | 0.9839985 | 0.005993111 | 0.9839906 | 0.011975
[13 empty] | 780246 | 1.001439 | 0.9866385 | 0.001457359 | 0.9967483 | 0.00512623 | 0.9967536 | 0.005729431 |  |  | 675360 | 0.9927692 | 0.9670213 | 0.003671757 | 0.9947632 | 0.007764136 | 0.9947634 | 0.007827278 | [12 empty] | 1123560 | 0.991272 | 0.8678712 | 0.0134575 | 0.9840036 | 0.005992983 | 0.9839957 | 0.0119749
[13 empty] | 780546 | 1.001439 | 0.9866385 | 0.001457359 | 0.9967484 | 0.005126232 | 0.9967537 | 0.005729435 |  |  | 675660 | 0.9949272 | 0.9670213 | 0.003671757 | 0.9947672 | 0.007764068 | 0.9947675 | 0.007827161 | [12 empty] | 1123860 | 0.9890341 | 0.8678712 | 0.0134575 | 0.9840087 | 0.005992856 | 0.9840008 | 0.0119748
[13 empty] | 780846 | 1.000479 | 0.9866385 | 0.001457359 | 0.9967485 | 0.005126233 | 0.9967538 | 0.005729439 |  |  | 675960 | 0.9927692 | 0.9670213 | 0.003671757 | 0.9947713 | 0.007763999 | 0.9947715 | 0.007827045 | [12 empty] | 1124160 | 0.991272 | 0.8678712 | 0.0134575 | 0.9840137 | 0.005992729 | 0.9840058 | 0.01197471
[13 empty] | 781146 | 1.000479 | 0.9866385 | 0.001457359 | 0.9967486 | 0.005126235 | 0.9967539 | 0.005729443 |  |  | 676260 | 0.9916902 | 0.9670213 | 0.003671757 | 0.9947753 | 0.007763931 | 0.9947756 | 0.007826928 | [12 empty] | 1124460 | 0.99351 | 0.8678712 | 0.0134575 | 0.9840188 | 0.005992602 | 0.9840109 | 0.01197461
[13 empty] | 781446 | 1.000479 | 0.9866385 | 0.001457359 | 0.9967487 | 0.005126237 | 0.996754 | 0.005729447 |  |  | 676560 | 0.9927692 | 0.9670213 | 0.003671757 | 0.9947794 | 0.007763864 | 0.9947796 | 0.007826813 | [12 empty] | 1124760 | 0.99351 | 0.8678712 | 0.0134575 | 0.9840239 | 0.005992475 | 0.9840159 | 0.01197451
[13 empty] | 781746 | 1.001439 | 0.9866385 | 0.001457359 | 0.9967488 | 0.005126238 | 0.9967541 | 0.005729451 |  |  | 676860 | 0.9927692 | 0.9670213 | 0.003671757 | 0.9947834 | 0.007763796 | 0.9947837 | 0.007826697 | [12 empty] | 1125060 | 0.99351 | 0.8678712 | 0.0134575 | 0.9840289 | 0.005992349 | 0.984021 | 0.01197441
[13 empty] | 782046 | 1.001439 | 0.9866385 | 0.001457359 | 0.9967489 | 0.00512624 | 0.9967542 | 0.005729455 |  |  | 677160 | 0.9927692 | 0.9670213 | 0.003671757 | 0.9947874 | 0.007763729 | 0.9947877 | 0.007826582 | [12 empty] | 1125360 | 1.002462 | 0.8678712 | 0.0134575 | 0.984034 | 0.005992223 | 0.984026 | 0.01197432
[13 empty] | 782346 | 1.001439 | 0.9866385 | 0.001457359 | 0.996749 | 0.005126241 | 0.9967543 | 0.005729459 |  |  | 677460 | 0.9949272 | 0.9670213 | 0.003671757 | 0.9947914 | 0.007763662 | 0.9947917 | 0.007826467 | [12 empty] | 1125660 | 1.002462 | 0.8678712 | 0.0134575 | 0.984039 | 0.005992097 | 0.9840311 | 0.01197422
[13 empty] | 782646 | 1.000479 | 0.9866385 | 0.001457359 | 0.9967491 | 0.005126243 | 0.9967544 | 0.005729463 |  |  | 677760 | 0.9938482 | 0.9670213 | 0.003671757 | 0.9947955 | 0.007763595 | 0.9947957 | 0.007826353 | [12 empty] | 1125960 | 0.991272 | 0.8678712 | 0.0134575 | 0.984044 | 0.005991971 | 0.9840361 | 0.01197412
[13 empty] | 782946 | 1.000479 | 0.9866385 | 0.001457359 | 0.9967492 | 0.005126245 | 0.9967545 | 0.005729467 |  |  | 678060 | 0.9927692 | 0.9670213 | 0.003671757 | 0.9947995 | 0.007763528 | 0.9947997 | 0.007826239 | [12 empty] | 1126260 | 0.9845582 | 0.8678712 | 0.0134575 | 0.9840491 | 0.005991846 | 0.9840411 | 0.01197403
[13 empty] | 783246 | 1.000479 | 0.9866385 | 0.001457359 | 0.9967492 | 0.005126246 | 0.9967546 | 0.005729471 |  |  | 678360 | 0.9927692 | 0.9670213 | 0.003671757 | 0.9948035 | 0.007763462 | 0.9948037 | 0.007826125 | [12 empty] | 1126560 | 0.9890341 | 0.8678712 | 0.0134575 | 0.9840541 | 0.005991721 | 0.9840461 | 0.01197393
[13 empty] | 783546 | 0.9995181 | 0.9866385 | 0.001457359 | 0.9967493 | 0.005126248 | 0.9967547 | 0.005729475 |  |  | 678660 | 0.9927692 | 0.9670213 | 0.003671757 | 0.9948074 | 0.007763395 | 0.9948077 | 0.007826011 | [12 empty] | 1126860 | 0.9890341 | 0.8678712 | 0.0134575 | 0.9840591 | 0.005991596 | 0.9840512 | 0.01197384
[13 empty] | 783846 | 1.000479 | 0.9866385 | 0.001457359 | 0.9967494 | 0.00512625 | 0.9967547 | 0.005729479 |  |  | 678960 | 0.9927692 | 0.9670213 | 0.003671757 | 0.9948114 | 0.007763329 | 0.9948117 | 0.007825898 | [12 empty] | 1127160 | 0.99351 | 0.8678712 | 0.0134575 | 0.9840641 | 0.005991471 | 0.9840562 | 0.01197374
[13 empty] | 784146 | 0.9995181 | 0.9866385 | 0.001457359 | 0.9967495 | 0.005126251 | 0.9967548 | 0.005729483 |  |  | 679260 | 0.9916902 | 0.9670213 | 0.003671757 | 0.9948154 | 0.007763264 | 0.9948157 | 0.007825785 | [12 empty] | 1127460 | 0.991272 | 0.8678712 | 0.0134575 | 0.9840691 | 0.005991347 | 0.9840612 | 0.01197364
[13 empty] | 784446 | 1.001439 | 0.9866385 | 0.001457359 | 0.9967496 | 0.005126253 | 0.9967549 | 0.005729487 |  |  | 679560 | 0.9927692 | 0.9670213 | 0.003671757 | 0.9948194 | 0.007763198 | 0.9948197 | 0.007825673 | [12 empty] | 1127760 | 1.000224 | 0.8678712 | 0.0134575 | 0.9840741 | 0.005991222 | 0.9840662 | 0.01197355
[13 empty] | 784746 | 1.001439 | 0.9866385 | 0.001457359 | 0.9967497 | 0.005126254 | 0.996755 | 0.005729491 |  |  | 679860 | 0.9916902 | 0.9670213 | 0.003671757 | 0.9948234 | 0.007763133 | 0.9948236 | 0.00782556 | [12 empty] | 1128060 | 0.9957479 | 0.8678712 | 0.0134575 | 0.9840791 | 0.005991098 | 0.9840712 | 0.01197345
[13 empty] | 785046 | 1.001439 | 0.9866385 | 0.001457359 | 0.9967498 | 0.005126256 | 0.9967551 | 0.005729495 |  |  | 680160 | 0.9927692 | 0.9670213 | 0.003671757 | 0.9948273 | 0.007763067 | 0.9948276 | 0.007825448 | [12 empty] | 1128360 | 0.991272 | 0.8678712 | 0.0134575 | 0.9840841 | 0.005990974 | 0.9840762 | 0.01197336
[13 empty] | 785346 | 1.002399 | 0.9866385 | 0.001457359 | 0.9967499 | 0.005126258 | 0.9967552 | 0.005729498 |  |  | 680460 | 0.9949272 | 0.9670213 | 0.003671757 | 0.9948313 | 0.007763003 | 0.9948315 | 0.007825337 | [12 empty] | 1128660 | 1.006938 | 0.8678712 | 0.0134575 | 0.9840891 | 0.005990851 | 0.9840811 | 0.01197326
[13 empty] | 785646 | 1.001439 | 0.9866385 | 0.001457359 | 0.99675 | 0.005126259 | 0.9967553 | 0.005729502 |  |  | 680760 | 0.9927692 | 0.9670213 | 0.003671757 | 0.9948352 | 0.007762938 | 0.9948355 | 0.007825225 | [12 empty] | 1128960 | 0.9957479 | 0.8678712 | 0.0134575 | 0.9840941 | 0.005990727 | 0.9840861 | 0.01197317
[13 empty] | 785946 | 1.002399 | 0.9866385 | 0.001457359 | 0.9967501 | 0.005126261 | 0.9967554 | 0.005729506 |  |  | 681060 | 0.9938482 | 0.9670213 | 0.003671757 | 0.9948392 | 0.007762873 | 0.9948394 | 0.007825114 | [12 empty] | 1129260 | 0.991272 | 0.8678712 | 0.0134575 | 0.984099 | 0.005990604 | 0.9840911 | 0.01197307
[13 empty] | 786246 | 1.000479 | 0.9866385 | 0.001457359 | 0.9967502 | 0.005126263 | 0.9967555 | 0.00572951 |  |  | 681360 | 0.9938482 | 0.9670213 | 0.003671757 | 0.9948431 | 0.007762809 | 0.9948434 | 0.007825004 | [12 empty] | 1129560 | 0.9979859 | 0.8678712 | 0.0134575 | 0.984104 | 0.005990481 | 0.984096 | 0.01197298
[13 empty] | 786546 | 1.000479 | 0.9866385 | 0.001457359 | 0.9967503 | 0.005126264 | 0.9967556 | 0.005729514 |  |  | 681660 | 0.9927692 | 0.9670213 | 0.003671757 | 0.994847 | 0.007762745 | 0.9948473 | 0.007824893 | [12 empty] | 1129860 | 0.99351 | 0.8678712 | 0.0134575 | 0.984109 | 0.005990358 | 0.984101 | 0.01197289
[13 empty] | 786846 | 1.000479 | 0.9866385 | 0.001457359 | 0.9967504 | 0.005126266 | 0.9967557 | 0.005729518 |  |  | 681960 | 0.9916902 | 0.9670213 | 0.003671757 | 0.9948509 | 0.007762681 | 0.9948512 | 0.007824783 | [12 empty] | 1130160 | 1.000224 | 0.8678712 | 0.0134575 | 0.9841139 | 0.005990236 | 0.984106 | 0.01197279
[13 empty] | 787146 | 1.000479 | 0.9866385 | 0.001457359 | 0.9967505 | 0.005126267 | 0.9967558 | 0.005729522 |  |  | 682260 | 0.9949272 | 0.9670213 | 0.003671757 | 0.9948549 | 0.007762617 | 0.9948551 | 0.007824673 | [12 empty] | 1130460 | 0.9957479 | 0.8678712 | 0.0134575 | 0.9841189 | 0.005990113 | 0.9841109 | 0.0119727
[13 empty] | 787446 | 1.001439 | 0.9866385 | 0.001457359 | 0.9967506 | 0.005126269 | 0.9967559 | 0.005729526 |  |  | 682560 | 0.9927692 | 0.9670213 | 0.003671757 | 0.9948588 | 0.007762554 | 0.994859 | 0.007824564 | [12 empty] | 1130760 | 0.991272 | 0.8678712 | 0.0134575 | 0.9841238 | 0.005989991 | 0.9841158 | 0.01197261
[13 empty] | 787746 | 1.001439 | 0.9866385 | 0.001457359 | 0.9967506 | 0.005126271 | 0.996756 | 0.00572953 |  |  | 682860 | 0.9927692 | 0.9670213 | 0.003671757 | 0.9948627 | 0.007762491 | 0.9948629 | 0.007824455 | [12 empty] | 1131060 | 1.000224 | 0.8678712 | 0.0134575 | 0.9841288 | 0.005989869 | 0.9841208 | 0.01197251
[13 empty] | 788046 | 1.000479 | 0.9866385 | 0.001457359 | 0.9967507 | 0.005126272 | 0.9967561 | 0.005729534 |  |  | 683160 | 0.9916902 | 0.9670213 | 0.003671757 | 0.9948666 | 0.007762428 | 0.9948668 | 0.007824346 | [12 empty] | 1131360 | 0.99351 | 0.8678712 | 0.0134575 | 0.9841337 | 0.005989748 | 0.9841257 | 0.01197242
[13 empty] | 788346 | 0.9995181 | 0.9866385 | 0.001457359 | 0.9967508 | 0.005126274 | 0.9967561 | 0.005729537 |  |  | 683460 | 0.9927692 | 0.9670213 | 0.003671757 | 0.9948704 | 0.007762365 | 0.9948707 | 0.007824237 | [12 empty] | 1131660 | 0.99351 | 0.8678712 | 0.0134575 | 0.9841386 | 0.005989626 | 0.9841306 | 0.01197233
[13 empty] | 788646 | 1.000479 | 0.9866385 | 0.001457359 | 0.9967509 | 0.005126275 | 0.9967562 | 0.005729541 |  |  | 683760 | 0.9938482 | 0.9670213 | 0.003671757 | 0.9948743 | 0.007762302 | 0.9948746 | 0.007824129 | [12 empty] | 1131960 | 0.99351 | 0.8678712 | 0.0134575 | 0.9841436 | 0.005989505 | 0.9841356 | 0.01197223
[13 empty] | 788946 | 1.001439 | 0.9866385 | 0.001457359 | 0.996751 | 0.005126277 | 0.9967563 | 0.005729545 |  |  | 684060 | 0.9916902 | 0.9670213 | 0.003671757 | 0.9948782 | 0.00776224 | 0.9948785 | 0.007824021 | [12 empty] | 1132260 | 1.000224 | 0.8678712 | 0.0134575 | 0.9841485 | 0.005989384 | 0.9841405 | 0.01197214
[13 empty] | 789246 | 1.000479 | 0.9866385 | 0.001457359 | 0.9967511 | 0.005126279 | 0.9967564 | 0.005729549 |  |  | 684360 | 0.9927692 | 0.9670213 | 0.003671757 | 0.9948821 | 0.007762178 | 0.9948824 | 0.007823913 | [12 empty] | 1132560 | 0.9957479 | 0.8678712 | 0.0134575 | 0.9841534 | 0.005989263 | 0.9841454 | 0.01197205
[13 empty] | 789546 | 1.001439 | 0.9866385 | 0.001457359 | 0.9967512 | 0.00512628 | 0.9967565 | 0.005729553 |  |  | 684660 | 0.9927692 | 0.9670213 | 0.003671757 | 0.9948859 | 0.007762116 | 0.9948862 | 0.007823806 | [12 empty] | 1132860 | 0.9979859 | 0.8678712 | 0.0134575 | 0.9841583 | 0.005989143 | 0.9841503 | 0.01197196
[13 empty] | 789846 | 0.9985577 | 0.9866385 | 0.001457359 | 0.9967513 | 0.005126282 | 0.9967566 | 0.005729557 |  |  | 684960 | 0.9916902 | 0.9670213 | 0.003671757 | 0.9948898 | 0.007762054 | 0.9948901 | 0.007823699 | [12 empty] | 1133160 | 0.9979859 | 0.8678712 | 0.0134575 | 0.9841632 | 0.005989022 | 0.9841552 | 0.01197186
[13 empty] | 790146 | 0.9995181 | 0.9866385 | 0.001457359 | 0.9967514 | 0.005126284 | 0.9967567 | 0.00572956 |  |  | 685260 | 0.9927692 | 0.9670213 | 0.003671757 | 0.9948937 | 0.007761992 | 0.9948939 | 0.007823592 | [12 empty] | 1133460 | 0.9979859 | 0.8678712 | 0.0134575 | 0.9841681 | 0.005988902 | 0.9841601 | 0.01197177
[13 empty] | 790446 | 1.000479 | 0.9866385 | 0.001457359 | 0.9967515 | 0.005126285 | 0.9967568 | 0.005729564 |  |  | 685560 | 0.9938482 | 0.9670213 | 0.003671757 | 0.9948975 | 0.007761931 | 0.9948978 | 0.007823486 | [12 empty] | 1133760 | 0.9957479 | 0.8678712 | 0.0134575 | 0.984173 | 0.005988782 | 0.9841649 | 0.01197168
[13 empty] | 790746 | 1.001439 | 0.9866385 | 0.001457359 | 0.9967515 | 0.005126287 | 0.9967569 | 0.005729568 |  |  | 685860 | 0.9938482 | 0.9670213 | 0.003671757 | 0.9949013 | 0.00776187 | 0.9949016 | 0.007823379 | [12 empty] | 1134060 | 0.99351 | 0.8678712 | 0.0134575 | 0.9841778 | 0.005988663 | 0.9841698 | 0.01197159
[13 empty] | 791046 | 1.002399 | 0.9866385 | 0.001457359 | 0.9967516 | 0.005126288 | 0.996757 | 0.005729572 |  |  | 686160 | 0.9916902 | 0.9670213 | 0.003671757 | 0.9949052 | 0.007761809 | 0.9949055 | 0.007823273 | [12 empty] | 1134360 | 1.000224 | 0.8678712 | 0.0134575 | 0.9841827 | 0.005988543 | 0.9841747 | 0.0119715
[13 empty] | 791346 | 1.001439 | 0.9866385 | 0.001457359 | 0.9967517 | 0.00512629 | 0.996757 | 0.005729576 |  |  | 686460 | 0.9927692 | 0.9670213 | 0.003671757 | 0.994909 | 0.007761748 | 0.9949093 | 0.007823168 | [12 empty] | 1134660 | 0.9979859 | 0.8678712 | 0.0134575 | 0.9841876 | 0.005988424 | 0.9841796 | 0.01197141
[13 empty] | 791646 | 1.001439 | 0.9866385 | 0.001457359 | 0.9967518 | 0.005126292 | 0.9967571 | 0.005729579 |  |  | 686760 | 0.9938482 | 0.9670213 | 0.003671757 | 0.9949128 | 0.007761687 | 0.9949131 | 0.007823063 | [12 empty] | 1134960 | 1.002462 | 0.8678712 | 0.0134575 | 0.9841925 | 0.005988305 | 0.9841844 | 0.01197132
[13 empty] | 791946 | 1.000479 | 0.9866385 | 0.001457359 | 0.9967519 | 0.005126293 | 0.9967572 | 0.005729583 |  |  | 687060 | 0.9927692 | 0.9670213 | 0.003671757 | 0.9949166 | 0.007761627 | 0.9949169 | 0.007822958 | [12 empty] | 1135260 | 0.991272 | 0.8678712 | 0.0134575 | 0.9841973 | 0.005988186 | 0.9841893 | 0.01197123
[13 empty] | 792246 | 1.000479 | 0.9866385 | 0.001457359 | 0.996752 | 0.005126295 | 0.9967573 | 0.005729587 |  |  | 687360 | 0.9938482 | 0.9670213 | 0.003671757 | 0.9949205 | 0.007761567 | 0.9949207 | 0.007822853 | [12 empty] | 1135560 | 0.9890341 | 0.8678712 | 0.0134575 | 0.9842022 | 0.005988067 | 0.9841941 | 0.01197114
[13 empty] | 792546 | 0.9995181 | 0.9866385 | 0.001457359 | 0.9967521 | 0.005126296 | 0.9967574 | 0.005729591 |  |  | 687660 | 0.9938482 | 0.9670213 | 0.003671757 | 0.9949243 | 0.007761507 | 0.9949246 | 0.007822749 | [12 empty] | 1135860 | 0.9867961 | 0.8678712 | 0.0134575 | 0.984207 | 0.005987949 | 0.984199 | 0.01197105
[13 empty] | 792846 | 0.9985577 | 0.9866385 | 0.001457359 | 0.9967522 | 0.005126298 | 0.9967575 | 0.005729594 |  |  | 687960 | 0.9916902 | 0.9670213 | 0.003671757 | 0.9949281 | 0.007761447 | 0.9949284 | 0.007822645 | [12 empty] | 1136160 | 0.9957479 | 0.8678712 | 0.0134575 | 0.9842119 | 0.005987831 | 0.9842038 | 0.01197096
[13 empty] | 793146 | 0.9995181 | 0.9866385 | 0.001457359 | 0.9967522 | 0.0051263 | 0.9967576 | 0.005729598 |  |  | 688260 | 0.9916902 | 0.9670213 | 0.003671757 | 0.9949318 | 0.007761388 | 0.9949321 | 0.007822541 | [12 empty] | 1136460 | 1.000224 | 0.8678712 | 0.0134575 | 0.9842167 | 0.005987713 | 0.9842087 | 0.01197087
[13 empty] | 793446 | 1.000479 | 0.9866385 | 0.001457359 | 0.9967523 | 0.005126301 | 0.9967577 | 0.005729602 |  |  | 688560 | 0.9927692 | 0.9670213 | 0.003671757 | 0.9949356 | 0.007761328 | 0.9949359 | 0.007822437 | [12 empty] | 1136760 | 1.002462 | 0.8678712 | 0.0134575 | 0.9842215 | 0.005987595 | 0.9842135 | 0.01197078
[13 empty] | 793746 | 1.000479 | 0.9866385 | 0.001457359 | 0.9967524 | 0.005126303 | 0.9967578 | 0.005729606 |  |  | 688860 | 0.9927692 | 0.9670213 | 0.003671757 | 0.9949394 | 0.007761269 | 0.9949397 | 0.007822334 | [12 empty] | 1137060 | 0.9890341 | 0.8678712 | 0.0134575 | 0.9842264 | 0.005987478 | 0.9842183 | 0.01197069
[13 empty] | 794046 | 1.000479 | 0.9866385 | 0.001457359 | 0.9967525 | 0.005126304 | 0.9967578 | 0.005729609 |  |  | 689160 | 0.9916902 | 0.9670213 | 0.003671757 | 0.9949432 | 0.00776121 | 0.9949435 | 0.007822231 | [12 empty] | 1137360 | 1.002462 | 0.8678712 | 0.0134575 | 0.9842312 | 0.00598736 | 0.9842231 | 0.0119706
[13 empty] | 794346 | 1.00336 | 0.9866385 | 0.001457359 | 0.9967526 | 0.005126306 | 0.9967579 | 0.005729613 |  |  | 689460 | 0.9906112 | 0.9670213 | 0.003671757 | 0.9949469 | 0.007761152 | 0.9949472 | 0.007822129 | [12 empty] | 1137660 | 0.9957479 | 0.8678712 | 0.0134575 | 0.984236 | 0.005987243 | 0.9842279 | 0.01197051
[13 empty] | 794646 | 1.001439 | 0.9866385 | 0.001457359 | 0.9967527 | 0.005126308 | 0.996758 | 0.005729617 |  |  | 689760 | 0.9927692 | 0.9670213 | 0.003671757 | 0.9949507 | 0.007761093 | 0.994951 | 0.007822026 | [12 empty] | 1137960 | 0.99351 | 0.8678712 | 0.0134575 | 0.9842408 | 0.005987126 | 0.9842328 | 0.01197042
[13 empty] | 794946 | 1.001439 | 0.9866385 | 0.001457359 | 0.9967528 | 0.005126309 | 0.9967581 | 0.00572962 |  |  | 690060 | 0.9916902 | 0.9670213 | 0.003671757 | 0.9949545 | 0.007761035 | 0.9949548 | 0.007821924 | [12 empty] | 1138260 | 0.99351 | 0.8678712 | 0.0134575 | 0.9842456 | 0.005987009 | 0.9842376 | 0.01197033
[13 empty] | 795246 | 1.001439 | 0.9866385 | 0.001457359 | 0.9967528 | 0.005126311 | 0.9967582 | 0.005729624 |  |  | 690360 | 0.9927692 | 0.9670213 | 0.003671757 | 0.9949582 | 0.007760977 | 0.9949585 | 0.007821823 | [12 empty] | 1138560 | 1.000224 | 0.8678712 | 0.0134575 | 0.9842504 | 0.005986893 | 0.9842424 | 0.01197024
[13 empty] | 795546 | 1.000479 | 0.9866385 | 0.001457359 | 0.9967529 | 0.005126312 | 0.9967583 | 0.005729628 |  |  | 690660 | 0.9938482 | 0.9670213 | 0.003671757 | 0.9949619 | 0.007760919 | 0.9949623 | 0.007821721 | [12 empty] | 1138860 | 0.9979859 | 0.8678712 | 0.0134575 | 0.9842552 | 0.005986777 | 0.9842471 | 0.01197015
[13 empty] | 795846 | 0.9985577 | 0.9866385 | 0.001457359 | 0.996753 | 0.005126314 | 0.9967584 | 0.005729631 |  |  | 690960 | 0.9906112 | 0.9670213 | 0.003671757 | 0.9949657 | 0.007760861 | 0.994966 | 0.00782162 | [12 empty] | 1139160 | 0.9957479 | 0.8678712 | 0.0134575 | 0.98426 | 0.005986661 | 0.9842519 | 0.01197006
[13 empty] | 796146 | 1.000479 | 0.9866385 | 0.001457359 | 0.9967531 | 0.005126316 | 0.9967584 | 0.005729635 |  |  | 691260 | 0.9927692 | 0.9670213 | 0.003671757 | 0.9949694 | 0.007760803 | 0.9949697 | 0.007821519 | [12 empty] | 1139460 | 0.9979859 | 0.8678712 | 0.0134575 | 0.9842648 | 0.005986545 | 0.9842567 | 0.01196998
[13 empty] | 796446 | 1.001439 | 0.9866385 | 0.001457359 | 0.9967532 | 0.005126317 | 0.9967585 | 0.005729639 |  |  | 691560 | 0.9906112 | 0.9670213 | 0.003671757 | 0.9949731 | 0.007760746 | 0.9949734 | 0.007821418 | [12 empty] | 1139760 | 0.991272 | 0.8678712 | 0.0134575 | 0.9842696 | 0.005986429 | 0.9842615 | 0.01196989
[13 empty] | 796746 | 1.002399 | 0.9866385 | 0.001457359 | 0.9967533 | 0.005126319 | 0.9967586 | 0.005729642 |  |  | 691860 | 0.9906112 | 0.9670213 | 0.003671757 | 0.9949769 | 0.007760689 | 0.9949772 | 0.007821318 | [12 empty] | 1140060 | 0.9957479 | 0.8678712 | 0.0134575 | 0.9842743 | 0.005986314 | 0.9842663 | 0.0119698
[13 empty] | 797046 | 1.000479 | 0.9866385 | 0.001457359 | 0.9967534 | 0.00512632 | 0.9967587 | 0.005729646 |  |  | 692160 | 0.9927692 | 0.9670213 | 0.003671757 | 0.9949806 | 0.007760632 | 0.9949809 | 0.007821218 | [12 empty] | 1140360 | 0.99351 | 0.8678712 | 0.0134575 | 0.9842791 | 0.005986198 | 0.984271 | 0.01196971
[13 empty] | 797346 | 1.001439 | 0.9866385 | 0.001457359 | 0.9967534 | 0.005126322 | 0.9967588 | 0.00572965 |  |  | 692460 | 0.9927692 | 0.9670213 | 0.003671757 | 0.9949843 | 0.007760575 | 0.9949846 | 0.007821118 | [12 empty] | 1140660 | 1.000224 | 0.8678712 | 0.0134575 | 0.9842839 | 0.005986083 | 0.9842758 | 0.01196963
[13 empty] | 797646 | 1.001439 | 0.9866385 | 0.001457359 | 0.9967535 | 0.005126324 | 0.9967589 | 0.005729653 |  |  | 692760 | 0.9916902 | 0.9670213 | 0.003671757 | 0.994988 | 0.007760519 | 0.9949883 | 0.007821019 | [12 empty] | 1140960 | 0.9979859 | 0.8678712 | 0.0134575 | 0.9842886 | 0.005985969 | 0.9842805 | 0.01196954
[13 empty] | 797946 | 1.000479 | 0.9866385 | 0.001457359 | 0.9967536 | 0.005126325 | 0.9967589 | 0.005729657 |  |  | 693060 | 0.9938482 | 0.9670213 | 0.003671757 | 0.9949917 | 0.007760462 | 0.994992 | 0.00782092 | [12 empty] | 1141260 | 0.9890341 | 0.8678712 | 0.0134575 | 0.9842934 | 0.005985854 | 0.9842853 | 0.01196945
[13 empty] | 798246 | 1.000479 | 0.9866385 | 0.001457359 | 0.9967537 | 0.005126327 | 0.996759 | 0.005729661 |  |  | 693360 | 0.9916902 | 0.9670213 | 0.003671757 | 0.9949954 | 0.007760406 | 0.9949957 | 0.007820821 | [12 empty] | 1141560 | 0.9957479 | 0.8678712 | 0.0134575 | 0.9842981 | 0.00598574 | 0.98429 | 0.01196936
[13 empty] | 798546 | 1.001439 | 0.9866385 | 0.001457359 | 0.9967538 | 0.005126328 | 0.9967591 | 0.005729664 |  |  | 693660 | 0.9916902 | 0.9670213 | 0.003671757 | 0.994999 | 0.00776035 | 0.9949994 | 0.007820722 | [12 empty] | 1141860 | 0.991272 | 0.8678712 | 0.0134575 | 0.9843029 | 0.005985625 | 0.9842948 | 0.01196928
[13 empty] | 798846 | 1.000479 | 0.9866385 | 0.001457359 | 0.9967539 | 0.00512633 | 0.9967592 | 0.005729668 |  |  | 693960 | 0.9906112 | 0.9670213 | 0.003671757 | 0.9950027 | 0.007760294 | 0.995003 | 0.007820624 | [12 empty] | 1142160 | 0.9957479 | 0.8678712 | 0.0134575 | 0.9843076 | 0.005985511 | 0.9842995 | 0.01196919
[13 empty] | 799146 | 1.000479 | 0.9866385 | 0.001457359 | 0.9967539 | 0.005126332 | 0.9967593 | 0.005729671 |  |  | 694260 | 0.9916902 | 0.9670213 | 0.003671757 | 0.9950064 | 0.007760239 | 0.9950067 | 0.007820526 | [12 empty] | 1142460 | 0.991272 | 0.8678712 | 0.0134575 | 0.9843123 | 0.005985398 | 0.9843042 | 0.01196911
[13 empty] | 799446 | 1.000479 | 0.9866385 | 0.001457359 | 0.996754 | 0.005126333 | 0.9967594 | 0.005729675 |  |  | 694560 | 0.9916902 | 0.9670213 | 0.003671757 | 0.99501 | 0.007760183 | 0.9950104 | 0.007820428 | [12 empty] | 1142760 | 1.002462 | 0.8678712 | 0.0134575 | 0.984317 | 0.005985284 | 0.9843089 | 0.01196902
[13 empty] | 799746 | 1.000479 | 0.9866385 | 0.001457359 | 0.9967541 | 0.005126335 | 0.9967594 | 0.005729679 |  |  | 694860 | 0.9916902 | 0.9670213 | 0.003671757 | 0.9950137 | 0.007760128 | 0.995014 | 0.007820331 | [12 empty] | 1143060 | 0.9957479 | 0.8678712 | 0.0134575 | 0.9843218 | 0.005985171 | 0.9843136 | 0.01196893
[13 empty] | 800046 | 1.001439 | 0.9866385 | 0.001457359 | 0.9967542 | 0.005126336 | 0.9967595 | 0.005729682 |  |  | 695160 | 0.9916902 | 0.9670213 | 0.003671757 | 0.9950174 | 0.007760073 | 0.9950177 | 0.007820234 | [12 empty] | 1143360 | 0.9890341 | 0.8678712 | 0.0134575 | 0.9843265 | 0.005985057 | 0.9843184 | 0.01196885
[13 empty] | 800346 | 0.9985577 | 0.9866385 | 0.001457359 | 0.9967543 | 0.005126338 | 0.9967596 | 0.005729686 |  |  | 695460 | 0.9949272 | 0.9670213 | 0.003671757 | 0.995021 | 0.007760018 | 0.9950213 | 0.007820137 | [12 empty] | 1143660 | 0.99351 | 0.8678712 | 0.0134575 | 0.9843312 | 0.005984944 | 0.9843231 | 0.01196876
[13 empty] | 800646 | 1.002399 | 0.9866385 | 0.001457359 | 0.9967543 | 0.00512634 | 0.9967597 | 0.005729689 |  |  | 695760 | 0.9916902 | 0.9670213 | 0.003671757 | 0.9950246 | 0.007759964 | 0.995025 | 0.00782004 | [12 empty] | 1143960 | 0.9979859 | 0.8678712 | 0.0134575 | 0.9843359 | 0.005984832 | 0.9843278 | 0.01196868
[13 empty] | 800946 | 1.001439 | 0.9866385 | 0.001457359 | 0.9967544 | 0.005126341 | 0.9967598 | 0.005729693 |  |  | 696060 | 0.9916902 | 0.9670213 | 0.003671757 | 0.9950283 | 0.007759909 | 0.9950286 | 0.007819944 | [12 empty] | 1144260 | 0.9979859 | 0.8678712 | 0.0134575 | 0.9843406 | 0.005984719 | 0.9843325 | 0.01196859
[13 empty] | 801246 | 1.002399 | 0.9866385 | 0.001457359 | 0.9967545 | 0.005126343 | 0.9967599 | 0.005729696 |  |  | 696360 | 0.9895322 | 0.9670213 | 0.003671757 | 0.9950319 | 0.007759855 | 0.9950322 | 0.007819848 | [12 empty] | 1144560 | 0.9957479 | 0.8678712 | 0.0134575 | 0.9843453 | 0.005984607 | 0.9843371 | 0.01196851
[13 empty] | 801546 | 1.000479 | 0.9866385 | 0.001457359 | 0.9967546 | 0.005126344 | 0.9967599 | 0.0057297 |  |  | 696660 | 0.9949272 | 0.9670213 | 0.003671757 | 0.9950355 | 0.007759801 | 0.9950359 | 0.007819752 | [12 empty] | 1144860 | 0.9957479 | 0.8678712 | 0.0134575 | 0.98435 | 0.005984495 | 0.9843418 | 0.01196842
[13 empty] | 801846 | 1.000479 | 0.9866385 | 0.001457359 | 0.9967547 | 0.005126346 | 0.99676 | 0.005729704 |  |  | 696960 | 0.9916902 | 0.9670213 | 0.003671757 | 0.9950391 | 0.007759747 | 0.9950395 | 0.007819657 | [12 empty] | 1145160 | 0.9979859 | 0.8678712 | 0.0134575 | 0.9843546 | 0.005984383 | 0.9843465 | 0.01196834
[13 empty] | 802146 | 1.000479 | 0.9866385 | 0.001457359 | 0.9967547 | 0.005126348 | 0.9967601 | 0.005729707 |  |  | 697260 | 0.9927692 | 0.9670213 | 0.003671757 | 0.9950428 | 0.007759694 | 0.9950431 | 0.007819561 | [12 empty] | 1145460 | 0.99351 | 0.8678712 | 0.0134575 | 0.9843593 | 0.005984271 | 0.9843512 | 0.01196825
[13 empty] | 802446 | 0.9995181 | 0.9866385 | 0.001457359 | 0.9967548 | 0.005126349 | 0.9967602 | 0.005729711 |  |  | 697560 | 0.9927692 | 0.9670213 | 0.003671757 | 0.9950464 | 0.00775964 | 0.9950467 | 0.007819466 | [12 empty] | 1145760 | 1.006938 | 0.8678712 | 0.0134575 | 0.984364 | 0.005984159 | 0.9843558 | 0.01196817
[13 empty] | 802746 | 1.000479 | 0.9866385 | 0.001457359 | 0.9967549 | 0.005126351 | 0.9967603 | 0.005729714 |  |  | 697860 | 0.9916902 | 0.9670213 | 0.003671757 | 0.99505 | 0.007759587 | 0.9950503 | 0.007819372 | [12 empty] | 1146060 | 1.000224 | 0.8678712 | 0.0134575 | 0.9843687 | 0.005984048 | 0.9843605 | 0.01196808
[13 empty] | 803046 | 1.001439 | 0.9866385 | 0.001457359 | 0.996755 | 0.005126352 | 0.9967603 | 0.005729718 |  |  | 698160 | 0.9927692 | 0.9670213 | 0.003671757 | 0.9950536 | 0.007759534 | 0.9950539 | 0.007819277 | [12 empty] | 1146360 | 0.99351 | 0.8678712 | 0.0134575 | 0.9843733 | 0.005983937 | 0.9843652 | 0.011968
[13 empty] | 803346 | 1.000479 | 0.9866385 | 0.001457359 | 0.9967551 | 0.005126354 | 0.9967604 | 0.005729721 |  |  | 698460 | 0.9927692 | 0.9670213 | 0.003671757 | 0.9950571 | 0.007759481 | 0.9950575 | 0.007819183 | [12 empty] | 1146660 | 1.000224 | 0.8678712 | 0.0134575 | 0.984378 | 0.005983826 | 0.9843698 | 0.01196792
[13 empty] | 803646 | 1.000479 | 0.9866385 | 0.001457359 | 0.9967551 | 0.005126355 | 0.9967605 | 0.005729725 |  |  | 698760 | 0.9927692 | 0.9670213 | 0.003671757 | 0.9950607 | 0.007759428 | 0.9950611 | 0.007819089 | [12 empty] | 1146960 | 0.99351 | 0.8678712 | 0.0134575 | 0.9843826 | 0.005983715 | 0.9843744 | 0.01196783
[13 empty] | 803946 | 1.001439 | 0.9866385 | 0.001457359 | 0.9967552 | 0.005126357 | 0.9967606 | 0.005729728 |  |  | 699060 | 0.9927692 | 0.9670213 | 0.003671757 | 0.9950643 | 0.007759375 | 0.9950646 | 0.007818996 | [12 empty] | 1147260 | 0.9957479 | 0.8678712 | 0.0134575 | 0.9843873 | 0.005983605 | 0.9843791 | 0.01196775
[13 empty] | 804246 | 1.002399 | 0.9866385 | 0.001457359 | 0.9967553 | 0.005126359 | 0.9967607 | 0.005729732 |  |  | 699360 | 0.9916902 | 0.9670213 | 0.003671757 | 0.9950679 | 0.007759323 | 0.9950682 | 0.007818902 | [12 empty] | 1147560 | 1.000224 | 0.8678712 | 0.0134575 | 0.9843919 | 0.005983495 | 0.9843837 | 0.01196766
[13 empty] | 804546 | 1.001439 | 0.9866385 | 0.001457359 | 0.9967554 | 0.00512636 | 0.9967607 | 0.005729735 |  |  | 699660 | 0.9916902 | 0.9670213 | 0.003671757 | 0.9950714 | 0.007759271 | 0.9950718 | 0.007818809 | [12 empty] | 1147860 | 1.0047 | 0.8678712 | 0.0134575 | 0.9843965 | 0.005983384 | 0.9843884 | 0.01196758
[13 empty] | 804846 | 1.000479 | 0.9866385 | 0.001457359 | 0.9967555 | 0.005126362 | 0.9967608 | 0.005729739 |  |  | 699960 | 0.9927692 | 0.9670213 | 0.003671757 | 0.995075 | 0.007759219 | 0.9950753 | 0.007818717 | [12 empty] | 1148160 | 0.9957479 | 0.8678712 | 0.0134575 | 0.9844012 | 0.005983274 | 0.984393 | 0.0119675
[13 empty] | 805146 | 1.001439 | 0.9866385 | 0.001457359 | 0.9967555 | 0.005126363 | 0.9967609 | 0.005729742 |  |  | 700260 | 0.9916902 | 0.9670213 | 0.003671757 | 0.9950785 | 0.007759167 | 0.9950789 | 0.007818624 | [12 empty] | 1148460 | 1.002462 | 0.8678712 | 0.0134575 | 0.9844058 | 0.005983165 | 0.9843976 | 0.01196742
[13 empty] | 805446 | 1.002399 | 0.9866385 | 0.001457359 | 0.9967556 | 0.005126365 | 0.996761 | 0.005729745 |  |  | 700560 | 0.9916902 | 0.9670213 | 0.003671757 | 0.9950821 | 0.007759115 | 0.9950824 | 0.007818532 | [12 empty] | 1148760 | 0.9979859 | 0.8678712 | 0.0134575 | 0.9844104 | 0.005983055 | 0.9844022 | 0.01196733
[13 empty] | 805746 | 1.000479 | 0.9866385 | 0.001457359 | 0.9967557 | 0.005126366 | 0.9967611 | 0.005729749 |  |  | 700860 | 0.9916902 | 0.9670213 | 0.003671757 | 0.9950856 | 0.007759064 | 0.995086 | 0.00781844 | [12 empty] | 1149060 | 0.9957479 | 0.8678712 | 0.0134575 | 0.984415 | 0.005982946 | 0.9844068 | 0.01196725
[13 empty] | 806046 | 1.001439 | 0.9866385 | 0.001457359 | 0.9967558 | 0.005126368 | 0.9967611 | 0.005729752 |  |  | 701160 | 0.9916902 | 0.9670213 | 0.003671757 | 0.9950892 | 0.007759013 | 0.9950895 | 0.007818348 | [12 empty] | 1149360 | 0.9957479 | 0.8678712 | 0.0134575 | 0.9844196 | 0.005982837 | 0.9844114 | 0.01196717
[13 empty] | 806346 | 1.000479 | 0.9866385 | 0.001457359 | 0.9967559 | 0.00512637 | 0.9967612 | 0.005729756 |  |  | 701460 | 0.9906112 | 0.9670213 | 0.003671757 | 0.9950927 | 0.007758961 | 0.995093 | 0.007818257 | [12 empty] | 1149660 | 0.9957479 | 0.8678712 | 0.0134575 | 0.9844242 | 0.005982728 | 0.984416 | 0.01196709
[13 empty] | 806646 | 1.000479 | 0.9866385 | 0.001457359 | 0.9967559 | 0.005126371 | 0.9967613 | 0.005729759 |  |  | 701760 | 0.9916902 | 0.9670213 | 0.003671757 | 0.9950962 | 0.007758911 | 0.9950966 | 0.007818166 | [12 empty] | 1149960 | 0.9979859 | 0.8678712 | 0.0134575 | 0.9844288 | 0.005982619 | 0.9844206 | 0.011967
[13 empty] | 806946 | 1.002399 | 0.9866385 | 0.001457359 | 0.996756 | 0.005126373 | 0.9967614 | 0.005729763 |  |  | 702060 | 0.9906112 | 0.9670213 | 0.003671757 | 0.9950997 | 0.00775886 | 0.9951001 | 0.007818075 | [12 empty] | 1150260 | 0.99351 | 0.8678712 | 0.0134575 | 0.9844334 | 0.005982511 | 0.9844252 | 0.01196692
[13 empty] | 807246 | 1.000479 | 0.9866385 | 0.001457359 | 0.9967561 | 0.005126374 | 0.9967614 | 0.005729766 |  |  | 702360 | 0.9916902 | 0.9670213 | 0.003671757 | 0.9951033 | 0.007758809 | 0.9951036 | 0.007817984 | [12 empty] | 1150560 | 0.9979859 | 0.8678712 | 0.0134575 | 0.984438 | 0.005982402 | 0.9844298 | 0.01196684
[13 empty] | 807546 | 1.000479 | 0.9866385 | 0.001457359 | 0.9967562 | 0.005126376 | 0.9967615 | 0.005729769 |  |  | 702660 | 0.9906112 | 0.9670213 | 0.003671757 | 0.9951068 | 0.007758759 | 0.9951071 | 0.007817894 | [12 empty] | 1150860 | 1.000224 | 0.8678712 | 0.0134575 | 0.9844426 | 0.005982294 | 0.9844344 | 0.01196676
[13 empty] | 807846 | 0.9995181 | 0.9866385 | 0.001457359 | 0.9967562 | 0.005126377 | 0.9967616 | 0.005729773 |  |  | 702960 | 0.9916902 | 0.9670213 | 0.003671757 | 0.9951103 | 0.007758709 | 0.9951106 | 0.007817804 | [12 empty] | 1151160 | 1.002462 | 0.8678712 | 0.0134575 | 0.9844471 | 0.005982186 | 0.9844389 | 0.01196668
[13 empty] | 808146 | 1.000479 | 0.9866385 | 0.001457359 | 0.9967563 | 0.005126379 | 0.9967617 | 0.005729776 |  |  | 703260 | 0.9916902 | 0.9670213 | 0.003671757 | 0.9951138 | 0.007758659 | 0.9951141 | 0.007817714 | [12 empty] | 1151460 | 1.002462 | 0.8678712 | 0.0134575 | 0.9844517 | 0.005982078 | 0.9844435 | 0.0119666
[13 empty] | 808446 | 1.000479 | 0.9866385 | 0.001457359 | 0.9967564 | 0.005126381 | 0.9967618 | 0.00572978 |  |  | 703560 | 0.9916902 | 0.9670213 | 0.003671757 | 0.9951173 | 0.007758609 | 0.9951176 | 0.007817624 | [12 empty] | 1151760 | 0.9957479 | 0.8678712 | 0.0134575 | 0.9844563 | 0.005981971 | 0.9844481 | 0.01196652
[13 empty] | 808746 | 1.000479 | 0.9866385 | 0.001457359 | 0.9967565 | 0.005126382 | 0.9967618 | 0.005729783 |  |  | 703860 | 0.9916902 | 0.9670213 | 0.003671757 | 0.9951207 | 0.007758559 | 0.9951211 | 0.007817535 | [12 empty] | 1152060 | 1.002462 | 0.8678712 | 0.0134575 | 0.9844608 | 0.005981864 | 0.9844526 | 0.01196643
[13 empty] | 809046 | 1.001439 | 0.9866385 | 0.001457359 | 0.9967565 | 0.005126384 | 0.9967619 | 0.005729786 |  |  | 704160 | 0.9916902 | 0.9670213 | 0.003671757 | 0.9951242 | 0.00775851 | 0.9951246 | 0.007817446 | [12 empty] | 1152360 | 0.9957479 | 0.8678712 | 0.0134575 | 0.9844654 | 0.005981756 | 0.9844572 | 0.01196635
[13 empty] | 809346 | 1.001439 | 0.9866385 | 0.001457359 | 0.9967566 | 0.005126385 | 0.996762 | 0.00572979 |  |  | 704460 | 0.9938482 | 0.9670213 | 0.003671757 | 0.9951277 | 0.00775846 | 0.995128 | 0.007817357 | [12 empty] | 1152660 | 0.9957479 | 0.8678712 | 0.0134575 | 0.9844699 | 0.00598165 | 0.9844617 | 0.01196627
[13 empty] | 809646 | 1.000479 | 0.9866385 | 0.001457359 | 0.9967567 | 0.005126387 | 0.9967621 | 0.005729793 |  |  | 704760 | 0.9927692 | 0.9670213 | 0.003671757 | 0.9951312 | 0.007758411 | 0.9951315 | 0.007817268 | [12 empty] | 1152960 | 1.002462 | 0.8678712 | 0.0134575 | 0.9844745 | 0.005981543 | 0.9844662 | 0.01196619
[13 empty] | 809946 | 0.9995181 | 0.9866385 | 0.001457359 | 0.9967568 | 0.005126388 | 0.9967621 | 0.005729796 |  |  | 705060 | 0.9938482 | 0.9670213 | 0.003671757 | 0.9951346 | 0.007758362 | 0.995135 | 0.00781718 | [12 empty] | 1153260 | 0.9957479 | 0.8678712 | 0.0134575 | 0.984479 | 0.005981436 | 0.9844708 | 0.01196611
[13 empty] | 810246 | 1.001439 | 0.9866385 | 0.001457359 | 0.9967568 | 0.00512639 | 0.9967622 | 0.0057298 |  |  | 705360 | 0.9916902 | 0.9670213 | 0.003671757 | 0.9951381 | 0.007758314 | 0.9951384 | 0.007817092 | [12 empty] | 1153560 | 0.99351 | 0.8678712 | 0.0134575 | 0.9844835 | 0.00598133 | 0.9844753 | 0.01196603
[13 empty] | 810546 | 0.9995181 | 0.9866385 | 0.001457359 | 0.9967569 | 0.005126391 | 0.9967623 | 0.005729803 |  |  | 705660 | 0.9906112 | 0.9670213 | 0.003671757 | 0.9951415 | 0.007758265 | 0.9951419 | 0.007817004 | [12 empty] | 1153860 | 0.9979859 | 0.8678712 | 0.0134575 | 0.9844881 | 0.005981224 | 0.9844798 | 0.01196595
[13 empty] | 810846 | 1.000479 | 0.9866385 | 0.001457359 | 0.996757 | 0.005126393 | 0.9967624 | 0.005729806 |  |  | 705960 | 0.9916902 | 0.9670213 | 0.003671757 | 0.995145 | 0.007758217 | 0.9951453 | 0.007816917 | [12 empty] | 1154160 | 0.9890341 | 0.8678712 | 0.0134575 | 0.9844926 | 0.005981118 | 0.9844844 | 0.01196587
[13 empty] | 811146 | 0.9995181 | 0.9866385 | 0.001457359 | 0.9967571 | 0.005126394 | 0.9967624 | 0.00572981 |  |  | 706260 | 0.9938482 | 0.9670213 | 0.003671757 | 0.9951484 | 0.007758168 | 0.9951488 | 0.00781683 | [12 empty] | 1154460 | 0.9979859 | 0.8678712 | 0.0134575 | 0.9844971 | 0.005981012 | 0.9844889 | 0.01196579
[13 empty] | 811446 | 1.000479 | 0.9866385 | 0.001457359 | 0.9967571 | 0.005126396 | 0.9967625 | 0.005729813 |  |  | 706560 | 0.9927692 | 0.9670213 | 0.003671757 | 0.9951518 | 0.00775812 | 0.9951522 | 0.007816743 | [12 empty] | 1154760 | 1.002462 | 0.8678712 | 0.0134575 | 0.9845016 | 0.005980906 | 0.9844934 | 0.01196572
[13 empty] | 811746 | 1.001439 | 0.9866385 | 0.001457359 | 0.9967572 | 0.005126398 | 0.9967626 | 0.005729816 |  |  | 706860 | 0.9906112 | 0.9670213 | 0.003671757 | 0.9951553 | 0.007758073 | 0.9951556 | 0.007816656 | [12 empty] | 1155060 | 1.000224 | 0.8678712 | 0.0134575 | 0.9845061 | 0.005980801 | 0.9844979 | 0.01196564
[13 empty] | 812046 | 1.000479 | 0.9866385 | 0.001457359 | 0.9967573 | 0.005126399 | 0.9967627 | 0.00572982 |  |  | 707160 | 0.9927692 | 0.9670213 | 0.003671757 | 0.9951587 | 0.007758025 | 0.995159 | 0.00781657 | [12 empty] | 1155360 | 0.99351 | 0.8678712 | 0.0134575 | 0.9845106 | 0.005980696 | 0.9845024 | 0.01196556
[13 empty] | 812346 | 1.001439 | 0.9866385 | 0.001457359 | 0.9967574 | 0.005126401 | 0.9967627 | 0.005729823 |  |  | 707460 | 0.9895322 | 0.9670213 | 0.003671757 | 0.9951621 | 0.007757977 | 0.9951625 | 0.007816483 | [12 empty] | 1155660 | 0.99351 | 0.8678712 | 0.0134575 | 0.9845151 | 0.005980591 | 0.9845069 | 0.01196548
[13 empty] | 812646 | 1.000479 | 0.9866385 | 0.001457359 | 0.9967574 | 0.005126402 | 0.9967628 | 0.005729826 |  |  | 707760 | 0.9916902 | 0.9670213 | 0.003671757 | 0.9951655 | 0.00775793 | 0.9951659 | 0.007816397 | [12 empty] | 1155960 | 1.011414 | 0.8678712 | 0.0134575 | 0.9845196181 | 0.005980486 | 0.9845114 | 0.0119654
[13 empty] | 812946 | 0.9995181 | 0.9866385 | 0.001457359 | 0.9967575 | 0.005126404 | 0.9967629 | 0.00572983 |  |  | 708060 | 0.9927692 | 0.9670213 | 0.003671757 | 0.9951689 | 0.007757883 | 0.9951693 | 0.007816312 | [12 empty] | 1156260 | 1.002462 | 0.8678712 | 0.0134575 | 0.9845241 | 0.005980381 | 0.9845158 | 0.01196532
[13 empty] | 813246 | 1.001439 | 0.9866385 | 0.001457359 | 0.9967576 | 0.005126405 | 0.996763 | 0.005729833 |  |  | 708360 | 0.9927692 | 0.9670213 | 0.003671757 | 0.9951723 | 0.007757836 | 0.9951727 | 0.007816226 | [12 empty] | 1156560 | 0.9979859 | 0.8678712 | 0.0134575 | 0.9845286 | 0.005980277 | 0.9845203 | 0.01196524
[13 empty] | 813546 | 1.000479 | 0.9866385 | 0.001457359 | 0.9967576 | 0.005126407 | 0.996763 | 0.005729836 |  |  | 708660 | 0.9916902 | 0.9670213 | 0.003671757 | 0.9951757 | 0.007757789 | 0.9951761 | 0.007816141 | [12 empty] | 1156860 | 1.002462 | 0.8678712 | 0.0134575 | 0.9845331 | 0.005980173 | 0.9845248 | 0.01196516
[13 empty] | 813846 | 1.000479 | 0.9866385 | 0.001457359 | 0.9967577 | 0.005126408 | 0.9967631 | 0.005729839 |  |  | 708960 | 0.9916902 | 0.9670213 | 0.003671757 | 0.9951791 | 0.007757742 | 0.9951795 | 0.007816056 | [12 empty] | 1157160 | 0.9957479 | 0.8678712 | 0.0134575 | 0.9845375 | 0.005980068 | 0.9845293 | 0.01196509
[13 empty] | 814146 | 1.001439 | 0.9866385 | 0.001457359 | 0.9967578 | 0.00512641 | 0.9967632 | 0.005729843 |  |  | 709260 | 0.9916902 | 0.9670213 | 0.003671757 | 0.9951825 | 0.007757696 | 0.9951829 | 0.007815972 | [12 empty] | 1157460 | 1.000224 | 0.8678712 | 0.0134575 | 0.984542 | 0.005979965 | 0.9845337 | 0.01196501
[13 empty] | 814446 | 1.000479 | 0.9866385 | 0.001457359 | 0.9967579 | 0.005126411 | 0.9967632 | 0.005729846 |  |  | 709560 | 0.9906112 | 0.9670213 | 0.003671757 | 0.9951859 | 0.007757649 | 0.9951862 | 0.007815887 | [12 empty] | 1157760 | 1.009176 | 0.8678712 | 0.0134575 | 0.9845465 | 0.005979861 | 0.9845382 | 0.01196493
[13 empty] | 814746 | 1.000479 | 0.9866385 | 0.001457359 | 0.9967579 | 0.005126413 | 0.9967633 | 0.005729849 |  |  | 709860 | 0.9927692 | 0.9670213 | 0.003671757 | 0.9951893 | 0.007757603 | 0.9951896 | 0.007815803 | [12 empty] | 1158060 | 0.9979859 | 0.8678712 | 0.0134575 | 0.9845509 | 0.005979757 | 0.9845426 | 0.01196485
[13 empty] | 815046 | 1.001439 | 0.9866385 | 0.001457359 | 0.996758 | 0.005126415 | 0.9967634 | 0.005729852 |  |  | 710160 | 0.9927692 | 0.9670213 | 0.003671757 | 0.9951926 | 0.007757557 | 0.995193 | 0.007815719 | [12 empty] | 1158360 | 0.9957479 | 0.8678712 | 0.0134575 | 0.9845554 | 0.005979654 | 0.9845471 | 0.01196478
[13 empty] | 815346 | 1.001439 | 0.9866385 | 0.001457359 | 0.9967581 | 0.005126416 | 0.9967635 | 0.005729856 |  |  | 710460 | 0.9938482 | 0.9670213 | 0.003671757 | 0.995196 | 0.007757511 | 0.9951963 | 0.007815635 | [12 empty] | 1158660 | 1.002462 | 0.8678712 | 0.0134575 | 0.9845598 | 0.005979551 | 0.9845515 | 0.0119647
[13 empty] | 815646 | 0.9995181 | 0.9866385 | 0.001457359 | 0.9967581 | 0.005126418 | 0.9967635 | 0.005729859 |  |  | 710760 | 0.9916902 | 0.9670213 | 0.003671757 | 0.9951993 | 0.007757466 | 0.9951997 | 0.007815552 | [12 empty] | 1158960 | 1.000224 | 0.8678712 | 0.0134575 | 0.9845643 | 0.005979448 | 0.984556 | 0.01196462
[13 empty] | 815946 | 1.001439 | 0.9866385 | 0.001457359 | 0.9967582 | 0.005126419 | 0.9967636 | 0.005729862 |  |  | 711060 | 0.9916902 | 0.9670213 | 0.003671757 | 0.9952027 | 0.00775742 | 0.9952031 | 0.007815469 | [12 empty] | 1159260 | 1.000224 | 0.8678712 | 0.0134575 | 0.9845687 | 0.005979345 | 0.9845604 | 0.01196454
[13 empty] | 816246 | 1.001439 | 0.9866385 | 0.001457359 | 0.9967583 | 0.005126421 | 0.9967637 | 0.005729865 |  |  | 711360 | 0.9927692 | 0.9670213 | 0.003671757 | 0.995206 | 0.007757375 | 0.9952064 | 0.007815386 | [12 empty] | 1159560 | 0.9957479 | 0.8678712 | 0.0134575 | 0.9845731 | 0.005979243 | 0.9845648 | 0.01196447
[13 empty] | 816546 | 1.001439 | 0.9866385 | 0.001457359 | 0.9967584 | 0.005126422 | 0.9967637 | 0.005729868 |  |  | 711660 | 0.9927692 | 0.9670213 | 0.003671757 | 0.9952094 | 0.00775733 | 0.9952097 | 0.007815303 | [12 empty] | 1159860 | 0.9890341 | 0.8678712 | 0.0134575 | 0.9845775 | 0.005979141 | 0.9845692 | 0.01196439
[13 empty] | 816846 | 1.000479 | 0.9866385 | 0.001457359 | 0.9967584 | 0.005126424 | 0.9967638 | 0.005729872 |  |  | 711960 | 0.9927692 | 0.9670213 | 0.003671757 | 0.9952127 | 0.007757285 | 0.9952131 | 0.007815221 | [12 empty] | 1160160 | 1.000224 | 0.8678712 | 0.0134575 | 0.984582 | 0.005979038 | 0.9845737 | 0.01196432
[13 empty] | 817146 | 1.000479 | 0.9866385 | 0.001457359 | 0.9967585 | 0.005126425 | 0.9967639 | 0.005729875 |  |  | 712260 | 0.9916902 | 0.9670213 | 0.003671757 | 0.9952161 | 0.00775724 | 0.9952164 | 0.007815138 | [12 empty] | 1160460 | 1.0047 | 0.8678712 | 0.0134575 | 0.9845864 | 0.005978936 | 0.9845781 | 0.01196424
[13 empty] | 817446 | 1.000479 | 0.9866385 | 0.001457359 | 0.9967586 | 0.005126427 | 0.996764 | 0.005729878 |  |  | 712560 | 0.9927692 | 0.9670213 | 0.003671757 | 0.9952194 | 0.007757195 | 0.9952197 | 0.007815057 | [12 empty] | 1160760 | 1.000224 | 0.8678712 | 0.0134575 | 0.9845908 | 0.005978835 | 0.9845825 | 0.01196416
[13 empty] | 817746 | 0.9995181 | 0.9866385 | 0.001457359 | 0.9967586 | 0.005126428 | 0.996764 | 0.005729881 |  |  | 712860 | 0.9906112 | 0.9670213 | 0.003671757 | 0.9952227 | 0.007757151 | 0.9952231 | 0.007814975 | [12 empty] | 1161060 | 0.9979859 | 0.8678712 | 0.0134575 | 0.9845952 | 0.005978733 | 0.9845869 | 0.01196409
[13 empty] | 818046 | 1.001439 | 0.9866385 | 0.001457359 | 0.9967587 | 0.00512643 | 0.9967641 | 0.005729884 |  |  | 713160 | 0.9916902 | 0.9670213 | 0.003671757 | 0.995226 | 0.007757107 | 0.9952264 | 0.007814893 | [12 empty] | 1161360 | 0.9979859 | 0.8678712 | 0.0134575 | 0.9845996 | 0.005978632 | 0.9845913 | 0.01196401
[13 empty] | 818346 | 1.002399 | 0.9866385 | 0.001457359 | 0.9967588 | 0.005126431 | 0.9967642 | 0.005729888 |  |  | 713460 | 0.9916902 | 0.9670213 | 0.003671757 | 0.9952293 | 0.007757062 | 0.9952297 | 0.007814812 | [12 empty] | 1161660 | 0.99351 | 0.8678712 | 0.0134575 | 0.984604 | 0.00597853 | 0.9845957 | 0.01196394
[13 empty] | 818646 | 1.001439 | 0.9866385 | 0.001457359 | 0.9967589 | 0.005126433 | 0.9967642 | 0.005729891 |  |  | 713760 | 0.9927692 | 0.9670213 | 0.003671757 | 0.9952326 | 0.007757018 | 0.995233 | 0.007814731 | [12 empty] | 1161960 | 0.9979859 | 0.8678712 | 0.0134575 | 0.9846084 | 0.005978429 | 0.9846001 | 0.01196386
[13 empty] | 818946 | 1.001439 | 0.9866385 | 0.001457359 | 0.9967589 | 0.005126434 | 0.9967643 | 0.005729894 |  |  | 714060 | 0.9927692 | 0.9670213 | 0.003671757 | 0.9952359 | 0.007756975 | 0.9952363 | 0.007814651 | [12 empty] | 1162260 | 1.009176 | 0.8678712 | 0.0134575 | 0.9846128 | 0.005978328 | 0.9846044 | 0.01196378
[13 empty] | 819246 | 1.000479 | 0.9866385 | 0.001457359 | 0.996759 | 0.005126436 | 0.9967644 | 0.005729897 |  |  | 714360 | 0.9916902 | 0.9670213 | 0.003671757 | 0.9952392 | 0.007756931 | 0.9952396 | 0.00781457 | [12 empty] | 1162560 | 0.9979859 | 0.8678712 | 0.0134575 | 0.9846171 | 0.005978228 | 0.9846088 | 0.01196371
[13 empty] | 819546 | 1.000479 | 0.9866385 | 0.001457359 | 0.9967591 | 0.005126437 | 0.9967644 | 0.0057299 |  |  | 714660 | 0.9927692 | 0.9670213 | 0.003671757 | 0.9952425 | 0.007756887 | 0.9952429 | 0.00781449 | [12 empty] | 1162860 | 0.99351 | 0.8678712 | 0.0134575 | 0.9846215 | 0.005978127 | 0.9846132 | 0.01196363
[13 empty] | 819846 | 1.000479 | 0.9866385 | 0.001457359 | 0.9967591 | 0.005126439 | 0.9967645 | 0.005729903 |  |  | 714960 | 0.9927692 | 0.9670213 | 0.003671757 | 0.9952458 | 0.007756844 | 0.9952462 | 0.00781441 | [12 empty] | 1163160 | 0.99351 | 0.8678712 | 0.0134575 | 0.9846259 | 0.005978027 | 0.9846176 | 0.01196356
[13 empty] | 820146 | 0.9995181 | 0.9866385 | 0.001457359 | 0.9967592 | 0.00512644 | 0.9967646 | 0.005729906 |  |  | 715260 | 0.9916902 | 0.9670213 | 0.003671757 | 0.9952491 | 0.007756801 | 0.9952494 | 0.00781433 | [12 empty] | 1163460 | 0.9979859 | 0.8678712 | 0.0134575 | 0.9846303 | 0.005977927 | 0.9846219 | 0.01196349
[13 empty] | 820446 | 1.000479 | 0.9866385 | 0.001457359 | 0.9967593 | 0.005126442 | 0.9967647 | 0.005729909 |  |  | 715560 | 0.9927692 | 0.9670213 | 0.003671757 | 0.9952523 | 0.007756758 | 0.9952527 | 0.007814251 | [12 empty] | 1163760 | 1.002462 | 0.8678712 | 0.0134575 | 0.9846346 | 0.005977827 | 0.9846263 | 0.01196341
[13 empty] | 820746 | 0.9995181 | 0.9866385 | 0.001457359 | 0.9967593 | 0.005126443 | 0.9967647 | 0.005729913 |  |  | 715860 | 0.9927692 | 0.9670213 | 0.003671757 | 0.9952556 | 0.007756715 | 0.995256 | 0.007814171 | [12 empty] | 1164060 | 1.002462 | 0.8678712 | 0.0134575 | 0.984639 | 0.005977727 | 0.9846306 | 0.01196334
[13 empty] | 821046 | 1.002399 | 0.9866385 | 0.001457359 | 0.9967594 | 0.005126445 | 0.9967648 | 0.005729916 |  |  | 716160 | 0.9927692 | 0.9670213 | 0.003671757 | 0.9952589 | 0.007756672 | 0.9952592 | 0.007814092 | [12 empty] | 1164360 | 1.002462 | 0.8678712 | 0.0134575 | 0.9846433 | 0.005977628 | 0.984635 | 0.01196326
[13 empty] | 821346 | 1.001439 | 0.9866385 | 0.001457359 | 0.9967595 | 0.005126446 | 0.9967649 | 0.005729919 |  |  | 716460 | 0.9927692 | 0.9670213 | 0.003671757 | 0.9952621 | 0.00775663 | 0.9952625 | 0.007814013 | [12 empty] | 1164660 | 0.99351 | 0.8678712 | 0.0134575 | 0.9846477 | 0.005977528 | 0.9846393 | 0.01196319
[13 empty] | 821646 | 1.000479 | 0.9866385 | 0.001457359 | 0.9967595 | 0.005126448 | 0.9967649 | 0.005729922 |  |  | 716760 | 0.9927692 | 0.9670213 | 0.003671757 | 0.9952654 | 0.007756587 | 0.9952657 | 0.007813935 | [12 empty] | 1164960 | 0.9979859 | 0.8678712 | 0.0134575 | 0.984652 | 0.005977429 | 0.9846436 | 0.01196311
[13 empty] | 821946 | 1.000479 | 0.9866385 | 0.001457359 | 0.9967596 | 0.005126449 | 0.996765 | 0.005729925 |  |  | 717060 | 0.9927692 | 0.9670213 | 0.003671757 | 0.9952686 | 0.007756545 | 0.995269 | 0.007813857 | [12 empty] | 1165260 | 1.0047 | 0.8678712 | 0.0134575 | 0.9846563 | 0.00597733 | 0.984648 | 0.01196304
[13 empty] | 822246 | 1.001439 | 0.9866385 | 0.001457359 | 0.9967597 | 0.005126451 | 0.9967651 | 0.005729928 |  |  | 717360 | 0.9916902 | 0.9670213 | 0.003671757 | 0.9952718 | 0.007756503 | 0.9952722 | 0.007813778 | [12 empty] | 1165560 | 0.9957479 | 0.8678712 | 0.0134575 | 0.9846607 | 0.005977231 | 0.9846523 | 0.01196297
[13 empty] | 822546 | 1.000479 | 0.9866385 | 0.001457359 | 0.9967597 | 0.005126452 | 0.9967651 | 0.005729931 |  |  | 717660 | 0.9916902 | 0.9670213 | 0.003671757 | 0.9952751 | 0.007756461 | 0.9952755 | 0.007813701 | [12 empty] | 1165860 | 0.991272 | 0.8678712 | 0.0134575 | 0.984665 | 0.005977133 | 0.9846566 | 0.01196289
[13 empty] | 822846 | 1.002399 | 0.9866385 | 0.001457359 | 0.9967598 | 0.005126454 | 0.9967652 | 0.005729934 |  |  | 717960 | 0.9927692 | 0.9670213 | 0.003671757 | 0.9952783 | 0.00775642 | 0.9952787 | 0.007813623 | [12 empty] | 1166160 | 0.991272 | 0.8678712 | 0.0134575 | 0.9846693 | 0.005977034 | 0.9846609 | 0.01196282
[13 empty] | 823146 | 1.002399 | 0.9866385 | 0.001457359 | 0.9967599 | 0.005126455 | 0.9967653 | 0.005729937 |  |  | 718260 | 0.9916902 | 0.9670213 | 0.003671757 | 0.9952815 | 0.007756378 | 0.9952819 | 0.007813546 | [12 empty] | 1166460 | 0.9957479 | 0.8678712 | 0.0134575 | 0.9846736 | 0.005976936 | 0.9846653 | 0.01196275
[13 empty] | 823446 | 1.001439 | 0.9866385 | 0.001457359 | 0.9967599 | 0.005126457 | 0.9967653 | 0.00572994 |  |  | 718560 | 0.9927692 | 0.9670213 | 0.003671757 | 0.9952848 | 0.007756337 | 0.9952851 | 0.007813469 | [12 empty] | 1166760 | 0.99351 | 0.8678712 | 0.0134575 | 0.9846779 | 0.005976838 | 0.9846696 | 0.01196267
[13 empty] | 823746 | 1.001439 | 0.9866385 | 0.001457359 | 0.99676 | 0.005126458 | 0.9967654 | 0.005729943 |  |  | 718860 | 0.9938482 | 0.9670213 | 0.003671757 | 0.995288 | 0.007756295 | 0.9952884 | 0.007813392 | [12 empty] | 1167060 | 1.006938 | 0.8678712 | 0.0134575 | 0.9846822 | 0.00597674 | 0.9846739 | 0.0119626
[13 empty] | 824046 | 1.000479 | 0.9866385 | 0.001457359 | 0.9967601 | 0.00512646 | 0.9967655 | 0.005729946 |  |  | 719160 | 0.9927692 | 0.9670213 | 0.003671757 | 0.9952912 | 0.007756254 | 0.9952916 | 0.007813315 | [12 empty] | 1167360 | 0.9979859 | 0.8678712 | 0.0134575 | 0.9846865 | 0.005976642 | 0.9846782 | 0.01196253
[13 empty] | 824346 | 1.000479 | 0.9866385 | 0.001457359 | 0.9967601 | 0.005126461 | 0.9967655 | 0.005729949 |  |  | 719460 | 0.9927692 | 0.9670213 | 0.003671757 | 0.9952944 | 0.007756213 | 0.9952948 | 0.007813239 | [12 empty] | 1167660 | 1.000224 | 0.8678712 | 0.0134575 | 0.9846908 | 0.005976544 | 0.9846825 | 0.01196246
[13 empty] | 824646 | 1.001439 | 0.9866385 | 0.001457359 | 0.9967602 | 0.005126463 | 0.9967656 | 0.005729953 |  |  | 719760 | 0.9927692 | 0.9670213 | 0.003671757 | 0.9952976 | 0.007756173 | 0.995298 | 0.007813162 | [12 empty] | 1167960 | 0.9957479 | 0.8678712 | 0.0134575 | 0.9846951 | 0.005976447 | 0.9846867 | 0.01196238
[13 empty] | 824946 | 1.001439 | 0.9866385 | 0.001457359 | 0.9967603 | 0.005126464 | 0.9967657 | 0.005729956 |  |  | 720060 | 0.9916902 | 0.9670213 | 0.003671757 | 0.9953008 | 0.007756132 | 0.9953012 | 0.007813086 | [12 empty] | 1168260 | 1.002462 | 0.8678712 | 0.0134575 | 0.9846994 | 0.00597635 | 0.984691 | 0.01196231
[13 empty] | 825246 | 1.001439 | 0.9866385 | 0.001457359 | 0.9967603 | 0.005126466 | 0.9967657 | 0.005729959 |  |  | 720360 | 0.9916902 | 0.9670213 | 0.003671757 | 0.995304 | 0.007756092 | 0.9953043 | 0.007813011 | [12 empty] | 1168560 | 1.000224 | 0.8678712 | 0.0134575 | 0.9847037 | 0.005976253 | 0.9846953 | 0.01196224
[13 empty] | 825546 | 1.002399 | 0.9866385 | 0.001457359 | 0.9967604 | 0.005126467 | 0.9967658 | 0.005729962 |  |  | 720660 | 0.9916902 | 0.9670213 | 0.003671757 | 0.9953071 | 0.007756051 | 0.9953075 | 0.007812935 | [12 empty] | 1168860 | 1.0047 | 0.8678712 | 0.0134575 | 0.984708 | 0.005976156 | 0.9846996 | 0.01196217
[13 empty] | 825846 | 1.002399 | 0.9866385 | 0.001457359 | 0.9967605 | 0.005126469 | 0.9967659 | 0.005729965 |  |  | 720960 | 0.9927692 | 0.9670213 | 0.003671757 | 0.9953103 | 0.007756011 | 0.9953107 | 0.00781286 | [12 empty] | 1169160 | 1.000224 | 0.8678712 | 0.0134575 | 0.9847122 | 0.005976059 | 0.9847038 | 0.0119621
[13 empty] | 826146 | 1.001439 | 0.9866385 | 0.001457359 | 0.9967605 | 0.00512647 | 0.9967659 | 0.005729968 |  |  | 721260 | 0.9916902 | 0.9670213 | 0.003671757 | 0.9953135 | 0.007755971 | 0.9953139 | 0.007812785 | [12 empty] | 1169460 | 0.991272 | 0.8678712 | 0.0134575 | 0.9847165 | 0.005975963 | 0.9847081 | 0.01196202
[13 empty] | 826446 | 1.000479 | 0.9866385 | 0.001457359 | 0.9967606 | 0.005126472 | 0.996766 | 0.005729971 |  |  | 721560 | 0.9938482 | 0.9670213 | 0.003671757 | 0.9953167 | 0.007755931 | 0.995317 | 0.00781271 | [12 empty] | 1169760 | 0.9957479 | 0.8678712 | 0.0134575 | 0.9847208 | 0.005975866 | 0.9847124 | 0.01196195
[13 empty] | 826746 | 1.002399 | 0.9866385 | 0.001457359 | 0.9967607 | 0.005126473 | 0.9967661 | 0.005729974 |  |  | 721860 | 0.9938482 | 0.9670213 | 0.003671757 | 0.9953198 | 0.007755892 | 0.9953202 | 0.007812635 | [12 empty] | 1170060 | 0.9979859 | 0.8678712 | 0.0134575 | 0.984725 | 0.00597577 | 0.9847166 | 0.01196188
[13 empty] | 827046 | 1.001439 | 0.9866385 | 0.001457359 | 0.9967607 | 0.005126475 | 0.9967661 | 0.005729977 |  |  | 722160 | 0.9927692 | 0.9670213 | 0.003671757 | 0.995323 | 0.007755852 | 0.9953234 | 0.007812561 | [12 empty] | 1170360 | 0.9979859 | 0.8678712 | 0.0134575 | 0.9847293 | 0.005975674 | 0.9847209 | 0.01196181
[13 empty] | 827346 | 1.000479 | 0.9866385 | 0.001457359 | 0.9967608 | 0.005126476 | 0.9967662 | 0.005729979 |  |  | 722460 | 0.9906112 | 0.9670213 | 0.003671757 | 0.9953261 | 0.007755813 | 0.9953265 | 0.007812487 | [12 empty] | 1170660 | 0.9957479 | 0.8678712 | 0.0134575 | 0.9847335 | 0.005975579 | 0.9847251 | 0.01196174
[13 empty] | 827646 | 1.001439 | 0.9866385 | 0.001457359 | 0.9967608 | 0.005126477 | 0.9967663 | 0.005729982 |  |  | 722760 | 0.9916902 | 0.9670213 | 0.003671757 | 0.9953293 | 0.007755774 | 0.9953297 | 0.007812413 | [12 empty] | 1170960 | 0.9957479 | 0.8678712 | 0.0134575 | 0.9847378 | 0.005975483 | 0.9847294 | 0.01196167
[13 empty] | 827946 | 1.000479 | 0.9866385 | 0.001457359 | 0.9967609 | 0.005126479 | 0.9967663 | 0.005729985 |  |  | 723060 | 0.9916902 | 0.9670213 | 0.003671757 | 0.9953324 | 0.007755734 | 0.9953328 | 0.007812339 | [12 empty] | 1171260 | 1.002462 | 0.8678712 | 0.0134575 | 0.984742 | 0.005975388 | 0.9847336 | 0.0119616
[13 empty] | 828246 | 0.9995181 | 0.9866385 | 0.001457359 | 0.996761 | 0.00512648 | 0.9967664 | 0.005729988 |  |  | 723360 | 0.9938482 | 0.9670213 | 0.003671757 | 0.9953356 | 0.007755696 | 0.995336 | 0.007812266 | [12 empty] | 1171560 | 1.002462 | 0.8678712 | 0.0134575 | 0.9847462 | 0.005975292 | 0.9847378 | 0.01196153
[13 empty] | 828546 | 1.000479 | 0.9866385 | 0.001457359 | 0.996761 | 0.005126482 | 0.9967664 | 0.005729991 |  |  | 723660 | 0.9927692 | 0.9670213 | 0.003671757 | 0.9953387 | 0.007755657 | 0.9953391 | 0.007812193 | [12 empty] | 1171860 | 0.9979859 | 0.8678712 | 0.0134575 | 0.9847505 | 0.005975197 | 0.984742 | 0.01196146
[13 empty] | 828846 | 1.002399 | 0.9866385 | 0.001457359 | 0.9967611 | 0.005126483 | 0.9967665 | 0.005729994 |  |  | 723960 | 0.9927692 | 0.9670213 | 0.003671757 | 0.9953418 | 0.007755618 | 0.9953422 | 0.00781212 | [12 empty] | 1172160 | 0.9979859 | 0.8678712 | 0.0134575 | 0.9847547 | 0.005975102 | 0.9847463 | 0.01196139
[13 empty] | 829146 | 1.002399 | 0.9866385 | 0.001457359 | 0.9967612 | 0.005126485 | 0.9967666 | 0.005729997 |  |  | 724260 | 0.9927692 | 0.9670213 | 0.003671757 | 0.9953449 | 0.00775558 | 0.9953453 | 0.007812047 | [12 empty] | 1172460 | 1.000224 | 0.8678712 | 0.0134575 | 0.9847589 | 0.005975008 | 0.9847505 | 0.01196132
[13 empty] | 829446 | 1.001439 | 0.9866385 | 0.001457359 | 0.9967612 | 0.005126486 | 0.9967666 | 0.00573 |  |  | 724560 | 0.9916902 | 0.9670213 | 0.003671757 | 0.9953481 | 0.007755541 | 0.9953484 | 0.007811974 | [12 empty] | 1172760 | 1.0047 | 0.8678712 | 0.0134575 | 0.9847631 | 0.005974913 | 0.9847547 | 0.01196125
[13 empty] | 829746 | 1.001439 | 0.9866385 | 0.001457359 | 0.9967613 | 0.005126488 | 0.9967667 | 0.005730003 |  |  | 724860 | 0.9927692 | 0.9670213 | 0.003671757 | 0.9953512 | 0.007755503 | 0.9953516 | 0.007811902 | [12 empty] | 1173060 | 1.000224 | 0.8678712 | 0.0134575 | 0.9847673 | 0.005974819 | 0.9847589 | 0.01196118
[13 empty] | 830046 | 0.9995181 | 0.9866385 | 0.001457359 | 0.9967614 | 0.005126489 | 0.9967668 | 0.005730006 |  |  | 725160 | 0.9938482 | 0.9670213 | 0.003671757 | 0.9953543 | 0.007755465 | 0.9953547 | 0.00781183 | [12 empty] | 1173360 | 1.002462 | 0.8678712 | 0.0134575 | 0.9847715 | 0.005974725 | 0.9847631 | 0.01196111
[13 empty] | 830346 | 1.001439 | 0.9866385 | 0.001457359 | 0.9967614 | 0.005126491 | 0.9967668 | 0.005730009 |  |  | 725460 | 0.9960063 | 0.9670213 | 0.003671757 | 0.9953574 | 0.007755427 | 0.9953578 | 0.007811758 | [12 empty] | 1173660 | 0.99351 | 0.8678712 | 0.0134575 | 0.9847757 | 0.005974631 | 0.9847673 | 0.01196104
[13 empty] | 830646 | 1.001439 | 0.9866385 | 0.001457359 | 0.9967615 | 0.005126492 | 0.9967669 | 0.005730012 |  |  | 725760 | 0.9916902 | 0.9670213 | 0.003671757 | 0.9953605 | 0.00775539 | 0.9953609 | 0.007811686 | [12 empty] | 1173960 | 1.0047 | 0.8678712 | 0.0134575 | 0.9847799 | 0.005974537 | 0.9847715 | 0.01196097
[13 empty] | 830946 | 1.001439 | 0.9866385 | 0.001457359 | 0.9967615 | 0.005126493 | 0.996767 | 0.005730015 |  |  | 726060 | 0.9927692 | 0.9670213 | 0.003671757 | 0.9953636 | 0.007755352 | 0.995364 | 0.007811615 | [12 empty] | 1174260 | 1.013651 | 0.8678712 | 0.0134575 | 0.9847841 | 0.005974443 | 0.9847757 | 0.0119609
[13 empty] | 831246 | 1.000479 | 0.9866385 | 0.001457359 | 0.9967616 | 0.005126495 | 0.996767 | 0.005730018 |  |  | 726360 | 0.9906112 | 0.9670213 | 0.003671757 | 0.9953666 | 0.007755315 | 0.995367 | 0.007811544 | [12 empty] | 1174560 | 1.009176 | 0.8678712 | 0.0134575 | 0.9847883 | 0.005974349 | 0.9847798 | 0.01196083
[13 empty] | 831546 | 1.000479 | 0.9866385 | 0.001457359 | 0.9967617 | 0.005126496 | 0.9967671 | 0.00573002 |  |  | 726660 | 0.9895322 | 0.9670213 | 0.003671757 | 0.9953697 | 0.007755277 | 0.9953701 | 0.007811473 | [12 empty] | 1174860 | 1.002462 | 0.8678712 | 0.0134575 | 0.9847925 | 0.005974256 | 0.984784 | 0.01196076
[13 empty] | 831846 | 1.001439 | 0.9866385 | 0.001457359 | 0.9967617 | 0.005126498 | 0.9967671 | 0.005730023 |  |  | 726960 | 0.9927692 | 0.9670213 | 0.003671757 | 0.9953728 | 0.00775524 | 0.9953732 | 0.007811402 | [12 empty] | 1175160 | 1.0047 | 0.8678712 | 0.0134575 | 0.9847966 | 0.005974163 | 0.9847882 | 0.01196069
[13 empty] | 832146 | 1.001439 | 0.9866385 | 0.001457359 | 0.9967618 | 0.005126499 | 0.9967672 | 0.005730026 |  |  | 727260 | 0.9927692 | 0.9670213 | 0.003671757 | 0.9953759 | 0.007755203 | 0.9953763 | 0.007811331 | [12 empty] | 1175460 | 0.9957479 | 0.8678712 | 0.0134575 | 0.9848008 | 0.00597407 | 0.9847924 | 0.01196062
[13 empty] | 832446 | 1.001439 | 0.9866385 | 0.001457359 | 0.9967619 | 0.005126501 | 0.9967673 | 0.005730029 |  |  | 727560 | 0.9916902 | 0.9670213 | 0.003671757 | 0.9953789 | 0.007755166 | 0.9953793 | 0.007811261 | [12 empty] | 1175760 | 0.99351 | 0.8678712 | 0.0134575 | 0.984805 | 0.005973977 | 0.9847965 | 0.01196056
[13 empty] | 832746 | 1.000479 | 0.9866385 | 0.001457359 | 0.9967619 | 0.005126502 | 0.9967673 | 0.005730032 |  |  | 727860 | 0.9927692 | 0.9670213 | 0.003671757 | 0.995382 | 0.00775513 | 0.9953824 | 0.007811191 | [12 empty] | 1176060 | 1.002462 | 0.8678712 | 0.0134575 | 0.9848091 | 0.005973885 | 0.9848007 | 0.01196049
[13 empty] | 833046 | 1.001439 | 0.9866385 | 0.001457359 | 0.996762 | 0.005126504 | 0.9967674 | 0.005730035 |  |  | 728160 | 0.9927692 | 0.9670213 | 0.003671757 | 0.9953851 | 0.007755093 | 0.9953855 | 0.007811121 | [12 empty] | 1176360 | 1.0047 | 0.8678712 | 0.0134575 | 0.9848133 | 0.005973792 | 0.9848048 | 0.01196042
[13 empty] | 833346 | 1.001439 | 0.9866385 | 0.001457359 | 0.996762 | 0.005126505 | 0.9967674 | 0.005730038 |  |  | 728460 | 0.9927692 | 0.9670213 | 0.003671757 | 0.9953881 | 0.007755057 | 0.9953885 | 0.007811051 | [12 empty] | 1176660 | 1.0047 | 0.8678712 | 0.0134575 | 0.9848174 | 0.0059737 | 0.984809 | 0.01196035
[13 empty] | 833646 | 1.000479 | 0.9866385 | 0.001457359 | 0.9967621 | 0.005126506 | 0.9967675 | 0.005730041 |  |  | 728760 | 0.9927692 | 0.9670213 | 0.003671757 | 0.9953912 | 0.007755021 | 0.9953916 | 0.007810982 | [12 empty] | 1176960 | 1.0047 | 0.8678712 | 0.0134575 | 0.9848216 | 0.005973608 | 0.9848131 | 0.01196028
[13 empty] | 833946 | 0.9995181 | 0.9866385 | 0.001457359 | 0.9967622 | 0.005126508 | 0.9967676 | 0.005730043 |  |  | 729060 | 0.9916902 | 0.9670213 | 0.003671757 | 0.9953942 | 0.007754984 | 0.9953946 | 0.007810913 | [12 empty] | 1177260 | 0.9979859 | 0.8678712 | 0.0134575 | 0.9848257 | 0.005973516 | 0.9848173 | 0.01196022
[13 empty] | 834246 | 1.001439 | 0.9866385 | 0.001457359 | 0.9967622 | 0.005126509 | 0.9967676 | 0.005730046 |  |  | 729360 | 0.9927692 | 0.9670213 | 0.003671757 | 0.9953972 | 0.007754949 | 0.9953976 | 0.007810844 | [12 empty] | 1177560 | 1.000224 | 0.8678712 | 0.0134575 | 0.9848299 | 0.005973424 | 0.9848214 | 0.01196015
[13 empty] | 834546 | 1.001439 | 0.9866385 | 0.001457359 | 0.9967623 | 0.005126511 | 0.9967677 | 0.005730049 |  |  | 729660 | 0.9949272 | 0.9670213 | 0.003671757 | 0.9954003 | 0.007754913 | 0.9954007 | 0.007810775 | [12 empty] | 1177860 | 1.002462 | 0.8678712 | 0.0134575 | 0.984834 | 0.005973332 | 0.9848255 | 0.01196008
[13 empty] | 834846 | 1.001439 | 0.9866385 | 0.001457359 | 0.9967623 | 0.005126512 | 0.9967678 | 0.005730052 |  |  | 729960 | 0.9938482 | 0.9670213 | 0.003671757 | 0.9954033 | 0.007754877 | 0.9954037 | 0.007810706 | [12 empty] | 1178160 | 1.000224 | 0.8678712 | 0.0134575 | 0.9848381 | 0.005973241 | 0.9848296 | 0.01196001
[13 empty] | 835146 | 1.001439 | 0.9866385 | 0.001457359 | 0.9967624 | 0.005126514 | 0.9967678 | 0.005730055 |  |  | 730260 | 0.9927692 | 0.9670213 | 0.003671757 | 0.9954063 | 0.007754842 | 0.9954067 | 0.007810638 | [12 empty] | 1178460 | 0.9979859 | 0.8678712 | 0.0134575 | 0.9848422 | 0.00597315 | 0.9848338 | 0.01195995
[13 empty] | 835446 | 0.9995181 | 0.9866385 | 0.001457359 | 0.9967625 | 0.005126515 | 0.9967679 | 0.005730057 |  |  | 730560 | 0.9916902 | 0.9670213 | 0.003671757 | 0.9954093 | 0.007754806 | 0.9954097 | 0.00781057 | [12 empty] | 1178760 | 1.009176 | 0.8678712 | 0.0134575 | 0.9848464 | 0.005973059 | 0.9848379 | 0.01195988
[13 empty] | 835746 | 1.002399 | 0.9866385 | 0.001457359 | 0.9967625 | 0.005126516 | 0.9967679 | 0.00573006 |  |  | 730860 | 0.9906112 | 0.9670213 | 0.003671757 | 0.9954123 | 0.007754771 | 0.9954128 | 0.007810502 | [12 empty] | 1179060 | 1.0047 | 0.8678712 | 0.0134575 | 0.9848505 | 0.005972968 | 0.984842 | 0.01195981
[13 empty] | 836046 | 1.002399 | 0.9866385 | 0.001457359 | 0.9967626 | 0.005126518 | 0.996768 | 0.005730063 |  |  | 731160 | 0.9927692 | 0.9670213 | 0.003671757 | 0.9954154 | 0.007754736 | 0.9954158 | 0.007810434 | [12 empty] | 1179360 | 1.000224 | 0.8678712 | 0.0134575 | 0.9848546 | 0.005972877 | 0.9848461 | 0.01195975
[13 empty] | 836346 | 1.002399 | 0.9866385 | 0.001457359 | 0.9967626 | 0.005126519 | 0.9967681 | 0.005730066 |  |  | 731460 | 0.9938482 | 0.9670213 | 0.003671757 | 0.9954184 | 0.007754701 | 0.9954188 | 0.007810366 | [12 empty] | 1179660 | 0.9979859 | 0.8678712 | 0.0134575 | 0.9848587 | 0.005972786 | 0.9848502 | 0.01195968
[13 empty] | 836646 | 1.001439 | 0.9866385 | 0.001457359 | 0.9967627 | 0.005126521 | 0.9967681 | 0.005730069 |  |  | 731760 | 0.9960063 | 0.9670213 | 0.003671757 | 0.9954214 | 0.007754666 | 0.9954218 | 0.007810299 | [12 empty] | 1179960 | 1.006938 | 0.8678712 | 0.0134575 | 0.9848628 | 0.005972696 | 0.9848543 | 0.01195961
[13 empty] | 836946 | 1.001439 | 0.9866385 | 0.001457359 | 0.9967628 | 0.005126522 | 0.9967682 | 0.005730071 |  |  | 732060 | 0.9938482 | 0.9670213 | 0.003671757 | 0.9954243 | 0.007754631 | 0.9954248 | 0.007810232 | [12 empty] | 1180260 | 1.0047 | 0.8678712 | 0.0134575 | 0.9848669 | 0.005972606 | 0.9848584 | 0.01195955
[13 empty] | 837246 | 1.001439 | 0.9866385 | 0.001457359 | 0.9967628 | 0.005126523 | 0.9967682 | 0.005730074 |  |  | 732360 | 0.9927692 | 0.9670213 | 0.003671757 | 0.9954273 | 0.007754597 | 0.9954277 | 0.007810165 | [12 empty] | 1180560 | 1.006938 | 0.8678712 | 0.0134575 | 0.984871 | 0.005972515 | 0.9848625 | 0.01195948
[13 empty] | 837546 | 1.000479 | 0.9866385 | 0.001457359 | 0.9967629 | 0.005126525 | 0.9967683 | 0.005730077 |  |  | 732660 | 0.9938482 | 0.9670213 | 0.003671757 | 0.9954303 | 0.007754563 | 0.9954307 | 0.007810098 | [12 empty] | 1180860 | 1.002462 | 0.8678712 | 0.0134575 | 0.9848751 | 0.005972426 | 0.9848665 | 0.01195941
[13 empty] | 837846 | 1.002399 | 0.9866385 | 0.001457359 | 0.9967629 | 0.005126526 | 0.9967684 | 0.00573008 |  |  | 732960 | 0.9927692 | 0.9670213 | 0.003671757 | 0.9954333 | 0.007754528 | 0.9954337 | 0.007810032 | [12 empty] | 1181160 | 0.99351 | 0.8678712 | 0.0134575 | 0.9848791 | 0.005972336 | 0.9848706 | 0.01195935
[13 empty] | 838146 | 1.000479 | 0.9866385 | 0.001457359 | 0.996763 | 0.005126528 | 0.9967684 | 0.005730082 |  |  | 733260 | 0.9927692 | 0.9670213 | 0.003671757 | 0.9954363 | 0.007754494 | 0.9954367 | 0.007809966 | [12 empty] | 1181460 | 1.002462 | 0.8678712 | 0.0134575 | 0.9848832 | 0.005972246 | 0.9848747 | 0.01195928
[13 empty] | 838446 | 1.000479 | 0.9866385 | 0.001457359 | 0.996763 | 0.005126529 | 0.9967685 | 0.005730085 |  |  | 733560 | 0.9906112 | 0.9670213 | 0.003671757 | 0.9954392 | 0.00775446 | 0.9954397 | 0.0078099 | [12 empty] | 1181760 | 1.006938 | 0.8678712 | 0.0134575 | 0.9848873 | 0.005972157 | 0.9848788 | 0.01195922
[13 empty] | 838746 | 1.001439 | 0.9866385 | 0.001457359 | 0.9967631 | 0.00512653 | 0.9967685 | 0.005730088 |  |  | 733860 | 0.9906112 | 0.9670213 | 0.003671757 | 0.9954422 | 0.007754426 | 0.9954426 | 0.007809834 | [12 empty] | 1182060 | 1.002462 | 0.8678712 | 0.0134575 | 0.9848913 | 0.005972068 | 0.9848828 | 0.01195915
[13 empty] | 839046 | 1.002399 | 0.9866385 | 0.001457359 | 0.9967632 | 0.005126532 | 0.9967686 | 0.005730091 |  |  | 734160 | 0.9938482 | 0.9670213 | 0.003671757 | 0.9954452 | 0.007754393 | 0.9954456 | 0.007809768 | [12 empty] | 1182360 | 0.9979859 | 0.8678712 | 0.0134575 | 0.9848954 | 0.005971978 | 0.9848869 | 0.01195909
[13 empty] | 839346 | 1.002399 | 0.9866385 | 0.001457359 | 0.9967632 | 0.005126533 | 0.9967686 | 0.005730093 |  |  | 734460 | 0.9916902 | 0.9670213 | 0.003671757 | 0.9954481 | 0.007754359 | 0.9954485 | 0.007809703 | [12 empty] | 1182660 | 1.002462 | 0.8678712 | 0.0134575 | 0.9848995 | 0.00597189 | 0.9848909 | 0.01195902
[13 empty] | 839646 | 1.00336 | 0.9866385 | 0.001457359 | 0.9967633 | 0.005126535 | 0.9967687 | 0.005730096 |  |  | 734760 | 0.9938482 | 0.9670213 | 0.003671757 | 0.9954511 | 0.007754326 | 0.9954515 | 0.007809637 | [12 empty] | 1182960 | 1.002462 | 0.8678712 | 0.0134575 | 0.9849035 | 0.005971801 | 0.984895 | 0.01195896
[13 empty] | 839946 | 1.001439 | 0.9866385 | 0.001457359 | 0.9967633 | 0.005126536 | 0.9967688 | 0.005730099 |  |  | 735060 | 0.9938482 | 0.9670213 | 0.003671757 | 0.995454 | 0.007754292 | 0.9954544 | 0.007809572 | [12 empty] | 1183260 | 0.9979859 | 0.8678712 | 0.0134575 | 0.9849076 | 0.005971712 | 0.984899 | 0.01195889
[13 empty] | 840246 | 1.002399 | 0.9866385 | 0.001457359 | 0.9967634 | 0.005126537 | 0.9967688 | 0.005730102 |  |  | 735360 | 0.9938482 | 0.9670213 | 0.003671757 | 0.9954569 | 0.007754259 | 0.9954574 | 0.007809508 | [12 empty] | 1183560 | 0.9979859 | 0.8678712 | 0.0134575 | 0.9849116 | 0.005971624 | 0.9849031 | 0.01195883
[13 empty] | 840546 | 1.000479 | 0.9866385 | 0.001457359 | 0.9967634 | 0.005126539 | 0.9967689 | 0.005730104 |  |  | 735660 | 0.9916902 | 0.9670213 | 0.003671757 | 0.9954599 | 0.007754226 | 0.9954603 | 0.007809443 | [12 empty] | 1183860 | 1.002462 | 0.8678712 | 0.0134575 | 0.9849156 | 0.005971535 | 0.9849071 | 0.01195876
[13 empty] | 840846 | 1.001439 | 0.9866385 | 0.001457359 | 0.9967635 | 0.00512654 | 0.9967689 | 0.005730107 |  |  | 735960 | 0.9938482 | 0.9670213 | 0.003671757 | 0.9954628 | 0.007754193 | 0.9954632 | 0.007809379 | [12 empty] | 1184160 | 0.9957479 | 0.8678712 | 0.0134575 | 0.9849197 | 0.005971447 | 0.9849111 | 0.0119587
[13 empty] | 841146 | 1.001439 | 0.9866385 | 0.001457359 | 0.9967636 | 0.005126542 | 0.996769 | 0.00573011 |  |  | 736260 | 0.9916902 | 0.9670213 | 0.003671757 | 0.9954657 | 0.007754161 | 0.9954662 | 0.007809314 | [12 empty] | 1184460 | 0.99351 | 0.8678712 | 0.0134575 | 0.9849237 | 0.005971359 | 0.9849152 | 0.01195863
[13 empty] | 841446 | 1.002399 | 0.9866385 | 0.001457359 | 0.9967636 | 0.005126543 | 0.996769 | 0.005730112 |  |  | 736560 | 0.9927692 | 0.9670213 | 0.003671757 | 0.9954687 | 0.007754128 | 0.9954691 | 0.00780925 | [12 empty] | 1184760 | 0.99351 | 0.8678712 | 0.0134575 | 0.9849277 | 0.005971272 | 0.9849192 | 0.01195857
[13 empty] | 841746 | 1.002399 | 0.9866385 | 0.001457359 | 0.9967637 | 0.005126544 | 0.9967691 | 0.005730115 |  |  | 736860 | 0.9938482 | 0.9670213 | 0.003671757 | 0.9954716 | 0.007754096 | 0.995472 | 0.007809187 | [12 empty] | 1185060 | 1.0047 | 0.8678712 | 0.0134575 | 0.9849318 | 0.005971184 | 0.9849232 | 0.0119585
[13 empty] | 842046 | 1.001439 | 0.9866385 | 0.001457359 | 0.9967637 | 0.005126546 | 0.9967692 | 0.005730118 |  |  | 737160 | 0.9927692 | 0.9670213 | 0.003671757 | 0.9954745 | 0.007754063 | 0.9954749 | 0.007809123 | [12 empty] | 1185360 | 1.009176 | 0.8678712 | 0.0134575 | 0.9849358 | 0.005971097 | 0.9849272 | 0.01195844
[13 empty] | 842346 | 1.002399 | 0.9866385 | 0.001457359 | 0.9967638 | 0.005126547 | 0.9967692 | 0.00573012 |  |  | 737460 | 0.9927692 | 0.9670213 | 0.003671757 | 0.9954774 | 0.007754031 | 0.9954778 | 0.00780906 | [12 empty] | 1185660 | 0.9979859 | 0.8678712 | 0.0134575 | 0.9849398 | 0.005971009 | 0.9849312 | 0.01195838
[13 empty] | 842646 | 1.002399 | 0.9866385 | 0.001457359 | 0.9967638 | 0.005126549 | 0.9967693 | 0.005730123 |  |  | 737760 | 0.9927692 | 0.9670213 | 0.003671757 | 0.9954803 | 0.007753999 | 0.9954807 | 0.007808996 | [12 empty] | 1185960 | 1.000224 | 0.8678712 | 0.0134575 | 0.9849438 | 0.005970922 | 0.9849352 | 0.01195831
[13 empty] | 842946 | 1.002399 | 0.9866385 | 0.001457359 | 0.9967639 | 0.00512655 | 0.9967693 | 0.005730126 |  |  | 738060 | 0.9938482 | 0.9670213 | 0.003671757 | 0.9954832 | 0.007753967 | 0.9954836 | 0.007808934 | [12 empty] | 1186260 | 1.006938 | 0.8678712 | 0.0134575 | 0.9849478 | 0.005970835 | 0.9849392 | 0.01195825
[13 empty] | 843246 | 1.002399 | 0.9866385 | 0.001457359 | 0.996764 | 0.005126551 | 0.9967694 | 0.005730128 |  |  | 738360 | 0.9938482 | 0.9670213 | 0.003671757 | 0.9954861 | 0.007753935 | 0.9954865 | 0.007808871 | [12 empty] | 1186560 | 0.9957479 | 0.8678712 | 0.0134575 | 0.9849518 | 0.005970748 | 0.9849432 | 0.01195819
[13 empty] | 843546 | 1.002399 | 0.9866385 | 0.001457359 | 0.996764 | 0.005126553 | 0.9967694 | 0.005730131 |  |  | 738660 | 0.9938482 | 0.9670213 | 0.003671757 | 0.995489 | 0.007753904 | 0.9954894 | 0.007808808 | [12 empty] | 1186860 | 1.002462 | 0.8678712 | 0.0134575 | 0.9849558 | 0.005970662 | 0.9849472 | 0.01195812
[13 empty] | 843846 | 1.002399 | 0.9866385 | 0.001457359 | 0.9967641 | 0.005126554 | 0.9967695 | 0.005730134 |  |  | 738960 | 0.9916902 | 0.9670213 | 0.003671757 | 0.9954919 | 0.007753872 | 0.9954923 | 0.007808746 | [12 empty] | 1187160 | 0.9979859 | 0.8678712 | 0.0134575 | 0.9849598 | 0.005970575 | 0.9849512 | 0.01195806
[13 empty] | 844146 | 1.002399 | 0.9866385 | 0.001457359 | 0.9967641 | 0.005126555 | 0.9967696 | 0.005730136 |  |  | 739260 | 0.9938482 | 0.9670213 | 0.003671757 | 0.9954947 | 0.007753841 | 0.9954952 | 0.007808684 | [12 empty] | 1187460 | 1.000224 | 0.8678712 | 0.0134575 | 0.9849637 | 0.005970489 | 0.9849552 | 0.011958
[13 empty] | 844446 | 1.002399 | 0.9866385 | 0.001457359 | 0.9967642 | 0.005126557 | 0.9967696 | 0.005730139 |  |  | 739560 | 0.9938482 | 0.9670213 | 0.003671757 | 0.9954976 | 0.00775381 | 0.995498 | 0.007808622 | [12 empty] | 1187760 | 1.002462 | 0.8678712 | 0.0134575 | 0.9849677 | 0.005970403 | 0.9849591 | 0.01195793
[13 empty] | 844746 | 1.000479 | 0.9866385 | 0.001457359 | 0.9967642 | 0.005126558 | 0.9967697 | 0.005730142 |  |  | 739860 | 0.9927692 | 0.9670213 | 0.003671757 | 0.9955005 | 0.007753779 | 0.9955009 | 0.00780856 | [12 empty] | 1188060 | 1.006938 | 0.8678712 | 0.0134575 | 0.9849717 | 0.005970317 | 0.9849631 | 0.01195787
[13 empty] | 845046 | 1.00336 | 0.9866385 | 0.001457359 | 0.9967643 | 0.005126559 | 0.9967697 | 0.005730144 |  |  | 740160 | 0.9927692 | 0.9670213 | 0.003671757 | 0.9955033 | 0.007753748 | 0.9955038 | 0.007808498 | [12 empty] | 1188360 | 0.9979859 | 0.8678712 | 0.0134575 | 0.9849757 | 0.005970231 | 0.9849671 | 0.01195781
[13 empty] | 845346 | 1.001439 | 0.9866385 | 0.001457359 | 0.9967643 | 0.005126561 | 0.9967698 | 0.005730147 |  |  | 740460 | 0.9938482 | 0.9670213 | 0.003671757 | 0.9955062 | 0.007753717 | 0.9955066 | 0.007808437 | [12 empty] | 1188660 | 0.99351 | 0.8678712 | 0.0134575 | 0.9849796 | 0.005970145 | 0.984971 | 0.01195775
[13 empty] | 845646 | 1.002399 | 0.9866385 | 0.001457359 | 0.9967644 | 0.005126562 | 0.9967698 | 0.00573015 |  |  | 740760 | 0.9938482 | 0.9670213 | 0.003671757 | 0.9955091 | 0.007753686 | 0.9955095 | 0.007808376 | [12 empty] | 1188960 | 1.000224 | 0.8678712 | 0.0134575 | 0.9849836 | 0.00597006 | 0.984975 | 0.01195768
[13 empty] | 845946 | 1.001439 | 0.9866385 | 0.001457359 | 0.9967645 | 0.005126564 | 0.9967699 | 0.005730152 |  |  | 741060 | 0.9960063 | 0.9670213 | 0.003671757 | 0.9955119 | 0.007753655 | 0.9955124 | 0.007808315 | [12 empty] | 1189260 | 0.9979859 | 0.8678712 | 0.0134575 | 0.9849875 | 0.005969975 | 0.984979 | 0.01195762
[13 empty] | 846246 | 1.002399 | 0.9866385 | 0.001457359 | 0.9967645 | 0.005126565 | 0.9967699 | 0.005730155 |  |  | 741360 | 0.9949272 | 0.9670213 | 0.003671757 | 0.9955148 | 0.007753625 | 0.9955152 | 0.007808254 | [12 empty] | 1189560 | 1.002462 | 0.8678712 | 0.0134575 | 0.9849915 | 0.005969889 | 0.9849829 | 0.01195756
[13 empty] | 846546 | 1.002399 | 0.9866385 | 0.001457359 | 0.9967646 | 0.005126566 | 0.99677 | 0.005730157 |  |  | 741660 | 0.9949272 | 0.9670213 | 0.003671757 | 0.9955176 | 0.007753595 | 0.995518 | 0.007808193 | [12 empty] | 1189860 | 1.000224 | 0.8678712 | 0.0134575 | 0.9849954 | 0.005969804 | 0.9849868 | 0.0119575
[13 empty] | 846846 | 1.00336 | 0.9866385 | 0.001457359 | 0.9967646 | 0.005126568 | 0.9967701 | 0.00573016 |  |  | 741960 | 0.9938482 | 0.9670213 | 0.003671757 | 0.9955204 | 0.007753564 | 0.9955209 | 0.007808133 | [12 empty] | 1190160 | 0.9979859 | 0.8678712 | 0.0134575 | 0.9849994 | 0.00596972 | 0.9849908 | 0.01195744
[13 empty] | 847146 | 1.001439 | 0.9866385 | 0.001457359 | 0.9967647 | 0.005126569 | 0.9967701 | 0.005730162 |  |  | 742260 | 0.9938482 | 0.9670213 | 0.003671757 | 0.9955233 | 0.007753534 | 0.9955237 | 0.007808073 | [12 empty] | 1190460 | 0.99351 | 0.8678712 | 0.0134575 | 0.9850033 | 0.005969635 | 0.9849947 | 0.01195737
[13 empty] | 847446 | 1.001439 | 0.9866385 | 0.001457359 | 0.9967647 | 0.00512657 | 0.9967702 | 0.005730165 |  |  | 742560 | 0.9949272 | 0.9670213 | 0.003671757 | 0.9955261 | 0.007753504 | 0.9955265 | 0.007808013 | [12 empty] | 1190760 | 1.002462 | 0.8678712 | 0.0134575 | 0.9850073 | 0.00596955 | 0.9849986 | 0.01195731
[13 empty] | 847746 | 1.001439 | 0.9866385 | 0.001457359 | 0.9967648 | 0.005126572 | 0.9967702 | 0.005730168 |  |  | 742860 | 0.9927692 | 0.9670213 | 0.003671757 | 0.9955289 | 0.007753475 | 0.9955294 | 0.007807953 | [12 empty] | 1191060 | 0.9957479 | 0.8678712 | 0.0134575 | 0.9850112 | 0.005969466 | 0.9850026 | 0.01195725
[13 empty] | 848046 | 1.001439 | 0.9866385 | 0.001457359 | 0.9967648 | 0.005126573 | 0.9967703 | 0.00573017 |  |  | 743160 | 0.9949272 | 0.9670213 | 0.003671757 | 0.9955317 | 0.007753445 | 0.9955322 | 0.007807893 | [12 empty] | 1191360 | 0.9979859 | 0.8678712 | 0.0134575 | 0.9850151 | 0.005969382 | 0.9850065 | 0.01195719
[13 empty] | 848346 | 1.001439 | 0.9866385 | 0.001457359 | 0.9967649 | 0.005126574 | 0.9967703 | 0.005730173 |  |  | 743460 | 0.9927692 | 0.9670213 | 0.003671757 | 0.9955346 | 0.007753415 | 0.995535 | 0.007807834 | [12 empty] | 1191660 | 0.9979859 | 0.8678712 | 0.0134575 | 0.985019 | 0.005969298 | 0.9850104 | 0.01195713
[13 empty] | 848646 | 1.001439 | 0.9866385 | 0.001457359 | 0.9967649 | 0.005126576 | 0.9967704 | 0.005730175 |  |  | 743760 | 0.9949272 | 0.9670213 | 0.003671757 | 0.9955374 | 0.007753386 | 0.9955378 | 0.007807774 | [12 empty] | 1191960 | 0.9957479 | 0.8678712 | 0.0134575 | 0.9850229 | 0.005969214 | 0.9850143 | 0.01195707
[13 empty] | 848946 | 1.002399 | 0.9866385 | 0.001457359 | 0.996765 | 0.005126577 | 0.9967704 | 0.005730178 |  |  | 744060 | 0.9949272 | 0.9670213 | 0.003671757 | 0.9955402 | 0.007753357 | 0.9955406 | 0.007807715 | [12 empty] | 1192260 | 1.000224 | 0.8678712 | 0.0134575 | 0.9850269 | 0.00596913 | 0.9850182 | 0.01195701
[13 empty] | 849246 | 1.002399 | 0.9866385 | 0.001457359 | 0.996765 | 0.005126578 | 0.9967705 | 0.00573018 |  |  | 744360 | 0.9938482 | 0.9670213 | 0.003671757 | 0.995543 | 0.007753327 | 0.9955434 | 0.007807657 | [12 empty] | 1192560 | 1.002462 | 0.8678712 | 0.0134575 | 0.9850308 | 0.005969046 | 0.9850221 | 0.01195695
[13 empty] | 849546 | 1.001439 | 0.9866385 | 0.001457359 | 0.9967651 | 0.00512658 | 0.9967705 | 0.005730183 |  |  | 744660 | 0.9949272 | 0.9670213 | 0.003671757 | 0.9955458 | 0.007753298 | 0.9955462 | 0.007807598 | [12 empty] | 1192860 | 0.9979859 | 0.8678712 | 0.0134575 | 0.9850347 | 0.005968963 | 0.985026 | 0.01195689
[13 empty] | 849846 | 1.001439 | 0.9866385 | 0.001457359 | 0.9967651 | 0.005126581 | 0.9967706 | 0.005730185 |  |  | 744960 | 0.9949272 | 0.9670213 | 0.003671757 | 0.9955486 | 0.007753269 | 0.995549 | 0.007807539 | [12 empty] | 1193160 | 0.9957479 | 0.8678712 | 0.0134575 | 0.9850386 | 0.00596888 | 0.9850299 | 0.01195683
[13 empty] | 850146 | 1.000479 | 0.9866385 | 0.001457359 | 0.9967652 | 0.005126582 | 0.9967706 | 0.005730188 |  |  | 745260 | 0.9949272 | 0.9670213 | 0.003671757 | 0.9955513 | 0.007753241 | 0.9955518 | 0.007807481 | [12 empty] | 1193460 | 1.002462 | 0.8678712 | 0.0134575 | 0.9850425 | 0.005968797 | 0.9850338 | 0.01195676
[13 empty] | 850446 | 1.002399 | 0.9866385 | 0.001457359 | 0.9967653 | 0.005126584 | 0.9967707 | 0.005730191 |  |  | 745560 | 0.9938482 | 0.9670213 | 0.003671757 | 0.9955541 | 0.007753212 | 0.9955546 | 0.007807423 | [12 empty] | 1193760 | 0.99351 | 0.8678712 | 0.0134575 | 0.9850463 | 0.005968714 | 0.9850377 | 0.0119567
[13 empty] | 850746 | 1.001439 | 0.9866385 | 0.001457359 | 0.9967653 | 0.005126585 | 0.9967707 | 0.005730193 |  |  | 745860 | 0.9949272 | 0.9670213 | 0.003671757 | 0.9955569 | 0.007753183 | 0.9955574 | 0.007807365 | [12 empty] | 1194060 | 1.002462 | 0.8678712 | 0.0134575 | 0.9850502 | 0.005968631 | 0.9850416 | 0.01195664
[13 empty] | 851046 | 1.000479 | 0.9866385 | 0.001457359 | 0.9967654 | 0.005126586 | 0.9967708 | 0.005730196 |  |  | 746160 | 0.9960063 | 0.9670213 | 0.003671757 | 0.9955597 | 0.007753155 | 0.9955601 | 0.007807307 | [12 empty] | 1194360 | 1.006938 | 0.8678712 | 0.0134575 | 0.9850541 | 0.005968548 | 0.9850455 | 0.01195658
[13 empty] | 851346 | 1.000479 | 0.9866385 | 0.001457359 | 0.9967654 | 0.005126588 | 0.9967709 | 0.005730198 |  |  | 746460 | 0.9949272 | 0.9670213 | 0.003671757 | 0.9955625 | 0.007753127 | 0.9955629 | 0.00780725 | [12 empty] | 1194660 | 0.9957479 | 0.8678712 | 0.0134575 | 0.985058 | 0.005968466 | 0.9850493 | 0.01195652
[13 empty] | 851646 | 1.002399 | 0.9866385 | 0.001457359 | 0.9967655 | 0.005126589 | 0.9967709 | 0.005730201 |  |  | 746760 | 0.9927692 | 0.9670213 | 0.003671757 | 0.9955652 | 0.007753098 | 0.9955657 | 0.007807192 | [12 empty] | 1194960 | 1.0047 | 0.8678712 | 0.0134575 | 0.9850619 | 0.005968383 | 0.9850532 | 0.01195647
[13 empty] | 851946 | 1.000479 | 0.9866385 | 0.001457359 | 0.9967655 | 0.00512659 | 0.996771 | 0.005730203 |  |  | 747060 | 0.9927692 | 0.9670213 | 0.003671757 | 0.995568 | 0.00775307 | 0.9955684 | 0.007807135 | [12 empty] | 1195260 | 1.002462 | 0.8678712 | 0.0134575 | 0.9850657 | 0.005968301 | 0.9850571 | 0.01195641
[13 empty] | 852246 | 1.002399 | 0.9866385 | 0.001457359 | 0.9967656 | 0.005126592 | 0.996771 | 0.005730206 |  |  | 747360 | 0.9938482 | 0.9670213 | 0.003671757 | 0.9955707 | 0.007753043 | 0.9955712 | 0.007807078 | [12 empty] | 1195560 | 1.000224 | 0.8678712 | 0.0134575 | 0.9850696 | 0.005968219 | 0.9850609 | 0.01195635
[13 empty] | 852546 | 1.002399 | 0.9866385 | 0.001457359 | 0.9967656 | 0.005126593 | 0.9967711 | 0.005730208 |  |  | 747660 | 0.9960063 | 0.9670213 | 0.003671757 | 0.9955735 | 0.007753015 | 0.9955739 | 0.007807022 | [12 empty] | 1195860 | 1.002462 | 0.8678712 | 0.0134575 | 0.9850734 | 0.005968137 | 0.9850648 | 0.01195629
[13 empty] | 852846 | 1.001439 | 0.9866385 | 0.001457359 | 0.9967657 | 0.005126594 | 0.9967711 | 0.005730211 |  |  | 747960 | 0.9949272 | 0.9670213 | 0.003671757 | 0.9955762 | 0.007752987 | 0.9955767 | 0.007806965 | [12 empty] | 1196160 | 1.006938 | 0.8678712 | 0.0134575 | 0.9850773 | 0.005968055 | 0.9850686 | 0.01195623
[13 empty] | 853146 | 1.000479 | 0.9866385 | 0.001457359 | 0.9967657 | 0.005126595 | 0.9967712 | 0.005730213 |  |  | 748260 | 0.9938482 | 0.9670213 | 0.003671757 | 0.995579 | 0.007752959 | 0.9955794 | 0.007806909 | [12 empty] | 1196460 | 1.002462 | 0.8678712 | 0.0134575 | 0.9850811 | 0.005967974 | 0.9850725 | 0.01195617
[13 empty] | 853446 | 1.002399 | 0.9866385 | 0.001457359 | 0.9967658 | 0.005126597 | 0.9967712 | 0.005730215 |  |  | 748560 | 0.9938482 | 0.9670213 | 0.003671757 | 0.9955817 | 0.007752932 | 0.9955822 | 0.007806852 | [12 empty] | 1196760 | 1.000224 | 0.8678712 | 0.0134575 | 0.985085 | 0.005967892 | 0.9850763 | 0.01195611
[13 empty] | 853746 | 1.001439 | 0.9866385 | 0.001457359 | 0.9967658 | 0.005126598 | 0.9967713 | 0.005730218 |  |  | 748860 | 0.9938482 | 0.9670213 | 0.003671757 | 0.9955844 | 0.007752905 | 0.9955849 | 0.007806796 | [12 empty] | 1197060 | 1.000224 | 0.8678712 | 0.0134575 | 0.9850888 | 0.005967811 | 0.9850802 | 0.01195605
[13 empty] | 854046 | 1.001439 | 0.9866385 | 0.001457359 | 0.9967659 | 0.005126599 | 0.9967713 | 0.00573022 |  |  | 749160 | 0.9949272 | 0.9670213 | 0.003671757 | 0.9955872 | 0.007752878 | 0.9955876 | 0.00780674 | [12 empty] | 1197360 | 1.0047 | 0.8678712 | 0.0134575 | 0.9850927 | 0.00596773 | 0.985084 | 0.01195599
[13 empty] | 854346 | 1.001439 | 0.9866385 | 0.001457359 | 0.9967659 | 0.005126601 | 0.9967714 | 0.005730223 |  |  | 749460 | 0.9927692 | 0.9670213 | 0.003671757 | 0.9955899 | 0.00775285 | 0.9955904 | 0.007806685 | [12 empty] | 1197660 | 1.002462 | 0.8678712 | 0.0134575 | 0.9850965 | 0.005967649 | 0.9850878 | 0.01195593
[13 empty] | 854646 | 1.000479 | 0.9866385 | 0.001457359 | 0.996766 | 0.005126602 | 0.9967714 | 0.005730225 |  |  | 749760 | 0.9949272 | 0.9670213 | 0.003671757 | 0.9955926 | 0.007752824 | 0.9955931 | 0.007806629 | [12 empty] | 1197960 | 0.9979859 | 0.8678712 | 0.0134575 | 0.9851003 | 0.005967568 | 0.9850916 | 0.01195588
[13 empty] | 854946 | 0.9995181 | 0.9866385 | 0.001457359 | 0.996766 | 0.005126603 | 0.9967715 | 0.005730228 |  |  | 750060 | 0.9949272 | 0.9670213 | 0.003671757 | 0.9955953 | 0.007752797 | 0.9955958 | 0.007806574 | [12 empty] | 1198260 | 0.9979859 | 0.8678712 | 0.0134575 | 0.9851041 | 0.005967487 | 0.9850955 | 0.01195582
[13 empty] | 855246 | 1.00336 | 0.9866385 | 0.001457359 | 0.9967661 | 0.005126605 | 0.9967715 | 0.00573023 |  |  | 750360 | 0.9949272 | 0.9670213 | 0.003671757 | 0.995598 | 0.00775277 | 0.9955985 | 0.007806519 | [12 empty] | 1198560 | 0.99351 | 0.8678712 | 0.0134575 | 0.985108 | 0.005967407 | 0.9850993 | 0.01195576
[13 empty] | 855546 | 1.002399 | 0.9866385 | 0.001457359 | 0.9967661 | 0.005126606 | 0.9967716 | 0.005730233 |  |  | 750660 | 0.9927692 | 0.9670213 | 0.003671757 | 0.9956008 | 0.007752743 | 0.9956012 | 0.007806464 | [12 empty] | 1198860 | 0.991272 | 0.8678712 | 0.0134575 | 0.9851118 | 0.005967327 | 0.9851031 | 0.0119557
[13 empty] | 855846 | 1.001439 | 0.9866385 | 0.001457359 | 0.9967662 | 0.005126607 | 0.9967716 | 0.005730235 |  |  | 750960 | 0.9938482 | 0.9670213 | 0.003671757 | 0.9956035 | 0.007752717 | 0.9956039 | 0.007806409 | [12 empty] | 1199160 | 1.000224 | 0.8678712 | 0.0134575 | 0.9851156 | 0.005967246 | 0.9851069 | 0.01195564
[13 empty] | 856146 | 1.002399 | 0.9866385 | 0.001457359 | 0.9967662 | 0.005126608 | 0.9967717 | 0.005730237 |  |  | 751260 | 0.9938482 | 0.9670213 | 0.003671757 | 0.9956062 | 0.007752691 | 0.9956066 | 0.007806355 | [12 empty] | 1199460 | 0.991272 | 0.8678712 | 0.0134575 | 0.9851194 | 0.005967166 | 0.9851107 | 0.01195559
[13 empty] | 856446 | 1.002399 | 0.9866385 | 0.001457359 | 0.9967663 | 0.00512661 | 0.9967717 | 0.00573024 |  |  | 751560 | 0.9927692 | 0.9670213 | 0.003671757 | 0.9956088 | 0.007752664 | 0.9956093 | 0.0078063 | [12 empty] | 1199760 | 1.002462 | 0.8678712 | 0.0134575 | 0.9851232 | 0.005967086 | 0.9851145 | 0.01195553
[13 empty] | 856746 | 1.001439 | 0.9866385 | 0.001457359 | 0.9967663 | 0.005126611 | 0.9967718 | 0.005730242 |  |  | 751860 | 0.9938482 | 0.9670213 | 0.003671757 | 0.9956115 | 0.007752638 | 0.995612 | 0.007806246 | [12 empty] | 1200060 | 0.9979859 | 0.8678712 | 0.0134575 | 0.985127 | 0.005967007 | 0.9851183 | 0.01195547
[13 empty] | 857046 | 1.001439 | 0.9866385 | 0.001457359 | 0.9967664 | 0.005126612 | 0.9967718 | 0.005730245 |  |  | 752160 | 0.9938482 | 0.9670213 | 0.003671757 | 0.9956142 | 0.007752612 | 0.9956147 | 0.007806192 | [12 empty] | 1200360 | 0.99351 | 0.8678712 | 0.0134575 | 0.9851308 | 0.005966927 | 0.9851221 | 0.01195541
[13 empty] | 857346 | 1.001439 | 0.9866385 | 0.001457359 | 0.9967664 | 0.005126614 | 0.9967719 | 0.005730247 |  |  | 752460 | 0.9949272 | 0.9670213 | 0.003671757 | 0.9956169 | 0.007752586 | 0.9956174 | 0.007806138
[13 empty] | 857646 | 1.000479 | 0.9866385 | 0.001457359 | 0.9967665 | 0.005126615 | 0.9967719 | 0.005730249 |  |  | 752760 | 0.9960063 | 0.9670213 | 0.003671757 | 0.9956196 | 0.007752561 | 0.99562 | 0.007806084
[13 empty] | 857946 | 1.000479 | 0.9866385 | 0.001457359 | 0.9967665 | 0.005126616 | 0.996772 | 0.005730252 |  |  | 753060 | 0.9960063 | 0.9670213 | 0.003671757 | 0.9956223 | 0.007752535 | 0.9956227 | 0.007806031
[13 empty] | 858246 | 1.002399 | 0.9866385 | 0.001457359 | 0.9967666 | 0.005126617 | 0.996772 | 0.005730254 |  |  | 753360 | 0.9960063 | 0.9670213 | 0.003671757 | 0.9956249 | 0.007752509 | 0.9956254 | 0.007805977
[13 empty] | 858546 | 1.00336 | 0.9866385 | 0.001457359 | 0.9967666 | 0.005126619 | 0.9967721 | 0.005730257 |  |  | 753660 | 0.9949272 | 0.9670213 | 0.003671757 | 0.9956276 | 0.007752484 | 0.995628 | 0.007805924
[13 empty] | 858846 | 1.002399 | 0.9866385 | 0.001457359 | 0.9967667 | 0.00512662 | 0.9967721 | 0.005730259 |  |  | 753960 | 0.9927692 | 0.9670213 | 0.003671757 | 0.9956302 | 0.007752459 | 0.9956307 | 0.007805871
[13 empty] | 859146 | 1.002399 | 0.9866385 | 0.001457359 | 0.9967667 | 0.005126621 | 0.9967722 | 0.005730261 |  |  | 754260 | 0.9938482 | 0.9670213 | 0.003671757 | 0.9956329 | 0.007752434 | 0.9956334 | 0.007805819
[13 empty] | 859446 | 1.002399 | 0.9866385 | 0.001457359 | 0.9967668 | 0.005126623 | 0.9967722 | 0.005730264 |  |  | 754560 | 0.9949272 | 0.9670213 | 0.003671757 | 0.9956355 | 0.007752409 | 0.995636 | 0.007805766
[23 empty] | 754860 | 0.9960063 | 0.9670213 | 0.003671757 | 0.9956382 | 0.007752384 | 0.9956387 | 0.007805713
[23 empty] | 755160 | 0.9960063 | 0.9670213 | 0.003671757 | 0.9956408 | 0.007752359 | 0.9956413 | 0.007805661
[23 empty] | 755460 | 0.9927692 | 0.9670213 | 0.003671757 | 0.9956435 | 0.007752334 | 0.9956439 | 0.007805609
[23 empty] | 755760 | 0.9960063 | 0.9670213 | 0.003671757 | 0.9956461 | 0.007752309 | 0.9956466 | 0.007805557
[23 empty] | 756060 | 0.9960063 | 0.9670213 | 0.003671757 | 0.9956487 | 0.007752285 | 0.9956492 | 0.007805505
[23 empty] | 756360 | 0.9949272 | 0.9670213 | 0.003671757 | 0.9956514 | 0.007752261 | 0.9956518 | 0.007805454
[23 empty] | 756660 | 0.9927692 | 0.9670213 | 0.003671757 | 0.995654 | 0.007752236 | 0.9956545 | 0.007805402
[23 empty] | 756960 | 0.9938482 | 0.9670213 | 0.003671757 | 0.9956566 | 0.007752212 | 0.9956571 | 0.007805351
[23 empty] | 757260 | 0.9949272 | 0.9670213 | 0.003671757 | 0.9956592 | 0.007752188 | 0.9956597 | 0.0078053
[23 empty] | 757560 | 0.9938482 | 0.9670213 | 0.003671757 | 0.9956618 | 0.007752164 | 0.9956623 | 0.007805249
[23 empty] | 757860 | 0.9960063 | 0.9670213 | 0.003671757 | 0.9956644 | 0.00775214 | 0.9956649 | 0.007805199
[23 empty] | 758160 | 0.9949272 | 0.9670213 | 0.003671757 | 0.995667 | 0.007752117 | 0.9956675 | 0.007805148
[23 empty] | 758460 | 0.9938482 | 0.9670213 | 0.003671757 | 0.9956696 | 0.007752093 | 0.9956701 | 0.007805098
[23 empty] | 758760 | 0.9949272 | 0.9670213 | 0.003671757 | 0.9956722 | 0.00775207 | 0.9956727 | 0.007805047
[23 empty] | 759060 | 0.9927692 | 0.9670213 | 0.003671757 | 0.9956748 | 0.007752046 | 0.9956753 | 0.007804997
[23 empty] | 759360 | 0.9949272 | 0.9670213 | 0.003671757 | 0.9956774 | 0.007752023 | 0.9956779 | 0.007804948
[23 empty] | 759660 | 0.9949272 | 0.9670213 | 0.003671757 | 0.99568 | 0.007752 | 0.9956804 | 0.007804898
[23 empty] | 759960 | 0.9949272 | 0.9670213 | 0.003671757 | 0.9956825 | 0.007751977 | 0.995683 | 0.007804848
[23 empty] | 760260 | 0.9949272 | 0.9670213 | 0.003671757 | 0.9956851 | 0.007751954 | 0.9956856 | 0.007804799
[23 empty] | 760560 | 0.9938482 | 0.9670213 | 0.003671757 | 0.9956877 | 0.007751931 | 0.9956882 | 0.00780475
[23 empty] | 760860 | 0.9949272 | 0.9670213 | 0.003671757 | 0.9956902 | 0.007751909 | 0.9956907 | 0.007804701
[23 empty] | 761160 | 0.9938482 | 0.9670213 | 0.003671757 | 0.9956928 | 0.007751886 | 0.9956933 | 0.007804652
[23 empty] | 761460 | 0.9949272 | 0.9670213 | 0.003671757 | 0.9956953 | 0.007751863 | 0.9956958 | 0.007804603
[23 empty] | 761760 | 0.9938482 | 0.9670213 | 0.003671757 | 0.9956979 | 0.007751841 | 0.9956984 | 0.007804555
[23 empty] | 762060 | 0.9949272 | 0.9670213 | 0.003671757 | 0.9957004 | 0.007751819 | 0.9957009 | 0.007804506
[23 empty] | 762360 | 0.9949272 | 0.9670213 | 0.003671757 | 0.995703 | 0.007751797 | 0.9957035 | 0.007804458
[23 empty] | 762660 | 0.9960063 | 0.9670213 | 0.003671757 | 0.9957055 | 0.007751775 | 0.995706 | 0.00780441
[23 empty] | 762960 | 0.9938482 | 0.9670213 | 0.003671757 | 0.9957081 | 0.007751753 | 0.9957085 | 0.007804362
[23 empty] | 763260 | 0.9960063 | 0.9670213 | 0.003671757 | 0.9957106 | 0.007751731 | 0.9957111 | 0.007804315
[23 empty] | 763560 | 0.9970853 | 0.9670213 | 0.003671757 | 0.9957131 | 0.007751709 | 0.9957136 | 0.007804267
[23 empty] | 763860 | 0.9960063 | 0.9670213 | 0.003671757 | 0.9957156 | 0.007751687 | 0.9957161 | 0.00780422
[23 empty] | 764160 | 0.9960063 | 0.9670213 | 0.003671757 | 0.9957181 | 0.007751666 | 0.9957186 | 0.007804172
[23 empty] | 764460 | 0.9960063 | 0.9670213 | 0.003671757 | 0.9957207 | 0.007751645 | 0.9957211 | 0.007804125
[23 empty] | 764760 | 0.9949272 | 0.9670213 | 0.003671757 | 0.9957232 | 0.007751623 | 0.9957237 | 0.007804078
[23 empty] | 765060 | 0.9949272 | 0.9670213 | 0.003671757 | 0.9957257 | 0.007751602 | 0.9957262 | 0.007804032
[23 empty] | 765360 | 0.9949272 | 0.9670213 | 0.003671757 | 0.9957282 | 0.007751581 | 0.9957287 | 0.007803985
[23 empty] | 765660 | 0.9960063 | 0.9670213 | 0.003671757 | 0.9957307 | 0.00775156 | 0.9957312 | 0.007803939
[23 empty] | 765960 | 0.9960063 | 0.9670213 | 0.003671757 | 0.9957332 | 0.007751539 | 0.9957337 | 0.007803892
[23 empty] | 766260 | 0.9970853 | 0.9670213 | 0.003671757 | 0.9957356 | 0.007751518 | 0.9957361 | 0.007803846
[23 empty] | 766560 | 0.9992433 | 0.9670213 | 0.003671757 | 0.9957381 | 0.007751498 | 0.9957386 | 0.0078038
[23 empty] | 766860 | 0.9949272 | 0.9670213 | 0.003671757 | 0.9957406 | 0.007751477 | 0.9957411 | 0.007803755
[23 empty] | 767160 | 0.9949272 | 0.9670213 | 0.003671757 | 0.9957431 | 0.007751457 | 0.9957436 | 0.007803709
[23 empty] | 767460 | 0.9938482 | 0.9670213 | 0.003671757 | 0.9957456 | 0.007751436 | 0.9957461 | 0.007803664
[23 empty] | 767760 | 0.9960063 | 0.9670213 | 0.003671757 | 0.995748 | 0.007751416 | 0.9957485 | 0.007803618
[23 empty] | 768060 | 0.9970853 | 0.9670213 | 0.003671757 | 0.9957505 | 0.007751396 | 0.995751 | 0.007803573
[23 empty] | 768360 | 0.9949272 | 0.9670213 | 0.003671757 | 0.995753 | 0.007751376 | 0.9957535 | 0.007803528
[23 empty] | 768660 | 0.9927692 | 0.9670213 | 0.003671757 | 0.9957554 | 0.007751356 | 0.9957559 | 0.007803483
[23 empty] | 768960 | 0.9960063 | 0.9670213 | 0.003671757 | 0.9957579 | 0.007751336 | 0.9957584 | 0.007803439
[23 empty] | 769260 | 0.9949272 | 0.9670213 | 0.003671757 | 0.9957603 | 0.007751316 | 0.9957608 | 0.007803394
[23 empty] | 769560 | 0.9960063 | 0.9670213 | 0.003671757 | 0.9957628 | 0.007751297 | 0.9957633 | 0.00780335
[23 empty] | 769860 | 0.9960063 | 0.9670213 | 0.003671757 | 0.9957652 | 0.007751277 | 0.9957657 | 0.007803306
[23 empty] | 770160 | 0.9960063 | 0.9670213 | 0.003671757 | 0.9957676 | 0.007751257 | 0.9957681 | 0.007803262
[23 empty] | 770460 | 0.9960063 | 0.9670213 | 0.003671757 | 0.9957701 | 0.007751238 | 0.9957706 | 0.007803218
[23 empty] | 770760 | 0.9960063 | 0.9670213 | 0.003671757 | 0.9957725 | 0.007751219 | 0.995773 | 0.007803174
[23 empty] | 771060 | 0.9949272 | 0.9670213 | 0.003671757 | 0.9957749 | 0.0077512 | 0.9957754 | 0.00780313
[23 empty] | 771360 | 0.9970853 | 0.9670213 | 0.003671757 | 0.9957773 | 0.007751181 | 0.9957778 | 0.007803087
[23 empty] | 771660 | 0.9949272 | 0.9670213 | 0.003671757 | 0.9957798 | 0.007751162 | 0.9957803 | 0.007803044
[23 empty] | 771960 | 0.9949272 | 0.9670213 | 0.003671757 | 0.9957822 | 0.007751143 | 0.9957827 | 0.007803001
[23 empty] | 772260 | 0.9960063 | 0.9670213 | 0.003671757 | 0.9957846 | 0.007751124 | 0.9957851 | 0.007802958
[23 empty] | 772560 | 0.9960063 | 0.9670213 | 0.003671757 | 0.995787 | 0.007751105 | 0.9957875 | 0.007802915
[23 empty] | 772860 | 0.9960063 | 0.9670213 | 0.003671757 | 0.9957894 | 0.007751087 | 0.9957899 | 0.007802872
[23 empty] | 773160 | 0.9960063 | 0.9670213 | 0.003671757 | 0.9957918 | 0.007751068 | 0.9957923 | 0.00780283
[23 empty] | 773460 | 0.9960063 | 0.9670213 | 0.003671757 | 0.9957942 | 0.00775105 | 0.9957947 | 0.007802787
[23 empty] | 773760 | 0.9970853 | 0.9670213 | 0.003671757 | 0.9957966 | 0.007751032 | 0.9957971 | 0.007802745
[23 empty] | 774060 | 0.9970853 | 0.9670213 | 0.003671757 | 0.995799 | 0.007751014 | 0.9957995 | 0.007802703
[23 empty] | 774360 | 0.9970853 | 0.9670213 | 0.003671757 | 0.9958013 | 0.007750995 | 0.9958019 | 0.007802661
[23 empty] | 774660 | 0.9960063 | 0.9670213 | 0.003671757 | 0.9958037 | 0.007750977 | 0.9958042 | 0.007802619
[23 empty] | 774960 | 0.9949272 | 0.9670213 | 0.003671757 | 0.9958061 | 0.00775096 | 0.9958066 | 0.007802578
[23 empty] | 775260 | 0.9960063 | 0.9670213 | 0.003671757 | 0.9958085 | 0.007750942 | 0.995809 | 0.007802536
[23 empty] | 775560 | 0.9960063 | 0.9670213 | 0.003671757 | 0.9958108 | 0.007750924 | 0.9958113 | 0.007802495
[23 empty] | 775860 | 0.9960063 | 0.9670213 | 0.003671757 | 0.9958132 | 0.007750906 | 0.9958137 | 0.007802453
[23 empty] | 776160 | 0.9960063 | 0.9670213 | 0.003671757 | 0.9958156 | 0.007750889 | 0.9958161 | 0.007802412
[23 empty] | 776460 | 0.9949272 | 0.9670213 | 0.003671757 | 0.9958179 | 0.007750872 | 0.9958184 | 0.007802372
[23 empty] | 776760 | 0.9949272 | 0.9670213 | 0.003671757 | 0.9958203 | 0.007750854 | 0.9958208 | 0.007802331
[23 empty] | 777060 | 0.9960063 | 0.9670213 | 0.003671757 | 0.9958226 | 0.007750837 | 0.9958231 | 0.00780229
[23 empty] | 777360 | 0.9949272 | 0.9670213 | 0.003671757 | 0.9958249 | 0.00775082 | 0.9958255 | 0.00780225
[23 empty] | 777660 | 0.9981643 | 0.9670213 | 0.003671757 | 0.9958273 | 0.007750803 | 0.9958278 | 0.007802209
[23 empty] | 777960 | 0.9970853 | 0.9670213 | 0.003671757 | 0.9958296 | 0.007750786 | 0.9958301 | 0.007802169
[23 empty] | 778260 | 0.9949272 | 0.9670213 | 0.003671757 | 0.995832 | 0.007750769 | 0.9958325 | 0.007802129
[23 empty] | 778560 | 0.9949272 | 0.9670213 | 0.003671757 | 0.9958343 | 0.007750752 | 0.9958348 | 0.007802089
[23 empty] | 778860 | 0.9949272 | 0.9670213 | 0.003671757 | 0.9958366 | 0.007750736 | 0.9958371 | 0.00780205
[23 empty] | 779160 | 0.9938482 | 0.9670213 | 0.003671757 | 0.9958389 | 0.007750719 | 0.9958395 | 0.00780201
[23 empty] | 779460 | 0.9970853 | 0.9670213 | 0.003671757 | 0.9958413 | 0.007750703 | 0.9958418 | 0.007801971
[23 empty] | 779760 | 0.9981643 | 0.9670213 | 0.003671757 | 0.9958436 | 0.007750686 | 0.9958441 | 0.007801931
[23 empty] | 780060 | 0.9970853 | 0.9670213 | 0.003671757 | 0.9958459 | 0.00775067 | 0.9958464 | 0.007801892
[23 empty] | 780360 | 0.9970853 | 0.9670213 | 0.003671757 | 0.9958482 | 0.007750654 | 0.9958487 | 0.007801853
[23 empty] | 780660 | 0.9949272 | 0.9670213 | 0.003671757 | 0.9958505 | 0.007750637 | 0.995851 | 0.007801814
[23 empty] | 780960 | 0.9949272 | 0.9670213 | 0.003671757 | 0.9958528 | 0.007750621 | 0.9958533 | 0.007801775
[23 empty] | 781260 | 0.9938482 | 0.9670213 | 0.003671757 | 0.9958551 | 0.007750605 | 0.9958556 | 0.007801737
[23 empty] | 781560 | 0.9960063 | 0.9670213 | 0.003671757 | 0.9958574 | 0.00775059 | 0.9958579 | 0.007801698
[23 empty] | 781860 | 0.9970853 | 0.9670213 | 0.003671757 | 0.9958597 | 0.007750574 | 0.9958602 | 0.00780166
[23 empty] | 782160 | 0.9960063 | 0.9670213 | 0.003671757 | 0.9958619 | 0.007750558 | 0.9958625 | 0.007801622
[23 empty] | 782460 | 0.9960063 | 0.9670213 | 0.003671757 | 0.9958642 | 0.007750543 | 0.9958647 | 0.007801584
[23 empty] | 782760 | 0.9960063 | 0.9670213 | 0.003671757 | 0.9958665 | 0.007750527 | 0.995867 | 0.007801546
[23 empty] | 783060 | 0.9960063 | 0.9670213 | 0.003671757 | 0.9958688 | 0.007750512 | 0.9958693 | 0.007801508
[23 empty] | 783360 | 0.9960063 | 0.9670213 | 0.003671757 | 0.995871 | 0.007750496 | 0.9958716 | 0.00780147
[23 empty] | 783660 | 0.9938482 | 0.9670213 | 0.003671757 | 0.9958733 | 0.007750481 | 0.9958738 | 0.007801433
[23 empty] | 783960 | 0.9960063 | 0.9670213 | 0.003671757 | 0.9958756 | 0.007750466 | 0.9958761 | 0.007801396
[23 empty] | 784260 | 0.9960063 | 0.9670213 | 0.003671757 | 0.9958778 | 0.007750451 | 0.9958784 | 0.007801358
[23 empty] | 784560 | 0.9960063 | 0.9670213 | 0.003671757 | 0.9958801 | 0.007750436 | 0.9958806 | 0.007801321
[23 empty] | 784860 | 0.9960063 | 0.9670213 | 0.003671757 | 0.9958823 | 0.007750421 | 0.9958829 | 0.007801284
[23 empty] | 785160 | 0.9949272 | 0.9670213 | 0.003671757 | 0.9958846 | 0.007750406 | 0.9958851 | 0.007801248
[23 empty] | 785460 | 0.9949272 | 0.9670213 | 0.003671757 | 0.9958868 | 0.007750392 | 0.9958874 | 0.007801211
[23 empty] | 785760 | 0.9960063 | 0.9670213 | 0.003671757 | 0.9958891 | 0.007750377 | 0.9958896 | 0.007801174
[23 empty] | 786060 | 0.9960063 | 0.9670213 | 0.003671757 | 0.9958913 | 0.007750362 | 0.9958918 | 0.007801138
[23 empty] | 786360 | 0.9960063 | 0.9670213 | 0.003671757 | 0.9958935 | 0.007750348 | 0.9958941 | 0.007801102
[23 empty] | 786660 | 0.9949272 | 0.9670213 | 0.003671757 | 0.9958958 | 0.007750334 | 0.9958963 | 0.007801065
[23 empty] | 786960 | 0.9970853 | 0.9670213 | 0.003671757 | 0.995898 | 0.007750319 | 0.9958985 | 0.007801029
[23 empty] | 787260 | 0.9960063 | 0.9670213 | 0.003671757 | 0.9959002 | 0.007750305 | 0.9959007 | 0.007800994
[23 empty] | 787560 | 0.9970853 | 0.9670213 | 0.003671757 | 0.9959024 | 0.007750291 | 0.995903 | 0.007800958
[23 empty] | 787860 | 0.9970853 | 0.9670213 | 0.003671757 | 0.9959046 | 0.007750277 | 0.9959052 | 0.007800922
[23 empty] | 788160 | 0.9949272 | 0.9670213 | 0.003671757 | 0.9959069 | 0.007750263 | 0.9959074 | 0.007800887
[23 empty] | 788460 | 0.9938482 | 0.9670213 | 0.003671757 | 0.9959091 | 0.007750249 | 0.9959096 | 0.007800851
[23 empty] | 788760 | 0.9938482 | 0.9670213 | 0.003671757 | 0.9959113 | 0.007750235 | 0.9959118 | 0.007800816
[23 empty] | 789060 | 0.9960063 | 0.9670213 | 0.003671757 | 0.9959135 | 0.007750222 | 0.995914 | 0.007800781
[23 empty] | 789360 | 0.9949272 | 0.9670213 | 0.003671757 | 0.9959157 | 0.007750208 | 0.9959162 | 0.007800746
[23 empty] | 789660 | 0.9949272 | 0.9670213 | 0.003671757 | 0.9959179 | 0.007750195 | 0.9959184 | 0.007800711
[23 empty] | 789960 | 0.9970853 | 0.9670213 | 0.003671757 | 0.99592 | 0.007750181 | 0.9959206 | 0.007800677
[23 empty] | 790260 | 0.9970853 | 0.9670213 | 0.003671757 | 0.9959222 | 0.007750168 | 0.9959228 | 0.007800642
[23 empty] | 790560 | 0.9927692 | 0.9670213 | 0.003671757 | 0.9959244 | 0.007750154 | 0.995925 | 0.007800608
[23 empty] | 790860 | 0.9938482 | 0.9670213 | 0.003671757 | 0.9959266 | 0.007750141 | 0.9959271 | 0.007800573
[23 empty] | 791160 | 0.9960063 | 0.9670213 | 0.003671757 | 0.9959288 | 0.007750128 | 0.9959293 | 0.007800539
[23 empty] | 791460 | 0.9970853 | 0.9670213 | 0.003671757 | 0.9959309 | 0.007750115 | 0.9959315 | 0.007800505
[23 empty] | 791760 | 0.9960063 | 0.9670213 | 0.003671757 | 0.9959331 | 0.007750102 | 0.9959337 | 0.007800471
[23 empty] | 792060 | 0.9970853 | 0.9670213 | 0.003671757 | 0.9959353 | 0.007750089 | 0.9959358 | 0.007800437
[23 empty] | 792360 | 0.9960063 | 0.9670213 | 0.003671757 | 0.9959374 | 0.007750077 | 0.995938 | 0.007800404
[23 empty] | 792660 | 0.9949272 | 0.9670213 | 0.003671757 | 0.9959396 | 0.007750064 | 0.9959401 | 0.00780037
[23 empty] | 792960 | 0.9960063 | 0.9670213 | 0.003671757 | 0.9959417 | 0.007750051 | 0.9959423 | 0.007800337
[23 empty] | 793260 | 0.9960063 | 0.9670213 | 0.003671757 | 0.9959439 | 0.007750039 | 0.9959444 | 0.007800303
[23 empty] | 793560 | 0.9970853 | 0.9670213 | 0.003671757 | 0.995946 | 0.007750026 | 0.9959466 | 0.00780027
[23 empty] | 793860 | 0.9938482 | 0.9670213 | 0.003671757 | 0.9959482 | 0.007750014 | 0.9959487 | 0.007800237
[23 empty] | 794160 | 0.9960063 | 0.9670213 | 0.003671757 | 0.9959503 | 0.007750001 | 0.9959509 | 0.007800204
[23 empty] | 794460 | 0.9960063 | 0.9670213 | 0.003671757 | 0.9959525 | 0.007749989 | 0.995953 | 0.007800172
[23 empty] | 794760 | 0.9949272 | 0.9670213 | 0.003671757 | 0.9959546 | 0.007749977 | 0.9959552 | 0.007800139
[23 empty] | 795060 | 0.9970853 | 0.9670213 | 0.003671757 | 0.9959567 | 0.007749965 | 0.9959573 | 0.007800106
[23 empty] | 795360 | 0.9970853 | 0.9670213 | 0.003671757 | 0.9959589 | 0.007749953 | 0.9959594 | 0.007800074
[23 empty] | 795660 | 0.9960063 | 0.9670213 | 0.003671757 | 0.995961 | 0.007749941 | 0.9959615 | 0.007800042
[23 empty] | 795960 | 0.9949272 | 0.9670213 | 0.003671757 | 0.9959631 | 0.007749929 | 0.9959637 | 0.007800009
[23 empty] | 796260 | 0.9949272 | 0.9670213 | 0.003671757 | 0.9959652 | 0.007749917 | 0.9959658 | 0.007799977
[23 empty] | 796560 | 0.9960063 | 0.9670213 | 0.003671757 | 0.9959673 | 0.007749906 | 0.9959679 | 0.007799945
[23 empty] | 796860 | 0.9949272 | 0.9670213 | 0.003671757 | 0.9959694 | 0.007749894 | 0.99597 | 0.007799914
[23 empty] | 797160 | 0.9960063 | 0.9670213 | 0.003671757 | 0.9959715 | 0.007749883 | 0.9959721 | 0.007799882
[23 empty] | 797460 | 0.9949272 | 0.9670213 | 0.003671757 | 0.9959737 | 0.007749871 | 0.9959742 | 0.00779985
[23 empty] | 797760 | 0.9949272 | 0.9670213 | 0.003671757 | 0.9959758 | 0.00774986 | 0.9959763 | 0.007799819
[23 empty] | 798060 | 0.9960063 | 0.9670213 | 0.003671757 | 0.9959778 | 0.007749848 | 0.9959784 | 0.007799788
[23 empty] | 798360 | 0.9970853 | 0.9670213 | 0.003671757 | 0.9959799 | 0.007749837 | 0.9959805 | 0.007799756
[23 empty] | 798660 | 0.9938482 | 0.9670213 | 0.003671757 | 0.995982 | 0.007749826 | 0.9959826 | 0.007799725
[23 empty] | 798960 | 0.9949272 | 0.9670213 | 0.003671757 | 0.9959841 | 0.007749815 | 0.9959847 | 0.007799694
[23 empty] | 799260 | 0.9960063 | 0.9670213 | 0.003671757 | 0.9959862 | 0.007749804 | 0.9959868 | 0.007799664
[23 empty] | 799560 | 0.9960063 | 0.9670213 | 0.003671757 | 0.9959883 | 0.007749793 | 0.9959888 | 0.007799633
[23 empty] | 799860 | 0.9949272 | 0.9670213 | 0.003671757 | 0.9959904 | 0.007749782 | 0.9959909 | 0.007799602
[23 empty] | 800160 | 0.9960063 | 0.9670213 | 0.003671757 | 0.9959924 | 0.007749771 | 0.995993 | 0.007799572
[23 empty] | 800460 | 0.9970853 | 0.9670213 | 0.003671757 | 0.9959945 | 0.007749761 | 0.9959951 | 0.007799541
[23 empty] | 800760 | 0.9960063 | 0.9670213 | 0.003671757 | 0.9959966 | 0.00774975 | 0.9959971 | 0.007799511
[23 empty] | 801060 | 0.9949272 | 0.9670213 | 0.003671757 | 0.9959986 | 0.00774974 | 0.9959992 | 0.007799481
[23 empty] | 801360 | 0.9949272 | 0.9670213 | 0.003671757 | 0.9960007 | 0.007749729 | 0.9960013 | 0.007799451
[23 empty] | 801660 | 0.9960063 | 0.9670213 | 0.003671757 | 0.9960027 | 0.007749719 | 0.9960033 | 0.007799421
[23 empty] | 801960 | 0.9949272 | 0.9670213 | 0.003671757 | 0.9960048 | 0.007749708 | 0.9960054 | 0.007799391
[23 empty] | 802260 | 0.9927692 | 0.9670213 | 0.003671757 | 0.9960068 | 0.007749698 | 0.9960074 | 0.007799362
[23 empty] | 802560 | 0.9970853 | 0.9670213 | 0.003671757 | 0.9960089 | 0.007749688 | 0.9960095 | 0.007799332
[23 empty] | 802860 | 0.9960063 | 0.9670213 | 0.003671757 | 0.9960109 | 0.007749678 | 0.9960115 | 0.007799303
[23 empty] | 803160 | 0.9970853 | 0.9670213 | 0.003671757 | 0.996013 | 0.007749668 | 0.9960135 | 0.007799273
[23 empty] | 803460 | 0.9981643 | 0.9670213 | 0.003671757 | 0.996015 | 0.007749658 | 0.9960156 | 0.007799244
[23 empty] | 803760 | 0.9960063 | 0.9670213 | 0.003671757 | 0.996017 | 0.007749648 | 0.9960176 | 0.007799215
[23 empty] | 804060 | 0.9970853 | 0.9670213 | 0.003671757 | 0.9960191 | 0.007749638 | 0.9960196 | 0.007799186
[23 empty] | 804360 | 0.9970853 | 0.9670213 | 0.003671757 | 0.9960211 | 0.007749628 | 0.9960217 | 0.007799157
[23 empty] | 804660 | 0.9970853 | 0.9670213 | 0.003671757 | 0.9960231 | 0.007749619 | 0.9960237 | 0.007799129
[23 empty] | 804960 | 0.9949272 | 0.9670213 | 0.003671757 | 0.9960251 | 0.007749609 | 0.9960257 | 0.0077991
[23 empty] | 805260 | 0.9970853 | 0.9670213 | 0.003671757 | 0.9960272 | 0.007749599 | 0.9960277 | 0.007799072
[23 empty] | 805560 | 0.9949272 | 0.9670213 | 0.003671757 | 0.9960292 | 0.00774959 | 0.9960297 | 0.007799043
[23 empty] | 805860 | 0.9949272 | 0.9670213 | 0.003671757 | 0.9960312 | 0.007749581 | 0.9960318 | 0.007799015
[23 empty] | 806160 | 0.9938482 | 0.9670213 | 0.003671757 | 0.9960332 | 0.007749571 | 0.9960338 | 0.007798987
[23 empty] | 806460 | 0.9970853 | 0.9670213 | 0.003671757 | 0.9960352 | 0.007749562 | 0.9960358 | 0.007798959
[23 empty] | 806760 | 0.9970853 | 0.9670213 | 0.003671757 | 0.9960372 | 0.007749553 | 0.9960378 | 0.007798931
[23 empty] | 807060 | 0.9981643 | 0.9670213 | 0.003671757 | 0.9960392 | 0.007749544 | 0.9960398 | 0.007798903
[23 empty] | 807360 | 0.9960063 | 0.9670213 | 0.003671757 | 0.9960412 | 0.007749535 | 0.9960418 | 0.007798875
[23 empty] | 807660 | 0.9949272 | 0.9670213 | 0.003671757 | 0.9960432 | 0.007749526 | 0.9960437 | 0.007798847
[23 empty] | 807960 | 0.9949272 | 0.9670213 | 0.003671757 | 0.9960452 | 0.007749517 | 0.9960457 | 0.00779882
[23 empty] | 808260 | 0.9960063 | 0.9670213 | 0.003671757 | 0.9960471 | 0.007749508 | 0.9960477 | 0.007798793
[23 empty] | 808560 | 0.9938482 | 0.9670213 | 0.003671757 | 0.9960491 | 0.007749499 | 0.9960497 | 0.007798765
[23 empty] | 808860 | 0.9970853 | 0.9670213 | 0.003671757 | 0.9960511 | 0.00774949 | 0.9960517 | 0.007798738
[23 empty] | 809160 | 0.9938482 | 0.9670213 | 0.003671757 | 0.9960531 | 0.007749482 | 0.9960537 | 0.007798711
[23 empty] | 809460 | 0.9970853 | 0.9670213 | 0.003671757 | 0.996055 | 0.007749473 | 0.9960556 | 0.007798684
[23 empty] | 809760 | 0.9970853 | 0.9670213 | 0.003671757 | 0.996057 | 0.007749465 | 0.9960576 | 0.007798657
[23 empty] | 810060 | 0.9981643 | 0.9670213 | 0.003671757 | 0.996059 | 0.007749456 | 0.9960596 | 0.00779863
[23 empty] | 810360 | 0.9960063 | 0.9670213 | 0.003671757 | 0.9960609 | 0.007749448 | 0.9960615 | 0.007798604
[23 empty] | 810660 | 0.9981643 | 0.9670213 | 0.003671757 | 0.9960629 | 0.007749439 | 0.9960635 | 0.007798577
[23 empty] | 810960 | 0.9970853 | 0.9670213 | 0.003671757 | 0.9960648 | 0.007749431 | 0.9960654 | 0.007798551
[23 empty] | 811260 | 0.9938482 | 0.9670213 | 0.003671757 | 0.9960668 | 0.007749423 | 0.9960674 | 0.007798525
[23 empty] | 811560 | 0.9970853 | 0.9670213 | 0.003671757 | 0.9960687 | 0.007749415 | 0.9960693 | 0.007798498
[23 empty] | 811860 | 0.9960063 | 0.9670213 | 0.003671757 | 0.9960707 | 0.007749407 | 0.9960713 | 0.007798472
[23 empty] | 812160 | 0.9960063 | 0.9670213 | 0.003671757 | 0.9960726 | 0.007749399 | 0.9960732 | 0.007798446
[23 empty] | 812460 | 0.9960063 | 0.9670213 | 0.003671757 | 0.9960746 | 0.007749391 | 0.9960752 | 0.00779842
[23 empty] | 812760 | 0.9938482 | 0.9670213 | 0.003671757 | 0.9960765 | 0.007749383 | 0.9960771 | 0.007798395
[23 empty] | 813060 | 0.9970853 | 0.9670213 | 0.003671757 | 0.9960784 | 0.007749375 | 0.996079 | 0.007798369
[23 empty] | 813360 | 0.9970853 | 0.9670213 | 0.003671757 | 0.9960804 | 0.007749368 | 0.996081 | 0.007798343
[23 empty] | 813660 | 0.9981643 | 0.9670213 | 0.003671757 | 0.9960823 | 0.00774936 | 0.9960829 | 0.007798318
[23 empty] | 813960 | 0.9960063 | 0.9670213 | 0.003671757 | 0.9960842 | 0.007749352 | 0.9960848 | 0.007798293
[23 empty] | 814260 | 0.9960063 | 0.9670213 | 0.003671757 | 0.9960861 | 0.007749345 | 0.9960867 | 0.007798267
[23 empty] | 814560 | 0.9981643 | 0.9670213 | 0.003671757 | 0.9960881 | 0.007749337 | 0.9960887 | 0.007798242
[23 empty] | 814860 | 0.9960063 | 0.9670213 | 0.003671757 | 0.99609 | 0.00774933 | 0.9960906 | 0.007798217
[23 empty] | 815160 | 0.9970853 | 0.9670213 | 0.003671757 | 0.9960919 | 0.007749323 | 0.9960925 | 0.007798192
[23 empty] | 815460 | 0.9960063 | 0.9670213 | 0.003671757 | 0.9960938 | 0.007749315 | 0.9960944 | 0.007798167
[23 empty] | 815760 | 0.9970853 | 0.9670213 | 0.003671757 | 0.9960957 | 0.007749308 | 0.9960963 | 0.007798143
[23 empty] | 816060 | 0.9981643 | 0.9670213 | 0.003671757 | 0.9960976 | 0.007749301 | 0.9960982 | 0.007798118
[23 empty] | 816360 | 0.9960063 | 0.9670213 | 0.003671757 | 0.9960995 | 0.007749294 | 0.9961001 | 0.007798093
[23 empty] | 816660 | 0.9949272 | 0.9670213 | 0.003671757 | 0.9961014 | 0.007749287 | 0.996102 | 0.007798069
[23 empty] | 816960 | 0.9970853 | 0.9670213 | 0.003671757 | 0.9961033 | 0.00774928 | 0.9961039 | 0.007798045
[23 empty] | 817260 | 0.9981643 | 0.9670213 | 0.003671757 | 0.9961052 | 0.007749273 | 0.9961058 | 0.00779802
[23 empty] | 817560 | 0.9960063 | 0.9670213 | 0.003671757 | 0.9961071 | 0.007749266 | 0.9961077 | 0.007797996
[23 empty] | 817860 | 0.9970853 | 0.9670213 | 0.003671757 | 0.996109 | 0.00774926 | 0.9961096 | 0.007797972
[23 empty] | 818160 | 0.9981643 | 0.9670213 | 0.003671757 | 0.9961108 | 0.007749253 | 0.9961114 | 0.007797948
[23 empty] | 818460 | 0.9981643 | 0.9670213 | 0.003671757 | 0.9961127 | 0.007749246 | 0.9961133 | 0.007797924
[23 empty] | 818760 | 0.9981643 | 0.9670213 | 0.003671757 | 0.9961146 | 0.00774924 | 0.9961152 | 0.007797901
[23 empty] | 819060 | 0.9970853 | 0.9670213 | 0.003671757 | 0.9961165 | 0.007749233 | 0.9961171 | 0.007797877
[23 empty] | 819360 | 0.9981643 | 0.9670213 | 0.003671757 | 0.9961183 | 0.007749227 | 0.9961189 | 0.007797854
[23 empty] | 819660 | 0.9981643 | 0.9670213 | 0.003671757 | 0.9961202 | 0.00774922 | 0.9961208 | 0.00779783
[23 empty] | 819960 | 0.9960063 | 0.9670213 | 0.003671757 | 0.9961221 | 0.007749214 | 0.9961227 | 0.007797807
[23 empty] | 820260 | 0.9960063 | 0.9670213 | 0.003671757 | 0.9961239 | 0.007749208 | 0.9961245 | 0.007797784
[23 empty] | 820560 | 0.9949272 | 0.9670213 | 0.003671757 | 0.9961258 | 0.007749201 | 0.9961264 | 0.00779776
[23 empty] | 820860 | 0.9981643 | 0.9670213 | 0.003671757 | 0.9961276 | 0.007749195 | 0.9961282 | 0.007797737
[23 empty] | 821160 | 0.9970853 | 0.9670213 | 0.003671757 | 0.9961295 | 0.007749189 | 0.9961301 | 0.007797714
[23 empty] | 821460 | 0.9981643 | 0.9670213 | 0.003671757 | 0.9961313 | 0.007749183 | 0.9961319 | 0.007797692
[23 empty] | 821760 | 0.9992433 | 0.9670213 | 0.003671757 | 0.9961332 | 0.007749177 | 0.9961338 | 0.007797669
[23 empty] | 822060 | 0.9960063 | 0.9670213 | 0.003671757 | 0.996135 | 0.007749171 | 0.9961356 | 0.007797646
[23 empty] | 822360 | 0.9992433 | 0.9670213 | 0.003671757 | 0.9961369 | 0.007749165 | 0.9961375 | 0.007797624
[23 empty] | 822660 | 0.9970853 | 0.9670213 | 0.003671757 | 0.9961387 | 0.00774916 | 0.9961393 | 0.007797601
[23 empty] | 822960 | 0.9960063 | 0.9670213 | 0.003671757 | 0.9961405 | 0.007749154 | 0.9961411 | 0.007797579
[23 empty] | 823260 | 0.9981643 | 0.9670213 | 0.003671757 | 0.9961423 | 0.007749148 | 0.996143 | 0.007797557
[23 empty] | 823560 | 0.9970853 | 0.9670213 | 0.003671757 | 0.9961442 | 0.007749143 | 0.9961448 | 0.007797534
[23 empty] | 823860 | 0.9981643 | 0.9670213 | 0.003671757 | 0.996146 | 0.007749137 | 0.9961466 | 0.007797512
[23 empty] | 824160 | 0.9981643 | 0.9670213 | 0.003671757 | 0.9961478 | 0.007749131 | 0.9961484 | 0.00779749
[23 empty] | 824460 | 0.9970853 | 0.9670213 | 0.003671757 | 0.9961496 | 0.007749126 | 0.9961502 | 0.007797468
[23 empty] | 824760 | 0.9960063 | 0.9670213 | 0.003671757 | 0.9961515 | 0.007749121 | 0.9961521 | 0.007797447
[23 empty] | 825060 | 0.9970853 | 0.9670213 | 0.003671757 | 0.9961533 | 0.007749115 | 0.9961539 | 0.007797425
[23 empty] | 825360 | 0.9981643 | 0.9670213 | 0.003671757 | 0.9961551 | 0.00774911 | 0.9961557 | 0.007797403
[23 empty] | 825660 | 0.9981643 | 0.9670213 | 0.003671757 | 0.9961569 | 0.007749105 | 0.9961575 | 0.007797382
[23 empty] | 825960 | 0.9992433 | 0.9670213 | 0.003671757 | 0.9961587 | 0.0077491 | 0.9961593 | 0.00779736
[23 empty] | 826260 | 0.9960063 | 0.9670213 | 0.003671757 | 0.9961605 | 0.007749094 | 0.9961611 | 0.007797339
[23 empty] | 826560 | 0.9970853 | 0.9670213 | 0.003671757 | 0.9961623 | 0.007749089 | 0.9961629 | 0.007797318
[23 empty] | 826860 | 0.9981643 | 0.9670213 | 0.003671757 | 0.9961641 | 0.007749084 | 0.9961647 | 0.007797297
[23 empty] | 827160 | 0.9970853 | 0.9670213 | 0.003671757 | 0.9961659 | 0.007749079 | 0.9961665 | 0.007797276
[23 empty] | 827460 | 0.9981643 | 0.9670213 | 0.003671757 | 0.9961677 | 0.007749075 | 0.9961683 | 0.007797255
[23 empty] | 827760 | 0.9992433 | 0.9670213 | 0.003671757 | 0.9961694 | 0.00774907 | 0.9961701 | 0.007797234
[23 empty] | 828060 | 0.9981643 | 0.9670213 | 0.003671757 | 0.9961712 | 0.007749065 | 0.9961718 | 0.007797213
[23 empty] | 828360 | 0.9970853 | 0.9670213 | 0.003671757 | 0.996173 | 0.00774906 | 0.9961736 | 0.007797192
[23 empty] | 828660 | 0.9960063 | 0.9670213 | 0.003671757 | 0.9961748 | 0.007749056 | 0.9961754 | 0.007797172
[23 empty] | 828960 | 0.9970853 | 0.9670213 | 0.003671757 | 0.9961766 | 0.007749051 | 0.9961772 | 0.007797151
[23 empty] | 829260 | 0.9970853 | 0.9670213 | 0.003671757 | 0.9961783 | 0.007749046 | 0.9961789 | 0.007797131
[23 empty] | 829560 | 0.9981643 | 0.9670213 | 0.003671757 | 0.9961801 | 0.007749042 | 0.9961807 | 0.007797111
[23 empty] | 829860 | 0.9992433 | 0.9670213 | 0.003671757 | 0.9961819 | 0.007749037 | 0.9961825 | 0.00779709
[23 empty] | 830160 | 0.9992433 | 0.9670213 | 0.003671757 | 0.9961836 | 0.007749033 | 0.9961842 | 0.00779707
[23 empty] | 830460 | 0.9992433 | 0.9670213 | 0.003671757 | 0.9961854 | 0.007749029 | 0.996186 | 0.00779705
[23 empty] | 830760 | 0.9981643 | 0.9670213 | 0.003671757 | 0.9961871 | 0.007749024 | 0.9961878 | 0.00779703
[23 empty] | 831060 | 0.9960063 | 0.9670213 | 0.003671757 | 0.9961889 | 0.00774902 | 0.9961895 | 0.00779701
[23 empty] | 831360 | 0.9949272 | 0.9670213 | 0.003671757 | 0.9961906 | 0.007749016 | 0.9961913 | 0.007796991
[23 empty] | 831660 | 0.9981643 | 0.9670213 | 0.003671757 | 0.9961924 | 0.007749012 | 0.996193 | 0.007796971
[23 empty] | 831960 | 0.9981643 | 0.9670213 | 0.003671757 | 0.9961941 | 0.007749008 | 0.9961948 | 0.007796951
[23 empty] | 832260 | 0.9970853 | 0.9670213 | 0.003671757 | 0.9961959 | 0.007749004 | 0.9961965 | 0.007796932
[23 empty] | 832560 | 0.9981643 | 0.9670213 | 0.003671757 | 0.9961976 | 0.007749 | 0.9961982 | 0.007796912
[23 empty] | 832860 | 0.9970853 | 0.9670213 | 0.003671757 | 0.9961994 | 0.007748996 | 0.9962 | 0.007796893
[23 empty] | 833160 | 0.9981643 | 0.9670213 | 0.003671757 | 0.9962011 | 0.007748992 | 0.9962017 | 0.007796874
[23 empty] | 833460 | 0.9981643 | 0.9670213 | 0.003671757 | 0.9962028 | 0.007748988 | 0.9962035 | 0.007796855
[23 empty] | 833760 | 0.9970853 | 0.9670213 | 0.003671757 | 0.9962046 | 0.007748984 | 0.9962052 | 0.007796836
[23 empty] | 834060 | 0.9981643 | 0.9670213 | 0.003671757 | 0.9962063 | 0.007748981 | 0.9962069 | 0.007796817
[23 empty] | 834360 | 0.9992433 | 0.9670213 | 0.003671757 | 0.996208 | 0.007748977 | 0.9962086 | 0.007796798
[23 empty] | 834660 | 0.9981643 | 0.9670213 | 0.003671757 | 0.9962097 | 0.007748974 | 0.9962104 | 0.007796779
[23 empty] | 834960 | 0.9981643 | 0.9670213 | 0.003671757 | 0.9962114 | 0.00774897 | 0.9962121 | 0.00779676
[23 empty] | 835260 | 0.9981643 | 0.9670213 | 0.003671757 | 0.9962132 | 0.007748966 | 0.9962138 | 0.007796741
[23 empty] | 835560 | 1.000322 | 0.9670213 | 0.003671757 | 0.9962149 | 0.007748963 | 0.9962155 | 0.007796723
[23 empty] | 835860 | 0.9992433 | 0.9670213 | 0.003671757 | 0.9962166 | 0.00774896 | 0.9962172 | 0.007796704
[23 empty] | 836160 | 0.9981643 | 0.9670213 | 0.003671757 | 0.9962183 | 0.007748956 | 0.9962189 | 0.007796686
[23 empty] | 836460 | 0.9970853 | 0.9670213 | 0.003671757 | 0.99622 | 0.007748953 | 0.9962206 | 0.007796668
[23 empty] | 836760 | 0.9981643 | 0.9670213 | 0.003671757 | 0.9962217 | 0.00774895 | 0.9962223 | 0.00779665
[23 empty] | 837060 | 0.9970853 | 0.9670213 | 0.003671757 | 0.9962234 | 0.007748947 | 0.996224 | 0.007796631
[23 empty] | 837360 | 0.9981643 | 0.9670213 | 0.003671757 | 0.9962251 | 0.007748943 | 0.9962257 | 0.007796613
[23 empty] | 837660 | 1.000322 | 0.9670213 | 0.003671757 | 0.9962268 | 0.00774894 | 0.9962274 | 0.007796595
[23 empty] | 837960 | 0.9992433 | 0.9670213 | 0.003671757 | 0.9962285 | 0.007748937 | 0.9962291 | 0.007796577
[23 empty] | 838260 | 0.9981643 | 0.9670213 | 0.003671757 | 0.9962302 | 0.007748934 | 0.9962308 | 0.00779656
[23 empty] | 838560 | 0.9992433 | 0.9670213 | 0.003671757 | 0.9962318 | 0.007748931 | 0.9962325 | 0.007796542
[23 empty] | 838860 | 0.9981643 | 0.9670213 | 0.003671757 | 0.9962335 | 0.007748928 | 0.9962342 | 0.007796524
[23 empty] | 839160 | 0.9981643 | 0.9670213 | 0.003671757 | 0.9962352 | 0.007748926 | 0.9962358 | 0.007796507
[23 empty] | 839460 | 0.9970853 | 0.9670213 | 0.003671757 | 0.9962369 | 0.007748923 | 0.9962375 | 0.007796489
[23 empty] | 839760 | 0.9970853 | 0.9670213 | 0.003671757 | 0.9962386 | 0.00774892 | 0.9962392 | 0.007796472
[23 empty] | 840060 | 0.9981643 | 0.9670213 | 0.003671757 | 0.9962402 | 0.007748917 | 0.9962409 | 0.007796454
[23 empty] | 840360 | 0.9981643 | 0.9670213 | 0.003671757 | 0.9962419 | 0.007748915 | 0.9962425 | 0.007796437
[23 empty] | 840660 | 0.9970853 | 0.9670213 | 0.003671757 | 0.9962436 | 0.007748912 | 0.9962442 | 0.00779642
[23 empty] | 840960 | 0.9992433 | 0.9670213 | 0.003671757 | 0.9962452 | 0.007748909 | 0.9962459 | 0.007796403
[23 empty] | 841260 | 0.9970853 | 0.9670213 | 0.003671757 | 0.9962469 | 0.007748907 | 0.9962475 | 0.007796386
[23 empty] | 841560 | 0.9992433 | 0.9670213 | 0.003671757 | 0.9962485 | 0.007748904 | 0.9962492 | 0.007796369
[23 empty] | 841860 | 0.9981643 | 0.9670213 | 0.003671757 | 0.9962502 | 0.007748902 | 0.9962508 | 0.007796352
[23 empty] | 842160 | 0.9981643 | 0.9670213 | 0.003671757 | 0.9962518 | 0.0077489 | 0.9962525 | 0.007796336
[23 empty] | 842460 | 0.9981643 | 0.9670213 | 0.003671757 | 0.9962535 | 0.007748897 | 0.9962541 | 0.007796319
[23 empty] | 842760 | 0.9981643 | 0.9670213 | 0.003671757 | 0.9962551 | 0.007748895 | 0.9962558 | 0.007796302
[23 empty] | 843060 | 0.9981643 | 0.9670213 | 0.003671757 | 0.9962568 | 0.007748893 | 0.9962574 | 0.007796286
[23 empty] | 843360 | 0.9981643 | 0.9670213 | 0.003671757 | 0.9962584 | 0.007748891 | 0.9962591 | 0.007796269
[23 empty] | 843660 | 0.9992433 | 0.9670213 | 0.003671757 | 0.9962601 | 0.007748888 | 0.9962607 | 0.007796253
[23 empty] | 843960 | 0.9981643 | 0.9670213 | 0.003671757 | 0.9962617 | 0.007748886 | 0.9962624 | 0.007796237
[23 empty] | 844260 | 0.9981643 | 0.9670213 | 0.003671757 | 0.9962633 | 0.007748884 | 0.996264 | 0.00779622
[23 empty] | 844560 | 0.9992433 | 0.9670213 | 0.003671757 | 0.996265 | 0.007748882 | 0.9962656 | 0.007796204
[23 empty] | 844860 | 0.9960063 | 0.9670213 | 0.003671757 | 0.9962666 | 0.00774888 | 0.9962672 | 0.007796188
[23 empty] | 845160 | 0.9992433 | 0.9670213 | 0.003671757 | 0.9962682 | 0.007748878 | 0.9962689 | 0.007796172
[23 empty] | 845460 | 0.9981643 | 0.9670213 | 0.003671757 | 0.9962699 | 0.007748877 | 0.9962705 | 0.007796156
[23 empty] | 845760 | 0.9992433 | 0.9670213 | 0.003671757 | 0.9962715 | 0.007748875 | 0.9962721 | 0.007796141
[23 empty] | 846060 | 0.9992433 | 0.9670213 | 0.003671757 | 0.9962731 | 0.007748873 | 0.9962737 | 0.007796125
[23 empty] | 846360 | 0.9992433 | 0.9670213 | 0.003671757 | 0.9962747 | 0.007748871 | 0.9962754 | 0.007796109
[23 empty] | 846660 | 0.9981643 | 0.9670213 | 0.003671757 | 0.9962763 | 0.00774887 | 0.996277 | 0.007796094
[23 empty] | 846960 | 0.9981643 | 0.9670213 | 0.003671757 | 0.9962779 | 0.007748868 | 0.9962786 | 0.007796078
[23 empty] | 847260 | 0.9981643 | 0.9670213 | 0.003671757 | 0.9962795 | 0.007748866 | 0.9962802 | 0.007796063
[23 empty] | 847560 | 0.9981643 | 0.9670213 | 0.003671757 | 0.9962811 | 0.007748865 | 0.9962818 | 0.007796047
[23 empty] | 847860 | 0.9981643 | 0.9670213 | 0.003671757 | 0.9962827 | 0.007748863 | 0.9962834 | 0.007796032
[23 empty] | 848160 | 0.9970853 | 0.9670213 | 0.003671757 | 0.9962843 | 0.007748862 | 0.996285 | 0.007796017
[23 empty] | 848460 | 0.9981643 | 0.9670213 | 0.003671757 | 0.9962859 | 0.00774886 | 0.9962866 | 0.007796002
[23 empty] | 848760 | 0.9970853 | 0.9670213 | 0.003671757 | 0.9962875 | 0.007748859 | 0.9962882 | 0.007795987
[23 empty] | 849060 | 0.9981643 | 0.9670213 | 0.003671757 | 0.9962891 | 0.007748858 | 0.9962898 | 0.007795972
[23 empty] | 849360 | 0.9981643 | 0.9670213 | 0.003671757 | 0.9962907 | 0.007748856 | 0.9962914 | 0.007795957
[23 empty] | 849660 | 0.9981643 | 0.9670213 | 0.003671757 | 0.9962923 | 0.007748855 | 0.996293 | 0.007795942
[23 empty] | 849960 | 0.9981643 | 0.9670213 | 0.003671757 | 0.9962939 | 0.007748854 | 0.9962945 | 0.007795927
[23 empty] | 850260 | 0.9981643 | 0.9670213 | 0.003671757 | 0.9962955 | 0.007748853 | 0.9962961 | 0.007795912
[23 empty] | 850560 | 0.9992433 | 0.9670213 | 0.003671757 | 0.996297 | 0.007748852 | 0.9962977 | 0.007795898
[23 empty] | 850860 | 0.9981643 | 0.9670213 | 0.003671757 | 0.9962986 | 0.007748851 | 0.9962993 | 0.007795883
[23 empty] | 851160 | 0.9981643 | 0.9670213 | 0.003671757 | 0.9963002 | 0.00774885 | 0.9963009 | 0.007795869
[23 empty] | 851460 | 0.9970853 | 0.9670213 | 0.003671757 | 0.9963018 | 0.007748849 | 0.9963024 | 0.007795854
[23 empty] | 851760 | 0.9992433 | 0.9670213 | 0.003671757 | 0.9963033 | 0.007748848 | 0.996304 | 0.00779584
[23 empty] | 852060 | 0.9970853 | 0.9670213 | 0.003671757 | 0.9963049 | 0.007748847 | 0.9963056 | 0.007795826
[23 empty] | 852360 | 0.9970853 | 0.9670213 | 0.003671757 | 0.9963065 | 0.007748846 | 0.9963071 | 0.007795812
[23 empty] | 852660 | 0.9970853 | 0.9670213 | 0.003671757 | 0.996308 | 0.007748845 | 0.9963087 | 0.007795798
[23 empty] | 852960 | 0.9960063 | 0.9670213 | 0.003671757 | 0.9963096 | 0.007748844 | 0.9963102 | 0.007795784
[23 empty] | 853260 | 0.9992433 | 0.9670213 | 0.003671757 | 0.9963111 | 0.007748843 | 0.9963118 | 0.00779577
[23 empty] | 853560 | 0.9992433 | 0.9670213 | 0.003671757 | 0.9963127 | 0.007748843 | 0.9963134 | 0.007795756
[23 empty] | 853860 | 0.9981643 | 0.9670213 | 0.003671757 | 0.9963142 | 0.007748842 | 0.9963149 | 0.007795742
[23 empty] | 854160 | 0.9970853 | 0.9670213 | 0.003671757 | 0.9963158 | 0.007748842 | 0.9963165 | 0.007795728
[23 empty] | 854460 | 0.9981643 | 0.9670213 | 0.003671757 | 0.9963173 | 0.007748841 | 0.996318 | 0.007795714
[23 empty] | 854760 | 0.9970853 | 0.9670213 | 0.003671757 | 0.9963189 | 0.00774884 | 0.9963195 | 0.007795701
[23 empty] | 855060 | 0.9970853 | 0.9670213 | 0.003671757 | 0.9963204 | 0.00774884 | 0.9963211 | 0.007795687
[23 empty] | 855360 | 0.9960063 | 0.9670213 | 0.003671757 | 0.996322 | 0.007748839 | 0.9963226 | 0.007795674
[23 empty] | 855660 | 0.9981643 | 0.9670213 | 0.003671757 | 0.9963235 | 0.007748839 | 0.9963242 | 0.00779566
[23 empty] | 855960 | 0.9981643 | 0.9670213 | 0.003671757 | 0.996325 | 0.007748839 | 0.9963257 | 0.007795647
[23 empty] | 856260 | 0.9981643 | 0.9670213 | 0.003671757 | 0.9963266 | 0.007748838 | 0.9963272 | 0.007795634
[23 empty] | 856560 | 0.9981643 | 0.9670213 | 0.003671757 | 0.9963281 | 0.007748838 | 0.9963288 | 0.007795621
[23 empty] | 856860 | 1.000322 | 0.9670213 | 0.003671757 | 0.9963296 | 0.007748838 | 0.9963303 | 0.007795608
[23 empty] | 857160 | 0.9970853 | 0.9670213 | 0.003671757 | 0.9963311 | 0.007748838 | 0.9963318 | 0.007795594
[23 empty] | 857460 | 0.9981643 | 0.9670213 | 0.003671757 | 0.9963327 | 0.007748837 | 0.9963333 | 0.007795581
[23 empty] | 857760 | 0.9992433 | 0.9670213 | 0.003671757 | 0.9963342 | 0.007748837 | 0.9963349 | 0.007795569
[23 empty] | 858060 | 0.9981643 | 0.9670213 | 0.003671757 | 0.9963357 | 0.007748837 | 0.9963364 | 0.007795556
[23 empty] | 858360 | 0.9981643 | 0.9670213 | 0.003671757 | 0.9963372 | 0.007748837 | 0.9963379 | 0.007795543
[23 empty] | 858660 | 0.9992433 | 0.9670213 | 0.003671757 | 0.9963387 | 0.007748837 | 0.9963394 | 0.00779553
[23 empty] | 858960 | 0.9981643 | 0.9670213 | 0.003671757 | 0.9963402 | 0.007748837 | 0.9963409 | 0.007795518
[23 empty] | 859260 | 0.9981643 | 0.9670213 | 0.003671757 | 0.9963417 | 0.007748837 | 0.9963424 | 0.007795505
[23 empty] | 859560 | 0.9992433 | 0.9670213 | 0.003671757 | 0.9963432 | 0.007748837 | 0.9963439 | 0.007795492
[23 empty] | 859860 | 1.000322 | 0.9670213 | 0.003671757 | 0.9963448 | 0.007748837 | 0.9963454 | 0.00779548
[23 empty] | 860160 | 0.9992433 | 0.9670213 | 0.003671757 | 0.9963463 | 0.007748838 | 0.9963469 | 0.007795468
[23 empty] | 860460 | 0.9970853 | 0.9670213 | 0.003671757 | 0.9963477 | 0.007748838 | 0.9963484 | 0.007795455
[23 empty] | 860760 | 0.9981643 | 0.9670213 | 0.003671757 | 0.9963492 | 0.007748838 | 0.9963499 | 0.007795443
[23 empty] | 861060 | 0.9981643 | 0.9670213 | 0.003671757 | 0.9963507 | 0.007748838 | 0.9963514 | 0.007795431
[23 empty] | 861360 | 0.9970853 | 0.9670213 | 0.003671757 | 0.9963522 | 0.007748839 | 0.9963529 | 0.007795419
[23 empty] | 861660 | 0.9949272 | 0.9670213 | 0.003671757 | 0.9963537 | 0.007748839 | 0.9963544 | 0.007795407
[23 empty] | 861960 | 0.9981643 | 0.9670213 | 0.003671757 | 0.9963552 | 0.007748839 | 0.9963559 | 0.007795395
[23 empty] | 862260 | 0.9992433 | 0.9670213 | 0.003671757 | 0.9963567 | 0.00774884 | 0.9963574 | 0.007795383
[23 empty] | 862560 | 0.9970853 | 0.9670213 | 0.003671757 | 0.9963582 | 0.00774884 | 0.9963588 | 0.007795371
[23 empty] | 862860 | 0.9981643 | 0.9670213 | 0.003671757 | 0.9963596 | 0.007748841 | 0.9963603 | 0.007795359
[23 empty] | 863160 | 0.9981643 | 0.9670213 | 0.003671757 | 0.9963611 | 0.007748841 | 0.9963618 | 0.007795347
[23 empty] | 863460 | 0.9992433 | 0.9670213 | 0.003671757 | 0.9963626 | 0.007748842 | 0.9963633 | 0.007795336
[23 empty] | 863760 | 0.9981643 | 0.9670213 | 0.003671757 | 0.9963641 | 0.007748843 | 0.9963647 | 0.007795324
[23 empty] | 864060 | 0.9981643 | 0.9670213 | 0.003671757 | 0.9963655 | 0.007748843 | 0.9963662 | 0.007795313
[23 empty] | 864360 | 0.9981643 | 0.9670213 | 0.003671757 | 0.996367 | 0.007748844 | 0.9963677 | 0.007795301
[23 empty] | 864660 | 0.9970853 | 0.9670213 | 0.003671757 | 0.9963685 | 0.007748845 | 0.9963691 | 0.00779529
[23 empty] | 864960 | 0.9981643 | 0.9670213 | 0.003671757 | 0.9963699 | 0.007748845 | 0.9963706 | 0.007795278
[23 empty] | 865260 | 0.9981643 | 0.9670213 | 0.003671757 | 0.9963714 | 0.007748846 | 0.996372 | 0.007795267
[23 empty] | 865560 | 0.9981643 | 0.9670213 | 0.003671757 | 0.9963728 | 0.007748847 | 0.9963735 | 0.007795256
[23 empty] | 865860 | 0.9981643 | 0.9670213 | 0.003671757 | 0.9963743 | 0.007748848 | 0.996375 | 0.007795245
[23 empty] | 866160 | 0.9970853 | 0.9670213 | 0.003671757 | 0.9963757 | 0.007748849 | 0.9963764 | 0.007795234
[23 empty] | 866460 | 0.9992433 | 0.9670213 | 0.003671757 | 0.9963772 | 0.00774885 | 0.9963779 | 0.007795223
[23 empty] | 866760 | 0.9970853 | 0.9670213 | 0.003671757 | 0.9963786 | 0.007748851 | 0.9963793 | 0.007795212
[23 empty] | 867060 | 0.9970853 | 0.9670213 | 0.003671757 | 0.9963801 | 0.007748852 | 0.9963808 | 0.007795201
[23 empty] | 867360 | 0.9949272 | 0.9670213 | 0.003671757 | 0.9963815 | 0.007748853 | 0.9963822 | 0.00779519
[23 empty] | 867660 | 0.9981643 | 0.9670213 | 0.003671757 | 0.996383 | 0.007748854 | 0.9963836 | 0.007795179
[23 empty] | 867960 | 0.9970853 | 0.9670213 | 0.003671757 | 0.9963844 | 0.007748855 | 0.9963851 | 0.007795169
[23 empty] | 868260 | 0.9960063 | 0.9670213 | 0.003671757 | 0.9963858 | 0.007748856 | 0.9963865 | 0.007795158
[23 empty] | 868560 | 0.9981643 | 0.9670213 | 0.003671757 | 0.9963873 | 0.007748857 | 0.9963879 | 0.007795147
[23 empty] | 868860 | 0.9970853 | 0.9670213 | 0.003671757 | 0.9963887 | 0.007748858 | 0.9963894 | 0.007795137
[23 empty] | 869160 | 0.9970853 | 0.9670213 | 0.003671757 | 0.9963901 | 0.00774886 | 0.9963908 | 0.007795126
[23 empty] | 869460 | 0.9970853 | 0.9670213 | 0.003671757 | 0.9963915 | 0.007748861 | 0.9963922 | 0.007795116
[23 empty] | 869760 | 0.9981643 | 0.9670213 | 0.003671757 | 0.996393 | 0.007748862 | 0.9963937 | 0.007795106
[23 empty] | 870060 | 0.9960063 | 0.9670213 | 0.003671757 | 0.9963944 | 0.007748864 | 0.9963951 | 0.007795095
[23 empty] | 870360 | 0.9970853 | 0.9670213 | 0.003671757 | 0.9963958 | 0.007748865 | 0.9963965 | 0.007795085
[23 empty] | 870660 | 0.9970853 | 0.9670213 | 0.003671757 | 0.9963972 | 0.007748866 | 0.9963979 | 0.007795075
[23 empty] | 870960 | 0.9960063 | 0.9670213 | 0.003671757 | 0.9963986 | 0.007748868 | 0.9963993 | 0.007795065
[23 empty] | 871260 | 0.9970853 | 0.9670213 | 0.003671757 | 0.9964001 | 0.007748869 | 0.9964007 | 0.007795055
[23 empty] | 871560 | 0.9981643 | 0.9670213 | 0.003671757 | 0.9964015 | 0.007748871 | 0.9964022 | 0.007795045
[23 empty] | 871860 | 0.9992433 | 0.9670213 | 0.003671757 | 0.9964029 | 0.007748872 | 0.9964036 | 0.007795035
[23 empty] | 872160 | 0.9981643 | 0.9670213 | 0.003671757 | 0.9964043 | 0.007748874 | 0.996405 | 0.007795025
[23 empty] | 872460 | 0.9970853 | 0.9670213 | 0.003671757 | 0.9964057 | 0.007748876 | 0.9964064 | 0.007795015
[23 empty] | 872760 | 0.9981643 | 0.9670213 | 0.003671757 | 0.9964071 | 0.007748877 | 0.9964078 | 0.007795005
[23 empty] | 873060 | 0.9960063 | 0.9670213 | 0.003671757 | 0.9964085 | 0.007748879 | 0.9964092 | 0.007794996
[23 empty] | 873360 | 0.9970853 | 0.9670213 | 0.003671757 | 0.9964099 | 0.007748881 | 0.9964106 | 0.007794986
[23 empty] | 873660 | 0.9981643 | 0.9670213 | 0.003671757 | 0.9964113 | 0.007748882 | 0.996412 | 0.007794976
[23 empty] | 873960 | 0.9970853 | 0.9670213 | 0.003671757 | 0.9964127 | 0.007748884 | 0.9964134 | 0.007794967
[23 empty] | 874260 | 0.9970853 | 0.9670213 | 0.003671757 | 0.9964141 | 0.007748886 | 0.9964147 | 0.007794957
[23 empty] | 874560 | 0.9970853 | 0.9670213 | 0.003671757 | 0.9964154 | 0.007748888 | 0.9964161 | 0.007794948
[23 empty] | 874860 | 0.9949272 | 0.9670213 | 0.003671757 | 0.9964168 | 0.00774889 | 0.9964175 | 0.007794939
[23 empty] | 875160 | 0.9960063 | 0.9670213 | 0.003671757 | 0.9964182 | 0.007748892 | 0.9964189 | 0.007794929
[23 empty] | 875460 | 0.9970853 | 0.9670213 | 0.003671757 | 0.9964196 | 0.007748894 | 0.9964203 | 0.00779492
[23 empty] | 875760 | 0.9981643 | 0.9670213 | 0.003671757 | 0.996421 | 0.007748896 | 0.9964217 | 0.007794911
[23 empty] | 876060 | 0.9981643 | 0.9670213 | 0.003671757 | 0.9964223 | 0.007748898 | 0.996423 | 0.007794902
[23 empty] | 876360 | 0.9992433 | 0.9670213 | 0.003671757 | 0.9964237 | 0.0077489 | 0.9964244 | 0.007794893
[23 empty] | 876660 | 0.9981643 | 0.9670213 | 0.003671757 | 0.9964251 | 0.007748902 | 0.9964258 | 0.007794884
[23 empty] | 876960 | 0.9960063 | 0.9670213 | 0.003671757 | 0.9964265 | 0.007748904 | 0.9964272 | 0.007794875
[23 empty] | 877260 | 0.9949272 | 0.9670213 | 0.003671757 | 0.9964278 | 0.007748906 | 0.9964285 | 0.007794866
[23 empty] | 877560 | 0.9970853 | 0.9670213 | 0.003671757 | 0.9964292 | 0.007748908 | 0.9964299 | 0.007794857
[23 empty] | 877860 | 0.9981643 | 0.9670213 | 0.003671757 | 0.9964306 | 0.00774891 | 0.9964312 | 0.007794848
[23 empty] | 878160 | 0.9981643 | 0.9670213 | 0.003671757 | 0.9964319 | 0.007748912 | 0.9964326 | 0.007794839
[23 empty] | 878460 | 0.9970853 | 0.9670213 | 0.003671757 | 0.9964333 | 0.007748915 | 0.996434 | 0.007794831
[23 empty] | 878760 | 0.9981643 | 0.9670213 | 0.003671757 | 0.9964346 | 0.007748917 | 0.9964353 | 0.007794822
[23 empty] | 879060 | 0.9970853 | 0.9670213 | 0.003671757 | 0.996436 | 0.007748919 | 0.9964367 | 0.007794814
[23 empty] | 879360 | 0.9981643 | 0.9670213 | 0.003671757 | 0.9964373 | 0.007748921 | 0.996438 | 0.007794805
[23 empty] | 879660 | 0.9981643 | 0.9670213 | 0.003671757 | 0.9964387 | 0.007748924 | 0.9964394 | 0.007794797
[23 empty] | 879960 | 0.9970853 | 0.9670213 | 0.003671757 | 0.99644 | 0.007748926 | 0.9964407 | 0.007794788
[23 empty] | 880260 | 0.9981643 | 0.9670213 | 0.003671757 | 0.9964414 | 0.007748929 | 0.9964421 | 0.00779478
[23 empty] | 880560 | 0.9970853 | 0.9670213 | 0.003671757 | 0.9964427 | 0.007748931 | 0.9964434 | 0.007794771
[23 empty] | 880860 | 0.9960063 | 0.9670213 | 0.003671757 | 0.9964441 | 0.007748934 | 0.9964448 | 0.007794763
[23 empty] | 881160 | 0.9960063 | 0.9670213 | 0.003671757 | 0.9964454 | 0.007748936 | 0.9964461 | 0.007794755
[23 empty] | 881460 | 0.9960063 | 0.9670213 | 0.003671757 | 0.9964467 | 0.007748939 | 0.9964474 | 0.007794747
[23 empty] | 881760 | 0.9992433 | 0.9670213 | 0.003671757 | 0.9964481 | 0.007748941 | 0.9964488 | 0.007794739
[23 empty] | 882060 | 0.9970853 | 0.9670213 | 0.003671757 | 0.9964494 | 0.007748944 | 0.9964501 | 0.007794731
[23 empty] | 882360 | 0.9970853 | 0.9670213 | 0.003671757 | 0.9964507 | 0.007748946 | 0.9964514 | 0.007794723
[23 empty] | 882660 | 0.9981643 | 0.9670213 | 0.003671757 | 0.9964521 | 0.007748949 | 0.9964528 | 0.007794715
[23 empty] | 882960 | 0.9970853 | 0.9670213 | 0.003671757 | 0.9964534 | 0.007748952 | 0.9964541 | 0.007794707
[23 empty] | 883260 | 0.9992433 | 0.9670213 | 0.003671757 | 0.9964547 | 0.007748954 | 0.9964554 | 0.007794699
[23 empty] | 883560 | 0.9970853 | 0.9670213 | 0.003671757 | 0.996456 | 0.007748957 | 0.9964567 | 0.007794691
[23 empty] | 883860 | 0.9970853 | 0.9670213 | 0.003671757 | 0.9964574 | 0.00774896 | 0.9964581 | 0.007794684
[23 empty] | 884160 | 0.9992433 | 0.9670213 | 0.003671757 | 0.9964587 | 0.007748963 | 0.9964594 | 0.007794676
[23 empty] | 884460 | 0.9981643 | 0.9670213 | 0.003671757 | 0.99646 | 0.007748965 | 0.9964607 | 0.007794668
[23 empty] | 884760 | 0.9970853 | 0.9670213 | 0.003671757 | 0.9964613 | 0.007748968 | 0.996462 | 0.007794661
[23 empty] | 885060 | 1.000322 | 0.9670213 | 0.003671757 | 0.9964626 | 0.007748971 | 0.9964633 | 0.007794653
[23 empty] | 885360 | 0.9981643 | 0.9670213 | 0.003671757 | 0.9964639 | 0.007748974 | 0.9964646 | 0.007794646
[23 empty] | 885660 | 0.9970853 | 0.9670213 | 0.003671757 | 0.9964652 | 0.007748977 | 0.9964659 | 0.007794638
[23 empty] | 885960 | 0.9992433 | 0.9670213 | 0.003671757 | 0.9964665 | 0.00774898 | 0.9964672 | 0.007794631
[23 empty] | 886260 | 0.9960063 | 0.9670213 | 0.003671757 | 0.9964678 | 0.007748983 | 0.9964685 | 0.007794624
[23 empty] | 886560 | 0.9981643 | 0.9670213 | 0.003671757 | 0.9964691 | 0.007748986 | 0.9964698 | 0.007794616
[23 empty] | 886860 | 0.9981643 | 0.9670213 | 0.003671757 | 0.9964704 | 0.007748989 | 0.9964711 | 0.007794609
[23 empty] | 887160 | 0.9981643 | 0.9670213 | 0.003671757 | 0.9964717 | 0.007748992 | 0.9964724 | 0.007794602
[23 empty] | 887460 | 0.9981643 | 0.9670213 | 0.003671757 | 0.996473 | 0.007748995 | 0.9964737 | 0.007794595
[23 empty] | 887760 | 0.9981643 | 0.9670213 | 0.003671757 | 0.9964743 | 0.007748998 | 0.996475 | 0.007794588
[23 empty] | 888060 | 0.9949272 | 0.9670213 | 0.003671757 | 0.9964756 | 0.007749001 | 0.9964763 | 0.007794581
[23 empty] | 888360 | 0.9981643 | 0.9670213 | 0.003671757 | 0.9964769 | 0.007749005 | 0.9964776 | 0.007794574
[23 empty] | 888660 | 0.9981643 | 0.9670213 | 0.003671757 | 0.9964782 | 0.007749008 | 0.9964789 | 0.007794567
[23 empty] | 888960 | 0.9970853 | 0.9670213 | 0.003671757 | 0.9964795 | 0.007749011 | 0.9964802 | 0.00779456
[23 empty] | 889260 | 0.9992433 | 0.9670213 | 0.003671757 | 0.9964807 | 0.007749014 | 0.9964815 | 0.007794553
[23 empty] | 889560 | 0.9992433 | 0.9670213 | 0.003671757 | 0.996482 | 0.007749017 | 0.9964827 | 0.007794547
[23 empty] | 889860 | 0.9960063 | 0.9670213 | 0.003671757 | 0.9964833 | 0.007749021 | 0.996484 | 0.00779454
[23 empty] | 890160 | 0.9970853 | 0.9670213 | 0.003671757 | 0.9964846 | 0.007749024 | 0.9964853 | 0.007794533
[23 empty] | 890460 | 0.9970853 | 0.9670213 | 0.003671757 | 0.9964858 | 0.007749027 | 0.9964866 | 0.007794527
[23 empty] | 890760 | 1.000322 | 0.9670213 | 0.003671757 | 0.9964871 | 0.007749031 | 0.9964878 | 0.00779452
[23 empty] | 891060 | 0.9981643 | 0.9670213 | 0.003671757 | 0.9964884 | 0.007749034 | 0.9964891 | 0.007794514
[23 empty] | 891360 | 0.9981643 | 0.9670213 | 0.003671757 | 0.9964897 | 0.007749038 | 0.9964904 | 0.007794507
[23 empty] | 891660 | 0.9981643 | 0.9670213 | 0.003671757 | 0.9964909 | 0.007749041 | 0.9964916 | 0.007794501
[23 empty] | 891960 | 0.9970853 | 0.9670213 | 0.003671757 | 0.9964922 | 0.007749045 | 0.9964929 | 0.007794494
[23 empty] | 892260 | 0.9981643 | 0.9670213 | 0.003671757 | 0.9964934 | 0.007749048 | 0.9964942 | 0.007794488
[23 empty] | 892560 | 0.9970853 | 0.9670213 | 0.003671757 | 0.9964947 | 0.007749052 | 0.9964954 | 0.007794482
[23 empty] | 892860 | 0.9970853 | 0.9670213 | 0.003671757 | 0.996496 | 0.007749055 | 0.9964967 | 0.007794475
[23 empty] | 893160 | 0.9960063 | 0.9670213 | 0.003671757 | 0.9964972 | 0.007749059 | 0.9964979 | 0.007794469
[23 empty] | 893460 | 0.9970853 | 0.9670213 | 0.003671757 | 0.9964985 | 0.007749062 | 0.9964992 | 0.007794463
[23 empty] | 893760 | 0.9981643 | 0.9670213 | 0.003671757 | 0.9964997 | 0.007749066 | 0.9965004 | 0.007794457
[23 empty] | 894060 | 0.9981643 | 0.9670213 | 0.003671757 | 0.996501 | 0.00774907 | 0.9965017 | 0.007794451
[23 empty] | 894360 | 0.9970853 | 0.9670213 | 0.003671757 | 0.9965022 | 0.007749073 | 0.9965029 | 0.007794445
[23 empty] | 894660 | 0.9970853 | 0.9670213 | 0.003671757 | 0.9965035 | 0.007749077 | 0.9965042 | 0.007794439
[23 empty] | 894960 | 0.9992433 | 0.9670213 | 0.003671757 | 0.9965047 | 0.007749081 | 0.9965054 | 0.007794433
[23 empty] | 895260 | 0.9981643 | 0.9670213 | 0.003671757 | 0.9965059 | 0.007749084 | 0.9965067 | 0.007794427
[23 empty] | 895560 | 0.9981643 | 0.9670213 | 0.003671757 | 0.9965072 | 0.007749088 | 0.9965079 | 0.007794421
[23 empty] | 895860 | 0.9970853 | 0.9670213 | 0.003671757 | 0.9965084 | 0.007749092 | 0.9965091 | 0.007794416
[23 empty] | 896160 | 0.9970853 | 0.9670213 | 0.003671757 | 0.9965097 | 0.007749096 | 0.9965104 | 0.00779441
[23 empty] | 896460 | 0.9981643 | 0.9670213 | 0.003671757 | 0.9965109 | 0.0077491 | 0.9965116 | 0.007794404
[23 empty] | 896760 | 0.9970853 | 0.9670213 | 0.003671757 | 0.9965121 | 0.007749103 | 0.9965128 | 0.007794399
[23 empty] | 897060 | 0.9970853 | 0.9670213 | 0.003671757 | 0.9965133 | 0.007749107 | 0.9965141 | 0.007794393
[23 empty] | 897360 | 0.9981643 | 0.9670213 | 0.003671757 | 0.9965146 | 0.007749111 | 0.9965153 | 0.007794387
[23 empty] | 897660 | 0.9981643 | 0.9670213 | 0.003671757 | 0.9965158 | 0.007749115 | 0.9965165 | 0.007794382
[23 empty] | 897960 | 0.9970853 | 0.9670213 | 0.003671757 | 0.996517 | 0.007749119 | 0.9965177 | 0.007794376
[23 empty] | 898260 | 0.9981643 | 0.9670213 | 0.003671757 | 0.9965182 | 0.007749123 | 0.996519 | 0.007794371
[23 empty] | 898560 | 0.9992433 | 0.9670213 | 0.003671757 | 0.9965195 | 0.007749127 | 0.9965202 | 0.007794366
[23 empty] | 898860 | 0.9992433 | 0.9670213 | 0.003671757 | 0.9965207 | 0.007749131 | 0.9965214 | 0.00779436
[23 empty] | 899160 | 0.9981643 | 0.9670213 | 0.003671757 | 0.9965219 | 0.007749135 | 0.9965226 | 0.007794355
[23 empty] | 899460 | 0.9970853 | 0.9670213 | 0.003671757 | 0.9965231 | 0.007749139 | 0.9965238 | 0.00779435
[23 empty] | 899760 | 0.9970853 | 0.9670213 | 0.003671757 | 0.9965243 | 0.007749143 | 0.996525 | 0.007794345
[23 empty] | 900060 | 0.9960063 | 0.9670213 | 0.003671757 | 0.9965255 | 0.007749147 | 0.9965262 | 0.007794339
[23 empty] | 900360 | 0.9960063 | 0.9670213 | 0.003671757 | 0.9965267 | 0.007749152 | 0.9965275 | 0.007794334
[23 empty] | 900660 | 0.9970853 | 0.9670213 | 0.003671757 | 0.9965279 | 0.007749156 | 0.9965287 | 0.007794329
[23 empty] | 900960 | 0.9970853 | 0.9670213 | 0.003671757 | 0.9965291 | 0.00774916 | 0.9965299 | 0.007794324
[23 empty] | 901260 | 0.9981643 | 0.9670213 | 0.003671757 | 0.9965303 | 0.007749164 | 0.9965311 | 0.007794319
[23 empty] | 901560 | 0.9981643 | 0.9670213 | 0.003671757 | 0.9965315 | 0.007749168 | 0.9965323 | 0.007794314
[23 empty] | 901860 | 0.9992433 | 0.9670213 | 0.003671757 | 0.9965327 | 0.007749173 | 0.9965335 | 0.007794309
[23 empty] | 902160 | 0.9970853 | 0.9670213 | 0.003671757 | 0.9965339 | 0.007749177 | 0.9965347 | 0.007794305
[23 empty] | 902460 | 0.9981643 | 0.9670213 | 0.003671757 | 0.9965351 | 0.007749181 | 0.9965359 | 0.0077943
[23 empty] | 902760 | 0.9981643 | 0.9670213 | 0.003671757 | 0.9965363 | 0.007749185 | 0.996537 | 0.007794295
[23 empty] | 903060 | 1.000322 | 0.9670213 | 0.003671757 | 0.9965375 | 0.00774919 | 0.9965382 | 0.00779429
[23 empty] | 903360 | 0.9992433 | 0.9670213 | 0.003671757 | 0.9965387 | 0.007749194 | 0.9965394 | 0.007794286
[23 empty] | 903660 | 0.9981643 | 0.9670213 | 0.003671757 | 0.9965399 | 0.007749198 | 0.9965406 | 0.007794281
[23 empty] | 903960 | 0.9981643 | 0.9670213 | 0.003671757 | 0.9965411 | 0.007749203 | 0.9965418 | 0.007794276
[23 empty] | 904260 | 0.9960063 | 0.9670213 | 0.003671757 | 0.9965422 | 0.007749207 | 0.996543 | 0.007794272
[23 empty] | 904560 | 0.9981643 | 0.9670213 | 0.003671757 | 0.9965434 | 0.007749212 | 0.9965442 | 0.007794267
[23 empty] | 904860 | 0.9992433 | 0.9670213 | 0.003671757 | 0.9965446 | 0.007749216 | 0.9965453 | 0.007794263
[23 empty] | 905160 | 0.9970853 | 0.9670213 | 0.003671757 | 0.9965458 | 0.007749221 | 0.9965465 | 0.007794258
[23 empty] | 905460 | 0.9970853 | 0.9670213 | 0.003671757 | 0.996547 | 0.007749225 | 0.9965477 | 0.007794254
[23 empty] | 905760 | 0.9970853 | 0.9670213 | 0.003671757 | 0.9965481 | 0.00774923 | 0.9965489 | 0.00779425
[23 empty] | 906060 | 0.9981643 | 0.9670213 | 0.003671757 | 0.9965493 | 0.007749234 | 0.99655 | 0.007794245
[23 empty] | 906360 | 0.9970853 | 0.9670213 | 0.003671757 | 0.9965505 | 0.007749239 | 0.9965512 | 0.007794241
[23 empty] | 906660 | 0.9981643 | 0.9670213 | 0.003671757 | 0.9965516 | 0.007749243 | 0.9965524 | 0.007794237
[23 empty] | 906960 | 0.9970853 | 0.9670213 | 0.003671757 | 0.9965528 | 0.007749248 | 0.9965535 | 0.007794233
[23 empty] | 907260 | 0.9981643 | 0.9670213 | 0.003671757 | 0.996554 | 0.007749252 | 0.9965547 | 0.007794228
[23 empty] | 907560 | 0.9981643 | 0.9670213 | 0.003671757 | 0.9965551 | 0.007749257 | 0.9965559 | 0.007794224
[23 empty] | 907860 | 1.000322 | 0.9670213 | 0.003671757 | 0.9965563 | 0.007749262 | 0.996557 | 0.00779422
[23 empty] | 908160 | 1.000322 | 0.9670213 | 0.003671757 | 0.9965574 | 0.007749266 | 0.9965582 | 0.007794216
[23 empty] | 908460 | 0.9981643 | 0.9670213 | 0.003671757 | 0.9965586 | 0.007749271 | 0.9965593 | 0.007794212
[23 empty] | 908760 | 0.9970853 | 0.9670213 | 0.003671757 | 0.9965597 | 0.007749276 | 0.9965605 | 0.007794208
[23 empty] | 909060 | 0.9981643 | 0.9670213 | 0.003671757 | 0.9965609 | 0.007749281 | 0.9965616 | 0.007794204
[23 empty] | 909360 | 0.9992433 | 0.9670213 | 0.003671757 | 0.996562 | 0.007749285 | 0.9965628 | 0.0077942
[23 empty] | 909660 | 0.9970853 | 0.9670213 | 0.003671757 | 0.9965632 | 0.00774929 | 0.9965639 | 0.007794197
[23 empty] | 909960 | 0.9970853 | 0.9670213 | 0.003671757 | 0.9965643 | 0.007749295 | 0.9965651 | 0.007794193
[23 empty] | 910260 | 0.9992433 | 0.9670213 | 0.003671757 | 0.9965655 | 0.0077493 | 0.9965662 | 0.007794189
[23 empty] | 910560 | 0.9992433 | 0.9670213 | 0.003671757 | 0.9965666 | 0.007749304 | 0.9965674 | 0.007794185
[23 empty] | 910860 | 0.9970853 | 0.9670213 | 0.003671757 | 0.9965678 | 0.007749309 | 0.9965685 | 0.007794182
[23 empty] | 911160 | 0.9992433 | 0.9670213 | 0.003671757 | 0.9965689 | 0.007749314 | 0.9965696 | 0.007794178
[23 empty] | 911460 | 0.9992433 | 0.9670213 | 0.003671757 | 0.99657 | 0.007749319 | 0.9965708 | 0.007794174
[23 empty] | 911760 | 0.9981643 | 0.9670213 | 0.003671757 | 0.9965712 | 0.007749324 | 0.9965719 | 0.007794171
[23 empty] | 912060 | 0.9981643 | 0.9670213 | 0.003671757 | 0.9965723 | 0.007749329 | 0.9965731 | 0.007794167
[23 empty] | 912360 | 0.9981643 | 0.9670213 | 0.003671757 | 0.9965734 | 0.007749334 | 0.9965742 | 0.007794164
[23 empty] | 912660 | 0.9981643 | 0.9670213 | 0.003671757 | 0.9965746 | 0.007749339 | 0.9965753 | 0.00779416
[23 empty] | 912960 | 0.9992433 | 0.9670213 | 0.003671757 | 0.9965757 | 0.007749344 | 0.9965764 | 0.007794157
[23 empty] | 913260 | 0.9992433 | 0.9670213 | 0.003671757 | 0.9965768 | 0.007749349 | 0.9965776 | 0.007794154
[23 empty] | 913560 | 0.9981643 | 0.9670213 | 0.003671757 | 0.9965779 | 0.007749354 | 0.9965787 | 0.00779415
[23 empty] | 913860 | 0.9981643 | 0.9670213 | 0.003671757 | 0.9965791 | 0.007749359 | 0.9965798 | 0.007794147
[23 empty] | 914160 | 0.9992433 | 0.9670213 | 0.003671757 | 0.9965802 | 0.007749364 | 0.9965809 | 0.007794144
[23 empty] | 914460 | 1.000322 | 0.9670213 | 0.003671757 | 0.9965813 | 0.007749369 | 0.9965821 | 0.00779414
[23 empty] | 914760 | 0.9981643 | 0.9670213 | 0.003671757 | 0.9965824 | 0.007749374 | 0.9965832 | 0.007794137
[23 empty] | 915060 | 1.000322 | 0.9670213 | 0.003671757 | 0.9965835 | 0.007749379 | 0.9965843 | 0.007794134
[23 empty] | 915360 | 0.9960063 | 0.9670213 | 0.003671757 | 0.9965847 | 0.007749384 | 0.9965854 | 0.007794131
[23 empty] | 915660 | 0.9981643 | 0.9670213 | 0.003671757 | 0.9965858 | 0.007749389 | 0.9965865 | 0.007794128
[23 empty] | 915960 | 1.000322 | 0.9670213 | 0.003671757 | 0.9965869 | 0.007749394 | 0.9965876 | 0.007794125
[23 empty] | 916260 | 0.9992433 | 0.9670213 | 0.003671757 | 0.996588 | 0.0077494 | 0.9965887 | 0.007794122
[23 empty] | 916560 | 0.9981643 | 0.9670213 | 0.003671757 | 0.9965891 | 0.007749405 | 0.9965898 | 0.007794119
[23 empty] | 916860 | 0.9981643 | 0.9670213 | 0.003671757 | 0.9965902 | 0.00774941 | 0.9965909 | 0.007794116
[23 empty] | 917160 | 0.9981643 | 0.9670213 | 0.003671757 | 0.9965913 | 0.007749415 | 0.996592 | 0.007794113
[23 empty] | 917460 | 0.9981643 | 0.9670213 | 0.003671757 | 0.9965924 | 0.007749421 | 0.9965931 | 0.00779411
[23 empty] | 917760 | 0.9992433 | 0.9670213 | 0.003671757 | 0.9965935 | 0.007749426 | 0.9965942 | 0.007794107
[23 empty] | 918060 | 1.000322 | 0.9670213 | 0.003671757 | 0.9965946 | 0.007749431 | 0.9965953 | 0.007794105
[23 empty] | 918360 | 1.001401 | 0.9670213 | 0.003671757 | 0.9965957 | 0.007749436 | 0.9965964 | 0.007794102
[23 empty] | 918660 | 0.9981643 | 0.9670213 | 0.003671757 | 0.9965968 | 0.007749442 | 0.9965975 | 0.007794099
[23 empty] | 918960 | 0.9981643 | 0.9670213 | 0.003671757 | 0.9965979 | 0.007749447 | 0.9965986 | 0.007794096
[23 empty] | 919260 | 0.9970853 | 0.9670213 | 0.003671757 | 0.996599 | 0.007749452 | 0.9965997 | 0.007794094
[23 empty] | 919560 | 0.9981643 | 0.9670213 | 0.003671757 | 0.9966001 | 0.007749458 | 0.9966008 | 0.007794091
[23 empty] | 919860 | 1.001401 | 0.9670213 | 0.003671757 | 0.9966011 | 0.007749463 | 0.9966019 | 0.007794088
[23 empty] | 920160 | 0.9992433 | 0.9670213 | 0.003671757 | 0.9966022 | 0.007749468 | 0.996603 | 0.007794086
[23 empty] | 920460 | 1.000322 | 0.9670213 | 0.003671757 | 0.9966033 | 0.007749474 | 0.9966041 | 0.007794083
[23 empty] | 920760 | 0.9981643 | 0.9670213 | 0.003671757 | 0.9966044 | 0.007749479 | 0.9966051 | 0.007794081
[23 empty] | 921060 | 1.000322 | 0.9670213 | 0.003671757 | 0.9966055 | 0.007749485 | 0.9966062 | 0.007794078
[23 empty] | 921360 | 0.9981643 | 0.9670213 | 0.003671757 | 0.9966065 | 0.00774949 | 0.9966073 | 0.007794076
[23 empty] | 921660 | 0.9981643 | 0.9670213 | 0.003671757 | 0.9966076 | 0.007749496 | 0.9966084 | 0.007794074
[23 empty] | 921960 | 0.9981643 | 0.9670213 | 0.003671757 | 0.9966087 | 0.007749501 | 0.9966095 | 0.007794071
[23 empty] | 922260 | 0.9992433 | 0.9670213 | 0.003671757 | 0.9966098 | 0.007749507 | 0.9966105 | 0.007794069
[23 empty] | 922560 | 0.9981643 | 0.9670213 | 0.003671757 | 0.9966108 | 0.007749512 | 0.9966116 | 0.007794067
[23 empty] | 922860 | 0.9981643 | 0.9670213 | 0.003671757 | 0.9966119 | 0.007749518 | 0.9966127 | 0.007794064
[23 empty] | 923160 | 0.9992433 | 0.9670213 | 0.003671757 | 0.996613 | 0.007749523 | 0.9966137 | 0.007794062
[23 empty] | 923460 | 0.9992433 | 0.9670213 | 0.003671757 | 0.996614 | 0.007749529 | 0.9966148 | 0.00779406
[23 empty] | 923760 | 0.9970853 | 0.9670213 | 0.003671757 | 0.9966151 | 0.007749534 | 0.9966159 | 0.007794058
[23 empty] | 924060 | 0.9992433 | 0.9670213 | 0.003671757 | 0.9966162 | 0.00774954 | 0.9966169 | 0.007794056
[23 empty] | 924360 | 1.000322 | 0.9670213 | 0.003671757 | 0.9966172 | 0.007749545 | 0.996618 | 0.007794054
[23 empty] | 924660 | 0.9992433 | 0.9670213 | 0.003671757 | 0.9966183 | 0.007749551 | 0.996619 | 0.007794052
[23 empty] | 924960 | 0.9992433 | 0.9670213 | 0.003671757 | 0.9966193 | 0.007749557 | 0.9966201 | 0.00779405
[23 empty] | 925260 | 0.9992433 | 0.9670213 | 0.003671757 | 0.9966204 | 0.007749562 | 0.9966212 | 0.007794048
[23 empty] | 925560 | 0.9970853 | 0.9670213 | 0.003671757 | 0.9966215 | 0.007749568 | 0.9966222 | 0.007794046
[23 empty] | 925860 | 0.9992433 | 0.9670213 | 0.003671757 | 0.9966225 | 0.007749574 | 0.9966233 | 0.007794044
[23 empty] | 926160 | 0.9981643 | 0.9670213 | 0.003671757 | 0.9966236 | 0.007749579 | 0.9966243 | 0.007794042
[23 empty] | 926460 | 0.9981643 | 0.9670213 | 0.003671757 | 0.9966246 | 0.007749585 | 0.9966254 | 0.00779404
[23 empty] | 926760 | 0.9981643 | 0.9670213 | 0.003671757 | 0.9966256 | 0.007749591 | 0.9966264 | 0.007794038
[23 empty] | 927060 | 1.000322 | 0.9670213 | 0.003671757 | 0.9966267 | 0.007749597 | 0.9966275 | 0.007794036
[23 empty] | 927360 | 1.000322 | 0.9670213 | 0.003671757 | 0.9966277 | 0.007749602 | 0.9966285 | 0.007794035
[23 empty] | 927660 | 0.9981643 | 0.9670213 | 0.003671757 | 0.9966288 | 0.007749608 | 0.9966295 | 0.007794033
[23 empty] | 927960 | 0.9981643 | 0.9670213 | 0.003671757 | 0.9966298 | 0.007749614 | 0.9966306 | 0.007794031
[23 empty] | 928260 | 1.000322 | 0.9670213 | 0.003671757 | 0.9966309 | 0.00774962 | 0.9966316 | 0.00779403
[23 empty] | 928560 | 1.001401 | 0.9670213 | 0.003671757 | 0.9966319 | 0.007749625 | 0.9966327 | 0.007794028
[23 empty] | 928860 | 0.9992433 | 0.9670213 | 0.003671757 | 0.9966329 | 0.007749631 | 0.9966337 | 0.007794026
[23 empty] | 929160 | 0.9981643 | 0.9670213 | 0.003671757 | 0.996634 | 0.007749637 | 0.9966347 | 0.007794025
[23 empty] | 929460 | 0.9992433 | 0.9670213 | 0.003671757 | 0.996635 | 0.007749643 | 0.9966358 | 0.007794023
[23 empty] | 929760 | 1.000322 | 0.9670213 | 0.003671757 | 0.996636 | 0.007749649 | 0.9966368 | 0.007794022
[23 empty] | 930060 | 0.9992433 | 0.9670213 | 0.003671757 | 0.9966371 | 0.007749655 | 0.9966378 | 0.00779402
[23 empty] | 930360 | 1.000322 | 0.9670213 | 0.003671757 | 0.9966381 | 0.007749661 | 0.9966388 | 0.007794019
[23 empty] | 930660 | 0.9981643 | 0.9670213 | 0.003671757 | 0.9966391 | 0.007749667 | 0.9966399 | 0.007794017
[23 empty] | 930960 | 1.000322 | 0.9670213 | 0.003671757 | 0.9966401 | 0.007749672 | 0.9966409 | 0.007794016
[23 empty] | 931260 | 1.001401 | 0.9670213 | 0.003671757 | 0.9966412 | 0.007749678 | 0.9966419 | 0.007794015
[23 empty] | 931560 | 0.9992433 | 0.9670213 | 0.003671757 | 0.9966422 | 0.007749684 | 0.9966429 | 0.007794013
[23 empty] | 931860 | 0.9981643 | 0.9670213 | 0.003671757 | 0.9966432 | 0.00774969 | 0.996644 | 0.007794012
[23 empty] | 932160 | 0.9992433 | 0.9670213 | 0.003671757 | 0.9966442 | 0.007749696 | 0.996645 | 0.007794011
[23 empty] | 932460 | 0.9981643 | 0.9670213 | 0.003671757 | 0.9966452 | 0.007749702 | 0.996646 | 0.007794009
[23 empty] | 932760 | 0.9992433 | 0.9670213 | 0.003671757 | 0.9966462 | 0.007749708 | 0.996647 | 0.007794008
[23 empty] | 933060 | 0.9992433 | 0.9670213 | 0.003671757 | 0.9966472 | 0.007749714 | 0.996648 | 0.007794007
[23 empty] | 933360 | 1.000322 | 0.9670213 | 0.003671757 | 0.9966483 | 0.00774972 | 0.996649 | 0.007794006
[23 empty] | 933660 | 1.000322 | 0.9670213 | 0.003671757 | 0.9966493 | 0.007749726 | 0.99665 | 0.007794005
[23 empty] | 933960 | 0.9981643 | 0.9670213 | 0.003671757 | 0.9966503 | 0.007749732 | 0.996651 | 0.007794004
[23 empty] | 934260 | 1.000322 | 0.9670213 | 0.003671757 | 0.9966513 | 0.007749738 | 0.996652 | 0.007794003
[23 empty] | 934560 | 0.9992433 | 0.9670213 | 0.003671757 | 0.9966523 | 0.007749744 | 0.996653 | 0.007794002
[23 empty] | 934860 | 0.9981643 | 0.9670213 | 0.003671757 | 0.9966533 | 0.007749751 | 0.9966541 | 0.007794001
[23 empty] | 935160 | 0.9970853 | 0.9670213 | 0.003671757 | 0.9966543 | 0.007749757 | 0.9966551 | 0.007794
[23 empty] | 935460 | 0.9981643 | 0.9670213 | 0.003671757 | 0.9966553 | 0.007749763 | 0.9966561 | 0.007793999
[23 empty] | 935760 | 1.000322 | 0.9670213 | 0.003671757 | 0.9966563 | 0.007749769 | 0.996657 | 0.007793998
[23 empty] | 936060 | 1.000322 | 0.9670213 | 0.003671757 | 0.9966573 | 0.007749775 | 0.996658 | 0.007793997
[23 empty] | 936360 | 0.9992433 | 0.9670213 | 0.003671757 | 0.9966583 | 0.007749781 | 0.996659 | 0.007793996
[23 empty] | 936660 | 0.9970853 | 0.9670213 | 0.003671757 | 0.9966593 | 0.007749787 | 0.99666 | 0.007793995
[23 empty] | 936960 | 0.9992433 | 0.9670213 | 0.003671757 | 0.9966603 | 0.007749794 | 0.996661 | 0.007793994
[23 empty] | 937260 | 0.9992433 | 0.9670213 | 0.003671757 | 0.9966612 | 0.0077498 | 0.996662 | 0.007793994
[23 empty] | 937560 | 0.9992433 | 0.9670213 | 0.003671757 | 0.9966622 | 0.007749806 | 0.996663 | 0.007793993
[23 empty] | 937860 | 0.9981643 | 0.9670213 | 0.003671757 | 0.9966632 | 0.007749812 | 0.996664 | 0.007793992
[23 empty] | 938160 | 0.9981643 | 0.9670213 | 0.003671757 | 0.9966642 | 0.007749818 | 0.996665 | 0.007793991
[23 empty] | 938460 | 0.9992433 | 0.9670213 | 0.003671757 | 0.9966652 | 0.007749825 | 0.996666 | 0.007793991
[23 empty] | 938760 | 0.9981643 | 0.9670213 | 0.003671757 | 0.9966662 | 0.007749831 | 0.9966669 | 0.00779399
[23 empty] | 939060 | 0.9992433 | 0.9670213 | 0.003671757 | 0.9966671 | 0.007749837 | 0.9966679 | 0.007793989
[23 empty] | 939360 | 0.9992433 | 0.9670213 | 0.003671757 | 0.9966681 | 0.007749843 | 0.9966689 | 0.007793989
[23 empty] | 939660 | 0.9960063 | 0.9670213 | 0.003671757 | 0.9966691 | 0.00774985 | 0.9966699 | 0.007793988
[23 empty] | 939960 | 0.9927692 | 0.9670213 | 0.003671757 | 0.9966701 | 0.007749856 | 0.9966708 | 0.007793988
[23 empty] | 940260 | 0.9906112 | 0.9670213 | 0.003671757 | 0.996671 | 0.007749862 | 0.9966718 | 0.007793987
[23 empty] | 940560 | 0.9927692 | 0.9670213 | 0.003671757 | 0.996672 | 0.007749869 | 0.9966728 | 0.007793987
[23 empty] | 940860 | 0.9938482 | 0.9670213 | 0.003671757 | 0.996673 | 0.007749875 | 0.9966738 | 0.007793986
[23 empty] | 941160 | 0.9938482 | 0.9670213 | 0.003671757 | 0.996674 | 0.007749881 | 0.9966747 | 0.007793986
[23 empty] | 941460 | 0.9916902 | 0.9670213 | 0.003671757 | 0.9966749 | 0.007749888 | 0.9966757 | 0.007793986
[23 empty] | 941760 | 0.9949272 | 0.9670213 | 0.003671757 | 0.9966759 | 0.007749894 | 0.9966767 | 0.007793985
[23 empty] | 942060 | 0.9938482 | 0.9670213 | 0.003671757 | 0.9966769 | 0.0077499 | 0.9966776 | 0.007793985
[23 empty] | 942360 | 0.9960063 | 0.9670213 | 0.003671757 | 0.9966778 | 0.007749907 | 0.9966786 | 0.007793984
[23 empty] | 942660 | 0.9960063 | 0.9670213 | 0.003671757 | 0.9966788 | 0.007749913 | 0.9966796 | 0.007793984
[23 empty] | 942960 | 0.9970853 | 0.9670213 | 0.003671757 | 0.9966797 | 0.007749919 | 0.9966805 | 0.007793984
[23 empty] | 943260 | 0.9970853 | 0.9670213 | 0.003671757 | 0.9966807 | 0.007749926 | 0.9966815 | 0.007793984
[23 empty] | 943560 | 0.9992433 | 0.9670213 | 0.003671757 | 0.9966816 | 0.007749932 | 0.9966824 | 0.007793983
[23 empty] | 943860 | 0.9981643 | 0.9670213 | 0.003671757 | 0.9966826 | 0.007749939 | 0.9966834 | 0.007793983
[23 empty] | 944160 | 1.001401 | 0.9670213 | 0.003671757 | 0.9966836 | 0.007749945 | 0.9966843 | 0.007793983
[23 empty] | 944460 | 0.9992433 | 0.9670213 | 0.003671757 | 0.9966845 | 0.007749952 | 0.9966853 | 0.007793983
[23 empty] | 944760 | 1.000322 | 0.9670213 | 0.003671757 | 0.9966855 | 0.007749958 | 0.9966862 | 0.007793983
[23 empty] | 945060 | 0.9992433 | 0.9670213 | 0.003671757 | 0.9966864 | 0.007749964 | 0.9966872 | 0.007793983
[23 empty] | 945360 | 1.000322 | 0.9670213 | 0.003671757 | 0.9966874 | 0.007749971 | 0.9966881 | 0.007793983
[23 empty] | 945660 | 1.001401 | 0.9670213 | 0.003671757 | 0.9966883 | 0.007749977 | 0.9966891 | 0.007793983
[23 empty] | 945960 | 1.001401 | 0.9670213 | 0.003671757 | 0.9966892 | 0.007749984 | 0.99669 | 0.007793983
[23 empty] | 946260 | 1.00248 | 0.9670213 | 0.003671757 | 0.9966902 | 0.00774999 | 0.996691 | 0.007793983
[23 empty] | 946560 | 1.004638 | 0.9670213 | 0.003671757 | 0.9966911 | 0.007749997 | 0.9966919 | 0.007793983
[23 empty] | 946860 | 1.00248 | 0.9670213 | 0.003671757 | 0.9966921 | 0.007750004 | 0.9966928 | 0.007793983
[23 empty] | 947160 | 1.005717 | 0.9670213 | 0.003671757 | 0.996693 | 0.00775001 | 0.9966938 | 0.007793983
[23 empty] | 947460 | 1.005717 | 0.9670213 | 0.003671757 | 0.9966939 | 0.007750017 | 0.9966947 | 0.007793983
[23 empty] | 947760 | 1.006796 | 0.9670213 | 0.003671757 | 0.9966949 | 0.007750023 | 0.9966957 | 0.007793983
[23 empty] | 948060 | 1.004638 | 0.9670213 | 0.003671757 | 0.9966958 | 0.00775003 | 0.9966966 | 0.007793983
[23 empty] | 948360 | 1.000322 | 0.9670213 | 0.003671757 | 0.9966967 | 0.007750036 | 0.9966975 | 0.007793983
[23 empty] | 948660 | 0.9970853 | 0.9670213 | 0.003671757 | 0.9966977 | 0.007750043 | 0.9966985 | 0.007793984
[23 empty] | 948960 | 0.9970853 | 0.9670213 | 0.003671757 | 0.9966986 | 0.007750049 | 0.9966994 | 0.007793984
[23 empty] | 949260 | 0.9981643 | 0.9670213 | 0.003671757 | 0.9966995 | 0.007750056 | 0.9967003 | 0.007793984
[23 empty] | 949560 | 0.9992433 | 0.9670213 | 0.003671757 | 0.9967004 | 0.007750063 | 0.9967012 | 0.007793984
[23 empty] | 949860 | 1.000322 | 0.9670213 | 0.003671757 | 0.9967014 | 0.007750069 | 0.9967022 | 0.007793985
[23 empty] | 950160 | 0.9992433 | 0.9670213 | 0.003671757 | 0.9967023 | 0.007750076 | 0.9967031 | 0.007793985
[23 empty] | 950460 | 1.000322 | 0.9670213 | 0.003671757 | 0.9967032 | 0.007750083 | 0.996704 | 0.007793985
[23 empty] | 950760 | 1.00248 | 0.9670213 | 0.003671757 | 0.9967041 | 0.007750089 | 0.9967049 | 0.007793986
[23 empty] | 951060 | 1.001401 | 0.9670213 | 0.003671757 | 0.9967051 | 0.007750096 | 0.9967058 | 0.007793986
[23 empty] | 951360 | 1.000322 | 0.9670213 | 0.003671757 | 0.996706 | 0.007750103 | 0.9967068 | 0.007793987
[23 empty] | 951660 | 0.9992433 | 0.9670213 | 0.003671757 | 0.9967069 | 0.007750109 | 0.9967077 | 0.007793987
[23 empty] | 951960 | 1.000322 | 0.9670213 | 0.003671757 | 0.9967078 | 0.007750116 | 0.9967086 | 0.007793988
[23 empty] | 952260 | 1.000322 | 0.9670213 | 0.003671757 | 0.9967087 | 0.007750123 | 0.9967095 | 0.007793988
[23 empty] | 952560 | 0.9992433 | 0.9670213 | 0.003671757 | 0.9967096 | 0.007750129 | 0.9967104 | 0.007793989
[23 empty] | 952860 | 0.9992433 | 0.9670213 | 0.003671757 | 0.9967105 | 0.007750136 | 0.9967113 | 0.007793989
[23 empty] | 953160 | 0.9981643 | 0.9670213 | 0.003671757 | 0.9967114 | 0.007750143 | 0.9967122 | 0.00779399
[23 empty] | 953460 | 1.001401 | 0.9670213 | 0.003671757 | 0.9967123 | 0.00775015 | 0.9967131 | 0.00779399
[23 empty] | 953760 | 0.9992433 | 0.9670213 | 0.003671757 | 0.9967132 | 0.007750156 | 0.996714 | 0.007793991
[23 empty] | 954060 | 1.001401 | 0.9670213 | 0.003671757 | 0.9967142 | 0.007750163 | 0.9967149 | 0.007793991
[23 empty] | 954360 | 1.000322 | 0.9670213 | 0.003671757 | 0.9967151 | 0.00775017 | 0.9967158 | 0.007793992
[23 empty] | 954660 | 1.000322 | 0.9670213 | 0.003671757 | 0.996716 | 0.007750177 | 0.9967167 | 0.007793993
[23 empty] | 954960 | 1.001401 | 0.9670213 | 0.003671757 | 0.9967169 | 0.007750183 | 0.9967176 | 0.007793993
[23 empty] | 955260 | 0.9992433 | 0.9670213 | 0.003671757 | 0.9967178 | 0.00775019 | 0.9967185 | 0.007793994
[23 empty] | 955560 | 1.00248 | 0.9670213 | 0.003671757 | 0.9967186 | 0.007750197 | 0.9967194 | 0.007793995
[23 empty] | 955860 | 1.000322 | 0.9670213 | 0.003671757 | 0.9967195 | 0.007750204 | 0.9967203 | 0.007793996
[23 empty] | 956160 | 1.001401 | 0.9670213 | 0.003671757 | 0.9967204 | 0.007750211 | 0.9967212 | 0.007793996
[23 empty] | 956460 | 1.000322 | 0.9670213 | 0.003671757 | 0.9967213 | 0.007750217 | 0.9967221 | 0.007793997
[23 empty] | 956760 | 1.001401 | 0.9670213 | 0.003671757 | 0.9967222 | 0.007750224 | 0.996723 | 0.007793998
[23 empty] | 957060 | 1.001401 | 0.9670213 | 0.003671757 | 0.9967231 | 0.007750231 | 0.9967239 | 0.007793999
[23 empty] | 957360 | 0.9992433 | 0.9670213 | 0.003671757 | 0.996724 | 0.007750238 | 0.9967248 | 0.007794
[23 empty] | 957660 | 1.000322 | 0.9670213 | 0.003671757 | 0.9967249 | 0.007750245 | 0.9967257 | 0.007794001
[23 empty] | 957960 | 1.000322 | 0.9670213 | 0.003671757 | 0.9967258 | 0.007750252 | 0.9967266 | 0.007794002
[23 empty] | 958260 | 1.001401 | 0.9670213 | 0.003671757 | 0.9967266 | 0.007750258 | 0.9967274 | 0.007794003
[23 empty] | 958560 | 1.000322 | 0.9670213 | 0.003671757 | 0.9967275 | 0.007750265 | 0.9967283 | 0.007794004
[23 empty] | 958860 | 1.000322 | 0.9670213 | 0.003671757 | 0.9967284 | 0.007750272 | 0.9967292 | 0.007794005
[23 empty] | 959160 | 1.000322 | 0.9670213 | 0.003671757 | 0.9967293 | 0.007750279 | 0.9967301 | 0.007794006
[23 empty] | 959460 | 1.000322 | 0.9670213 | 0.003671757 | 0.9967302 | 0.007750286 | 0.996731 | 0.007794007
[23 empty] | 959760 | 1.001401 | 0.9670213 | 0.003671757 | 0.996731 | 0.007750293 | 0.9967318 | 0.007794008
[23 empty] | 960060 | 1.001401 | 0.9670213 | 0.003671757 | 0.9967319 | 0.0077503 | 0.9967327 | 0.007794009
[23 empty] | 960360 | 1.000322 | 0.9670213 | 0.003671757 | 0.9967328 | 0.007750307 | 0.9967336 | 0.00779401
[23 empty] | 960660 | 1.001401 | 0.9670213 | 0.003671757 | 0.9967337 | 0.007750314 | 0.9967345 | 0.007794011
[23 empty] | 960960 | 1.001401 | 0.9670213 | 0.003671757 | 0.9967345 | 0.00775032 | 0.9967353 | 0.007794012
[23 empty] | 961260 | 1.000322 | 0.9670213 | 0.003671757 | 0.9967354 | 0.007750327 | 0.9967362 | 0.007794013
[23 empty] | 961560 | 0.9992433 | 0.9670213 | 0.003671757 | 0.9967363 | 0.007750334 | 0.9967371 | 0.007794014
[23 empty] | 961860 | 1.000322 | 0.9670213 | 0.003671757 | 0.9967371 | 0.007750341 | 0.9967379 | 0.007794015
[23 empty] | 962160 | 1.001401 | 0.9670213 | 0.003671757 | 0.996738 | 0.007750348 | 0.9967388 | 0.007794017
[23 empty] | 962460 | 1.000322 | 0.9670213 | 0.003671757 | 0.9967389 | 0.007750355 | 0.9967397 | 0.007794018
[23 empty] | 962760 | 1.00248 | 0.9670213 | 0.003671757 | 0.9967397 | 0.007750362 | 0.9967405 | 0.007794019
[23 empty] | 963060 | 1.001401 | 0.9670213 | 0.003671757 | 0.9967406 | 0.007750369 | 0.9967414 | 0.00779402
[23 empty] | 963360 | 1.001401 | 0.9670213 | 0.003671757 | 0.9967414 | 0.007750376 | 0.9967422 | 0.007794022
[23 empty] | 963660 | 1.001401 | 0.9670213 | 0.003671757 | 0.9967423 | 0.007750383 | 0.9967431 | 0.007794023
[23 empty] | 963960 | 1.001401 | 0.9670213 | 0.003671757 | 0.9967432 | 0.00775039 | 0.996744 | 0.007794024
[23 empty] | 964260 | 1.001401 | 0.9670213 | 0.003671757 | 0.996744 | 0.007750397 | 0.9967448 | 0.007794026
[23 empty] | 964560 | 1.003559 | 0.9670213 | 0.003671757 | 0.9967449 | 0.007750404 | 0.9967457 | 0.007794027
[23 empty] | 964860 | 1.00248 | 0.9670213 | 0.003671757 | 0.9967457 | 0.007750411 | 0.9967465 | 0.007794028
[23 empty] | 965160 | 1.001401 | 0.9670213 | 0.003671757 | 0.9967466 | 0.007750418 | 0.9967474 | 0.00779403
[23 empty] | 965460 | 1.000322 | 0.9670213 | 0.003671757 | 0.9967474 | 0.007750425 | 0.9967482 | 0.007794031
[23 empty] | 965760 | 0.9992433 | 0.9670213 | 0.003671757 | 0.9967483 | 0.007750432 | 0.9967491 | 0.007794033
[23 empty] | 966060 | 1.000322 | 0.9670213 | 0.003671757 | 0.9967491 | 0.007750439 | 0.9967499 | 0.007794034
[23 empty] | 966360 | 1.000322 | 0.9670213 | 0.003671757 | 0.99675 | 0.007750446 | 0.9967508 | 0.007794036
[23 empty] | 966660 | 1.000322 | 0.9670213 | 0.003671757 | 0.9967508 | 0.007750453 | 0.9967516 | 0.007794037
[23 empty] | 966960 | 1.001401 | 0.9670213 | 0.003671757 | 0.9967516 | 0.00775046 | 0.9967525 | 0.007794039
[23 empty] | 967260 | 1.001401 | 0.9670213 | 0.003671757 | 0.9967525 | 0.007750468 | 0.9967533 | 0.00779404
[23 empty] | 967560 | 1.000322 | 0.9670213 | 0.003671757 | 0.9967533 | 0.007750475 | 0.9967541 | 0.007794042
[23 empty] | 967860 | 0.9992433 | 0.9670213 | 0.003671757 | 0.9967542 | 0.007750482 | 0.996755 | 0.007794043
[23 empty] | 968160 | 1.00248 | 0.9670213 | 0.003671757 | 0.996755 | 0.007750489 | 0.9967558 | 0.007794045
[23 empty] | 968460 | 1.000322 | 0.9670213 | 0.003671757 | 0.9967558 | 0.007750496 | 0.9967566 | 0.007794046
[23 empty] | 968760 | 0.9992433 | 0.9670213 | 0.003671757 | 0.9967567 | 0.007750503 | 0.9967575 | 0.007794048
[23 empty] | 969060 | 1.000322 | 0.9670213 | 0.003671757 | 0.9967575 | 0.00775051 | 0.9967583 | 0.00779405
[23 empty] | 969360 | 0.9981643 | 0.9670213 | 0.003671757 | 0.9967583 | 0.007750517 | 0.9967591 | 0.007794051
[23 empty] | 969660 | 1.000322 | 0.9670213 | 0.003671757 | 0.9967592 | 0.007750524 | 0.99676 | 0.007794053
[23 empty] | 969960 | 1.000322 | 0.9670213 | 0.003671757 | 0.99676 | 0.007750531 | 0.9967608 | 0.007794055
[23 empty] | 970260 | 1.000322 | 0.9670213 | 0.003671757 | 0.9967608 | 0.007750538 | 0.9967616 | 0.007794057
[23 empty] | 970560 | 1.000322 | 0.9670213 | 0.003671757 | 0.9967617 | 0.007750546 | 0.9967625 | 0.007794058
[23 empty] | 970860 | 1.001401 | 0.9670213 | 0.003671757 | 0.9967625 | 0.007750553 | 0.9967633 | 0.00779406
[23 empty] | 971160 | 1.001401 | 0.9670213 | 0.003671757 | 0.9967633 | 0.00775056 | 0.9967641 | 0.007794062
[23 empty] | 971460 | 0.9992433 | 0.9670213 | 0.003671757 | 0.9967641 | 0.007750567 | 0.9967649 | 0.007794064
[23 empty] | 971760 | 0.9992433 | 0.9670213 | 0.003671757 | 0.9967649 | 0.007750574 | 0.9967658 | 0.007794065
[23 empty] | 972060 | 1.001401 | 0.9670213 | 0.003671757 | 0.9967658 | 0.007750581 | 0.9967666 | 0.007794067
[23 empty] | 972360 | 0.9992433 | 0.9670213 | 0.003671757 | 0.9967666 | 0.007750589 | 0.9967674 | 0.007794069
[23 empty] | 972660 | 0.9992433 | 0.9670213 | 0.003671757 | 0.9967674 | 0.007750596 | 0.9967682 | 0.007794071
[23 empty] | 972960 | 0.9992433 | 0.9670213 | 0.003671757 | 0.9967682 | 0.007750603 | 0.996769 | 0.007794073
[23 empty] | 973260 | 0.9992433 | 0.9670213 | 0.003671757 | 0.996769 | 0.00775061 | 0.9967698 | 0.007794075
[23 empty] | 973560 | 0.9992433 | 0.9670213 | 0.003671757 | 0.9967698 | 0.007750617 | 0.9967707 | 0.007794077
[23 empty] | 973860 | 1.000322 | 0.9670213 | 0.003671757 | 0.9967707 | 0.007750624 | 0.9967715 | 0.007794079
[23 empty] | 974160 | 1.000322 | 0.9670213 | 0.003671757 | 0.9967715 | 0.007750632 | 0.9967723 | 0.007794081
[23 empty] | 974460 | 1.001401 | 0.9670213 | 0.003671757 | 0.9967723 | 0.007750639 | 0.9967731 | 0.007794082
[23 empty] | 974760 | 1.00248 | 0.9670213 | 0.003671757 | 0.9967731 | 0.007750646 | 0.9967739 | 0.007794084
[23 empty] | 975060 | 1.00248 | 0.9670213 | 0.003671757 | 0.9967739 | 0.007750653 | 0.9967747 | 0.007794086
[23 empty] | 975360 | 1.000322 | 0.9670213 | 0.003671757 | 0.9967747 | 0.00775066 | 0.9967755 | 0.007794088
[23 empty] | 975660 | 1.000322 | 0.9670213 | 0.003671757 | 0.9967755 | 0.007750668 | 0.9967763 | 0.00779409
[23 empty] | 975960 | 0.9992433 | 0.9670213 | 0.003671757 | 0.9967763 | 0.007750675 | 0.9967771 | 0.007794093
[23 empty] | 976260 | 0.9992433 | 0.9670213 | 0.003671757 | 0.9967771 | 0.007750682 | 0.9967779 | 0.007794095
[23 empty] | 976560 | 0.9981643 | 0.9670213 | 0.003671757 | 0.9967779 | 0.007750689 | 0.9967787 | 0.007794097
[23 empty] | 976860 | 0.9992433 | 0.9670213 | 0.003671757 | 0.9967787 | 0.007750697 | 0.9967795 | 0.007794099
[23 empty] | 977160 | 0.9992433 | 0.9670213 | 0.003671757 | 0.9967795 | 0.007750704 | 0.9967803 | 0.007794101
[23 empty] | 977460 | 0.9981643 | 0.9670213 | 0.003671757 | 0.9967803 | 0.007750711 | 0.9967811 | 0.007794103
[23 empty] | 977760 | 1.000322 | 0.9670213 | 0.003671757 | 0.9967811 | 0.007750718 | 0.9967819 | 0.007794105
[23 empty] | 978060 | 1.000322 | 0.9670213 | 0.003671757 | 0.9967819 | 0.007750726 | 0.9967827 | 0.007794107
[23 empty] | 978360 | 1.001401 | 0.9670213 | 0.003671757 | 0.9967827 | 0.007750733 | 0.9967835 | 0.00779411
[23 empty] | 978660 | 1.001401 | 0.9670213 | 0.003671757 | 0.9967835 | 0.00775074 | 0.9967843 | 0.007794112
[23 empty] | 978960 | 1.000322 | 0.9670213 | 0.003671757 | 0.9967843 | 0.007750747 | 0.9967851 | 0.007794114
[23 empty] | 979260 | 1.001401 | 0.9670213 | 0.003671757 | 0.9967851 | 0.007750755 | 0.9967859 | 0.007794116
[23 empty] | 979560 | 0.9992433 | 0.9670213 | 0.003671757 | 0.9967858 | 0.007750762 | 0.9967867 | 0.007794118
[23 empty] | 979860 | 1.000322 | 0.9670213 | 0.003671757 | 0.9967866 | 0.007750769 | 0.9967874 | 0.007794121
[23 empty] | 980160 | 1.000322 | 0.9670213 | 0.003671757 | 0.9967874 | 0.007750776 | 0.9967882 | 0.007794123
[23 empty] | 980460 | 0.9992433 | 0.9670213 | 0.003671757 | 0.9967882 | 0.007750784 | 0.996789 | 0.007794125
[23 empty] | 980760 | 0.9992433 | 0.9670213 | 0.003671757 | 0.996789 | 0.007750791 | 0.9967898 | 0.007794128
[23 empty] | 981060 | 1.00248 | 0.9670213 | 0.003671757 | 0.9967898 | 0.007750798 | 0.9967906 | 0.00779413
[23 empty] | 981360 | 1.000322 | 0.9670213 | 0.003671757 | 0.9967905 | 0.007750806 | 0.9967914 | 0.007794132
[23 empty] | 981660 | 1.001401 | 0.9670213 | 0.003671757 | 0.9967913 | 0.007750813 | 0.9967921 | 0.007794135
[23 empty] | 981960 | 1.000322 | 0.9670213 | 0.003671757 | 0.9967921 | 0.00775082 | 0.9967929 | 0.007794137
[23 empty] | 982260 | 1.001401 | 0.9670213 | 0.003671757 | 0.9967929 | 0.007750827 | 0.9967937 | 0.007794139
[23 empty] | 982560 | 0.9992433 | 0.9670213 | 0.003671757 | 0.9967936 | 0.007750835 | 0.9967945 | 0.007794142
[23 empty] | 982860 | 1.000322 | 0.9670213 | 0.003671757 | 0.9967944 | 0.007750842 | 0.9967952 | 0.007794144
[23 empty] | 983160 | 1.000322 | 0.9670213 | 0.003671757 | 0.9967952 | 0.007750849 | 0.996796 | 0.007794147
[23 empty] | 983460 | 1.000322 | 0.9670213 | 0.003671757 | 0.996796 | 0.007750857 | 0.9967968 | 0.007794149
[23 empty] | 983760 | 1.001401 | 0.9670213 | 0.003671757 | 0.9967967 | 0.007750864 | 0.9967975 | 0.007794151
[23 empty] | 984060 | 1.00248 | 0.9670213 | 0.003671757 | 0.9967975 | 0.007750871 | 0.9967983 | 0.007794154
[23 empty] | 984360 | 1.001401 | 0.9670213 | 0.003671757 | 0.9967983 | 0.007750879 | 0.9967991 | 0.007794156
[23 empty] | 984660 | 1.001401 | 0.9670213 | 0.003671757 | 0.996799 | 0.007750886 | 0.9967999 | 0.007794159
[23 empty] | 984960 | 1.00248 | 0.9670213 | 0.003671757 | 0.9967998 | 0.007750893 | 0.9968006 | 0.007794161
[23 empty] | 985260 | 1.00248 | 0.9670213 | 0.003671757 | 0.9968006 | 0.007750901 | 0.9968014 | 0.007794164
[23 empty] | 985560 | 1.000322 | 0.9670213 | 0.003671757 | 0.9968013 | 0.007750908 | 0.9968021 | 0.007794166
[23 empty] | 985860 | 1.001401 | 0.9670213 | 0.003671757 | 0.9968021 | 0.007750915 | 0.9968029 | 0.007794169
[23 empty] | 986160 | 0.9981643 | 0.9670213 | 0.003671757 | 0.9968028 | 0.007750923 | 0.9968037 | 0.007794172
[23 empty] | 986460 | 0.9992433 | 0.9670213 | 0.003671757 | 0.9968036 | 0.00775093 | 0.9968044 | 0.007794174
[23 empty] | 986760 | 1.000322 | 0.9670213 | 0.003671757 | 0.9968044 | 0.007750938 | 0.9968052 | 0.007794177
[23 empty] | 987060 | 1.001401 | 0.9670213 | 0.003671757 | 0.9968051 | 0.007750945 | 0.9968059 | 0.007794179
[23 empty] | 987360 | 1.000322 | 0.9670213 | 0.003671757 | 0.9968059 | 0.007750952 | 0.9968067 | 0.007794182
[23 empty] | 987660 | 0.9992433 | 0.9670213 | 0.003671757 | 0.9968066 | 0.00775096 | 0.9968074 | 0.007794185
[23 empty] | 987960 | 0.9992433 | 0.9670213 | 0.003671757 | 0.9968074 | 0.007750967 | 0.9968082 | 0.007794187
[23 empty] | 988260 | 1.001401 | 0.9670213 | 0.003671757 | 0.9968081 | 0.007750974 | 0.9968089 | 0.00779419
[23 empty] | 988560 | 1.001401 | 0.9670213 | 0.003671757 | 0.9968089 | 0.007750982 | 0.9968097 | 0.007794193
[23 empty] | 988860 | 1.000322 | 0.9670213 | 0.003671757 | 0.9968096 | 0.007750989 | 0.9968104 | 0.007794195
[23 empty] | 989160 | 1.001401 | 0.9670213 | 0.003671757 | 0.9968104 | 0.007750996 | 0.9968112 | 0.007794198
[23 empty] | 989460 | 0.9992433 | 0.9670213 | 0.003671757 | 0.9968111 | 0.007751004 | 0.9968119 | 0.007794201
[23 empty] | 989760 | 1.001401 | 0.9670213 | 0.003671757 | 0.9968119 | 0.007751011 | 0.9968127 | 0.007794204
[23 empty] | 990060 | 1.000322 | 0.9670213 | 0.003671757 | 0.9968126 | 0.007751019 | 0.9968134 | 0.007794206
[23 empty] | 990360 | 0.9992433 | 0.9670213 | 0.003671757 | 0.9968133 | 0.007751026 | 0.9968142 | 0.007794209
[23 empty] | 990660 | 0.9992433 | 0.9670213 | 0.003671757 | 0.9968141 | 0.007751033 | 0.9968149 | 0.007794212
[23 empty] | 990960 | 1.00248 | 0.9670213 | 0.003671757 | 0.9968148 | 0.007751041 | 0.9968157 | 0.007794215
[23 empty] | 991260 | 1.003559 | 0.9670213 | 0.003671757 | 0.9968156 | 0.007751048 | 0.9968164 | 0.007794217
[23 empty] | 991560 | 1.001401 | 0.9670213 | 0.003671757 | 0.9968163 | 0.007751056 | 0.9968171 | 0.00779422
[23 empty] | 991860 | 1.001401 | 0.9670213 | 0.003671757 | 0.996817 | 0.007751063 | 0.9968179 | 0.007794223
[23 empty] | 992160 | 1.001401 | 0.9670213 | 0.003671757 | 0.9968178 | 0.00775107 | 0.9968186 | 0.007794226
[23 empty] | 992460 | 1.00248 | 0.9670213 | 0.003671757 | 0.9968185 | 0.007751078 | 0.9968193 | 0.007794229
[23 empty] | 992760 | 1.001401 | 0.9670213 | 0.003671757 | 0.9968192 | 0.007751085 | 0.9968201 | 0.007794232
[23 empty] | 993060 | 1.00248 | 0.9670213 | 0.003671757 | 0.99682 | 0.007751093 | 0.9968208 | 0.007794235
[23 empty] | 993360 | 1.00248 | 0.9670213 | 0.003671757 | 0.9968207 | 0.0077511 | 0.9968215 | 0.007794237
[23 empty] | 993660 | 1.001401 | 0.9670213 | 0.003671757 | 0.9968214 | 0.007751108 | 0.9968223 | 0.00779424
[23 empty] | 993960 | 1.001401 | 0.9670213 | 0.003671757 | 0.9968222 | 0.007751115 | 0.996823 | 0.007794243
[23 empty] | 994260 | 1.001401 | 0.9670213 | 0.003671757 | 0.9968229 | 0.007751122 | 0.9968237 | 0.007794246
[23 empty] | 994560 | 1.000322 | 0.9670213 | 0.003671757 | 0.9968236 | 0.00775113 | 0.9968245 | 0.007794249
[23 empty] | 994860 | 1.001401 | 0.9670213 | 0.003671757 | 0.9968243 | 0.007751137 | 0.9968252 | 0.007794252
[23 empty] | 995160 | 1.000322 | 0.9670213 | 0.003671757 | 0.9968251 | 0.007751145 | 0.9968259 | 0.007794255
[23 empty] | 995460 | 1.000322 | 0.9670213 | 0.003671757 | 0.9968258 | 0.007751152 | 0.9968266 | 0.007794258
[23 empty] | 995760 | 1.001401 | 0.9670213 | 0.003671757 | 0.9968265 | 0.00775116 | 0.9968273 | 0.007794261
[23 empty] | 996060 | 1.001401 | 0.9670213 | 0.003671757 | 0.9968272 | 0.007751167 | 0.9968281 | 0.007794264
[23 empty] | 996360 | 1.000322 | 0.9670213 | 0.003671757 | 0.996828 | 0.007751174 | 0.9968288 | 0.007794267
[23 empty] | 996660 | 1.000322 | 0.9670213 | 0.003671757 | 0.9968287 | 0.007751182 | 0.9968295 | 0.00779427
[23 empty] | 996960 | 1.001401 | 0.9670213 | 0.003671757 | 0.9968294 | 0.007751189 | 0.9968302 | 0.007794273
[23 empty] | 997260 | 1.001401 | 0.9670213 | 0.003671757 | 0.9968301 | 0.007751197 | 0.9968309 | 0.007794276
[23 empty] | 997560 | 1.001401 | 0.9670213 | 0.003671757 | 0.9968308 | 0.007751204 | 0.9968317 | 0.007794279
[23 empty] | 997860 | 1.00248 | 0.9670213 | 0.003671757 | 0.9968315 | 0.007751212 | 0.9968324 | 0.007794282
[23 empty] | 998160 | 1.000322 | 0.9670213 | 0.003671757 | 0.9968322 | 0.007751219 | 0.9968331 | 0.007794286
[23 empty] | 998460 | 1.001401 | 0.9670213 | 0.003671757 | 0.996833 | 0.007751227 | 0.9968338 | 0.007794289
[23 empty] | 998760 | 1.000322 | 0.9670213 | 0.003671757 | 0.9968337 | 0.007751234 | 0.9968345 | 0.007794292
[23 empty] | 999060 | 1.001401 | 0.9670213 | 0.003671757 | 0.9968344 | 0.007751241 | 0.9968352 | 0.007794295
[23 empty] | 999360 | 1.000322 | 0.9670213 | 0.003671757 | 0.9968351 | 0.007751249 | 0.9968359 | 0.007794298
[23 empty] | 999660 | 1.00248 | 0.9670213 | 0.003671757 | 0.9968358 | 0.007751256 | 0.9968366 | 0.007794301
[23 empty] | 999960 | 1.000322 | 0.9670213 | 0.003671757 | 0.9968365 | 0.007751264 | 0.9968373 | 0.007794304
[23 empty] | 1000260 | 1.001401 | 0.9670213 | 0.003671757 | 0.9968372 | 0.007751271 | 0.996838 | 0.007794307
[23 empty] | 1000560 | 1.001401 | 0.9670213 | 0.003671757 | 0.9968379 | 0.007751279 | 0.9968387 | 0.007794311
[23 empty] | 1000860 | 1.003559 | 0.9670213 | 0.003671757 | 0.9968386 | 0.007751286 | 0.9968394 | 0.007794314
[23 empty] | 1001160 | 1.001401 | 0.9670213 | 0.003671757 | 0.9968393 | 0.007751294 | 0.9968401 | 0.007794317
[23 empty] | 1001460 | 1.001401 | 0.9670213 | 0.003671757 | 0.99684 | 0.007751301 | 0.9968408 | 0.00779432
[23 empty] | 1001760 | 1.000322 | 0.9670213 | 0.003671757 | 0.9968407 | 0.007751309 | 0.9968415 | 0.007794324
[23 empty] | 1002060 | 1.000322 | 0.9670213 | 0.003671757 | 0.9968414 | 0.007751316 | 0.9968422 | 0.007794327
[23 empty] | 1002360 | 1.001401 | 0.9670213 | 0.003671757 | 0.9968421 | 0.007751324 | 0.9968429 | 0.00779433
[23 empty] | 1002660 | 1.000322 | 0.9670213 | 0.003671757 | 0.9968428 | 0.007751331 | 0.9968436 | 0.007794333
[23 empty] | 1002960 | 1.000322 | 0.9670213 | 0.003671757 | 0.9968435 | 0.007751339 | 0.9968443 | 0.007794337
[23 empty] | 1003260 | 1.00248 | 0.9670213 | 0.003671757 | 0.9968442 | 0.007751346 | 0.996845 | 0.00779434
[23 empty] | 1003560 | 1.001401 | 0.9670213 | 0.003671757 | 0.9968449 | 0.007751353 | 0.9968457 | 0.007794343
[23 empty] | 1003860 | 1.000322 | 0.9670213 | 0.003671757 | 0.9968456 | 0.007751361 | 0.9968464 | 0.007794346
[23 empty] | 1004160 | 1.001401 | 0.9670213 | 0.003671757 | 0.9968462 | 0.007751368 | 0.9968471 | 0.00779435
[23 empty] | 1004460 | 1.000322 | 0.9670213 | 0.003671757 | 0.9968469 | 0.007751376 | 0.9968478 | 0.007794353
[23 empty] | 1004760 | 1.001401 | 0.9670213 | 0.003671757 | 0.9968476 | 0.007751383 | 0.9968485 | 0.007794356
[23 empty] | 1005060 | 1.003559 | 0.9670213 | 0.003671757 | 0.9968483 | 0.007751391 | 0.9968491 | 0.00779436
[23 empty] | 1005360 | 1.003559 | 0.9670213 | 0.003671757 | 0.996849 | 0.007751398 | 0.9968498 | 0.007794363
[23 empty] | 1005660 | 1.003559 | 0.9670213 | 0.003671757 | 0.9968497 | 0.007751406 | 0.9968505 | 0.007794366
[23 empty] | 1005960 | 1.00248 | 0.9670213 | 0.003671757 | 0.9968504 | 0.007751413 | 0.9968512 | 0.00779437
[23 empty] | 1006260 | 1.001401 | 0.9670213 | 0.003671757 | 0.996851 | 0.007751421 | 0.9968519 | 0.007794373
[23 empty] | 1006560 | 1.001401 | 0.9670213 | 0.003671757 | 0.9968517 | 0.007751428 | 0.9968526 | 0.007794377
[23 empty] | 1006860 | 1.003559 | 0.9670213 | 0.003671757 | 0.9968524 | 0.007751436 | 0.9968532 | 0.00779438
[23 empty] | 1007160 | 1.001401 | 0.9670213 | 0.003671757 | 0.9968531 | 0.007751443 | 0.9968539 | 0.007794383
[23 empty] | 1007460 | 1.001401 | 0.9670213 | 0.003671757 | 0.9968538 | 0.007751451 | 0.9968546 | 0.007794387
[23 empty] | 1007760 | 1.000322 | 0.9670213 | 0.003671757 | 0.9968544 | 0.007751458 | 0.9968553 | 0.00779439
[23 empty] | 1008060 | 1.000322 | 0.9670213 | 0.003671757 | 0.9968551 | 0.007751466 | 0.996856 | 0.007794394
[23 empty] | 1008360 | 1.001401 | 0.9670213 | 0.003671757 | 0.9968558 | 0.007751473 | 0.9968566 | 0.007794397
[23 empty] | 1008660 | 1.000322 | 0.9670213 | 0.003671757 | 0.9968565 | 0.007751481 | 0.9968573 | 0.007794401
[23 empty] | 1008960 | 1.001401 | 0.9670213 | 0.003671757 | 0.9968571 | 0.007751488 | 0.996858 | 0.007794404
[23 empty] | 1009260 | 1.000322 | 0.9670213 | 0.003671757 | 0.9968578 | 0.007751496 | 0.9968586 | 0.007794408
[23 empty] | 1009560 | 1.001401 | 0.9670213 | 0.003671757 | 0.9968585 | 0.007751503 | 0.9968593 | 0.007794411
[23 empty] | 1009860 | 1.00248 | 0.9670213 | 0.003671757 | 0.9968591 | 0.007751511 | 0.99686 | 0.007794415
[23 empty] | 1010160 | 1.001401 | 0.9670213 | 0.003671757 | 0.9968598 | 0.007751518 | 0.9968606 | 0.007794418
[23 empty] | 1010460 | 1.000322 | 0.9670213 | 0.003671757 | 0.9968605 | 0.007751526 | 0.9968613 | 0.007794422
[23 empty] | 1010760 | 0.9992433 | 0.9670213 | 0.003671757 | 0.9968611 | 0.007751533 | 0.996862 | 0.007794425
[23 empty] | 1011060 | 1.001401 | 0.9670213 | 0.003671757 | 0.9968618 | 0.007751541 | 0.9968626 | 0.007794429
[23 empty] | 1011360 | 1.001401 | 0.9670213 | 0.003671757 | 0.9968625 | 0.007751548 | 0.9968633 | 0.007794432
[23 empty] | 1011660 | 1.001401 | 0.9670213 | 0.003671757 | 0.9968631 | 0.007751556 | 0.996864 | 0.007794436
[23 empty] | 1011960 | 1.001401 | 0.9670213 | 0.003671757 | 0.9968638 | 0.007751563 | 0.9968646 | 0.00779444
[23 empty] | 1012260 | 1.00248 | 0.9670213 | 0.003671757 | 0.9968644 | 0.007751571 | 0.9968653 | 0.007794443
[23 empty] | 1012560 | 1.003559 | 0.9670213 | 0.003671757 | 0.9968651 | 0.007751578 | 0.996866 | 0.007794447
[23 empty] | 1012860 | 1.00248 | 0.9670213 | 0.003671757 | 0.9968658 | 0.007751586 | 0.9968666 | 0.00779445
[23 empty] | 1013160 | 1.00248 | 0.9670213 | 0.003671757 | 0.9968664 | 0.007751593 | 0.9968673 | 0.007794454
[23 empty] | 1013460 | 1.001401 | 0.9670213 | 0.003671757 | 0.9968671 | 0.007751601 | 0.9968679 | 0.007794458
[23 empty] | 1013760 | 1.00248 | 0.9670213 | 0.003671757 | 0.9968677 | 0.007751608 | 0.9968686 | 0.007794461
[23 empty] | 1014060 | 1.001401 | 0.9670213 | 0.003671757 | 0.9968684 | 0.007751616 | 0.9968692 | 0.007794465
[23 empty] | 1014360 | 1.001401 | 0.9670213 | 0.003671757 | 0.996869 | 0.007751623 | 0.9968699 | 0.007794468
[23 empty] | 1014660 | 1.001401 | 0.9670213 | 0.003671757 | 0.9968697 | 0.007751631 | 0.9968705 | 0.007794472
[23 empty] | 1014960 | 1.000322 | 0.9670213 | 0.003671757 | 0.9968703 | 0.007751638 | 0.9968712 | 0.007794476
[23 empty] | 1015260 | 1.000322 | 0.9670213 | 0.003671757 | 0.996871 | 0.007751646 | 0.9968718 | 0.007794479
[23 empty] | 1015560 | 1.001401 | 0.9670213 | 0.003671757 | 0.9968716 | 0.007751653 | 0.9968725 | 0.007794483
[23 empty] | 1015860 | 1.001401 | 0.9670213 | 0.003671757 | 0.9968723 | 0.007751661 | 0.9968731 | 0.007794487
[23 empty] | 1016160 | 1.001401 | 0.9670213 | 0.003671757 | 0.9968729 | 0.007751668 | 0.9968738 | 0.007794491
[23 empty] | 1016460 | 0.9992433 | 0.9670213 | 0.003671757 | 0.9968736 | 0.007751676 | 0.9968744 | 0.007794494
[23 empty] | 1016760 | 1.000322 | 0.9670213 | 0.003671757 | 0.9968742 | 0.007751683 | 0.9968751 | 0.007794498
[23 empty] | 1017060 | 1.000322 | 0.9670213 | 0.003671757 | 0.9968749 | 0.007751691 | 0.9968757 | 0.007794502
[23 empty] | 1017360 | 1.001401 | 0.9670213 | 0.003671757 | 0.9968755 | 0.007751698 | 0.9968764 | 0.007794505
[23 empty] | 1017660 | 1.001401 | 0.9670213 | 0.003671757 | 0.9968761 | 0.007751706 | 0.996877 | 0.007794509
[23 empty] | 1017960 | 1.001401 | 0.9670213 | 0.003671757 | 0.9968768 | 0.007751713 | 0.9968776 | 0.007794513
[23 empty] | 1018260 | 1.003559 | 0.9670213 | 0.003671757 | 0.9968774 | 0.007751721 | 0.9968783 | 0.007794517
[23 empty] | 1018560 | 1.00248 | 0.9670213 | 0.003671757 | 0.9968781 | 0.007751728 | 0.9968789 | 0.00779452
[23 empty] | 1018860 | 1.001401 | 0.9670213 | 0.003671757 | 0.9968787 | 0.007751735 | 0.9968795 | 0.007794524
[23 empty] | 1019160 | 1.00248 | 0.9670213 | 0.003671757 | 0.9968793 | 0.007751743 | 0.9968802 | 0.007794528
[23 empty] | 1019460 | 1.000322 | 0.9670213 | 0.003671757 | 0.99688 | 0.00775175 | 0.9968808 | 0.007794532
[23 empty] | 1019760 | 1.00248 | 0.9670213 | 0.003671757 | 0.9968806 | 0.007751758 | 0.9968815 | 0.007794536
[23 empty] | 1020060 | 1.00248 | 0.9670213 | 0.003671757 | 0.9968812 | 0.007751765 | 0.9968821 | 0.007794539
[23 empty] | 1020360 | 1.00248 | 0.9670213 | 0.003671757 | 0.9968819 | 0.007751773 | 0.9968827 | 0.007794543
[23 empty] | 1020660 | 1.003559 | 0.9670213 | 0.003671757 | 0.9968825 | 0.00775178 | 0.9968834 | 0.007794547
[23 empty] | 1020960 | 1.003559 | 0.9670213 | 0.003671757 | 0.9968831 | 0.007751788 | 0.996884 | 0.007794551
[23 empty] | 1021260 | 1.00248 | 0.9670213 | 0.003671757 | 0.9968838 | 0.007751795 | 0.9968846 | 0.007794555
[23 empty] | 1021560 | 1.00248 | 0.9670213 | 0.003671757 | 0.9968844 | 0.007751803 | 0.9968852 | 0.007794559
[23 empty] | 1021860 | 1.003559 | 0.9670213 | 0.003671757 | 0.996885 | 0.00775181 | 0.9968859 | 0.007794562
[23 empty] | 1022160 | 1.003559 | 0.9670213 | 0.003671757 | 0.9968856 | 0.007751818 | 0.9968865 | 0.007794566
[23 empty] | 1022460 | 1.003559 | 0.9670213 | 0.003671757 | 0.9968863 | 0.007751825 | 0.9968871 | 0.00779457
[23 empty] | 1022760 | 1.001401 | 0.9670213 | 0.003671757 | 0.9968869 | 0.007751833 | 0.9968877 | 0.007794574
[23 empty] | 1023060 | 1.000322 | 0.9670213 | 0.003671757 | 0.9968875 | 0.00775184 | 0.9968884 | 0.007794578
[23 empty] | 1023360 | 1.00248 | 0.9670213 | 0.003671757 | 0.9968881 | 0.007751848 | 0.996889 | 0.007794582
[23 empty] | 1023660 | 1.00248 | 0.9670213 | 0.003671757 | 0.9968887 | 0.007751855 | 0.9968896 | 0.007794586
[23 empty] | 1023960 | 1.00248 | 0.9670213 | 0.003671757 | 0.9968894 | 0.007751863 | 0.9968902 | 0.00779459
[23 empty] | 1024260 | 1.00248 | 0.9670213 | 0.003671757 | 0.99689 | 0.00775187 | 0.9968908 | 0.007794594
[23 empty] | 1024560 | 1.001401 | 0.9670213 | 0.003671757 | 0.9968906 | 0.007751878 | 0.9968915 | 0.007794597
[23 empty] | 1024860 | 1.001401 | 0.9670213 | 0.003671757 | 0.9968912 | 0.007751885 | 0.9968921 | 0.007794601
[23 empty] | 1025160 | 1.00248 | 0.9670213 | 0.003671757 | 0.9968918 | 0.007751893 | 0.9968927 | 0.007794605
[23 empty] | 1025460 | 1.00248 | 0.9670213 | 0.003671757 | 0.9968925 | 0.0077519 | 0.9968933 | 0.007794609
[23 empty] | 1025760 | 1.001401 | 0.9670213 | 0.003671757 | 0.9968931 | 0.007751908 | 0.9968939 | 0.007794613
[23 empty] | 1026060 | 1.001401 | 0.9670213 | 0.003671757 | 0.9968937 | 0.007751915 | 0.9968945 | 0.007794617
[23 empty] | 1026360 | 1.001401 | 0.9670213 | 0.003671757 | 0.9968943 | 0.007751923 | 0.9968951 | 0.007794621
[23 empty] | 1026660 | 1.001401 | 0.9670213 | 0.003671757 | 0.9968949 | 0.00775193 | 0.9968958 | 0.007794625
[23 empty] | 1026960 | 1.00248 | 0.9670213 | 0.003671757 | 0.9968955 | 0.007751938 | 0.9968964 | 0.007794629
[23 empty] | 1027260 | 1.000322 | 0.9670213 | 0.003671757 | 0.9968961 | 0.007751945 | 0.996897 | 0.007794633
[23 empty] | 1027560 | 1.001401 | 0.9670213 | 0.003671757 | 0.9968967 | 0.007751952 | 0.9968976 | 0.007794637
[23 empty] | 1027860 | 1.001401 | 0.9670213 | 0.003671757 | 0.9968973 | 0.00775196 | 0.9968982 | 0.007794641
[23 empty] | 1028160 | 1.001401 | 0.9670213 | 0.003671757 | 0.9968979 | 0.007751967 | 0.9968988 | 0.007794645
[23 empty] | 1028460 | 1.001401 | 0.9670213 | 0.003671757 | 0.9968985 | 0.007751975 | 0.9968994 | 0.007794649
[23 empty] | 1028760 | 1.001401 | 0.9670213 | 0.003671757 | 0.9968991 | 0.007751982 | 0.9969 | 0.007794653
[23 empty] | 1029060 | 1.00248 | 0.9670213 | 0.003671757 | 0.9968997 | 0.00775199 | 0.9969006 | 0.007794657
[23 empty] | 1029360 | 1.000322 | 0.9670213 | 0.003671757 | 0.9969004 | 0.007751997 | 0.9969012 | 0.007794661
[23 empty] | 1029660 | 1.000322 | 0.9670213 | 0.003671757 | 0.996901 | 0.007752005 | 0.9969018 | 0.007794665
[23 empty] | 1029960 | 1.000322 | 0.9670213 | 0.003671757 | 0.9969016 | 0.007752012 | 0.9969024 | 0.007794669
[23 empty] | 1030260 | 1.000322 | 0.9670213 | 0.003671757 | 0.9969022 | 0.00775202 | 0.996903 | 0.007794673
[23 empty] | 1030560 | 1.00248 | 0.9670213 | 0.003671757 | 0.9969027 | 0.007752027 | 0.9969036 | 0.007794677
[23 empty] | 1030860 | 1.00248 | 0.9670213 | 0.003671757 | 0.9969033 | 0.007752035 | 0.9969042 | 0.007794681
[23 empty] | 1031160 | 1.003559 | 0.9670213 | 0.003671757 | 0.9969039 | 0.007752042 | 0.9969048 | 0.007794685
[23 empty] | 1031460 | 1.00248 | 0.9670213 | 0.003671757 | 0.9969045 | 0.007752049 | 0.9969054 | 0.00779469
[23 empty] | 1031760 | 1.000322 | 0.9670213 | 0.003671757 | 0.9969051 | 0.007752057 | 0.996906 | 0.007794694
[23 empty] | 1032060 | 1.000322 | 0.9670213 | 0.003671757 | 0.9969057 | 0.007752064 | 0.9969066 | 0.007794698
[23 empty] | 1032360 | 1.00248 | 0.9670213 | 0.003671757 | 0.9969063 | 0.007752072 | 0.9969072 | 0.007794702
[23 empty] | 1032660 | 1.000322 | 0.9670213 | 0.003671757 | 0.9969069 | 0.007752079 | 0.9969078 | 0.007794706
[23 empty] | 1032960 | 1.00248 | 0.9670213 | 0.003671757 | 0.9969075 | 0.007752087 | 0.9969084 | 0.00779471
[23 empty] | 1033260 | 1.00248 | 0.9670213 | 0.003671757 | 0.9969081 | 0.007752094 | 0.996909 | 0.007794714
[23 empty] | 1033560 | 1.003559 | 0.9670213 | 0.003671757 | 0.9969087 | 0.007752102 | 0.9969095 | 0.007794718
[23 empty] | 1033860 | 1.00248 | 0.9670213 | 0.003671757 | 0.9969093 | 0.007752109 | 0.9969101 | 0.007794722
[23 empty] | 1034160 | 1.003559 | 0.9670213 | 0.003671757 | 0.9969098 | 0.007752116 | 0.9969107 | 0.007794727
[23 empty] | 1034460 | 1.00248 | 0.9670213 | 0.003671757 | 0.9969104 | 0.007752124 | 0.9969113 | 0.007794731
[23 empty] | 1034760 | 1.001401 | 0.9670213 | 0.003671757 | 0.996911 | 0.007752131 | 0.9969119 | 0.007794735
[23 empty] | 1035060 | 1.000322 | 0.9670213 | 0.003671757 | 0.9969116 | 0.007752139 | 0.9969125 | 0.007794739
[23 empty] | 1035360 | 1.001401 | 0.9670213 | 0.003671757 | 0.9969122 | 0.007752146 | 0.996913 | 0.007794743
[23 empty] | 1035660 | 1.000322 | 0.9670213 | 0.003671757 | 0.9969128 | 0.007752154 | 0.9969136 | 0.007794747
[23 empty] | 1035960 | 1.00248 | 0.9670213 | 0.003671757 | 0.9969133 | 0.007752161 | 0.9969142 | 0.007794751
[23 empty] | 1036260 | 1.004638 | 0.9670213 | 0.003671757 | 0.9969139 | 0.007752168 | 0.9969148 | 0.007794756
[23 empty] | 1036560 | 1.003559 | 0.9670213 | 0.003671757 | 0.9969145 | 0.007752176 | 0.9969154 | 0.00779476
[23 empty] | 1036860 | 1.004638 | 0.9670213 | 0.003671757 | 0.9969151 | 0.007752183 | 0.996916 | 0.007794764
[23 empty] | 1037160 | 1.00248 | 0.9670213 | 0.003671757 | 0.9969157 | 0.007752191 | 0.9969165 | 0.007794768
[23 empty] | 1037460 | 1.001401 | 0.9670213 | 0.003671757 | 0.9969162 | 0.007752198 | 0.9969171 | 0.007794772
[23 empty] | 1037760 | 0.9981643 | 0.9670213 | 0.003671757 | 0.9969168 | 0.007752205 | 0.9969177 | 0.007794777
[23 empty] | 1038060 | 0.9992433 | 0.9670213 | 0.003671757 | 0.9969174 | 0.007752213 | 0.9969183 | 0.007794781
[23 empty] | 1038360 | 0.9992433 | 0.9670213 | 0.003671757 | 0.996918 | 0.00775222 | 0.9969188 | 0.007794785
[23 empty] | 1038660 | 1.000322 | 0.9670213 | 0.003671757 | 0.9969185 | 0.007752228 | 0.9969194 | 0.007794789
[23 empty] | 1038960 | 1.000322 | 0.9670213 | 0.003671757 | 0.9969191 | 0.007752235 | 0.99692 | 0.007794793
[23 empty] | 1039260 | 1.001401 | 0.9670213 | 0.003671757 | 0.9969197 | 0.007752243 | 0.9969205 | 0.007794798
[23 empty] | 1039560 | 1.001401 | 0.9670213 | 0.003671757 | 0.9969202 | 0.00775225 | 0.9969211 | 0.007794802
[23 empty] | 1039860 | 1.003559 | 0.9670213 | 0.003671757 | 0.9969208 | 0.007752257 | 0.9969217 | 0.007794806
[23 empty] | 1040160 | 1.00248 | 0.9670213 | 0.003671757 | 0.9969214 | 0.007752265 | 0.9969222 | 0.00779481
[23 empty] | 1040460 | 1.003559 | 0.9670213 | 0.003671757 | 0.9969219 | 0.007752272 | 0.9969228 | 0.007794815
[23 empty] | 1040760 | 1.00248 | 0.9670213 | 0.003671757 | 0.9969225 | 0.00775228 | 0.9969234 | 0.007794819
[23 empty] | 1041060 | 1.000322 | 0.9670213 | 0.003671757 | 0.9969231 | 0.007752287 | 0.9969239 | 0.007794823
[23 empty] | 1041360 | 1.000322 | 0.9670213 | 0.003671757 | 0.9969236 | 0.007752294 | 0.9969245 | 0.007794827
[23 empty] | 1041660 | 1.000322 | 0.9670213 | 0.003671757 | 0.9969242 | 0.007752302 | 0.9969251 | 0.007794832
[23 empty] | 1041960 | 1.001401 | 0.9670213 | 0.003671757 | 0.9969248 | 0.007752309 | 0.9969256 | 0.007794836
[23 empty] | 1042260 | 1.001401 | 0.9670213 | 0.003671757 | 0.9969253 | 0.007752316 | 0.9969262 | 0.00779484
[23 empty] | 1042560 | 1.00248 | 0.9670213 | 0.003671757 | 0.9969259 | 0.007752324 | 0.9969268 | 0.007794844
[23 empty] | 1042860 | 1.003559 | 0.9670213 | 0.003671757 | 0.9969264 | 0.007752331 | 0.9969273 | 0.007794849
[23 empty] | 1043160 | 1.001401 | 0.9670213 | 0.003671757 | 0.996927 | 0.007752339 | 0.9969279 | 0.007794853
[23 empty] | 1043460 | 1.000322 | 0.9670213 | 0.003671757 | 0.9969276 | 0.007752346 | 0.9969284 | 0.007794857
[23 empty] | 1043760 | 1.000322 | 0.9670213 | 0.003671757 | 0.9969281 | 0.007752353 | 0.996929 | 0.007794862
[23 empty] | 1044060 | 1.000322 | 0.9670213 | 0.003671757 | 0.9969287 | 0.007752361 | 0.9969295 | 0.007794866
[23 empty] | 1044360 | 1.001401 | 0.9670213 | 0.003671757 | 0.9969292 | 0.007752368 | 0.9969301 | 0.00779487
[23 empty] | 1044660 | 1.00248 | 0.9670213 | 0.003671757 | 0.9969298 | 0.007752375 | 0.9969307 | 0.007794875
[23 empty] | 1044960 | 1.003559 | 0.9670213 | 0.003671757 | 0.9969303 | 0.007752383 | 0.9969312 | 0.007794879
[23 empty] | 1045260 | 1.003559 | 0.9670213 | 0.003671757 | 0.9969309 | 0.00775239 | 0.9969318 | 0.007794883
[23 empty] | 1045560 | 1.001401 | 0.9670213 | 0.003671757 | 0.9969314 | 0.007752398 | 0.9969323 | 0.007794888
[23 empty] | 1045860 | 1.004638 | 0.9670213 | 0.003671757 | 0.996932 | 0.007752405 | 0.9969329 | 0.007794892
[23 empty] | 1046160 | 1.000322 | 0.9670213 | 0.003671757 | 0.9969325 | 0.007752412 | 0.9969334 | 0.007794896
[23 empty] | 1046460 | 1.001401 | 0.9670213 | 0.003671757 | 0.9969331 | 0.00775242 | 0.996934 | 0.007794901
[23 empty] | 1046760 | 1.00248 | 0.9670213 | 0.003671757 | 0.9969336 | 0.007752427 | 0.9969345 | 0.007794905
[23 empty] | 1047060 | 1.001401 | 0.9670213 | 0.003671757 | 0.9969342 | 0.007752434 | 0.9969351 | 0.007794909
[23 empty] | 1047360 | 1.001401 | 0.9670213 | 0.003671757 | 0.9969347 | 0.007752442 | 0.9969356 | 0.007794914
[23 empty] | 1047660 | 1.001401 | 0.9670213 | 0.003671757 | 0.9969353 | 0.007752449 | 0.9969362 | 0.007794918
[23 empty] | 1047960 | 1.001401 | 0.9670213 | 0.003671757 | 0.9969358 | 0.007752456 | 0.9969367 | 0.007794922
[23 empty] | 1048260 | 1.00248 | 0.9670213 | 0.003671757 | 0.9969364 | 0.007752464 | 0.9969372 | 0.007794927
[23 empty] | 1048560 | 1.003559 | 0.9670213 | 0.003671757 | 0.9969369 | 0.007752471 | 0.9969378 | 0.007794931
[23 empty] | 1048860 | 1.00248 | 0.9670213 | 0.003671757 | 0.9969374 | 0.007752478 | 0.9969383 | 0.007794936
[23 empty] | 1049160 | 1.003559 | 0.9670213 | 0.003671757 | 0.996938 | 0.007752486 | 0.9969389 | 0.00779494
[23 empty] | 1049460 | 1.00248 | 0.9670213 | 0.003671757 | 0.9969385 | 0.007752493 | 0.9969394 | 0.007794944
[23 empty] | 1049760 | 1.001401 | 0.9670213 | 0.003671757 | 0.9969391 | 0.0077525 | 0.9969399 | 0.007794949
[23 empty] | 1050060 | 1.000322 | 0.9670213 | 0.003671757 | 0.9969396 | 0.007752508 | 0.9969405 | 0.007794953
[23 empty] | 1050360 | 1.001401 | 0.9670213 | 0.003671757 | 0.9969401 | 0.007752515 | 0.996941 | 0.007794957
[23 empty] | 1050660 | 1.001401 | 0.9670213 | 0.003671757 | 0.9969407 | 0.007752522 | 0.9969416 | 0.007794962
[23 empty] | 1050960 | 1.00248 | 0.9670213 | 0.003671757 | 0.9969412 | 0.00775253 | 0.9969421 | 0.007794966
[23 empty] | 1051260 | 1.001401 | 0.9670213 | 0.003671757 | 0.9969418 | 0.007752537 | 0.9969426 | 0.007794971
[23 empty] | 1051560 | 1.003559 | 0.9670213 | 0.003671757 | 0.9969423 | 0.007752544 | 0.9969432 | 0.007794975
[23 empty] | 1051860 | 1.001401 | 0.9670213 | 0.003671757 | 0.9969428 | 0.007752551 | 0.9969437 | 0.00779498
[23 empty] | 1052160 | 1.001401 | 0.9670213 | 0.003671757 | 0.9969434 | 0.007752559 | 0.9969442 | 0.007794984
[23 empty] | 1052460 | 1.00248 | 0.9670213 | 0.003671757 | 0.9969439 | 0.007752566 | 0.9969448 | 0.007794988
[23 empty] | 1052760 | 1.00248 | 0.9670213 | 0.003671757 | 0.9969444 | 0.007752573 | 0.9969453 | 0.007794993
[23 empty] | 1053060 | 1.001401 | 0.9670213 | 0.003671757 | 0.9969449 | 0.007752581 | 0.9969458 | 0.007794997
[23 empty] | 1053360 | 1.000322 | 0.9670213 | 0.003671757 | 0.9969455 | 0.007752588 | 0.9969464 | 0.007795002
[23 empty] | 1053660 | 1.001401 | 0.9670213 | 0.003671757 | 0.996946 | 0.007752595 | 0.9969469 | 0.007795006
[23 empty] | 1053960 | 1.000322 | 0.9670213 | 0.003671757 | 0.9969465 | 0.007752602 | 0.9969474 | 0.007795011
[23 empty] | 1054260 | 1.000322 | 0.9670213 | 0.003671757 | 0.9969471 | 0.00775261 | 0.9969479 | 0.007795015
[23 empty] | 1054560 | 1.001401 | 0.9670213 | 0.003671757 | 0.9969476 | 0.007752617 | 0.9969485 | 0.007795019
[23 empty] | 1054860 | 1.000322 | 0.9670213 | 0.003671757 | 0.9969481 | 0.007752624 | 0.996949 | 0.007795024
[23 empty] | 1055160 | 1.000322 | 0.9670213 | 0.003671757 | 0.9969486 | 0.007752632 | 0.9969495 | 0.007795028
[23 empty] | 1055460 | 1.000322 | 0.9670213 | 0.003671757 | 0.9969491 | 0.007752639 | 0.99695 | 0.007795033
[23 empty] | 1055760 | 1.001401 | 0.9670213 | 0.003671757 | 0.9969497 | 0.007752646 | 0.9969506 | 0.007795037
[23 empty] | 1056060 | 0.9992433 | 0.9670213 | 0.003671757 | 0.9969502 | 0.007752653 | 0.9969511 | 0.007795042
[23 empty] | 1056360 | 1.000322 | 0.9670213 | 0.003671757 | 0.9969507 | 0.007752661 | 0.9969516 | 0.007795046
[23 empty] | 1056660 | 1.001401 | 0.9670213 | 0.003671757 | 0.9969512 | 0.007752668 | 0.9969521 | 0.007795051
[23 empty] | 1056960 | 1.00248 | 0.9670213 | 0.003671757 | 0.9969517 | 0.007752675 | 0.9969526 | 0.007795055
[23 empty] | 1057260 | 1.001401 | 0.9670213 | 0.003671757 | 0.9969523 | 0.007752682 | 0.9969531 | 0.00779506
[23 empty] | 1057560 | 1.00248 | 0.9670213 | 0.003671757 | 0.9969528 | 0.00775269 | 0.9969537 | 0.007795064
[23 empty] | 1057860 | 1.001401 | 0.9670213 | 0.003671757 | 0.9969533 | 0.007752697 | 0.9969542 | 0.007795069
[23 empty] | 1058160 | 1.001401 | 0.9670213 | 0.003671757 | 0.9969538 | 0.007752704 | 0.9969547 | 0.007795073
[23 empty] | 1058460 | 0.9992433 | 0.9670213 | 0.003671757 | 0.9969543 | 0.007752711 | 0.9969552 | 0.007795078
[23 empty] | 1058760 | 0.9992433 | 0.9670213 | 0.003671757 | 0.9969548 | 0.007752719 | 0.9969557 | 0.007795082
[23 empty] | 1059060 | 1.000322 | 0.9670213 | 0.003671757 | 0.9969554 | 0.007752726 | 0.9969562 | 0.007795087
[23 empty] | 1059360 | 0.9992433 | 0.9670213 | 0.003671757 | 0.9969559 | 0.007752733 | 0.9969568 | 0.007795091
[23 empty] | 1059660 | 1.000322 | 0.9670213 | 0.003671757 | 0.9969564 | 0.00775274 | 0.9969573 | 0.007795096
[23 empty] | 1059960 | 1.000322 | 0.9670213 | 0.003671757 | 0.9969569 | 0.007752747 | 0.9969578 | 0.0077951
[23 empty] | 1060260 | 1.000322 | 0.9670213 | 0.003671757 | 0.9969574 | 0.007752755 | 0.9969583 | 0.007795105
[23 empty] | 1060560 | 1.001401 | 0.9670213 | 0.003671757 | 0.9969579 | 0.007752762 | 0.9969588 | 0.007795109
[23 empty] | 1060860 | 1.001401 | 0.9670213 | 0.003671757 | 0.9969584 | 0.007752769 | 0.9969593 | 0.007795114
[23 empty] | 1061160 | 1.00248 | 0.9670213 | 0.003671757 | 0.9969589 | 0.007752776 | 0.9969598 | 0.007795118
[23 empty] | 1061460 | 1.003559 | 0.9670213 | 0.003671757 | 0.9969594 | 0.007752784 | 0.9969603 | 0.007795123
[23 empty] | 1061760 | 1.001401 | 0.9670213 | 0.003671757 | 0.9969599 | 0.007752791 | 0.9969608 | 0.007795127
[23 empty] | 1062060 | 1.00248 | 0.9670213 | 0.003671757 | 0.9969604 | 0.007752798 | 0.9969613 | 0.007795132
[23 empty] | 1062360 | 1.000322 | 0.9670213 | 0.003671757 | 0.9969609 | 0.007752805 | 0.9969618 | 0.007795136
[23 empty] | 1062660 | 1.000322 | 0.9670213 | 0.003671757 | 0.9969614 | 0.007752812 | 0.9969623 | 0.007795141
[23 empty] | 1062960 | 0.9981643 | 0.9670213 | 0.003671757 | 0.9969619 | 0.007752819 | 0.9969628 | 0.007795145
[23 empty] | 1063260 | 0.9981643 | 0.9670213 | 0.003671757 | 0.9969624 | 0.007752827 | 0.9969633 | 0.00779515
[23 empty] | 1063560 | 0.9992433 | 0.9670213 | 0.003671757 | 0.9969629 | 0.007752834 | 0.9969638 | 0.007795155
[23 empty] | 1063860 | 1.000322 | 0.9670213 | 0.003671757 | 0.9969634 | 0.007752841 | 0.9969643 | 0.007795159
[23 empty] | 1064160 | 1.001401 | 0.9670213 | 0.003671757 | 0.9969639 | 0.007752848 | 0.9969648 | 0.007795164
[23 empty] | 1064460 | 1.001401 | 0.9670213 | 0.003671757 | 0.9969644 | 0.007752855 | 0.9969653 | 0.007795168
[23 empty] | 1064760 | 1.00248 | 0.9670213 | 0.003671757 | 0.9969649 | 0.007752863 | 0.9969658 | 0.007795173
[23 empty] | 1065060 | 1.00248 | 0.9670213 | 0.003671757 | 0.9969654 | 0.00775287 | 0.9969663 | 0.007795177
[23 empty] | 1065360 | 1.003559 | 0.9670213 | 0.003671757 | 0.9969659 | 0.007752877 | 0.9969668 | 0.007795182
[23 empty] | 1065660 | 1.003559 | 0.9670213 | 0.003671757 | 0.9969664 | 0.007752884 | 0.9969673 | 0.007795186
[23 empty] | 1065960 | 1.00248 | 0.9670213 | 0.003671757 | 0.9969669 | 0.007752891 | 0.9969678 | 0.007795191
[23 empty] | 1066260 | 0.9992433 | 0.9670213 | 0.003671757 | 0.9969674 | 0.007752898 | 0.9969683 | 0.007795196
[23 empty] | 1066560 | 1.001401 | 0.9670213 | 0.003671757 | 0.9969679 | 0.007752905 | 0.9969688 | 0.0077952
[23 empty] | 1066860 | 0.9992433 | 0.9670213 | 0.003671757 | 0.9969684 | 0.007752913 | 0.9969693 | 0.007795205
[23 empty] | 1067160 | 0.9992433 | 0.9670213 | 0.003671757 | 0.9969689 | 0.00775292 | 0.9969698 | 0.007795209
[23 empty] | 1067460 | 1.000322 | 0.9670213 | 0.003671757 | 0.9969694 | 0.007752927 | 0.9969703 | 0.007795214
[23 empty] | 1067760 | 0.9992433 | 0.9670213 | 0.003671757 | 0.9969699 | 0.007752934 | 0.9969708 | 0.007795218
[23 empty] | 1068060 | 1.000322 | 0.9670213 | 0.003671757 | 0.9969704 | 0.007752941 | 0.9969712 | 0.007795223
[23 empty] | 1068360 | 1.00248 | 0.9670213 | 0.003671757 | 0.9969708 | 0.007752948 | 0.9969717 | 0.007795228
[23 empty] | 1068660 | 1.00248 | 0.9670213 | 0.003671757 | 0.9969713 | 0.007752955 | 0.9969722 | 0.007795232
[23 empty] | 1068960 | 1.001401 | 0.9670213 | 0.003671757 | 0.9969718 | 0.007752962 | 0.9969727 | 0.007795237
[23 empty] | 1069260 | 1.003559 | 0.9670213 | 0.003671757 | 0.9969723 | 0.00775297 | 0.9969732 | 0.007795241
[23 empty] | 1069560 | 1.00248 | 0.9670213 | 0.003671757 | 0.9969728 | 0.007752977 | 0.9969737 | 0.007795246
[23 empty] | 1069860 | 1.001401 | 0.9670213 | 0.003671757 | 0.9969733 | 0.007752984 | 0.9969742 | 0.00779525
[23 empty] | 1070160 | 1.001401 | 0.9670213 | 0.003671757 | 0.9969738 | 0.007752991 | 0.9969746 | 0.007795255
[23 empty] | 1070460 | 0.9970853 | 0.9670213 | 0.003671757 | 0.9969742 | 0.007752998 | 0.9969751 | 0.00779526
[23 empty] | 1070760 | 0.9981643 | 0.9670213 | 0.003671757 | 0.9969747 | 0.007753005 | 0.9969756 | 0.007795264
[23 empty] | 1071060 | 1.000322 | 0.9670213 | 0.003671757 | 0.9969752 | 0.007753012 | 0.9969761 | 0.007795269
[23 empty] | 1071360 | 0.9992433 | 0.9670213 | 0.003671757 | 0.9969757 | 0.007753019 | 0.9969766 | 0.007795273
[23 empty] | 1071660 | 1.001401 | 0.9670213 | 0.003671757 | 0.9969762 | 0.007753026 | 0.996977 | 0.007795278
[23 empty] | 1071960 | 1.00248 | 0.9670213 | 0.003671757 | 0.9969766 | 0.007753033 | 0.9969775 | 0.007795283
[23 empty] | 1072260 | 1.001401 | 0.9670213 | 0.003671757 | 0.9969771 | 0.00775304 | 0.996978 | 0.007795287
[23 empty] | 1072560 | 1.001401 | 0.9670213 | 0.003671757 | 0.9969776 | 0.007753048 | 0.9969785 | 0.007795292
[23 empty] | 1072860 | 1.003559 | 0.9670213 | 0.003671757 | 0.9969781 | 0.007753055 | 0.996979 | 0.007795297
[23 empty] | 1073160 | 1.00248 | 0.9670213 | 0.003671757 | 0.9969785 | 0.007753062 | 0.9969794 | 0.007795301
[23 empty] | 1073460 | 1.001401 | 0.9670213 | 0.003671757 | 0.996979 | 0.007753069 | 0.9969799 | 0.007795306
[23 empty] | 1073760 | 1.000322 | 0.9670213 | 0.003671757 | 0.9969795 | 0.007753076 | 0.9969804 | 0.00779531
[23 empty] | 1074060 | 1.000322 | 0.9670213 | 0.003671757 | 0.99698 | 0.007753083 | 0.9969809 | 0.007795315
[23 empty] | 1074360 | 0.9992433 | 0.9670213 | 0.003671757 | 0.9969804 | 0.00775309 | 0.9969813 | 0.00779532
[23 empty] | 1074660 | 1.000322 | 0.9670213 | 0.003671757 | 0.9969809 | 0.007753097 | 0.9969818 | 0.007795324
[23 empty] | 1074960 | 1.001401 | 0.9670213 | 0.003671757 | 0.9969814 | 0.007753104 | 0.9969823 | 0.007795329
[23 empty] | 1075260 | 1.001401 | 0.9670213 | 0.003671757 | 0.9969818 | 0.007753111 | 0.9969827 | 0.007795333
[23 empty] | 1075560 | 1.000322 | 0.9670213 | 0.003671757 | 0.9969823 | 0.007753118 | 0.9969832 | 0.007795338
[23 empty] | 1075860 | 1.001401 | 0.9670213 | 0.003671757 | 0.9969828 | 0.007753125 | 0.9969837 | 0.007795343
[23 empty] | 1076160 | 1.00248 | 0.9670213 | 0.003671757 | 0.9969832 | 0.007753132 | 0.9969841 | 0.007795347
[23 empty] | 1076460 | 1.001401 | 0.9670213 | 0.003671757 | 0.9969837 | 0.007753139 | 0.9969846 | 0.007795352
[23 empty] | 1076760 | 1.000322 | 0.9670213 | 0.003671757 | 0.9969842 | 0.007753146 | 0.9969851 | 0.007795357
[23 empty] | 1077060 | 0.9992433 | 0.9670213 | 0.003671757 | 0.9969846 | 0.007753153 | 0.9969855 | 0.007795361
[23 empty] | 1077360 | 1.000322 | 0.9670213 | 0.003671757 | 0.9969851 | 0.00775316 | 0.996986 | 0.007795366
[23 empty] | 1077660 | 1.000322 | 0.9670213 | 0.003671757 | 0.9969856 | 0.007753167 | 0.9969865 | 0.007795371
[23 empty] | 1077960 | 1.000322 | 0.9670213 | 0.003671757 | 0.996986 | 0.007753174 | 0.9969869 | 0.007795375
[23 empty] | 1078260 | 0.9992433 | 0.9670213 | 0.003671757 | 0.9969865 | 0.007753181 | 0.9969874 | 0.00779538
[23 empty] | 1078560 | 1.001401 | 0.9670213 | 0.003671757 | 0.996987 | 0.007753188 | 0.9969879 | 0.007795384
[23 empty] | 1078860 | 1.001401 | 0.9670213 | 0.003671757 | 0.9969874 | 0.007753195 | 0.9969883 | 0.007795389
[23 empty] | 1079160 | 1.001401 | 0.9670213 | 0.003671757 | 0.9969879 | 0.007753202 | 0.9969888 | 0.007795394
[23 empty] | 1079460 | 1.001401 | 0.9670213 | 0.003671757 | 0.9969883 | 0.007753209 | 0.9969892 | 0.007795398
[23 empty] | 1079760 | 1.00248 | 0.9670213 | 0.003671757 | 0.9969888 | 0.007753216 | 0.9969897 | 0.007795403
[23 empty] | 1080060 | 1.001401 | 0.9670213 | 0.003671757 | 0.9969893 | 0.007753223 | 0.9969902 | 0.007795408
[23 empty] | 1080360 | 1.000322 | 0.9670213 | 0.003671757 | 0.9969897 | 0.00775323 | 0.9969906 | 0.007795412
[23 empty] | 1080660 | 1.001401 | 0.9670213 | 0.003671757 | 0.9969902 | 0.007753237 | 0.9969911 | 0.007795417
[23 empty] | 1080960 | 1.000322 | 0.9670213 | 0.003671757 | 0.9969906 | 0.007753244 | 0.9969915 | 0.007795422
[23 empty] | 1081260 | 1.001401 | 0.9670213 | 0.003671757 | 0.9969911 | 0.007753251 | 0.996992 | 0.007795426
[23 empty] | 1081560 | 1.000322 | 0.9670213 | 0.003671757 | 0.9969915 | 0.007753258 | 0.9969924 | 0.007795431
[23 empty] | 1081860 | 1.00248 | 0.9670213 | 0.003671757 | 0.996992 | 0.007753265 | 0.9969929 | 0.007795436
[23 empty] | 1082160 | 1.00248 | 0.9670213 | 0.003671757 | 0.9969924 | 0.007753272 | 0.9969933 | 0.00779544
[23 empty] | 1082460 | 1.001401 | 0.9670213 | 0.003671757 | 0.9969929 | 0.007753279 | 0.9969938 | 0.007795445
[23 empty] | 1082760 | 1.001401 | 0.9670213 | 0.003671757 | 0.9969933 | 0.007753286 | 0.9969942 | 0.00779545
[23 empty] | 1083060 | 1.001401 | 0.9670213 | 0.003671757 | 0.9969938 | 0.007753292 | 0.9969947 | 0.007795454
[23 empty] | 1083360 | 1.00248 | 0.9670213 | 0.003671757 | 0.9969942 | 0.007753299 | 0.9969951 | 0.007795459
[23 empty] | 1083660 | 1.000322 | 0.9670213 | 0.003671757 | 0.9969947 | 0.007753306 | 0.9969956 | 0.007795464
[23 empty] | 1083960 | 1.001401 | 0.9670213 | 0.003671757 | 0.9969951 | 0.007753313 | 0.996996 | 0.007795468
[23 empty] | 1084260 | 1.000322 | 0.9670213 | 0.003671757 | 0.9969956 | 0.00775332 | 0.9969965 | 0.007795473
[23 empty] | 1084560 | 1.00248 | 0.9670213 | 0.003671757 | 0.996996 | 0.007753327 | 0.9969969 | 0.007795478
[23 empty] | 1084860 | 1.00248 | 0.9670213 | 0.003671757 | 0.9969965 | 0.007753334 | 0.9969974 | 0.007795482
[23 empty] | 1085160 | 1.00248 | 0.9670213 | 0.003671757 | 0.9969969 | 0.007753341 | 0.9969978 | 0.007795487
[23 empty] | 1085460 | 1.00248 | 0.9670213 | 0.003671757 | 0.9969974 | 0.007753348 | 0.9969983 | 0.007795492
[23 empty] | 1085760 | 1.003559 | 0.9670213 | 0.003671757 | 0.9969978 | 0.007753355 | 0.9969987 | 0.007795496
[23 empty] | 1086060 | 1.000322 | 0.9670213 | 0.003671757 | 0.9969983 | 0.007753362 | 0.9969992 | 0.007795501
[23 empty] | 1086360 | 1.000322 | 0.9670213 | 0.003671757 | 0.9969987 | 0.007753368 | 0.9969996 | 0.007795506
[23 empty] | 1086660 | 0.9992433 | 0.9670213 | 0.003671757 | 0.9969991 | 0.007753375 | 0.997 | 0.00779551
[23 empty] | 1086960 | 1.001401 | 0.9670213 | 0.003671757 | 0.9969996 | 0.007753382 | 0.9970005 | 0.007795515
[23 empty] | 1087260 | 1.000322 | 0.9670213 | 0.003671757 | 0.997 | 0.007753389 | 0.9970009 | 0.00779552
[23 empty] | 1087560 | 1.00248 | 0.9670213 | 0.003671757 | 0.9970005 | 0.007753396 | 0.9970014 | 0.007795524
[23 empty] | 1087860 | 1.00248 | 0.9670213 | 0.003671757 | 0.9970009 | 0.007753403 | 0.9970018 | 0.007795529
[23 empty] | 1088160 | 1.000322 | 0.9670213 | 0.003671757 | 0.9970013 | 0.00775341 | 0.9970022 | 0.007795534
[23 empty] | 1088460 | 1.000322 | 0.9670213 | 0.003671757 | 0.9970018 | 0.007753416 | 0.9970027 | 0.007795538
[23 empty] | 1088760 | 1.001401 | 0.9670213 | 0.003671757 | 0.9970022 | 0.007753423 | 0.9970031 | 0.007795543
[23 empty] | 1089060 | 1.001401 | 0.9670213 | 0.003671757 | 0.9970027 | 0.00775343 | 0.9970036 | 0.007795548
[23 empty] | 1089360 | 1.000322 | 0.9670213 | 0.003671757 | 0.9970031 | 0.007753437 | 0.997004 | 0.007795552
[23 empty] | 1089660 | 1.001401 | 0.9670213 | 0.003671757 | 0.9970035 | 0.007753444 | 0.9970044 | 0.007795557
[23 empty] | 1089960 | 1.00248 | 0.9670213 | 0.003671757 | 0.997004 | 0.007753451 | 0.9970049 | 0.007795562
[23 empty] | 1090260 | 1.000322 | 0.9670213 | 0.003671757 | 0.9970044 | 0.007753457 | 0.9970053 | 0.007795566
[23 empty] | 1090560 | 1.000322 | 0.9670213 | 0.003671757 | 0.9970048 | 0.007753464 | 0.9970057 | 0.007795571
[23 empty] | 1090860 | 1.000322 | 0.9670213 | 0.003671757 | 0.9970053 | 0.007753471 | 0.9970062 | 0.007795576
[23 empty] | 1091160 | 0.9992433 | 0.9670213 | 0.003671757 | 0.9970057 | 0.007753478 | 0.9970066 | 0.00779558
[23 empty] | 1091460 | 1.00248 | 0.9670213 | 0.003671757 | 0.9970061 | 0.007753485 | 0.997007 | 0.007795585
[23 empty] | 1091760 | 1.001401 | 0.9670213 | 0.003671757 | 0.9970065 | 0.007753492 | 0.9970074 | 0.00779559
[23 empty] | 1092060 | 1.00248 | 0.9670213 | 0.003671757 | 0.997007 | 0.007753498 | 0.9970079 | 0.007795594
[23 empty] | 1092360 | 1.001401 | 0.9670213 | 0.003671757 | 0.9970074 | 0.007753505 | 0.9970083 | 0.007795599
[23 empty] | 1092660 | 1.00248 | 0.9670213 | 0.003671757 | 0.9970078 | 0.007753512 | 0.9970087 | 0.007795604
[23 empty] | 1092960 | 1.000322 | 0.9670213 | 0.003671757 | 0.9970083 | 0.007753519 | 0.9970092 | 0.007795608
[23 empty] | 1093260 | 1.001401 | 0.9670213 | 0.003671757 | 0.9970087 | 0.007753525 | 0.9970096 | 0.007795613
[23 empty] | 1093560 | 1.001401 | 0.9670213 | 0.003671757 | 0.9970091 | 0.007753532 | 0.99701 | 0.007795618
[23 empty] | 1093860 | 1.00248 | 0.9670213 | 0.003671757 | 0.9970095 | 0.007753539 | 0.9970104 | 0.007795622
[23 empty] | 1094160 | 1.001401 | 0.9670213 | 0.003671757 | 0.99701 | 0.007753546 | 0.9970109 | 0.007795627
[23 empty] | 1094460 | 0.9992433 | 0.9670213 | 0.003671757 | 0.9970104 | 0.007753553 | 0.9970113 | 0.007795632
[23 empty] | 1094760 | 1.001401 | 0.9670213 | 0.003671757 | 0.9970108 | 0.007753559 | 0.9970117 | 0.007795636
[23 empty] | 1095060 | 1.00248 | 0.9670213 | 0.003671757 | 0.9970112 | 0.007753566 | 0.9970121 | 0.007795641
[23 empty] | 1095360 | 1.001401 | 0.9670213 | 0.003671757 | 0.9970116 | 0.007753573 | 0.9970126 | 0.007795646
[23 empty] | 1095660 | 1.001401 | 0.9670213 | 0.003671757 | 0.9970121 | 0.00775358 | 0.997013 | 0.00779565
[23 empty] | 1095960 | 1.00248 | 0.9670213 | 0.003671757 | 0.9970125 | 0.007753586 | 0.9970134 | 0.007795655
[23 empty] | 1096260 | 1.001401 | 0.9670213 | 0.003671757 | 0.9970129 | 0.007753593 | 0.9970138 | 0.00779566
[23 empty] | 1096560 | 1.000322 | 0.9670213 | 0.003671757 | 0.9970133 | 0.0077536 | 0.9970142 | 0.007795665
[23 empty] | 1096860 | 1.000322 | 0.9670213 | 0.003671757 | 0.9970137 | 0.007753606 | 0.9970147 | 0.007795669
[23 empty] | 1097160 | 1.000322 | 0.9670213 | 0.003671757 | 0.9970142 | 0.007753613 | 0.9970151 | 0.007795674
[23 empty] | 1097460 | 1.001401 | 0.9670213 | 0.003671757 | 0.9970146 | 0.00775362 | 0.9970155 | 0.007795679
[23 empty] | 1097760 | 1.000322 | 0.9670213 | 0.003671757 | 0.997015 | 0.007753627 | 0.9970159 | 0.007795683
[23 empty] | 1098060 | 1.000322 | 0.9670213 | 0.003671757 | 0.9970154 | 0.007753633 | 0.9970163 | 0.007795688
[23 empty] | 1098360 | 1.001401 | 0.9670213 | 0.003671757 | 0.9970158 | 0.00775364 | 0.9970167 | 0.007795693
[23 empty] | 1098660 | 1.003559 | 0.9670213 | 0.003671757 | 0.9970162 | 0.007753647 | 0.9970171 | 0.007795697
[23 empty] | 1098960 | 1.003559 | 0.9670213 | 0.003671757 | 0.9970167 | 0.007753653 | 0.9970176 | 0.007795702
[23 empty] | 1099260 | 1.003559 | 0.9670213 | 0.003671757 | 0.9970171 | 0.00775366 | 0.997018 | 0.007795707
[23 empty] | 1099560 | 1.00248 | 0.9670213 | 0.003671757 | 0.9970175 | 0.007753667 | 0.9970184 | 0.007795711
[23 empty] | 1099860 | 1.003559 | 0.9670213 | 0.003671757 | 0.9970179 | 0.007753673 | 0.9970188 | 0.007795716
[23 empty] | 1100160 | 1.00248 | 0.9670213 | 0.003671757 | 0.9970183 | 0.00775368 | 0.9970192 | 0.007795721
[23 empty] | 1100460 | 1.00248 | 0.9670213 | 0.003671757 | 0.9970187 | 0.007753687 | 0.9970196 | 0.007795725
[23 empty] | 1100760 | 1.001401 | 0.9670213 | 0.003671757 | 0.9970191 | 0.007753693 | 0.99702 | 0.00779573
[23 empty] | 1101060 | 1.000322 | 0.9670213 | 0.003671757 | 0.9970195 | 0.0077537 | 0.9970204 | 0.007795735
[23 empty] | 1101360 | 1.00248 | 0.9670213 | 0.003671757 | 0.9970199 | 0.007753707 | 0.9970208 | 0.007795739
[23 empty] | 1101660 | 1.001401 | 0.9670213 | 0.003671757 | 0.9970203 | 0.007753713 | 0.9970213 | 0.007795744
[23 empty] | 1101960 | 1.003559 | 0.9670213 | 0.003671757 | 0.9970208 | 0.00775372 | 0.9970217 | 0.007795749
[23 empty] | 1102260 | 1.00248 | 0.9670213 | 0.003671757 | 0.9970212 | 0.007753727 | 0.9970221 | 0.007795753
[23 empty] | 1102560 | 1.004638 | 0.9670213 | 0.003671757 | 0.9970216 | 0.007753733 | 0.9970225 | 0.007795758
[23 empty] | 1102860 | 1.00248 | 0.9670213 | 0.003671757 | 0.997022 | 0.00775374 | 0.9970229 | 0.007795763
[23 empty] | 1103160 | 1.001401 | 0.9670213 | 0.003671757 | 0.9970224 | 0.007753747 | 0.9970233 | 0.007795767
[23 empty] | 1103460 | 1.001401 | 0.9670213 | 0.003671757 | 0.9970228 | 0.007753753 | 0.9970237 | 0.007795772
[23 empty] | 1103760 | 1.003559 | 0.9670213 | 0.003671757 | 0.9970232 | 0.00775376 | 0.9970241 | 0.007795777
[23 empty] | 1104060 | 1.001401 | 0.9670213 | 0.003671757 | 0.9970236 | 0.007753766 | 0.9970245 | 0.007795782
[23 empty] | 1104360 | 1.00248 | 0.9670213 | 0.003671757 | 0.997024 | 0.007753773 | 0.9970249 | 0.007795786
[23 empty] | 1104660 | 1.001401 | 0.9670213 | 0.003671757 | 0.9970244 | 0.00775378 | 0.9970253 | 0.007795791
[23 empty] | 1104960 | 1.00248 | 0.9670213 | 0.003671757 | 0.9970248 | 0.007753786 | 0.9970257 | 0.007795796
[23 empty] | 1105260 | 1.00248 | 0.9670213 | 0.003671757 | 0.9970252 | 0.007753793 | 0.9970261 | 0.0077958
[23 empty] | 1105560 | 1.003559 | 0.9670213 | 0.003671757 | 0.9970256 | 0.007753799 | 0.9970265 | 0.007795805
[23 empty] | 1105860 | 1.00248 | 0.9670213 | 0.003671757 | 0.997026 | 0.007753806 | 0.9970269 | 0.00779581
[23 empty] | 1106160 | 1.00248 | 0.9670213 | 0.003671757 | 0.9970264 | 0.007753813 | 0.9970273 | 0.007795814
[23 empty] | 1106460 | 1.003559 | 0.9670213 | 0.003671757 | 0.9970268 | 0.007753819 | 0.9970277 | 0.007795819
[23 empty] | 1106760 | 1.000322 | 0.9670213 | 0.003671757 | 0.9970272 | 0.007753826 | 0.9970281 | 0.007795824
[23 empty] | 1107060 | 1.001401 | 0.9670213 | 0.003671757 | 0.9970276 | 0.007753832 | 0.9970285 | 0.007795828
[23 empty] | 1107360 | 1.00248 | 0.9670213 | 0.003671757 | 0.997028 | 0.007753839 | 0.9970289 | 0.007795833
[23 empty] | 1107660 | 1.001401 | 0.9670213 | 0.003671757 | 0.9970284 | 0.007753845 | 0.9970293 | 0.007795838
[23 empty] | 1107960 | 1.001401 | 0.9670213 | 0.003671757 | 0.9970287 | 0.007753852 | 0.9970297 | 0.007795842
[23 empty] | 1108260 | 0.9992433 | 0.9670213 | 0.003671757 | 0.9970291 | 0.007753858 | 0.9970301 | 0.007795847
[23 empty] | 1108560 | 0.9992433 | 0.9670213 | 0.003671757 | 0.9970295 | 0.007753865 | 0.9970304 | 0.007795852
[23 empty] | 1108860 | 1.000322 | 0.9670213 | 0.003671757 | 0.9970299 | 0.007753872 | 0.9970308 | 0.007795856
[23 empty] | 1109160 | 1.00248 | 0.9670213 | 0.003671757 | 0.9970303 | 0.007753878 | 0.9970312 | 0.007795861
[23 empty] | 1109460 | 1.000322 | 0.9670213 | 0.003671757 | 0.9970307 | 0.007753885 | 0.9970316 | 0.007795866
[23 empty] | 1109760 | 1.001401 | 0.9670213 | 0.003671757 | 0.9970311 | 0.007753891 | 0.997032 | 0.00779587
[23 empty] | 1110060 | 1.001401 | 0.9670213 | 0.003671757 | 0.9970315 | 0.007753898 | 0.9970324 | 0.007795875
[23 empty] | 1110360 | 1.00248 | 0.9670213 | 0.003671757 | 0.9970319 | 0.007753904 | 0.9970328 | 0.00779588
[23 empty] | 1110660 | 1.003559 | 0.9670213 | 0.003671757 | 0.9970323 | 0.007753911 | 0.9970332 | 0.007795884
[23 empty] | 1110960 | 1.00248 | 0.9670213 | 0.003671757 | 0.9970327 | 0.007753917 | 0.9970336 | 0.007795889
[23 empty] | 1111260 | 1.001401 | 0.9670213 | 0.003671757 | 0.997033 | 0.007753924 | 0.997034 | 0.007795894
[23 empty] | 1111560 | 1.001401 | 0.9670213 | 0.003671757 | 0.9970334 | 0.00775393 | 0.9970343 | 0.007795898
[23 empty] | 1111860 | 1.001401 | 0.9670213 | 0.003671757 | 0.9970338 | 0.007753937 | 0.9970347 | 0.007795903
[23 empty] | 1112160 | 1.00248 | 0.9670213 | 0.003671757 | 0.9970342 | 0.007753943 | 0.9970351 | 0.007795908
[23 empty] | 1112460 | 1.00248 | 0.9670213 | 0.003671757 | 0.9970346 | 0.00775395 | 0.9970355 | 0.007795912
[23 empty] | 1112760 | 1.00248 | 0.9670213 | 0.003671757 | 0.997035 | 0.007753956 | 0.9970359 | 0.007795917
[23 empty] | 1113060 | 1.00248 | 0.9670213 | 0.003671757 | 0.9970353 | 0.007753962 | 0.9970363 | 0.007795922
[23 empty] | 1113360 | 1.00248 | 0.9670213 | 0.003671757 | 0.9970357 | 0.007753969 | 0.9970366 | 0.007795926
[23 empty] | 1113660 | 1.001401 | 0.9670213 | 0.003671757 | 0.9970361 | 0.007753975 | 0.997037 | 0.007795931
[23 empty] | 1113960 | 1.001401 | 0.9670213 | 0.003671757 | 0.9970365 | 0.007753982 | 0.9970374 | 0.007795936
[23 empty] | 1114260 | 1.000322 | 0.9670213 | 0.003671757 | 0.9970369 | 0.007753988 | 0.9970378 | 0.00779594
[23 empty] | 1114560 | 1.000322 | 0.9670213 | 0.003671757 | 0.9970373 | 0.007753995 | 0.9970382 | 0.007795945
[23 empty] | 1114860 | 1.000322 | 0.9670213 | 0.003671757 | 0.9970376 | 0.007754001 | 0.9970386 | 0.007795949
[23 empty] | 1115160 | 1.000322 | 0.9670213 | 0.003671757 | 0.997038 | 0.007754008 | 0.9970389 | 0.007795954
[23 empty] | 1115460 | 1.000322 | 0.9670213 | 0.003671757 | 0.9970384 | 0.007754014 | 0.9970393 | 0.007795959
[23 empty] | 1115760 | 0.9992433 | 0.9670213 | 0.003671757 | 0.9970388 | 0.00775402 | 0.9970397 | 0.007795963
[23 empty] | 1116060 | 1.000322 | 0.9670213 | 0.003671757 | 0.9970391 | 0.007754027 | 0.9970401 | 0.007795968
[23 empty] | 1116360 | 1.003559 | 0.9670213 | 0.003671757 | 0.9970395 | 0.007754033 | 0.9970404 | 0.007795973
[23 empty] | 1116660 | 1.001401 | 0.9670213 | 0.003671757 | 0.9970399 | 0.00775404 | 0.9970408 | 0.007795977
[23 empty] | 1116960 | 1.000322 | 0.9670213 | 0.003671757 | 0.9970403 | 0.007754046 | 0.9970412 | 0.007795982
[23 empty] | 1117260 | 1.00248 | 0.9670213 | 0.003671757 | 0.9970406 | 0.007754052 | 0.9970416 | 0.007795987
[23 empty] | 1117560 | 1.00248 | 0.9670213 | 0.003671757 | 0.997041 | 0.007754059 | 0.9970419 | 0.007795991
[23 empty] | 1117860 | 1.001401 | 0.9670213 | 0.003671757 | 0.9970414 | 0.007754065 | 0.9970423 | 0.007795996
[23 empty] | 1118160 | 1.001401 | 0.9670213 | 0.003671757 | 0.9970418 | 0.007754072 | 0.9970427 | 0.007796001
[23 empty] | 1118460 | 1.000322 | 0.9670213 | 0.003671757 | 0.9970421 | 0.007754078 | 0.9970431 | 0.007796005
[23 empty] | 1118760 | 1.001401 | 0.9670213 | 0.003671757 | 0.9970425 | 0.007754084 | 0.9970434 | 0.00779601
[23 empty] | 1119060 | 1.00248 | 0.9670213 | 0.003671757 | 0.9970429 | 0.007754091 | 0.9970438 | 0.007796015
[23 empty] | 1119360 | 1.003559 | 0.9670213 | 0.003671757 | 0.9970433 | 0.007754097 | 0.9970442 | 0.007796019
[23 empty] | 1119660 | 1.003559 | 0.9670213 | 0.003671757 | 0.9970436 | 0.007754103 | 0.9970445 | 0.007796024
[23 empty] | 1119960 | 1.004638 | 0.9670213 | 0.003671757 | 0.997044 | 0.00775411 | 0.9970449 | 0.007796028
[23 empty] | 1120260 | 1.00248 | 0.9670213 | 0.003671757 | 0.9970444 | 0.007754116 | 0.9970453 | 0.007796033
[23 empty] | 1120560 | 1.00248 | 0.9670213 | 0.003671757 | 0.9970447 | 0.007754122 | 0.9970456 | 0.007796038
[23 empty] | 1120860 | 1.00248 | 0.9670213 | 0.003671757 | 0.9970451 | 0.007754129 | 0.997046 | 0.007796042
[23 empty] | 1121160 | 1.001401 | 0.9670213 | 0.003671757 | 0.9970455 | 0.007754135 | 0.9970464 | 0.007796047
[23 empty] | 1121460 | 0.9992433 | 0.9670213 | 0.003671757 | 0.9970458 | 0.007754141 | 0.9970467 | 0.007796052
[23 empty] | 1121760 | 0.9992433 | 0.9670213 | 0.003671757 | 0.9970462 | 0.007754148 | 0.9970471 | 0.007796056
[23 empty] | 1122060 | 1.000322 | 0.9670213 | 0.003671757 | 0.9970466 | 0.007754154 | 0.9970475 | 0.007796061
[23 empty] | 1122360 | 1.000322 | 0.9670213 | 0.003671757 | 0.9970469 | 0.00775416 | 0.9970478 | 0.007796065
[23 empty] | 1122660 | 1.00248 | 0.9670213 | 0.003671757 | 0.9970473 | 0.007754167 | 0.9970482 | 0.00779607
[23 empty] | 1122960 | 1.003559 | 0.9670213 | 0.003671757 | 0.9970476 | 0.007754173 | 0.9970486 | 0.007796075
[23 empty] | 1123260 | 1.00248 | 0.9670213 | 0.003671757 | 0.997048 | 0.007754179 | 0.9970489 | 0.007796079
[23 empty] | 1123560 | 1.00248 | 0.9670213 | 0.003671757 | 0.9970484 | 0.007754185 | 0.9970493 | 0.007796084
[23 empty] | 1123860 | 1.003559 | 0.9670213 | 0.003671757 | 0.9970487 | 0.007754192 | 0.9970497 | 0.007796089
[23 empty] | 1124160 | 1.003559 | 0.9670213 | 0.003671757 | 0.9970491 | 0.007754198 | 0.99705 | 0.007796093
[23 empty] | 1124460 | 1.00248 | 0.9670213 | 0.003671757 | 0.9970495 | 0.007754204 | 0.9970504 | 0.007796098
[23 empty] | 1124760 | 1.000322 | 0.9670213 | 0.003671757 | 0.9970498 | 0.007754211 | 0.9970507 | 0.007796102
[23 empty] | 1125060 | 0.9992433 | 0.9670213 | 0.003671757 | 0.9970502 | 0.007754217 | 0.9970511 | 0.007796107
[23 empty] | 1125360 | 1.000322 | 0.9670213 | 0.003671757 | 0.9970505 | 0.007754223 | 0.9970515 | 0.007796112
[23 empty] | 1125660 | 1.000322 | 0.9670213 | 0.003671757 | 0.9970509 | 0.007754229 | 0.9970518 | 0.007796116
[23 empty] | 1125960 | 0.9992433 | 0.9670213 | 0.003671757 | 0.9970512 | 0.007754236 | 0.9970522 | 0.007796121
[23 empty] | 1126260 | 1.001401 | 0.9670213 | 0.003671757 | 0.9970516 | 0.007754242 | 0.9970525 | 0.007796125
[23 empty] | 1126560 | 1.001401 | 0.9670213 | 0.003671757 | 0.997052 | 0.007754248 | 0.9970529 | 0.00779613
[23 empty] | 1126860 | 1.001401 | 0.9670213 | 0.003671757 | 0.9970523 | 0.007754254 | 0.9970532 | 0.007796135
[23 empty] | 1127160 | 1.000322 | 0.9670213 | 0.003671757 | 0.9970527 | 0.00775426 | 0.9970536 | 0.007796139
[23 empty] | 1127460 | 1.00248 | 0.9670213 | 0.003671757 | 0.997053 | 0.007754267 | 0.997054 | 0.007796144
[23 empty] | 1127760 | 1.000322 | 0.9670213 | 0.003671757 | 0.9970534 | 0.007754273 | 0.9970543 | 0.007796148
[23 empty] | 1128060 | 1.000322 | 0.9670213 | 0.003671757 | 0.9970537 | 0.007754279 | 0.9970547 | 0.007796153
[23 empty] | 1128360 | 0.9992433 | 0.9670213 | 0.003671757 | 0.9970541 | 0.007754285 | 0.997055 | 0.007796158
[23 empty] | 1128660 | 1.00248 | 0.9670213 | 0.003671757 | 0.9970544 | 0.007754291 | 0.9970554 | 0.007796162
[23 empty] | 1128960 | 1.00248 | 0.9670213 | 0.003671757 | 0.9970548 | 0.007754298 | 0.9970557 | 0.007796167
[23 empty] | 1129260 | 1.001401 | 0.9670213 | 0.003671757 | 0.9970551 | 0.007754304 | 0.9970561 | 0.007796171
[23 empty] | 1129560 | 1.001401 | 0.9670213 | 0.003671757 | 0.9970555 | 0.00775431 | 0.9970564 | 0.007796176
[23 empty] | 1129860 | 1.001401 | 0.9670213 | 0.003671757 | 0.9970558 | 0.007754316 | 0.9970568 | 0.007796181
[23 empty] | 1130160 | 1.000322 | 0.9670213 | 0.003671757 | 0.9970562 | 0.007754322 | 0.9970571 | 0.007796185
[23 empty] | 1130460 | 0.9992433 | 0.9670213 | 0.003671757 | 0.9970565 | 0.007754329 | 0.9970575 | 0.00779619
[23 empty] | 1130760 | 1.000322 | 0.9670213 | 0.003671757 | 0.9970569 | 0.007754335 | 0.9970578 | 0.007796194
[23 empty] | 1131060 | 1.000322 | 0.9670213 | 0.003671757 | 0.9970572 | 0.007754341 | 0.9970582 | 0.007796199
[23 empty] | 1131360 | 1.001401 | 0.9670213 | 0.003671757 | 0.9970576 | 0.007754347 | 0.9970585 | 0.007796203
[23 empty] | 1131660 | 1.000322 | 0.9670213 | 0.003671757 | 0.9970579 | 0.007754353 | 0.9970589 | 0.007796208
[23 empty] | 1131960 | 1.000322 | 0.9670213 | 0.003671757 | 0.9970583 | 0.007754359 | 0.9970592 | 0.007796213
[23 empty] | 1132260 | 1.000322 | 0.9670213 | 0.003671757 | 0.9970586 | 0.007754365 | 0.9970595 | 0.007796217
[23 empty] | 1132560 | 1.000322 | 0.9670213 | 0.003671757 | 0.997059 | 0.007754372 | 0.9970599 | 0.007796222
[23 empty] | 1132860 | 1.000322 | 0.9670213 | 0.003671757 | 0.9970593 | 0.007754378 | 0.9970602 | 0.007796226
[23 empty] | 1133160 | 1.000322 | 0.9670213 | 0.003671757 | 0.9970597 | 0.007754384 | 0.9970606 | 0.007796231
[23 empty] | 1133460 | 1.000322 | 0.9670213 | 0.003671757 | 0.99706 | 0.00775439 | 0.9970609 | 0.007796235
[23 empty] | 1133760 | 0.9992433 | 0.9670213 | 0.003671757 | 0.9970603 | 0.007754396 | 0.9970613 | 0.00779624
[23 empty] | 1134060 | 0.9992433 | 0.9670213 | 0.003671757 | 0.9970607 | 0.007754402 | 0.9970616 | 0.007796245
[23 empty] | 1134360 | 0.9992433 | 0.9670213 | 0.003671757 | 0.997061 | 0.007754408 | 0.997062 | 0.007796249
[23 empty] | 1134660 | 0.9992433 | 0.9670213 | 0.003671757 | 0.9970614 | 0.007754414 | 0.9970623 | 0.007796254
[23 empty] | 1134960 | 1.00248 | 0.9670213 | 0.003671757 | 0.9970617 | 0.00775442 | 0.9970626 | 0.007796258
[23 empty] | 1135260 | 1.000322 | 0.9670213 | 0.003671757 | 0.997062 | 0.007754426 | 0.997063 | 0.007796263
[23 empty] | 1135560 | 1.001401 | 0.9670213 | 0.003671757 | 0.9970624 | 0.007754433 | 0.9970633 | 0.007796267
[23 empty] | 1135860 | 1.00248 | 0.9670213 | 0.003671757 | 0.9970627 | 0.007754439 | 0.9970637 | 0.007796272
[23 empty] | 1136160 | 1.001401 | 0.9670213 | 0.003671757 | 0.9970631 | 0.007754445 | 0.997064 | 0.007796276
[23 empty] | 1136460 | 1.000322 | 0.9670213 | 0.003671757 | 0.9970634 | 0.007754451 | 0.9970643 | 0.007796281
[23 empty] | 1136760 | 0.9992433 | 0.9670213 | 0.003671757 | 0.9970637 | 0.007754457 | 0.9970647 | 0.007796286
[23 empty] | 1137060 | 0.9992433 | 0.9670213 | 0.003671757 | 0.9970641 | 0.007754463 | 0.997065 | 0.00779629
[23 empty] | 1137360 | 0.9970853 | 0.9670213 | 0.003671757 | 0.9970644 | 0.007754469 | 0.9970653 | 0.007796295
[23 empty] | 1137660 | 0.9981643 | 0.9670213 | 0.003671757 | 0.9970647 | 0.007754475 | 0.9970657 | 0.007796299
[23 empty] | 1137960 | 0.9992433 | 0.9670213 | 0.003671757 | 0.9970651 | 0.007754481 | 0.997066 | 0.007796304
[23 empty] | 1138260 | 0.9981643 | 0.9670213 | 0.003671757 | 0.9970654 | 0.007754487 | 0.9970663 | 0.007796308
[23 empty] | 1138560 | 0.9992433 | 0.9670213 | 0.003671757 | 0.9970657 | 0.007754493 | 0.9970667 | 0.007796313
[23 empty] | 1138860 | 1.001401 | 0.9670213 | 0.003671757 | 0.9970661 | 0.007754499 | 0.997067 | 0.007796317
[23 empty] | 1139160 | 0.9992433 | 0.9670213 | 0.003671757 | 0.9970664 | 0.007754505 | 0.9970673 | 0.007796322
[23 empty] | 1139460 | 0.9992433 | 0.9670213 | 0.003671757 | 0.9970667 | 0.007754511 | 0.9970677 | 0.007796326
[23 empty] | 1139760 | 1.000322 | 0.9670213 | 0.003671757 | 0.9970671 | 0.007754517 | 0.997068 | 0.007796331
[23 empty] | 1140060 | 1.000322 | 0.9670213 | 0.003671757 | 0.9970674 | 0.007754523 | 0.9970683 | 0.007796335
[23 empty] | 1140360 | 1.001401 | 0.9670213 | 0.003671757 | 0.9970677 | 0.007754529 | 0.9970687 | 0.00779634
[23 empty] | 1140660 | 1.00248 | 0.9670213 | 0.003671757 | 0.9970681 | 0.007754535 | 0.997069 | 0.007796344
[23 empty] | 1140960 | 1.00248 | 0.9670213 | 0.003671757 | 0.9970684 | 0.007754541 | 0.9970693 | 0.007796349
[23 empty] | 1141260 | 1.004638 | 0.9670213 | 0.003671757 | 0.9970687 | 0.007754547 | 0.9970697 | 0.007796354
[23 empty] | 1141560 | 1.00248 | 0.9670213 | 0.003671757 | 0.9970691 | 0.007754553 | 0.99707 | 0.007796358
[23 empty] | 1141860 | 1.00248 | 0.9670213 | 0.003671757 | 0.9970694 | 0.007754559 | 0.9970703 | 0.007796363
[23 empty] | 1142160 | 1.001401 | 0.9670213 | 0.003671757 | 0.9970697 | 0.007754565 | 0.9970706 | 0.007796367
[23 empty] | 1142460 | 1.000322 | 0.9670213 | 0.003671757 | 0.99707 | 0.007754571 | 0.997071 | 0.007796372
[23 empty] | 1142760 | 1.000322 | 0.9670213 | 0.003671757 | 0.9970704 | 0.007754577 | 0.9970713 | 0.007796376
[23 empty] | 1143060 | 0.9970853 | 0.9670213 | 0.003671757 | 0.9970707 | 0.007754583 | 0.9970716 | 0.007796381
[23 empty] | 1143360 | 1.001401 | 0.9670213 | 0.003671757 | 0.997071 | 0.007754589 | 0.9970719 | 0.007796385
[23 empty] | 1143660 | 0.9981643 | 0.9670213 | 0.003671757 | 0.9970713 | 0.007754595 | 0.9970723 | 0.00779639
[23 empty] | 1143960 | 1.000322 | 0.9670213 | 0.003671757 | 0.9970717 | 0.0077546 | 0.9970726 | 0.007796394
[23 empty] | 1144260 | 1.000322 | 0.9670213 | 0.003671757 | 0.997072 | 0.007754606 | 0.9970729 | 0.007796399
[23 empty] | 1144560 | 1.00248 | 0.9670213 | 0.003671757 | 0.9970723 | 0.007754612 | 0.9970732 | 0.007796403
[23 empty] | 1144860 | 1.001401 | 0.9670213 | 0.003671757 | 0.9970726 | 0.007754618 | 0.9970736 | 0.007796408
[23 empty] | 1145160 | 1.000322 | 0.9670213 | 0.003671757 | 0.997073 | 0.007754624 | 0.9970739 | 0.007796412
[23 empty] | 1145460 | 1.001401 | 0.9670213 | 0.003671757 | 0.9970733 | 0.00775463 | 0.9970742 | 0.007796417
[23 empty] | 1145760 | 1.001401 | 0.9670213 | 0.003671757 | 0.9970736 | 0.007754636 | 0.9970745 | 0.007796421
[23 empty] | 1146060 | 1.000322 | 0.9670213 | 0.003671757 | 0.9970739 | 0.007754642 | 0.9970749 | 0.007796425
[23 empty] | 1146360 | 0.9992433 | 0.9670213 | 0.003671757 | 0.9970742 | 0.007754648 | 0.9970752 | 0.00779643
[23 empty] | 1146660 | 1.001401 | 0.9670213 | 0.003671757 | 0.9970746 | 0.007754654 | 0.9970755 | 0.007796434
[23 empty] | 1146960 | 1.000322 | 0.9670213 | 0.003671757 | 0.9970749 | 0.007754659 | 0.9970758 | 0.007796439
[23 empty] | 1147260 | 1.001401 | 0.9670213 | 0.003671757 | 0.9970752 | 0.007754665 | 0.9970761 | 0.007796443
[23 empty] | 1147560 | 1.00248 | 0.9670213 | 0.003671757 | 0.9970755 | 0.007754671 | 0.9970764 | 0.007796448
[23 empty] | 1147860 | 1.00248 | 0.9670213 | 0.003671757 | 0.9970758 | 0.007754677 | 0.9970768 | 0.007796452
[23 empty] | 1148160 | 1.001401 | 0.9670213 | 0.003671757 | 0.9970761 | 0.007754683 | 0.9970771 | 0.007796457
[23 empty] | 1148460 | 1.000322 | 0.9670213 | 0.003671757 | 0.9970765 | 0.007754689 | 0.9970774 | 0.007796461
[23 empty] | 1148760 | 1.000322 | 0.9670213 | 0.003671757 | 0.9970768 | 0.007754695 | 0.9970777 | 0.007796466
[23 empty] | 1149060 | 0.9992433 | 0.9670213 | 0.003671757 | 0.9970771 | 0.0077547 | 0.997078 | 0.00779647
[23 empty] | 1149360 | 0.9992433 | 0.9670213 | 0.003671757 | 0.9970774 | 0.007754706 | 0.9970783 | 0.007796475
[23 empty] | 1149660 | 0.9992433 | 0.9670213 | 0.003671757 | 0.9970777 | 0.007754712 | 0.9970787 | 0.007796479
[23 empty] | 1149960 | 1.000322 | 0.9670213 | 0.003671757 | 0.997078 | 0.007754718 | 0.997079 | 0.007796484
[23 empty] | 1150260 | 1.000322 | 0.9670213 | 0.003671757 | 0.9970784 | 0.007754724 | 0.9970793 | 0.007796488
[23 empty] | 1150560 | 1.00248 | 0.9670213 | 0.003671757 | 0.9970787 | 0.007754729 | 0.9970796 | 0.007796492
[23 empty] | 1150860 | 1.001401 | 0.9670213 | 0.003671757 | 0.997079 | 0.007754735 | 0.9970799 | 0.007796497
[23 empty] | 1151160 | 1.001401 | 0.9670213 | 0.003671757 | 0.9970793 | 0.007754741 | 0.9970802 | 0.007796501
[23 empty] | 1151460 | 1.001401 | 0.9670213 | 0.003671757 | 0.9970796 | 0.007754747 | 0.9970805 | 0.007796506
[23 empty] | 1151760 | 1.001401 | 0.9670213 | 0.003671757 | 0.9970799 | 0.007754753 | 0.9970809 | 0.00779651
[23 empty] | 1152060 | 1.001401 | 0.9670213 | 0.003671757 | 0.9970802 | 0.007754758 | 0.9970812 | 0.007796515
[23 empty] | 1152360 | 1.000322 | 0.9670213 | 0.003671757 | 0.9970805 | 0.007754764 | 0.9970815 | 0.007796519
[23 empty] | 1152660 | 1.000322 | 0.9670213 | 0.003671757 | 0.9970808 | 0.00775477 | 0.9970818 | 0.007796524
[23 empty] | 1152960 | 1.000322 | 0.9670213 | 0.003671757 | 0.9970812 | 0.007754776 | 0.9970821 | 0.007796528
[23 empty] | 1153260 | 1.000322 | 0.9670213 | 0.003671757 | 0.9970815 | 0.007754781 | 0.9970824 | 0.007796532
[23 empty] | 1153560 | 1.000322 | 0.9670213 | 0.003671757 | 0.9970818 | 0.007754787 | 0.9970827 | 0.007796537
[23 empty] | 1153860 | 0.9981643 | 0.9670213 | 0.003671757 | 0.9970821 | 0.007754793 | 0.997083 | 0.007796541
[23 empty] | 1154160 | 1.000322 | 0.9670213 | 0.003671757 | 0.9970824 | 0.007754799 | 0.9970833 | 0.007796546
[23 empty] | 1154460 | 1.000322 | 0.9670213 | 0.003671757 | 0.9970827 | 0.007754804 | 0.9970836 | 0.00779655
[23 empty] | 1154760 | 1.000322 | 0.9670213 | 0.003671757 | 0.997083 | 0.00775481 | 0.9970839 | 0.007796554
[23 empty] | 1155060 | 1.001401 | 0.9670213 | 0.003671757 | 0.9970833 | 0.007754816 | 0.9970842 | 0.007796559
[23 empty] | 1155360 | 1.001401 | 0.9670213 | 0.003671757 | 0.9970836 | 0.007754822 | 0.9970845 | 0.007796563
[23 empty] | 1155660 | 1.001401 | 0.9670213 | 0.003671757 | 0.9970839 | 0.007754827 | 0.9970848 | 0.007796568
[23 empty] | 1155960 | 1.000322 | 0.9670213 | 0.003671757 | 0.9970842 | 0.007754833 | 0.9970852 | 0.007796572
[23 empty] | 1156260 | 1.000322 | 0.9670213 | 0.003671757 | 0.9970845 | 0.007754839 | 0.9970855 | 0.007796577
[23 empty] | 1156560 | 1.00248 | 0.9670213 | 0.003671757 | 0.9970848 | 0.007754844 | 0.9970858 | 0.007796581
[23 empty] | 1156860 | 0.9992433 | 0.9670213 | 0.003671757 | 0.9970851 | 0.00775485 | 0.9970861 | 0.007796585
[23 empty] | 1157160 | 1.000322 | 0.9670213 | 0.003671757 | 0.9970854 | 0.007754856 | 0.9970864 | 0.00779659
[23 empty] | 1157460 | 1.000322 | 0.9670213 | 0.003671757 | 0.9970857 | 0.007754862 | 0.9970867 | 0.007796594
[23 empty] | 1157760 | 1.001401 | 0.9670213 | 0.003671757 | 0.997086 | 0.007754867 | 0.997087 | 0.007796599
[23 empty] | 1158060 | 1.000322 | 0.9670213 | 0.003671757 | 0.9970863 | 0.007754873 | 0.9970873 | 0.007796603
[23 empty] | 1158360 | 1.000322 | 0.9670213 | 0.003671757 | 0.9970866 | 0.007754879 | 0.9970876 | 0.007796607
[23 empty] | 1158660 | 1.001401 | 0.9670213 | 0.003671757 | 0.9970869 | 0.007754884 | 0.9970879 | 0.007796612
[23 empty] | 1158960 | 1.001401 | 0.9670213 | 0.003671757 | 0.9970872 | 0.00775489 | 0.9970882 | 0.007796616
[23 empty] | 1159260 | 1.001401 | 0.9670213 | 0.003671757 | 0.9970875 | 0.007754895 | 0.9970885 | 0.00779662
[23 empty] | 1159560 | 1.00248 | 0.9670213 | 0.003671757 | 0.9970878 | 0.007754901 | 0.9970888 | 0.007796625
[23 empty] | 1159860 | 1.001401 | 0.9670213 | 0.003671757 | 0.9970881 | 0.007754907 | 0.9970891 | 0.007796629
[23 empty] | 1160160 | 1.000322 | 0.9670213 | 0.003671757 | 0.9970884 | 0.007754912 | 0.9970894 | 0.007796634
[23 empty] | 1160460 | 1.000322 | 0.9670213 | 0.003671757 | 0.9970887 | 0.007754918 | 0.9970897 | 0.007796638
[23 empty] | 1160760 | 0.9992433 | 0.9670213 | 0.003671757 | 0.997089 | 0.007754924 | 0.99709 | 0.007796642
[23 empty] | 1161060 | 1.000322 | 0.9670213 | 0.003671757 | 0.9970893 | 0.007754929 | 0.9970902 | 0.007796647
[23 empty] | 1161360 | 1.000322 | 0.9670213 | 0.003671757 | 0.9970896 | 0.007754935 | 0.9970905 | 0.007796651
[23 empty] | 1161660 | 1.00248 | 0.9670213 | 0.003671757 | 0.9970899 | 0.00775494 | 0.9970908 | 0.007796655
[23 empty] | 1161960 | 1.001401 | 0.9670213 | 0.003671757 | 0.9970902 | 0.007754946 | 0.9970911 | 0.00779666
[23 empty] | 1162260 | 1.001401 | 0.9670213 | 0.003671757 | 0.9970905 | 0.007754952 | 0.9970914 | 0.007796664
[23 empty] | 1162560 | 1.00248 | 0.9670213 | 0.003671757 | 0.9970908 | 0.007754957 | 0.9970917 | 0.007796668
[23 empty] | 1162860 | 1.00248 | 0.9670213 | 0.003671757 | 0.9970911 | 0.007754963 | 0.997092 | 0.007796673
[23 empty] | 1163160 | 1.00248 | 0.9670213 | 0.003671757 | 0.9970914 | 0.007754968 | 0.9970923 | 0.007796677
[23 empty] | 1163460 | 1.00248 | 0.9670213 | 0.003671757 | 0.9970917 | 0.007754974 | 0.9970926 | 0.007796681
[23 empty] | 1163760 | 1.003559 | 0.9670213 | 0.003671757 | 0.9970919 | 0.00775498 | 0.9970929 | 0.007796686
[23 empty] | 1164060 | 1.00248 | 0.9670213 | 0.003671757 | 0.9970922 | 0.007754985 | 0.9970932 | 0.00779669
[23 empty] | 1164360 | 1.001401 | 0.9670213 | 0.003671757 | 0.9970925 | 0.007754991 | 0.9970935 | 0.007796694
[23 empty] | 1164660 | 1.001401 | 0.9670213 | 0.003671757 | 0.9970928 | 0.007754996 | 0.9970938 | 0.007796699
[23 empty] | 1164960 | 0.9992433 | 0.9670213 | 0.003671757 | 0.9970931 | 0.007755002 | 0.9970941 | 0.007796703
[23 empty] | 1165260 | 1.000322 | 0.9670213 | 0.003671757 | 0.9970934 | 0.007755007 | 0.9970943 | 0.007796707
[23 empty] | 1165560 | 0.9992433 | 0.9670213 | 0.003671757 | 0.9970937 | 0.007755013 | 0.9970946 | 0.007796712
[23 empty] | 1165860 | 1.001401 | 0.9670213 | 0.003671757 | 0.997094 | 0.007755018 | 0.9970949 | 0.007796716
[23 empty] | 1166160 | 1.000322 | 0.9670213 | 0.003671757 | 0.9970943 | 0.007755024 | 0.9970952 | 0.00779672
[23 empty] | 1166460 | 1.001401 | 0.9670213 | 0.003671757 | 0.9970945 | 0.007755029 | 0.9970955 | 0.007796725
[23 empty] | 1166760 | 1.001401 | 0.9670213 | 0.003671757 | 0.9970948 | 0.007755035 | 0.9970958 | 0.007796729
[23 empty] | 1167060 | 1.00248 | 0.9670213 | 0.003671757 | 0.9970951 | 0.00775504 | 0.9970961 | 0.007796733
[23 empty] | 1167360 | 1.001401 | 0.9670213 | 0.003671757 | 0.9970954 | 0.007755046 | 0.9970964 | 0.007796738
[23 empty] | 1167660 | 1.00248 | 0.9670213 | 0.003671757 | 0.9970957 | 0.007755051 | 0.9970966 | 0.007796742
[23 empty] | 1167960 | 1.000322 | 0.9670213 | 0.003671757 | 0.997096 | 0.007755057 | 0.9970969 | 0.007796746
[23 empty] | 1168260 | 0.9992433 | 0.9670213 | 0.003671757 | 0.9970963 | 0.007755062 | 0.9970972 | 0.007796751
[23 empty] | 1168560 | 1.00248 | 0.9670213 | 0.003671757 | 0.9970965 | 0.007755068 | 0.9970975 | 0.007796755
[23 empty] | 1168860 | 1.001401 | 0.9670213 | 0.003671757 | 0.9970968 | 0.007755073 | 0.9970978 | 0.007796759
[23 empty] | 1169160 | 1.001401 | 0.9670213 | 0.003671757 | 0.9970971 | 0.007755079 | 0.9970981 | 0.007796763
[23 empty] | 1169460 | 1.00248 | 0.9670213 | 0.003671757 | 0.9970974 | 0.007755084 | 0.9970983 | 0.007796768
[23 empty] | 1169760 | 1.00248 | 0.9670213 | 0.003671757 | 0.9970977 | 0.00775509 | 0.9970986 | 0.007796772
[23 empty] | 1170060 | 0.9992433 | 0.9670213 | 0.003671757 | 0.997098 | 0.007755095 | 0.9970989 | 0.007796776
[23 empty] | 1170360 | 1.001401 | 0.9670213 | 0.003671757 | 0.9970982 | 0.007755101 | 0.9970992 | 0.007796781
[23 empty] | 1170660 | 1.001401 | 0.9670213 | 0.003671757 | 0.9970985 | 0.007755106 | 0.9970995 | 0.007796785
[23 empty] | 1170960 | 1.000322 | 0.9670213 | 0.003671757 | 0.9970988 | 0.007755112 | 0.9970997 | 0.007796789
[23 empty] | 1171260 | 1.000322 | 0.9670213 | 0.003671757 | 0.9970991 | 0.007755117 | 0.9971 | 0.007796793
[23 empty] | 1171560 | 1.001401 | 0.9670213 | 0.003671757 | 0.9970994 | 0.007755122 | 0.9971003 | 0.007796798
[23 empty] | 1171860 | 1.00248 | 0.9670213 | 0.003671757 | 0.9970996 | 0.007755128 | 0.9971006 | 0.007796802
[23 empty] | 1172160 | 1.000322 | 0.9670213 | 0.003671757 | 0.9970999 | 0.007755133 | 0.9971009 | 0.007796806
[23 empty] | 1172460 | 1.001401 | 0.9670213 | 0.003671757 | 0.9971002 | 0.007755139 | 0.9971011 | 0.00779681
[23 empty] | 1172760 | 1.00248 | 0.9670213 | 0.003671757 | 0.9971005 | 0.007755144 | 0.9971014 | 0.007796815
[23 empty] | 1173060 | 1.004638 | 0.9670213 | 0.003671757 | 0.9971008 | 0.007755149 | 0.9971017 | 0.007796819
[23 empty] | 1173360 | 1.001401 | 0.9670213 | 0.003671757 | 0.997101 | 0.007755155 | 0.997102 | 0.007796823
[23 empty] | 1173660 | 1.001401 | 0.9670213 | 0.003671757 | 0.9971013 | 0.00775516 | 0.9971023 | 0.007796827
[23 empty] | 1173960 | 1.001401 | 0.9670213 | 0.003671757 | 0.9971016 | 0.007755166 | 0.9971025 | 0.007796832
[23 empty] | 1174260 | 1.000322 | 0.9670213 | 0.003671757 | 0.9971019 | 0.007755171 | 0.9971028 | 0.007796836
[23 empty] | 1174560 | 1.000322 | 0.9670213 | 0.003671757 | 0.9971021 | 0.007755176 | 0.9971031 | 0.00779684
[23 empty] | 1174860 | 1.001401 | 0.9670213 | 0.003671757 | 0.9971024 | 0.007755182 | 0.9971034 | 0.007796844
[23 empty] | 1175160 | 1.00248 | 0.9670213 | 0.003671757 | 0.9971027 | 0.007755187 | 0.9971036 | 0.007796849
[23 empty] | 1175460 | 1.00248 | 0.9670213 | 0.003671757 | 0.997103 | 0.007755192 | 0.9971039 | 0.007796853
[23 empty] | 1175760 | 1.003559 | 0.9670213 | 0.003671757 | 0.9971032 | 0.007755198 | 0.9971042 | 0.007796857
[23 empty] | 1176060 | 1.000322 | 0.9670213 | 0.003671757 | 0.9971035 | 0.007755203 | 0.9971044 | 0.007796861
[23 empty] | 1176360 | 1.003559 | 0.9670213 | 0.003671757 | 0.9971038 | 0.007755209 | 0.9971047 | 0.007796866
[23 empty] | 1176660 | 1.003559 | 0.9670213 | 0.003671757 | 0.997104 | 0.007755214 | 0.997105 | 0.00779687
[23 empty] | 1176960 | 1.000322 | 0.9670213 | 0.003671757 | 0.9971043 | 0.007755219 | 0.9971053 | 0.007796874
[23 empty] | 1177260 | 1.000322 | 0.9670213 | 0.003671757 | 0.9971046 | 0.007755225 | 0.9971055 | 0.007796878
[23 empty] | 1177560 | 1.001401 | 0.9670213 | 0.003671757 | 0.9971049 | 0.00775523 | 0.9971058 | 0.007796882
[23 empty] | 1177860 | 1.001401 | 0.9670213 | 0.003671757 | 0.9971051 | 0.007755235 | 0.9971061 | 0.007796887
[23 empty] | 1178160 | 1.000322 | 0.9670213 | 0.003671757 | 0.9971054 | 0.00775524 | 0.9971063 | 0.007796891
[23 empty] | 1178460 | 1.001401 | 0.9670213 | 0.003671757 | 0.9971057 | 0.007755246 | 0.9971066 | 0.007796895
[23 empty] | 1178760 | 1.001401 | 0.9670213 | 0.003671757 | 0.9971059 | 0.007755251 | 0.9971069 | 0.007796899
[23 empty] | 1179060 | 1.00248 | 0.9670213 | 0.003671757 | 0.9971062 | 0.007755256 | 0.9971071 | 0.007796903
[23 empty] | 1179360 | 1.00248 | 0.9670213 | 0.003671757 | 0.9971065 | 0.007755262 | 0.9971074 | 0.007796908
[23 empty] | 1179660 | 1.001401 | 0.9670213 | 0.003671757 | 0.9971067 | 0.007755267 | 0.9971077 | 0.007796912
[23 empty] | 1179960 | 1.003559 | 0.9670213 | 0.003671757 | 0.997107 | 0.007755272 | 0.997108 | 0.007796916
[23 empty] | 1180260 | 1.00248 | 0.9670213 | 0.003671757 | 0.9971073 | 0.007755277 | 0.9971082 | 0.00779692
[23 empty] | 1180560 | 1.00248 | 0.9670213 | 0.003671757 | 0.9971075 | 0.007755283 | 0.9971085 | 0.007796924
[23 empty] | 1180860 | 1.001401 | 0.9670213 | 0.003671757 | 0.9971078 | 0.007755288 | 0.9971088 | 0.007796928
[23 empty] | 1181160 | 1.001401 | 0.9670213 | 0.003671757 | 0.9971081 | 0.007755293 | 0.997109 | 0.007796933
[23 empty] | 1181460 | 1.00248 | 0.9670213 | 0.003671757 | 0.9971083 | 0.007755298 | 0.9971093 | 0.007796937
[23 empty] | 1181760 | 1.00248 | 0.9670213 | 0.003671757 | 0.9971086 | 0.007755304 | 0.9971095 | 0.007796941
[23 empty] | 1182060 | 1.001401 | 0.9670213 | 0.003671757 | 0.9971089 | 0.007755309 | 0.9971098 | 0.007796945
[23 empty] | 1182360 | 0.9992433 | 0.9670213 | 0.003671757 | 0.9971091 | 0.007755314 | 0.9971101 | 0.007796949
[23 empty] | 1182660 | 1.00248 | 0.9670213 | 0.003671757 | 0.9971094 | 0.007755319 | 0.9971103 | 0.007796953
[23 empty] | 1182960 | 1.00248 | 0.9670213 | 0.003671757 | 0.9971096 | 0.007755325 | 0.9971106 | 0.007796958
[23 empty] | 1183260 | 1.003559 | 0.9670213 | 0.003671757 | 0.9971099 | 0.00775533 | 0.9971109 | 0.007796962
[23 empty] | 1183560 | 1.00248 | 0.9670213 | 0.003671757 | 0.9971102 | 0.007755335 | 0.9971111 | 0.007796966
[23 empty] | 1183860 | 1.003559 | 0.9670213 | 0.003671757 | 0.9971104 | 0.00775534 | 0.9971114 | 0.00779697
[23 empty] | 1184160 | 1.00248 | 0.9670213 | 0.003671757 | 0.9971107 | 0.007755345 | 0.9971116 | 0.007796974
[23 empty] | 1184460 | 1.001401 | 0.9670213 | 0.003671757 | 0.997111 | 0.007755351 | 0.9971119 | 0.007796978
[23 empty] | 1184760 | 1.001401 | 0.9670213 | 0.003671757 | 0.9971112 | 0.007755356 | 0.9971122 | 0.007796983
[23 empty] | 1185060 | 1.00248 | 0.9670213 | 0.003671757 | 0.9971115 | 0.007755361 | 0.9971124 | 0.007796987
[23 empty] | 1185360 | 1.003559 | 0.9670213 | 0.003671757 | 0.9971117 | 0.007755366 | 0.9971127 | 0.007796991
[23 empty] | 1185660 | 1.003559 | 0.9670213 | 0.003671757 | 0.997112 | 0.007755371 | 0.9971129 | 0.007796995
[23 empty] | 1185960 | 1.00248 | 0.9670213 | 0.003671757 | 0.9971123 | 0.007755377 | 0.9971132 | 0.007796999
[23 empty] | 1186260 | 1.003559 | 0.9670213 | 0.003671757 | 0.9971125 | 0.007755382 | 0.9971135 | 0.007797003
[23 empty] | 1186560 | 1.00248 | 0.9670213 | 0.003671757 | 0.9971128 | 0.007755387 | 0.9971137 | 0.007797007
[23 empty] | 1186860 | 1.00248 | 0.9670213 | 0.003671757 | 0.997113 | 0.007755392 | 0.997114 | 0.007797011
[23 empty] | 1187160 | 1.001401 | 0.9670213 | 0.003671757 | 0.9971133 | 0.007755397 | 0.9971142 | 0.007797016
[23 empty] | 1187460 | 1.001401 | 0.9670213 | 0.003671757 | 0.9971135 | 0.007755402 | 0.9971145 | 0.00779702
[23 empty] | 1187760 | 1.00248 | 0.9670213 | 0.003671757 | 0.9971138 | 0.007755407 | 0.9971147 | 0.007797024
[23 empty] | 1188060 | 1.001401 | 0.9670213 | 0.003671757 | 0.9971141 | 0.007755413 | 0.997115 | 0.007797028
[23 empty] | 1188360 | 1.003559 | 0.9670213 | 0.003671757 | 0.9971143 | 0.007755418 | 0.9971153 | 0.007797032
[23 empty] | 1188660 | 1.004638 | 0.9670213 | 0.003671757 | 0.9971146 | 0.007755423 | 0.9971155 | 0.007797036
[23 empty] | 1188960 | 1.003559 | 0.9670213 | 0.003671757 | 0.9971148 | 0.007755428 | 0.9971158 | 0.00779704
[23 empty] | 1189260 | 1.00248 | 0.9670213 | 0.003671757 | 0.9971151 | 0.007755433 | 0.997116 | 0.007797044
[23 empty] | 1189560 | 1.001401 | 0.9670213 | 0.003671757 | 0.9971153 | 0.007755438 | 0.9971163 | 0.007797048
[23 empty] | 1189860 | 1.00248 | 0.9670213 | 0.003671757 | 0.9971156 | 0.007755443 | 0.9971165 | 0.007797052
[23 empty] | 1190160 | 1.001401 | 0.9670213 | 0.003671757 | 0.9971158 | 0.007755448 | 0.9971168 | 0.007797056
[23 empty] | 1190460 | 1.001401 | 0.9670213 | 0.003671757 | 0.9971161 | 0.007755453 | 0.997117 | 0.007797061
[23 empty] | 1190760 | 1.003559 | 0.9670213 | 0.003671757 | 0.9971163 | 0.007755458 | 0.9971173 | 0.007797065
[23 empty] | 1191060 | 1.004638 | 0.9670213 | 0.003671757 | 0.9971166 | 0.007755464 | 0.9971175 | 0.007797069
[23 empty] | 1191360 | 1.004638 | 0.9670213 | 0.003671757 | 0.9971168 | 0.007755469 | 0.9971178 | 0.007797073
[23 empty] | 1191660 | 1.003559 | 0.9670213 | 0.003671757 | 0.9971171 | 0.007755474 | 0.997118 | 0.007797077
[23 empty] | 1191960 | 1.00248 | 0.9670213 | 0.003671757 | 0.9971173 | 0.007755479 | 0.9971183 | 0.007797081
[23 empty] | 1192260 | 1.004638 | 0.9670213 | 0.003671757 | 0.9971176 | 0.007755484 | 0.9971185 | 0.007797085
[23 empty] | 1192560 | 1.00248 | 0.9670213 | 0.003671757 | 0.9971178 | 0.007755489 | 0.9971188 | 0.007797089
[23 empty] | 1192860 | 1.001401 | 0.9670213 | 0.003671757 | 0.9971181 | 0.007755494 | 0.997119 | 0.007797093
[23 empty] | 1193160 | 1.00248 | 0.9670213 | 0.003671757 | 0.9971183 | 0.007755499 | 0.9971193 | 0.007797097
[23 empty] | 1193460 | 1.001401 | 0.9670213 | 0.003671757 | 0.9971186 | 0.007755504 | 0.9971195 | 0.007797101
[23 empty] | 1193760 | 1.00248 | 0.9670213 | 0.003671757 | 0.9971188 | 0.007755509 | 0.9971198 | 0.007797105
[23 empty] | 1194060 | 1.00248 | 0.9670213 | 0.003671757 | 0.9971191 | 0.007755514 | 0.99712 | 0.007797109
[23 empty] | 1194360 | 1.00248 | 0.9670213 | 0.003671757 | 0.9971193 | 0.007755519 | 0.9971203 | 0.007797113
[23 empty] | 1194660 | 1.00248 | 0.9670213 | 0.003671757 | 0.9971196 | 0.007755524 | 0.9971205 | 0.007797117
[23 empty] | 1194960 | 1.00248 | 0.9670213 | 0.003671757 | 0.9971198 | 0.007755529 | 0.9971208 | 0.007797121
[23 empty] | 1195260 | 1.00248 | 0.9670213 | 0.003671757 | 0.9971201 | 0.007755534 | 0.997121 | 0.007797125
[23 empty] | 1195560 | 1.00248 | 0.9670213 | 0.003671757 | 0.9971203 | 0.007755539 | 0.9971213 | 0.007797129
[23 empty] | 1195860 | 1.00248 | 0.9670213 | 0.003671757 | 0.9971206 | 0.007755544 | 0.9971215 | 0.007797133
[23 empty] | 1196160 | 1.003559 | 0.9670213 | 0.003671757 | 0.9971208 | 0.007755549 | 0.9971218 | 0.007797137
[23 empty] | 1196460 | 1.00248 | 0.9670213 | 0.003671757 | 0.997121 | 0.007755554 | 0.997122 | 0.007797141
[23 empty] | 1196760 | 1.001401 | 0.9670213 | 0.003671757 | 0.9971213 | 0.007755559 | 0.9971222 | 0.007797145
[23 empty] | 1197060 | 1.001401 | 0.9670213 | 0.003671757 | 0.9971215 | 0.007755564 | 0.9971225 | 0.00779715
[23 empty] | 1197360 | 1.000322 | 0.9670213 | 0.003671757 | 0.9971218 | 0.007755569 | 0.9971227 | 0.007797154
[23 empty] | 1197660 | 1.00248 | 0.9670213 | 0.003671757 | 0.997122 | 0.007755574 | 0.997123 | 0.007797158

## Uncertainty Analysis
Variable | Antoine A | Antoine B | Antoine C | Pen MW | Pol Dens | Pol Mass | Temp | Vc | Vs | ∑pi | ∑pf | ∑pcf
Value | 5.20409 | 1581.341 | -33.5 | 32 | 1.393 | 0.0234 | 298.15 | 29.47783133 | 7.630675074 | N/a | N/a | N/a
Uncertainty | 0 | 0 | 0 | 0 | 0.002 | 5e-05 | 0.005 | 0.098002 | 0.023176 | 0.25% | 0.25% | 0.25%
Units |  |  |  | g/mol | g/cm3 | g | K | cm3 | cm3
1 | 0 | 0 | 0 | 0 | 0.06098349 | 0.1350712 | 8.323289e-06 | 0.3877483 | 0.002159263 | 0.3794624 | 0.03456705 | 0
2 | 0 | 0 | 0 | 0 | 0.0596122 | 0.132034 | 8.137712e-06 | 0.4104164 | 0.004728866 | 0.3117695 | 0.07570311 | 0.005727786
3 | 0 | 0 | 0 | 0 | 0.04880587 | 0.1080992 | 6.664214e-06 | 0.3709292 | 0.00793048 | 0.3156224 | 0.1269569 | 0.02164929
4 | 0 | 0 | 0 | 0 | 0.03871344 | 0.08574568 | 5.287231e-06 | 0.3178729 | 0.009769664 | 0.3340029 | 0.1563999 | 0.05749031
5 | 0 | 0 | 0 | 0 | 0.03194426 | 0.07075277 | 4.363229e-06 | 0.2731756 | 0.009879147 | 0.3532387 | 0.1581525 | 0.1028526
6 | 0 | 0 | 0 | 0 | 0.02680921 | 0.05937923 | 3.662209e-06 | 0.2376993 | 0.009807168 | 0.3697672 | 0.1570003 | 0.139534

## Sorption Kinetics Analysis
W/ fickian model | Step | Activity | Activity err | Conc. (cc/cc) | Conc. err | Conc. (g) | Conc. err | ω | ω err | ln(Activity) | ln(a) err | ln(ω) | ln(ω) err | d(ln(a))/d(ln(ω)) | d(ln(a))/d(ln(ω)) err | D (cm^2/s) | D err (cm^2/s) | L (cm^2/s) | L err (cm^2/s) | α | α err
| 1 | 0.03797699 | 9.54543e-05 | 29.7083 | 0.1726894 | 0.0304479 | 0.0001715069 | 0.0201739 | 8.977057e-05 | -3.270775 | 0.002513477 | -3.903366 | 0.004449837 | 0.6203218 | 0.004940146 | 2.325771e-08 | 1.740959e-09 | 1.442726e-08 | 1.08605e-09 | 1.612067 | 0.01283825
| 2 | 0.1098395 | 0.0002760791 | 57.41084 | 0.3375032 | 0.0588401 | 0.000335437 | 0.03898575 | 0.0001677243 | -2.208735 | 0.002513477 | -3.244559 | 0.004302195 | 0.5712925 | 0.003482332 | 2.006808e-08 | 2.33647e-09 | 1.146474e-08 | 1.336636e-09 | 1.750417 | 0.01066973
| 3 | 0.2244254 | 0.0005640882 | 81.97084 | 0.5325006 | 0.08401153 | 0.0005322727 | 0.05566362 | 0.0002644765 | -1.494212 | 0.002513477 | -2.888429 | 0.004751335 | 0.4781026 | 0.005961492 | 2.723483e-08 | 6.72164e-09 | 1.302104e-08 | 3.217733e-09 | 2.091601 | 0.02608031
| 4 | 0.3327179 | 0.0008362787 | 97.52434 | 0.7112693 | 0.09995224 | 0.0007147267 | 0.06622547 | 0.000359238 | -1.10046 | 0.002513477 | -2.71469 | 0.005424468 | 0.4721635 | 0.01202948 | 3.923406e-08 | 2.076451e-08 | 1.852489e-08 | 9.815598e-09 | 2.11791 | 0.05395876
| 5 | 0.4127626 | 0.001037469 | 109.2967 | 0.8774823 | 0.1120177 | 0.0008848467 | 0.07421971 | 0.0004533578 | -0.8848827 | 0.002513477 | -2.600726 | 0.006108321 | 0.5374913 | 0.02047863 | 1.629764e-08 | 1.173106e-08 | 8.759839e-09 | 6.31417e-09 | 1.860495 | 0.0708856
| 6 | 0.4969218 | 0.001249002 | 120.9903 | 1.060264 | 0.1240024 | 0.001071994 | 0.08216038 | 0.0005674923 | -0.6993226 | 0.002513477 | -2.499082 | 0.006907128 | 0.5477659 | 0.04162605 | 5.360618e-08 | 3.154498e-08 | 2.936364e-08 | 1.742275e-08 | 1.825598 | 0.1387316
W/ BH model | Step | Activity | Activity err | Conc. (cc/cc) | Conc. err | Conc. (g) | Conc. err | ω | ω err | ln(Activity) | ln(a) err | ln(ω) | ln(ω) err | d(ln(a))/d(ln(ω)) | d(ln(a))/d(ln(ω)) err | D (cm^2/s) | D err (cm^2/s) | L (cm^2/s) | L err (cm^2/s) | α | α err
| 1 | 0.03797699 | 9.54543e-05 | 29.7083 | 0.1726894 | 0.0304479 | 0.0001715069 | 0.0201739 | 8.977057e-05 | -3.270775 | 0.002513477 | -3.903366 | 0.004449837 | 0.6203218 | 0.004940146 | 1.379716e-08 | 1.886874e-08 | 8.558679e-09 | 1.170489e-08 | 1.612067 | 0.01283825
| 2 | 0.1098395 | 0.0002760791 | 57.41084 | 0.3375032 | 0.0588401 | 0.000335437 | 0.03898575 | 0.0001677243 | -2.208735 | 0.002513477 | -3.244559 | 0.004302195 | 0.5712925 | 0.003482332 | 2.185524e-08 | 1.645251e-09 | 1.248573e-08 | 9.429956e-10 | 1.750417 | 0.01066973
| 3 | 0.2244254 | 0.0005640882 | 81.97084 | 0.5325006 | 0.08401153 | 0.0005322727 | 0.05566362 | 0.0002644765 | -1.494212 | 0.002513477 | -2.888429 | 0.004751335 | 0.4781026 | 0.005961492 | 3.520847e-08 | 1.579727e-08 | 1.683326e-08 | 7.555633e-09 | 2.091601 | 0.02608031
| 4 | 0.3327179 | 0.0008362787 | 97.52434 | 0.7112693 | 0.09995224 | 0.0007147267 | 0.06622547 | 0.000359238 | -1.10046 | 0.002513477 | -2.71469 | 0.005424468 | 0.4721635 | 0.01202948 | 8.126707e-08 | 1.412065e-08 | 3.837134e-08 | 6.738544e-09 | 2.11791 | 0.05395876
| 5 | 0.4127626 | 0.001037469 | 109.2967 | 0.8774823 | 0.1120177 | 0.0008848467 | 0.07421971 | 0.0004533578 | -0.8848827 | 0.002513477 | -2.600726 | 0.006108321 | 0.5374913 | 0.02047863 | 1.064426e-07 | 3.793443e-08 | 5.721198e-08 | 2.050561e-08 | 1.860495 | 0.0708856
| 6 | 0.4969218 | 0.001249002 | 120.9903 | 1.060264 | 0.1240024 | 0.001071994 | 0.08216038 | 0.0005674923 | -0.6993226 | 0.002513477 | -2.499082 | 0.006907128 | 0.5477659 | 0.04162605 | 2.186284e-07 | 7.749632e-08 | 1.197572e-07 | 4.34144e-08 | 1.825598 | 0.1387316
W/ MBH model | Step | Activity | Activity err | Conc. (cc/cc) | Conc. err | Conc. (g) | Conc. err | ω | ω err | ln(Activity) | ln(a) err | ln(ω) | ln(ω) err | d(ln(a))/d(ln(ω)) | d(ln(a))/d(ln(ω)) err | D (cm^2/s) | D err (cm^2/s) | L (cm^2/s) | L err (cm^2/s) | α | α err
| 1 | 0.03797699 | 9.54543e-05 | 29.7083 | 0.1726894 | 0.0304479 | 0.0001715069 | 0.0201739 | 8.977057e-05 | -3.270775 | 0.002513477 | -3.903366 | 0.004449837 | 0.6203218 | 0.004940146 | 1.388387e-08 | 8.189299e-09 | 8.612466e-09 | 5.080464e-09 | 1.612067 | 0.01283825
| 2 | 0.1098395 | 0.0002760791 | 57.41084 | 0.3375032 | 0.0588401 | 0.000335437 | 0.03898575 | 0.0001677243 | -2.208735 | 0.002513477 | -3.244559 | 0.004302195 | 0.5712925 | 0.003482332 | 2.186583e-08 | 3.914599e-09 | 1.249178e-08 | 2.237677e-09 | 1.750417 | 0.01066973
| 3 | 0.2244254 | 0.0005640882 | 81.97084 | 0.5325006 | 0.08401153 | 0.0005322727 | 0.05566362 | 0.0002644765 | -1.494212 | 0.002513477 | -2.888429 | 0.004751335 | 0.4781026 | 0.005961492 | 3.52376e-08 | 6.395672e-09 | 1.684719e-08 | 3.064995e-09 | 2.091601 | 0.02608031
| 4 | 0.3327179 | 0.0008362787 | 97.52434 | 0.7112693 | 0.09995224 | 0.0007147267 | 0.06622547 | 0.000359238 | -1.10046 | 0.002513477 | -2.71469 | 0.005424468 | 0.4721635 | 0.01202948 | 8.147424e-08 | 1.484832e-08 | 3.846916e-08 | 7.079012e-09 | 2.11791 | 0.05395876
| 5 | 0.4127626 | 0.001037469 | 109.2967 | 0.8774823 | 0.1120177 | 0.0008848467 | 0.07421971 | 0.0004533578 | -0.8848827 | 0.002513477 | -2.600726 | 0.006108321 | 0.5374913 | 0.02047863 | 1.071103e-07 | 1.329259e-07 | 5.757085e-08 | 7.148015e-08 | 1.860495 | 0.0708856
| 6 | 0.4969218 | 0.001249002 | 120.9903 | 1.060264 | 0.1240024 | 0.001071994 | 0.08216038 | 0.0005674923 | -0.6993226 | 0.002513477 | -2.499082 | 0.006907128 | 0.5477659 | 0.04162605 | 2.20012e-07 | 4.563207e-08 | 1.20515e-07 | 2.662062e-08 | 1.825598 | 0.1387316

## Zimm Lundberg Analysis
Step | Activity | Activity σ | Volume Fraction | Volume Fraction σ | a/φ | a/φ σ | ∂(a/φ)/∂(a) | ∂(a/φ)/∂(a) σ | Cluster Function | Cluster Function σ | Avg. Cluster Size | Avg. Cluster Size σ
1 | 0.03797699 | 9.54543e-05 | 0.05057234 | 0.0008704119 | 0.7509439 | 0.01287028 | 5.994182 | 0.05269609 | -6.691042 | 0.05326606 | 0.6616183 | 0.0045579
2 | 0.1098395 | 0.0002760791 | 0.09438161 | 0.001259469 | 1.163781 | 0.01554028 | 5.495454 | 0.04920559 | -5.976784 | 0.05037836 | 0.4359015 | 0.004203249
3 | 0.2244254 | 0.0005640882 | 0.1283956 | 0.001506271 | 1.747921 | 0.0206029 | 4.700224 | 0.04789919 | -5.096736 | 0.04854565 | 0.3456016 | 0.002316806
4 | 0.3327179 | 0.0008362787 | 0.1501281 | 0.001735476 | 2.216226 | 0.02573167 | 3.948671 | 0.05168998 | -4.355864 | 0.05045802 | 0.3460624 | 0.002169502
5 | 0.4127626 | 0.001037469 | 0.1644431 | 0.001942715 | 2.510064 | 0.02973139 | 3.393158 | 0.05711027 | -3.835176 | 0.05380226 | 0.3693318 | 0.003305151
6 | 0.4969218 | 0.001249002 | 0.1793261 | 0.002215232 | 2.771052 | 0.03423637 | 2.80909 | 0.06454784 | -3.305347 | 0.05853315 | 0.4072652 | 0.004979106