## Vapor Sorption Input
Penetrant Properties | Value | Uncertainty | Overall Properties | Value | Uncertainty | Parameters | Value | Uncertainty (Jackknife) | Units
Penetrant Name | H2O |  | Temperature (K) | 298.15 | 0.5 | Dual Mode (CH') | 710138.6 | 700402.8 | (CC/CC)
Antoine A (K -> Bar) | 5.40221 | 0 | Pressure Transducer Err (e.g., 1% -> 0.01) | ----- | 0.0025 | Dual Mode (b) | 3.4668e-06 | 0.07187749 | 1 / MPa
Antoine B (K -> Bar) | 1838.675 | 0 | Charge Chamber Vol. (cm3) | 29.47783133 | 0.098002 | Dual Mode (kd) | 2096.637 | 240.4102 | (CC/CC) / MPa
Antoine C (K -> Bar) | -31.737 | 0 | Sampling Chamber Vol. (empty) (cm3) | 7.630675074 | 0.023176 | GAB (Cp) | 1.870744 | 0.6622271 | (CC/CC)
Pen. MW (g/mol) | 18 | 0 | Num steel beads | 0 | --- | GAB (k) | 1.384579 | 0.3598156 | Unitless
Polymer Properties | Value | Uncertainty | Volume of steel bead (cm3) | 0.13399839 | 0 | GAB (a) | 2.124036 | 0.7909992 | Unitless
Polymer Name | Perfluorinated polymer +5% crown ether
Pol. dens (g/cm3) | 1.962333 | 0.08661697 | Vapor Pressure (MPa) | 0.003166749 | 9.444815e-05
Pol. mass (g) | 0.2158 | 0.05
Step | Initial System Pressure (Pa) | Final System Pressure (Pa) | Final Charge Pressure (after valve is closed, Pa) |  | Pressure (MPa) | Pres. err (MPa) | Concentration (CC(STP)/CC(Pol)) | Conc. err (CC(STP)/CC(Pol)) | Concentration (g/g(Pol)) | Conc. err (g/g(Pol)) | Activity | act. err | Mass frac. | Mass frac. err | Dual Mode Pred (CC/CC) | Dual Mode Pred Err (CC/CC) | GAB Pred (CC/CC) | GAB Pred Err (CC/CC) | Thermodynamic Factor α | α err
1 | 277.5278 | 137.7176 | 138.066192 |  | 0.0001377176 | 3.442939e-07 | 0.2536921 | 0.05958859 | 0.0001038215 | 2.395601e-05 | 0.04348863 | 0.001301595 |  |  | 0.2890828 | 7.029593 | 0.2384506 | 0.1308836 | 1.048392 | 0.0110706
2 | 750.8993 | 450.883 | 453.1342 |  | 0.000450883 | 1.127208e-06 | 0.7863331 | 0.1846435 | 0.0003218007 | 7.423097e-05 | 0.1423804 | 0.004261382 |  |  | 0.9464481 | 23.01467 | 0.7986887 | 0.4093664 | 0.9772187 | 0.006753771
3 | 1178.9932 | 789.6411 | 794.32056 |  | 0.0007896411 | 1.974103e-06 | 1.515055 | 0.3559032 | 0.0006200245 | 0.0001430809 | 0.2493539 | 0.007463051 |  |  | 1.657535 | 40.30608 | 1.509462 | 0.7736634 | 0.7899286 | 0.00802284
4 | 1700.02 | 1157.027 | 1157.027 |  | 0.001157027 | 2.892568e-06 | 2.592561 | 0.6093781 | 0.001060985 | 0.0002449826 | 0.3653675 | 0.01093529 |  |  | 2.428715 | 59.05876 | 2.593413 | 1.485128 | 0.7111592 | 0.01504806

## Transient Sorption Input
Overall Properties | Value | Uncertainty | Step 1 |  | Fick. Model | Fick. err | BH Model | BH err | MBH Model | MBH err |  |  | Step 2 |  | Fick. Model | Fick. err | BH Model | BH err | MBH Model | MBH err
|  |  | M (fick) |  | 0.7674819 | 0.0001407902 | 0.236301 | 0.008217458 | 0.2386204 | 0.009975437 |  |  | M (fick) |  | 0.7792293 | 0.0001387304 | 0.2870993 | 0.008394261 | 0.2890813 | 0.007479647
semi-thickness (cm) | 0.002346667 | 0.0003423515 | kf (1/s) |  | 0.001866436 | 1.927147e-05 | 0.001255903 | 2.473215e-05 | 0.001262375 | 3.017308e-05 |  |  | kf (1/s) |  | 0.00147054 | 1.01734e-05 | 0.0009066195 | 1.804325e-05 | 0.0009103391 | 1.511088e-05
# steps | 2 | --- | M (relax) |  | --- | --- | 0.5311168 | 0.008237833 | 0.5287938 | 0.009952353 |  |  | M (relax) |  | --- | --- | 0.4928197 | 0.008372737 | 0.490832 | 0.007529262
| >Interpolation< Interpolate the input data to some size of points according to some interpolation function making the data easier to fit while losing little information in the process. It can also help the parameter optimization understand where the "valuable" information is. You almost always want 'root', as ideal fickian sorption is mostly linear with it. 'linear' is even interpolation (it will just reduce the data size) and 'log' will very heavily cut down long sorption steps (think on the order of months or years, not days). |  | kr (1/s) |  | --- | --- | 0.002893561 | 1.451228e-05 | 0.002895332 | 1.445283e-05 |  |  | kr (1/s) |  | --- | --- | 0.002533383 | 1.311153e-05 | 0.002536281 | 1.13456e-05
Interpolation method | root | >Options< "linear", "root", "log", "none" | beta |  | --- | --- | --- | --- | 2.738009 | 0.06606042 |  |  | beta |  | --- | --- | --- | --- | 2.723047 | 0.04518154
Interpolation size | 1000 | --- | D (cm^2/s) |  | 4.165587e-09 | 1.216183e-09 | 2.802974e-09 | 8.197037e-10 | 2.81742e-09 | 8.248116e-10 |  |  | D (cm^2/s) |  | 3.282009e-09 | 9.578834e-10 | 2.02343e-09 | 5.917617e-10 | 2.031731e-09 | 5.937706e-10
| Resampling This is the number of times the data is randomly resampled and fit. This is done to determine a histogram |  | Fit error |  | 0.4389718 | 0.002179951 | 0.1759737 | 0.01647299 | 0.1759194 | 0.020221 |  |  | Fit error |  | 0.5355324 | 0.004984666 | 0.1977579 | 0.2474874 | 0.1977664 | 0.2222507
Resampling count | 50 | --- | t - t0 | Dim.less sorption or transient pressure (Pa) | [8 empty] | t - t0 | Dim.less sorption or transient pressure (Pa)
|  |  | 2.000015e-07 | 0 | 0.009717116 | 1.78255e-06 | 0.002991815 | 0.0001040415 | -0.0007677739 | 0.01033028 | 2.000015e-07 | 0 | 0 | 0 | 0.009865846 | 1.75647e-06 | 0.003634973 | 0.00010628 | -0.002001865 | 0.01560681 | 0 | 0
transient pressure mode | FALSE |  | 0.9999998 | 0.005523954 | 0.02405002 | 0.0001168476 | 0.007722392 | 0.000222973 | 0.007227553 | 0.0007106075 | 0.07712462 | 0.0004260319 | 1 | 0 | 0.0218784 | 6.823471e-05 | 0.007818541 | 0.0002000532 | 0.007542545 | 0.001032567 | 0.06267128 | 0
|  |  | 2 | 0.005523954 | 0.03370462 | 0.0001730296 | 0.01160198 | 0.000311978 | 0.01119034 | 0.0003619853 | 0.3080019 | 0.001701388 | 2 | 0.003724644 | 0.0304131 | 0.0001036748 | 0.01136608 | 0.0002759222 | 0.0111921 | 0.0002512328 | 0.2506851 | 0
|  |  | 3 | 0.005523954 | 0.04125659 | 0.0002129687 | 0.01501588 | 0.0003839875 | 0.01459928 | 0.0004428776 | 0.692632 | 0.003826068 | 3 | 0.01117393 | 0.03718822 | 0.0001284404 | 0.01451471 | 0.000338877 | 0.0142406 | 0.0002890117 | 0.5640415 | 0
|  |  | 4 | 0.01104791 | 0.04763675 | 0.0002460634 | 0.01814435 | 0.0004460942 | 0.01775629 | 0.0005196514 | 1.231015 | 0.005523954 | 4 | 0.01117393 | 0.04293235 | 0.0001486222 | 0.01739721 | 0.0003935847 | 0.01707979 | 0.0003364719 | 1.00274 | 1.020656e-05
|  |  | 5 | 0.01104791 | 0.05325926 | 0.0002751284 | 0.02108036 | 0.000501793 | 0.02073317 | 0.0005891776 | 1.923151 | 0.005523954 | 5 | 0.01489858 | 0.04799836 | 0.0001662319 | 0.02009163 | 0.0004427478 | 0.0197684 | 0.0003805196 | 1.566782 | 0.00211106
|  |  | 6 | 0.02209582 | 0.05834257 | 0.0003013911 | 0.02387655 | 0.0005529855 | 0.02357082 | 0.0006530335 | 2.76904 | 0.005523954 | 6 | 0.01489858 | 0.05257931 | 0.0001821125 | 0.02264625 | 0.0004879573 | 0.02233532 | 0.0004214125 | 2.256166 | 0.005632897
|  |  | 7 | 0.02209582 | 0.06301718 | 0.00032554 | 0.02656531 | 0.0006008117 | 0.0262976 | 0.0007125103 | 3.768681 | 0.009770114 | 7 | 0.01489858 | 0.0567921 | 0.0001967071 | 0.02509248 | 0.0005302024 | 0.02480158 | 0.0004597399 | 3.070893 | 0.01117393
|  |  | 8 | 0.02209582 | 0.06736819 | 0.000348017 | 0.02916803 | 0.0006460109 | 0.02893398 | 0.0007685313 | 4.922076 | 0.01104791 | 8 | 0.01862322 | 0.0607133 | 0.0002102895 | 0.02745165 | 0.0005701337 | 0.02718337 | 0.0004959806 | 4.010962 | 0.01121476
|  |  | 9 | 0.03866768 | 0.07145476 | 0.0003691278 | 0.03169962 | 0.0006890921 | 0.03149507 | 0.0008217611 | 6.229223 | 0.02209582 | 9 | 0.01862322 | 0.06439618 | 0.0002230458 | 0.02973891 | 0.0006082012 | 0.02949335 | 0.0005305025 | 5.076374 | 0.01489858
|  |  | 10 | 0.03866768 | 0.07531993 | 0.0003890949 | 0.03417096 | 0.0007304226 | 0.03399227 | 0.0008726891 | 7.690123 | 0.02209582 | 10 | 0.02607251 | 0.06787953 | 0.000235111 | 0.03196542 | 0.0006447299 | 0.03174152 | 0.0005635895 | 6.267128 | 0.01489858
|  |  | 11 | 0.03314372 | 0.07899621 | 0.0004080861 | 0.03659028 | 0.000770277 | 0.03643437 | 0.0009216841 | 9.304776 | 0.03866768 | 11 | 0.02607251 | 0.07119265 | 0.0002465865 | 0.03413961 | 0.0006799624 | 0.03393589 | 0.0005954626 | 7.583225 | 0.01707088
|  |  | 12 | 0.03314372 | 0.08250885 | 0.0004262321 | 0.03896397 | 0.0008088669 | 0.03882825 | 0.0009690299 | 11.07318 | 0.03314372 | 12 | 0.02607251 | 0.0743583 | 0.0002575512 | 0.03626806 | 0.0007140856 | 0.03608292 | 0.0006262959 | 9.024664 | 0.01880695
|  |  | 13 | 0.03314372 | 0.08587793 | 0.0004436364 | 0.0412971 | 0.0008463586 | 0.04117942 | 0.00101495 | 12.99534 | 0.03314372 | 13 | 0.02979715 | 0.07739457 | 0.0002680677 | 0.03835602 | 0.0007472465 | 0.03818791 | 0.0006562285 | 10.59145 | 0.02607251
|  |  | 14 | 0.05523954 | 0.08911974 | 0.0004603833 | 0.0435938 | 0.000882886 | 0.04349235 | 0.001059621 | 15.07125 | 0.05405876 | 14 | 0.02979715 | 0.08031614 | 0.0002781871 | 0.04040774 | 0.0007795632 | 0.04025522 | 0.0006853726 | 12.28357 | 0.02712871
|  |  | 15 | 0.05523954 | 0.0922477 | 0.0004765419 | 0.04585748 | 0.0009185583 | 0.04577072 | 0.001103191 | 17.30092 | 0.05523954 | 15 | 0.0335218 | 0.0831351 | 0.000287951 | 0.04242672 | 0.000811132 | 0.04228849 | 0.0007138201 | 14.10104 | 0.03017348
|  |  | 16 | 0.03866768 | 0.09527301 | 0.0004921704 | 0.04809098 | 0.0009534658 | 0.04801757 | 0.001145776 | 19.68433 | 0.05320304 | 16 | 0.03724644 | 0.08586157 | 0.0002973945 | 0.0444159 | 0.0008420326 | 0.0442908 | 0.0007416472 | 16.04385 | 0.03724644
|  |  | 17 | 0.05523954 | 0.09820518 | 0.0005073176 | 0.0502967 | 0.0009876843 | 0.05023552 | 0.001187479 | 22.2215 | 0.05523954 | 17 | 0.03724644 | 0.08850408 | 0.0003065472 | 0.04637776 | 0.0008723319 | 0.04626476 | 0.0007689173 | 18.112 | 0.04469573
|  |  | 18 | 0.05523954 | 0.1010523 | 0.0005220255 | 0.05247671 | 0.001021278 | 0.05242676 | 0.001228382 | 24.91243 | 0.07132765 | 18 | 0.04469573 | 0.09106994 | 0.0003154345 | 0.04831441 | 0.0009020864 | 0.0482126 | 0.0007956842 | 20.30549 | 0.04583359
|  |  | 19 | 0.06076349 | 0.1038214 | 0.0005363303 | 0.05463279 | 0.001054301 | 0.0545932 | 0.001268557 | 27.7571 | 0.07315315 | 19 | 0.04469573 | 0.09356547 | 0.0003240781 | 0.05022769 | 0.0009313445 | 0.05013626 | 0.0008219935 | 22.62433 | 0.0530712
|  |  | 20 | 0.04971559 | 0.1065185 | 0.0005502632 | 0.05676648 | 0.001086802 | 0.05673648 | 0.001308067 | 30.75553 | 0.07733535 | 20 | 0.04469573 | 0.09599615 | 0.0003324971 | 0.0521192 | 0.0009601479 | 0.05203742 | 0.0008478846 | 25.06851 | 0.05959431
|  |  | 21 | 0.04971559 | 0.109149 | 0.000563852 | 0.05887915 | 0.00111882 | 0.05885806 | 0.001346963 | 33.90771 | 0.08285931 | 21 | 0.04842038 | 0.09836678 | 0.0003407082 | 0.05399032 | 0.0009885325 | 0.05391755 | 0.0008733913 | 27.63803 | 0.05586966
|  |  | 22 | 0.05523954 | 0.1117175 | 0.0005771209 | 0.060972 | 0.001150393 | 0.06095919 | 0.001385294 | 37.21365 | 0.09825099 | 22 | 0.04842038 | 0.1006816 | 0.0003487259 | 0.05584231 | 0.00101653 | 0.05577797 | 0.0008985434 | 30.3329 | 0.06331895
|  |  | 23 | 0.05523954 | 0.1142283 | 0.0005900916 | 0.06304609 | 0.001181551 | 0.06304102 | 0.001423099 | 40.67333 | 0.09943117 | 23 | 0.05586966 | 0.1029444 | 0.0003565634 | 0.05767625 | 0.001044169 | 0.05761981 | 0.0009233667 | 33.15311 | 0.06818413
|  |  | 24 | 0.06628745 | 0.1166851 | 0.0006027832 | 0.06510238 | 0.001212322 | 0.06510455 | 0.001460415 | 44.28677 | 0.1049551 | 24 | 0.05959431 | 0.1051585 | 0.0003642323 | 0.05949312 | 0.001071472 | 0.05944411 | 0.0009478842 | 36.09866 | 0.07522781
|  |  | 25 | 0.0718114 | 0.1190913 | 0.000615213 | 0.06714172 | 0.001242731 | 0.06715068 | 0.001497273 | 48.05397 | 0.1107772 | 25 | 0.05959431 | 0.107327 | 0.0003717431 | 0.06129381 | 0.001098463 | 0.0612518 | 0.0009721163 | 39.16955 | 0.07638742
|  |  | 26 | 0.0718114 | 0.1214497 | 0.0006273966 | 0.06916489 | 0.001272799 | 0.06918022 | 0.001533703 | 51.97491 | 0.1161416 | 26 | 0.05959431 | 0.1094525 | 0.000379105 | 0.0630791 | 0.00112516 | 0.0630437 | 0.0009960808 | 42.36579 | 0.08839166
|  |  | 27 | 0.07733535 | 0.1237633 | 0.0006393481 | 0.07117259 | 0.001302548 | 0.07119391 | 0.001569729 | 56.04961 | 0.127325 | 27 | 0.05586966 | 0.1115374 | 0.0003863267 | 0.06484971 | 0.001151581 | 0.06482056 | 0.001019794 | 45.68736 | 0.09311611
|  |  | 28 | 0.0718114 | 0.1260344 | 0.0006510802 | 0.07316544 | 0.001331994 | 0.07319241 | 0.001605376 | 60.27806 | 0.1380988 | 28 | 0.05586966 | 0.1135842 | 0.0003934159 | 0.0666063 | 0.001177742 | 0.06658307 | 0.001043271 | 49.13428 | 0.1015657
|  |  | 29 | 0.0718114 | 0.1282652 | 0.0006626047 | 0.07514404 | 0.001361154 | 0.07517634 | 0.001640662 | 64.66027 | 0.1436228 | 29 | 0.06331895 | 0.1155947 | 0.0004003796 | 0.06834947 | 0.001203657 | 0.06833184 | 0.001066524 | 52.70655 | 0.1069217
|  |  | 30 | 0.07733535 | 0.1304579 | 0.0006739321 | 0.07710893 | 0.001390042 | 0.07714624 | 0.001675608 | 69.19623 | 0.1502307 | 30 | 0.06331895 | 0.1175708 | 0.0004072241 | 0.07007974 | 0.001229338 | 0.07006746 | 0.001089565 | 56.40415 | 0.115464
|  |  | 31 | 0.07733535 | 0.1326144 | 0.0006850722 | 0.07906057 | 0.001418671 | 0.07910264 | 0.001710229 | 73.88594 | 0.1601947 | 31.0000002 | 0.06331895 | 0.1195142 | 0.0004139556 | 0.07179764 | 0.001254797 | 0.07179043 | 0.001112405 | 60.2271 | 0.1237591
|  |  | 32 | 0.08285931 | 0.1347364 | 0.0006960341 | 0.08099944 | 0.001447054 | 0.081046 | 0.001744543 | 78.7294 | 0.1657186 | 32 | 0.0670436 | 0.1214266 | 0.0004205793 | 0.07350361 | 0.001280046 | 0.07350123 | 0.001135054 | 64.17539 | 0.1229133
|  |  | 33 | 0.08285931 | 0.1368255 | 0.0007068259 | 0.08292594 | 0.001475201 | 0.08297676 | 0.001778562 | 83.72661 | 0.1830932 | 33 | 0.0670436 | 0.1233093 | 0.0004271003 | 0.07519809 | 0.001305093 | 0.07520032 | 0.00115752 | 68.24902 | 0.128493
|  |  | 34 | 0.08285931 | 0.1388831 | 0.0007174555 | 0.08484046 | 0.001503124 | 0.08489532 | 0.001812301 | 88.87758 | 0.1878144 | 34.0000002 | 0.07449289 | 0.1251637 | 0.0004335232 | 0.07688147 | 0.001329948 | 0.07688809 | 0.001179813 | 72.448 | 0.1415365
|  |  | 35 | 0.08838326 | 0.1409107 | 0.0007279298 | 0.08674337 | 0.00153083 | 0.08680205 | 0.00184577 | 94.1823 | 0.1878144 | 35 | 0.07449289 | 0.126991 | 0.0004398523 | 0.07855411 | 0.001354619 | 0.07856494 | 0.001201939 | 76.77232 | 0.1435651
|  |  | 36 | 0.09943117 | 0.1429095 | 0.0007382556 | 0.08863499 | 0.001558329 | 0.08869731 | 0.00187898 | 99.64078 | 0.1896272 | 36 | 0.07449289 | 0.1287923 | 0.0004460917 | 0.08021636 | 0.001379112 | 0.0802312 | 0.001223905 | 81.22198 | 0.1535372
|  |  | 37 | 0.09943117 | 0.1448808 | 0.0007484389 | 0.09051564 | 0.001585628 | 0.09058141 | 0.001911943 | 105.253 | 0.1958275 | 37.0000002 | 0.08194217 | 0.1305689 | 0.000452245 | 0.08186853 | 0.001403437 | 0.08188722 | 0.001245718 | 85.79698 | 0.1564351
|  |  | 38 | 0.09390722 | 0.1468256 | 0.0007584855 | 0.09238562 | 0.001612735 | 0.09245465 | 0.001944667 | 111.019 | 0.205533 | 38 | 0.08194217 | 0.1323216 | 0.0004583157 | 0.08351093 | 0.001427598 | 0.08353329 | 0.001267383 | 90.49733 | 0.1657367
|  |  | 39 | 0.09390722 | 0.1487449 | 0.0007684008 | 0.09424518 | 0.001639657 | 0.09431733 | 0.001977161 | 116.9387 | 0.2186132 | 39 | 0.07449289 | 0.1340513 | 0.000464307 | 0.08514382 | 0.001451601 | 0.08516971 | 0.001288907 | 95.32302 | 0.1725368
|  |  | 40 | 0.09943117 | 0.1506399 | 0.0007781897 | 0.0960946 | 0.0016664 | 0.09616971 | 0.002009434 | 123.0122 | 0.2264686 | 40.0000002 | 0.08566682 | 0.1357591 | 0.0004702219 | 0.08676747 | 0.001475453 | 0.08679675 | 0.001310294 | 100.274 | 0.1750583
|  |  | 41 | 0.09943117 | 0.1525112 | 0.0007878571 | 0.09793412 | 0.001692969 | 0.09801203 | 0.002041492 | 129.2394 | 0.2250661 | 41 | 0.08566682 | 0.1374456 | 0.0004760634 | 0.08838213 | 0.001499159 | 0.08841465 | 0.001331549 | 105.3504 | 0.1862322
|  |  | 42 | 0.09943117 | 0.1543599 | 0.0007974072 | 0.09976395 | 0.001719371 | 0.09984454 | 0.002073342 | 135.6204 | 0.2404251 | 42 | 0.08566682 | 0.1391116 | 0.0004818341 | 0.08998801 | 0.001522722 | 0.09002365 | 0.001352676 | 110.5521 | 0.1920134
|  |  | 43 | 0.1104791 | 0.1561867 | 0.0008068443 | 0.1015843 | 0.001745611 | 0.1016674 | 0.002104992 | 142.1552 | 0.2522352 | 43.0000002 | 0.09311611 | 0.140758 | 0.0004875365 | 0.09158536 | 0.001546149 | 0.09162398 | 0.001373679 | 115.8792 | 0.1936815
|  |  | 44 | 0.1049551 | 0.1579924 | 0.0008161723 | 0.1033954 | 0.001771693 | 0.103481 | 0.002136447 | 148.8437 | 0.2559661 | 44 | 0.09311611 | 0.1423853 | 0.0004931729 | 0.09317435 | 0.001569442 | 0.09321586 | 0.001394563 | 121.3316 | 0.2048554
|  |  | 45 | 0.1049551 | 0.1597777 | 0.0008253949 | 0.1051975 | 0.001797621 | 0.1052853 | 0.002167713 | 155.6859 | 0.2651498 | 45 | 0.09311611 | 0.1439942 | 0.0004987457 | 0.0947552 | 0.001592606 | 0.09479947 | 0.00141533 | 126.9093 | 0.2190787
|  |  | 46 | 0.1104791 | 0.1615433 | 0.0008345155 | 0.1069906 | 0.001823401 | 0.1070807 | 0.002198796 | 162.6819 | 0.2754949 | 46.0000002 | 0.09311611 | 0.1455854 | 0.0005042568 | 0.09632809 | 0.001615645 | 0.09637501 | 0.001435985 | 132.6124 | 0.2220351
|  |  | 47 | 0.1104791 | 0.1632897 | 0.0008435376 | 0.1087751 | 0.001849035 | 0.1088672 | 0.0022297 | 169.8317 | 0.280245 | 47 | 0.1005654 | 0.1471593 | 0.0005097084 | 0.09789318 | 0.001638562 | 0.09794266 | 0.001456529 | 138.4409 | 0.2288453
|  |  | 48 | 0.1104791 | 0.1650177 | 0.0008524641 | 0.1105509 | 0.001874528 | 0.1106451 | 0.00226043 | 177.1352 | 0.2918141 | 48 | 0.1005654 | 0.1487166 | 0.0005151023 | 0.09945064 | 0.00166136 | 0.09950259 | 0.001476967 | 144.3946 | 0.2346526
|  |  | 49 | 0.116003 | 0.1667278 | 0.0008612982 | 0.1123184 | 0.001899883 | 0.1124144 | 0.002290991 | 184.5925 | 0.3038175 | 49.0000002 | 0.1005654 | 0.1502577 | 0.0005204403 | 0.1010006 | 0.001684042 | 0.101055 | 0.001497301 | 150.4737 | 0.24022
|  |  | 50 | 0.116003 | 0.1684205 | 0.0008700426 | 0.1140777 | 0.001925104 | 0.1141755 | 0.002321386 | 192.2035 | 0.3131054 | 50 | 0.1080147 | 0.1517832 | 0.0005257241 | 0.1025433 | 0.001706612 | 0.1025999 | 0.001517534 | 156.6782 | 0.2421019
|  |  | 51 | 0.121527 | 0.1700964 | 0.0008786999 | 0.1158288 | 0.001950193 | 0.1159283 | 0.002351621 | 199.9682 | 0.3170399 | 51 | 0.10429 | 0.1532936 | 0.0005309553 | 0.1040788 | 0.001729071 | 0.1041376 | 0.001537668 | 163.008 | 0.2495512
|  |  | 52 | 0.116003 | 0.1717559 | 0.0008872728 | 0.117572 | 0.001975154 | 0.1176731 | 0.002381698 | 207.8868 | 0.3257882 | 52.0000002 | 0.10429 | 0.1547891 | 0.0005361355 | 0.1056073 | 0.001751423 | 0.1056682 | 0.001557705 | 169.4631 | 0.2570005
|  |  | 53 | 0.116003 | 0.1733995 | 0.0008957636 | 0.1193074 | 0.001999989 | 0.11941 | 0.002411622 | 215.959 | 0.3369612 | 53 | 0.1080147 | 0.1562704 | 0.0005412661 | 0.1071288 | 0.00177367 | 0.1071918 | 0.001577648 | 176.0436 | 0.2647747
|  |  | 54 | 0.1270509 | 0.1750277 | 0.0009041748 | 0.121035 | 0.002024701 | 0.1211391 | 0.002441395 | 224.1851 | 0.3493183 | 54 | 0.1080147 | 0.1577378 | 0.0005463485 | 0.1086436 | 0.001795815 | 0.1087085 | 0.001597499 | 182.7495 | 0.2709658
|  |  | 55 | 0.1270509 | 0.1766409 | 0.0009125083 | 0.122755 | 0.002049293 | 0.1228605 | 0.002471021 | 232.5648 | 0.3434467 | 55.0000002 | 0.1117393 | 0.1591916 | 0.0005513841 | 0.1101516 | 0.001817859 | 0.1102185 | 0.00161726 | 189.5806 | 0.2815109
|  |  | 56 | 0.1270509 | 0.1782395 | 0.0009207665 | 0.1244676 | 0.002073766 | 0.1245744 | 0.002500502 | 241.0984 | 0.3624801 | 56 | 0.115464 | 0.1606323 | 0.0005563741 | 0.1116532 | 0.001839804 | 0.1117218 | 0.001636932 | 196.5371 | 0.2867976
|  |  | 57 | 0.1325749 | 0.1798239 | 0.0009289513 | 0.1261728 | 0.002098124 | 0.1262809 | 0.002529843 | 249.7857 | 0.3701049 | 57 | 0.115464 | 0.1620602 | 0.0005613197 | 0.1131482 | 0.001861653 | 0.1132186 | 0.001656518 | 203.619 | 0.2942469
|  |  | 58 | 0.1325749 | 0.1813944 | 0.0009370645 | 0.1278707 | 0.002122368 | 0.12798 | 0.002559045 | 258.6267 | 0.3763212 | 58.0000002 | 0.115464 | 0.1634756 | 0.0005662222 | 0.114637 | 0.001883407 | 0.1147091 | 0.001676019 | 210.8262 | 0.3016962
|  |  | 59 | 0.1270509 | 0.1829515 | 0.0009451081 | 0.1295615 | 0.002146501 | 0.1296718 | 0.002588111 | 267.6215 | 0.3760471 | 59.0000004 | 0.1229133 | 0.1648788 | 0.0005710826 | 0.1161194 | 0.001905068 | 0.1161932 | 0.001695436 | 218.1587 | 0.3070289
|  |  | 60 | 0.1380988 | 0.1844954 | 0.0009530839 | 0.1312452 | 0.002170524 | 0.1313566 | 0.002617043 | 276.77 | 0.3922007 | 60 | 0.1229133 | 0.1662702 | 0.0005759019 | 0.1175958 | 0.001926639 | 0.1176711 | 0.001714772 | 225.6166 | 0.3057064
|  |  | 61 | 0.1380988 | 0.1860265 | 0.0009609934 | 0.1329219 | 0.002194439 | 0.1330343 | 0.002645845 | 286.0723 | 0.4032486 | 61.0000002 | 0.1266379 | 0.1676501 | 0.0005806813 | 0.119066 | 0.00194812 | 0.1191429 | 0.001734028 | 233.1998 | 0.3107842
|  |  | 62 | 0.1380988 | 0.1875451 | 0.0009688384 | 0.1345917 | 0.002218249 | 0.1347051 | 0.002674517 | 295.5284 | 0.406042 | 62.0000004 | 0.1266379 | 0.1690187 | 0.0005854216 | 0.1205303 | 0.001969513 | 0.1206087 | 0.001753205 | 240.9084 | 0.3274958
|  |  | 63 | 0.1380988 | 0.1890515 | 0.0009766204 | 0.1362548 | 0.002241954 | 0.136369 | 0.002703064 | 305.1382 | 0.4142965 | 63 | 0.1229133 | 0.1703763 | 0.0005901238 | 0.1219888 | 0.001990819 | 0.1220685 | 0.001772304 | 248.7423 | 0.3318543
|  |  | 64 | 0.1436228 | 0.190546 | 0.0009843408 | 0.1379111 | 0.002265556 | 0.1380262 | 0.002731485 | 314.9017 | 0.4274455 | 64.0000002 | 0.1229133 | 0.1717231 | 0.0005947889 | 0.1234414 | 0.002012041 | 0.1235225 | 0.001791328 | 256.7016 | 0.3362632
|  |  | 65 | 0.1436228 | 0.1920289 | 0.0009920012 | 0.1395608 | 0.002289058 | 0.1396766 | 0.002759785 | 324.819 | 0.4343827 | 65.0000004 | 0.1229133 | 0.1730595 | 0.0005994177 | 0.1248883 | 0.002033179 | 0.1249707 | 0.001810276 | 264.7862 | 0.3398469
|  |  | 66 | 0.1436228 | 0.1935004 | 0.0009996028 | 0.1412039 | 0.00231246 | 0.1413205 | 0.002787963 | 334.8901 | 0.4405687 | 66 | 0.1303625 | 0.1743857 | 0.000604011 | 0.1263295 | 0.002054234 | 0.1264133 | 0.001829151 | 272.9961 | 0.3516035
|  |  | 67 | 0.1491468 | 0.1949608 | 0.001007147 | 0.1428405 | 0.002335765 | 0.1429578 | 0.002816023 | 345.1149 | 0.4442528 | 67.0000002 | 0.1266379 | 0.1757018 | 0.0006085696 | 0.1277652 | 0.002075209 | 0.1278502 | 0.001847952 | 281.3314 | 0.3506103
|  |  | 68 | 0.1491468 | 0.1964104 | 0.001014635 | 0.1444708 | 0.002358972 | 0.1445887 | 0.002843966 | 355.4935 | 0.455719 | 68 | 0.1266379 | 0.1770082 | 0.0006130944 | 0.1291954 | 0.002096103 | 0.1292815 | 0.001866683 | 289.792 | 0.3632154
|  |  | 69 | 0.1491468 | 0.1978493 | 0.001022069 | 0.1460947 | 0.002382085 | 0.1462133 | 0.002871793 | 366.0258 | 0.461831 | 69 | 0.1340872 | 0.1783049 | 0.000617586 | 0.1306201 | 0.002116919 | 0.1307074 | 0.001885342 | 298.378 | 0.368558
|  |  | 70 | 0.1546707 | 0.1992778 | 0.001029448 | 0.1477124 | 0.002405103 | 0.1478315 | 0.002899507 | 376.7119 | 0.4640121 | 70.0000002 | 0.1340872 | 0.1795924 | 0.0006220451 | 0.1320395 | 0.002137657 | 0.1321279 | 0.001903932 | 307.0893 | 0.3732759
|  |  | 71 | 0.1546707 | 0.2006962 | 0.001036775 | 0.1493238 | 0.002428029 | 0.1494434 | 0.002927109 | 387.5517 | 0.4705267 | 71.0000004 | 0.1340872 | 0.1808706 | 0.0006264726 | 0.1334536 | 0.002158318 | 0.1335431 | 0.001922454 | 315.9259 | 0.383528
|  |  | 72 | 0.1546707 | 0.2021046 | 0.001044051 | 0.1509291 | 0.002450863 | 0.1510492 | 0.0029546 | 398.5453 | 0.4817888 | 72 | 0.1415365 | 0.1821399 | 0.0006308689 | 0.1348625 | 0.002178904 | 0.1349529 | 0.001940908 | 324.8879 | 0.3902592
|  |  | 73 | 0.1601947 | 0.2035032 | 0.001051276 | 0.1525284 | 0.002473606 | 0.1526489 | 0.002981982 | 409.6926 | 0.4916319 | 73.0000002 | 0.1415365 | 0.1834004 | 0.0006352349 | 0.1362661 | 0.002199415 | 0.1363576 | 0.001959294 | 333.9753 | 0.3948123
|  |  | 74 | 0.1601947 | 0.2048924 | 0.001058452 | 0.1541216 | 0.002496261 | 0.1542426 | 0.003009256 | 420.9937 | 0.4971559 | 74.0000004 | 0.1452611 | 0.1846523 | 0.000639571 | 0.1376647 | 0.002219853 | 0.1377571 | 0.001977615 | 343.1879 | 0.4001668
|  |  | 75 | 0.1601947 | 0.2062721 | 0.00106558 | 0.1557089 | 0.002518827 | 0.1558302 | 0.003036423 | 432.4485 | 0.5026798 | 75 | 0.1378118 | 0.1858957 | 0.0006438779 | 0.1390582 | 0.002240218 | 0.1391515 | 0.001995871 | 352.5259 | 0.404535
|  |  | 76 | 0.1657186 | 0.2076427 | 0.00107266 | 0.1572903 | 0.002541305 | 0.1574119 | 0.003063486 | 444.0571 | 0.5148956 | 76.0000002 | 0.1378118 | 0.1871309 | 0.0006481562 | 0.1404467 | 0.00226051 | 0.1405409 | 0.002014063 | 361.9893 | 0.4119218
|  |  | 77 | 0.1657186 | 0.2090043 | 0.001079694 | 0.1588658 | 0.002563698 | 0.1589878 | 0.003090444 | 455.8194 | 0.5192517 | 77.0000004 | 0.1452611 | 0.188358 | 0.0006524065 | 0.1418302 | 0.002280732 | 0.1419252 | 0.002032191 | 371.578 | 0.4246094
|  |  | 78 | 0.1657186 | 0.2103571 | 0.001086683 | 0.1604356 | 0.002586006 | 0.1605578 | 0.0031173 | 467.7355 | 0.5192517 | 78 | 0.1452611 | 0.1895772 | 0.0006566292 | 0.1432088 | 0.002300884 | 0.1433047 | 0.002050256 | 381.2921 | 0.4215375
|  |  | 79 | 0.1657186 | 0.2117013 | 0.001093626 | 0.1619996 | 0.002608229 | 0.1621221 | 0.003144054 | 479.8054 | 0.5322941 | 79.0000002 | 0.1489858 | 0.1907886 | 0.000660825 | 0.1445826 | 0.002320966 | 0.1446793 | 0.002068259 | 391.1315 | 0.4322546
|  |  | 80 | 0.1657186 | 0.2130369 | 0.001100526 | 0.1635579 | 0.002630368 | 0.1636806 | 0.003170708 | 492.029 | 0.5347508 | 80.0000004 | 0.1527104 | 0.1919923 | 0.0006649942 | 0.1459516 | 0.00234098 | 0.146049 | 0.0020862 | 401.0962 | 0.4322737
|  |  | 81 | 0.1657186 | 0.2143643 | 0.001107383 | 0.1651107 | 0.002652425 | 0.1652335 | 0.003197263 | 504.4063 | 0.5429012 | 81 | 0.1527104 | 0.1931885 | 0.0006691375 | 0.1473158 | 0.002360925 | 0.1474139 | 0.002104081 | 411.1863 | 0.4433714
|  |  | 82 | 0.1657186 | 0.2156835 | 0.001114198 | 0.1666578 | 0.002674401 | 0.1667808 | 0.003223719 | 516.9374 | 0.5468714 | 82.0000002 | 0.1564351 | 0.1943774 | 0.0006732553 | 0.1486754 | 0.002380803 | 0.1487742 | 0.002121901 | 421.4017 | 0.4509812
|  |  | 83 | 0.1822905 | 0.2169946 | 0.001120971 | 0.1681994 | 0.002696296 | 0.1683225 | 0.003250078 | 529.6223 | 0.5523954 | 83 | 0.1564351 | 0.195559 | 0.0006773481 | 0.1500302 | 0.002400615 | 0.1501297 | 0.002139662 | 431.7424 | 0.4555127
|  |  | 88 | 0.1878144 | 0.223435 | 0.001154241 | 0.175826 | 0.002804583 | 0.1759494 | 0.00338045 | 542.4609 | 0.5579193 | 84 | 0.1564351 | 0.1967336 | 0.0006814163 | 0.1513805 | 0.002420361 | 0.1514806 | 0.002157364 | 442.2086 | 0.4599318
|  |  | 93 | 0.1878144 | 0.2296949 | 0.001186578 | 0.1833209 | 0.002910959 | 0.1834439 | 0.003508528 | 555.4533 | 0.568864 | 85.0000002 | 0.1564351 | 0.1979011 | 0.0006854604 | 0.1527262 | 0.002440042 | 0.1528269 | 0.002175007 | 452.8 | 0.4682623
|  |  | 98 | 0.1878144 | 0.2357887 | 0.001218056 | 0.1906888 | 0.003015504 | 0.190811 | 0.003634414 | 568.5994 | 0.573829 | 86.0000004 | 0.1564351 | 0.1990619 | 0.0006894807 | 0.1540673 | 0.002459658 | 0.1541686 | 0.002192593 | 463.5168 | 0.4730548
|  |  | 103 | 0.1933384 | 0.2417288 | 0.001248739 | 0.1979342 | 0.003118289 | 0.1980552 | 0.003758193 | 581.8993 | 0.577583 | 87 | 0.1601597 | 0.2002158 | 0.0006934777 | 0.155404 | 0.00247921 | 0.1555058 | 0.002210122 | 474.3589 | 0.4730298
|  |  | 108 | 0.1988623 | 0.2475265 | 0.001278684 | 0.2050612 | 0.003219376 | 0.2051805 | 0.003879945 | 595.3529 | 0.5796901 | 88.0000002 | 0.1638843 | 0.2013632 | 0.0006974518 | 0.1567362 | 0.002498699 | 0.1568385 | 0.002227594 | 485.3264 | 0.483702
|  |  | 113 | 0.2099102 | 0.2531913 | 0.001307939 | 0.2120732 | 0.003318822 | 0.2121907 | 0.003999738 | 608.9603 | 0.5866 | 89.0000004 | 0.1638843 | 0.2025041 | 0.0007014034 | 0.158064 | 0.002518125 | 0.1581669 | 0.002245009 | 496.4192 | 0.4882407
|  |  | 118 | 0.2209582 | 0.2587322 | 0.001336548 | 0.2189738 | 0.003416679 | 0.219089 | 0.004117635 | 622.7214 | 0.5910631 | 90 | 0.1638843 | 0.2036386 | 0.0007053329 | 0.1593874 | 0.002537489 | 0.1594908 | 0.002262369 | 507.6374 | 0.491653
|  |  | 123 | 0.2264821 | 0.2641567 | 0.00136455 | 0.225766 | 0.003512993 | 0.2258788 | 0.004233694 | 636.6363 | 0.5990977 | 91.0000002 | 0.167609 | 0.2047668 | 0.0007092406 | 0.1607065 | 0.002556791 | 0.1608103 | 0.002279674 | 518.9809 | 0.4998188
|  |  | 128 | 0.2209582 | 0.269472 | 0.001391977 | 0.2324528 | 0.003607809 | 0.2325629 | 0.004347968 | 650.7049 | 0.596587 | 92.0000004 | 0.167609 | 0.2058888 | 0.0007131269 | 0.1620212 | 0.002576032 | 0.1621255 | 0.002296924 | 530.4497 | 0.4995123
|  |  | 133 | 0.23753 | 0.2746843 | 0.00141886 | 0.2390368 | 0.003701166 | 0.2391441 | 0.004460505 | 664.9273 | 0.6055057 | 93 | 0.1713336 | 0.2070047 | 0.0007169921 | 0.1633318 | 0.002595212 | 0.1634365 | 0.00231412 | 542.0439 | 0.5073292
|  |  | 138 | 0.243054 | 0.2797994 | 0.001445224 | 0.2455206 | 0.003793102 | 0.2456249 | 0.004571351 | 679.3034 | 0.6145989 | 94.0000002 | 0.1713336 | 0.2081147 | 0.0007208365 | 0.164638 | 0.002614332 | 0.1647432 | 0.002331262 | 553.7634 | 0.5119423
|  |  | 143 | 0.2541019 | 0.2848223 | 0.001471091 | 0.2519067 | 0.003883652 | 0.2520079 | 0.004680548 | 693.8333 | 0.6140795 | 95.0000004 | 0.1713336 | 0.2092188 | 0.0007246606 | 0.1659401 | 0.002633393 | 0.1660456 | 0.00234835 | 565.6083 | 0.5214502
|  |  | 148 | 0.2541019 | 0.2897578 | 0.001496483 | 0.2581972 | 0.00397285 | 0.2582952 | 0.004788136 | 708.517 | 0.6236356 | 96 | 0.1750583 | 0.210317 | 0.0007284646 | 0.1672381 | 0.002652394 | 0.1673439 | 0.002365386 | 577.5785 | 0.5263507
|  |  | 153 | 0.2651498 | 0.2946103 | 0.001521415 | 0.2643944 | 0.004060726 | 0.2644892 | 0.004894152 | 723.3544 | 0.6190743 | 97.0000002 | 0.1750583 | 0.2114096 | 0.0007322489 | 0.1685319 | 0.002671336 | 0.1686381 | 0.002382369 | 589.6741 | 0.5306487
|  |  | 158 | 0.2651498 | 0.2993837 | 0.001545903 | 0.2705004 | 0.00414731 | 0.2705917 | 0.004998633 | 738.3455 | 0.629349 | 98 | 0.1787829 | 0.2124965 | 0.0007360137 | 0.1698216 | 0.002690221 | 0.1699281 | 0.0023993 | 601.895 | 0.53874
|  |  | 162.9999998 | 0.2761977 | 0.3040815 | 0.00156996 | 0.276517 | 0.004232631 | 0.2766049 | 0.005101611 | 753.4904 | 0.6302726 | 99 | 0.1750583 | 0.2135779 | 0.0007397593 | 0.1711072 | 0.002709047 | 0.171214 | 0.00241618 | 614.2412 | 0.5400734
|  |  | 168.0000002 | 0.2761977 | 0.3087071 | 0.001593596 | 0.2824462 | 0.004316716 | 0.2825306 | 0.005203118 | 768.7891 | 0.6352547 | 100.0000002 | 0.1750583 | 0.2146539 | 0.0007434861 | 0.1723888 | 0.002727816 | 0.1724959 | 0.002433007 | 626.7128 | 0.5406044
|  |  | 173 | 0.2872456 | 0.3132635 | 0.001616821 | 0.2882897 | 0.00439959 | 0.2883706 | 0.005303186 | 784.2415 | 0.6394071 | 101.0000004 | 0.1750583 | 0.2157245 | 0.0007471943 | 0.1736664 | 0.002746528 | 0.1737738 | 0.002449784 | 639.3097 | 0.5475227
|  |  | 177.9999998 | 0.2927696 | 0.3177536 | 0.001639642 | 0.2940493 | 0.004481278 | 0.2941266 | 0.005401844 | 799.8477 | 0.6483439 | 102 | 0.1750583 | 0.2167898 | 0.0007508841 | 0.17494 | 0.002765184 | 0.1750476 | 0.002466511 | 652.032 | 0.5579279
|  |  | 183.0000002 | 0.3038175 | 0.32218 | 0.001662066 | 0.2997266 | 0.004561804 | 0.2998004 | 0.00549912 | 815.6076 | 0.6520642 | 103.0000002 | 0.1825076 | 0.2178499 | 0.0007545559 | 0.1762096 | 0.002783783 | 0.1763175 | 0.002483187 | 664.8796 | 0.5586966
|  |  | 188 | 0.3038175 | 0.326545 | 0.001684098 | 0.3053232 | 0.00464119 | 0.3053935 | 0.005595041 | 831.5212 | 0.6540831 | 104.0000004 | 0.1862322 | 0.2189049 | 0.0007582099 | 0.1774754 | 0.002802327 | 0.1775835 | 0.002499813 | 677.8526 | 0.5624213
|  |  | 192.9999998 | 0.3148654 | 0.330851 | 0.001705744 | 0.3108408 | 0.00471946 | 0.3109074 | 0.005689633 | 847.5887 | 0.6527354 | 105 | 0.1862322 | 0.2199548 | 0.0007618464 | 0.1787372 | 0.002820815 | 0.1788455 | 0.00251639 | 690.9509 | 0.5624213
|  |  | 198.0000002 | 0.3148654 | 0.3350999 | 0.001727005 | 0.3162806 | 0.004796634 | 0.3163437 | 0.005782921 | 863.8098 | 0.6582452 | 106.0000002 | 0.1862322 | 0.2209997 | 0.0007654656 | 0.1799952 | 0.002839249 | 0.1801037 | 0.002532917 | 704.1745 | 0.5698706
|  |  | 203 | 0.3203893 | 0.3392937 | 0.001747886 | 0.3216443 | 0.004872733 | 0.3217038 | 0.005874929 | 880.1848 | 0.6659847 | 107.0000004 | 0.1899569 | 0.2220397 | 0.0007690678 | 0.1812493 | 0.002857627 | 0.181358 | 0.002549396 | 717.5235 | 0.5747301
|  |  | 207.9999998 | 0.3259133 | 0.3434342 | 0.001768389 | 0.3269331 | 0.004947777 | 0.3269891 | 0.005965682 | 896.7134 | 0.666977 | 108 | 0.1899569 | 0.2230749 | 0.0007726532 | 0.1824996 | 0.002875952 | 0.1826085 | 0.002565826 | 730.9978 | 0.5773215
|  |  | 213.0000002 | 0.3369612 | 0.3475231 | 0.001788515 | 0.3321485 | 0.005021785 | 0.332201 | 0.006055201 | 913.3959 | 0.6683984 | 109.0000002 | 0.1899569 | 0.2241053 | 0.000776222 | 0.1837462 | 0.002894222 | 0.1838551 | 0.002582208 | 744.5975 | 0.5820893
|  |  | 218 | 0.3369612 | 0.3515618 | 0.001808265 | 0.3372917 | 0.005094776 | 0.3373407 | 0.006143509 | 930.2321 | 0.6708644 | 110.0000004 | 0.1899569 | 0.2251309 | 0.0007797745 | 0.1849889 | 0.002912439 | 0.185098 | 0.002598542 | 758.3225 | 0.5845047
|  |  | 222.9999998 | 0.3480091 | 0.3555519 | 0.001827642 | 0.342364 | 0.005166769 | 0.3424095 | 0.006230628 | 947.222 | 0.6739224 | 111 | 0.1936815 | 0.2261519 | 0.0007833108 | 0.186228 | 0.002930603 | 0.1863372 | 0.002614828 | 772.1728 | 0.5893675
|  |  | 228.0000002 | 0.3535331 | 0.3594947 | 0.001846645 | 0.3473667 | 0.00523778 | 0.3474088 | 0.006316577 | 964.3657 | 0.6779375 | 112.0000002 | 0.1974061 | 0.2271683 | 0.0007868313 | 0.1874633 | 0.002948713 | 0.1875726 | 0.002631067 | 786.1485 | 0.5995571
|  |  | 233 | 0.3424851 | 0.3633915 | 0.001865276 | 0.3523008 | 0.005307828 | 0.3523396 | 0.006401377 | 981.6631 | 0.6809233 | 113 | 0.1974061 | 0.2281802 | 0.0007903361 | 0.1886949 | 0.002966772 | 0.1888043 | 0.002647259 | 800.2496 | 0.5991087
|  |  | 237.9999998 | 0.359057 | 0.3672434 | 0.001883535 | 0.3571677 | 0.005376929 | 0.3572032 | 0.006485049 | 999.1143 | 0.6849703 | 114 | 0.2011308 | 0.2291877 | 0.0007938253 | 0.1899228 | 0.002984777 | 0.1900323 | 0.002663404 | 814.476 | 0.6033924
|  |  | 243.0000002 | 0.364581 | 0.3710516 | 0.001901422 | 0.3619685 | 0.005445099 | 0.3620006 | 0.00656761 | 1016.719 | 0.6946033 | 115.0000002 | 0.1936815 | 0.2301907 | 0.0007972993 | 0.1911472 | 0.003002731 | 0.1912567 | 0.002679503 | 828.8277 | 0.6054988
|  |  | 248 | 0.3701049 | 0.3748172 | 0.001918937 | 0.3667041 | 0.005512354 | 0.366733 | 0.00664908 | 1034.478 | 0.69376 | 116.0000004 | 0.1936815 | 0.2311893 | 0.0008007583 | 0.1923678 | 0.003020634 | 0.1924774 | 0.002695555 | 843.3047 | 0.6145663
|  |  | 252.9999998 | 0.3701049 | 0.378541 | 0.001936082 | 0.3713758 | 0.00557871 | 0.3714015 | 0.006729477 | 1052.39 | 0.6953448 | 117 | 0.2011308 | 0.2321837 | 0.0008042023 | 0.1935849 | 0.003038485 | 0.1936945 | 0.002711562 | 857.9072 | 0.6108417
|  |  | 258.0000002 | 0.3756289 | 0.3822241 | 0.001952856 | 0.3759846 | 0.005644182 | 0.3760072 | 0.006808818 | 1070.457 | 0.6960182 | 118.0000002 | 0.2011308 | 0.2331738 | 0.0008076316 | 0.1947984 | 0.003056285 | 0.1949081 | 0.002727523 | 872.6349 | 0.6157842
|  |  | 263 | 0.3811528 | 0.3858674 | 0.001969261 | 0.3805315 | 0.005708785 | 0.380551 | 0.006887121 | 1088.677 | 0.6967657 | 119.0000004 | 0.2011308 | 0.2341598 | 0.0008110464 | 0.1960084 | 0.003074034 | 0.196118 | 0.002743438 | 887.488 | 0.6257402
|  |  | 267.9999998 | 0.3756289 | 0.3894715 | 0.001985296 | 0.3850175 | 0.005772532 | 0.3850339 | 0.006964402 | 1107.05 | 0.694969 | 120 | 0.2048554 | 0.2351416 | 0.0008144469 | 0.1972148 | 0.003091733 | 0.1973244 | 0.002759309 | 902.4664 | 0.6257402
|  |  | 273.0000002 | 0.3922007 | 0.3930374 | 0.002000963 | 0.3894435 | 0.005835439 | 0.389457 | 0.007040678 | 1125.578 | 0.6988661 | 121.0000002 | 0.2048554 | 0.2361193 | 0.0008178332 | 0.1984177 | 0.003109381 | 0.1985273 | 0.002775134 | 917.5702 | 0.6320198
|  |  | 278 | 0.3922007 | 0.3965658 | 0.002016262 | 0.3938106 | 0.005897518 | 0.3938212 | 0.007115966 | 1144.259 | 0.7015421 | 122.0000004 | 0.2048554 | 0.237093 | 0.0008212056 | 0.1996171 | 0.00312698 | 0.1997267 | 0.002790915 | 932.7993 | 0.6318492
|  |  | 282.9999998 | 0.4032486 | 0.4000573 | 0.002031194 | 0.3981197 | 0.005958784 | 0.3981274 | 0.00719028 | 1163.094 | 0.7070661 | 123 | 0.2085801 | 0.2380627 | 0.0008245641 | 0.200813 | 0.003144529 | 0.2009226 | 0.002806651 | 948.1538 | 0.6347939
|  |  | 288.0000002 | 0.4032486 | 0.4035127 | 0.002045761 | 0.4023717 | 0.006019249 | 0.4023766 | 0.007263636 | 1182.083 | 0.7070661 | 124.0000002 | 0.2085801 | 0.2390285 | 0.000827909 | 0.2020055 | 0.003162029 | 0.2021151 | 0.002822343 | 963.6336 | 0.6351514
|  |  | 293 | 0.4032486 | 0.4069326 | 0.002059963 | 0.4065674 | 0.006078927 | 0.4065696 | 0.007336049 | 1201.225 | 0.7090269 | 125.0000004 | 0.2123047 | 0.2399904 | 0.0008312403 | 0.2031946 | 0.003179479 | 0.203304 | 0.002837992 | 979.2387 | 0.6382262
|  |  | 297.9999998 | 0.4087726 | 0.4103176 | 0.002073802 | 0.4107078 | 0.006137829 | 0.4107073 | 0.007407534 | 1220.521 | 0.7153757 | 126 | 0.2123047 | 0.2409484 | 0.0008345584 | 0.2043802 | 0.003196881 | 0.2044896 | 0.002853596 | 994.9692 | 0.6435956
|  |  | 303.0000002 | 0.4142965 | 0.4136682 | 0.002087279 | 0.4147937 | 0.006195968 | 0.4147905 | 0.007478105 | 1239.971 | 0.7125901 | 127.0000002 | 0.219754 | 0.2419026 | 0.0008378633 | 0.2055624 | 0.003214234 | 0.2056718 | 0.002869158 | 1010.825 | 0.6480881
|  |  | 308 | 0.4142965 | 0.416985 | 0.002100397 | 0.418826 | 0.006253356 | 0.4188202 | 0.007547776 | 1259.575 | 0.7125901 | 128.0000004 | 0.2160294 | 0.2428532 | 0.0008411552 | 0.2067413 | 0.003231539 | 0.2068505 | 0.002884675 | 1026.806 | 0.6549368
|  |  | 312.9999998 | 0.4253445 | 0.4202686 | 0.002113156 | 0.4228054 | 0.006310005 | 0.4227971 | 0.007616561 | 1279.333 | 0.718114 | 129 | 0.2160294 | 0.2437999 | 0.0008444342 | 0.2079168 | 0.003248796 | 0.2080259 | 0.00290015 | 1042.913 | 0.6518127
|  |  | 318.0000002 | 0.4308684 | 0.4235195 | 0.00212556 | 0.4267328 | 0.006365927 | 0.4267221 | 0.007684474 | 1299.244 | 0.7194882 | 130.0000002 | 0.2234787 | 0.2447431 | 0.0008477005 | 0.2090889 | 0.003266004 | 0.209198 | 0.002915582 | 1059.145 | 0.6555374
|  |  | 323 | 0.4363924 | 0.426738 | 0.002137609 | 0.4306089 | 0.006421132 | 0.4305958 | 0.007751528 | 1319.309 | 0.71956 | 131.0000004 | 0.219754 | 0.2456826 | 0.0008509542 | 0.2102577 | 0.003283166 | 0.2103667 | 0.002930972 | 1075.502 | 0.6559085
|  |  | 327.9999998 | 0.4308684 | 0.4299248 | 0.002149307 | 0.4344346 | 0.006475632 | 0.4344192 | 0.007817735 | 1339.528 | 0.718114 | 132 | 0.219754 | 0.2466185 | 0.0008541954 | 0.2114233 | 0.00330028 | 0.2115321 | 0.002946319 | 1091.984 | 0.6599953
|  |  | 333.0000002 | 0.4363924 | 0.4330802 | 0.002160656 | 0.4382106 | 0.006529437 | 0.4381929 | 0.007883108 | 1359.9 | 0.7215387 | 133.0000002 | 0.2234787 | 0.2475509 | 0.0008574244 | 0.2125855 | 0.003317346 | 0.2126942 | 0.002961624 | 1108.592 | 0.6667113
|  |  | 338 | 0.4474403 | 0.4362047 | 0.002171658 | 0.4419376 | 0.006582559 | 0.4419177 | 0.00794766 | 1380.426 | 0.723638 | 134.0000004 | 0.2234787 | 0.2484798 | 0.0008606412 | 0.2137445 | 0.003334366 | 0.2138531 | 0.002976887 | 1125.326 | 0.6662089
|  |  | 342.9999998 | 0.4419163 | 0.4392988 | 0.002182315 | 0.4456163 | 0.006635007 | 0.4455943 | 0.008011404 | 1401.106 | 0.7222981 | 135 | 0.2272033 | 0.2494052 | 0.000863846 | 0.2149002 | 0.003351339 | 0.2150086 | 0.002992108 | 1142.184 | 0.6695539
|  |  | 348.0000002 | 0.4474403 | 0.4423627 | 0.002192631 | 0.4492475 | 0.006686792 | 0.4492234 | 0.00807435 | 1421.94 | 0.727991 | 136.0000002 | 0.2234787 | 0.2503273 | 0.0008670388 | 0.2160527 | 0.003368266 | 0.216161 | 0.003007287 | 1159.168 | 0.6751558
|  |  | 353 | 0.4529642 | 0.4453969 | 0.002202609 | 0.4528319 | 0.006737924 | 0.4528058 | 0.008136511 | 1442.928 | 0.7346059 | 137.0000004 | 0.2234787 | 0.2512459 | 0.0008702199 | 0.2172019 | 0.003385147 | 0.2173101 | 0.003022426 | 1176.277 | 0.6741606
|  |  | 357.9999998 | 0.4584882 | 0.4484018 | 0.002212251 | 0.4563702 | 0.006788413 | 0.456342 | 0.008197898 | 1464.069 | 0.7335049 | 138 | 0.2272033 | 0.2521612 | 0.0008733893 | 0.218348 | 0.003401981 | 0.2184559 | 0.003037523 | 1193.512 | 0.6816099
|  |  | 363.0000002 | 0.4584882 | 0.4513777 | 0.002221561 | 0.459863 | 0.006838268 | 0.4598329 | 0.008258523 | 1485.364 | 0.7291619 | 139.0000002 | 0.2309279 | 0.2530731 | 0.0008765472 | 0.2194908 | 0.00341877 | 0.2195986 | 0.003052579 | 1210.872 | 0.6779808
|  |  | 368 | 0.4640121 | 0.454325 | 0.002230542 | 0.463311 | 0.006887498 | 0.463279 | 0.008318396 | 1506.813 | 0.7333742 | 140.0000004 | 0.2309279 | 0.2539818 | 0.0008796937 | 0.2206305 | 0.003435513 | 0.2207381 | 0.003067594 | 1228.357 | 0.6853345
|  |  | 372.9999998 | 0.4640121 | 0.457244 | 0.002239196 | 0.4667148 | 0.006936114 | 0.4666811 | 0.008377529 | 1528.415 | 0.7346859 | 141 | 0.2272033 | 0.2548873 | 0.0008828289 | 0.2217671 | 0.003452211 | 0.2218745 | 0.003082569 | 1245.968 | 0.6853345
|  |  | 378.0000002 | 0.4640121 | 0.4601351 | 0.002247528 | 0.4700751 | 0.006984124 | 0.4700396 | 0.008435933 | 1550.172 | 0.7378108 | 142.0000002 | 0.2272033 | 0.2557895 | 0.000885953 | 0.2229005 | 0.003468863 | 0.2230077 | 0.003097503 | 1263.704 | 0.6870451
|  |  | 383 | 0.480584 | 0.4629986 | 0.00225554 | 0.4733925 | 0.007031536 | 0.4733554 | 0.008493617 | 1572.082 | 0.7367153 | 143.0000004 | 0.2309279 | 0.2566886 | 0.0008890659 | 0.2240308 | 0.003485471 | 0.2241378 | 0.003112397 | 1281.565 | 0.6927838
|  |  | 387.9999998 | 0.4695361 | 0.4658348 | 0.002263237 | 0.4766677 | 0.007078361 | 0.4766289 | 0.008550592 | 1594.145 | 0.7359512 | 144 | 0.2346526 | 0.2575845 | 0.0008921679 | 0.2251579 | 0.003502034 | 0.2252647 | 0.003127251 | 1299.552 | 0.6927838
|  |  | 393.0000002 | 0.480584 | 0.468644 | 0.002270621 | 0.4799012 | 0.007124607 | 0.4798608 | 0.008606869 | 1616.363 | 0.7402098 | 145.0000002 | 0.2346526 | 0.2584774 | 0.000895259 | 0.226282 | 0.003518552 | 0.2263886 | 0.003142065 | 1317.664 | 0.6927838
|  |  | 398 | 0.480584 | 0.4714265 | 0.002277697 | 0.4830936 | 0.007170281 | 0.4830517 | 0.008662457 | 1638.734 | 0.735497 | 146.0000004 | 0.2346526 | 0.2593671 | 0.0008983394 | 0.227403 | 0.003535026 | 0.2275093 | 0.003156839 | 1335.901 | 0.6964347
|  |  | 402.9999998 | 0.4916319 | 0.4741826 | 0.002284467 | 0.4862456 | 0.007215392 | 0.4862022 | 0.008717366 | 1661.259 | 0.7366091 | 147 | 0.2383772 | 0.2602538 | 0.0009014092 | 0.2285209 | 0.003551456 | 0.228627 | 0.003171574 | 1354.264 | 0.7015265
|  |  | 408.0000002 | 0.4916319 | 0.4769127 | 0.002290937 | 0.4893576 | 0.007259949 | 0.4893128 | 0.008771607 | 1683.938 | 0.7402098 | 148.0000002 | 0.2383772 | 0.2611375 | 0.0009044684 | 0.2296358 | 0.003567842 | 0.2297417 | 0.00318627 | 1372.752 | 0.7002331
|  |  | 413 | 0.4916319 | 0.4796169 | 0.002297108 | 0.4924303 | 0.00730396 | 0.4923841 | 0.008825187 | 1706.771 | 0.7402098 | 153 | 0.2421019 | 0.2655119 | 0.0009196099 | 0.2351649 | 0.003649117 | 0.2352695 | 0.003259162 | 1391.365 | 0.7036858
|  |  | 417.9999998 | 0.4971559 | 0.4822956 | 0.002302986 | 0.4954643 | 0.007347432 | 0.4954167 | 0.008878117 | 1729.757 | 0.7476747 | 158.0000004 | 0.2421019 | 0.2698152 | 0.0009345021 | 0.2406198 | 0.003729321 | 0.240723 | 0.003331096 | 1410.104 | 0.7032902
|  |  | 423.0000002 | 0.4971559 | 0.484949 | 0.002308574 | 0.4984599 | 0.007390373 | 0.4984111 | 0.008930405 | 1752.897 | 0.7349137 | 163.0000002 | 0.2495512 | 0.274051 | 0.0009491555 | 0.2460022 | 0.003808476 | 0.2461039 | 0.003402089 | 1428.968 | 0.7039578
|  |  | 428 | 0.5026798 | 0.4875775 | 0.002313875 | 0.5014179 | 0.007432791 | 0.5013678 | 0.008982062 | 1776.191 | 0.7457338 | 168 | 0.2495512 | 0.2782221 | 0.0009635798 | 0.2513136 | 0.003886601 | 0.2514136 | 0.003472161 | 1447.957 | 0.7068738
|  |  | 432.9999998 | 0.5026798 | 0.4901812 | 0.002318894 | 0.5043387 | 0.007474693 | 0.5042874 | 0.009033095 | 1799.638 | 0.7439239 | 169.0000002 | 0.2570005 | 0.2790489 | 0.000966438 | 0.2523675 | 0.003902104 | 0.2524672 | 0.003486067 | 1467.072 | 0.7106085
|  |  | 438.0000002 | 0.5026798 | 0.4927604 | 0.002323634 | 0.5072229 | 0.007516087 | 0.5071704 | 0.009083513 | 1823.24 | 0.7457338 | 170.0000004 | 0.2570005 | 0.2798732 | 0.0009692874 | 0.2534187 | 0.003917567 | 0.2535179 | 0.003499936 | 1486.312 | 0.7116395
|  |  | 443 | 0.5137277 | 0.4953153 | 0.002328099 | 0.5100709 | 0.00755698 | 0.5100173 | 0.009133325 | 1846.995 | 0.7468445 | 171 | 0.2570005 | 0.280695 | 0.0009721281 | 0.254467 | 0.00393299 | 0.254566 | 0.00351377 | 1505.677 | 0.7151317
|  |  | 447.9999998 | 0.5192517 | 0.4978463 | 0.002332293 | 0.5128832 | 0.007597379 | 0.5128287 | 0.00918254 | 1870.903 | 0.7489415 | 172.0000002 | 0.2681744 | 0.2815145 | 0.0009749601 | 0.2555127 | 0.003948374 | 0.2556112 | 0.003527568 | 1525.168 | 0.7151317
|  |  | 453.0000002 | 0.5192517 | 0.5003535 | 0.002336221 | 0.5156604 | 0.007637291 | 0.5156049 | 0.009231165 | 1894.966 | 0.7457338 | 173.0000004 | 0.2681744 | 0.2823316 | 0.0009777837 | 0.2565556 | 0.003963717 | 0.2566538 | 0.00354133 | 1544.784 | 0.7179508
|  |  | 458 | 0.5192517 | 0.5028373 | 0.002339885 | 0.518403 | 0.007676723 | 0.5183465 | 0.009279209 | 1919.182 | 0.7512577 | 174 | 0.2607251 | 0.2831463 | 0.0009805987 | 0.2575957 | 0.003979021 | 0.2576936 | 0.003555057 | 1564.526 | 0.7188563
|  |  | 462.9999998 | 0.5192517 | 0.5052977 | 0.00234329 | 0.5211114 | 0.007715681 | 0.5210539 | 0.00932668 | 1943.552 | 0.7414304 | 175.0000002 | 0.2644497 | 0.2839587 | 0.0009834052 | 0.2586332 | 0.003994285 | 0.2587307 | 0.003568748 | 1584.393 | 0.7213836
|  |  | 468.0000002 | 0.5192517 | 0.5077352 | 0.002346439 | 0.5237861 | 0.007754173 | 0.5237278 | 0.009373586 | 1968.076 | 0.7512577 | 176.0000004 | 0.2644497 | 0.2847687 | 0.0009862034 | 0.2596679 | 0.00400951 | 0.259765 | 0.003582405 | 1604.385 | 0.7201745
|  |  | 473 | 0.5247756 | 0.5101498 | 0.002349336 | 0.5264275 | 0.007792205 | 0.5263684 | 0.009419934 | 1992.754 | 0.7457338 | 177 | 0.271899 | 0.2855765 | 0.0009889932 | 0.2607 | 0.004024696 | 0.2607967 | 0.003596026 | 1624.502 | 0.7214653
|  |  | 477.9999998 | 0.5302996 | 0.5125419 | 0.002351986 | 0.5290362 | 0.007829783 | 0.5289762 | 0.009465732 | 2017.585 | 0.7512577 | 178.0000002 | 0.271899 | 0.2863819 | 0.0009917748 | 0.2617294 | 0.004039843 | 0.2618257 | 0.003609612 | 1644.745 | 0.7235158
|  |  | 483.0000002 | 0.5358235 | 0.5149115 | 0.002354392 | 0.5316125 | 0.007866914 | 0.5315518 | 0.009510989 | 2042.57 | 0.7563069 | 179.0000004 | 0.2681744 | 0.2871851 | 0.0009945481 | 0.2627561 | 0.004054951 | 0.2628521 | 0.003623164 | 1665.113 | 0.722581
|  |  | 488 | 0.5302996 | 0.5172591 | 0.002356558 | 0.534157 | 0.007903604 | 0.5340955 | 0.00955571 | 2067.709 | 0.7457338 | 180 | 0.2681744 | 0.287986 | 0.0009973133 | 0.2637802 | 0.00407002 | 0.2638758 | 0.00363668 | 1685.607 | 0.7228739
|  |  | 492.9999998 | 0.5358235 | 0.5195847 | 0.002358487 | 0.53667 | 0.007939858 | 0.5366078 | 0.009599904 | 2093.002 | 0.7512559 | 181.0000002 | 0.2681744 | 0.2887848 | 0.00100007 | 0.2648016 | 0.004085051 | 0.2648968 | 0.003650163 | 1706.226 | 0.7334188
|  |  | 498.0000002 | 0.5413475 | 0.5218886 | 0.002360184 | 0.5391519 | 0.007975684 | 0.5390892 | 0.009643577 | 2118.448 | 0.7512577 | 182.0000004 | 0.2681744 | 0.2895813 | 0.001002819 | 0.2658204 | 0.004100043 | 0.2659152 | 0.003663611 | 1726.97 | 0.7277505
|  |  | 503 | 0.5413475 | 0.524171 | 0.002361651 | 0.5416033 | 0.008011087 | 0.5415399 | 0.009686737 | 2144.048 | 0.7500998 | 183 | 0.271899 | 0.2903756 | 0.00100556 | 0.2668365 | 0.004114997 | 0.2669309 | 0.003677024 | 1747.839 | 0.7286601
|  |  | 507.9999998 | 0.5468714 | 0.5264321 | 0.002362894 | 0.5440245 | 0.008046073 | 0.5439606 | 0.009729391 | 2169.802 | 0.7532485 | 184.0000002 | 0.271899 | 0.2911677 | 0.001008293 | 0.2678501 | 0.004129913 | 0.2679441 | 0.003690403 | 1768.834 | 0.7337549
|  |  | 513.0000002 | 0.5468714 | 0.5286722 | 0.002363915 | 0.5464159 | 0.008080648 | 0.5463514 | 0.009771546 | 2195.71 | 0.7537882 | 185.0000004 | 0.2756237 | 0.2919577 | 0.001011018 | 0.268861 | 0.004144791 | 0.2689546 | 0.003703749 | 1789.954 | 0.7300303
|  |  | 518 | 0.5468714 | 0.5308913 | 0.002364719 | 0.548778 | 0.008114817 | 0.548713 | 0.009813208 | 2221.771 | 0.7581395 | 186 | 0.2756237 | 0.2927455 | 0.001013735 | 0.2698693 | 0.004159631 | 0.2699625 | 0.00371706 | 1811.2 | 0.7373306
|  |  | 522.9999998 | 0.5468714 | 0.5330898 | 0.002365308 | 0.551111 | 0.008148586 | 0.5510456 | 0.009854383 | 2247.986 | 0.7512731 | 187.0000002 | 0.2756237 | 0.2935312 | 0.001016445 | 0.2708751 | 0.004174433 | 0.2709679 | 0.003730338 | 1832.571 | 0.7363094
|  |  | 528.0000002 | 0.5523954 | 0.5352677 | 0.002365687 | 0.5534155 | 0.00818196 | 0.5533497 | 0.00989508 | 2274.355 | 0.7542515 | 188.0000004 | 0.2793483 | 0.2943148 | 0.001019146 | 0.2718782 | 0.004189197 | 0.2719706 | 0.003743581 | 1854.067 | 0.7374796
|  |  | 533 | 0.5523954 | 0.5374254 | 0.002365859 | 0.5556919 | 0.008214945 | 0.5556256 | 0.009935303 | 2300.878 | 0.7582924 | 189 | 0.2793483 | 0.2950963 | 0.00102184 | 0.2728788 | 0.004203924 | 0.2729708 | 0.003756792 | 1875.689 | 0.7374796
|  |  | 537.9999998 | 0.5579193 | 0.539563 | 0.002365828 | 0.5579404 | 0.008247546 | 0.5578737 | 0.00997506 | 2327.554 | 0.7567817 | 190.0000002 | 0.283073 | 0.2958758 | 0.001024526 | 0.2738769 | 0.004218614 | 0.2739684 | 0.003769968 | 1897.436 | 0.7401347
|  |  | 543.0000002 | 0.5579193 | 0.5416806 | 0.002365597 | 0.5601614 | 0.008279769 | 0.5600944 | 0.01001436 | 2354.384 | 0.7552526 | 191.0000004 | 0.2793483 | 0.2966531 | 0.001027205 | 0.2748724 | 0.004233267 | 0.2749635 | 0.003783112 | 1919.308 | 0.7350154
|  |  | 548 | 0.5689673 | 0.5437786 | 0.002365169 | 0.5623554 | 0.008311618 | 0.5622881 | 0.0100532 | 2381.368 | 0.7567817 | 192 | 0.2793483 | 0.2974285 | 0.001029875 | 0.2758653 | 0.004247882 | 0.2759561 | 0.003796222 | 1941.306 | 0.7374796
|  |  | 552.9999998 | 0.5634433 | 0.545857 | 0.002364549 | 0.5645227 | 0.008343099 | 0.5644552 | 0.01009159 | 2408.506 | 0.7518162 | 193.0000002 | 0.283073 | 0.2982018 | 0.001032539 | 0.2768558 | 0.00426246 | 0.2769461 | 0.003809299 | 1963.429 | 0.7392886
|  |  | 558.0000002 | 0.5744912 | 0.5479161 | 0.002363739 | 0.5666636 | 0.008374216 | 0.5665959 | 0.01012955 | 2435.797 | 0.7598717 | 194.0000004 | 0.283073 | 0.2989731 | 0.001035194 | 0.2778437 | 0.004277002 | 0.2779335 | 0.003822343 | 1985.677 | 0.748172
|  |  | 563 | 0.5634433 | 0.549956 | 0.002362744 | 0.5687786 | 0.008404975 | 0.5687106 | 0.01016706 | 2463.242 | 0.7570491 | 195 | 0.2867976 | 0.2997424 | 0.001037842 | 0.2788291 | 0.004291507 | 0.2789185 | 0.003835355 | 2008.05 | 0.7396767
|  |  | 567.9999998 | 0.5744912 | 0.551977 | 0.002361565 | 0.5708679 | 0.00843538 | 0.5707997 | 0.01020415 | 2490.841 | 0.757535 | 196.0000002 | 0.2867976 | 0.3005097 | 0.001040483 | 0.279812 | 0.004305975 | 0.279901 | 0.003848333 | 2030.549 | 0.7456001
|  |  | 573.0000002 | 0.5689673 | 0.5539791 | 0.002360208 | 0.5729319 | 0.008465436 | 0.5728636 | 0.01024081 | 2518.594 | 0.7525692 | 197.0000004 | 0.2867976 | 0.301275 | 0.001043116 | 0.2807924 | 0.004320407 | 0.280881 | 0.003861279 | 2053.174 | 0.7449289
|  |  | 578 | 0.5689673 | 0.5559626 | 0.002358674 | 0.574971 | 0.008495148 | 0.5749025 | 0.01027705 | 2546.5 | 0.7584389 | 198 | 0.283073 | 0.3020384 | 0.001045742 | 0.2817703 | 0.004334802 | 0.2818585 | 0.003874192 | 2075.923 | 0.7485965
|  |  | 582.9999998 | 0.5800152 | 0.5579276 | 0.002356968 | 0.5769854 | 0.008524521 | 0.5769168 | 0.01031288 | 2574.56 | 0.7605821 | 199.0000002 | 0.2905223 | 0.3027999 | 0.00104836 | 0.2827458 | 0.004349162 | 0.2828335 | 0.003887073 | 2098.798 | 0.7486535
|  |  | 588.0000002 | 0.5689673 | 0.5598744 | 0.002355092 | 0.5789755 | 0.008553558 | 0.5789068 | 0.0103483 | 2602.774 | 0.7567817 | 200.0000004 | 0.2905223 | 0.3035594 | 0.001050972 | 0.2837188 | 0.004363485 | 0.2838061 | 0.003899922 | 2121.799 | 0.7486535
|  |  | 593 | 0.5744912 | 0.5618031 | 0.00235305 | 0.5809416 | 0.008582266 | 0.5808729 | 0.01038332 | 2631.142 | 0.7567817 | 201 | 0.2905223 | 0.304317 | 0.001053575 | 0.2846893 | 0.004377772 | 0.2847762 | 0.003912738 | 2144.925 | 0.7449289
|  |  | 597.9999998 | 0.5855391 | 0.5637138 | 0.002350844 | 0.5828841 | 0.008610647 | 0.5828153 | 0.01041794 | 2659.663 | 0.7623056 | 202.0000002 | 0.2905223 | 0.3050727 | 0.001056172 | 0.2856574 | 0.004392024 | 0.2857438 | 0.003925522 | 2168.176 | 0.7470328
|  |  | 603.0000002 | 0.5800152 | 0.5656068 | 0.002348478 | 0.5848032 | 0.008638706 | 0.5847345 | 0.01045216 | 2688.338 | 0.7623056 | 203.0000004 | 0.2942469 | 0.3058266 | 0.001058761 | 0.2866231 | 0.004406239 | 0.286709 | 0.003938275 | 2191.552 | 0.74534
|  |  | 608 | 0.5855391 | 0.5674822 | 0.002345956 | 0.5866993 | 0.008666448 | 0.5866306 | 0.01048601 | 2717.167 | 0.7577019 | 204 | 0.2942469 | 0.3065786 | 0.001061343 | 0.2875863 | 0.00442042 | 0.2876718 | 0.003950995 | 2215.054 | 0.7516732
|  |  | 612.9999998 | 0.5910631 | 0.5693401 | 0.002343279 | 0.5885727 | 0.008693876 | 0.588504 | 0.01051947 | 2746.15 | 0.7623056 | 205.0000002 | 0.2942469 | 0.3073287 | 0.001063918 | 0.2885471 | 0.004434564 | 0.2886322 | 0.003963684 | 2238.681 | 0.7486535
|  |  | 618.0000002 | 0.5910631 | 0.5711808 | 0.002340452 | 0.5904236 | 0.008720996 | 0.590355 | 0.01055255 | 2775.286 | 0.7623056 | 206.0000004 | 0.2942469 | 0.3080769 | 0.001066486 | 0.2895055 | 0.004448674 | 0.2895901 | 0.003976341 | 2262.433 | 0.7497211
|  |  | 623 | 0.5910631 | 0.5730043 | 0.002337476 | 0.5922524 | 0.008747811 | 0.5921839 | 0.01058526 | 2804.576 | 0.7605641 | 207 | 0.2942469 | 0.3088234 | 0.001069046 | 0.2904615 | 0.004462748 | 0.2905457 | 0.003988966 | 2286.311 | 0.7484219
|  |  | 627.9999998 | 0.5910631 | 0.5748109 | 0.002334355 | 0.5940594 | 0.008774324 | 0.5939909 | 0.0106176 | 2834.02 | 0.7623056 | 208.0000002 | 0.2942469 | 0.309568 | 0.0010716 | 0.2914151 | 0.004476787 | 0.2914988 | 0.00400156 | 2310.314 | 0.7491645
|  |  | 633.0000002 | 0.5910631 | 0.5766007 | 0.002331092 | 0.5958448 | 0.008800541 | 0.5957764 | 0.01064958 | 2863.618 | 0.7616229 | 209.0000004 | 0.3016962 | 0.3103108 | 0.001074146 | 0.2923663 | 0.004490791 | 0.2924496 | 0.004014122 | 2334.443 | 0.7523781
|  |  | 638 | 0.602111 | 0.5783739 | 0.00232769 | 0.5976089 | 0.008826465 | 0.5975407 | 0.01068121 | 2893.369 | 0.7623056 | 210 | 0.3016962 | 0.3110518 | 0.001076685 | 0.2933152 | 0.00450476 | 0.293398 | 0.004026654 | 2358.696 | 0.7543867
|  |  | 642.9999998 | 0.596587 | 0.5801306 | 0.002324151 | 0.5993521 | 0.008852099 | 0.599284 | 0.01071248 | 2923.275 | 0.762609 | 211.0000002 | 0.3016962 | 0.311791 | 0.001079218 | 0.2942616 | 0.004518695 | 0.294344 | 0.004039154 | 2383.075 | 0.7523781
|  |  | 648.0000002 | 0.596587 | 0.5818709 | 0.002320479 | 0.6010745 | 0.008877448 | 0.6010067 | 0.0107434 | 2953.333 | 0.7674612 | 212.0000004 | 0.3016962 | 0.3125285 | 0.001081743 | 0.2952058 | 0.004532594 | 0.2952876 | 0.004051623 | 2407.58 | 0.7523781
|  |  | 653 | 0.596587 | 0.5835951 | 0.002316675 | 0.6027765 | 0.008902516 | 0.6027089 | 0.01077398 | 2983.546 | 0.7561783 | 213 | 0.3016962 | 0.3132642 | 0.001084261 | 0.2961475 | 0.00454646 | 0.2962289 | 0.004064061 | 2432.21 | 0.7541804
|  |  | 657.9999998 | 0.602111 | 0.5853033 | 0.002312743 | 0.6044584 | 0.008927305 | 0.6043909 | 0.01080422 | 3013.913 | 0.7567817 | 214.0000002 | 0.3016962 | 0.3139982 | 0.001086773 | 0.2970869 | 0.004560291 | 0.2971679 | 0.004076469 | 2456.965 | 0.7523781
|  |  | 663.0000002 | 0.6076349 | 0.5869956 | 0.002308686 | 0.6061203 | 0.00895182 | 0.6060531 | 0.01083413 | 3044.433 | 0.7583646 | 215.0000004 | 0.3054208 | 0.3147304 | 0.001089277 | 0.298024 | 0.004574087 | 0.2981045 | 0.004088845 | 2481.845 | 0.7567325
|  |  | 668 | 0.602111 | 0.5886722 | 0.002304506 | 0.6077625 | 0.008976065 | 0.6076956 | 0.0108637 | 3075.107 | 0.7599781 | 216 | 0.3054208 | 0.3154609 | 0.001091775 | 0.2989588 | 0.00458785 | 0.2990388 | 0.004101191 | 2506.851 | 0.7517441
|  |  | 672.9999998 | 0.602111 | 0.5903331 | 0.002300205 | 0.6093854 | 0.009000042 | 0.6093188 | 0.01089295 | 3105.934 | 0.7655476 | 221.0000004 | 0.3091455 | 0.319088 | 0.00110416 | 0.3035979 | 0.004656153 | 0.3036756 | 0.004162465 | 2531.982 | 0.755371
|  |  | 678.0000002 | 0.6131589 | 0.5919787 | 0.002295786 | 0.6109892 | 0.009023756 | 0.6109228 | 0.01092188 | 3136.916 | 0.7579794 | 226.0000002 | 0.3054208 | 0.3226737 | 0.001116374 | 0.3081801 | 0.004723618 | 0.3082554 | 0.004222988 | 2557.239 | 0.7589045
|  |  | 683 | 0.6186828 | 0.593609 | 0.002291252 | 0.612574 | 0.009047209 | 0.6125079 | 0.01095049 | 3168.051 | 0.7623056 | 231 | 0.3091455 | 0.3262192 | 0.001128422 | 0.3127062 | 0.004790259 | 0.3127792 | 0.004282772 | 2582.621 | 0.7548954
|  |  | 687.9999998 | 0.6131589 | 0.5952241 | 0.002286605 | 0.6141402 | 0.009070405 | 0.6140745 | 0.01097878 | 3199.34 | 0.7648687 | 236.0000004 | 0.3128701 | 0.3297258 | 0.001140303 | 0.3171773 | 0.004856088 | 0.3172478 | 0.004341829 | 2608.128 | 0.7614126
|  |  | 693.0000002 | 0.6131589 | 0.5968242 | 0.002281848 | 0.6156881 | 0.009093348 | 0.6156226 | 0.01100677 | 3230.783 | 0.7647553 | 241.0000002 | 0.3277687 | 0.3331945 | 0.00115202 | 0.3215941 | 0.004921119 | 0.3216622 | 0.00440017 | 2633.761 | 0.757771
|  |  | 698 | 0.6186828 | 0.5984094 | 0.002276983 | 0.6172177 | 0.00911604 | 0.6171527 | 0.01103445 | 3262.379 | 0.7623056 | 246 | 0.3277687 | 0.3366265 | 0.001163574 | 0.3259576 | 0.004985364 | 0.3260232 | 0.004457806 | 2659.518 | 0.7561028
|  |  | 702.9999998 | 0.6186828 | 0.59998 | 0.002272013 | 0.6187295 | 0.009138485 | 0.6186648 | 0.01106182 | 3294.129 | 0.7678296 | 251.0000004 | 0.335218 | 0.3400228 | 0.001174967 | 0.3302686 | 0.005048835 | 0.3303318 | 0.004514749 | 2685.402 | 0.7565485
|  |  | 708.0000002 | 0.6242068 | 0.6015359 | 0.002266939 | 0.6202235 | 0.009160686 | 0.6201592 | 0.0110889 | 3326.033 | 0.7678296 | 256.0000002 | 0.335218 | 0.3433843 | 0.001186198 | 0.334528 | 0.005111544 | 0.3345888 | 0.004571008 | 2711.41 | 0.7561028
|  |  | 713 | 0.6186828 | 0.6030773 | 0.002261765 | 0.6217001 | 0.009182647 | 0.6216362 | 0.01111569 | 3358.091 | 0.767729 | 261 | 0.3426673 | 0.346712 | 0.00119727 | 0.3387366 | 0.005173503 | 0.3387949 | 0.004626594 | 2737.544 | 0.7598274
|  |  | 717.9999998 | 0.6242068 | 0.6046045 | 0.002256492 | 0.6231595 | 0.00920437 | 0.623096 | 0.01114218 | 3390.303 | 0.765722 | 266.0000004 | 0.3389426 | 0.3500065 | 0.001208182 | 0.3428951 | 0.005234723 | 0.342951 | 0.004681518 | 2763.803 | 0.7598274
|  |  | 723.0000002 | 0.6186828 | 0.6061175 | 0.002251123 | 0.6246018 | 0.009225858 | 0.6245387 | 0.01116839 | 3422.668 | 0.7674626 | 271.0000002 | 0.3501166 | 0.3532689 | 0.001218935 | 0.3470044 | 0.005295215 | 0.3470578 | 0.004735789 | 2790.188 | 0.7629472
|  |  | 728 | 0.6242068 | 0.6076164 | 0.00224566 | 0.6260274 | 0.009247114 | 0.6259647 | 0.01119431 | 3455.187 | 0.7654137 | 276 | 0.3538412 | 0.3564997 | 0.001229529 | 0.3510652 | 0.005354991 | 0.3511161 | 0.004789417 | 2816.698 | 0.7593075
|  |  | 732.9999998 | 0.6242068 | 0.6091013 | 0.002240105 | 0.6274364 | 0.009268142 | 0.6273742 | 0.01121996 | 3487.859 | 0.7570921 | 281.0000004 | 0.3501166 | 0.3596999 | 0.001239966 | 0.3550781 | 0.005414061 | 0.3551266 | 0.004842412 | 2843.333 | 0.7600758
|  |  | 738.0000002 | 0.6297307 | 0.6105725 | 0.002234461 | 0.6288291 | 0.009288944 | 0.6287673 | 0.01124533 | 3520.686 | 0.7618947 | 286.0000002 | 0.3575658 | 0.3628699 | 0.001250245 | 0.3590441 | 0.005472435 | 0.3590901 | 0.004894782 | 2870.094 | 0.7598274
|  |  | 743 | 0.6242068 | 0.61203 | 0.002228728 | 0.6302056 | 0.009309523 | 0.6301442 | 0.01127042 | 3553.666 | 0.7670936 | 291 | 0.3650151 | 0.3660105 | 0.001260366 | 0.3629636 | 0.005530123 | 0.3630072 | 0.004946538 | 2896.98 | 0.7620921
|  |  | 747.9999998 | 0.6297307 | 0.613474 | 0.002222911 | 0.6315661 | 0.009329883 | 0.6315053 | 0.01129525 | 3586.8 | 0.7651785 | 296.0000004 | 0.3650151 | 0.3691223 | 0.00127033 | 0.3668375 | 0.005587136 | 0.3668787 | 0.004997688 | 2923.991 | 0.7590956
|  |  | 753.0000002 | 0.6297307 | 0.6149046 | 0.00221701 | 0.6329109 | 0.009350024 | 0.6328506 | 0.01131981 | 3620.088 | 0.7646124 | 301.0000002 | 0.3724644 | 0.3722059 | 0.001280137 | 0.3706664 | 0.005643484 | 0.3707052 | 0.00504824 | 2951.128 | 0.7669909
|  |  | 758 | 0.6352547 | 0.6163218 | 0.002211028 | 0.6342402 | 0.009369952 | 0.6341804 | 0.01134411 | 3653.529 | 0.7672447 | 306 | 0.3724644 | 0.3752617 | 0.001289787 | 0.3744509 | 0.005699177 | 0.3744873 | 0.005098205 | 2978.39 | 0.7616077
|  |  | 762.9999998 | 0.6297307 | 0.6177259 | 0.002204967 | 0.6355542 | 0.009389667 | 0.6354949 | 0.01136815 | 3687.125 | 0.7632727 | 311.0000004 | 0.3761891 | 0.3782905 | 0.00129928 | 0.3781917 | 0.005754222 | 0.3782258 | 0.005147589 | 3005.777 | 0.7635521
|  |  | 768.0000002 | 0.6352547 | 0.619117 | 0.002198828 | 0.636853 | 0.009409173 | 0.6367942 | 0.01139194 | 3720.874 | 0.7599565 | 316.0000002 | 0.3836384 | 0.3812926 | 0.001308616 | 0.3818894 | 0.005808631 | 0.3819212 | 0.005196401 | 3033.29 | 0.7618462
|  |  | 773 | 0.6352547 | 0.6204952 | 0.002192614 | 0.6381369 | 0.009428473 | 0.6380787 | 0.01141547 | 3754.776 | 0.7662308 | 321 | 0.387363 | 0.3842686 | 0.001317796 | 0.3855447 | 0.005862412 | 0.3855741 | 0.00524465 | 3060.928 | 0.7636057
|  |  | 777.9999998 | 0.6463026 | 0.6218605 | 0.002186327 | 0.6394061 | 0.009447569 | 0.6393484 | 0.01143875 | 3788.833 | 0.7678296 | 326.0000004 | 0.3910876 | 0.3872189 | 0.001326819 | 0.3891581 | 0.005915575 | 0.3891852 | 0.005292344 | 3088.691 | 0.7655569
|  |  | 783.0000002 | 0.6407787 | 0.6232131 | 0.002179968 | 0.6406607 | 0.009466463 | 0.6406035 | 0.01146179 | 3823.043 | 0.7732581 | 331.0000002 | 0.3948123 | 0.3901439 | 0.001335686 | 0.3927303 | 0.005968127 | 0.3927551 | 0.00533949 | 3116.58 | 0.7672767
|  |  | 788 | 0.6352547 | 0.6245532 | 0.002173539 | 0.6419009 | 0.009485159 | 0.6418443 | 0.01148458 | 3857.407 | 0.7623056 | 336 | 0.3948123 | 0.393044 | 0.001344397 | 0.3962618 | 0.006020078 | 0.3962843 | 0.005386096 | 3144.594 | 0.7645993
|  |  | 792.9999998 | 0.6407787 | 0.6258809 | 0.002167043 | 0.643127 | 0.009503658 | 0.6430709 | 0.01150713 | 3891.925 | 0.7690173 | 341.0000004 | 0.3985369 | 0.3959198 | 0.001352952 | 0.3997531 | 0.006071435 | 0.3997734 | 0.00543217 | 3172.734 | 0.7659853
|  |  | 798.0000002 | 0.6463026 | 0.6271962 | 0.002160481 | 0.644339 | 0.009521964 | 0.6442835 | 0.01152945 | 3926.596 | 0.7638562 | 346.0000002 | 0.4022616 | 0.3987714 | 0.001361351 | 0.4032049 | 0.006122209 | 0.403223 | 0.005477718 | 3200.998 | 0.7672767
|  |  | 803 | 0.6518266 | 0.6284993 | 0.002153854 | 0.6455372 | 0.009540078 | 0.6454823 | 0.01155153 | 3961.422 | 0.7678296 | 351 | 0.4022616 | 0.4015994 | 0.001369595 | 0.4066177 | 0.006172405 | 0.4066336 | 0.005522749 | 3229.388 | 0.7660762
|  |  | 807.9999998 | 0.6463026 | 0.6297903 | 0.002147166 | 0.6467217 | 0.009558002 | 0.6466674 | 0.01157338 | 3996.401 | 0.764296 | 356.0000004 | 0.4097109 | 0.4044041 | 0.001377684 | 0.409992 | 0.006222034 | 0.4100057 | 0.00556727 | 3257.904 | 0.7672767
|  |  | 813.0000002 | 0.6463026 | 0.6310692 | 0.002140416 | 0.6478928 | 0.009575741 | 0.6478391 | 0.011595 | 4031.534 | 0.7678296 | 361.0000002 | 0.4097109 | 0.4071857 | 0.001385619 | 0.4133284 | 0.006271101 | 0.4133399 | 0.005611288 | 3286.545 | 0.7676824
|  |  | 818 | 0.6573505 | 0.6323364 | 0.002133607 | 0.6490506 | 0.009593294 | 0.6489975 | 0.0116164 | 4066.82 | 0.7636092 | 366 | 0.4208848 | 0.4099447 | 0.001393399 | 0.4166273 | 0.006319616 | 0.4166367 | 0.005654809 | 3315.311 | 0.764579
|  |  | 822.9999998 | 0.6518266 | 0.6335917 | 0.002126742 | 0.6501953 | 0.009610666 | 0.6501427 | 0.01163757 | 4102.26 | 0.7670125 | 371.0000004 | 0.4246094 | 0.4126813 | 0.001401025 | 0.4198893 | 0.006367586 | 0.4198967 | 0.00569784 | 3344.202 | 0.7672767
|  |  | 828.0000002 | 0.6463026 | 0.6348354 | 0.00211982 | 0.6513269 | 0.009627857 | 0.651275 | 0.01165852 | 4137.854 | 0.7623056 | 376.0000002 | 0.4246094 | 0.4153959 | 0.001408498 | 0.4231149 | 0.006415018 | 0.4231202 | 0.005740389 | 3373.219 | 0.7639708
|  |  | 833 | 0.6573505 | 0.6360675 | 0.002112844 | 0.6524458 | 0.009644871 | 0.6523945 | 0.01167926 | 4173.602 | 0.7581123 | 381 | 0.4208848 | 0.4180887 | 0.001415818 | 0.4263046 | 0.00646192 | 0.4263078 | 0.005782461 | 3402.361 | 0.7662628
|  |  | 837.9999998 | 0.6518266 | 0.6372882 | 0.002105816 | 0.653552 | 0.00966171 | 0.6535014 | 0.01169978 | 4209.504 | 0.7601043 | 386.0000004 | 0.4320587 | 0.42076 | 0.001422986 | 0.4294588 | 0.006508299 | 0.42946 | 0.005824064 | 3431.629 | 0.7705331
|  |  | 843.0000002 | 0.6628745 | 0.6384975 | 0.002098738 | 0.6546458 | 0.009678375 | 0.6545958 | 0.01172009 | 4245.559 | 0.7651328 | 391.0000002 | 0.4320587 | 0.4234101 | 0.001430002 | 0.432578 | 0.006554162 | 0.4325773 | 0.005865203 | 3461.021 | 0.7672927
|  |  | 848 | 0.6518266 | 0.6396956 | 0.002091609 | 0.6557272 | 0.009694869 | 0.6556778 | 0.01174019 | 4281.768 | 0.7609446 | 396 | 0.439508 | 0.4260393 | 0.001436866 | 0.4356628 | 0.006599516 | 0.4356601 | 0.005905885 | 3490.54 | 0.7706584
|  |  | 852.9999998 | 0.6573505 | 0.6408826 | 0.002084434 | 0.6567965 | 0.009711194 | 0.6567477 | 0.01176008 | 4318.131 | 0.7624502 | 401.0000004 | 0.4320587 | 0.4286477 | 0.00144358 | 0.4387134 | 0.006644367 | 0.4387089 | 0.005946116 | 3520.183 | 0.7647691
|  |  | 858.0000002 | 0.6518266 | 0.6420586 | 0.002077211 | 0.6578537 | 0.009727352 | 0.6578056 | 0.01177977 | 4354.647 | 0.7715335 | 406.0000002 | 0.4432327 | 0.4312357 | 0.001450145 | 0.4417305 | 0.006688724 | 0.4417241 | 0.005985902 | 3549.952 | 0.7702207
|  |  | 863 | 0.6573505 | 0.6432236 | 0.002069944 | 0.6588991 | 0.009743345 | 0.6588517 | 0.01179925 | 4391.318 | 0.765971 | 411 | 0.4432327 | 0.4338035 | 0.00145656 | 0.4447144 | 0.006732592 | 0.4447061 | 0.006025249 | 3579.846 | 0.7652711
|  |  | 867.9999998 | 0.6628745 | 0.6443778 | 0.002062634 | 0.6599328 | 0.009759175 | 0.659886 | 0.01181854 | 4428.142 | 0.7572516 | 416.0000004 | 0.4469573 | 0.4363513 | 0.001462827 | 0.4476656 | 0.006775977 | 0.4476555 | 0.006064163 | 3609.866 | 0.7672767
|  |  | 873.0000002 | 0.6573505 | 0.6455213 | 0.002055282 | 0.6609549 | 0.009774844 | 0.6609088 | 0.01183763 | 4465.12 | 0.7678296 | 421.0000002 | 0.450682 | 0.4388793 | 0.001468946 | 0.4505845 | 0.006818887 | 0.4505726 | 0.006102649 | 3640.011 | 0.7672767
|  |  | 878 | 0.6683984 | 0.6466542 | 0.00204789 | 0.6619656 | 0.009790354 | 0.6619201 | 0.01185652 | 4502.251 | 0.7670023 | 426 | 0.4544066 | 0.4413877 | 0.001474919 | 0.4534715 | 0.006861328 | 0.4534578 | 0.006140714 | 3670.281 | 0.7710014
|  |  | 882.9999998 | 0.6628745 | 0.6477765 | 0.002040458 | 0.662965 | 0.009805707 | 0.6629202 | 0.01187522 | 4539.536 | 0.7623056 | 431.0000004 | 0.4544066 | 0.4438768 | 0.001480745 | 0.4563271 | 0.006903305 | 0.4563116 | 0.006178363 | 3700.676 | 0.7637931
|  |  | 888.0000002 | 0.6573505 | 0.6488884 | 0.002032988 | 0.6639533 | 0.009820904 | 0.6639092 | 0.01189374 | 4576.976 | 0.7678296 | 436.0000002 | 0.4618559 | 0.4463468 | 0.001486427 | 0.4591516 | 0.006944826 | 0.4591344 | 0.006215601 | 3731.197 | 0.763846
|  |  | 893 | 0.6628745 | 0.64999 | 0.002025483 | 0.6649306 | 0.009835949 | 0.6648872 | 0.01191206 | 4614.568 | 0.7623056 | 441 | 0.4581312 | 0.4487978 | 0.001491965 | 0.4619454 | 0.006985895 | 0.4619266 | 0.006252434 | 3761.844 | 0.7697446
|  |  | 897.9999998 | 0.6683984 | 0.6510814 | 0.002017942 | 0.6658971 | 0.009850841 | 0.6658543 | 0.0119302 | 4652.315 | 0.7678296 | 446.0000004 | 0.4655805 | 0.4512301 | 0.00149736 | 0.464709 | 0.007026519 | 0.4646885 | 0.006288867 | 3792.615 | 0.7735228
|  |  | 903.0000002 | 0.6683984 | 0.6521626 | 0.002010367 | 0.6668528 | 0.009865585 | 0.6668107 | 0.01194816 | 4690.215 | 0.7598582 | 451.0000002 | 0.4655805 | 0.4536438 | 0.001502612 | 0.4674427 | 0.007066705 | 0.4674206 | 0.006324906 | 3823.512 | 0.7672767
|  |  | 908 | 0.6683984 | 0.6532338 | 0.00200276 | 0.667798 | 0.00988018 | 0.6677566 | 0.01196593 | 4728.269 | 0.7570793 | 456 | 0.4730298 | 0.4560391 | 0.001507724 | 0.4701469 | 0.007106456 | 0.4701232 | 0.006360555 | 3854.534 | 0.7694603
|  |  | 912.9999998 | 0.6683984 | 0.654295 | 0.001995122 | 0.6687327 | 0.009894629 | 0.6686919 | 0.01198353 | 4766.477 | 0.7584641 | 461.0000004 | 0.4693052 | 0.4584163 | 0.001512695 | 0.472822 | 0.00714578 | 0.4727968 | 0.00639582 | 3885.682 | 0.7677505
|  |  | 918.0000002 | 0.6683984 | 0.6553464 | 0.001987454 | 0.669657 | 0.009908934 | 0.669617 | 0.01200095 | 4804.839 | 0.7623056 | 466.0000002 | 0.4767545 | 0.4607754 | 0.001517528 | 0.4754684 | 0.007184682 | 0.4754416 | 0.006430705 | 3916.955 | 0.7740146
|  |  | 923 | 0.6739224 | 0.656388 | 0.001979757 | 0.6705712 | 0.009923097 | 0.6705319 | 0.0120182 | 4843.354 | 0.7626968 | 471 | 0.4730298 | 0.4631166 | 0.001522223 | 0.4780864 | 0.007223166 | 0.4780581 | 0.006465216 | 3948.353 | 0.7692483
|  |  | 927.9999998 | 0.6683984 | 0.6574199 | 0.001972033 | 0.6714753 | 0.009937118 | 0.6714367 | 0.01203527 | 4882.023 | 0.7623056 | 476.0000004 | 0.4730298 | 0.4654402 | 0.001526781 | 0.4806763 | 0.00726124 | 0.4806465 | 0.006499357 | 3979.877 | 0.7701648
|  |  | 933.0000002 | 0.6739224 | 0.6584422 | 0.001964282 | 0.6723695 | 0.009951 | 0.6723316 | 0.01205217 | 4920.846 | 0.7591614 | 481.0000002 | 0.4804791 | 0.4677462 | 0.001531203 | 0.4832386 | 0.007298907 | 0.4832074 | 0.006533134 | 4011.526 | 0.7710014
|  |  | 938 | 0.6683984 | 0.6594551 | 0.001956506 | 0.6732539 | 0.009964745 | 0.6732166 | 0.01206891 | 4959.823 | 0.7678296 | 486 | 0.4842038 | 0.4700349 | 0.00153549 | 0.4857735 | 0.007336174 | 0.4857409 | 0.00656655 | 4043.3 | 0.7730124
|  |  | 942.9999998 | 0.6739224 | 0.6604585 | 0.001948707 | 0.6741285 | 0.009978354 | 0.674092 | 0.01208547 | 4998.953 | 0.7667767 | 491.0000004 | 0.491653 | 0.4723064 | 0.001539645 | 0.4882815 | 0.007373045 | 0.4882475 | 0.00659961 | 4075.2 | 0.7704054
|  |  | 948.0000002 | 0.6739224 | 0.6614526 | 0.001940884 | 0.6749936 | 0.009991829 | 0.6749578 | 0.01210188 | 5038.237 | 0.7620437 | 496.0000002 | 0.4879284 | 0.4745608 | 0.001543667 | 0.4907628 | 0.007409525 | 0.4907275 | 0.00663232 | 4107.225 | 0.7681893
|  |  | 953 | 0.6794463 | 0.6624375 | 0.001933039 | 0.6758493 | 0.01000517 | 0.6758141 | 0.01211812 | 5077.675 | 0.7678296 | 501 | 0.491653 | 0.4767984 | 0.001547558 | 0.4932179 | 0.007445619 | 0.4931812 | 0.006664683 | 4139.375 | 0.7735158
|  |  | 957.9999998 | 0.6739224 | 0.6634133 | 0.001925174 | 0.6766956 | 0.01001838 | 0.6766611 | 0.0121342 | 5117.267 | 0.7623056 | 506.0000004 | 0.491653 | 0.4790191 | 0.001551319 | 0.4956469 | 0.007481333 | 0.4956089 | 0.006696704 | 4171.651 | 0.774241
|  |  | 963.0000002 | 0.6794463 | 0.6643799 | 0.001917289 | 0.6775326 | 0.01003146 | 0.6774989 | 0.01215012 | 5157.012 | 0.7623056 | 511.0000002 | 0.491653 | 0.4812233 | 0.001554952 | 0.4980503 | 0.007516671 | 0.498011 | 0.006728388 | 4204.052 | 0.7701788
|  |  | 968 | 0.6739224 | 0.6653376 | 0.001909385 | 0.6783606 | 0.01004442 | 0.6783276 | 0.01216589 | 5196.911 | 0.7635087 | 516 | 0.4953777 | 0.483411 | 0.001558458 | 0.5004283 | 0.007551638 | 0.5003878 | 0.006759738 | 4236.579 | 0.774726
|  |  | 972.9999998 | 0.6739224 | 0.6662864 | 0.001901464 | 0.6791796 | 0.01005724 | 0.6791473 | 0.0121815 | 5236.964 | 0.7722089 | 521.0000004 | 0.502827 | 0.4855824 | 0.001561837 | 0.5027813 | 0.007586239 | 0.5027396 | 0.006790758 | 4269.23 | 0.7683647
|  |  | 978.0000002 | 0.6849703 | 0.6672264 | 0.001893526 | 0.6799897 | 0.01006994 | 0.6799581 | 0.01219696 | 5277.171 | 0.7669132 | 526.0000002 | 0.502827 | 0.4877376 | 0.001565091 | 0.5051096 | 0.007620478 | 0.5050667 | 0.006821454 | 4302.007 | 0.7717518
|  |  | 983 | 0.6794463 | 0.6681577 | 0.001885573 | 0.680791 | 0.01008252 | 0.6807601 | 0.01221226 | 5317.531 | 0.7667931 | 531 | 0.4991023 | 0.4898768 | 0.001568222 | 0.5074134 | 0.007654359 | 0.5073694 | 0.006851829 | 4334.91 | 0.7718135
|  |  | 987.9999998 | 0.6794463 | 0.6690803 | 0.001877605 | 0.6815837 | 0.01009498 | 0.6815535 | 0.01222742 | 5358.045 | 0.7678296 | 536.0000004 | 0.5102763 | 0.492 | 0.00157123 | 0.5096932 | 0.007687888 | 0.509648 | 0.006881887 | 4367.938 | 0.7710014
|  |  | 993.0000002 | 0.6849703 | 0.6699943 | 0.001869623 | 0.6823678 | 0.01010731 | 0.6823383 | 0.01224243 | 5398.713 | 0.7623056 | 541.0000002 | 0.5065516 | 0.4941075 | 0.001574118 | 0.5119491 | 0.007721069 | 0.5119029 | 0.006911631 | 4401.091 | 0.774726
|  |  | 998 | 0.6849703 | 0.6708998 | 0.001861629 | 0.6831434 | 0.01011953 | 0.6831146 | 0.01225729 | 5439.535 | 0.7623056 | 546 | 0.5102763 | 0.4961993 | 0.001576885 | 0.5141815 | 0.007753905 | 0.5141342 | 0.006941067 | 4434.369 | 0.7710014
|  |  | 1003 | 0.6849703 | 0.671797 | 0.001853623 | 0.6839107 | 0.01013162 | 0.6838826 | 0.01227201 | 5480.51 | 0.7678296 | 551.0000004 | 0.5140009 | 0.4982756 | 0.001579534 | 0.5163906 | 0.007786402 | 0.5163423 | 0.006970198 | 4467.773 | 0.7734053
|  |  | 1008 | 0.6794463 | 0.6726857 | 0.001845606 | 0.6846698 | 0.01014361 | 0.6846424 | 0.01228659 | 5521.639 | 0.7653128 | 556.0000002 | 0.5102763 | 0.5003365 | 0.001582066 | 0.5185768 | 0.007818564 | 0.5185274 | 0.006999027 | 4501.302 | 0.7707764
|  |  | 1013 | 0.6904942 | 0.6735663 | 0.00183758 | 0.6854207 | 0.01015547 | 0.685394 | 0.01230102 | 5562.922 | 0.7623919 | 561 | 0.5214502 | 0.5023821 | 0.001584481 | 0.5207403 | 0.007850394 | 0.52069 | 0.007027559 | 4534.956 | 0.7651068
|  |  | 1018 | 0.6960182 | 0.6744386 | 0.001829544 | 0.6861635 | 0.01016722 | 0.6861376 | 0.01231532 | 5604.359 | 0.7663286 | 566.0000004 | 0.5214502 | 0.5044126 | 0.001586782 | 0.5228814 | 0.007881898 | 0.5228301 | 0.007055797 | 4568.736 | 0.7726877
|  |  | 1023 | 0.6849703 | 0.6753029 | 0.0018215 | 0.6868984 | 0.01017886 | 0.6868732 | 0.01232948 | 5645.949 | 0.7655636 | 571.0000002 | 0.5214502 | 0.5064281 | 0.00158897 | 0.5250004 | 0.007913078 | 0.5249481 | 0.007083744 | 4602.641 | 0.774726
|  |  | 1028 | 0.6904942 | 0.6761591 | 0.001813449 | 0.6876255 | 0.01019039 | 0.6876009 | 0.0123435 | 5687.693 | 0.7674906 | 576 | 0.5251748 | 0.5084286 | 0.001591045 | 0.5270974 | 0.007943939 | 0.5270443 | 0.007111405 | 4636.672 | 0.7715019
|  |  | 1033 | 0.6904942 | 0.6770074 | 0.001805391 | 0.6883448 | 0.01020181 | 0.688321 | 0.01235739 | 5729.591 | 0.7678296 | 581.0000004 | 0.5288995 | 0.5104144 | 0.00159301 | 0.5291729 | 0.007974485 | 0.5291188 | 0.007138783 | 4670.828 | 0.7745977
|  |  | 1038 | 0.7015421 | 0.6778478 | 0.001797328 | 0.6890564 | 0.01021312 | 0.6890333 | 0.01237114 | 5771.643 | 0.7678296 | 586.0000002 | 0.5251748 | 0.5123855 | 0.001594865 | 0.531227 | 0.00800472 | 0.5311721 | 0.007165882 | 4705.109 | 0.7710014
|  |  | 1043 | 0.6904942 | 0.6786804 | 0.00178926 | 0.6897605 | 0.01022432 | 0.6897381 | 0.01238477 | 5813.848 | 0.7668926 | 591 | 0.5326241 | 0.514342 | 0.001596612 | 0.5332601 | 0.008034648 | 0.5332043 | 0.007192704 | 4739.516 | 0.7694883
|  |  | 1048 | 0.6904942 | 0.6795053 | 0.001781187 | 0.6904571 | 0.01023542 | 0.6904354 | 0.01239826 | 5856.207 | 0.765849 | 596.0000004 | 0.5326241 | 0.5162841 | 0.001598251 | 0.5352723 | 0.008064272 | 0.5352157 | 0.007219253 | 4774.047 | 0.7732715
|  |  | 1053 | 0.6960182 | 0.6803225 | 0.001773112 | 0.6911463 | 0.01024641 | 0.6911253 | 0.01241163 | 5898.72 | 0.7631013 | 601.0000002 | 0.5400734 | 0.5182119 | 0.001599785 | 0.5372639 | 0.008093595 | 0.5372065 | 0.007245533 | 4808.705 | 0.774726
|  |  | 1058 | 0.6904942 | 0.6811321 | 0.001765034 | 0.6918282 | 0.01025729 | 0.6918079 | 0.01242486 | 5941.387 | 0.7678296 | 606 | 0.5326241 | 0.5201254 | 0.001601215 | 0.5392352 | 0.008122623 | 0.539177 | 0.007271546 | 4843.487 | 0.7728541
|  |  | 1063 | 0.6849703 | 0.6819341 | 0.001756954 | 0.6925029 | 0.01026808 | 0.6924833 | 0.01243798 | 5984.207 | 0.7691633 | 611.0000004 | 0.5400734 | 0.5220248 | 0.001602541 | 0.5411863 | 0.008151358 | 0.5411275 | 0.007297297 | 4878.395 | 0.7730981
|  |  | 1068 | 0.6960182 | 0.6827288 | 0.001748873 | 0.6931705 | 0.01027876 | 0.6931516 | 0.01245096 | 6027.181 | 0.7678296 | 616.0000002 | 0.5400734 | 0.5239103 | 0.001603766 | 0.5431176 | 0.008179804 | 0.543058 | 0.007322788 | 4913.428 | 0.7710014
|  |  | 1073 | 0.6960182 | 0.683516 | 0.001740792 | 0.6938311 | 0.01028934 | 0.6938129 | 0.01246383 | 6070.309 | 0.7674083 | 621 | 0.5400734 | 0.5257818 | 0.001604889 | 0.5450293 | 0.008207964 | 0.544969 | 0.007348023 | 4948.587 | 0.7711309
|  |  | 1078 | 0.6960182 | 0.684296 | 0.001732711 | 0.6944847 | 0.01029983 | 0.6944672 | 0.01247657 | 6113.591 | 0.7678296 | 626.0000004 | 0.5400734 | 0.5276396 | 0.001605914 | 0.5469216 | 0.008235843 | 0.5468607 | 0.007373004 | 4983.871 | 0.7731399
|  |  | 1083 | 0.6960182 | 0.6850687 | 0.001724632 | 0.6951315 | 0.01031021 | 0.6951146 | 0.0124892 | 6157.026 | 0.766754 | 631.0000002 | 0.5437981 | 0.5294837 | 0.00160684 | 0.5487947 | 0.008263442 | 0.5487331 | 0.007397735 | 5019.28 | 0.7711202
|  |  | 1088 | 0.6960182 | 0.6858342 | 0.001716554 | 0.6957714 | 0.0103205 | 0.6957553 | 0.01250171 | 6200.616 | 0.7678296 | 636 | 0.5475227 | 0.5313142 | 0.00160767 | 0.5506489 | 0.008290766 | 0.5505867 | 0.007422218 | 5054.815 | 0.7738431
|  |  | 1093 | 0.7015421 | 0.6865926 | 0.001708479 | 0.6964047 | 0.01033069 | 0.6963893 | 0.01251409 | 6244.359 | 0.7663287 | 641.0000004 | 0.5475227 | 0.5331312 | 0.001608404 | 0.5524844 | 0.008317818 | 0.5524216 | 0.007446458 | 5090.475 | 0.7743347
|  |  | 1098 | 0.6960182 | 0.687344 | 0.001700406 | 0.6970313 | 0.01034079 | 0.6970166 | 0.01252637 | 6288.255 | 0.7625876 | 646.0000002 | 0.5512473 | 0.5349349 | 0.001609043 | 0.5543014 | 0.008344602 | 0.554238 | 0.007470456 | 5126.26 | 0.7710014
|  |  | 1103 | 0.6904942 | 0.6880883 | 0.001692338 | 0.6976515 | 0.01035079 | 0.6976374 | 0.01253853 | 6332.306 | 0.7678296 | 651 | 0.5586966 | 0.5367253 | 0.001609589 | 0.5561001 | 0.00837112 | 0.5560361 | 0.007494215 | 5162.171 | 0.773854
|  |  | 1108 | 0.6960182 | 0.6888258 | 0.001684274 | 0.6982651 | 0.01036071 | 0.6982517 | 0.01255057 | 6376.51 | 0.7639519 | 656.0000004 | 0.554972 | 0.5385025 | 0.001610044 | 0.5578807 | 0.008397375 | 0.5578162 | 0.007517739 | 5198.207 | 0.7751631
|  |  | 1113 | 0.7015421 | 0.6895564 | 0.001676215 | 0.6988724 | 0.01037053 | 0.6988597 | 0.0125625 | 6420.868 | 0.7678296 | 661.0000002 | 0.5586966 | 0.5402667 | 0.001610407 | 0.5596435 | 0.008423372 | 0.5595785 | 0.00754103 | 5234.368 | 0.7710014
|  |  | 1118 | 0.6904942 | 0.6902803 | 0.001668161 | 0.6994734 | 0.01038025 | 0.6994613 | 0.01257433 | 6465.38 | 0.7652007 | 666 | 0.5586966 | 0.5420179 | 0.001610681 | 0.5613887 | 0.008449112 | 0.5613232 | 0.007564091 | 5270.655 | 0.774726
|  |  | 1123 | 0.6960182 | 0.6909974 | 0.001660114 | 0.7000681 | 0.01038989 | 0.7000567 | 0.01258604 | 6510.045 | 0.7678296 | 671.0000004 | 0.5624213 | 0.5437562 | 0.001610867 | 0.5631164 | 0.008474599 | 0.5630504 | 0.007586924 | 5307.067 | 0.7725905
|  |  | 1128 | 0.7015421 | 0.6917078 | 0.001652074 | 0.7006567 | 0.01039945 | 0.700646 | 0.01259764 | 6554.864 | 0.7657701 | 676.0000002 | 0.5624213 | 0.5454818 | 0.001610966 | 0.5648269 | 0.008499837 | 0.5647605 | 0.007609534 | 5343.604 | 0.7690616
|  |  | 1133 | 0.6960182 | 0.6924117 | 0.001644041 | 0.7012392 | 0.01040891 | 0.7012292 | 0.01260914 | 6599.837 | 0.7623056 | 681 | 0.5624213 | 0.5471947 | 0.001610978 | 0.5665204 | 0.008524827 | 0.5664535 | 0.007631921 | 5380.267 | 0.7741798
|  |  | 1138 | 0.7070661 | 0.693109 | 0.001636016 | 0.7018156 | 0.01041829 | 0.7018063 | 0.01262053 | 6644.964 | 0.7678296 | 686.0000004 | 0.5624213 | 0.548895 | 0.001610906 | 0.568197 | 0.008549573 | 0.5681297 | 0.007654089 | 5417.055 | 0.774726
|  |  | 1143 | 0.7015421 | 0.6937998 | 0.001628 | 0.7023862 | 0.01042758 | 0.7023775 | 0.01263182 | 6690.244 | 0.7623056 | 691.0000002 | 0.5624213 | 0.5505828 | 0.001610751 | 0.569857 | 0.008574078 | 0.5697893 | 0.007676041 | 5453.968 | 0.7740286
|  |  | 1148 | 0.7015421 | 0.6944842 | 0.001619992 | 0.7029509 | 0.01043678 | 0.7029429 | 0.012643 | 6735.679 | 0.7678296 | 696 | 0.5698706 | 0.5522583 | 0.001610513 | 0.5715006 | 0.008598344 | 0.5714325 | 0.007697778 | 5491.007 | 0.7672869
|  |  | 1153 | 0.6960182 | 0.6951623 | 0.001611994 | 0.7035097 | 0.0104459 | 0.7035024 | 0.01265408 | 6781.267 | 0.7659145 | 701.0000004 | 0.5698706 | 0.5539214 | 0.001610193 | 0.5731279 | 0.008622375 | 0.5730595 | 0.007719305 | 5528.171 | 0.7688939
|  |  | 1158 | 0.7015421 | 0.695834 | 0.001604007 | 0.7040629 | 0.01045494 | 0.7040562 | 0.01266506 | 6827.008 | 0.7623056 | 706.0000002 | 0.5698706 | 0.5555723 | 0.001609794 | 0.5747391 | 0.008646174 | 0.5746704 | 0.007740622 | 5565.46 | 0.774324
|  |  | 1163 | 0.7070661 | 0.6964996 | 0.00159603 | 0.7046104 | 0.0104639 | 0.7046043 | 0.01267594 | 6872.904 | 0.762412 | 711 | 0.5698706 | 0.5572111 | 0.001609315 | 0.5763345 | 0.008669742 | 0.5762654 | 0.007761732 | 5602.875 | 0.7710014
|  |  | 1168 | 0.7070661 | 0.6971589 | 0.001588064 | 0.7051523 | 0.01047278 | 0.7051469 | 0.01268672 | 6918.953 | 0.7623056 | 716.0000004 | 0.5735952 | 0.5588379 | 0.001608759 | 0.5779142 | 0.008693082 | 0.5778448 | 0.007782638 | 5640.415 | 0.774726
|  |  | 1173 | 0.7015421 | 0.6978121 | 0.00158011 | 0.7056886 | 0.01048157 | 0.7056839 | 0.01269741 | 6965.156 | 0.7646875 | 721.0000002 | 0.5773199 | 0.5604527 | 0.001608126 | 0.5794783 | 0.008716199 | 0.5794086 | 0.007803343 | 5678.081 | 0.774726
|  |  | 1178 | 0.7070661 | 0.6984593 | 0.001572167 | 0.7062195 | 0.01049029 | 0.7062154 | 0.01270799 | 7011.513 | 0.7678296 | 726 | 0.5810445 | 0.5620557 | 0.001607417 | 0.5810271 | 0.008739093 | 0.5809572 | 0.007823849 | 5715.871 | 0.7746302
|  |  | 1183 | 0.7070661 | 0.6991004 | 0.001564238 | 0.706745 | 0.01049893 | 0.7067416 | 0.01271848 | 7058.023 | 0.7568328 | 731.0000004 | 0.5773199 | 0.5636469 | 0.001606634 | 0.5825608 | 0.008761767 | 0.5824906 | 0.007844157 | 5753.788 | 0.7726495
|  |  | 1188 | 0.7070661 | 0.6997356 | 0.001556321 | 0.7072652 | 0.01050749 | 0.7072624 | 0.01272888 | 7104.687 | 0.7641698 | 736.0000002 | 0.5810445 | 0.5652265 | 0.001605777 | 0.5840795 | 0.008784225 | 0.5840091 | 0.007864271 | 5791.829 | 0.7703838
|  |  | 1193 | 0.7070661 | 0.7003649 | 0.001548418 | 0.7077801 | 0.01051598 | 0.7077779 | 0.01273918 | 7151.505 | 0.7678296 | 741 | 0.5847691 | 0.5667944 | 0.001604847 | 0.5855833 | 0.008806468 | 0.5855127 | 0.007884192 | 5829.996 | 0.7710014
|  |  | 1198 | 0.7125901 | 0.7009883 | 0.001540529 | 0.7082898 | 0.01052438 | 0.7082882 | 0.01274939 | 7198.477 | 0.7628328 | 746.0000004 | 0.5810445 | 0.5683509 | 0.001603847 | 0.5870725 | 0.0088285 | 0.5870017 | 0.007903923 | 5868.288 | 0.7706855
|  |  | 1203 | 0.7070661 | 0.7016059 | 0.001532654 | 0.7087943 | 0.01053272 | 0.7087934 | 0.0127595 | 7245.603 | 0.7676028 | 751.0000002 | 0.5847691 | 0.5698959 | 0.001602776 | 0.5885473 | 0.008850322 | 0.5884763 | 0.007923466 | 5906.705 | 0.7784506
|  |  | 1208 | 0.7125901 | 0.7022178 | 0.001524794 | 0.7092938 | 0.01054098 | 0.7092935 | 0.01276953 | 7292.882 | 0.7623056 | 756 | 0.5810445 | 0.5714296 | 0.001601636 | 0.5900077 | 0.008871937 | 0.5899366 | 0.007942823 | 5945.248 | 0.7778907
|  |  | 1213 | 0.7070661 | 0.7028241 | 0.001516949 | 0.7097882 | 0.01054916 | 0.7097885 | 0.01277947 | 7340.315 | 0.7623056 | 761.0000004 | 0.5884938 | 0.5729521 | 0.001600428 | 0.591454 | 0.008893347 | 0.5913827 | 0.007961997 | 5983.916 | 0.7725534
|  |  | 1218 | 0.7125901 | 0.7034247 | 0.00150912 | 0.7102776 | 0.01055727 | 0.7102786 | 0.01278931 | 7387.902 | 0.7730275 | 766.0000002 | 0.5922184 | 0.5744634 | 0.001599152 | 0.5928863 | 0.008914556 | 0.5928148 | 0.007980989 | 6022.71 | 0.7722752
|  |  | 1223 | 0.718114 | 0.7040197 | 0.001501307 | 0.7107622 | 0.01056532 | 0.7107637 | 0.01279907 | 7435.642 | 0.7597007 | 771 | 0.5884938 | 0.5759636 | 0.001597811 | 0.5943048 | 0.008935564 | 0.5942332 | 0.007999802 | 6061.629 | 0.7710014
|  |  | 1228 | 0.718114 | 0.7046092 | 0.00149351 | 0.7112418 | 0.01057329 | 0.711244 | 0.01280875 | 7483.536 | 0.7684222 | 776.0000004 | 0.5922184 | 0.5774528 | 0.001596404 | 0.5957096 | 0.008956375 | 0.5956379 | 0.008018437 | 6100.673 | 0.7744825
|  |  | 1233 | 0.7125901 | 0.7051932 | 0.00148573 | 0.7117167 | 0.01058119 | 0.7117195 | 0.01281834 | 7531.584 | 0.7662657 | 781.0000002 | 0.5996677 | 0.5789311 | 0.001594933 | 0.5971008 | 0.00897699 | 0.5970291 | 0.008036897 | 6139.843 | 0.7718635
|  |  | 1238 | 0.7125901 | 0.7057718 | 0.001477967 | 0.7121869 | 0.01058902 | 0.7121903 | 0.01282784 | 7579.786 | 0.758755 | 786 | 0.5996677 | 0.5803986 | 0.001593399 | 0.5984788 | 0.008997412 | 0.5984069 | 0.008055184 | 6179.138 | 0.7761134
|  |  | 1243 | 0.7125901 | 0.706345 | 0.001470222 | 0.7126523 | 0.01059678 | 0.7126563 | 0.01283726 | 7628.142 | 0.7678296 | 791.0000004 | 0.5959431 | 0.5818553 | 0.001591803 | 0.5998435 | 0.009017644 | 0.5997716 | 0.0080733 | 6218.558 | 0.7765453
|  |  | 1248 | 0.7125901 | 0.7069129 | 0.001462494 | 0.7131131 | 0.01060447 | 0.7131177 | 0.01284659 | 7676.651 | 0.7652864 | 796.0000002 | 0.5959431 | 0.5833013 | 0.001590146 | 0.6011951 | 0.009037686 | 0.6011232 | 0.008091246 | 6258.103 | 0.7757018
|  |  | 1253 | 0.718114 | 0.7074755 | 0.001454785 | 0.7135694 | 0.0106121 | 0.7135746 | 0.01285584 | 7725.314 | 0.7678296 | 801 | 0.5996677 | 0.5847367 | 0.001588429 | 0.6025339 | 0.009057543 | 0.6024619 | 0.008109025 | 6297.774 | 0.7710014
|  |  | 1258 | 0.7125901 | 0.7080329 | 0.001447094 | 0.7140211 | 0.01061965 | 0.7140269 | 0.01286502 | 7774.131 | 0.7665803 | 806.0000004 | 0.607117 | 0.5861616 | 0.001586652 | 0.6038598 | 0.009077214 | 0.6037878 | 0.008126639 | 6337.571 | 0.7721713
|  |  | 1263 | 0.7125901 | 0.7085851 | 0.001439422 | 0.7144683 | 0.01062715 | 0.7144747 | 0.01287411 | 7823.101 | 0.7676057 | 811.0000002 | 0.6033924 | 0.5875761 | 0.001584817 | 0.6051732 | 0.009096704 | 0.6051012 | 0.008144089 | 6377.492 | 0.7732244
|  |  | 1268 | 0.718114 | 0.7091321 | 0.00143177 | 0.7149111 | 0.01063457 | 0.7149181 | 0.01288312 | 7872.226 | 0.7678296 | 816 | 0.6033924 | 0.5889802 | 0.001582925 | 0.606474 | 0.009116013 | 0.606402 | 0.008161377 | 6417.539 | 0.7784506
|  |  | 1273 | 0.7125901 | 0.7096741 | 0.001424137 | 0.7153496 | 0.01064194 | 0.7153571 | 0.01289205 | 7921.504 | 0.7645233 | 821.0000004 | 0.6108417 | 0.590374 | 0.001580976 | 0.6077625 | 0.009135144 | 0.6076906 | 0.008178505 | 6457.711 | 0.774726
|  |  | 1278 | 0.718114 | 0.7102111 | 0.001416523 | 0.7157837 | 0.01064924 | 0.7157918 | 0.01290091 | 7970.935 | 0.7623056 | 826.0000002 | 0.6033924 | 0.5917576 | 0.001578972 | 0.6090388 | 0.009154099 | 0.6089669 | 0.008195476 | 6498.009 | 0.7732295
|  |  | 1283 | 0.718114 | 0.7107431 | 0.00140893 | 0.7162135 | 0.01065647 | 0.7162222 | 0.01290968 | 8020.521 | 0.7650444 | 831 | 0.607117 | 0.593131 | 0.001576913 | 0.6103031 | 0.00917288 | 0.6102312 | 0.00821229 | 6538.432 | 0.7765376
|  |  | 1288 | 0.723638 | 0.7112701 | 0.001401357 | 0.7166392 | 0.01066365 | 0.7166484 | 0.01291838 | 8070.26 | 0.7623056 | 836.0000004 | 0.6108417 | 0.5944944 | 0.0015748 | 0.6115554 | 0.009191488 | 0.6114836 | 0.00822895 | 6578.98 | 0.7769461
|  |  | 1293 | 0.7125901 | 0.7117922 | 0.001393805 | 0.7170606 | 0.01067076 | 0.7170705 | 0.01292701 | 8120.153 | 0.7646846 | 841.0000002 | 0.6145663 | 0.5958478 | 0.001572634 | 0.6127959 | 0.009209926 | 0.6127242 | 0.008245456 | 6619.654 | 0.774726
|  |  | 1298 | 0.718114 | 0.7123095 | 0.001386274 | 0.7174779 | 0.01067781 | 0.7174884 | 0.01293556 | 8170.2 | 0.7653989 | 846 | 0.6145663 | 0.5971912 | 0.001570417 | 0.6140247 | 0.009228196 | 0.6139531 | 0.008261812 | 6660.453 | 0.774726
|  |  | 1303 | 0.723638 | 0.712822 | 0.001378764 | 0.7178912 | 0.0106848 | 0.7179022 | 0.01294404 | 8220.401 | 0.7649579 | 851.0000004 | 0.607117 | 0.5985248 | 0.001568148 | 0.615242 | 0.0092463 | 0.6151705 | 0.008278019 | 6701.377 | 0.774726
|  |  | 1308 | 0.7125901 | 0.7133297 | 0.001371276 | 0.7183004 | 0.01069173 | 0.7183119 | 0.01295244 | 8270.755 | 0.7653493 | 856.0000002 | 0.6108417 | 0.5998487 | 0.001565829 | 0.6164479 | 0.009264238 | 0.6163765 | 0.008294078 | 6742.427 | 0.773663
|  |  | 1313 | 0.718114 | 0.7138328 | 0.001363809 | 0.7187056 | 0.0106986 | 0.7187177 | 0.01296077 | 8321.263 | 0.7642246 | 861 | 0.6108417 | 0.6011628 | 0.001563461 | 0.6176425 | 0.009282014 | 0.6175712 | 0.008309991 | 6783.602 | 0.774726
|  |  | 1318 | 0.718114 | 0.7143311 | 0.001356365 | 0.7191069 | 0.01070541 | 0.7191195 | 0.01296903 | 8371.925 | 0.7721658 | 866.0000004 | 0.6145663 | 0.6024673 | 0.001561044 | 0.618826 | 0.009299629 | 0.6187548 | 0.00832576 | 6824.902 | 0.7710014
|  |  | 1323 | 0.723638 | 0.7148248 | 0.001348943 | 0.7195043 | 0.01071216 | 0.7195175 | 0.01297722 | 8422.74 | 0.7623056 | 871.0000002 | 0.6145663 | 0.6037623 | 0.00155858 | 0.6199984 | 0.009317085 | 0.6199274 | 0.008341386 | 6866.328 | 0.7749704
|  |  | 1328 | 0.718114 | 0.7153139 | 0.001341543 | 0.7198979 | 0.01071886 | 0.7199116 | 0.01298534 | 8473.71 | 0.7678296 | 876 | 0.6182909 | 0.6050477 | 0.001556068 | 0.6211599 | 0.009334384 | 0.6210891 | 0.008356871 | 6907.879 | 0.7784506
|  |  | 1333 | 0.718114 | 0.7157985 | 0.001334166 | 0.7202876 | 0.0107255 | 0.7203018 | 0.01299339 | 8524.833 | 0.7643305 | 881.0000004 | 0.6220156 | 0.6063238 | 0.001553511 | 0.6223106 | 0.009351527 | 0.62224 | 0.008372216 | 6949.556 | 0.7762986
|  |  | 1338 | 0.718114 | 0.7162786 | 0.001326812 | 0.7206736 | 0.01073208 | 0.7206883 | 0.01300137 | 8576.11 | 0.7678296 | 886.0000002 | 0.6257402 | 0.6075905 | 0.001550908 | 0.6234507 | 0.009368516 | 0.6233802 | 0.008387424 | 6991.357 | 0.7710014
|  |  | 1343 | 0.718114 | 0.7167542 | 0.001319481 | 0.7210558 | 0.01073861 | 0.7210711 | 0.01300928 | 8627.54 | 0.7623056 | 891 | 0.6257402 | 0.6088479 | 0.00154826 | 0.6245802 | 0.009385353 | 0.6245099 | 0.008402495 | 7033.284 | 0.774726
|  |  | 1348 | 0.718114 | 0.7172254 | 0.001312174 | 0.7214344 | 0.01074508 | 0.7214502 | 0.01301713 | 8679.125 | 0.769072 | 896.0000004 | 0.6220156 | 0.6100961 | 0.001545569 | 0.6256993 | 0.009402039 | 0.6256291 | 0.008417431 | 7075.337 | 0.774232
|  |  | 1353 | 0.723638 | 0.7176922 | 0.00130489 | 0.7218093 | 0.0107515 | 0.7218256 | 0.01302491 | 8730.863 | 0.7678296 | 901.0000002 | 0.6257402 | 0.6113352 | 0.001542836 | 0.626808 | 0.009418577 | 0.6267381 | 0.008432233 | 7117.515 | 0.7758543
|  |  | 1358 | 0.723638 | 0.7181547 | 0.00129763 | 0.7221806 | 0.01075786 | 0.7221975 | 0.01303262 | 8782.754 | 0.7678296 | 906 | 0.6257402 | 0.6125651 | 0.00154006 | 0.6279065 | 0.009434967 | 0.6278368 | 0.008446904 | 7159.818 | 0.774726
|  |  | 1363 | 0.718114 | 0.7186129 | 0.001290395 | 0.7225484 | 0.01076417 | 0.7225658 | 0.01304027 | 8834.8 | 0.7642944 | 911.0000004 | 0.6294649 | 0.6137861 | 0.001537242 | 0.628995 | 0.009451212 | 0.6289255 | 0.008461444 | 7202.246 | 0.774726
|  |  | 1368 | 0.7291619 | 0.7190668 | 0.001283183 | 0.7229126 | 0.01077042 | 0.7229305 | 0.01304785 | 8886.999 | 0.7645165 | 916.0000002 | 0.6331895 | 0.6149981 | 0.001534384 | 0.6300734 | 0.009467313 | 0.6300042 | 0.008475855 | 7244.8 | 0.77562
|  |  | 1373 | 0.718114 | 0.7195165 | 0.001275996 | 0.7232734 | 0.01077663 | 0.7232918 | 0.01305537 | 8939.353 | 0.7623056 | 921 | 0.6294649 | 0.6162012 | 0.001531486 | 0.631142 | 0.009483272 | 0.631073 | 0.008490139 | 7287.479 | 0.773205
|  |  | 1378 | 0.723638 | 0.7199621 | 0.001268833 | 0.7236308 | 0.01078278 | 0.7236496 | 0.01306283 | 8991.859 | 0.7690898 | 926.0000004 | 0.6294649 | 0.6173956 | 0.001528549 | 0.6322008 | 0.009499089 | 0.6321321 | 0.008504296 | 7330.284 | 0.7784506
|  |  | 1383 | 0.723638 | 0.7204035 | 0.001261696 | 0.7239847 | 0.01078888 | 0.7240041 | 0.01307022 | 9044.52 | 0.7716743 | 931.0000002 | 0.6331895 | 0.6185811 | 0.001525573 | 0.63325 | 0.009514768 | 0.6331815 | 0.008518329 | 7373.213 | 0.7784506
|  |  | 1388 | 0.718114 | 0.7208408 | 0.001254583 | 0.7243353 | 0.01079493 | 0.7243551 | 0.01307755 | 9097.334 | 0.7623056 | 936 | 0.6294649 | 0.619758 | 0.00152256 | 0.6342896 | 0.009530308 | 0.6342214 | 0.008532238 | 7416.269 | 0.774726
|  |  | 1393 | 0.723638 | 0.721274 | 0.001247495 | 0.7246825 | 0.01080093 | 0.7247029 | 0.01308482 | 9150.302 | 0.7623056 | 941.0000004 | 0.6331895 | 0.6209263 | 0.00151951 | 0.6353197 | 0.009545713 | 0.6352518 | 0.008546025 | 7459.449 | 0.7735707
|  |  | 1398 | 0.7291619 | 0.7217032 | 0.001240433 | 0.7250265 | 0.01080688 | 0.7250473 | 0.01309203 | 9203.424 | 0.7627744 | 946.0000002 | 0.6331895 | 0.622086 | 0.001516423 | 0.6363405 | 0.009560983 | 0.6362729 | 0.008559691 | 7502.755 | 0.7784506
|  |  | 1403 | 0.718114 | 0.7221284 | 0.001233395 | 0.7253672 | 0.01081278 | 0.7253885 | 0.01309918 | 9256.7 | 0.7663933 | 951 | 0.6369142 | 0.6232372 | 0.001513301 | 0.6373521 | 0.009576119 | 0.6372848 | 0.008573238 | 7546.186 | 0.77114
|  |  | 1408 | 0.7291619 | 0.7225497 | 0.001226384 | 0.7257047 | 0.01081863 | 0.7257265 | 0.01310627 | 9310.129 | 0.7678296 | 956.0000004 | 0.6369142 | 0.6243799 | 0.001510144 | 0.6383545 | 0.009591123 | 0.6382875 | 0.008586667 | 7589.743 | 0.7803021
|  |  | 1413 | 0.7346859 | 0.7229671 | 0.001219398 | 0.726039 | 0.01082443 | 0.7260613 | 0.0131133 | 9363.712 | 0.7623056 | 961.0000002 | 0.6331895 | 0.6255143 | 0.001506953 | 0.6393478 | 0.009605998 | 0.6392812 | 0.008599978 | 7633.425 | 0.7746136
|  |  | 1418 | 0.723638 | 0.7233806 | 0.001212438 | 0.7263702 | 0.01083019 | 0.7263929 | 0.01312027 | 9417.449 | 0.7776606 | 966 | 0.6369142 | 0.6266404 | 0.001503728 | 0.6403323 | 0.009620743 | 0.6402659 | 0.008613175 | 7677.232 | 0.774726
|  |  | 1423 | 0.7291619 | 0.7237902 | 0.001205504 | 0.7266982 | 0.0108359 | 0.7267214 | 0.01312718 | 9471.34 | 0.7641397 | 971.0000004 | 0.6406388 | 0.6277583 | 0.00150047 | 0.6413078 | 0.00963536 | 0.6412418 | 0.008626257 | 7721.164 | 0.774726
|  |  | 1428 | 0.723638 | 0.7241961 | 0.001198597 | 0.7270232 | 0.01084156 | 0.7270469 | 0.01313404 | 9525.384 | 0.7678296 | 976.0000002 | 0.6406388 | 0.6288679 | 0.001497181 | 0.6422746 | 0.009649852 | 0.6422089 | 0.008639225 | 7765.222 | 0.774726
|  |  | 1433 | 0.7346859 | 0.7245981 | 0.001191715 | 0.7273452 | 0.01084717 | 0.7273693 | 0.01314084 | 9579.582 | 0.7640538 | 981 | 0.6369142 | 0.6299694 | 0.001493859 | 0.6432328 | 0.009664218 | 0.6431674 | 0.008652082 | 7809.406 | 0.7721891
|  |  | 1438 | 0.7291619 | 0.7249965 | 0.00118486 | 0.7276641 | 0.01085274 | 0.7276886 | 0.01314759 | 9633.934 | 0.7578139 | 986.0000004 | 0.6443635 | 0.6310629 | 0.001490507 | 0.6441824 | 0.009678461 | 0.6441174 | 0.008664829 | 7853.714 | 0.7764288
|  |  | 1443 | 0.7346859 | 0.7253911 | 0.001178031 | 0.7279801 | 0.01085826 | 0.7280051 | 0.01315428 | 9688.44 | 0.7678296 | 991.0000002 | 0.6406388 | 0.6321483 | 0.001487124 | 0.6451235 | 0.009692582 | 0.6450589 | 0.008677465 | 7898.148 | 0.7763261
|  |  | 1448 | 0.7346859 | 0.7257821 | 0.001171229 | 0.7282931 | 0.01086374 | 0.7283185 | 0.01316091 | 9743.099 | 0.7678296 | 996 | 0.6443635 | 0.6332258 | 0.001483711 | 0.6460562 | 0.009706581 | 0.6459919 | 0.008689994 | 7942.707 | 0.775907
|  |  | 1453 | 0.7291619 | 0.7261694 | 0.001164454 | 0.7286032 | 0.01086917 | 0.7286291 | 0.01316749 | 9797.912 | 0.7787808 | 1001 | 0.6443635 | 0.6342954 | 0.00148027 | 0.6469806 | 0.009720462 | 0.6469168 | 0.008702415 | 7987.392 | 0.7730752
|  |  | 1458 | 0.7346859 | 0.7265532 | 0.001157705 | 0.7289105 | 0.01087456 | 0.7289367 | 0.01317402 | 9852.879 | 0.762439 | 1006 | 0.6480881 | 0.6353571 | 0.0014768 | 0.6478969 | 0.009734224 | 0.6478334 | 0.008714731 | 8032.202 | 0.774726
|  |  | 1463 | 0.7346859 | 0.7269333 | 0.001150984 | 0.7292148 | 0.01087991 | 0.7292416 | 0.01318049 | 9908 | 0.7623057 | 1011 | 0.6480881 | 0.6364111 | 0.001473302 | 0.648805 | 0.009747868 | 0.6487419 | 0.008726941 | 8077.137 | 0.774726
|  |  | 1468 | 0.7291619 | 0.72731 | 0.001144289 | 0.7295164 | 0.01088521 | 0.7295436 | 0.01318691 | 9963.274 | 0.7675265 | 1016 | 0.6480881 | 0.6374574 | 0.001469777 | 0.6497051 | 0.009761398 | 0.6496423 | 0.008739048 | 8122.198 | 0.7775583
|  |  | 1473 | 0.7291619 | 0.7276831 | 0.001137622 | 0.7298152 | 0.01089047 | 0.7298428 | 0.01319328 | 10018.7 | 0.7630818 | 1021 | 0.6480881 | 0.638496 | 0.001466225 | 0.6505972 | 0.009774812 | 0.6505349 | 0.008751052 | 8167.384 | 0.774726
|  |  | 1478 | 0.7346859 | 0.7280528 | 0.001130981 | 0.7301112 | 0.01089569 | 0.7301392 | 0.0131996 | 10074.28 | 0.7649915 | 1026 | 0.6555374 | 0.6395269 | 0.001462647 | 0.6514815 | 0.009788113 | 0.6514196 | 0.008762955 | 8212.695 | 0.7771878
|  |  | 1483 | 0.7291619 | 0.7284191 | 0.001124368 | 0.7304046 | 0.01090086 | 0.7304329 | 0.01320586 | 10130.02 | 0.7700614 | 1031 | 0.6518127 | 0.6405504 | 0.001459043 | 0.652358 | 0.009801302 | 0.6522965 | 0.008774758 | 8258.132 | 0.774726
|  |  | 1488 | 0.7291619 | 0.7287819 | 0.001117783 | 0.7306952 | 0.01090599 | 0.730724 | 0.01321207 | 10185.91 | 0.7623056 | 1036 | 0.6555374 | 0.6415663 | 0.001455415 | 0.6532268 | 0.00981438 | 0.6531657 | 0.008786461 | 8303.694 | 0.7784506
|  |  | 1493 | 0.7346859 | 0.7291414 | 0.001111224 | 0.7309831 | 0.01091108 | 0.7310123 | 0.01321824 | 10241.95 | 0.7666725 | 1041 | 0.6518127 | 0.6425748 | 0.001451762 | 0.6540881 | 0.009827349 | 0.6540274 | 0.008798065 | 8349.381 | 0.7784506
|  |  | 1498 | 0.7346859 | 0.7294975 | 0.001104694 | 0.7312684 | 0.01091614 | 0.731298 | 0.01322435 | 10298.15 | 0.7623056 | 1046 | 0.6518127 | 0.6435759 | 0.001448086 | 0.6549417 | 0.009840208 | 0.6548815 | 0.008809573 | 8395.194 | 0.774726
|  |  | 1503 | 0.7291619 | 0.7298504 | 0.001098191 | 0.7315511 | 0.01092115 | 0.7315811 | 0.01323042 | 10354.5 | 0.7661721 | 1051 | 0.659262 | 0.6445697 | 0.001444386 | 0.655788 | 0.00985296 | 0.6557282 | 0.008820984 | 8441.132 | 0.7783523
|  |  | 1508 | 0.7346859 | 0.7301999 | 0.001091715 | 0.7318313 | 0.01092612 | 0.7318617 | 0.01323644 | 10411 | 0.7667145 | 1056 | 0.6555374 | 0.6455561 | 0.001440663 | 0.6566268 | 0.009865606 | 0.6565675 | 0.0088323 | 8487.195 | 0.7727823
|  |  | 1513 | 0.7291619 | 0.7305462 | 0.001085267 | 0.7321088 | 0.01093105 | 0.7321396 | 0.0132424 | 10467.66 | 0.7674571 | 1061 | 0.6555374 | 0.6465354 | 0.001436918 | 0.6574584 | 0.009878147 | 0.6573995 | 0.008843521 | 8533.384 | 0.774726
|  |  | 1518 | 0.7346859 | 0.7308893 | 0.001078847 | 0.7323839 | 0.01093594 | 0.732415 | 0.01324832 | 10524.47 | 0.763935 | 1066 | 0.6555374 | 0.6475075 | 0.001433152 | 0.6582828 | 0.009890583 | 0.6582243 | 0.00885465 | 8579.698 | 0.7784506
|  |  | 1523 | 0.7346859 | 0.7312292 | 0.001072455 | 0.7326564 | 0.01094079 | 0.732688 | 0.0132542 | 10581.44 | 0.7640286 | 1071 | 0.659262 | 0.6484724 | 0.001429364 | 0.6591 | 0.009902917 | 0.659042 | 0.008865686 | 8626.138 | 0.7748285
|  |  | 1528 | 0.7346859 | 0.7315659 | 0.001066091 | 0.7329265 | 0.0109456 | 0.7329584 | 0.01326002 | 10638.56 | 0.772735 | 1076 | 0.6555374 | 0.6494303 | 0.001425556 | 0.6599102 | 0.009915148 | 0.6598526 | 0.008876631 | 8672.702 | 0.7734578
|  |  | 1533 | 0.7346859 | 0.7318996 | 0.001059755 | 0.7331942 | 0.01095038 | 0.7332264 | 0.0132658 | 10695.83 | 0.7646996 | 1081 | 0.6629867 | 0.6503812 | 0.001421727 | 0.6607133 | 0.009927279 | 0.6606562 | 0.008887486 | 8719.392 | 0.774726
|  |  | 1538 | 0.7346859 | 0.7322301 | 0.001053446 | 0.7334594 | 0.01095512 | 0.733492 | 0.01327154 | 10753.26 | 0.757069 | 1086 | 0.6629867 | 0.6513251 | 0.001417879 | 0.6615096 | 0.009939309 | 0.661453 | 0.008898251 | 8766.208 | 0.7748809
|  |  | 1543 | 0.7402098 | 0.7325575 | 0.001047166 | 0.7337222 | 0.01095982 | 0.7337552 | 0.01327722 | 10810.84 | 0.7702151 | 1091 | 0.659262 | 0.6522621 | 0.001414012 | 0.662299 | 0.009951241 | 0.6622429 | 0.008908928 | 8813.149 | 0.77685
|  |  | 1548 | 0.7402098 | 0.7328819 | 0.001040914 | 0.7339827 | 0.01096448 | 0.734016 | 0.01328287 | 10868.58 | 0.7714472 | 1096 | 0.6629867 | 0.6531922 | 0.001410126 | 0.6630817 | 0.009963075 | 0.663026 | 0.008919517 | 8860.215 | 0.7784506
|  |  | 1553 | 0.7346859 | 0.7332033 | 0.001034689 | 0.7342408 | 0.01096911 | 0.7342745 | 0.01328847 | 10926.46 | 0.7682606 | 1101 | 0.6667113 | 0.6541156 | 0.001406222 | 0.6638576 | 0.009974813 | 0.6638024 | 0.00893002 | 8907.406 | 0.7784506
|  |  | 1558 | 0.7346859 | 0.7335217 | 0.001028493 | 0.7344966 | 0.0109737 | 0.7345307 | 0.01329402 | 10984.51 | 0.7678296 | 1106 | 0.6667113 | 0.6550321 | 0.001402301 | 0.6646269 | 0.009986454 | 0.6645722 | 0.008940437 | 8954.723 | 0.7737748
|  |  | 1563 | 0.7402098 | 0.7338372 | 0.001022325 | 0.7347501 | 0.01097825 | 0.7347845 | 0.01329953 | 11042.7 | 0.7726929 | 1111 | 0.6667113 | 0.6559419 | 0.001398362 | 0.6653897 | 0.009998001 | 0.6653355 | 0.008950769 | 9002.165 | 0.774726
|  |  | 1568 | 0.7457338 | 0.7341497 | 0.001016186 | 0.7350013 | 0.01098277 | 0.7350361 | 0.013305 | 11101.05 | 0.7644595 | 1116 | 0.6667113 | 0.6568451 | 0.001394406 | 0.666146 | 0.01000945 | 0.6660922 | 0.008961017 | 9049.733 | 0.7784506
|  |  | 1573 | 0.7346859 | 0.7344593 | 0.001010074 | 0.7352503 | 0.01098725 | 0.7352854 | 0.01331042 | 11159.55 | 0.7659259 | 1121 | 0.6629867 | 0.6577417 | 0.001390434 | 0.6668958 | 0.01002081 | 0.6668426 | 0.008971183 | 9097.426 | 0.774726
|  |  | 1578 | 0.7291619 | 0.734766 | 0.001003991 | 0.7354971 | 0.0109917 | 0.7355325 | 0.0133158 | 11218.21 | 0.7649513 | 1126 | 0.6667113 | 0.6586317 | 0.001386446 | 0.6676393 | 0.01003208 | 0.6675866 | 0.008981265 | 9145.244 | 0.7804855
|  |  | 1583 | 0.7346859 | 0.7350699 | 0.0009979358 | 0.7357417 | 0.01099611 | 0.7357774 | 0.01332114 | 11277.02 | 0.764527 | 1131 | 0.6667113 | 0.6595151 | 0.001382443 | 0.6683765 | 0.01004326 | 0.6683243 | 0.008991267 | 9193.187 | 0.7730966
|  |  | 1588 | 0.7402098 | 0.735371 | 0.000991909 | 0.7359841 | 0.01100049 | 0.7360202 | 0.01332644 | 11335.99 | 0.7545565 | 1136 | 0.6741606 | 0.6603921 | 0.001378425 | 0.6691075 | 0.01005435 | 0.6690558 | 0.009001188 | 9241.256 | 0.774726
|  |  | 1593 | 0.7346859 | 0.7356693 | 0.0009859106 | 0.7362243 | 0.01100484 | 0.7362607 | 0.01333169 | 11395.1 | 0.7666673 | 1141 | 0.670436 | 0.6612627 | 0.001374393 | 0.6698323 | 0.01006534 | 0.6697811 | 0.009011029 | 9289.45 | 0.7735717
|  |  | 1598 | 0.7402098 | 0.7359648 | 0.0009799404 | 0.7364624 | 0.01100915 | 0.7364992 | 0.01333691 | 11454.38 | 0.7670695 | 1146 | 0.6667113 | 0.6621269 | 0.001370346 | 0.6705511 | 0.01007625 | 0.6705003 | 0.009020792 | 9337.77 | 0.7760445
|  |  | 1603 | 0.7346859 | 0.7362575 | 0.0009739985 | 0.7366985 | 0.01101343 | 0.7367355 | 0.01334208 | 11513.8 | 0.7673867 | 1151 | 0.670436 | 0.6629847 | 0.001366286 | 0.6712638 | 0.01008708 | 0.6712136 | 0.009030476 | 9386.215 | 0.774726
|  |  | 1608 | 0.7402098 | 0.7365476 | 0.000968085 | 0.7369324 | 0.01101767 | 0.7369698 | 0.01334722 | 11573.38 | 0.7729324 | 1156 | 0.670436 | 0.6638363 | 0.001362212 | 0.6719705 | 0.01009781 | 0.6719208 | 0.009040083 | 9434.785 | 0.774726
|  |  | 1613 | 0.7402098 | 0.7368349 | 0.0009621997 | 0.7371643 | 0.01102188 | 0.737202 | 0.01335231 | 11633.11 | 0.7623689 | 1161 | 0.6778853 | 0.6646817 | 0.001358126 | 0.6726713 | 0.01010846 | 0.6726221 | 0.009049613 | 9483.481 | 0.7766027
|  |  | 1618 | 0.7402098 | 0.7371196 | 0.0009563428 | 0.7373941 | 0.01102606 | 0.7374321 | 0.01335737 | 11693 | 0.7678296 | 1166 | 0.6741606 | 0.6655208 | 0.001354027 | 0.6733663 | 0.01011903 | 0.6733176 | 0.009059068 | 9532.302 | 0.777481
|  |  | 1623 | 0.7346859 | 0.7374016 | 0.0009505142 | 0.7376219 | 0.01103021 | 0.7376602 | 0.01336238 | 11753.04 | 0.7623289 | 1171 | 0.6741606 | 0.6663538 | 0.001349916 | 0.6740555 | 0.01012951 | 0.6740073 | 0.009068448 | 9581.248 | 0.774726
|  |  | 1628 | 0.7402098 | 0.737681 | 0.000944714 | 0.7378477 | 0.01103432 | 0.7378863 | 0.01336736 | 11813.24 | 0.7676989 | 1176 | 0.6741606 | 0.6671807 | 0.001345794 | 0.6747389 | 0.01013991 | 0.6746913 | 0.009077754 | 9630.32 | 0.7784506
|  |  | 1633 | 0.7402098 | 0.7379578 | 0.000938942 | 0.7380715 | 0.01103841 | 0.7381104 | 0.0133723 | 11873.58 | 0.7678296 | 1181 | 0.6741606 | 0.6680015 | 0.001341661 | 0.6754167 | 0.01015023 | 0.6753696 | 0.009086986 | 9679.517 | 0.7758311
|  |  | 1638 | 0.7346859 | 0.7382321 | 0.0009331984 | 0.7382934 | 0.01104246 | 0.7383326 | 0.0133772 | 11934.09 | 0.7579825 | 1186 | 0.6741606 | 0.6688164 | 0.001337517 | 0.6760889 | 0.01016047 | 0.6760424 | 0.009096145 | 9728.839 | 0.7779459
|  |  | 1643 | 0.7402098 | 0.7385038 | 0.000927483 | 0.7385134 | 0.01104648 | 0.7385528 | 0.01338206 | 11994.74 | 0.7678296 | 1191 | 0.6816099 | 0.6696252 | 0.001333362 | 0.6767555 | 0.01017062 | 0.6767095 | 0.009105233 | 9778.286 | 0.7727046
|  |  | 1648 | 0.7402098 | 0.7387729 | 0.0009217959 | 0.7387314 | 0.01105047 | 0.7387711 | 0.01338688 | 12055.55 | 0.7623056 | 1196 | 0.6816099 | 0.6704282 | 0.001329197 | 0.6774166 | 0.0101807 | 0.6773712 | 0.009114249 | 9827.859 | 0.7798358
|  |  | 1653 | 0.7402098 | 0.7390396 | 0.0009161371 | 0.7389475 | 0.01105443 | 0.7389875 | 0.01339167 | 12116.52 | 0.7587236 | 1201 | 0.6816099 | 0.6712252 | 0.001325023 | 0.6780723 | 0.0101907 | 0.6780274 | 0.009123195 | 9877.558 | 0.7798545
|  |  | 1658 | 0.7402098 | 0.7393038 | 0.0009105066 | 0.7391618 | 0.01105836 | 0.7392021 | 0.01339642 | 12177.63 | 0.7707946 | 1206 | 0.6816099 | 0.6720164 | 0.001320839 | 0.6787226 | 0.01020061 | 0.6786782 | 0.009132071 | 9927.381 | 0.7710014
|  |  | 1663 | 0.7346859 | 0.7395655 | 0.0009049042 | 0.7393741 | 0.01106226 | 0.7394147 | 0.01340114 | 12238.9 | 0.7623056 | 1211 | 0.6778853 | 0.6728018 | 0.001316646 | 0.6793676 | 0.01021046 | 0.6793238 | 0.009140878 | 9977.33 | 0.774726
|  |  | 1668 | 0.7402098 | 0.7398249 | 0.0008993302 | 0.7395847 | 0.01106613 | 0.7396255 | 0.01340582 | 12300.33 | 0.7678296 | 1216 | 0.6816099 | 0.6735815 | 0.001312445 | 0.6800073 | 0.01022022 | 0.679964 | 0.009149616 | 10027.4 | 0.7757725
|  |  | 1673 | 0.7402098 | 0.7400818 | 0.0008937842 | 0.7397934 | 0.01106997 | 0.7398345 | 0.01341046 | 12361.91 | 0.7672253 | 1221 | 0.6816099 | 0.6743554 | 0.001308236 | 0.6806417 | 0.01022991 | 0.680599 | 0.009158287 | 10077.6 | 0.7735308
|  |  | 1678 | 0.7457338 | 0.7403363 | 0.0008882665 | 0.7400003 | 0.01107378 | 0.7400417 | 0.01341507 | 12423.64 | 0.7674772 | 1226 | 0.6853345 | 0.6751237 | 0.001304019 | 0.681271 | 0.01023952 | 0.6812289 | 0.00916689 | 10127.93 | 0.7738761
|  |  | 1683 | 0.7402098 | 0.7405884 | 0.0008827769 | 0.7402055 | 0.01107757 | 0.7402471 | 0.01341964 | 12485.52 | 0.7678296 | 1231 | 0.6853345 | 0.6758864 | 0.001299794 | 0.6818952 | 0.01024907 | 0.6818536 | 0.009175427 | 10178.38 | 0.7729532
|  |  | 1688 | 0.7402098 | 0.7408382 | 0.0008773155 | 0.7404089 | 0.01108132 | 0.7404507 | 0.01342418 | 12547.56 | 0.7648264 | 1236 | 0.6816099 | 0.6766434 | 0.001295562 | 0.6825143 | 0.01025853 | 0.6824733 | 0.009183899 | 10228.96 | 0.7732031
|  |  | 1693 | 0.7457338 | 0.7410857 | 0.0008718821 | 0.7406105 | 0.01108505 | 0.7406526 | 0.01342868 | 12609.76 | 0.7697702 | 1241 | 0.6853345 | 0.6773949 | 0.001291323 | 0.6831284 | 0.01026793 | 0.6830879 | 0.009192305 | 10279.66 | 0.7757267
|  |  | 1698 | 0.7402098 | 0.7413309 | 0.0008664768 | 0.7408104 | 0.01108874 | 0.7408528 | 0.01343315 | 12672.1 | 0.7733535 | 1246 | 0.6853345 | 0.678141 | 0.001287078 | 0.6837376 | 0.01027725 | 0.6836976 | 0.009200647 | 10330.48 | 0.7780656
|  |  | 1703 | 0.7402098 | 0.7415738 | 0.0008610995 | 0.7410086 | 0.01109241 | 0.7410512 | 0.01343759 | 12734.6 | 0.7623056 | 1251 | 0.6853345 | 0.6788815 | 0.001282826 | 0.6843418 | 0.0102865 | 0.6843024 | 0.009208925 | 10381.43 | 0.774726
|  |  | 1708 | 0.7402098 | 0.7418145 | 0.0008557502 | 0.7412051 | 0.01109606 | 0.7412479 | 0.01344199 | 12797.26 | 0.765477 | 1256 | 0.6853345 | 0.6796166 | 0.001278569 | 0.6849412 | 0.01029568 | 0.6849024 | 0.00921714 | 10432.51 | 0.774726
|  |  | 1713 | 0.7457338 | 0.7420529 | 0.0008504289 | 0.7413999 | 0.01109967 | 0.741443 | 0.01344636 | 12860.07 | 0.7678296 | 1261 | 0.6890592 | 0.6803464 | 0.001274306 | 0.6855357 | 0.01030479 | 0.6854975 | 0.009225292 | 10483.71 | 0.776748
|  |  | 1718 | 0.7402098 | 0.7422891 | 0.0008451355 | 0.741593 | 0.01110326 | 0.7416363 | 0.0134507 | 12923.03 | 0.7678296 | 1266 | 0.6853345 | 0.6810708 | 0.001270038 | 0.6861255 | 0.01031383 | 0.6860878 | 0.009233382 | 10535.04 | 0.7740125
|  |  | 1723 | 0.7457338 | 0.7425231 | 0.0008398699 | 0.7417845 | 0.01110682 | 0.7418281 | 0.013455 | 12986.15 | 0.7623056 | 1271 | 0.6816099 | 0.6817898 | 0.001265765 | 0.6867106 | 0.0103228 | 0.6866735 | 0.009241411 | 10586.5 | 0.774726
|  |  | 1728 | 0.7457338 | 0.7427549 | 0.0008346322 | 0.7419744 | 0.01111036 | 0.7420182 | 0.01345927 | 13049.41 | 0.7642862 | 1276 | 0.6927838 | 0.6825037 | 0.001261487 | 0.687291 | 0.0103317 | 0.6872544 | 0.00924938 | 10638.07 | 0.7753611
|  |  | 1733 | 0.7512577 | 0.7429846 | 0.0008294223 | 0.7421627 | 0.01111387 | 0.7422067 | 0.01346351 | 13112.84 | 0.7678296 | 1281 | 0.6927838 | 0.6832122 | 0.001257205 | 0.6878668 | 0.01034054 | 0.6878307 | 0.009257288 | 10689.78 | 0.774726
|  |  | 1738 | 0.7512577 | 0.7432122 | 0.0008242402 | 0.7423494 | 0.01111735 | 0.7423936 | 0.01346772 | 13176.41 | 0.7714671 | 1286 | 0.6927838 | 0.6839156 | 0.001252919 | 0.6884379 | 0.01034931 | 0.6884025 | 0.009265136 | 10741.61 | 0.774726
|  |  | 1743 | 0.7457338 | 0.7434376 | 0.0008190858 | 0.7425345 | 0.0111208 | 0.7425789 | 0.0134719 | 13240.15 | 0.7662529 | 1291 | 0.6927838 | 0.6846139 | 0.00124863 | 0.6890046 | 0.01035801 | 0.6889697 | 0.009272926 | 10793.56 | 0.7765428
|  |  | 1748 | 0.7457338 | 0.7436609 | 0.000813959 | 0.742718 | 0.01112424 | 0.7427626 | 0.01347604 | 13304.03 | 0.7727844 | 1296 | 0.6927838 | 0.685307 | 0.001244337 | 0.6895668 | 0.01036665 | 0.6895325 | 0.009280657 | 10845.64 | 0.7712688
|  |  | 1753 | 0.7346859 | 0.7438822 | 0.0008088599 | 0.7429 | 0.01112764 | 0.7429448 | 0.01348016 | 13368.07 | 0.7677538 | 1301 | 0.6927838 | 0.6859951 | 0.00124004 | 0.6901245 | 0.01037523 | 0.6900908 | 0.00928833 | 10897.85 | 0.7770754
|  |  | 1758 | 0.7402098 | 0.7441014 | 0.0008037883 | 0.7430804 | 0.01113102 | 0.7431255 | 0.01348424 | 13432.26 | 0.7674212 | 1306 | 0.6965085 | 0.6866781 | 0.001235741 | 0.6906778 | 0.01038374 | 0.6906447 | 0.009295946 | 10950.18 | 0.7784506
|  |  | 1763 | 0.7457338 | 0.7443186 | 0.0007987442 | 0.7432594 | 0.01113438 | 0.7433046 | 0.0134883 | 13496.61 | 0.7698218 | 1311 | 0.6927838 | 0.6873561 | 0.00123144 | 0.6912268 | 0.01039218 | 0.6911942 | 0.009303506 | 11002.63 | 0.774726
|  |  | 1768 | 0.7402098 | 0.7445338 | 0.0007937276 | 0.7434368 | 0.01113771 | 0.7434822 | 0.01349232 | 13561.11 | 0.7733535 | 1316 | 0.6927838 | 0.6880291 | 0.001227136 | 0.6917715 | 0.01040057 | 0.6917394 | 0.009311009 | 11055.21 | 0.774726
|  |  | 1773 | 0.7457338 | 0.7447469 | 0.0007887384 | 0.7436127 | 0.01114101 | 0.7436584 | 0.01349631 | 13625.76 | 0.7678296 | 1321 | 0.6927838 | 0.6886972 | 0.00122283 | 0.6923118 | 0.01040889 | 0.6922804 | 0.009318456 | 11107.92 | 0.7784506
|  |  | 1778 | 0.7457338 | 0.7449581 | 0.0007837766 | 0.7437872 | 0.01114429 | 0.7438331 | 0.01350028 | 13690.57 | 0.7664853 | 1326 | 0.6965085 | 0.6893604 | 0.001218522 | 0.692848 | 0.01041715 | 0.6928171 | 0.009325849 | 11160.75 | 0.7784506
|  |  | 1783 | 0.7457338 | 0.7451673 | 0.0007788421 | 0.7439602 | 0.01114755 | 0.7440063 | 0.01350421 | 13755.53 | 0.7692257 | 1331 | 0.6927838 | 0.6900188 | 0.001214213 | 0.69338 | 0.01042535 | 0.6933496 | 0.009333186 | 11213.71 | 0.7784506
|  |  | 1788 | 0.7457338 | 0.7453746 | 0.0007739348 | 0.7441318 | 0.01115078 | 0.744178 | 0.01350812 | 13820.64 | 0.7678296 | 1336 | 0.6965085 | 0.6906723 | 0.001209902 | 0.6939078 | 0.01043349 | 0.693878 | 0.00934047 | 11266.79 | 0.7784506
|  |  | 1793 | 0.7457338 | 0.7455799 | 0.0007690547 | 0.744302 | 0.01115399 | 0.7443483 | 0.013512 | 13885.91 | 0.766222 | 1341 | 0.6965085 | 0.6913211 | 0.001205591 | 0.6944315 | 0.01044156 | 0.6944023 | 0.0093477 | 11320 | 0.775471
|  |  | 1798 | 0.7457338 | 0.7457834 | 0.0007642017 | 0.7444707 | 0.01115718 | 0.7445172 | 0.01351584 | 13951.33 | 0.7678296 | 1346 | 0.7002331 | 0.6919651 | 0.001201278 | 0.6949512 | 0.01044958 | 0.6949226 | 0.009354878 | 11373.33 | 0.7762155
|  |  | 1803 | 0.7402098 | 0.7459849 | 0.0007593758 | 0.744638 | 0.01116034 | 0.7446848 | 0.01351966 | 14016.91 | 0.7644645 | 1351 | 0.7039578 | 0.6926043 | 0.001196966 | 0.6954668 | 0.01045754 | 0.6954388 | 0.009362002 | 11426.79 | 0.7784506
|  |  | 1808 | 0.7457338 | 0.7461846 | 0.0007545769 | 0.7448039 | 0.01116348 | 0.7448509 | 0.01352346 | 14082.64 | 0.7627058 | 1356 | 0.7002331 | 0.6932389 | 0.001192652 | 0.6959785 | 0.01046545 | 0.695951 | 0.009369075 | 11480.38 | 0.7812452
|  |  | 1813 | 0.7457338 | 0.7463824 | 0.000749805 | 0.7449685 | 0.0111666 | 0.7450156 | 0.01352722 | 14148.52 | 0.7703037 | 1361 | 0.7002331 | 0.6938689 | 0.001188339 | 0.6964862 | 0.01047329 | 0.6964592 | 0.009376096 | 11534.09 | 0.7770241
|  |  | 1818 | 0.7512577 | 0.7465784 | 0.0007450599 | 0.7451317 | 0.01116969 | 0.745179 | 0.01353096 | 14214.56 | 0.7686903 | 1366 | 0.7002331 | 0.6944942 | 0.001184027 | 0.6969899 | 0.01048108 | 0.6969636 | 0.009383066 | 11587.92 | 0.776156
|  |  | 1823 | 0.7457338 | 0.7467726 | 0.0007403417 | 0.7452936 | 0.01117277 | 0.745341 | 0.01353467 | 14280.75 | 0.7721101 | 1371 | 0.7002331 | 0.6951149 | 0.001179714 | 0.6974899 | 0.01048881 | 0.6974641 | 0.009389986 | 11641.88 | 0.7784506
|  |  | 1828 | 0.7457338 | 0.746965 | 0.0007356502 | 0.7454541 | 0.01117582 | 0.7455017 | 0.01353835 | 14347.09 | 0.7733535 | 1376 | 0.7002331 | 0.6957311 | 0.001175403 | 0.697986 | 0.01049648 | 0.6979608 | 0.009396855 | 11695.96 | 0.7784768
|  |  | 1833 | 0.7402098 | 0.7471555 | 0.0007309854 | 0.7456133 | 0.01117884 | 0.745661 | 0.01354201 | 14413.59 | 0.7678296 | 1381 | 0.7039578 | 0.6963428 | 0.001171092 | 0.6984782 | 0.0105041 | 0.6984536 | 0.009403675 | 11750.18 | 0.7778365
|  |  | 1838 | 0.7512577 | 0.7473444 | 0.0007263473 | 0.7457712 | 0.01118185 | 0.7458191 | 0.01354564 | 14480.24 | 0.7678296 | 1386 | 0.7039578 | 0.69695 | 0.001166782 | 0.6989668 | 0.01051167 | 0.6989427 | 0.009410446 | 11804.51 | 0.7773419
|  |  | 1843 | 0.7512577 | 0.7475314 | 0.0007217356 | 0.7459278 | 0.01118483 | 0.7459758 | 0.01354924 | 14547.05 | 0.7700668 | 1391 | 0.7039578 | 0.6975528 | 0.001162474 | 0.6994516 | 0.01051918 | 0.6994281 | 0.009417168 | 11858.97 | 0.7806653
|  |  | 1848 | 0.7457338 | 0.7477167 | 0.0007171505 | 0.7460831 | 0.01118779 | 0.7461313 | 0.01355282 | 14614.01 | 0.7727958 | 1396 | 0.7002331 | 0.6981511 | 0.001158167 | 0.6999327 | 0.01052663 | 0.6999098 | 0.009423842 | 11913.56 | 0.7784506
|  |  | 1853 | 0.7457338 | 0.7479003 | 0.0007125918 | 0.7462371 | 0.01119073 | 0.7462855 | 0.01355637 | 14681.12 | 0.7678296 | 1401 | 0.7002331 | 0.6987451 | 0.001153863 | 0.7004102 | 0.01053403 | 0.7003878 | 0.009430468 | 11968.27 | 0.7818351
|  |  | 1858 | 0.7512577 | 0.7480822 | 0.0007080594 | 0.7463899 | 0.01119365 | 0.7464384 | 0.01355989 | 14748.39 | 0.7673986 | 1406 | 0.7002331 | 0.6993347 | 0.00114956 | 0.700884 | 0.01054138 | 0.7008622 | 0.009437046 | 12023.11 | 0.7806042
|  |  | 1863 | 0.7457338 | 0.7482624 | 0.0007035533 | 0.7465415 | 0.01119655 | 0.7465901 | 0.01356339 | 14815.81 | 0.7678296 | 1411 | 0.7039578 | 0.69992 | 0.001145259 | 0.7013543 | 0.01054868 | 0.7013331 | 0.009443578 | 12078.07 | 0.7769074
|  |  | 1868 | 0.7457338 | 0.7484409 | 0.0006990734 | 0.7466918 | 0.01119943 | 0.7467405 | 0.01356686 | 14883.39 | 0.7625187 | 1416 | 0.7039578 | 0.700501 | 0.001140961 | 0.701821 | 0.01055592 | 0.7018004 | 0.009450063 | 12133.16 | 0.7763349
|  |  | 1873 | 0.7512577 | 0.7486178 | 0.0006946196 | 0.7468409 | 0.01120229 | 0.7468897 | 0.01357031 | 14951.11 | 0.7678296 | 1421 | 0.7039578 | 0.7010777 | 0.001136665 | 0.7022843 | 0.01056312 | 0.7022642 | 0.009456503 | 12188.37 | 0.7766828
|  |  | 1878 | 0.7512577 | 0.748793 | 0.0006901919 | 0.7469887 | 0.01120512 | 0.7470377 | 0.01357374 | 15019 | 0.7711418 | 1426 | 0.7039578 | 0.7016502 | 0.001132372 | 0.702744 | 0.01057026 | 0.7027245 | 0.009462897 | 12243.71 | 0.7767462
|  |  | 1883 | 0.7512577 | 0.7489666 | 0.0006857901 | 0.7471354 | 0.01120794 | 0.7471845 | 0.01357714 | 15087.03 | 0.7645329 | 1431 | 0.7039578 | 0.7022186 | 0.001128083 | 0.7032003 | 0.01057735 | 0.7031813 | 0.009469245 | 12299.18 | 0.7784506
|  |  | 1888 | 0.7567817 | 0.7491386 | 0.0006814143 | 0.7472809 | 0.01121074 | 0.7473301 | 0.01358051 | 15155.22 | 0.7592362 | 1436 | 0.7076824 | 0.7027827 | 0.001123796 | 0.7036531 | 0.01058439 | 0.7036347 | 0.009475549 | 12354.77 | 0.780336
|  |  | 1893 | 0.7457338 | 0.749309 | 0.0006770643 | 0.7474252 | 0.01121351 | 0.7474746 | 0.01358386 | 15223.57 | 0.7681417 | 1441 | 0.7076824 | 0.7033427 | 0.001119513 | 0.7041026 | 0.01059138 | 0.7040848 | 0.009481808 | 12410.48 | 0.7751132
|  |  | 1898 | 0.7457338 | 0.7494778 | 0.00067274 | 0.7475683 | 0.01121627 | 0.7476178 | 0.01358719 | 15292.06 | 0.7728355 | 1446 | 0.7039578 | 0.7038987 | 0.001115233 | 0.7045488 | 0.01059833 | 0.7045315 | 0.009488024 | 12466.32 | 0.7749646
|  |  | 1903 | 0.7457338 | 0.749645 | 0.0006684415 | 0.7477103 | 0.011219 | 0.7477599 | 0.01359049 | 15360.71 | 0.7720903 | 1451 | 0.7114071 | 0.7044505 | 0.001110957 | 0.7049916 | 0.01060522 | 0.7049749 | 0.009494196 | 12522.29 | 0.7784506
|  |  | 1908 | 0.7512577 | 0.7498107 | 0.0006641685 | 0.7478512 | 0.01122172 | 0.7479009 | 0.01359377 | 15429.52 | 0.7661528 | 1456 | 0.7076824 | 0.7049983 | 0.001106685 | 0.7054312 | 0.01061207 | 0.705415 | 0.009500325 | 12578.38 | 0.7784506
|  |  | 1913 | 0.7512577 | 0.7499749 | 0.000659921 | 0.7479909 | 0.01122442 | 0.7480407 | 0.01359703 | 15498.48 | 0.7648046 | 1461 | 0.7076824 | 0.7055421 | 0.001102417 | 0.7058674 | 0.01061887 | 0.7058518 | 0.009506411 | 12634.59 | 0.7774023
|  |  | 1918 | 0.7512577 | 0.7501375 | 0.000655699 | 0.7481294 | 0.0112271 | 0.7481794 | 0.01360026 | 15567.59 | 0.7673748 | 1466 | 0.7114071 | 0.7060819 | 0.001098154 | 0.7063005 | 0.01062562 | 0.7062854 | 0.009512455 | 12690.93 | 0.7784506
|  |  | 1923 | 0.7512577 | 0.7502986 | 0.0006515024 | 0.7482669 | 0.01122976 | 0.748317 | 0.01360347 | 15636.85 | 0.7678296 | 1471 | 0.7076824 | 0.7066178 | 0.001093895 | 0.7067304 | 0.01063232 | 0.7067159 | 0.009518456 | 12747.4 | 0.7757696
|  |  | 1928 | 0.7567817 | 0.7504582 | 0.000647331 | 0.7484033 | 0.0112324 | 0.7484535 | 0.01360666 | 15706.27 | 0.7715451 | 1476 | 0.7114071 | 0.7071497 | 0.001089641 | 0.7071571 | 0.01063898 | 0.7071431 | 0.009524417 | 12803.99 | 0.776221
|  |  | 1933 | 0.7457338 | 0.7506163 | 0.0006431848 | 0.7485386 | 0.01123502 | 0.7485888 | 0.01360982 | 15775.85 | 0.7678296 | 1481 | 0.7151317 | 0.7076778 | 0.001085391 | 0.7075806 | 0.01064559 | 0.7075672 | 0.009530336 | 12860.71 | 0.7745105
|  |  | 1938 | 0.7512577 | 0.750773 | 0.0006390638 | 0.7486728 | 0.01123762 | 0.7487231 | 0.01361297 | 15845.57 | 0.7705093 | 1486 | 0.7114071 | 0.7082019 | 0.001081146 | 0.7080011 | 0.01065215 | 0.7079883 | 0.009536214 | 12917.55 | 0.7758833
|  |  | 1943 | 0.7402098 | 0.7509282 | 0.0006349678 | 0.7488059 | 0.01124021 | 0.7488564 | 0.01361609 | 15915.46 | 0.7691859 | 1491 | 0.7151317 | 0.7087223 | 0.001076907 | 0.7084185 | 0.01065867 | 0.7084062 | 0.009542051 | 12974.52 | 0.774726
|  |  | 1948 | 0.7512577 | 0.751082 | 0.0006308967 | 0.748938 | 0.01124278 | 0.7489885 | 0.01361918 | 15985.49 | 0.7733535 | 1496 | 0.7151317 | 0.7092388 | 0.001072673 | 0.7088328 | 0.01066515 | 0.7088211 | 0.009547849 | 13031.62 | 0.7779923
|  |  | 1953 | 0.7457338 | 0.7512343 | 0.0006268506 | 0.749069 | 0.01124532 | 0.7491197 | 0.01362226 | 16055.68 | 0.7733535 | 1501 | 0.7151317 | 0.7097515 | 0.001068444 | 0.7092441 | 0.01067158 | 0.7092329 | 0.009553607 | 13088.83 | 0.7784506
|  |  | 1958 | 0.7512577 | 0.7513852 | 0.0006228292 | 0.749199 | 0.01124786 | 0.7492497 | 0.01362531 | 16126.02 | 0.7716849 | 1506 | 0.7151317 | 0.7102605 | 0.001064221 | 0.7096525 | 0.01067796 | 0.7096418 | 0.009559325 | 13146.18 | 0.7748589
|  |  | 1963 | 0.7567817 | 0.7515347 | 0.0006188325 | 0.749328 | 0.01125037 | 0.7493788 | 0.01362835 | 16196.52 | 0.7697722 | 1511 | 0.7188563 | 0.7107657 | 0.001060003 | 0.7100578 | 0.01068431 | 0.7100477 | 0.009565005 | 13203.65 | 0.7766985
|  |  | 1968 | 0.7512577 | 0.7516829 | 0.0006148605 | 0.7494559 | 0.01125286 | 0.7495068 | 0.01363136 | 16267.17 | 0.7710521 | 1516 | 0.7151317 | 0.7112673 | 0.001055792 | 0.7104603 | 0.01069061 | 0.7104507 | 0.009570645 | 13261.24 | 0.7749069
|  |  | 1973 | 0.7512577 | 0.7518296 | 0.000610913 | 0.7495828 | 0.01125534 | 0.7496338 | 0.01363435 | 16337.97 | 0.7650843 | 1521 | 0.7151317 | 0.7117651 | 0.001051586 | 0.7108598 | 0.01069686 | 0.7108508 | 0.009576248 | 13318.96 | 0.774726
|  |  | 1978 | 0.7512577 | 0.751975 | 0.0006069899 | 0.7497087 | 0.0112578 | 0.7497598 | 0.01363731 | 16408.93 | 0.7700795 | 1526 | 0.7151317 | 0.7122594 | 0.001047387 | 0.7112564 | 0.01070308 | 0.711248 | 0.009581812 | 13376.81 | 0.7784506
|  |  | 1983 | 0.7512577 | 0.752119 | 0.0006030913 | 0.7498336 | 0.01126025 | 0.7498848 | 0.01364026 | 16480.04 | 0.7717173 | 1531 | 0.7151317 | 0.71275 | 0.001043194 | 0.7116502 | 0.01070925 | 0.7116423 | 0.009587339 | 13434.78 | 0.7784506
|  |  | 1988 | 0.7457338 | 0.7522617 | 0.0005992169 | 0.7499576 | 0.01126267 | 0.7500088 | 0.01364319 | 16551.3 | 0.7623056 | 1536 | 0.7188563 | 0.713237 | 0.001039008 | 0.7120412 | 0.01071538 | 0.7120338 | 0.009592828 | 13492.88 | 0.7784506
|  |  | 1993 | 0.7457338 | 0.7524031 | 0.0005953667 | 0.7500806 | 0.01126508 | 0.7501318 | 0.0136461 | 16622.72 | 0.7678296 | 1541 | 0.7151317 | 0.7137204 | 0.001034828 | 0.7124293 | 0.01072147 | 0.7124225 | 0.009598281 | 13551.1 | 0.774726
|  |  | 1998 | 0.7567817 | 0.7525432 | 0.0005915407 | 0.7502025 | 0.01126747 | 0.7502539 | 0.01364898 | 16694.29 | 0.7671152 | 1546 | 0.7188563 | 0.7142003 | 0.001030655 | 0.7128147 | 0.01072752 | 0.7128084 | 0.009603697 | 13609.44 | 0.7784506
|  |  | 2003 | 0.7457338 | 0.7526819 | 0.0005877386 | 0.7503236 | 0.01126985 | 0.750375 | 0.01365185 | 16766.02 | 0.7694974 | 1551 | 0.7151317 | 0.7146767 | 0.001026489 | 0.7131973 | 0.01073352 | 0.7131915 | 0.009609076 | 13667.92 | 0.7761539
|  |  | 2008 | 0.7512577 | 0.7528194 | 0.0005839605 | 0.7504437 | 0.01127221 | 0.7504951 | 0.01365469 | 16837.9 | 0.7678296 | 1556 | 0.7188563 | 0.7151496 | 0.001022329 | 0.7135772 | 0.01073949 | 0.713572 | 0.009614419 | 13726.51 | 0.7817921
|  |  | 2013 | 0.7512577 | 0.7529556 | 0.0005802063 | 0.7505628 | 0.01127455 | 0.7506143 | 0.01365752 | 16909.93 | 0.7640002 | 1561 | 0.7188563 | 0.715619 | 0.001018177 | 0.7139544 | 0.01074542 | 0.7139497 | 0.009619727 | 13785.24 | 0.7816072
|  |  | 2018 | 0.7512577 | 0.7530906 | 0.0005764759 | 0.7506811 | 0.01127688 | 0.7507326 | 0.01366033 | 16982.12 | 0.7678296 | 1566 | 0.7188563 | 0.716085 | 0.001014032 | 0.7143289 | 0.0107513 | 0.7143247 | 0.009624999 | 13844.09 | 0.7770247
|  |  | 2023 | 0.7512577 | 0.7532242 | 0.0005727691 | 0.7507984 | 0.01127919 | 0.75085 | 0.01366311 | 17054.46 | 0.7670228 | 1571 | 0.722581 | 0.7165476 | 0.001009895 | 0.7147008 | 0.01075715 | 0.7146971 | 0.009630236 | 13903.06 | 0.7784506
|  |  | 2028 | 0.7512577 | 0.7533567 | 0.0005690859 | 0.7509147 | 0.01128148 | 0.7509664 | 0.01366588 | 17126.96 | 0.7656447 | 1576 | 0.7188563 | 0.7170068 | 0.001005765 | 0.71507 | 0.01076296 | 0.7150669 | 0.009635439 | 13962.16 | 0.7784506
|  |  | 2033 | 0.7512577 | 0.7534879 | 0.0005654262 | 0.7510302 | 0.01128376 | 0.751082 | 0.01366863 | 17199.6 | 0.7623056 | 1581 | 0.7188563 | 0.7174626 | 0.001001643 | 0.7154367 | 0.01076873 | 0.715434 | 0.009640607 | 14021.38 | 0.781605
|  |  | 2038 | 0.7512577 | 0.7536179 | 0.0005617899 | 0.7511448 | 0.01128603 | 0.7511966 | 0.01367136 | 17272.41 | 0.7678296 | 1586 | 0.722581 | 0.7179151 | 0.0009975281 | 0.7158007 | 0.01077446 | 0.7157986 | 0.009645741 | 14080.73 | 0.7712006
|  |  | 2043 | 0.7567817 | 0.7537466 | 0.000558177 | 0.7512585 | 0.01128827 | 0.7513103 | 0.01367407 | 17345.36 | 0.7678296 | 1591 | 0.7188563 | 0.7183643 | 0.0009934214 | 0.7161622 | 0.01078016 | 0.7161606 | 0.00965084 | 14140.21 | 0.7784506
|  |  | 2048 | 0.7512577 | 0.7538742 | 0.0005545873 | 0.7513713 | 0.0112905 | 0.7514232 | 0.01367676 | 17418.47 | 0.7648071 | 1596 | 0.722581 | 0.7188102 | 0.0009893226 | 0.7165212 | 0.01078581 | 0.7165201 | 0.009655907 | 14199.81 | 0.7775626
|  |  | 2053 | 0.7512577 | 0.7540006 | 0.0005510208 | 0.7514832 | 0.01129272 | 0.7515352 | 0.01367943 | 17491.74 | 0.7671309 | 1601 | 0.7151317 | 0.7192528 | 0.000985232 | 0.7168776 | 0.01079143 | 0.7168771 | 0.00966094 | 14259.53 | 0.7784506
|  |  | 2058 | 0.7402098 | 0.7541258 | 0.0005474773 | 0.7515943 | 0.01129492 | 0.7516463 | 0.01368209 | 17565.15 | 0.7634946 | 1606 | 0.722581 | 0.7196922 | 0.0009811495 | 0.7172316 | 0.01079701 | 0.7172315 | 0.00966594 | 14319.38 | 0.7759293
|  |  | 2063 | 0.7457338 | 0.7542499 | 0.0005439568 | 0.7517045 | 0.01129711 | 0.7517565 | 0.01368472 | 17638.72 | 0.7725544 | 1611 | 0.7188563 | 0.7201283 | 0.0009770753 | 0.7175831 | 0.01080256 | 0.7175835 | 0.009670907 | 14379.36 | 0.7784506
|  |  | 2068 | 0.7457338 | 0.7543728 | 0.0005404592 | 0.7518139 | 0.01129928 | 0.7518659 | 0.01368734 | 17712.45 | 0.7626105 | 1616 | 0.7188563 | 0.7205613 | 0.0009730096 | 0.7179321 | 0.01080807 | 0.7179331 | 0.009675842 | 14439.46 | 0.7795957
|  |  | 2073 | 0.7512577 | 0.7544946 | 0.0005369844 | 0.7519224 | 0.01130144 | 0.7519745 | 0.01368994 | 17786.33 | 0.7678296 | 1621 | 0.7188563 | 0.720991 | 0.0009689523 | 0.7182787 | 0.01081354 | 0.7182802 | 0.009680744 | 14499.69 | 0.7811994
|  |  | 2078 | 0.7567817 | 0.7546152 | 0.0005335323 | 0.7520301 | 0.01130358 | 0.7520822 | 0.01369252 | 17860.36 | 0.7718946 | 1626 | 0.722581 | 0.7214177 | 0.0009649036 | 0.718623 | 0.01081898 | 0.7186249 | 0.009685615 | 14560.04 | 0.7754393
|  |  | 2083 | 0.7623056 | 0.7547347 | 0.0005301028 | 0.7521369 | 0.0113057 | 0.7521891 | 0.01369509 | 17934.54 | 0.768683 | 1631 | 0.722581 | 0.7218412 | 0.0009608636 | 0.7189648 | 0.01082438 | 0.7189673 | 0.009690454 | 14620.52 | 0.7788081
|  |  | 2088 | 0.7567817 | 0.7548531 | 0.0005266959 | 0.752243 | 0.01130782 | 0.7522951 | 0.01369763 | 18008.88 | 0.7701029 | 1636 | 0.722581 | 0.7222616 | 0.0009568325 | 0.7193043 | 0.01082975 | 0.7193073 | 0.009695262 | 14681.12 | 0.7819915
|  |  | 2093 | 0.7512577 | 0.7549704 | 0.0005233113 | 0.7523482 | 0.01130991 | 0.7524004 | 0.01370016 | 18083.38 | 0.7678296 | 1641 | 0.7263056 | 0.7226789 | 0.0009528102 | 0.7196414 | 0.01083508 | 0.7196449 | 0.009700039 | 14741.85 | 0.7784506
|  |  | 2098 | 0.7457338 | 0.7550867 | 0.0005199492 | 0.7524526 | 0.011312 | 0.7525048 | 0.01370267 | 18158.03 | 0.7650816 | 1646 | 0.722581 | 0.7230932 | 0.000948797 | 0.7199762 | 0.01084038 | 0.7199802 | 0.009704784 | 14802.71 | 0.7784506
|  |  | 2103 | 0.7623056 | 0.7552018 | 0.0005166093 | 0.7525563 | 0.01131406 | 0.7526085 | 0.01370517 | 18232.83 | 0.7731617 | 1651 | 0.7263056 | 0.7235044 | 0.0009447928 | 0.7203088 | 0.01084564 | 0.7203132 | 0.0097095 | 14863.68 | 0.7784506
|  |  | 2108 | 0.7512577 | 0.7553159 | 0.0005132915 | 0.7526591 | 0.01131612 | 0.7527113 | 0.01370765 | 18307.78 | 0.7678296 | 1656 | 0.722581 | 0.7239127 | 0.0009407978 | 0.720639 | 0.01085087 | 0.720644 | 0.009714185 | 14924.79 | 0.7812734
|  |  | 2113 | 0.7512577 | 0.7554289 | 0.0005099959 | 0.7527611 | 0.01131816 | 0.7528134 | 0.01371011 | 18382.89 | 0.7678296 | 1661 | 0.722581 | 0.7243179 | 0.000936812 | 0.720967 | 0.01085607 | 0.7209725 | 0.00971884 | 14986.02 | 0.7784506
|  |  | 2118 | 0.7512577 | 0.7555408 | 0.0005067222 | 0.7528624 | 0.01132019 | 0.7529147 | 0.01371255 | 18458.15 | 0.7678296 | 1666 | 0.722581 | 0.7247202 | 0.0009328356 | 0.7212928 | 0.01086123 | 0.7212987 | 0.009723465 | 15047.37 | 0.7821753
|  |  | 2123 | 0.7512577 | 0.7556518 | 0.0005034704 | 0.7529629 | 0.0113222 | 0.7530152 | 0.01371498 | 18533.57 | 0.7678296 | 1671 | 0.722581 | 0.7251195 | 0.0009288686 | 0.7216163 | 0.01086636 | 0.7216227 | 0.009728061 | 15108.85 | 0.7821753
|  |  | 2128 | 0.7512577 | 0.7557616 | 0.0005002404 | 0.7530626 | 0.0113242 | 0.7531149 | 0.01371739 | 18609.14 | 0.7644391 | 1676 | 0.7300303 | 0.7255159 | 0.0009249112 | 0.7219376 | 0.01087146 | 0.7219446 | 0.009732627 | 15170.46 | 0.7788524
|  |  | 2133 | 0.7512577 | 0.7558705 | 0.0004970322 | 0.7531616 | 0.01132619 | 0.7532139 | 0.01371978 | 18684.86 | 0.7723254 | 1681 | 0.7263056 | 0.7259094 | 0.0009209633 | 0.7222568 | 0.01087652 | 0.7222642 | 0.009737164 | 15232.19 | 0.7784506
|  |  | 2138 | 0.7512577 | 0.7559784 | 0.0004938455 | 0.7532598 | 0.01132816 | 0.7533121 | 0.01372216 | 18760.74 | 0.7690788 | 1686 | 0.722581 | 0.7263 | 0.0009170251 | 0.7225738 | 0.01088155 | 0.7225817 | 0.009741673 | 15294.05 | 0.7821753
|  |  | 2143 | 0.7512577 | 0.7560852 | 0.0004906804 | 0.7533573 | 0.01133012 | 0.7534096 | 0.01372452 | 18836.77 | 0.7643879 | 1691 | 0.7300303 | 0.7266877 | 0.0009130967 | 0.7228887 | 0.01088655 | 0.722897 | 0.009746153 | 15356.03 | 0.7821527
|  |  | 2148 | 0.7457338 | 0.7561911 | 0.0004875368 | 0.753454 | 0.01133206 | 0.7535064 | 0.01372687 | 18912.95 | 0.7733535 | 1696 | 0.7263056 | 0.7270726 | 0.0009091781 | 0.7232014 | 0.01089152 | 0.7232102 | 0.009750604 | 15418.14 | 0.7821753
|  |  | 2153 | 0.7567817 | 0.756296 | 0.0004844145 | 0.7535501 | 0.011334 | 0.7536024 | 0.0137292 | 18989.29 | 0.7657818 | 1701 | 0.7263056 | 0.7274547 | 0.0009052694 | 0.723512 | 0.01089646 | 0.7235213 | 0.009755028 | 15480.37 | 0.7817061
|  |  | 2158 | 0.7567817 | 0.7563999 | 0.0004813135 | 0.7536453 | 0.01133592 | 0.7536977 | 0.01373151 | 19065.79 | 0.7742619 | 1706 | 0.7337549 | 0.727834 | 0.0009013707 | 0.7238206 | 0.01090137 | 0.7238304 | 0.009759423 | 15542.73 | 0.7834626
|  |  | 2163 | 0.7567817 | 0.7565028 | 0.0004782336 | 0.7537399 | 0.01133782 | 0.7537922 | 0.01373381 | 19142.43 | 0.7678296 | 1711 | 0.7263056 | 0.7282105 | 0.000897482 | 0.724127 | 0.01090624 | 0.7241373 | 0.009763791 | 15605.21 | 0.7790381
|  |  | 2168 | 0.7512577 | 0.7566048 | 0.0004751748 | 0.7538338 | 0.01133972 | 0.7538861 | 0.01373609 | 19219.23 | 0.7733535 | 1716 | 0.7300303 | 0.7285843 | 0.0008936035 | 0.7244315 | 0.01091109 | 0.7244422 | 0.009768132 | 15667.82 | 0.7770949
|  |  | 2173 | 0.7567817 | 0.7567058 | 0.0004721371 | 0.7539269 | 0.0113416 | 0.7539792 | 0.01373836 | 19296.18 | 0.7695888 | 1721 | 0.7263056 | 0.7289553 | 0.0008897351 | 0.7247339 | 0.0109159 | 0.7247451 | 0.009772445 | 15730.55 | 0.7787829
|  |  | 2178 | 0.7567817 | 0.7568059 | 0.0004691202 | 0.7540194 | 0.01134347 | 0.7540717 | 0.01374061 | 19373.29 | 0.7626281 | 1726 | 0.7263056 | 0.7293236 | 0.0008858771 | 0.7250342 | 0.01092068 | 0.7250459 | 0.009776732 | 15793.41 | 0.7802483
|  |  | 2183 | 0.7567817 | 0.7569051 | 0.0004661241 | 0.7541111 | 0.01134532 | 0.7541634 | 0.01374285 | 19450.55 | 0.7664779 | 1731 | 0.7337549 | 0.7296892 | 0.0008820293 | 0.7253326 | 0.01092544 | 0.7253447 | 0.009780992 | 15856.4 | 0.7818789
|  |  | 2188 | 0.7512577 | 0.7570033 | 0.0004631488 | 0.7542022 | 0.01134717 | 0.7542545 | 0.01374507 | 19527.97 | 0.767794 | 1736 | 0.7263056 | 0.7300521 | 0.0008781919 | 0.725629 | 0.01093016 | 0.7256416 | 0.009785225 | 15919.51 | 0.7758376
|  |  | 2193 | 0.7567817 | 0.7571007 | 0.0004601941 | 0.7542926 | 0.011349 | 0.7543449 | 0.01374727 | 19605.54 | 0.7651078 | 1741 | 0.7263056 | 0.7304123 | 0.000874365 | 0.7259235 | 0.01093486 | 0.7259365 | 0.009789432 | 15982.74 | 0.7797492
|  |  | 2198 | 0.7512577 | 0.7571971 | 0.0004572599 | 0.7543823 | 0.01135082 | 0.7544346 | 0.01374946 | 19683.26 | 0.7625914 | 1746 | 0.7300303 | 0.73077 | 0.0008705486 | 0.726216 | 0.01093952 | 0.7262294 | 0.009793613 | 16046.1 | 0.782098
|  |  | 2203 | 0.7567817 | 0.7572926 | 0.0004543462 | 0.7544713 | 0.01135262 | 0.7545236 | 0.01375164 | 19761.13 | 0.7678296 | 1751 | 0.7263056 | 0.731125 | 0.0008667427 | 0.7265065 | 0.01094416 | 0.7265205 | 0.009797767 | 16109.59 | 0.7784506
|  |  | 2208 | 0.7512577 | 0.7573873 | 0.0004514529 | 0.7545597 | 0.01135442 | 0.754612 | 0.0137538 | 19839.16 | 0.7678296 | 1756 | 0.7300303 | 0.7314774 | 0.0008629475 | 0.7267952 | 0.01094877 | 0.7268095 | 0.009801897 | 16173.2 | 0.7805356
|  |  | 2213 | 0.7567817 | 0.757481 | 0.0004485798 | 0.7546474 | 0.0113562 | 0.7546997 | 0.01375595 | 19917.35 | 0.7733535 | 1761 | 0.7337549 | 0.7318272 | 0.000859163 | 0.7270819 | 0.01095334 | 0.7270967 | 0.009806001 | 16236.94 | 0.7791493
|  |  | 2218 | 0.7623056 | 0.7575739 | 0.0004457269 | 0.7547345 | 0.01135797 | 0.7547867 | 0.01375808 | 19995.69 | 0.7663462 | 1766 | 0.7337549 | 0.7321744 | 0.0008553892 | 0.7273668 | 0.0109579 | 0.7273821 | 0.009810079 | 16300.8 | 0.7784506
|  |  | 2223 | 0.7567817 | 0.757666 | 0.0004428941 | 0.7548209 | 0.01135973 | 0.7548731 | 0.0137602 | 20074.18 | 0.7636055 | 1771 | 0.7337549 | 0.7325192 | 0.0008516262 | 0.7276498 | 0.01096242 | 0.7276655 | 0.009814133 | 16364.79 | 0.7821753
|  |  | 2228 | 0.7512577 | 0.7577571 | 0.0004400813 | 0.7549067 | 0.01136148 | 0.7549589 | 0.01376231 | 20152.82 | 0.7677309 | 1776 | 0.7337549 | 0.7328613 | 0.0008478741 | 0.7279309 | 0.01096691 | 0.7279471 | 0.009818161 | 16428.9 | 0.7821753
|  |  | 2233 | 0.7567817 | 0.7578475 | 0.0004372884 | 0.7549919 | 0.01136321 | 0.755044 | 0.0137644 | 20231.62 | 0.7678296 | 1781 | 0.7300303 | 0.733201 | 0.0008441329 | 0.7282102 | 0.01097138 | 0.7282268 | 0.009822166 | 16493.14 | 0.7800433
|  |  | 2238 | 0.7512577 | 0.757937 | 0.0004345153 | 0.7550764 | 0.01136494 | 0.7551285 | 0.01376647 | 20310.57 | 0.7678296 | 1786 | 0.7300303 | 0.7335382 | 0.0008404026 | 0.7284877 | 0.01097582 | 0.7285048 | 0.009826145 | 16557.5 | 0.7821753
|  |  | 2243 | 0.7567817 | 0.7580256 | 0.000431762 | 0.7551603 | 0.01136665 | 0.7552123 | 0.01376854 | 20389.68 | 0.7696644 | 1791 | 0.7300303 | 0.7338729 | 0.0008366834 | 0.7287634 | 0.01098024 | 0.7287809 | 0.0098301 | 16621.99 | 0.7762013
|  |  | 2248 | 0.7512577 | 0.7581135 | 0.0004290283 | 0.7552435 | 0.01136835 | 0.7552956 | 0.01377059 | 20468.94 | 0.7678296 | 1796 | 0.7300303 | 0.7342052 | 0.0008329751 | 0.7290373 | 0.01098462 | 0.7290552 | 0.009834032 | 16686.6 | 0.7784506
|  |  | 2253 | 0.7567817 | 0.7582005 | 0.0004263142 | 0.7553262 | 0.01137004 | 0.7553782 | 0.01377262 | 20548.35 | 0.7678296 | 1801 | 0.7374796 | 0.734535 | 0.000829278 | 0.7293095 | 0.01098898 | 0.7293278 | 0.009837939 | 16751.34 | 0.7821753
|  |  | 2258 | 0.7567817 | 0.7582867 | 0.0004236195 | 0.7554082 | 0.01137172 | 0.7554602 | 0.01377464 | 20627.92 | 0.7678296 | 1806 | 0.7374796 | 0.7348625 | 0.000825592 | 0.7295798 | 0.01099332 | 0.7295986 | 0.009841823 | 16816.21 | 0.7784506
|  |  | 2263 | 0.7567817 | 0.7583721 | 0.0004209442 | 0.7554896 | 0.01137338 | 0.7555416 | 0.01377665 | 20707.64 | 0.7733535 | 1811 | 0.7374796 | 0.7351875 | 0.0008219172 | 0.7298484 | 0.01099762 | 0.7298676 | 0.009845683 | 16881.2 | 0.7784506
|  |  | 2268 | 0.7457338 | 0.7584567 | 0.0004182882 | 0.7555705 | 0.01137504 | 0.7556224 | 0.01377865 | 20787.52 | 0.7678296 | 1816 | 0.7337549 | 0.7355101 | 0.0008182537 | 0.7301153 | 0.0110019 | 0.7301349 | 0.00984952 | 16946.31 | 0.7819413
|  |  | 2273 | 0.7512577 | 0.7585406 | 0.0004156514 | 0.7556507 | 0.01137669 | 0.7557026 | 0.01378063 | 20867.54 | 0.7678296 | 1821 | 0.7337549 | 0.7358304 | 0.0008146014 | 0.7303805 | 0.01100616 | 0.7304005 | 0.009853334 | 17011.55 | 0.7784506
|  |  | 2278 | 0.7623056 | 0.7586236 | 0.0004130337 | 0.7557304 | 0.01137832 | 0.7557822 | 0.0137826 | 20947.73 | 0.7733535 | 1826 | 0.7374796 | 0.7361483 | 0.0008109604 | 0.730644 | 0.01101039 | 0.7306644 | 0.009857125 | 17076.92 | 0.7777645
|  |  | 2283 | 0.7623056 | 0.7587059 | 0.0004104351 | 0.7558094 | 0.01137994 | 0.7558612 | 0.01378455 | 21028.06 | 0.7678296 | 1831 | 0.7374796 | 0.7364639 | 0.0008073308 | 0.7309058 | 0.01101459 | 0.7309266 | 0.009860893 | 17142.41 | 0.7811231
|  |  | 2288 | 0.7567817 | 0.7587874 | 0.0004078553 | 0.7558879 | 0.01138156 | 0.7559397 | 0.01378649 | 21108.55 | 0.7702866 | 1836 | 0.7337549 | 0.7367772 | 0.0008037126 | 0.7311659 | 0.01101877 | 0.7311871 | 0.009864638 | 17208.03 | 0.7821753
|  |  | 2293 | 0.7567817 | 0.7588682 | 0.0004052945 | 0.7559658 | 0.01138316 | 0.7560175 | 0.01378842 | 21189.2 | 0.7678296 | 1841 | 0.7300303 | 0.7370882 | 0.0008001058 | 0.7314243 | 0.01102292 | 0.731446 | 0.009868362 | 17273.77 | 0.7805152
|  |  | 2298 | 0.7678296 | 0.7589482 | 0.0004027523 | 0.7560432 | 0.01138475 | 0.7560948 | 0.01379034 | 21269.99 | 0.7716926 | 1846 | 0.7337549 | 0.7373969 | 0.0007965105 | 0.7316811 | 0.01102705 | 0.7317032 | 0.009872063 | 17339.64 | 0.7757398
|  |  | 2303 | 0.7512577 | 0.7590275 | 0.0004002289 | 0.7561199 | 0.01138633 | 0.7561716 | 0.01379224 | 21350.94 | 0.7689652 | 1851 | 0.7374796 | 0.7377034 | 0.0007929266 | 0.7319363 | 0.01103116 | 0.7319588 | 0.009875741 | 17405.63 | 0.7787249
|  |  | 2308 | 0.7512577 | 0.759106 | 0.000397724 | 0.7561962 | 0.0113879 | 0.7562477 | 0.01379413 | 21432.05 | 0.7683549 | 1856 | 0.7374796 | 0.7380076 | 0.0007893543 | 0.7321899 | 0.01103524 | 0.7322127 | 0.009879398 | 17471.75 | 0.7752848
|  |  | 2313 | 0.7567817 | 0.7591838 | 0.0003952376 | 0.7562718 | 0.01138946 | 0.7563233 | 0.01379601 | 21513.31 | 0.7731836 | 1861 | 0.7374796 | 0.7383095 | 0.0007857936 | 0.7324418 | 0.01103929 | 0.7324651 | 0.009883034 | 17537.99 | 0.7762111
|  |  | 2318 | 0.7623056 | 0.7592609 | 0.0003927696 | 0.7563469 | 0.01139101 | 0.7563984 | 0.01379788 | 21594.72 | 0.7724034 | 1866 | 0.7374796 | 0.7386093 | 0.0007822445 | 0.7326922 | 0.01104332 | 0.7327158 | 0.009886647 | 17604.36 | 0.7772308
|  |  | 2323 | 0.7567817 | 0.7593372 | 0.00039032 | 0.7564215 | 0.01139255 | 0.7564729 | 0.01379973 | 21676.29 | 0.7696449 | 1871 | 0.7374796 | 0.7389069 | 0.000778707 | 0.7329409 | 0.01104733 | 0.732965 | 0.00989024 | 17670.86 | 0.7820686
|  |  | 2328 | 0.7567817 | 0.7594129 | 0.0003878886 | 0.7564955 | 0.01139408 | 0.7565469 | 0.01380158 | 21758.01 | 0.7761189 | 1876 | 0.7374796 | 0.7392023 | 0.0007751811 | 0.7331882 | 0.01105131 | 0.7332126 | 0.009893811 | 17737.48 | 0.7810755
|  |  | 2333 | 0.7567817 | 0.7594878 | 0.0003854753 | 0.756569 | 0.0113956 | 0.7566203 | 0.01380341 | 21839.88 | 0.7678296 | 1881 | 0.7374796 | 0.7394955 | 0.000771667 | 0.7334338 | 0.01105527 | 0.7334586 | 0.009897361 | 17804.22 | 0.7808502
|  |  | 2338 | 0.7567817 | 0.7595621 | 0.0003830801 | 0.7566419 | 0.01139711 | 0.7566932 | 0.01380522 | 21921.91 | 0.7727499 | 1886 | 0.7374796 | 0.7397866 | 0.0007681645 | 0.7336779 | 0.01105921 | 0.7337031 | 0.00990089 | 17871.09 | 0.7821071
|  |  | 2343 | 0.7623056 | 0.7596357 | 0.0003807028 | 0.7567144 | 0.01139861 | 0.7567656 | 0.01380703 | 22004.09 | 0.7727523 | 1891 | 0.7337549 | 0.7400755 | 0.0007646739 | 0.7339205 | 0.01106312 | 0.7339461 | 0.009904398 | 17938.09 | 0.7800054
|  |  | 2348 | 0.7512577 | 0.7597085 | 0.0003783435 | 0.7567863 | 0.0114001 | 0.7568374 | 0.01380882 | 22086.42 | 0.7678296 | 1896 | 0.7412042 | 0.7403624 | 0.0007611949 | 0.7341615 | 0.01106701 | 0.7341875 | 0.009907886 | 18005.21 | 0.7815853
|  |  | 2353 | 0.7567817 | 0.7597807 | 0.0003760019 | 0.7568576 | 0.01140158 | 0.7569087 | 0.0138106 | 22168.91 | 0.7710953 | 1901 | 0.7374796 | 0.7406471 | 0.0007577278 | 0.7344011 | 0.01107088 | 0.7344274 | 0.009911354 | 18072.45 | 0.7768927
|  |  | 2358 | 0.7512577 | 0.7598523 | 0.0003736781 | 0.7569285 | 0.01140305 | 0.7569795 | 0.01381237 | 22251.55 | 0.7717564 | 1906 | 0.7374796 | 0.7409297 | 0.0007542725 | 0.7346392 | 0.01107473 | 0.7346659 | 0.009914801 | 18139.83 | 0.7813007
|  |  | 2363 | 0.7567817 | 0.7599231 | 0.0003713719 | 0.7569988 | 0.01140451 | 0.7570498 | 0.01381413 | 22334.35 | 0.7733535 | 1911 | 0.7374796 | 0.7412103 | 0.0007508291 | 0.7348757 | 0.01107855 | 0.7349028 | 0.009918228 | 18207.32 | 0.7811898
|  |  | 2368 | 0.7512577 | 0.7599934 | 0.0003690832 | 0.7570687 | 0.01140596 | 0.7571196 | 0.01381588 | 22417.3 | 0.776502 | 1916 | 0.7374796 | 0.7414888 | 0.0007473975 | 0.7351108 | 0.01108235 | 0.7351383 | 0.009921635 | 18274.95 | 0.7813896
|  |  | 2373 | 0.7567817 | 0.7600629 | 0.000366812 | 0.757138 | 0.0114074 | 0.7571889 | 0.01381762 | 22500.4 | 0.7678296 | 1921 | 0.7337549 | 0.7417653 | 0.0007439777 | 0.7353445 | 0.01108613 | 0.7353723 | 0.009925022 | 18342.69 | 0.7809142
|  |  | 2378 | 0.7567817 | 0.7601318 | 0.0003645581 | 0.7572068 | 0.01140884 | 0.7572576 | 0.01381934 | 22583.66 | 0.7733535 | 1926 | 0.7374796 | 0.7420398 | 0.0007405699 | 0.7355767 | 0.01108988 | 0.7356049 | 0.00992839 | 18410.57 | 0.778774
|  |  | 2383 | 0.7567817 | 0.7602001 | 0.0003623216 | 0.7572752 | 0.01141026 | 0.7573259 | 0.01382105 | 22667.07 | 0.7678296 | 1931 | 0.7412042 | 0.7423122 | 0.0007371741 | 0.7358075 | 0.01109362 | 0.735836 | 0.009931738 | 18478.56 | 0.7802651
|  |  | 2388 | 0.7567817 | 0.7602677 | 0.0003601022 | 0.757343 | 0.01141167 | 0.7573937 | 0.01382275 | 22750.64 | 0.7691346 | 1936 | 0.7412042 | 0.7425826 | 0.0007337901 | 0.7360368 | 0.01109733 | 0.7360657 | 0.009935067 | 18546.69 | 0.7789631
|  |  | 2393 | 0.7567817 | 0.7603348 | 0.0003578999 | 0.7574104 | 0.01141308 | 0.757461 | 0.01382444 | 22834.36 | 0.7670804 | 1941 | 0.7374796 | 0.7428511 | 0.0007304182 | 0.7362647 | 0.01110102 | 0.736294 | 0.009938377 | 18614.94 | 0.7784506
|  |  | 2398 | 0.7567817 | 0.7604011 | 0.0003557147 | 0.7574773 | 0.01141447 | 0.7575278 | 0.01382612 | 22918.23 | 0.7733535 | 1946 | 0.7374796 | 0.7431176 | 0.0007270582 | 0.7364913 | 0.01110469 | 0.7365209 | 0.009941667 | 18683.31 | 0.7804536
|  |  | 2403 | 0.7623056 | 0.7604669 | 0.0003535465 | 0.7575437 | 0.01141586 | 0.7575941 | 0.01382779 | 23002.25 | 0.7733535 | 1951 | 0.7412042 | 0.7433821 | 0.0007237102 | 0.7367164 | 0.01110834 | 0.7367464 | 0.009944939 | 18751.81 | 0.7815712
|  |  | 2408 | 0.7512577 | 0.7605321 | 0.0003513951 | 0.7576096 | 0.01141724 | 0.75766 | 0.01382945 | 23086.43 | 0.7678296 | 1956 | 0.7412042 | 0.7436448 | 0.0007203742 | 0.7369401 | 0.01111197 | 0.7369705 | 0.009948192 | 18820.44 | 0.7821753
|  |  | 2413 | 0.7567817 | 0.7605966 | 0.0003492604 | 0.757675 | 0.01141861 | 0.7577254 | 0.0138311 | 23170.77 | 0.7721209 | 1961 | 0.7374796 | 0.7439054 | 0.0007170502 | 0.7371625 | 0.01111557 | 0.7371932 | 0.009951426 | 18889.19 | 0.7808243
|  |  | 2418 | 0.7623056 | 0.7606606 | 0.0003471425 | 0.75774 | 0.01141997 | 0.7577903 | 0.01383273 | 23255.26 | 0.7690758 | 1966 | 0.7412042 | 0.7441642 | 0.0007137383 | 0.7373836 | 0.01111916 | 0.7374146 | 0.009954641 | 18958.06 | 0.7799868
|  |  | 2423 | 0.7567817 | 0.760724 | 0.0003450412 | 0.7578045 | 0.01142132 | 0.7578547 | 0.01383436 | 23339.9 | 0.7716395 | 1971 | 0.7449289 | 0.7444211 | 0.0007104384 | 0.7376032 | 0.01112273 | 0.7376346 | 0.009957839 | 19027.06 | 0.7792427
|  |  | 2428 | 0.7623056 | 0.7607867 | 0.0003429564 | 0.7578686 | 0.01142266 | 0.7579187 | 0.01383597 | 23424.69 | 0.7687643 | 1976 | 0.7412042 | 0.7446761 | 0.0007071506 | 0.7378216 | 0.01112627 | 0.7378533 | 0.009961018 | 19096.19 | 0.7783094
|  |  | 2433 | 0.7567817 | 0.7608489 | 0.000340888 | 0.7579322 | 0.01142399 | 0.7579822 | 0.01383758 | 23509.64 | 0.7714979 | 1981 | 0.7412042 | 0.7449292 | 0.0007038749 | 0.7380386 | 0.0111298 | 0.7380706 | 0.009964179 | 19165.44 | 0.7788667
|  |  | 2438 | 0.7623056 | 0.7609105 | 0.000338836 | 0.7579954 | 0.01142532 | 0.7580453 | 0.01383917 | 23594.74 | 0.7632686 | 1986 | 0.7486535 | 0.7451805 | 0.0007006113 | 0.7382543 | 0.0111333 | 0.7382867 | 0.009967322 | 19234.82 | 0.7784506
|  |  | 2443 | 0.7623056 | 0.7609716 | 0.0003368003 | 0.7580581 | 0.01142663 | 0.7581079 | 0.01384075 | 23680 | 0.7694871 | 1991 | 0.7374796 | 0.7454299 | 0.0006973597 | 0.7384687 | 0.01113679 | 0.7385014 | 0.009970447 | 19304.32 | 0.7771999
|  |  | 2448 | 0.7567817 | 0.761032 | 0.0003347808 | 0.7581203 | 0.01142794 | 0.7581701 | 0.01384233 | 23765.41 | 0.7636366 | 1996 | 0.7412042 | 0.7456775 | 0.0006941203 | 0.7386818 | 0.01114025 | 0.7387148 | 0.009973554 | 19373.95 | 0.7769226
|  |  | 2453 | 0.7567817 | 0.761092 | 0.0003327773 | 0.7581821 | 0.01142924 | 0.7582318 | 0.01384389 | 23850.97 | 0.7678296 | 2001 | 0.7449289 | 0.7459233 | 0.0006908929 | 0.7388936 | 0.0111437 | 0.738927 | 0.009976644 | 19443.7 | 0.7804634
|  |  | 2458 | 0.7567817 | 0.7611513 | 0.00033079 | 0.7582435 | 0.01143053 | 0.7582931 | 0.01384544 | 23936.69 | 0.7657909 | 2006 | 0.7412042 | 0.7461673 | 0.0006876777 | 0.7391042 | 0.01114712 | 0.7391378 | 0.009979717 | 19513.58 | 0.7802531
|  |  | 2463 | 0.7567817 | 0.7612101 | 0.0003288185 | 0.7583044 | 0.01143181 | 0.758354 | 0.01384698 | 24022.56 | 0.7678296 | 2011 | 0.7374796 | 0.7464095 | 0.0006844746 | 0.7393134 | 0.01115053 | 0.7393474 | 0.009982772 | 19583.58 | 0.7784506
|  |  | 2468 | 0.7623056 | 0.7612684 | 0.0003268629 | 0.7583649 | 0.01143308 | 0.7584144 | 0.01384852 | 24108.59 | 0.7647435 | 2016 | 0.7449289 | 0.7466499 | 0.0006812837 | 0.7395214 | 0.01115392 | 0.7395558 | 0.009985809 | 19653.71 | 0.7784506
|  |  | 2473 | 0.7567817 | 0.7613261 | 0.0003249231 | 0.758425 | 0.01143435 | 0.7584744 | 0.01385004 | 24194.77 | 0.7733535 | 2021 | 0.7374796 | 0.7468886 | 0.0006781049 | 0.7397282 | 0.01115729 | 0.7397628 | 0.00998883 | 19723.97 | 0.7762398
|  |  | 2478 | 0.7567817 | 0.7613833 | 0.0003229991 | 0.7584847 | 0.01143561 | 0.758534 | 0.01385155 | 24281.1 | 0.7688803 | 2026 | 0.7523781 | 0.7471255 | 0.0006749382 | 0.7399337 | 0.01116064 | 0.7399687 | 0.009991834 | 19794.35 | 0.7772198
|  |  | 2483 | 0.7567817 | 0.7614399 | 0.0003210906 | 0.7585439 | 0.01143686 | 0.7585931 | 0.01385306 | 24367.58 | 0.7703619 | 2031 | 0.7449289 | 0.7473607 | 0.0006717837 | 0.740138 | 0.01116397 | 0.7401733 | 0.009994821 | 19864.85 | 0.7821753
|  |  | 2488 | 0.7512577 | 0.761496 | 0.0003191976 | 0.7586027 | 0.0114381 | 0.7586518 | 0.01385455 | 24454.22 | 0.7623056 | 2036 | 0.7412042 | 0.7475942 | 0.0006686413 | 0.7403411 | 0.01116728 | 0.7403767 | 0.009997792 | 19935.48 | 0.7784506
|  |  | 2493 | 0.7623056 | 0.7615516 | 0.0003173202 | 0.7586611 | 0.01143933 | 0.7587102 | 0.01385603 | 24541.02 | 0.7733535 | 2041 | 0.7412042 | 0.7478259 | 0.0006655111 | 0.740543 | 0.01117057 | 0.7405789 | 0.01000075 | 20006.24 | 0.781997
|  |  | 2498 | 0.7567817 | 0.7616067 | 0.0003154581 | 0.7587191 | 0.01144056 | 0.7587681 | 0.01385751 | 24627.97 | 0.7650485 | 2046 | 0.7412042 | 0.748056 | 0.0006623931 | 0.7407436 | 0.01117385 | 0.7407798 | 0.01000368 | 20077.12 | 0.7738913
|  |  | 2503 | 0.7567817 | 0.7616613 | 0.0003136113 | 0.7587767 | 0.01144177 | 0.7588255 | 0.01385897 | 24715.07 | 0.7701128 | 2051 | 0.7449289 | 0.7482843 | 0.0006592872 | 0.7409431 | 0.0111771 | 0.7409796 | 0.0100066 | 20148.13 | 0.7805908
|  |  | 2508 | 0.7623056 | 0.7617154 | 0.0003117797 | 0.7588338 | 0.01144298 | 0.7588826 | 0.01386043 | 24802.32 | 0.7733535 | 2056 | 0.7449289 | 0.748511 | 0.0006561934 | 0.7411414 | 0.01118034 | 0.7411782 | 0.01000951 | 20219.26 | 0.7821753
|  |  | 2513 | 0.7567817 | 0.7617689 | 0.0003099632 | 0.7588906 | 0.01144419 | 0.7589393 | 0.01386187 | 24889.73 | 0.7733535 | 2061 | 0.7412042 | 0.7487361 | 0.0006531119 | 0.7413385 | 0.01118356 | 0.7413756 | 0.0100124 | 20290.52 | 0.7814546
|  |  | 2518 | 0.7512577 | 0.761822 | 0.0003081618 | 0.758947 | 0.01144538 | 0.7589956 | 0.01386331 | 24977.29 | 0.7709822 | 2066 | 0.7412042 | 0.7489595 | 0.0006500424 | 0.7415345 | 0.01118677 | 0.7415719 | 0.01001527 | 20361.9 | 0.7815057
|  |  | 2523 | 0.7623056 | 0.7618746 | 0.0003063754 | 0.759003 | 0.01144657 | 0.7590515 | 0.01386474 | 25065.01 | 0.7722437 | 2071 | 0.7449289 | 0.7491812 | 0.0006469852 | 0.7417293 | 0.01118995 | 0.741767 | 0.01001813 | 20433.41 | 0.7784506
|  |  | 2528 | 0.7623056 | 0.7619267 | 0.0003046038 | 0.7590585 | 0.01144775 | 0.759107 | 0.01386615 | 25152.88 | 0.756982 | 2076 | 0.7486535 | 0.7494013 | 0.0006439401 | 0.7419229 | 0.01119312 | 0.7419609 | 0.01002097 | 20505.04 | 0.7807451
|  |  | 2533 | 0.7567817 | 0.7619783 | 0.0003028471 | 0.7591137 | 0.01144892 | 0.7591621 | 0.01386756 | 25240.9 | 0.7646225 | 2081 | 0.7486535 | 0.7496198 | 0.0006409072 | 0.7421154 | 0.01119627 | 0.7421537 | 0.01002379 | 20576.8 | 0.7778557
|  |  | 2538 | 0.7623056 | 0.7620294 | 0.0003011051 | 0.7591685 | 0.01145008 | 0.7592168 | 0.01386896 | 25329.08 | 0.7656644 | 2086 | 0.7486535 | 0.7498367 | 0.0006378864 | 0.7423068 | 0.0111994 | 0.7423454 | 0.0100266 | 20648.68 | 0.7784506
|  |  | 2543 | 0.7623056 | 0.76208 | 0.0002993778 | 0.759223 | 0.01145124 | 0.7592711 | 0.01387035 | 25417.41 | 0.7653926 | 2091 | 0.7449289 | 0.7500521 | 0.0006348777 | 0.7424971 | 0.01120252 | 0.7425359 | 0.0100294 | 20720.69 | 0.7824048
|  |  | 2548 | 0.7567817 | 0.7621302 | 0.000297665 | 0.759277 | 0.01145239 | 0.759325 | 0.01387173 | 25505.9 | 0.7662295 | 2096 | 0.7486535 | 0.7502658 | 0.0006318813 | 0.7426862 | 0.01120562 | 0.7427253 | 0.01003218 | 20792.83 | 0.7821753
|  |  | 2553 | 0.7567817 | 0.7621799 | 0.0002959667 | 0.7593307 | 0.01145353 | 0.7593786 | 0.01387311 | 25594.54 | 0.7725054 | 2101 | 0.7486535 | 0.750478 | 0.0006288969 | 0.7428743 | 0.0112087 | 0.7429137 | 0.01003494 | 20865.09 | 0.7784506
|  |  | 2558 | 0.7567817 | 0.7622292 | 0.0002942829 | 0.759384 | 0.01145466 | 0.7594318 | 0.01387447 | 25683.33 | 0.7678296 | 2106 | 0.7449289 | 0.7506886 | 0.0006259247 | 0.7430612 | 0.01121176 | 0.7431009 | 0.01003769 | 20937.47 | 0.7821753
|  |  | 2563 | 0.7512577 | 0.762278 | 0.0002926134 | 0.7594369 | 0.01145579 | 0.7594846 | 0.01387583 | 25772.27 | 0.7725518 | 2111 | 0.7486535 | 0.7508977 | 0.0006229647 | 0.7432471 | 0.01121481 | 0.743287 | 0.01004042 | 21009.98 | 0.7792086
|  |  | 2568 | 0.7623056 | 0.7623263 | 0.0002909581 | 0.7594894 | 0.01145691 | 0.7595371 | 0.01387717 | 25861.37 | 0.7632037 | 2116 | 0.7486535 | 0.7511052 | 0.0006200167 | 0.7434318 | 0.01121784 | 0.743472 | 0.01004314 | 21082.62 | 0.7796564
|  |  | 2573 | 0.7623056 | 0.7623742 | 0.0002893171 | 0.7595416 | 0.01145802 | 0.7595892 | 0.01387851 | 25950.63 | 0.7636159 | 2121 | 0.7486535 | 0.7513113 | 0.0006170809 | 0.7436155 | 0.01122085 | 0.743656 | 0.01004584 | 21155.38 | 0.7784506
|  |  | 2578 | 0.7567817 | 0.7624216 | 0.0002876901 | 0.7595934 | 0.01145913 | 0.7596409 | 0.01387984 | 26040.04 | 0.7661921 | 2126 | 0.7486535 | 0.7515158 | 0.0006141572 | 0.7437982 | 0.01122385 | 0.7438389 | 0.01004853 | 21228.27 | 0.7804868
|  |  | 2583 | 0.7567817 | 0.7624686 | 0.0002860772 | 0.7596449 | 0.01146023 | 0.7596922 | 0.01388116 | 26129.6 | 0.7659497 | 2131 | 0.7449289 | 0.7517188 | 0.0006112456 | 0.7439797 | 0.01122683 | 0.7440207 | 0.01005121 | 21301.28 | 0.7751412
|  |  | 2588 | 0.7512577 | 0.7625152 | 0.0002844782 | 0.759696 | 0.01146132 | 0.7597432 | 0.01388247 | 26219.31 | 0.7678296 | 2136 | 0.7523781 | 0.7519204 | 0.0006083461 | 0.7441602 | 0.0112298 | 0.7442015 | 0.01005387 | 21374.42 | 0.7809954
|  |  | 2593 | 0.7512577 | 0.7625613 | 0.0002828931 | 0.7597467 | 0.0114624 | 0.7597939 | 0.01388378 | 26309.18 | 0.7691341 | 2141 | 0.7449289 | 0.7521204 | 0.0006054587 | 0.7443397 | 0.01123275 | 0.7443812 | 0.01005651 | 21447.68 | 0.7809247
|  |  | 2598 | 0.7567817 | 0.762607 | 0.0002813218 | 0.7597971 | 0.01146348 | 0.7598442 | 0.01388507 | 26399.2 | 0.7644029 | 2146 | 0.7449289 | 0.752319 | 0.0006025834 | 0.7445182 | 0.01123568 | 0.7445599 | 0.01005914 | 21521.07 | 0.7784506
|  |  | 2603 | 0.7567817 | 0.7626523 | 0.0002797642 | 0.7598472 | 0.01146455 | 0.7598941 | 0.01388636 | 26489.38 | 0.7643055 | 2151 | 0.7523781 | 0.7525161 | 0.0005997201 | 0.7446956 | 0.0112386 | 0.7447376 | 0.01006176 | 21594.58 | 0.7811177
|  |  | 2608 | 0.7623056 | 0.7626972 | 0.0002782202 | 0.7598969 | 0.01146561 | 0.7599437 | 0.01388764 | 26579.71 | 0.7678296 | 2156 | 0.7486535 | 0.7527118 | 0.000596869 | 0.744872 | 0.0112415 | 0.7449143 | 0.01006436 | 21668.22 | 0.7821753
|  |  | 2613 | 0.7623056 | 0.7627416 | 0.0002766898 | 0.7599462 | 0.01146667 | 0.759993 | 0.01388891 | 26670.19 | 0.7678296 | 2161 | 0.7486535 | 0.7529061 | 0.0005940298 | 0.7450474 | 0.01124439 | 0.7450899 | 0.01006695 | 21741.98 | 0.7777183
|  |  | 2618 | 0.7623056 | 0.7627857 | 0.0002751729 | 0.7599952 | 0.01146772 | 0.7600419 | 0.01389017 | 26760.83 | 0.7666314 | 2166 | 0.7486535 | 0.7530989 | 0.0005912028 | 0.7452217 | 0.01124726 | 0.7452645 | 0.01006953 | 21815.87 | 0.7821753
|  |  | 2623 | 0.7623056 | 0.7628293 | 0.0002736694 | 0.7600439 | 0.01146877 | 0.7600904 | 0.01389143 | 26851.62 | 0.7630667 | 2171 | 0.7449289 | 0.7532904 | 0.0005883877 | 0.7453951 | 0.01125012 | 0.7454381 | 0.01007209 | 21889.89 | 0.7792795
|  |  | 2628 | 0.7567817 | 0.7628725 | 0.0002721792 | 0.7600922 | 0.0114698 | 0.7601387 | 0.01389267 | 26942.57 | 0.7733535 | 2176 | 0.7523781 | 0.7534804 | 0.0005855847 | 0.7455675 | 0.01125296 | 0.7456108 | 0.01007464 | 21964.03 | 0.7784506
|  |  | 2633 | 0.7567817 | 0.7629153 | 0.0002707023 | 0.7601402 | 0.01147083 | 0.7601866 | 0.01389391 | 27033.67 | 0.7674616 | 2181 | 0.7486535 | 0.753669 | 0.0005827937 | 0.7457389 | 0.01125578 | 0.7457824 | 0.01007717 | 22038.29 | 0.7784506
|  |  | 2638 | 0.7623056 | 0.7629577 | 0.0002692386 | 0.7601879 | 0.01147186 | 0.7602341 | 0.01389514 | 27124.92 | 0.7623056 | 2186 | 0.7486535 | 0.7538563 | 0.0005800147 | 0.7459093 | 0.01125859 | 0.7459531 | 0.01007969 | 22112.68 | 0.7784506
|  |  | 2643 | 0.7623056 | 0.7629998 | 0.000267788 | 0.7602352 | 0.01147287 | 0.7602814 | 0.01389637 | 27216.33 | 0.7678296 | 2191 | 0.7449289 | 0.7540421 | 0.0005772476 | 0.7460788 | 0.01126139 | 0.7461228 | 0.0100822 | 22187.2 | 0.7784506
|  |  | 2648 | 0.7623056 | 0.7630414 | 0.0002663503 | 0.7602823 | 0.01147389 | 0.7603283 | 0.01389758 | 27307.89 | 0.7678296 | 2196 | 0.7486535 | 0.7542266 | 0.0005744926 | 0.7462473 | 0.01126417 | 0.7462915 | 0.01008469 | 22261.84 | 0.7790774
|  |  | 2653 | 0.7623056 | 0.7630826 | 0.0002649257 | 0.7603289 | 0.01147489 | 0.7603749 | 0.01389879 | 27399.6 | 0.7678296 | 2201 | 0.7486535 | 0.7544098 | 0.0005717495 | 0.7464148 | 0.01126693 | 0.7464593 | 0.01008717 | 22336.61 | 0.7784506
|  |  | 2658 | 0.7623056 | 0.7631235 | 0.0002635139 | 0.7603753 | 0.01147589 | 0.7604211 | 0.01389999 | 27491.47 | 0.7678296 | 2206 | 0.7486535 | 0.7545916 | 0.0005690184 | 0.7465814 | 0.01126968 | 0.7466261 | 0.01008964 | 22411.5 | 0.7788234
|  |  | 2663 | 0.7623056 | 0.763164 | 0.0002621149 | 0.7604214 | 0.01147688 | 0.7604671 | 0.01390118 | 27583.49 | 0.7733535 | 2211 | 0.7486535 | 0.7547721 | 0.0005662992 | 0.7467471 | 0.01127242 | 0.746792 | 0.01009209 | 22486.52 | 0.7784506
|  |  | 2668 | 0.7623056 | 0.7632041 | 0.0002607287 | 0.7604671 | 0.01147787 | 0.7605127 | 0.01390236 | 27675.66 | 0.7678296 | 2216 | 0.7523781 | 0.7549513 | 0.0005635919 | 0.7469118 | 0.01127514 | 0.7469569 | 0.01009454 | 22561.66 | 0.7784506
|  |  | 2673 | 0.7512577 | 0.7632438 | 0.0002593551 | 0.7605125 | 0.01147885 | 0.760558 | 0.01390354 | 27767.99 | 0.7706052 | 2221 | 0.7486535 | 0.7551291 | 0.0005608965 | 0.7470755 | 0.01127784 | 0.7471209 | 0.01009696 | 22636.93 | 0.7791427
|  |  | 2678 | 0.7567817 | 0.7632832 | 0.0002579941 | 0.7605576 | 0.01147982 | 0.760603 | 0.01390471 | 27860.47 | 0.7664345 | 2226 | 0.7486535 | 0.7553057 | 0.000558213 | 0.7472384 | 0.01128054 | 0.747284 | 0.01009938 | 22712.32 | 0.7821753
|  |  | 2683 | 0.7623056 | 0.7633222 | 0.0002566455 | 0.7606024 | 0.01148079 | 0.7606477 | 0.01390587 | 27953.11 | 0.7677684 | 2231 | 0.7486535 | 0.7554809 | 0.0005555413 | 0.7474003 | 0.01128322 | 0.7474461 | 0.01010178 | 22787.84 | 0.7760977
|  |  | 2688 | 0.7623056 | 0.7633608 | 0.0002553094 | 0.7606469 | 0.01148175 | 0.7606921 | 0.01390703 | 28045.9 | 0.7662272 | 2236 | 0.7486535 | 0.7556549 | 0.0005528816 | 0.7475614 | 0.01128588 | 0.7476074 | 0.01010417 | 22863.49 | 0.7803023
|  |  | 2693 | 0.7623056 | 0.7633991 | 0.0002539857 | 0.7606911 | 0.0114827 | 0.7607362 | 0.01390818 | 28138.84 | 0.7655342 | 2241 | 0.7486535 | 0.7558276 | 0.0005502336 | 0.7477215 | 0.01128853 | 0.7477677 | 0.01010655 | 22939.26 | 0.7808756
|  |  | 2698 | 0.7567817 | 0.763437 | 0.0002526742 | 0.760735 | 0.01148365 | 0.7607799 | 0.01390932 | 28231.94 | 0.7678296 | 2246 | 0.7486535 | 0.7559991 | 0.0005475975 | 0.7478807 | 0.01129117 | 0.7479271 | 0.01010891 | 23015.15 | 0.7784506
|  |  | 2703 | 0.7567817 | 0.7634746 | 0.000251375 | 0.7607786 | 0.01148459 | 0.7608234 | 0.01391045 | 28325.19 | 0.7678296 | 2251 | 0.7598274 | 0.7561692 | 0.0005449732 | 0.748039 | 0.01129379 | 0.7480857 | 0.01011127 | 23091.17 | 0.7784506
|  |  | 2708 | 0.7623056 | 0.7635118 | 0.0002500878 | 0.7608219 | 0.01148553 | 0.7608666 | 0.01391157 | 28418.6 | 0.7678296 | 2256 | 0.7523781 | 0.7563382 | 0.0005423607 | 0.7481965 | 0.0112964 | 0.7482433 | 0.01011361 | 23167.32 | 0.7784506
|  |  | 2713 | 0.7623056 | 0.7635487 | 0.0002488127 | 0.7608649 | 0.01148646 | 0.7609095 | 0.01391269 | 28512.16 | 0.7728882 | 2261 | 0.7486535 | 0.7565059 | 0.00053976 | 0.7483531 | 0.01129899 | 0.7484001 | 0.01011593 | 23243.59 | 0.7821753
|  |  | 2718 | 0.7567817 | 0.7635852 | 0.0002475496 | 0.7609076 | 0.01148739 | 0.760952 | 0.0139138 | 28605.87 | 0.7694151 | 2266 | 0.7523781 | 0.7566723 | 0.000537171 | 0.7485088 | 0.01130157 | 0.748556 | 0.01011825 | 23319.98 | 0.7821753
|  |  | 2723 | 0.7623056 | 0.7636214 | 0.0002462984 | 0.76095 | 0.01148831 | 0.7609943 | 0.01391491 | 28699.74 | 0.7660269 | 2271 | 0.7561028 | 0.7568376 | 0.0005345938 | 0.7486636 | 0.01130414 | 0.748711 | 0.01012055 | 23396.5 | 0.7821753
|  |  | 2728 | 0.7567817 | 0.7636573 | 0.0002450591 | 0.7609921 | 0.01148922 | 0.7610363 | 0.013916 | 28793.76 | 0.7674116 | 2276 | 0.7449289 | 0.7570016 | 0.0005320283 | 0.7488176 | 0.0113067 | 0.7488652 | 0.01012284 | 23473.15 | 0.7784506
|  |  | 2733 | 0.7567817 | 0.7636928 | 0.0002438314 | 0.7610339 | 0.01149013 | 0.761078 | 0.0139171 | 28887.93 | 0.7706299 | 2281 | 0.7523781 | 0.7571644 | 0.0005294744 | 0.7489707 | 0.01130924 | 0.7490185 | 0.01012512 | 23549.92 | 0.7813739
|  |  | 2738 | 0.7623056 | 0.763728 | 0.0002426155 | 0.7610755 | 0.01149103 | 0.7611195 | 0.01391818 | 28982.26 | 0.7678296 | 2286 | 0.7486535 | 0.7573261 | 0.0005269323 | 0.7491229 | 0.01131176 | 0.749171 | 0.01012739 | 23626.82 | 0.7815631
|  |  | 2743 | 0.7623056 | 0.7637629 | 0.0002414112 | 0.7611167 | 0.01149192 | 0.7611606 | 0.01391926 | 29076.74 | 0.7623056 | 2291 | 0.7449289 | 0.7574865 | 0.0005244018 | 0.7492744 | 0.01131428 | 0.7493226 | 0.01012965 | 23703.84 | 0.7779369
|  |  | 2748 | 0.7623056 | 0.7637974 | 0.0002402184 | 0.7611577 | 0.01149281 | 0.7612015 | 0.01392033 | 29171.37 | 0.7678296 | 2296 | 0.7523781 | 0.7576458 | 0.000521883 | 0.749425 | 0.01131678 | 0.7494734 | 0.01013189 | 23780.99 | 0.7821804
|  |  | 2753 | 0.7678296 | 0.7638317 | 0.0002390371 | 0.7611984 | 0.0114937 | 0.7612421 | 0.01392139 | 29266.16 | 0.7678296 | 2301 | 0.7523781 | 0.7578039 | 0.0005193758 | 0.7495747 | 0.01131927 | 0.7496233 | 0.01013412 | 23858.27 | 0.7801393
|  |  | 2758 | 0.7678296 | 0.7638656 | 0.0002378672 | 0.7612388 | 0.01149458 | 0.7612824 | 0.01392244 | 29361.11 | 0.7712613 | 2306 | 0.7523781 | 0.7579609 | 0.0005168802 | 0.7497236 | 0.01132175 | 0.7497724 | 0.01013635 | 23935.67 | 0.7786995
|  |  | 2763 | 0.7623056 | 0.7638992 | 0.0002367086 | 0.761279 | 0.01149545 | 0.7613224 | 0.01392349 | 29456.2 | 0.7678296 | 2311 | 0.7486535 | 0.7581167 | 0.0005143961 | 0.7498717 | 0.01132421 | 0.7499207 | 0.01013855 | 24013.19 | 0.7838069
|  |  | 2768 | 0.7623056 | 0.7639324 | 0.0002355613 | 0.7613189 | 0.01149632 | 0.7613622 | 0.01392454 | 29551.45 | 0.7678296 | 2316 | 0.7523781 | 0.7582714 | 0.0005119237 | 0.750019 | 0.01132666 | 0.7500682 | 0.01014075 | 24090.84 | 0.7821753
|  |  | 2773 | 0.7623056 | 0.7639654 | 0.0002344251 | 0.7613585 | 0.01149718 | 0.7614017 | 0.01392557 | 29646.86 | 0.7678296 | 2321 | 0.7523781 | 0.7584249 | 0.0005094627 | 0.7501655 | 0.0113291 | 0.7502148 | 0.01014294 | 24168.62 | 0.7802273
|  |  | 2778 | 0.7623056 | 0.7639981 | 0.0002333001 | 0.7613978 | 0.01149804 | 0.7614409 | 0.0139266 | 29742.41 | 0.7675061 | 2326 | 0.7523781 | 0.7585773 | 0.0005070133 | 0.7503112 | 0.01133152 | 0.7503607 | 0.01014512 | 24246.52 | 0.7792186
|  |  | 2783 | 0.7623056 | 0.7640304 | 0.000232186 | 0.7614369 | 0.01149889 | 0.7614799 | 0.01392763 | 29838.13 | 0.7623056 | 2331 | 0.7523781 | 0.7587286 | 0.0005045754 | 0.7504561 | 0.01133394 | 0.7505057 | 0.01014728 | 24324.54 | 0.783262
|  |  | 2788 | 0.7678296 | 0.7640625 | 0.000231083 | 0.7614757 | 0.01149974 | 0.7615186 | 0.01392864 | 29933.99 | 0.7623056 | 2336 | 0.7523781 | 0.7588788 | 0.000502149 | 0.7506002 | 0.01133634 | 0.75065 | 0.01014943 | 24402.69 | 0.7834359
|  |  | 2793 | 0.7623056 | 0.7640943 | 0.0002299908 | 0.7615142 | 0.01150058 | 0.761557 | 0.01392965 | 30030.01 | 0.7678296 | 2341 | 0.7523781 | 0.7590279 | 0.000499734 | 0.7507434 | 0.01133872 | 0.7507935 | 0.01015158 | 24480.97 | 0.782152
|  |  | 2798 | 0.7623056 | 0.7641257 | 0.0002289094 | 0.7615525 | 0.01150142 | 0.7615951 | 0.01393066 | 30126.18 | 0.7640636 | 2346 | 0.7523781 | 0.7591759 | 0.0004973305 | 0.750886 | 0.0113411 | 0.7509362 | 0.01015371 | 24559.37 | 0.7833892
|  |  | 2803 | 0.7623056 | 0.7641569 | 0.0002278388 | 0.7615906 | 0.01150225 | 0.7616331 | 0.01393166 | 30222.51 | 0.7678296 | 2351 | 0.7523781 | 0.7593228 | 0.0004949383 | 0.7510277 | 0.01134346 | 0.7510781 | 0.01015583 | 24637.9 | 0.7830728
|  |  | 2808 | 0.7567817 | 0.7641878 | 0.0002267788 | 0.7616283 | 0.01150307 | 0.7616707 | 0.01393265 | 30318.99 | 0.7645213 | 2356 | 0.7523781 | 0.7594686 | 0.0004925576 | 0.7511687 | 0.01134582 | 0.7512192 | 0.01015794 | 24716.55 | 0.7817655
|  |  | 2813 | 0.7623056 | 0.7642184 | 0.0002257294 | 0.7616658 | 0.0115039 | 0.7617081 | 0.01393363 | 30415.62 | 0.7719047 | 2361 | 0.7561028 | 0.7596134 | 0.0004901882 | 0.7513089 | 0.01134816 | 0.7513595 | 0.01016003 | 24795.33 | 0.7789514
|  |  | 2818 | 0.7623056 | 0.7642487 | 0.0002246906 | 0.7617031 | 0.01150471 | 0.7617452 | 0.01393461 | 30512.41 | 0.7626312 | 2366 | 0.7523781 | 0.7597571 | 0.0004878302 | 0.7514483 | 0.01135048 | 0.7514991 | 0.01016212 | 24874.23 | 0.7797684
|  |  | 2823 | 0.7623056 | 0.7642787 | 0.0002236622 | 0.7617401 | 0.01150552 | 0.7617821 | 0.01393558 | 30609.35 | 0.7678296 | 2371 | 0.7523781 | 0.7598997 | 0.0004854834 | 0.751587 | 0.0113528 | 0.751638 | 0.0101642 | 24953.26 | 0.7784506
|  |  | 2828 | 0.7567817 | 0.7643085 | 0.0002226442 | 0.7617769 | 0.01150633 | 0.7618188 | 0.01393655 | 30706.45 | 0.7678296 | 2376 | 0.7486535 | 0.7600413 | 0.000483148 | 0.7517249 | 0.0113551 | 0.7517761 | 0.01016627 | 25032.41 | 0.7811225
|  |  | 2833 | 0.7623056 | 0.764338 | 0.0002216366 | 0.7618134 | 0.01150713 | 0.7618552 | 0.01393751 | 30803.7 | 0.7626902 | 2381 | 0.7523781 | 0.7601819 | 0.0004808239 | 0.7518621 | 0.0113574 | 0.7519134 | 0.01016832 | 25111.69 | 0.7821753
|  |  | 2838 | 0.7623056 | 0.7643672 | 0.0002206391 | 0.7618497 | 0.01150792 | 0.7618913 | 0.01393847 | 30901.1 | 0.7633558 | 2386 | 0.7523781 | 0.7603214 | 0.000478511 | 0.7519985 | 0.01135968 | 0.75205 | 0.01017037 | 25191.1 | 0.7784506
|  |  | 2843 | 0.7623056 | 0.7643961 | 0.0002196519 | 0.7618857 | 0.01150871 | 0.7619272 | 0.01393941 | 30998.66 | 0.7685535 | 2391 | 0.7523781 | 0.7604599 | 0.0004762093 | 0.7521342 | 0.01136195 | 0.7521858 | 0.0101724 | 25270.63 | 0.7818973
|  |  | 2848 | 0.7567817 | 0.7644248 | 0.0002186747 | 0.7619215 | 0.0115095 | 0.7619629 | 0.01394036 | 31096.37 | 0.7678296 | 2396 | 0.7523781 | 0.7605974 | 0.0004739188 | 0.7522692 | 0.0113642 | 0.752321 | 0.01017443 | 25350.28 | 0.7821753
|  |  | 2853 | 0.7567817 | 0.7644532 | 0.0002177076 | 0.761957 | 0.01151028 | 0.7619983 | 0.01394129 | 31194.23 | 0.7616265 | 2401 | 0.7523781 | 0.7607339 | 0.0004716395 | 0.7524034 | 0.01136645 | 0.7524553 | 0.01017644 | 25430.06 | 0.781477
|  |  | 2858 | 0.7623056 | 0.7644813 | 0.0002167505 | 0.7619923 | 0.01151105 | 0.7620335 | 0.01394222 | 31292.25 | 0.7627216 | 2406 | 0.7523781 | 0.7608694 | 0.0004693714 | 0.7525369 | 0.01136868 | 0.752589 | 0.01017845 | 25509.97 | 0.7814069
|  |  | 2863 | 0.7623056 | 0.7645092 | 0.0002158032 | 0.7620274 | 0.01151182 | 0.7620684 | 0.01394315 | 31390.42 | 0.7678296 | 2411 | 0.7523781 | 0.7610039 | 0.0004671143 | 0.7526697 | 0.01137091 | 0.7527219 | 0.01018044 | 25590 | 0.7791958
|  |  | 2868 | 0.7567817 | 0.7645368 | 0.0002148657 | 0.7620622 | 0.01151259 | 0.7621031 | 0.01394407 | 31488.74 | 0.7678296 | 2416 | 0.7561028 | 0.7611374 | 0.0004648684 | 0.7528018 | 0.01137312 | 0.7528542 | 0.01018243 | 25670.16 | 0.7852714
|  |  | 2873 | 0.7623056 | 0.7645641 | 0.000213938 | 0.7620968 | 0.01151335 | 0.7621376 | 0.01394498 | 31587.22 | 0.7623056 | 2421 | 0.7523781 | 0.76127 | 0.0004626336 | 0.7529332 | 0.01137532 | 0.7529857 | 0.0101844 | 25750.44 | 0.7755631
|  |  | 2878 | 0.7623056 | 0.7645912 | 0.00021302 | 0.7621312 | 0.01151411 | 0.7621719 | 0.01394589 | 31685.86 | 0.7678296 | 2426 | 0.7561028 | 0.7614015 | 0.0004604098 | 0.7530639 | 0.01137751 | 0.7531165 | 0.01018637 | 25830.85 | 0.7784506
|  |  | 2883 | 0.7567817 | 0.7646181 | 0.0002121116 | 0.7621653 | 0.01151486 | 0.7622059 | 0.01394679 | 31784.64 | 0.7632126 | 2431 | 0.7523781 | 0.7615321 | 0.000458197 | 0.7531939 | 0.01137969 | 0.7532466 | 0.01018832 | 25911.38 | 0.7750076
|  |  | 2888 | 0.7623056 | 0.7646447 | 0.0002112128 | 0.7621992 | 0.0115156 | 0.7622397 | 0.01394769 | 31883.58 | 0.773032 | 2436 | 0.7598274 | 0.7616618 | 0.0004559952 | 0.7533231 | 0.01138186 | 0.753376 | 0.01019027 | 25992.04 | 0.7784506
|  |  | 2893 | 0.7623056 | 0.764671 | 0.0002103234 | 0.7622329 | 0.01151635 | 0.7622732 | 0.01394858 | 31982.68 | 0.7729956 | 2441 | 0.7561028 | 0.7617905 | 0.0004538044 | 0.7534517 | 0.01138402 | 0.7535047 | 0.0101922 | 26072.82 | 0.7798058
|  |  | 2898 | 0.7623056 | 0.7646971 | 0.0002094434 | 0.7622663 | 0.01151708 | 0.7623065 | 0.01394946 | 32081.92 | 0.7629002 | 2446 | 0.7561028 | 0.7619182 | 0.0004516246 | 0.7535796 | 0.01138616 | 0.7536328 | 0.01019413 | 26153.73 | 0.7804827
|  |  | 2903 | 0.7623056 | 0.764723 | 0.0002085727 | 0.7622996 | 0.01151782 | 0.7623396 | 0.01395034 | 32181.33 | 0.7669044 | 2451 | 0.7561028 | 0.762045 | 0.0004494557 | 0.7537068 | 0.0113883 | 0.7537601 | 0.01019604 | 26234.76 | 0.7812529
|  |  | 2908 | 0.7567817 | 0.7647486 | 0.0002077113 | 0.7623326 | 0.01151854 | 0.7623725 | 0.01395122 | 32280.88 | 0.7634765 | 2456 | 0.7523781 | 0.7621709 | 0.0004472976 | 0.7538334 | 0.01139043 | 0.7538868 | 0.01019795 | 26315.92 | 0.7784506
|  |  | 2913 | 0.7623056 | 0.764774 | 0.0002068591 | 0.7623654 | 0.01151927 | 0.7624052 | 0.01395208 | 32380.59 | 0.7651664 | 2461 | 0.7523781 | 0.7622959 | 0.0004451505 | 0.7539593 | 0.01139254 | 0.7540128 | 0.01019985 | 26397.21 | 0.7850017
|  |  | 2918 | 0.7623056 | 0.7647992 | 0.0002060161 | 0.7623979 | 0.01151999 | 0.7624376 | 0.01395295 | 32480.45 | 0.7719461 | 2466 | 0.7561028 | 0.7624199 | 0.0004430142 | 0.7540845 | 0.01139464 | 0.7541381 | 0.01020173 | 26478.62 | 0.7803992
|  |  | 2923 | 0.7623056 | 0.7648241 | 0.0002051821 | 0.7624303 | 0.0115207 | 0.7624699 | 0.01395381 | 32580.47 | 0.7678296 | 2471 | 0.7561028 | 0.7625431 | 0.0004408887 | 0.754209 | 0.01139674 | 0.7542628 | 0.01020361 | 26560.15 | 0.7821753
|  |  | 2928 | 0.7678296 | 0.7648488 | 0.0002043571 | 0.7624624 | 0.01152141 | 0.7625019 | 0.01395466 | 32680.64 | 0.7636099 | 2476 | 0.7523781 | 0.7626653 | 0.000438774 | 0.7543329 | 0.01139882 | 0.7543867 | 0.01020548 | 26641.81 | 0.7765401
|  |  | 2933 | 0.7567817 | 0.7648732 | 0.000203541 | 0.7624943 | 0.01152212 | 0.7625337 | 0.0139555 | 32780.96 | 0.7678296 | 2481 | 0.7561028 | 0.7627867 | 0.0004366701 | 0.7544561 | 0.01140089 | 0.7545101 | 0.01020734 | 26723.6 | 0.7821753
|  |  | 2938 | 0.7623056 | 0.7648975 | 0.0002027337 | 0.762526 | 0.01152282 | 0.7625653 | 0.01395635 | 32881.44 | 0.7724921 | 2486 | 0.7598274 | 0.7629071 | 0.0004345769 | 0.7545787 | 0.01140296 | 0.7546328 | 0.01020919 | 26805.51 | 0.7788163
|  |  | 2943 | 0.7623056 | 0.7649215 | 0.0002019353 | 0.7625575 | 0.01152352 | 0.7625966 | 0.01395718 | 32982.07 | 0.7633308 | 2491 | 0.7561028 | 0.7630267 | 0.0004324944 | 0.7547006 | 0.01140501 | 0.7547548 | 0.01021103 | 26887.55 | 0.7821753
|  |  | 2948 | 0.7623056 | 0.7649453 | 0.0002011455 | 0.7625888 | 0.01152421 | 0.7626278 | 0.01395801 | 33082.86 | 0.7677508 | 2496 | 0.7598274 | 0.7631454 | 0.0004304226 | 0.7548219 | 0.01140705 | 0.7548762 | 0.01021286 | 26969.71 | 0.7803757
|  |  | 2953 | 0.7678296 | 0.7649688 | 0.0002003644 | 0.7626199 | 0.0115249 | 0.7626588 | 0.01395884 | 33183.8 | 0.7779978 | 2501 | 0.7523781 | 0.7632632 | 0.0004283614 | 0.7549425 | 0.01140908 | 0.7549969 | 0.01021469 | 27052 | 0.7851585
|  |  | 2958 | 0.7623056 | 0.7649922 | 0.0001995919 | 0.7626508 | 0.01152558 | 0.7626895 | 0.01395966 | 33284.89 | 0.7678296 | 2506 | 0.7523781 | 0.7633802 | 0.0004263109 | 0.7550625 | 0.01141111 | 0.7551171 | 0.0102165 | 27134.41 | 0.7759119
|  |  | 2963 | 0.7623056 | 0.7650153 | 0.0001988279 | 0.7626814 | 0.01152626 | 0.76272 | 0.01396048 | 33386.14 | 0.7660975 | 2511 | 0.7486535 | 0.7634963 | 0.000424271 | 0.7551819 | 0.01141312 | 0.7552365 | 0.0102183 | 27216.95 | 0.7784506
|  |  | 2968 | 0.7567817 | 0.7650382 | 0.0001980724 | 0.7627119 | 0.01152694 | 0.7627504 | 0.01396129 | 33487.54 | 0.7678296 | 2516 | 0.7561028 | 0.7636115 | 0.0004222417 | 0.7553006 | 0.01141512 | 0.7553554 | 0.0102201 | 27299.61 | 0.7794865
|  |  | 2973 | 0.7567817 | 0.7650609 | 0.0001973252 | 0.7627422 | 0.01152761 | 0.7627805 | 0.01396209 | 33589.09 | 0.7678296 | 2521 | 0.7598274 | 0.7637259 | 0.0004202229 | 0.7554188 | 0.01141711 | 0.7554736 | 0.01022189 | 27382.4 | 0.7811337
|  |  | 2978 | 0.7623056 | 0.7650834 | 0.0001965863 | 0.7627722 | 0.01152827 | 0.7628105 | 0.01396289 | 33690.8 | 0.7647388 | 2526 | 0.7635521 | 0.7638395 | 0.0004182146 | 0.7555363 | 0.0114191 | 0.7555912 | 0.01022367 | 27465.31 | 0.7794751
|  |  | 2983 | 0.7567817 | 0.7651057 | 0.0001958557 | 0.7628021 | 0.01152894 | 0.7628402 | 0.01396369 | 33792.66 | 0.7678296 | 2531 | 0.7561028 | 0.7639523 | 0.0004162168 | 0.7556531 | 0.01142107 | 0.7557082 | 0.01022544 | 27548.35 | 0.7804233
|  |  | 2988 | 0.7512577 | 0.7651278 | 0.0001951333 | 0.7628317 | 0.0115296 | 0.7628697 | 0.01396448 | 33894.67 | 0.7678296 | 2536 | 0.7523781 | 0.7640642 | 0.0004142295 | 0.7557694 | 0.01142303 | 0.7558246 | 0.0102272 | 27631.52 | 0.7817904
|  |  | 2993 | 0.7623056 | 0.7651496 | 0.000194419 | 0.7628612 | 0.01153025 | 0.7628991 | 0.01396526 | 33996.84 | 0.7623056 | 2541 | 0.7561028 | 0.7641753 | 0.0004122526 | 0.7558851 | 0.01142499 | 0.7559403 | 0.01022895 | 27714.81 | 0.7784506
|  |  | 2998 | 0.7623056 | 0.7651713 | 0.0001937127 | 0.7628905 | 0.0115309 | 0.7629282 | 0.01396604 | 34099.17 | 0.769118 | 2546 | 0.7561028 | 0.7642856 | 0.0004102861 | 0.7560001 | 0.01142693 | 0.7560555 | 0.01023069 | 27798.22 | 0.7842445
|  |  | 3003 | 0.7678296 | 0.7651927 | 0.0001930144 | 0.7629195 | 0.01153155 | 0.7629572 | 0.01396682 | 34201.64 | 0.7678296 | 2551 | 0.7561028 | 0.764395 | 0.00040833 | 0.7561146 | 0.01142887 | 0.75617 | 0.01023243 | 27881.76 | 0.7784506
|  |  | 3008 | 0.7678296 | 0.765214 | 0.000192324 | 0.7629484 | 0.01153219 | 0.7629859 | 0.01396759 | 34304.27 | 0.7630088 | 2556 | 0.7598274 | 0.7645037 | 0.0004063842 | 0.7562285 | 0.01143079 | 0.756284 | 0.01023415 | 27965.43 | 0.7784506
|  |  | 3013 | 0.7567817 | 0.7652351 | 0.0001916415 | 0.7629771 | 0.01153283 | 0.7630145 | 0.01396836 | 34407.06 | 0.7678296 | 2561 | 0.7561028 | 0.7646116 | 0.0004044488 | 0.7563417 | 0.01143271 | 0.7563973 | 0.01023587 | 28049.22 | 0.7795244
|  |  | 3018 | 0.7567817 | 0.7652559 | 0.0001909668 | 0.7630056 | 0.01153346 | 0.7630429 | 0.01396912 | 34509.99 | 0.7661695 | 2566 | 0.7561028 | 0.7647187 | 0.0004025236 | 0.7564544 | 0.01143461 | 0.7565101 | 0.01023758 | 28133.14 | 0.780043
|  |  | 3023 | 0.7623056 | 0.7652766 | 0.0001902997 | 0.7630339 | 0.0115341 | 0.7630711 | 0.01396987 | 34613.09 | 0.7677819 | 2571 | 0.7561028 | 0.764825 | 0.0004006088 | 0.7565665 | 0.01143651 | 0.7566223 | 0.01023928 | 28217.18 | 0.7812965
|  |  | 3028 | 0.7623056 | 0.7652971 | 0.0001896403 | 0.7630621 | 0.01153472 | 0.7630991 | 0.01397063 | 34716.33 | 0.7678296 | 2576 | 0.7561028 | 0.7649305 | 0.0003987041 | 0.756678 | 0.0114384 | 0.7567339 | 0.01024097 | 28301.35 | 0.778192
|  |  | 3033 | 0.7623056 | 0.7653174 | 0.0001889886 | 0.76309 | 0.01153535 | 0.7631269 | 0.01397137 | 34819.73 | 0.7641116 | 2581 | 0.7561028 | 0.7650352 | 0.0003968097 | 0.756789 | 0.01144028 | 0.7568449 | 0.01024266 | 28385.64 | 0.7787187
|  |  | 3038 | 0.7623056 | 0.7653375 | 0.0001883443 | 0.7631178 | 0.01153596 | 0.7631545 | 0.01397212 | 34923.28 | 0.7624622 | 2586 | 0.7523781 | 0.7651392 | 0.0003949254 | 0.7568993 | 0.01144215 | 0.7569554 | 0.01024434 | 28470.06 | 0.7791521
|  |  | 3043 | 0.7567817 | 0.7653574 | 0.0001877075 | 0.7631453 | 0.01153658 | 0.763182 | 0.01397285 | 35026.99 | 0.7656255 | 2591 | 0.7561028 | 0.7652424 | 0.0003930513 | 0.7570091 | 0.01144401 | 0.7570652 | 0.010246 | 28554.6 | 0.7784506
|  |  | 3048 | 0.7623056 | 0.7653772 | 0.0001870781 | 0.7631727 | 0.01153719 | 0.7632092 | 0.01397359 | 35130.85 | 0.7634931 | 2596 | 0.7561028 | 0.7653449 | 0.0003911873 | 0.7571184 | 0.01144586 | 0.7571745 | 0.01024766 | 28639.27 | 0.7784506
|  |  | 3053 | 0.7623056 | 0.7653967 | 0.000186456 | 0.7631999 | 0.0115378 | 0.7632363 | 0.01397432 | 35234.86 | 0.7633355 | 2601 | 0.7561028 | 0.7654466 | 0.0003893334 | 0.757227 | 0.0114477 | 0.7572833 | 0.01024932 | 28724.07 | 0.7807339
|  |  | 3058 | 0.7678296 | 0.7654161 | 0.0001858412 | 0.763227 | 0.0115384 | 0.7632632 | 0.01397504 | 35339.03 | 0.7623056 | 2606 | 0.7598274 | 0.7655476 | 0.0003874895 | 0.7573351 | 0.01144953 | 0.7573914 | 0.01025096 | 28808.98 | 0.779952
|  |  | 3063 | 0.7678296 | 0.7654353 | 0.0001852336 | 0.7632538 | 0.011539 | 0.7632899 | 0.01397576 | 35443.35 | 0.7676342 | 2611 | 0.7635521 | 0.7656478 | 0.0003856557 | 0.7574426 | 0.01145136 | 0.757499 | 0.0102526 | 28894.03 | 0.7776617
|  |  | 3068 | 0.7623056 | 0.7654543 | 0.0001846331 | 0.7632805 | 0.0115396 | 0.7633165 | 0.01397647 | 35547.83 | 0.7678296 | 2616 | 0.7561028 | 0.7657473 | 0.0003838319 | 0.7575496 | 0.01145317 | 0.7576061 | 0.01025422 | 28979.2 | 0.7821753
|  |  | 3073 | 0.7623056 | 0.7654731 | 0.0001840397 | 0.763307 | 0.01154019 | 0.7633429 | 0.01397718 | 35652.46 | 0.7675303 | 2621 | 0.7561028 | 0.7658461 | 0.000382018 | 0.7576561 | 0.01145498 | 0.7577126 | 0.01025585 | 29064.5 | 0.7795714
|  |  | 3078 | 0.7567817 | 0.7654918 | 0.0001834533 | 0.7633333 | 0.01154078 | 0.7633691 | 0.01397789 | 35757.24 | 0.766991 | 2626 | 0.7598274 | 0.7659441 | 0.0003802141 | 0.7577619 | 0.01145678 | 0.7578185 | 0.01025746 | 29149.92 | 0.7821753
|  |  | 3083 | 0.7623056 | 0.7655103 | 0.0001828738 | 0.7633595 | 0.01154137 | 0.7633951 | 0.01397859 | 35862.18 | 0.7678296 | 2631 | 0.7598274 | 0.7660414 | 0.0003784201 | 0.7578673 | 0.01145857 | 0.7579239 | 0.01025906 | 29235.46 | 0.7755265
|  |  | 3088 | 0.7623056 | 0.7655286 | 0.0001823013 | 0.7633854 | 0.01154195 | 0.763421 | 0.01397929 | 35967.27 | 0.7701871 | 2636 | 0.7561028 | 0.766138 | 0.000376636 | 0.7579721 | 0.01146035 | 0.7580288 | 0.01026066 | 29321.13 | 0.7784506
|  |  | 3093 | 0.7623056 | 0.7655467 | 0.0001817356 | 0.7634113 | 0.01154253 | 0.7634466 | 0.01397998 | 36072.51 | 0.7730839 | 2641 | 0.7635521 | 0.7662339 | 0.0003748618 | 0.7580764 | 0.01146212 | 0.7581331 | 0.01026225 | 29406.93 | 0.782869
|  |  | 3098 | 0.7623056 | 0.7655647 | 0.0001811766 | 0.7634369 | 0.0115431 | 0.7634722 | 0.01398067 | 36177.91 | 0.7706414 | 2646 | 0.7561028 | 0.7663292 | 0.0003730974 | 0.7581801 | 0.01146389 | 0.7582369 | 0.01026383 | 29492.85 | 0.7845191
|  |  | 3103 | 0.7623056 | 0.7655825 | 0.0001806243 | 0.7634624 | 0.01154367 | 0.7634975 | 0.01398136 | 36283.46 | 0.7675748 | 2651 | 0.7598274 | 0.7664237 | 0.0003713428 | 0.7582833 | 0.01146564 | 0.7583402 | 0.0102654 | 29578.9 | 0.7821753
|  |  | 3108 | 0.7678296 | 0.7656001 | 0.0001800787 | 0.7634877 | 0.01154424 | 0.7635227 | 0.01398204 | 36389.17 | 0.7678296 | 2656 | 0.7561028 | 0.7665175 | 0.0003695979 | 0.7583859 | 0.01146739 | 0.7584429 | 0.01026697 | 29665.07 | 0.7814857
|  |  | 3113 | 0.7623056 | 0.7656176 | 0.0001795396 | 0.7635128 | 0.0115448 | 0.7635477 | 0.01398271 | 36495.03 | 0.7689486 | 2661 | 0.7561028 | 0.7666106 | 0.0003678628 | 0.7584881 | 0.01146913 | 0.7585451 | 0.01026853 | 29751.37 | 0.7784506
|  |  | 3118 | 0.7623056 | 0.7656349 | 0.0001790071 | 0.7635378 | 0.01154536 | 0.7635725 | 0.01398338 | 36601.04 | 0.7689131 | 2666 | 0.7561028 | 0.766703 | 0.0003661373 | 0.7585897 | 0.01147086 | 0.7586468 | 0.01027008 | 29837.8 | 0.7784506
|  |  | 3123 | 0.7567817 | 0.7656521 | 0.000178481 | 0.7635626 | 0.01154592 | 0.7635972 | 0.01398405 | 36707.21 | 0.7678296 | 2671 | 0.7598274 | 0.7667948 | 0.0003644216 | 0.7586908 | 0.01147258 | 0.7587479 | 0.01027163 | 29924.35 | 0.7809427
|  |  | 3128 | 0.7567817 | 0.7656691 | 0.0001779613 | 0.7635872 | 0.01154647 | 0.7636217 | 0.01398472 | 36813.53 | 0.7730632 | 2676 | 0.7598274 | 0.7668859 | 0.0003627155 | 0.7587914 | 0.0114743 | 0.7588486 | 0.01027316 | 30011.02 | 0.78219
|  |  | 3133 | 0.7623056 | 0.7656859 | 0.000177448 | 0.7636117 | 0.01154702 | 0.7636461 | 0.01398537 | 36920 | 0.7678296 | 2681 | 0.7598274 | 0.7669763 | 0.000361019 | 0.7588915 | 0.011476 | 0.7589487 | 0.01027469 | 30097.82 | 0.7784506
|  |  | 3138 | 0.7567817 | 0.7657026 | 0.0001769409 | 0.763636 | 0.01154757 | 0.7636703 | 0.01398603 | 37026.63 | 0.7713497 | 2686 | 0.7561028 | 0.7670661 | 0.0003593321 | 0.758991 | 0.0114777 | 0.7590483 | 0.01027621 | 30184.74 | 0.7840295
|  |  | 3143 | 0.7623056 | 0.7657191 | 0.00017644 | 0.7636602 | 0.01154811 | 0.7636943 | 0.01398668 | 37133.41 | 0.7678296 | 2691 | 0.7635521 | 0.7671552 | 0.0003576548 | 0.7590901 | 0.01147939 | 0.7591474 | 0.01027773 | 30271.79 | 0.7853077
|  |  | 3148 | 0.7623056 | 0.7657355 | 0.0001759453 | 0.7636842 | 0.01154865 | 0.7637182 | 0.01398733 | 37240.34 | 0.7663627 | 2696 | 0.7598274 | 0.7672436 | 0.000355987 | 0.7591887 | 0.01148107 | 0.759246 | 0.01027923 | 30358.97 | 0.7784506
|  |  | 3153 | 0.7623056 | 0.7657517 | 0.0001754567 | 0.763708 | 0.01154919 | 0.763742 | 0.01398797 | 37347.43 | 0.7709045 | 2701 | 0.7635521 | 0.7673314 | 0.0003543287 | 0.7592867 | 0.01148274 | 0.7593441 | 0.01028074 | 30446.27 | 0.7819728
|  |  | 3158 | 0.7623056 | 0.7657678 | 0.0001749741 | 0.7637317 | 0.01154972 | 0.7637655 | 0.01398861 | 37454.68 | 0.7641578 | 2706 | 0.7598274 | 0.7674186 | 0.0003526798 | 0.7593843 | 0.01148441 | 0.7594417 | 0.01028223 | 30533.7 | 0.7804607
|  |  | 3163 | 0.7623056 | 0.7657837 | 0.0001744975 | 0.7637553 | 0.01155025 | 0.7637889 | 0.01398925 | 37562.07 | 0.7628177 | 2711 | 0.7561028 | 0.7675051 | 0.0003510404 | 0.7594813 | 0.01148607 | 0.7595388 | 0.01028371 | 30621.25 | 0.7786369
|  |  | 3168 | 0.7623056 | 0.7657995 | 0.0001740268 | 0.7637787 | 0.01155078 | 0.7638122 | 0.01398988 | 37669.62 | 0.766036 | 2716 | 0.7561028 | 0.767591 | 0.0003494104 | 0.7595779 | 0.01148772 | 0.7596355 | 0.01028519 | 30708.93 | 0.7784506
|  |  | 3173 | 0.7623056 | 0.7658151 | 0.000173562 | 0.7638019 | 0.0115513 | 0.7638353 | 0.0139905 | 37777.33 | 0.7678296 | 2721 | 0.7598274 | 0.7676763 | 0.0003477898 | 0.759674 | 0.01148936 | 0.7597316 | 0.01028666 | 30796.73 | 0.7816318
|  |  | 3178 | 0.7678296 | 0.7658306 | 0.0001731029 | 0.763825 | 0.01155182 | 0.7638583 | 0.01399113 | 37885.19 | 0.7678296 | 2726 | 0.7598274 | 0.7677609 | 0.0003461785 | 0.7597696 | 0.01149099 | 0.7598272 | 0.01028813 | 30884.66 | 0.7821753
|  |  | 3183 | 0.7623056 | 0.765846 | 0.0001726497 | 0.7638479 | 0.01155234 | 0.7638811 | 0.01399175 | 37993.2 | 0.7678296 | 2731 | 0.7635521 | 0.7678449 | 0.0003445766 | 0.7598647 | 0.01149262 | 0.7599224 | 0.01028959 | 30972.71 | 0.7796268
|  |  | 3188 | 0.7678296 | 0.7658611 | 0.0001722021 | 0.7638707 | 0.01155286 | 0.7639037 | 0.01399236 | 38101.36 | 0.772449 | 2736 | 0.7598274 | 0.7679283 | 0.0003429839 | 0.7599593 | 0.01149424 | 0.760017 | 0.01029104 | 31060.89 | 0.7821753
|  |  | 3193 | 0.7567817 | 0.7658762 | 0.0001717601 | 0.7638933 | 0.01155337 | 0.7639262 | 0.01399297 | 38209.68 | 0.7678296 | 2741 | 0.7598274 | 0.7680111 | 0.0003414004 | 0.7600535 | 0.01149585 | 0.7601112 | 0.01029248 | 31149.19 | 0.7832076
|  |  | 3198 | 0.7678296 | 0.7658911 | 0.0001713237 | 0.7639158 | 0.01155387 | 0.7639486 | 0.01399358 | 38318.15 | 0.7651529 | 2746 | 0.7672767 | 0.7680933 | 0.0003398262 | 0.7601472 | 0.01149745 | 0.7602049 | 0.01029392 | 31237.62 | 0.7808673
|  |  | 3203 | 0.7567817 | 0.7659059 | 0.0001708928 | 0.7639381 | 0.01155438 | 0.7639708 | 0.01399419 | 38426.78 | 0.7712649 | 2751 | 0.7561028 | 0.7681749 | 0.0003382612 | 0.7602404 | 0.01149905 | 0.7602982 | 0.01029535 | 31326.18 | 0.7784506
|  |  | 3208 | 0.7623056 | 0.7659205 | 0.0001704674 | 0.7639603 | 0.01155488 | 0.7639929 | 0.01399479 | 38535.56 | 0.7678296 | 2756 | 0.7598274 | 0.7682558 | 0.0003367054 | 0.7603331 | 0.01150064 | 0.7603909 | 0.01029677 | 31414.86 | 0.7821753
|  |  | 3213 | 0.7678296 | 0.765935 | 0.0001700474 | 0.7639824 | 0.01155538 | 0.7640148 | 0.01399538 | 38644.5 | 0.7678296 | 2761 | 0.7598274 | 0.7683362 | 0.0003351587 | 0.7604254 | 0.01150222 | 0.7604832 | 0.01029819 | 31503.66 | 0.784158
|  |  | 3218 | 0.7623056 | 0.7659494 | 0.0001696327 | 0.7640043 | 0.01155587 | 0.7640366 | 0.01399598 | 38753.58 | 0.7727088 | 2766 | 0.7598274 | 0.768416 | 0.0003336211 | 0.7605172 | 0.01150379 | 0.7605751 | 0.0102996 | 31592.59 | 0.7784506
|  |  | 3223 | 0.7623056 | 0.7659636 | 0.0001692234 | 0.764026 | 0.01155636 | 0.7640582 | 0.01399657 | 38862.83 | 0.767733 | 2771 | 0.7598274 | 0.7684952 | 0.0003320925 | 0.7606085 | 0.01150536 | 0.7606664 | 0.010301 | 31681.65 | 0.7784506
|  |  | 3228 | 0.7678296 | 0.7659777 | 0.0001688192 | 0.7640476 | 0.01155685 | 0.7640797 | 0.01399715 | 38972.22 | 0.7678296 | 2776 | 0.7561028 | 0.7685739 | 0.000330573 | 0.7606994 | 0.01150692 | 0.7607574 | 0.0103024 | 31770.83 | 0.7784506
|  |  | 3233 | 0.7623056 | 0.7659917 | 0.0001684203 | 0.7640691 | 0.01155734 | 0.764101 | 0.01399773 | 39081.77 | 0.772674 | 2781 | 0.7561028 | 0.7686519 | 0.0003290626 | 0.7607899 | 0.01150847 | 0.7608478 | 0.01030379 | 31860.14 | 0.7821753
|  |  | 3238 | 0.7678296 | 0.7660056 | 0.0001680265 | 0.7640904 | 0.01155782 | 0.7641223 | 0.01399831 | 39191.47 | 0.769517 | 2786 | 0.7598274 | 0.7687294 | 0.0003275611 | 0.7608799 | 0.01151001 | 0.7609378 | 0.01030517 | 31949.57 | 0.7784506
|  |  | 3243 | 0.7678296 | 0.7660193 | 0.0001676377 | 0.7641116 | 0.0115583 | 0.7641433 | 0.01399889 | 39301.33 | 0.7724307 | 2791 | 0.7635521 | 0.7688063 | 0.0003260685 | 0.7609694 | 0.01151155 | 0.7610274 | 0.01030655 | 32039.13 | 0.783572
|  |  | 3248 | 0.7623056 | 0.7660329 | 0.000167254 | 0.7641327 | 0.01155878 | 0.7641643 | 0.01399946 | 39411.34 | 0.7724364 | 2796 | 0.7635521 | 0.7688827 | 0.0003245849 | 0.7610585 | 0.01151308 | 0.7611165 | 0.01030792 | 32128.81 | 0.7821753
|  |  | 3253 | 0.7512577 | 0.7660463 | 0.0001668753 | 0.7641536 | 0.01155925 | 0.7641851 | 0.01400003 | 39521.5 | 0.768656 | 2801 | 0.7598274 | 0.7689585 | 0.0003231101 | 0.7611471 | 0.0115146 | 0.7612051 | 0.01030929 | 32218.62 | 0.7802269
|  |  | 3258 | 0.7623056 | 0.7660597 | 0.0001665015 | 0.7641744 | 0.01155972 | 0.7642057 | 0.01400059 | 39631.82 | 0.7678296 | 2806 | 0.7598274 | 0.7690337 | 0.0003216443 | 0.7612353 | 0.01151612 | 0.7612933 | 0.01031064 | 32308.55 | 0.7804222
|  |  | 3263 | 0.7623056 | 0.7660729 | 0.0001661325 | 0.764195 | 0.01156019 | 0.7642263 | 0.01400115 | 39742.29 | 0.7674393 | 2811 | 0.7635521 | 0.7691084 | 0.0003201872 | 0.761323 | 0.01151762 | 0.7613811 | 0.010312 | 32398.61 | 0.7800727
|  |  | 3268 | 0.7623056 | 0.766086 | 0.0001657683 | 0.7642156 | 0.01156066 | 0.7642467 | 0.01400171 | 39852.92 | 0.7733088 | 2816 | 0.7598274 | 0.7691826 | 0.0003187389 | 0.7614104 | 0.01151913 | 0.7614684 | 0.01031334 | 32488.79 | 0.7821753
|  |  | 3273 | 0.7678296 | 0.7660989 | 0.0001654089 | 0.7642359 | 0.01156112 | 0.7642669 | 0.01400226 | 39963.7 | 0.7626913 | 2821 | 0.7561028 | 0.7692562 | 0.0003172995 | 0.7614972 | 0.01152062 | 0.7615553 | 0.01031468 | 32579.1 | 0.7798654
|  |  | 3278 | 0.7678296 | 0.7661118 | 0.0001650542 | 0.7642562 | 0.01156158 | 0.7642871 | 0.01400281 | 40074.63 | 0.7733535 | 2826 | 0.7635521 | 0.7693292 | 0.0003158687 | 0.7615837 | 0.01152211 | 0.7616418 | 0.01031601 | 32669.54 | 0.7821753
|  |  | 3283 | 0.7678296 | 0.7661245 | 0.0001647042 | 0.7642763 | 0.01156204 | 0.7643071 | 0.01400336 | 40185.72 | 0.7678296 | 2831 | 0.7635521 | 0.7694018 | 0.0003144467 | 0.7616697 | 0.01152359 | 0.7617278 | 0.01031734 | 32760.1 | 0.7815015
|  |  | 3288 | 0.7678296 | 0.7661371 | 0.0001643588 | 0.7642963 | 0.01156249 | 0.7643269 | 0.0140039 | 40296.96 | 0.7656431 | 2836 | 0.7598274 | 0.7694738 | 0.0003130333 | 0.7617553 | 0.01152506 | 0.7618134 | 0.01031866 | 32850.78 | 0.7787772
|  |  | 3293 | 0.7678296 | 0.7661496 | 0.0001640179 | 0.7643162 | 0.01156294 | 0.7643467 | 0.01400444 | 40408.35 | 0.7678296 | 2841 | 0.7635521 | 0.7695452 | 0.0003116286 | 0.7618405 | 0.01152653 | 0.7618986 | 0.01031997 | 32941.59 | 0.7788913
|  |  | 3298 | 0.7678296 | 0.766162 | 0.0001636815 | 0.7643359 | 0.01156339 | 0.7643663 | 0.01400498 | 40519.9 | 0.7716413 | 2846 | 0.7561028 | 0.7696162 | 0.0003102325 | 0.7619252 | 0.01152799 | 0.7619833 | 0.01032128 | 33032.53 | 0.7821753
|  |  | 3303 | 0.7678296 | 0.7661742 | 0.0001633496 | 0.7643555 | 0.01156384 | 0.7643858 | 0.01400551 | 40631.6 | 0.7678296 | 2851 | 0.7598274 | 0.7696866 | 0.0003088449 | 0.7620095 | 0.01152944 | 0.7620677 | 0.01032258 | 33123.59 | 0.7839714
|  |  | 3308 | 0.7623056 | 0.7661864 | 0.0001630221 | 0.764375 | 0.01156428 | 0.7644051 | 0.01400604 | 40743.46 | 0.7733535 | 2856 | 0.7598274 | 0.7697565 | 0.000307466 | 0.7620934 | 0.01153089 | 0.7621516 | 0.01032388 | 33214.78 | 0.7756381
|  |  | 3313 | 0.7567817 | 0.7661984 | 0.000162699 | 0.7643943 | 0.01156472 | 0.7644243 | 0.01400657 | 40855.47 | 0.7678296 | 2861 | 0.7598274 | 0.7698259 | 0.0003060955 | 0.7621769 | 0.01153233 | 0.7622351 | 0.01032517 | 33306.09 | 0.7821753
|  |  | 3318 | 0.7678296 | 0.7662103 | 0.0001623801 | 0.7644135 | 0.01156516 | 0.7644434 | 0.01400709 | 40967.63 | 0.7674204 | 2866 | 0.7598274 | 0.7698948 | 0.0003047335 | 0.76226 | 0.01153376 | 0.7623181 | 0.01032645 | 33397.53 | 0.7836278
|  |  | 3323 | 0.7678296 | 0.7662221 | 0.0001620655 | 0.7644326 | 0.01156559 | 0.7644624 | 0.01400762 | 41079.95 | 0.7695164 | 2871 | 0.7598274 | 0.7699632 | 0.00030338 | 0.7623426 | 0.01153518 | 0.7624008 | 0.01032773 | 33489.09 | 0.7798751
|  |  | 3328 | 0.7678296 | 0.7662338 | 0.0001617552 | 0.7644516 | 0.01156602 | 0.7644813 | 0.01400813 | 41192.42 | 0.7678296 | 2876 | 0.7635521 | 0.770031 | 0.000302035 | 0.7624249 | 0.0115366 | 0.7624831 | 0.010329 | 33580.78 | 0.7821753
|  |  | 3333 | 0.7678296 | 0.7662454 | 0.0001614489 | 0.7644705 | 0.01156645 | 0.7645 | 0.01400865 | 41305.04 | 0.7678296 | 2881 | 0.7635521 | 0.7700984 | 0.0003006983 | 0.7625067 | 0.01153802 | 0.7625649 | 0.01033027 | 33672.59 | 0.7821753
|  |  | 3338 | 0.7623056 | 0.7662569 | 0.0001611468 | 0.7644892 | 0.01156688 | 0.7645186 | 0.01400916 | 41417.82 | 0.7678296 | 2886 | 0.7598274 | 0.7701653 | 0.00029937 | 0.7625882 | 0.01153942 | 0.7626463 | 0.01033153 | 33764.53 | 0.783707
|  |  | 3343 | 0.7623056 | 0.7662683 | 0.0001608488 | 0.7645078 | 0.0115673 | 0.7645371 | 0.01400967 | 41530.75 | 0.7635481 | 2891 | 0.7635521 | 0.7702317 | 0.00029805 | 0.7626692 | 0.01154082 | 0.7627274 | 0.01033278 | 33856.59 | 0.7826164
|  |  | 3348 | 0.7678296 | 0.7662796 | 0.0001605548 | 0.7645263 | 0.01156772 | 0.7645555 | 0.01401017 | 41643.84 | 0.7673677 | 2896 | 0.7635521 | 0.7702976 | 0.0002967384 | 0.7627499 | 0.01154222 | 0.762808 | 0.01033403 | 33948.78 | 0.7821753
|  |  | 3353 | 0.7678296 | 0.7662907 | 0.0001602648 | 0.7645446 | 0.01156814 | 0.7645737 | 0.01401067 | 41757.08 | 0.7645569 | 2901 | 0.7561028 | 0.7703631 | 0.000295435 | 0.7628301 | 0.0115436 | 0.7628882 | 0.01033527 | 34041.1 | 0.7821753
|  |  | 3358 | 0.7678296 | 0.7663018 | 0.0001599787 | 0.7645629 | 0.01156856 | 0.7645919 | 0.01401117 | 41870.47 | 0.7664311 | 2906 | 0.7598274 | 0.770428 | 0.0002941399 | 0.7629099 | 0.01154498 | 0.7629681 | 0.01033651 | 34133.54 | 0.7821753
|  |  | 3363 | 0.7623056 | 0.7663128 | 0.0001596964 | 0.764581 | 0.01156897 | 0.7646099 | 0.01401166 | 41984.02 | 0.7667081 | 2911 | 0.7635521 | 0.7704925 | 0.000292853 | 0.7629894 | 0.01154636 | 0.7630475 | 0.01033774 | 34226.1 | 0.7820993
|  |  | 3368 | 0.7678296 | 0.7663236 | 0.0001594181 | 0.764599 | 0.01156938 | 0.7646278 | 0.01401216 | 42097.72 | 0.7649105 | 2916 | 0.7672767 | 0.7705565 | 0.0002915742 | 0.7630685 | 0.01154773 | 0.7631266 | 0.01033896 | 34318.79 | 0.7838194
|  |  | 3373 | 0.7512577 | 0.7663344 | 0.0001591435 | 0.7646169 | 0.01156979 | 0.7646456 | 0.01401265 | 42211.57 | 0.7678296 | 2921 | 0.7635521 | 0.77062 | 0.0002903037 | 0.7631471 | 0.01154909 | 0.7632052 | 0.01034018 | 34411.61 | 0.7858999
|  |  | 3378 | 0.7567817 | 0.766345 | 0.0001588726 | 0.7646347 | 0.0115702 | 0.7646632 | 0.01401313 | 42325.58 | 0.7692536 | 2926 | 0.7561028 | 0.7706831 | 0.0002890412 | 0.7632254 | 0.01155044 | 0.7632835 | 0.0103414 | 34504.55 | 0.7821753
|  |  | 3383 | 0.7623056 | 0.7663556 | 0.0001586055 | 0.7646524 | 0.0115706 | 0.7646808 | 0.01401361 | 42439.74 | 0.7623056 | 2931 | 0.7672767 | 0.7707457 | 0.0002877869 | 0.7633033 | 0.01155179 | 0.7633614 | 0.0103426 | 34597.62 | 0.7796555
|  |  | 3388 | 0.7733535 | 0.7663661 | 0.000158342 | 0.7646699 | 0.011571 | 0.7646982 | 0.01401409 | 42554.06 | 0.7678296 | 2936 | 0.7598274 | 0.7708078 | 0.0002865406 | 0.7633808 | 0.01155313 | 0.7634389 | 0.01034381 | 34690.81 | 0.7785925
|  |  | 3393 | 0.7567817 | 0.7663764 | 0.0001580821 | 0.7646874 | 0.0115714 | 0.7647155 | 0.01401457 | 42668.52 | 0.7678296 | 2941 | 0.7635521 | 0.7708695 | 0.0002853023 | 0.763458 | 0.01155447 | 0.763516 | 0.010345 | 34784.13 | 0.7821753
|  |  | 3398 | 0.7678296 | 0.7663867 | 0.0001578258 | 0.7647047 | 0.0115718 | 0.7647327 | 0.01401505 | 42783.15 | 0.767911 | 2946 | 0.7635521 | 0.7709308 | 0.0002840721 | 0.7635347 | 0.0115558 | 0.7635928 | 0.0103462 | 34877.57 | 0.7807897
|  |  | 3403 | 0.7678296 | 0.7663969 | 0.0001575731 | 0.7647219 | 0.01157219 | 0.7647498 | 0.01401552 | 42897.92 | 0.7651095 | 2951 | 0.7672767 | 0.7709916 | 0.0002828498 | 0.7636111 | 0.01155713 | 0.7636691 | 0.01034738 | 34971.14 | 0.7821753
|  |  | 3408 | 0.7623056 | 0.766407 | 0.0001573238 | 0.764739 | 0.01157258 | 0.7647668 | 0.01401599 | 43012.85 | 0.7678296 | 2956 | 0.7561028 | 0.7710519 | 0.0002816354 | 0.7636871 | 0.01155844 | 0.7637451 | 0.01034856 | 35064.83 | 0.7841595
|  |  | 3413 | 0.7623056 | 0.7664169 | 0.000157078 | 0.764756 | 0.01157297 | 0.7647837 | 0.01401645 | 43127.94 | 0.7706253 | 2961 | 0.7598274 | 0.7711118 | 0.000280429 | 0.7637628 | 0.01155976 | 0.7638208 | 0.01034974 | 35158.65 | 0.7858999
|  |  | 3418 | 0.7623056 | 0.7664268 | 0.0001568356 | 0.7647729 | 0.01157336 | 0.7648005 | 0.01401691 | 43243.18 | 0.7679273 | 2966 | 0.7635521 | 0.7711713 | 0.0002792304 | 0.763838 | 0.01156106 | 0.763896 | 0.01035091 | 35252.59 | 0.782015
|  |  | 3423 | 0.7678296 | 0.7664366 | 0.0001565965 | 0.7647897 | 0.01157374 | 0.7648171 | 0.01401737 | 43358.57 | 0.7653817 | 2971 | 0.7672767 | 0.7712303 | 0.0002780397 | 0.7639129 | 0.01156236 | 0.7639709 | 0.01035207 | 35346.66 | 0.7821753
|  |  | 3428 | 0.7623056 | 0.7664463 | 0.0001563608 | 0.7648063 | 0.01157412 | 0.7648337 | 0.01401783 | 43474.11 | 0.7733535 | 2976 | 0.7598274 | 0.7712889 | 0.0002768568 | 0.7639875 | 0.01156366 | 0.7640454 | 0.01035323 | 35440.86 | 0.78228
|  |  | 3433 | 0.7623056 | 0.766456 | 0.0001561283 | 0.7648229 | 0.0115745 | 0.7648501 | 0.01401828 | 43589.81 | 0.7660693 | 2981 | 0.7635521 | 0.7713471 | 0.0002756817 | 0.7640616 | 0.01156495 | 0.7641195 | 0.01035438 | 35535.18 | 0.7809532
|  |  | 3438 | 0.7733535 | 0.7664655 | 0.0001558991 | 0.7648393 | 0.01157488 | 0.7648665 | 0.01401873 | 43705.67 | 0.7637786 | 2986 | 0.7635521 | 0.7714048 | 0.0002745143 | 0.7641354 | 0.01156623 | 0.7641933 | 0.01035553 | 35629.63 | 0.7811513
|  |  | 3443 | 0.7678296 | 0.7664749 | 0.0001556731 | 0.7648557 | 0.01157526 | 0.7648827 | 0.01401918 | 43821.67 | 0.7718878 | 2991 | 0.7598274 | 0.7714622 | 0.0002733547 | 0.7642089 | 0.01156751 | 0.7642668 | 0.01035667 | 35724.2 | 0.7808317
|  |  | 3448 | 0.7623056 | 0.7664843 | 0.0001554503 | 0.7648719 | 0.01157563 | 0.7648988 | 0.01401963 | 43937.83 | 0.7651594 | 2996 | 0.7635521 | 0.7715191 | 0.0002722028 | 0.764282 | 0.01156878 | 0.7643398 | 0.01035781 | 35818.89 | 0.7821753
|  |  | 3453 | 0.7678296 | 0.7664936 | 0.0001552306 | 0.7648881 | 0.011576 | 0.7649149 | 0.01402007 | 44054.15 | 0.7671954 | 3001 | 0.7635521 | 0.7715755 | 0.0002710585 | 0.7643547 | 0.01157004 | 0.7644125 | 0.01035894 | 35913.71 | 0.7821753
|  |  | 3458 | 0.7623056 | 0.7665027 | 0.0001550139 | 0.7649041 | 0.01157637 | 0.7649308 | 0.01402051 | 44170.62 | 0.7623056 | 3006 | 0.7635521 | 0.7716316 | 0.0002699219 | 0.7644271 | 0.0115713 | 0.7644849 | 0.01036007 | 36008.66 | 0.7841577
|  |  | 3463 | 0.7512577 | 0.7665118 | 0.0001548004 | 0.76492 | 0.01157673 | 0.7649466 | 0.01402095 | 44287.24 | 0.7701706 | 3011 | 0.7672767 | 0.7716873 | 0.0002687929 | 0.7644991 | 0.01157255 | 0.7645569 | 0.01036119 | 36103.73 | 0.780487
|  |  | 3468 | 0.7678296 | 0.7665208 | 0.0001545898 | 0.7649359 | 0.0115771 | 0.7649623 | 0.01402138 | 44404.01 | 0.7733535 | 3016 | 0.7635521 | 0.7717425 | 0.0002676714 | 0.7645708 | 0.0115738 | 0.7646285 | 0.01036231 | 36198.93 | 0.7821753
|  |  | 3473 | 0.7623056 | 0.7665298 | 0.0001543822 | 0.7649516 | 0.01157746 | 0.7649779 | 0.01402182 | 44520.94 | 0.768966 | 3021 | 0.7672767 | 0.7717974 | 0.0002665575 | 0.7646421 | 0.01157504 | 0.7646998 | 0.01036342 | 36294.25 | 0.7821753
|  |  | 3478 | 0.7567817 | 0.7665386 | 0.0001541775 | 0.7649672 | 0.01157782 | 0.7649934 | 0.01402225 | 44638.03 | 0.7650534 | 3026 | 0.7635521 | 0.7718518 | 0.0002654511 | 0.7647131 | 0.01157628 | 0.7647708 | 0.01036453 | 36389.7 | 0.7821753
|  |  | 3483 | 0.7678296 | 0.7665474 | 0.0001539757 | 0.7649827 | 0.01157817 | 0.7650088 | 0.01402267 | 44755.26 | 0.7678296 | 3031 | 0.7635521 | 0.7719059 | 0.0002643522 | 0.7647837 | 0.01157751 | 0.7648414 | 0.01036563 | 36485.28 | 0.7821753
|  |  | 3488 | 0.7567817 | 0.7665561 | 0.0001537768 | 0.7649982 | 0.01157853 | 0.7650242 | 0.0140231 | 44872.65 | 0.767638 | 3036 | 0.7598274 | 0.7719595 | 0.0002632607 | 0.764854 | 0.01157874 | 0.7649116 | 0.01036673 | 36580.98 | 0.782157
|  |  | 3493 | 0.7623056 | 0.7665647 | 0.0001535807 | 0.7650135 | 0.01157888 | 0.7650394 | 0.01402352 | 44990.2 | 0.7583298 | 3041 | 0.7635521 | 0.7720128 | 0.0002621766 | 0.764924 | 0.01157996 | 0.7649816 | 0.01036782 | 36676.8 | 0.7847084
|  |  | 3498 | 0.7567817 | 0.7665732 | 0.0001533874 | 0.7650287 | 0.01157923 | 0.7650545 | 0.01402394 | 45107.9 | 0.7733535 | 3046 | 0.7635521 | 0.7720656 | 0.0002611 | 0.7649936 | 0.01158117 | 0.7650511 | 0.01036891 | 36772.75 | 0.7821753
|  |  | 3503 | 0.7623056 | 0.7665816 | 0.0001531969 | 0.7650438 | 0.01157958 | 0.7650695 | 0.01402435 | 45225.75 | 0.7638232 | 3051 | 0.7635521 | 0.7721181 | 0.0002600307 | 0.7650629 | 0.01158238 | 0.7651204 | 0.01036999 | 36868.82 | 0.7842794
|  |  | 3508 | 0.7623056 | 0.76659 | 0.000153009 | 0.7650589 | 0.01157992 | 0.7650844 | 0.01402477 | 45343.75 | 0.7674137 | 3056 | 0.7672767 | 0.7721702 | 0.0002589687 | 0.7651318 | 0.01158358 | 0.7651893 | 0.01037107 | 36965.02 | 0.7821753
|  |  | 3513 | 0.7567817 | 0.7665983 | 0.0001528239 | 0.7650738 | 0.01158027 | 0.7650992 | 0.01402518 | 45461.91 | 0.7623056 | 3061 | 0.7635521 | 0.7722219 | 0.000257914 | 0.7652004 | 0.01158478 | 0.7652578 | 0.01037214 | 37061.35 | 0.7856387
|  |  | 3518 | 0.7678296 | 0.7666065 | 0.0001526414 | 0.7650886 | 0.01158061 | 0.765114 | 0.01402559 | 45580.23 | 0.7718208 | 3066 | 0.7635521 | 0.7722732 | 0.0002568666 | 0.7652687 | 0.01158597 | 0.7653261 | 0.0103732 | 37157.8 | 0.7845577
|  |  | 3523 | 0.7567817 | 0.7666146 | 0.0001524615 | 0.7651034 | 0.01158095 | 0.7651286 | 0.01402599 | 45698.69 | 0.7678296 | 3071 | 0.7598274 | 0.7723242 | 0.0002558264 | 0.7653366 | 0.01158716 | 0.765394 | 0.01037427 | 37254.38 | 0.7809672
|  |  | 3528 | 0.7623056 | 0.7666227 | 0.0001522842 | 0.765118 | 0.01158129 | 0.7651432 | 0.0140264 | 45817.31 | 0.7709713 | 3076 | 0.7635521 | 0.7723748 | 0.0002547934 | 0.7654042 | 0.01158834 | 0.7654616 | 0.01037532 | 37351.08 | 0.7821753
|  |  | 3533 | 0.7678296 | 0.7666306 | 0.0001521094 | 0.7651326 | 0.01158162 | 0.7651576 | 0.0140268 | 45936.09 | 0.7750588 | 3081 | 0.7635521 | 0.772425 | 0.0002537676 | 0.7654715 | 0.01158952 | 0.7655288 | 0.01037638 | 37447.91 | 0.7812921
|  |  | 3538 | 0.7678296 | 0.7666385 | 0.0001519372 | 0.7651471 | 0.01158195 | 0.7651719 | 0.01402719 | 46055.02 | 0.7733535 | 3086 | 0.7635521 | 0.7724749 | 0.000252749 | 0.7655385 | 0.01159069 | 0.7655957 | 0.01037742 | 37544.86 | 0.7858999
|  |  | 3543 | 0.7733535 | 0.7666464 | 0.0001517674 | 0.7651614 | 0.01158229 | 0.7651862 | 0.01402759 | 46174.1 | 0.7678296 | 3091 | 0.7672767 | 0.7725243 | 0.0002517375 | 0.7656051 | 0.01159185 | 0.7656623 | 0.01037847 | 37641.94 | 0.779149
|  |  | 3548 | 0.7567817 | 0.7666541 | 0.0001516001 | 0.7651757 | 0.01158261 | 0.7652004 | 0.01402798 | 46293.33 | 0.7680133 | 3096 | 0.7635521 | 0.7725735 | 0.000250733 | 0.7656714 | 0.01159301 | 0.7657286 | 0.0103795 | 37739.14 | 0.7807902
|  |  | 3553 | 0.7678296 | 0.7666618 | 0.0001514352 | 0.7651899 | 0.01158294 | 0.7652145 | 0.01402838 | 46412.72 | 0.7679833 | 3101 | 0.7672767 | 0.7726222 | 0.0002497356 | 0.7657374 | 0.01159417 | 0.7657946 | 0.01038054 | 37836.47 | 0.7788001
|  |  | 3558 | 0.7623056 | 0.7666695 | 0.0001512727 | 0.765204 | 0.01158327 | 0.7652284 | 0.01402876 | 46532.26 | 0.7682356 | 3106 | 0.7710014 | 0.7726706 | 0.0002487452 | 0.7658031 | 0.01159532 | 0.7658602 | 0.01038157 | 37933.92 | 0.7843527
|  |  | 3563 | 0.7678296 | 0.766677 | 0.0001511125 | 0.765218 | 0.01158359 | 0.7652423 | 0.01402915 | 46651.96 | 0.7777305 | 3111 | 0.7635521 | 0.7727187 | 0.0002477618 | 0.7658685 | 0.01159646 | 0.7659255 | 0.01038259 | 38031.5 | 0.7788247
|  |  | 3568 | 0.7678296 | 0.7666845 | 0.0001509547 | 0.7652319 | 0.01158391 | 0.7652561 | 0.01402953 | 46771.81 | 0.7733535 | 3116 | 0.7672767 | 0.7727664 | 0.0002467854 | 0.7659335 | 0.0115976 | 0.7659905 | 0.01038361 | 38129.21 | 0.7835112
|  |  | 3573 | 0.7623056 | 0.7666919 | 0.0001507991 | 0.7652457 | 0.01158423 | 0.7652699 | 0.01402992 | 46891.82 | 0.7733535 | 3121 | 0.7672767 | 0.7728137 | 0.0002458159 | 0.7659983 | 0.01159874 | 0.7660552 | 0.01038462 | 38227.04 | 0.7770425
|  |  | 3578 | 0.7623056 | 0.7666992 | 0.0001506458 | 0.7652595 | 0.01158455 | 0.7652835 | 0.0140303 | 47011.97 | 0.7678296 | 3126 | 0.7561028 | 0.7728607 | 0.0002448533 | 0.7660627 | 0.01159986 | 0.7661196 | 0.01038563 | 38324.99 | 0.7821753
|  |  | 3583 | 0.7567817 | 0.7667065 | 0.0001504948 | 0.7652731 | 0.01158486 | 0.765297 | 0.01403067 | 47132.29 | 0.7733535 | 3131 | 0.7598274 | 0.7729074 | 0.0002438976 | 0.7661268 | 0.01160099 | 0.7661837 | 0.01038664 | 38423.07 | 0.7843562
|  |  | 3588 | 0.7678296 | 0.7667137 | 0.0001503459 | 0.7652867 | 0.01158518 | 0.7653105 | 0.01403105 | 47252.75 | 0.7678296 | 3136 | 0.7710014 | 0.7729537 | 0.0002429487 | 0.7661906 | 0.01160211 | 0.7662474 | 0.01038764 | 38521.28 | 0.7856927
|  |  | 3593 | 0.7623056 | 0.7667208 | 0.0001501993 | 0.7653001 | 0.01158549 | 0.7653239 | 0.01403142 | 47373.37 | 0.7737642 | 3141 | 0.7672767 | 0.7729996 | 0.0002420067 | 0.7662541 | 0.01160322 | 0.7663109 | 0.01038864 | 38619.61 | 0.7832112
|  |  | 3598 | 0.7623056 | 0.7667279 | 0.0001500547 | 0.7653135 | 0.0115858 | 0.7653371 | 0.01403179 | 47494.14 | 0.7733535 | 3146 | 0.7635521 | 0.7730453 | 0.0002410714 | 0.7663173 | 0.01160433 | 0.766374 | 0.01038963 | 38718.07 | 0.7828218
|  |  | 3603 | 0.7623056 | 0.7667349 | 0.0001499123 | 0.7653268 | 0.01158611 | 0.7653503 | 0.01403216 | 47615.07 | 0.7722092 | 3151 | 0.7635521 | 0.7730906 | 0.0002401428 | 0.7663802 | 0.01160543 | 0.7664369 | 0.01039062 | 38816.65 | 0.7858999
|  |  | 3608 | 0.7623056 | 0.7667418 | 0.000149772 | 0.76534 | 0.01158641 | 0.7653634 | 0.01403252 | 47736.15 | 0.7733535 | 3156 | 0.7635521 | 0.7731356 | 0.000239221 | 0.7664428 | 0.01160653 | 0.7664994 | 0.0103916 | 38915.36 | 0.7854196
|  |  | 3613 | 0.7623056 | 0.7667487 | 0.0001496337 | 0.7653532 | 0.01158671 | 0.7653765 | 0.01403289 | 47857.39 | 0.7726759 | 3161 | 0.7710014 | 0.7731802 | 0.0002383058 | 0.7665051 | 0.01160763 | 0.7665616 | 0.01039258 | 39014.19 | 0.78455
|  |  | 3618 | 0.7623056 | 0.7667555 | 0.0001494974 | 0.7653662 | 0.01158702 | 0.7653894 | 0.01403325 | 47978.77 | 0.7710196 | 3166 | 0.7672767 | 0.7732245 | 0.0002373974 | 0.7665671 | 0.01160872 | 0.7666236 | 0.01039355 | 39113.15 | 0.7821753
|  |  | 3623 | 0.7678296 | 0.7667623 | 0.0001493632 | 0.7653792 | 0.01158732 | 0.7654023 | 0.0140336 | 48100.32 | 0.7663473 | 3171 | 0.7672767 | 0.7732685 | 0.0002364955 | 0.7666288 | 0.0116098 | 0.7666852 | 0.01039452 | 39212.23 | 0.7793662
|  |  | 3628 | 0.7623056 | 0.766769 | 0.0001492309 | 0.7653921 | 0.01158762 | 0.7654151 | 0.01403396 | 48222.01 | 0.7683752 | 3176 | 0.7635521 | 0.7733122 | 0.0002356003 | 0.7666902 | 0.01161088 | 0.7667466 | 0.01039549 | 39311.44 | 0.7825014
|  |  | 3633 | 0.7623056 | 0.7667756 | 0.0001491006 | 0.7654049 | 0.01158791 | 0.7654277 | 0.01403432 | 48343.86 | 0.7632576 | 3181 | 0.7635521 | 0.7733555 | 0.0002347116 | 0.7667513 | 0.01161195 | 0.7668076 | 0.01039645 | 39410.77 | 0.7825154
|  |  | 3638 | 0.7678296 | 0.7667821 | 0.0001489722 | 0.7654176 | 0.01158821 | 0.7654404 | 0.01403467 | 48465.86 | 0.7654707 | 3186 | 0.7710014 | 0.7733985 | 0.0002338294 | 0.7668121 | 0.01161302 | 0.7668684 | 0.01039741 | 39510.23 | 0.7827481
|  |  | 3643 | 0.7567817 | 0.7667886 | 0.0001488457 | 0.7654302 | 0.0115885 | 0.7654529 | 0.01403502 | 48588.02 | 0.7678296 | 3191 | 0.7672767 | 0.7734413 | 0.0002329538 | 0.7668726 | 0.01161409 | 0.7669288 | 0.01039836 | 39609.82 | 0.7793329
|  |  | 3648 | 0.7678296 | 0.7667951 | 0.0001487211 | 0.7654428 | 0.01158879 | 0.7654653 | 0.01403537 | 48710.33 | 0.7678296 | 3196 | 0.7672767 | 0.7734837 | 0.0002320846 | 0.7669328 | 0.01161515 | 0.766989 | 0.01039931 | 39709.53 | 0.7858999
|  |  | 3653 | 0.7678296 | 0.7668015 | 0.0001485983 | 0.7654553 | 0.01158908 | 0.7654777 | 0.01403571 | 48832.8 | 0.7678296 | 3201 | 0.7672767 | 0.7735258 | 0.0002312218 | 0.7669928 | 0.0116162 | 0.7670489 | 0.01040025 | 39809.36 | 0.7833962
|  |  | 3658 | 0.7623056 | 0.7668078 | 0.0001484773 | 0.7654677 | 0.01158937 | 0.76549 | 0.01403605 | 48955.41 | 0.7636396 | 3206 | 0.7598274 | 0.7735675 | 0.0002303655 | 0.7670524 | 0.01161726 | 0.7671085 | 0.01040119 | 39909.32 | 0.7821753
|  |  | 3663 | 0.7623056 | 0.766814 | 0.0001483582 | 0.76548 | 0.01158965 | 0.7655022 | 0.0140364 | 49078.19 | 0.768036 | 3211 | 0.7635521 | 0.773609 | 0.0002295156 | 0.7671118 | 0.0116183 | 0.7671678 | 0.01040212 | 40009.41 | 0.7808229
|  |  | 3668 | 0.7678296 | 0.7668202 | 0.0001482408 | 0.7654922 | 0.01158994 | 0.7655144 | 0.01403673 | 49201.11 | 0.7712682 | 3216 | 0.7635521 | 0.7736502 | 0.000228672 | 0.7671709 | 0.01161934 | 0.7672268 | 0.01040306 | 40109.62 | 0.7794793
|  |  | 3673 | 0.7623056 | 0.7668264 | 0.0001481251 | 0.7655044 | 0.01159022 | 0.7655264 | 0.01403707 | 49324.19 | 0.7720368 | 3221 | 0.7672767 | 0.7736911 | 0.0002278348 | 0.7672297 | 0.01162038 | 0.7672856 | 0.01040398 | 40209.96 | 0.7813975
|  |  | 3678 | 0.7678296 | 0.7668325 | 0.0001480112 | 0.7655164 | 0.0115905 | 0.7655384 | 0.01403741 | 49447.43 | 0.770274 | 3226 | 0.7635521 | 0.7737316 | 0.0002270038 | 0.7672882 | 0.01162141 | 0.7673441 | 0.01040491 | 40310.42 | 0.7784506
|  |  | 3683 | 0.7678296 | 0.7668385 | 0.0001478989 | 0.7655285 | 0.01159078 | 0.7655503 | 0.01403774 | 49570.81 | 0.7690383 | 3231 | 0.7672767 | 0.7737719 | 0.0002261791 | 0.7673465 | 0.01162244 | 0.7674023 | 0.01040582 | 40411.01 | 0.7821753
|  |  | 3688 | 0.7623056 | 0.7668445 | 0.0001477884 | 0.7655404 | 0.01159105 | 0.7655621 | 0.01403807 | 49694.35 | 0.7726064 | 3236 | 0.7635521 | 0.7738119 | 0.0002253606 | 0.7674045 | 0.01162346 | 0.7674602 | 0.01040674 | 40511.72 | 0.7795205
|  |  | 3693 | 0.7567817 | 0.7668504 | 0.0001476794 | 0.7655522 | 0.01159133 | 0.7655739 | 0.0140384 | 49818.05 | 0.7733535 | 3241 | 0.7635521 | 0.7738516 | 0.0002245484 | 0.7674621 | 0.01162448 | 0.7675178 | 0.01040765 | 40612.56 | 0.7784506
|  |  | 3698 | 0.7623056 | 0.7668563 | 0.0001475722 | 0.765564 | 0.0115916 | 0.7655856 | 0.01403873 | 49941.9 | 0.7727433 | 3246 | 0.7598274 | 0.773891 | 0.0002237423 | 0.7675196 | 0.01162549 | 0.7675751 | 0.01040855 | 40713.52 | 0.7802984
|  |  | 3703 | 0.7623056 | 0.7668621 | 0.0001474665 | 0.7655757 | 0.01159188 | 0.7655972 | 0.01403905 | 50065.9 | 0.7733535 | 3251 | 0.7672767 | 0.7739301 | 0.0002229423 | 0.7675767 | 0.0116265 | 0.7676322 | 0.01040946 | 40814.61 | 0.783212
|  |  | 3708 | 0.7678296 | 0.7668678 | 0.0001473624 | 0.7655873 | 0.01159215 | 0.7656087 | 0.01403937 | 50190.05 | 0.7694576 | 3256 | 0.7672767 | 0.7739689 | 0.0002221485 | 0.7676336 | 0.01162751 | 0.767689 | 0.01041035 | 40915.82 | 0.7856354
|  |  | 3713 | 0.7623056 | 0.7668735 | 0.0001472598 | 0.7655989 | 0.01159241 | 0.7656201 | 0.01403969 | 50314.36 | 0.7685821 | 3261 | 0.7672767 | 0.7740074 | 0.0002213607 | 0.7676902 | 0.01162851 | 0.7677456 | 0.01041125 | 41017.16 | 0.7821753
|  |  | 3718 | 0.7567817 | 0.7668792 | 0.0001471588 | 0.7656104 | 0.01159268 | 0.7656315 | 0.01404001 | 50438.83 | 0.7623056 | 3266 | 0.7672767 | 0.7740457 | 0.000220579 | 0.7677465 | 0.0116295 | 0.7678019 | 0.01041214 | 41118.63 | 0.7823641
|  |  | 3723 | 0.7623056 | 0.7668848 | 0.0001470594 | 0.7656218 | 0.01159295 | 0.7656428 | 0.01404033 | 50563.44 | 0.7675852 | 3271 | 0.7672767 | 0.7740837 | 0.0002198033 | 0.7678026 | 0.01163049 | 0.7678579 | 0.01041302 | 41220.22 | 0.7827587
|  |  | 3728 | 0.7678296 | 0.7668903 | 0.0001469614 | 0.7656331 | 0.01159321 | 0.7656541 | 0.01404065 | 50688.21 | 0.7649499 | 3276 | 0.7710014 | 0.7741214 | 0.0002190336 | 0.7678584 | 0.01163148 | 0.7679136 | 0.01041391 | 41321.93 | 0.7858999
|  |  | 3733 | 0.7678296 | 0.7668958 | 0.0001468649 | 0.7656444 | 0.01159347 | 0.7656652 | 0.01404096 | 50813.14 | 0.7677536 | 3281 | 0.7672767 | 0.7741588 | 0.0002182699 | 0.7679139 | 0.01163246 | 0.7679691 | 0.01041478 | 41423.77 | 0.7805165
|  |  | 3738 | 0.7678296 | 0.7669013 | 0.0001467698 | 0.7656556 | 0.01159373 | 0.7656763 | 0.01404127 | 50938.22 | 0.7678296 | 3286 | 0.7672767 | 0.7741959 | 0.0002175121 | 0.7679692 | 0.01163344 | 0.7680243 | 0.01041566 | 41525.74 | 0.7751143
|  |  | 3743 | 0.7678296 | 0.7669067 | 0.0001466762 | 0.7656667 | 0.01159399 | 0.7656873 | 0.01404158 | 51063.45 | 0.7731063 | 3291 | 0.7710014 | 0.7742328 | 0.0002167602 | 0.7680242 | 0.01163441 | 0.7680792 | 0.01041653 | 41627.83 | 0.7798145
|  |  | 3748 | 0.7623056 | 0.766912 | 0.0001465839 | 0.7656777 | 0.01159425 | 0.7656983 | 0.01404189 | 51188.83 | 0.7678296 | 3296 | 0.7635521 | 0.7742694 | 0.0002160142 | 0.768079 | 0.01163538 | 0.7681339 | 0.0104174 | 41730.05 | 0.7821753
|  |  | 3753 | 0.7623056 | 0.7669173 | 0.0001464931 | 0.7656887 | 0.0115945 | 0.7657092 | 0.01404219 | 51314.37 | 0.763064 | 3301 | 0.7635521 | 0.7743057 | 0.000215274 | 0.7681335 | 0.01163635 | 0.7681883 | 0.01041826 | 41832.39 | 0.7848645
|  |  | 3758 | 0.7733535 | 0.7669226 | 0.0001464037 | 0.7656996 | 0.01159476 | 0.76572 | 0.01404249 | 51440.07 | 0.7717328 | 3306 | 0.7672767 | 0.7743418 | 0.0002145396 | 0.7681877 | 0.01163731 | 0.7682425 | 0.01041912 | 41934.86 | 0.7830264
|  |  | 3763 | 0.7678296 | 0.7669278 | 0.0001463156 | 0.7657104 | 0.01159501 | 0.7657307 | 0.0140428 | 51565.91 | 0.7678296 | 3311 | 0.7710014 | 0.7743776 | 0.000213811 | 0.7682417 | 0.01163827 | 0.7682964 | 0.01041997 | 42037.45 | 0.7810949
|  |  | 3768 | 0.7567817 | 0.7669329 | 0.0001462288 | 0.7657212 | 0.01159526 | 0.7657414 | 0.0140431 | 51691.91 | 0.7678296 | 3316 | 0.7635521 | 0.7744131 | 0.0002130881 | 0.7682954 | 0.01163922 | 0.76835 | 0.01042082 | 42140.17 | 0.7821753
|  |  | 3773 | 0.7678296 | 0.766938 | 0.0001461434 | 0.7657319 | 0.01159551 | 0.765752 | 0.01404339 | 51818.07 | 0.7678296 | 3321 | 0.7672767 | 0.7744484 | 0.000212371 | 0.7683488 | 0.01164017 | 0.7684034 | 0.01042167 | 42243.01 | 0.784401
|  |  | 3778 | 0.7733535 | 0.7669431 | 0.0001460592 | 0.7657425 | 0.01159576 | 0.7657625 | 0.01404369 | 51944.38 | 0.7733535 | 3326 | 0.7635521 | 0.7744834 | 0.0002116596 | 0.7684021 | 0.01164111 | 0.7684566 | 0.01042251 | 42345.98 | 0.7784788
|  |  | 3783 | 0.7623056 | 0.7669481 | 0.0001459763 | 0.7657531 | 0.01159601 | 0.765773 | 0.01404398 | 52070.84 | 0.7666355 | 3331 | 0.7710014 | 0.7745182 | 0.0002109538 | 0.768455 | 0.01164205 | 0.7685094 | 0.01042335 | 42449.08 | 0.7844662
|  |  | 3788 | 0.7678296 | 0.766953 | 0.0001458947 | 0.7657636 | 0.01159625 | 0.7657834 | 0.01404428 | 52197.45 | 0.7678296 | 3336 | 0.7635521 | 0.7745527 | 0.0002102536 | 0.7685077 | 0.01164299 | 0.7685621 | 0.01042419 | 42552.29 | 0.7812107
|  |  | 3793 | 0.7678296 | 0.7669579 | 0.0001458143 | 0.765774 | 0.01159649 | 0.7657937 | 0.01404457 | 52324.22 | 0.7629815 | 3341 | 0.7672767 | 0.774587 | 0.0002095591 | 0.7685602 | 0.01164392 | 0.7686145 | 0.01042502 | 42655.64 | 0.7821753
|  |  | 3798 | 0.7733535 | 0.7669628 | 0.0001457352 | 0.7657844 | 0.01159674 | 0.765804 | 0.01404485 | 52451.15 | 0.7633293 | 3346 | 0.7672767 | 0.774621 | 0.0002088701 | 0.7686124 | 0.01164484 | 0.7686666 | 0.01042585 | 42759.11 | 0.7821753
|  |  | 3803 | 0.7678296 | 0.7669676 | 0.0001456572 | 0.7657947 | 0.01159698 | 0.7658142 | 0.01404514 | 52578.22 | 0.7678296 | 3351 | 0.7672767 | 0.7746548 | 0.0002081866 | 0.7686644 | 0.01164577 | 0.7687185 | 0.01042667 | 42862.71 | 0.7846293
|  |  | 3808 | 0.7733535 | 0.7669724 | 0.0001455805 | 0.7658049 | 0.01159721 | 0.7658243 | 0.01404543 | 52705.45 | 0.7650174 | 3356 | 0.7635521 | 0.7746883 | 0.0002075087 | 0.7687161 | 0.01164669 | 0.7687701 | 0.01042749 | 42966.43 | 0.7821753
|  |  | 3813 | 0.7733535 | 0.7669771 | 0.0001455049 | 0.7658151 | 0.01159745 | 0.7658344 | 0.01404571 | 52832.84 | 0.7732646 | 3361 | 0.7672767 | 0.7747215 | 0.0002068362 | 0.7687676 | 0.0116476 | 0.7688215 | 0.01042831 | 43070.27 | 0.7821753
|  |  | 3818 | 0.7678296 | 0.7669818 | 0.0001454305 | 0.7658252 | 0.01159769 | 0.7658444 | 0.01404599 | 52960.38 | 0.7652032 | 3366 | 0.7672767 | 0.7747546 | 0.0002061692 | 0.7688188 | 0.01164851 | 0.7688727 | 0.01042912 | 43174.24 | 0.7834829
|  |  | 3823 | 0.7733535 | 0.7669865 | 0.0001453572 | 0.7658352 | 0.01159792 | 0.7658544 | 0.01404627 | 53088.07 | 0.7623056 | 3371 | 0.7672767 | 0.7747873 | 0.0002055077 | 0.7688698 | 0.01164942 | 0.7689236 | 0.01042993 | 43278.34 | 0.7786865
|  |  | 3828 | 0.7623056 | 0.7669911 | 0.000145285 | 0.7658452 | 0.01159816 | 0.7658642 | 0.01404655 | 53215.91 | 0.7717433 | 3376 | 0.7598274 | 0.7748199 | 0.0002048515 | 0.7689205 | 0.01165032 | 0.7689743 | 0.01043074 | 43382.56 | 0.7796158
|  |  | 3833 | 0.7623056 | 0.7669956 | 0.0001452139 | 0.7658551 | 0.01159839 | 0.7658741 | 0.01404683 | 53343.91 | 0.7683348 | 3381 | 0.7635521 | 0.7748522 | 0.0002042006 | 0.768971 | 0.01165122 | 0.7690247 | 0.01043154 | 43486.91 | 0.779809
|  |  | 3838 | 0.7678296 | 0.7670001 | 0.0001451439 | 0.765865 | 0.01159862 | 0.7658838 | 0.0140471 | 53472.07 | 0.7733535 | 3386 | 0.7672767 | 0.7748842 | 0.0002035552 | 0.7690213 | 0.01165212 | 0.7690749 | 0.01043234 | 43591.38 | 0.7821753
|  |  | 3843 | 0.7623056 | 0.7670046 | 0.000145075 | 0.7658748 | 0.01159885 | 0.7658935 | 0.01404737 | 53600.37 | 0.7692798 | 3391 | 0.7672767 | 0.7749161 | 0.000202915 | 0.7690714 | 0.01165301 | 0.7691249 | 0.01043314 | 43695.98 | 0.7895994
|  |  | 3848 | 0.7623056 | 0.7670091 | 0.0001450072 | 0.7658845 | 0.01159907 | 0.7659031 | 0.01404765 | 53728.84 | 0.7733535 | 3396 | 0.7710014 | 0.7749477 | 0.00020228 | 0.7691212 | 0.01165389 | 0.7691746 | 0.01043393 | 43800.71 | 0.7821753
|  |  | 3853 | 0.7623056 | 0.7670134 | 0.0001449404 | 0.7658941 | 0.0115993 | 0.7659127 | 0.01404792 | 53857.45 | 0.7788775 | 3401 | 0.7672767 | 0.774979 | 0.0002016504 | 0.7691707 | 0.01165478 | 0.7692241 | 0.01043472 | 43905.56 | 0.7855691
|  |  | 3858 | 0.7623056 | 0.7670178 | 0.0001448746 | 0.7659037 | 0.01159952 | 0.7659222 | 0.01404818 | 53986.22 | 0.7678296 | 3406 | 0.7635521 | 0.7750102 | 0.0002010259 | 0.76922 | 0.01165566 | 0.7692733 | 0.0104355 | 44010.53 | 0.7821753
|  |  | 3863 | 0.7623056 | 0.7670221 | 0.0001448098 | 0.7659133 | 0.01159975 | 0.7659317 | 0.01404845 | 54115.14 | 0.7721713 | 3411 | 0.7635521 | 0.7750411 | 0.0002004066 | 0.7692691 | 0.01165653 | 0.7693224 | 0.01043629 | 44115.63 | 0.7856243
|  |  | 3868 | 0.7678296 | 0.7670264 | 0.000144746 | 0.7659228 | 0.01159997 | 0.765941 | 0.01404871 | 54244.22 | 0.7685013 | 3416 | 0.7672767 | 0.7750718 | 0.0001997925 | 0.769318 | 0.0116574 | 0.7693711 | 0.01043706 | 44220.86 | 0.785792
|  |  | 3873 | 0.7623056 | 0.7670306 | 0.0001446832 | 0.7659322 | 0.01160019 | 0.7659504 | 0.01404898 | 54373.45 | 0.7733535 | 3421 | 0.7635521 | 0.7751022 | 0.0001991835 | 0.7693667 | 0.01165827 | 0.7694197 | 0.01043784 | 44326.21 | 0.7858999
|  |  | 3878 | 0.7733535 | 0.7670348 | 0.0001446214 | 0.7659415 | 0.01160041 | 0.7659596 | 0.01404924 | 54502.83 | 0.7733535 | 3426 | 0.774726 | 0.7751325 | 0.0001985795 | 0.7694151 | 0.01165913 | 0.769468 | 0.01043861 | 44431.68 | 0.7821753
|  |  | 3883 | 0.7678296 | 0.767039 | 0.0001445605 | 0.7659508 | 0.01160063 | 0.7659689 | 0.0140495 | 54632.37 | 0.7730033 | 3431 | 0.7710014 | 0.7751625 | 0.0001979807 | 0.7694633 | 0.01165999 | 0.7695161 | 0.01043938 | 44537.28 | 0.7849447
|  |  | 3888 | 0.7733535 | 0.7670431 | 0.0001445006 | 0.7659601 | 0.01160084 | 0.765978 | 0.01404976 | 54762.06 | 0.7683507 | 3436 | 0.7672767 | 0.7751923 | 0.0001973869 | 0.7695112 | 0.01166085 | 0.769564 | 0.01044014 | 44643.01 | 0.7836717
|  |  | 3893 | 0.7678296 | 0.7670471 | 0.0001444416 | 0.7659692 | 0.01160106 | 0.7659871 | 0.01405001 | 54891.9 | 0.7629126 | 3441 | 0.7672767 | 0.7752218 | 0.0001967981 | 0.7695589 | 0.0116617 | 0.7696117 | 0.0104409 | 44748.86 | 0.7896246
|  |  | 3898 | 0.7678296 | 0.7670512 | 0.0001443835 | 0.7659784 | 0.01160127 | 0.7659961 | 0.01405027 | 55021.9 | 0.7678296 | 3446 | 0.7635521 | 0.7752512 | 0.0001962142 | 0.7696064 | 0.01166255 | 0.7696591 | 0.01044166 | 44854.84 | 0.7784506
|  |  | 3903 | 0.7678296 | 0.7670552 | 0.0001443263 | 0.7659874 | 0.01160148 | 0.7660051 | 0.01405052 | 55152.05 | 0.7623056 | 3451 | 0.7635521 | 0.7752803 | 0.0001956354 | 0.7696537 | 0.0116634 | 0.7697063 | 0.01044241 | 44960.94 | 0.7858999
|  |  | 3908 | 0.7623056 | 0.7670591 | 0.00014427 | 0.7659964 | 0.0116017 | 0.766014 | 0.01405077 | 55282.36 | 0.7626606 | 3456 | 0.7672767 | 0.7753093 | 0.0001950614 | 0.7697008 | 0.01166424 | 0.7697533 | 0.01044317 | 45067.17 | 0.7830454
|  |  | 3913 | 0.7512577 | 0.7670631 | 0.0001442145 | 0.7660054 | 0.01160191 | 0.7660229 | 0.01405102 | 55412.82 | 0.7678296 | 3461 | 0.7672767 | 0.775338 | 0.0001944923 | 0.7697476 | 0.01166507 | 0.7698 | 0.01044391 | 45173.52 | 0.7840534
|  |  | 3918 | 0.7678296 | 0.767067 | 0.0001441599 | 0.7660143 | 0.01160211 | 0.7660317 | 0.01405127 | 55543.43 | 0.7678296 | 3466 | 0.7710014 | 0.7753665 | 0.0001939281 | 0.7697943 | 0.01166591 | 0.7698466 | 0.01044466 | 45280 | 0.7844097
|  |  | 3923 | 0.7678296 | 0.7670708 | 0.0001441062 | 0.7660231 | 0.01160232 | 0.7660404 | 0.01405152 | 55674.2 | 0.7684909 | 3471 | 0.7672767 | 0.7753948 | 0.0001933687 | 0.7698407 | 0.01166674 | 0.7698929 | 0.0104454 | 45386.6 | 0.7817257
|  |  | 3928 | 0.7623056 | 0.7670746 | 0.0001440533 | 0.7660319 | 0.01160253 | 0.7660491 | 0.01405177 | 55805.12 | 0.7710135 | 3476 | 0.7635521 | 0.7754229 | 0.0001928141 | 0.7698868 | 0.01166756 | 0.769939 | 0.01044614 | 45493.33 | 0.7819261
|  |  | 3933 | 0.7678296 | 0.7670784 | 0.0001440012 | 0.7660406 | 0.01160273 | 0.7660578 | 0.01405201 | 55936.19 | 0.7678296 | 3481 | 0.7672767 | 0.7754508 | 0.0001922643 | 0.7699328 | 0.01166839 | 0.7699849 | 0.01044687 | 45600.19 | 0.7790561
|  |  | 3938 | 0.7678296 | 0.7670822 | 0.0001439499 | 0.7660493 | 0.01160294 | 0.7660663 | 0.01405225 | 56067.42 | 0.7709115 | 3486 | 0.7672767 | 0.7754784 | 0.0001917192 | 0.7699786 | 0.01166921 | 0.7700305 | 0.0104476 | 45707.17 | 0.7775812
|  |  | 3943 | 0.7623056 | 0.7670859 | 0.0001438994 | 0.7660579 | 0.01160314 | 0.7660749 | 0.01405249 | 56198.8 | 0.7733535 | 3491 | 0.7710014 | 0.7755059 | 0.0001911789 | 0.7700241 | 0.01167002 | 0.770076 | 0.01044833 | 45814.27 | 0.7834622
|  |  | 3948 | 0.7567817 | 0.7670896 | 0.0001438497 | 0.7660665 | 0.01160334 | 0.7660834 | 0.01405273 | 56330.34 | 0.7692996 | 3496 | 0.7598274 | 0.7755332 | 0.0001906432 | 0.7700694 | 0.01167083 | 0.7701212 | 0.01044905 | 45921.5 | 0.7821753
|  |  | 3953 | 0.7623056 | 0.7670932 | 0.0001438008 | 0.766075 | 0.01160354 | 0.7660918 | 0.01405297 | 56462.03 | 0.7633791 | 3501 | 0.7672767 | 0.7755603 | 0.0001901122 | 0.7701145 | 0.01167164 | 0.7701662 | 0.01044977 | 46028.86 | 0.7858999
|  |  | 3958 | 0.7678296 | 0.7670968 | 0.0001437526 | 0.7660834 | 0.01160374 | 0.7661001 | 0.01405321 | 56593.87 | 0.772872 | 3506 | 0.7635521 | 0.7755872 | 0.0001895858 | 0.7701594 | 0.01167245 | 0.7702111 | 0.01045049 | 46136.34 | 0.7856466
|  |  | 3963 | 0.7678296 | 0.7671004 | 0.0001437052 | 0.7660918 | 0.01160393 | 0.7661085 | 0.01405344 | 56725.87 | 0.7733535 | 3511 | 0.774726 | 0.7756138 | 0.000189064 | 0.7702041 | 0.01167325 | 0.7702557 | 0.01045121 | 46243.95 | 0.7843704
|  |  | 3968 | 0.7678296 | 0.7671039 | 0.0001436586 | 0.7661002 | 0.01160413 | 0.7661167 | 0.01405368 | 56858.02 | 0.7650784 | 3516 | 0.7710014 | 0.7756403 | 0.0001885468 | 0.7702486 | 0.01167405 | 0.7703001 | 0.01045192 | 46351.68 | 0.7853944
|  |  | 3973 | 0.7678296 | 0.7671074 | 0.0001436126 | 0.7661085 | 0.01160433 | 0.7661249 | 0.01405391 | 56990.32 | 0.7733535 | 3521 | 0.7635521 | 0.7756666 | 0.0001880341 | 0.7702929 | 0.01167484 | 0.7703442 | 0.01045263 | 46459.54 | 0.7837186
|  |  | 3978 | 0.7623056 | 0.7671109 | 0.0001435674 | 0.7661167 | 0.01160452 | 0.7661331 | 0.01405414 | 57122.78 | 0.7624258 | 3526 | 0.7672767 | 0.7756927 | 0.0001875259 | 0.770337 | 0.01167563 | 0.7703882 | 0.01045333 | 46567.52 | 0.7836376
|  |  | 3983 | 0.7623056 | 0.7671144 | 0.0001435229 | 0.7661249 | 0.01160471 | 0.7661412 | 0.01405437 | 57255.39 | 0.770708 | 3531 | 0.7710014 | 0.7757186 | 0.0001870222 | 0.7703808 | 0.01167642 | 0.770432 | 0.01045404 | 46675.63 | 0.7856217
|  |  | 3988 | 0.7678296 | 0.7671178 | 0.000143479 | 0.766133 | 0.0116049 | 0.7661492 | 0.0140546 | 57388.16 | 0.7680068 | 3536 | 0.7710014 | 0.7757443 | 0.000186523 | 0.7704245 | 0.0116772 | 0.7704756 | 0.01045474 | 46783.86 | 0.7821753
|  |  | 3993 | 0.7567817 | 0.7671212 | 0.0001434359 | 0.7661411 | 0.01160509 | 0.7661572 | 0.01405483 | 57521.08 | 0.766769 | 3541 | 0.7635521 | 0.7757699 | 0.0001860282 | 0.7704679 | 0.01167798 | 0.7705189 | 0.01045543 | 46892.22 | 0.7821753
|  |  | 3998 | 0.7678296 | 0.7671245 | 0.0001433934 | 0.7661492 | 0.01160528 | 0.7661652 | 0.01405505 | 57654.15 | 0.7635799 | 3546 | 0.7672767 | 0.7757952 | 0.0001855378 | 0.7705112 | 0.01167876 | 0.7705621 | 0.01045613 | 47000.7 | 0.7821753
|  |  | 4003 | 0.7623056 | 0.7671278 | 0.0001433516 | 0.7661571 | 0.01160547 | 0.7661731 | 0.01405528 | 57787.38 | 0.7678296 | 3551 | 0.7710014 | 0.7758204 | 0.0001850518 | 0.7705542 | 0.01167953 | 0.7706051 | 0.01045682 | 47109.31 | 0.7821753
|  |  | 4008 | 0.7567817 | 0.7671311 | 0.0001433105 | 0.7661651 | 0.01160566 | 0.7661809 | 0.0140555 | 57920.76 | 0.7776409 | 3556 | 0.7710014 | 0.7758453 | 0.0001845701 | 0.7705971 | 0.0116803 | 0.7706478 | 0.0104575 | 47218.05 | 0.7828511
|  |  | 4013 | 0.7623056 | 0.7671344 | 0.00014327 | 0.7661729 | 0.01160584 | 0.7661887 | 0.01405572 | 58054.3 | 0.7678296 | 3561 | 0.7672767 | 0.7758701 | 0.0001840927 | 0.7706397 | 0.01168107 | 0.7706904 | 0.01045819 | 47326.91 | 0.7791258
|  |  | 4018 | 0.7678296 | 0.7671376 | 0.0001432301 | 0.7661808 | 0.01160603 | 0.7661965 | 0.01405594 | 58187.98 | 0.7733362 | 3566 | 0.7672767 | 0.7758947 | 0.0001836196 | 0.7706822 | 0.01168183 | 0.7707327 | 0.01045887 | 47435.89 | 0.7821753
|  |  | 4023 | 0.7623056 | 0.7671408 | 0.0001431908 | 0.7661886 | 0.01160621 | 0.7662042 | 0.01405616 | 58321.83 | 0.7733535 | 3571 | 0.7672767 | 0.7759192 | 0.0001831507 | 0.7707244 | 0.01168259 | 0.7707749 | 0.01045955 | 47545 | 0.7799369
|  |  | 4028 | 0.7678296 | 0.767144 | 0.0001431522 | 0.7661963 | 0.01160639 | 0.7662118 | 0.01405637 | 58455.82 | 0.7638646 | 3576 | 0.7710014 | 0.7759434 | 0.0001826861 | 0.7707665 | 0.01168335 | 0.7708168 | 0.01046022 | 47654.24 | 0.7832755
|  |  | 4033 | 0.7678296 | 0.7671471 | 0.0001431142 | 0.766204 | 0.01160657 | 0.7662194 | 0.01405659 | 58589.97 | 0.7716808 | 3581 | 0.7635521 | 0.7759675 | 0.0001822257 | 0.7708083 | 0.0116841 | 0.7708586 | 0.01046089 | 47763.6 | 0.7823241
|  |  | 4038 | 0.7678296 | 0.7671502 | 0.0001430768 | 0.7662116 | 0.01160675 | 0.766227 | 0.0140568 | 58724.28 | 0.774058 | 3586 | 0.7710014 | 0.7759914 | 0.0001817694 | 0.77085 | 0.01168485 | 0.7709002 | 0.01046156 | 47873.09 | 0.7843456
|  |  | 4043 | 0.7623056 | 0.7671533 | 0.0001430399 | 0.7662192 | 0.01160693 | 0.7662345 | 0.01405702 | 58858.73 | 0.7733535 | 3591 | 0.7672767 | 0.7760151 | 0.0001813173 | 0.7708915 | 0.0116856 | 0.7709416 | 0.01046223 | 47982.7 | 0.7834407
|  |  | 4048 | 0.7623056 | 0.7671564 | 0.0001430037 | 0.7662267 | 0.01160711 | 0.7662419 | 0.01405723 | 58993.34 | 0.76764 | 3596 | 0.7635521 | 0.7760387 | 0.0001808693 | 0.7709327 | 0.01168634 | 0.7709827 | 0.01046289 | 48092.44 | 0.7795204
|  |  | 4053 | 0.7623056 | 0.7671594 | 0.000142968 | 0.7662342 | 0.01160729 | 0.7662494 | 0.01405744 | 59128.11 | 0.7706512 | 3601 | 0.7672767 | 0.776062 | 0.0001804254 | 0.7709738 | 0.01168708 | 0.7710237 | 0.01046355 | 48202.3 | 0.7821753
|  |  | 4058 | 0.7623056 | 0.7671624 | 0.0001429329 | 0.7662417 | 0.01160746 | 0.7662567 | 0.01405765 | 59263.03 | 0.7678586 | 3606 | 0.7672767 | 0.7760852 | 0.0001799855 | 0.7710147 | 0.01168782 | 0.7710645 | 0.01046421 | 48312.29 | 0.7812166
|  |  | 4063 | 0.7678296 | 0.7671654 | 0.0001428983 | 0.7662491 | 0.01160764 | 0.766264 | 0.01405786 | 59398.1 | 0.7678296 | 3611 | 0.7672767 | 0.7761083 | 0.0001795497 | 0.7710554 | 0.01168855 | 0.7711051 | 0.01046486 | 48422.4 | 0.7832185
|  |  | 4068 | 0.7623056 | 0.7671683 | 0.0001428643 | 0.7662564 | 0.01160781 | 0.7662713 | 0.01405806 | 59533.32 | 0.7678296 | 3616 | 0.7672767 | 0.7761311 | 0.0001791179 | 0.7710959 | 0.01168929 | 0.7711456 | 0.01046551 | 48532.64 | 0.7833963
|  |  | 4073 | 0.7678296 | 0.7671712 | 0.0001428308 | 0.7662637 | 0.01160798 | 0.7662785 | 0.01405827 | 59668.7 | 0.7709804 | 3621 | 0.7710014 | 0.7761538 | 0.0001786901 | 0.7711363 | 0.01169001 | 0.7711858 | 0.01046616 | 48643 | 0.7814352
|  |  | 4078 | 0.7733535 | 0.7671741 | 0.0001427978 | 0.766271 | 0.01160815 | 0.7662857 | 0.01405847 | 59804.24 | 0.7671461 | 3626 | 0.7710014 | 0.7761763 | 0.0001782662 | 0.7711764 | 0.01169074 | 0.7712258 | 0.01046681 | 48753.49 | 0.7821753
|  |  | 4083 | 0.7623056 | 0.767177 | 0.0001427654 | 0.7662782 | 0.01160832 | 0.7662928 | 0.01405868 | 59939.92 | 0.7695285 | 3631 | 0.7672767 | 0.7761987 | 0.0001778462 | 0.7712163 | 0.01169146 | 0.7712657 | 0.01046745 | 48864.11 | 0.7873097
|  |  | 4088 | 0.7678296 | 0.7671798 | 0.0001427334 | 0.7662854 | 0.01160849 | 0.7662999 | 0.01405888 | 60075.77 | 0.771826 | 3636 | 0.7672767 | 0.7762209 | 0.0001774302 | 0.7712561 | 0.01169218 | 0.7713053 | 0.01046809 | 48974.85 | 0.7830337
|  |  | 4093 | 0.7623056 | 0.7671826 | 0.000142702 | 0.7662925 | 0.01160866 | 0.766307 | 0.01405908 | 60211.76 | 0.7678296 | 3641 | 0.7672767 | 0.776243 | 0.000177018 | 0.7712957 | 0.01169289 | 0.7713448 | 0.01046873 | 49085.71 | 0.7823889
|  |  | 4098 | 0.7623056 | 0.7671854 | 0.0001426711 | 0.7662996 | 0.01160883 | 0.766314 | 0.01405928 | 60347.91 | 0.7733535 | 3646 | 0.7598274 | 0.7762648 | 0.0001766096 | 0.7713351 | 0.0116936 | 0.7713841 | 0.01046936 | 49196.7 | 0.7826997
|  |  | 4103 | 0.7678296 | 0.7671881 | 0.0001426406 | 0.7663066 | 0.01160899 | 0.7663209 | 0.01405947 | 60484.21 | 0.7671609 | 3651 | 0.7672767 | 0.7762865 | 0.000176205 | 0.7713743 | 0.01169431 | 0.7714232 | 0.01046999 | 49307.82 | 0.7811625
|  |  | 4108 | 0.7567817 | 0.7671909 | 0.0001426107 | 0.7663136 | 0.01160916 | 0.7663278 | 0.01405967 | 60620.67 | 0.7733535 | 3656 | 0.7672767 | 0.7763081 | 0.0001758043 | 0.7714133 | 0.01169502 | 0.7714622 | 0.01047062 | 49419.06 | 0.7813384
|  |  | 4113 | 0.7678296 | 0.7671936 | 0.0001425812 | 0.7663205 | 0.01160932 | 0.7663347 | 0.01405987 | 60757.28 | 0.7733535 | 3661 | 0.7672767 | 0.7763295 | 0.0001754073 | 0.7714522 | 0.01169572 | 0.7715009 | 0.01047125 | 49530.43 | 0.7817496
|  |  | 4118 | 0.7678296 | 0.7671962 | 0.0001425522 | 0.7663274 | 0.01160948 | 0.7663415 | 0.01406006 | 60894.04 | 0.7733535 | 3666 | 0.7710014 | 0.7763508 | 0.000175014 | 0.7714908 | 0.01169642 | 0.7715395 | 0.01047187 | 49641.92 | 0.7865859
|  |  | 4123 | 0.7678296 | 0.7671989 | 0.0001425236 | 0.7663343 | 0.01160965 | 0.7663483 | 0.01406025 | 61030.96 | 0.7678296 | 3671 | 0.7710014 | 0.7763718 | 0.0001746244 | 0.7715293 | 0.01169711 | 0.7715779 | 0.01047249 | 49753.54 | 0.7821182
|  |  | 4128 | 0.7623056 | 0.7672015 | 0.0001424955 | 0.7663411 | 0.01160981 | 0.766355 | 0.01406044 | 61168.03 | 0.7678296 | 3676 | 0.774726 | 0.7763928 | 0.0001742385 | 0.7715676 | 0.01169781 | 0.7716161 | 0.01047311 | 49865.28 | 0.7853645
|  |  | 4133 | 0.7623056 | 0.7672041 | 0.0001424678 | 0.7663478 | 0.01160997 | 0.7663617 | 0.01406064 | 61305.25 | 0.7690737 | 3681 | 0.7710014 | 0.7764136 | 0.0001738563 | 0.7716057 | 0.0116985 | 0.7716541 | 0.01047373 | 49977.15 | 0.7858999
|  |  | 4138 | 0.7623056 | 0.7672067 | 0.0001424406 | 0.7663546 | 0.01161013 | 0.7663684 | 0.01406082 | 61442.63 | 0.7729456 | 3686 | 0.7710014 | 0.7764342 | 0.0001734776 | 0.7716437 | 0.01169919 | 0.771692 | 0.01047434 | 50089.14 | 0.7812172
|  |  | 4143 | 0.7623056 | 0.7672093 | 0.0001424138 | 0.7663613 | 0.01161028 | 0.766375 | 0.01406101 | 61580.16 | 0.7678296 | 3691 | 0.7672767 | 0.7764547 | 0.0001731026 | 0.7716815 | 0.01169987 | 0.7717297 | 0.01047495 | 50201.26 | 0.7821753
|  |  | 4148 | 0.7623056 | 0.7672118 | 0.0001423875 | 0.7663679 | 0.01161044 | 0.7663815 | 0.0140612 | 61717.85 | 0.7706751 | 3696 | 0.7672767 | 0.776475 | 0.0001727312 | 0.7717191 | 0.01170055 | 0.7717672 | 0.01047555 | 50313.51 | 0.7821753
|  |  | 4153 | 0.7678296 | 0.7672143 | 0.0001423615 | 0.7663745 | 0.0116106 | 0.7663881 | 0.01406139 | 61855.69 | 0.7678296 | 3701 | 0.7635521 | 0.7764952 | 0.0001723632 | 0.7717565 | 0.01170123 | 0.7718045 | 0.01047616 | 50425.88 | 0.7784506
|  |  | 4158 | 0.7623056 | 0.7672168 | 0.000142336 | 0.766381 | 0.01161075 | 0.7663945 | 0.01406157 | 61993.68 | 0.7682063 | 3706 | 0.7672767 | 0.7765152 | 0.0001719989 | 0.7717938 | 0.0117019 | 0.7718417 | 0.01047676 | 50538.37 | 0.7782581
|  |  | 4163 | 0.7623056 | 0.7672192 | 0.0001423109 | 0.7663876 | 0.01161091 | 0.766401 | 0.01406175 | 62131.83 | 0.7671828 | 3711 | 0.7710014 | 0.7765351 | 0.000171638 | 0.7718308 | 0.01170258 | 0.7718786 | 0.01047736 | 50650.99 | 0.7821753
|  |  | 4168 | 0.7623056 | 0.7672217 | 0.0001422861 | 0.766394 | 0.01161106 | 0.7664074 | 0.01406194 | 62270.13 | 0.7607203 | 3716 | 0.7672767 | 0.7765548 | 0.0001712805 | 0.7718678 | 0.01170325 | 0.7719155 | 0.01047796 | 50763.74 | 0.7804893
|  |  | 4173 | 0.7567817 | 0.7672241 | 0.0001422618 | 0.7664005 | 0.01161121 | 0.7664137 | 0.01406212 | 62408.58 | 0.7598667 | 3721 | 0.7710014 | 0.7765744 | 0.0001709265 | 0.7719045 | 0.01170391 | 0.7719521 | 0.01047855 | 50876.61 | 0.782628
|  |  | 4178 | 0.7678296 | 0.7672265 | 0.0001422378 | 0.7664069 | 0.01161136 | 0.7664201 | 0.0140623 | 62547.19 | 0.7655133 | 3726 | 0.7672767 | 0.7765938 | 0.000170576 | 0.7719411 | 0.01170458 | 0.7719886 | 0.01047914 | 50989.6 | 0.7768058
|  |  | 4183 | 0.7623056 | 0.7672289 | 0.0001422143 | 0.7664132 | 0.01161151 | 0.7664263 | 0.01406248 | 62685.96 | 0.7639382 | 3731 | 0.7635521 | 0.7766132 | 0.0001702288 | 0.7719775 | 0.01170524 | 0.7720249 | 0.01047973 | 51102.73 | 0.7846144
|  |  | 4188 | 0.7623056 | 0.7672312 | 0.0001421911 | 0.7664195 | 0.01161166 | 0.7664326 | 0.01406266 | 62824.87 | 0.7688633 | 3736 | 0.7710014 | 0.7766323 | 0.0001698849 | 0.7720137 | 0.01170589 | 0.772061 | 0.01048032 | 51215.97 | 0.7858796
|  |  | 4193 | 0.7678296 | 0.7672336 | 0.0001421683 | 0.7664258 | 0.01161181 | 0.7664388 | 0.01406283 | 62963.94 | 0.7683494 | 3741 | 0.7672767 | 0.7766513 | 0.0001695444 | 0.7720498 | 0.01170655 | 0.772097 | 0.0104809 | 51329.35 | 0.7821753
|  |  | 4198 | 0.7623056 | 0.7672359 | 0.0001421458 | 0.766432 | 0.01161196 | 0.7664449 | 0.01406301 | 63103.16 | 0.7679205 | 3746 | 0.7710014 | 0.7766702 | 0.0001692073 | 0.7720856 | 0.0117072 | 0.7721328 | 0.01048148 | 51442.84 | 0.781196
|  |  | 4203 | 0.7623056 | 0.7672381 | 0.0001421237 | 0.7664382 | 0.01161211 | 0.766451 | 0.01406318 | 63242.54 | 0.7731004 | 3751 | 0.7710014 | 0.776689 | 0.0001688734 | 0.7721214 | 0.01170785 | 0.7721684 | 0.01048206 | 51556.47 | 0.7825222
|  |  | 4208 | 0.7567817 | 0.7672404 | 0.000142102 | 0.7664444 | 0.01161225 | 0.7664571 | 0.01406336 | 63382.07 | 0.7678296 | 3756 | 0.7710014 | 0.7767076 | 0.0001685427 | 0.7721569 | 0.0117085 | 0.7722038 | 0.01048263 | 51670.21 | 0.7853145
|  |  | 4213 | 0.7678296 | 0.7672427 | 0.0001420806 | 0.7664505 | 0.0116124 | 0.7664632 | 0.01406353 | 63521.76 | 0.7733535 | 3761 | 0.7710014 | 0.7767261 | 0.0001682153 | 0.7721923 | 0.01170914 | 0.7722391 | 0.01048321 | 51784.09 | 0.7882001
|  |  | 4218 | 0.7678296 | 0.7672449 | 0.0001420595 | 0.7664566 | 0.01161254 | 0.7664692 | 0.0140637 | 63661.6 | 0.7773263 | 3766 | 0.7635521 | 0.7767444 | 0.0001678912 | 0.7722276 | 0.01170978 | 0.7722743 | 0.01048378 | 51898.09 | 0.7852844
|  |  | 4223 | 0.7567817 | 0.7672471 | 0.0001420388 | 0.7664626 | 0.01161268 | 0.7664751 | 0.01406387 | 63801.59 | 0.7733535 | 3771 | 0.7672767 | 0.7767626 | 0.0001675702 | 0.7722626 | 0.01171042 | 0.7723093 | 0.01048435 | 52012.21 | 0.7830776
|  |  | 4228 | 0.7623056 | 0.7672493 | 0.0001420184 | 0.7664686 | 0.01161283 | 0.7664811 | 0.01406404 | 63941.73 | 0.7671303 | 3776 | 0.7710014 | 0.7767807 | 0.0001672523 | 0.7722976 | 0.01171105 | 0.7723441 | 0.01048491 | 52126.46 | 0.7855565
|  |  | 4233 | 0.7623056 | 0.7672514 | 0.0001419983 | 0.7664746 | 0.01161297 | 0.766487 | 0.01406421 | 64082.03 | 0.7728198 | 3781 | 0.7710014 | 0.7767986 | 0.0001669376 | 0.7723323 | 0.01171169 | 0.7723787 | 0.01048547 | 52240.84 | 0.7821753
|  |  | 4238 | 0.7567817 | 0.7672536 | 0.0001419786 | 0.7664805 | 0.01161311 | 0.7664928 | 0.01406438 | 64222.49 | 0.7681128 | 3786 | 0.7672767 | 0.7768164 | 0.000166626 | 0.7723669 | 0.01171232 | 0.7724132 | 0.01048603 | 52355.34 | 0.7826695
|  |  | 4243 | 0.7623056 | 0.7672557 | 0.0001419592 | 0.7664864 | 0.01161325 | 0.7664986 | 0.01406454 | 64363.09 | 0.7733535 | 3791 | 0.774726 | 0.7768341 | 0.0001663175 | 0.7724013 | 0.01171294 | 0.7724475 | 0.01048659 | 52469.96 | 0.7792237
|  |  | 4248 | 0.7678296 | 0.7672578 | 0.00014194 | 0.7664922 | 0.01161339 | 0.7665044 | 0.01406471 | 64503.86 | 0.7577269 | 3796 | 0.7710014 | 0.7768516 | 0.000166012 | 0.7724356 | 0.01171357 | 0.7724817 | 0.01048715 | 52584.71 | 0.7821753
|  |  | 4253 | 0.7623056 | 0.7672599 | 0.0001419212 | 0.7664981 | 0.01161352 | 0.7665102 | 0.01406487 | 64644.77 | 0.7587375 | 3801 | 0.7672767 | 0.7768691 | 0.0001657096 | 0.7724697 | 0.01171419 | 0.7725157 | 0.0104877 | 52699.59 | 0.7832257
|  |  | 4258 | 0.7678296 | 0.7672619 | 0.0001419027 | 0.7665038 | 0.01161366 | 0.7665159 | 0.01406503 | 64785.84 | 0.7678296 | 3806 | 0.7672767 | 0.7768864 | 0.0001654102 | 0.7725037 | 0.01171481 | 0.7725496 | 0.01048825 | 52814.59 | 0.7821753
|  |  | 4263 | 0.7567817 | 0.767264 | 0.0001418845 | 0.7665096 | 0.0116138 | 0.7665215 | 0.0140652 | 64927.06 | 0.7645489 | 3811 | 0.7710014 | 0.7769035 | 0.0001651138 | 0.7725374 | 0.01171542 | 0.7725833 | 0.0104888 | 52929.72 | 0.7821753
|  |  | 4268 | 0.7678296 | 0.767266 | 0.0001418666 | 0.7665153 | 0.01161393 | 0.7665272 | 0.01406536 | 65068.44 | 0.7597851 | 3816 | 0.7672767 | 0.7769206 | 0.0001648204 | 0.7725711 | 0.01171604 | 0.7726168 | 0.01048935 | 53044.97 | 0.7829416
|  |  | 4273 | 0.7623056 | 0.767268 | 0.000141849 | 0.7665209 | 0.01161407 | 0.7665328 | 0.01406552 | 65209.97 | 0.771678 | 3821 | 0.7672767 | 0.7769375 | 0.0001645298 | 0.7726046 | 0.01171665 | 0.7726502 | 0.01048989 | 53160.35 | 0.7794204
|  |  | 4278 | 0.7567817 | 0.76727 | 0.0001418316 | 0.7665266 | 0.0116142 | 0.7665383 | 0.01406568 | 65351.65 | 0.7685752 | 3826 | 0.7672767 | 0.7769543 | 0.0001642423 | 0.7726379 | 0.01171726 | 0.7726834 | 0.01049043 | 53275.85 | 0.7856799
|  |  | 4283 | 0.7623056 | 0.767272 | 0.0001418145 | 0.7665322 | 0.01161433 | 0.7665439 | 0.01406584 | 65493.49 | 0.7623056 | 3831 | 0.7672767 | 0.7769709 | 0.0001639575 | 0.7726711 | 0.01171786 | 0.7727165 | 0.01049097 | 53391.48 | 0.7858999
|  |  | 4288 | 0.7623056 | 0.7672739 | 0.0001417977 | 0.7665377 | 0.01161447 | 0.7665494 | 0.01406599 | 65635.48 | 0.7678296 | 3836 | 0.7672767 | 0.7769875 | 0.0001636757 | 0.7727041 | 0.01171846 | 0.7727494 | 0.01049151 | 53507.23 | 0.7858999
|  |  | 4293 | 0.7623056 | 0.7672758 | 0.0001417812 | 0.7665433 | 0.0116146 | 0.7665548 | 0.01406615 | 65777.62 | 0.7678296 | 3841 | 0.7672767 | 0.7770039 | 0.0001633967 | 0.772737 | 0.01171906 | 0.7727822 | 0.01049204 | 53623.11 | 0.7864752
|  |  | 4298 | 0.7678296 | 0.7672778 | 0.0001417649 | 0.7665488 | 0.01161473 | 0.7665602 | 0.0140663 | 65919.92 | 0.7678296 | 3846 | 0.774726 | 0.7770202 | 0.0001631206 | 0.7727697 | 0.01171966 | 0.7728148 | 0.01049257 | 53739.12 | 0.7844983
|  |  | 4303 | 0.7623056 | 0.7672796 | 0.0001417489 | 0.7665542 | 0.01161486 | 0.7665656 | 0.01406646 | 66062.37 | 0.7730078 | 3851 | 0.774726 | 0.7770364 | 0.0001628472 | 0.7728023 | 0.01172026 | 0.7728473 | 0.0104931 | 53855.25 | 0.78534
|  |  | 4308 | 0.7678296 | 0.7672815 | 0.0001417332 | 0.7665596 | 0.01161499 | 0.766571 | 0.01406661 | 66204.98 | 0.7766899 | 3856 | 0.7672767 | 0.7770524 | 0.0001625766 | 0.7728347 | 0.01172085 | 0.7728796 | 0.01049363 | 53971.5 | 0.7825504
|  |  | 4313 | 0.7678296 | 0.7672834 | 0.0001417177 | 0.766565 | 0.01161511 | 0.7665763 | 0.01406676 | 66347.74 | 0.7707353 | 3861 | 0.7710014 | 0.7770684 | 0.0001623087 | 0.7728669 | 0.01172144 | 0.7729117 | 0.01049416 | 54087.88 | 0.7830929
|  |  | 4318 | 0.7623056 | 0.7672852 | 0.0001417025 | 0.7665704 | 0.01161524 | 0.7665816 | 0.01406692 | 66490.65 | 0.7678296 | 3866 | 0.7710014 | 0.7770842 | 0.0001620436 | 0.7728991 | 0.01172203 | 0.7729438 | 0.01049468 | 54204.39 | 0.7847006
|  |  | 4323 | 0.7678296 | 0.7672871 | 0.0001416875 | 0.7665757 | 0.01161537 | 0.7665869 | 0.01406707 | 66633.72 | 0.7678296 | 3871 | 0.7635521 | 0.7770999 | 0.0001617812 | 0.772931 | 0.01172261 | 0.7729756 | 0.0104952 | 54321.02 | 0.7858683
|  |  | 4328 | 0.7623056 | 0.7672889 | 0.0001416727 | 0.766581 | 0.01161549 | 0.7665921 | 0.01406722 | 66776.94 | 0.770007 | 3876 | 0.7672767 | 0.7771155 | 0.0001615215 | 0.7729629 | 0.01172319 | 0.7730073 | 0.01049572 | 54437.78 | 0.7832512
|  |  | 4333 | 0.7678296 | 0.7672907 | 0.0001416582 | 0.7665862 | 0.01161562 | 0.7665973 | 0.01406736 | 66920.32 | 0.763788 | 3881 | 0.774726 | 0.777131 | 0.0001612644 | 0.7729945 | 0.01172377 | 0.7730389 | 0.01049623 | 54554.66 | 0.7868983
|  |  | 4338 | 0.7623056 | 0.7672924 | 0.0001416439 | 0.7665915 | 0.01161574 | 0.7666024 | 0.01406751 | 67063.85 | 0.7678296 | 3886 | 0.7672767 | 0.7771464 | 0.00016101 | 0.7730261 | 0.01172435 | 0.7730704 | 0.01049675 | 54671.67 | 0.7858999
|  |  | 4343 | 0.7733535 | 0.7672942 | 0.0001416299 | 0.7665967 | 0.01161587 | 0.7666075 | 0.01406766 | 67207.53 | 0.7708527 | 3891 | 0.7710014 | 0.7771616 | 0.0001607581 | 0.7730575 | 0.01172492 | 0.7731016 | 0.01049726 | 54788.8 | 0.787539
|  |  | 4348 | 0.7733535 | 0.7672959 | 0.000141616 | 0.7666018 | 0.01161599 | 0.7666126 | 0.0140678 | 67351.36 | 0.7715454 | 3896 | 0.7710014 | 0.7771768 | 0.0001605089 | 0.7730887 | 0.0117255 | 0.7731328 | 0.01049777 | 54906.06 | 0.7858999
|  |  | 4353 | 0.7733535 | 0.7672977 | 0.0001416024 | 0.7666069 | 0.01161611 | 0.7666177 | 0.01406795 | 67495.35 | 0.7775776 | 3901 | 0.7710014 | 0.7771918 | 0.0001602623 | 0.7731198 | 0.01172607 | 0.7731638 | 0.01049827 | 55023.44 | 0.780269
|  |  | 4358 | 0.7678296 | 0.7672994 | 0.0001415891 | 0.766612 | 0.01161623 | 0.7666227 | 0.01406809 | 67639.5 | 0.7658944 | 3906 | 0.7672767 | 0.7772068 | 0.0001600181 | 0.7731507 | 0.01172663 | 0.7731946 | 0.01049878 | 55140.95 | 0.7858624
|  |  | 4363 | 0.7678296 | 0.7673011 | 0.0001415759 | 0.7666171 | 0.01161635 | 0.7666277 | 0.01406824 | 67783.79 | 0.7678296 | 3911 | 0.774726 | 0.7772216 | 0.0001597766 | 0.7731816 | 0.0117272 | 0.7732253 | 0.01049928 | 55258.58 | 0.7839754
|  |  | 4368 | 0.7678296 | 0.7673028 | 0.0001415629 | 0.7666221 | 0.01161647 | 0.7666327 | 0.01406838 | 67928.25 | 0.7678296 | 3916 | 0.774726 | 0.7772363 | 0.0001595375 | 0.7732122 | 0.01172776 | 0.7732559 | 0.01049978 | 55376.34 | 0.7858999
|  |  | 4373 | 0.7623056 | 0.7673044 | 0.0001415502 | 0.7666271 | 0.01161659 | 0.7666376 | 0.01406852 | 68072.85 | 0.7677467 | 3921 | 0.7710014 | 0.7772509 | 0.0001593009 | 0.7732428 | 0.01172832 | 0.7732863 | 0.01050028 | 55494.23 | 0.7869839
|  |  | 4378 | 0.7567817 | 0.7673061 | 0.0001415377 | 0.7666321 | 0.01161671 | 0.7666425 | 0.01406866 | 68217.61 | 0.7703753 | 3926 | 0.7672767 | 0.7772654 | 0.0001590667 | 0.7732731 | 0.01172888 | 0.7733166 | 0.01050077 | 55612.24 | 0.7830972
|  |  | 4383 | 0.7623056 | 0.7673077 | 0.0001415253 | 0.766637 | 0.01161683 | 0.7666474 | 0.0140688 | 68362.52 | 0.7675649 | 3931 | 0.7672767 | 0.7772798 | 0.000158835 | 0.7733034 | 0.01172943 | 0.7733468 | 0.01050127 | 55730.37 | 0.7858999
|  |  | 4388 | 0.7623056 | 0.7673093 | 0.0001415132 | 0.7666419 | 0.01161694 | 0.7666522 | 0.01406894 | 68507.59 | 0.7708198 | 3936 | 0.7672767 | 0.777294 | 0.0001586058 | 0.7733335 | 0.01172999 | 0.7733768 | 0.01050176 | 55848.63 | 0.7878618
|  |  | 4393 | 0.7678296 | 0.7673109 | 0.0001415012 | 0.7666468 | 0.01161706 | 0.766657 | 0.01406908 | 68652.81 | 0.7679364 | 3941 | 0.7710014 | 0.7773082 | 0.0001583789 | 0.7733635 | 0.01173054 | 0.7734066 | 0.01050225 | 55967.02 | 0.7829349
|  |  | 4398 | 0.7623056 | 0.7673125 | 0.0001414895 | 0.7666516 | 0.01161717 | 0.7666618 | 0.01406921 | 68798.18 | 0.7733535 | 3946 | 0.7710014 | 0.7773223 | 0.0001581544 | 0.7733933 | 0.01173108 | 0.7734364 | 0.01050274 | 56085.53 | 0.7858999
|  |  | 4403 | 0.7623056 | 0.7673141 | 0.0001414779 | 0.7666564 | 0.01161729 | 0.7666665 | 0.01406935 | 68943.71 | 0.7729627 | 3951 | 0.7672767 | 0.7773363 | 0.0001579322 | 0.773423 | 0.01173163 | 0.7734659 | 0.01050322 | 56204.17 | 0.7892548
|  |  | 4408 | 0.7678296 | 0.7673156 | 0.0001414666 | 0.7666612 | 0.0116174 | 0.7666713 | 0.01406949 | 69089.39 | 0.7623056 | 3956 | 0.774726 | 0.7773501 | 0.0001577124 | 0.7734526 | 0.01173217 | 0.7734954 | 0.0105037 | 56322.93 | 0.7858999
|  |  | 4413 | 0.7733535 | 0.7673172 | 0.0001414554 | 0.7666659 | 0.01161752 | 0.7666759 | 0.01406962 | 69235.22 | 0.7635339 | 3961 | 0.7672767 | 0.7773639 | 0.0001574949 | 0.773482 | 0.01173271 | 0.7735247 | 0.01050418 | 56441.82 | 0.7852911
|  |  | 4418 | 0.7623056 | 0.7673187 | 0.0001414444 | 0.7666707 | 0.01161763 | 0.7666806 | 0.01406975 | 69381.21 | 0.7678296 | 3966 | 0.7710014 | 0.7773776 | 0.0001572796 | 0.7735113 | 0.01173325 | 0.7735539 | 0.01050466 | 56560.83 | 0.7860265
|  |  | 4423 | 0.7623056 | 0.7673202 | 0.0001414335 | 0.7666754 | 0.01161774 | 0.7666852 | 0.01406989 | 69527.35 | 0.7623056 | 3971 | 0.7710014 | 0.7773911 | 0.0001570667 | 0.7735404 | 0.01173379 | 0.773583 | 0.01050514 | 56679.97 | 0.7837125
|  |  | 4428 | 0.7567817 | 0.7673217 | 0.0001414229 | 0.76668 | 0.01161785 | 0.7666898 | 0.01407002 | 69673.65 | 0.7729942 | 3976 | 0.7672767 | 0.7774046 | 0.000156856 | 0.7735694 | 0.01173432 | 0.7736119 | 0.01050561 | 56799.23 | 0.7858999
|  |  | 4433 | 0.7733535 | 0.7673232 | 0.0001414124 | 0.7666846 | 0.01161796 | 0.7666944 | 0.01407015 | 69820.1 | 0.7607039 | 3981 | 0.7710014 | 0.777418 | 0.0001566475 | 0.7735983 | 0.01173485 | 0.7736407 | 0.01050609 | 56918.62 | 0.7858999
|  |  | 4438 | 0.7567817 | 0.7673247 | 0.0001414021 | 0.7666892 | 0.01161807 | 0.7666989 | 0.01407028 | 69966.7 | 0.7623056 | 3986 | 0.774726 | 0.7774312 | 0.0001564413 | 0.7736271 | 0.01173538 | 0.7736693 | 0.01050656 | 57038.13 | 0.7837654
|  |  | 4443 | 0.7678296 | 0.7673262 | 0.000141392 | 0.7666938 | 0.01161818 | 0.7667034 | 0.01407041 | 70113.46 | 0.7678296 | 3991 | 0.7710014 | 0.7774444 | 0.0001562372 | 0.7736557 | 0.01173591 | 0.7736978 | 0.01050702 | 57157.77 | 0.7872215
|  |  | 4448 | 0.7623056 | 0.7673276 | 0.000141382 | 0.7666984 | 0.01161829 | 0.7667079 | 0.01407054 | 70260.37 | 0.7623056 | 3996 | 0.7710014 | 0.7774575 | 0.0001560353 | 0.7736842 | 0.01173643 | 0.7737262 | 0.01050749 | 57277.54 | 0.7884782
|  |  | 4453 | 0.7623056 | 0.767329 | 0.0001413722 | 0.7667029 | 0.0116184 | 0.7667124 | 0.01407067 | 70407.44 | 0.7647568 | 4001 | 0.7710014 | 0.7774705 | 0.0001558356 | 0.7737125 | 0.01173695 | 0.7737545 | 0.01050795 | 57397.43 | 0.7869645
|  |  | 4458 | 0.7623056 | 0.7673305 | 0.0001413625 | 0.7667074 | 0.0116185 | 0.7667168 | 0.01407079 | 70554.66 | 0.7632203 | 4006 | 0.7710014 | 0.7774833 | 0.0001556379 | 0.7737408 | 0.01173747 | 0.7737826 | 0.01050842 | 57517.44 | 0.7858999
|  |  | 4463 | 0.7678296 | 0.7673319 | 0.000141353 | 0.7667118 | 0.01161861 | 0.7667212 | 0.01407092 | 70702.03 | 0.7683664 | 4011 | 0.7710014 | 0.7774961 | 0.0001554424 | 0.7737689 | 0.01173799 | 0.7738106 | 0.01050888 | 57637.59 | 0.7833563
|  |  | 4468 | 0.7678296 | 0.7673333 | 0.0001413437 | 0.7667162 | 0.01161871 | 0.7667256 | 0.01407105 | 70849.55 | 0.7714502 | 4016 | 0.7710014 | 0.7775088 | 0.000155249 | 0.7737968 | 0.01173851 | 0.7738384 | 0.01050933 | 57757.85 | 0.7872792
|  |  | 4473 | 0.7567817 | 0.7673346 | 0.0001413345 | 0.7667206 | 0.01161882 | 0.7667299 | 0.01407117 | 70997.23 | 0.7678296 | 4021 | 0.7710014 | 0.7775214 | 0.0001550577 | 0.7738247 | 0.01173902 | 0.7738662 | 0.01050979 | 57878.24 | 0.7858999
|  |  | 4478 | 0.7678296 | 0.767336 | 0.0001413255 | 0.766725 | 0.01161892 | 0.7667342 | 0.0140713 | 71145.07 | 0.7666873 | 4026 | 0.7710014 | 0.7775339 | 0.0001548684 | 0.7738524 | 0.01173953 | 0.7738938 | 0.01051025 | 57998.76 | 0.7801193
|  |  | 4483 | 0.7623056 | 0.7673374 | 0.0001413166 | 0.7667294 | 0.01161903 | 0.7667385 | 0.01407142 | 71293.06 | 0.7623361 | 4031 | 0.7710014 | 0.7775464 | 0.0001546811 | 0.77388 | 0.01174004 | 0.7739213 | 0.0105107 | 58119.4 | 0.7808312
|  |  | 4488 | 0.7567817 | 0.7673387 | 0.0001413078 | 0.7667337 | 0.01161913 | 0.7667428 | 0.01407154 | 71441.2 | 0.7668332 | 4036 | 0.7710014 | 0.7775587 | 0.0001544959 | 0.7739074 | 0.01174055 | 0.7739486 | 0.01051115 | 58240.17 | 0.7852814
|  |  | 4493 | 0.7678296 | 0.76734 | 0.0001412992 | 0.766738 | 0.01161923 | 0.766747 | 0.01407166 | 71589.49 | 0.7675388 | 4041 | 0.774726 | 0.7775709 | 0.0001543126 | 0.7739348 | 0.01174105 | 0.7739759 | 0.0105116 | 58361.06 | 0.7821753
|  |  | 4498 | 0.7623056 | 0.7673414 | 0.0001412907 | 0.7667422 | 0.01161934 | 0.7667512 | 0.01407178 | 71737.94 | 0.7678296 | 4046 | 0.7710014 | 0.7775831 | 0.0001541314 | 0.773962 | 0.01174155 | 0.774003 | 0.01051204 | 58482.08 | 0.7821753
|  |  | 4503 | 0.7678296 | 0.7673427 | 0.0001412824 | 0.7667465 | 0.01161944 | 0.7667554 | 0.01407191 | 71886.54 | 0.7623056 | 4051 | 0.7710014 | 0.7775951 | 0.000153952 | 0.7739891 | 0.01174205 | 0.7740299 | 0.01051249 | 58603.22 | 0.7842429
|  |  | 4508 | 0.7567817 | 0.767344 | 0.0001412742 | 0.7667507 | 0.01161954 | 0.7667596 | 0.01407202 | 72035.3 | 0.76656 | 4056 | 0.7710014 | 0.7776071 | 0.0001537747 | 0.774016 | 0.01174255 | 0.7740568 | 0.01051293 | 58724.49 | 0.7847776
|  |  | 4513 | 0.7623056 | 0.7673452 | 0.0001412662 | 0.7667549 | 0.01161964 | 0.7667637 | 0.01407214 | 72184.21 | 0.7678296 | 4061 | 0.7672767 | 0.777619 | 0.0001535992 | 0.7740429 | 0.01174305 | 0.7740835 | 0.01051337 | 58845.89 | 0.7821753
|  |  | 4518 | 0.7678296 | 0.7673465 | 0.0001412582 | 0.766759 | 0.01161974 | 0.7667678 | 0.01407226 | 72333.27 | 0.7624558 | 4066 | 0.7710014 | 0.7776308 | 0.0001534257 | 0.7740696 | 0.01174354 | 0.7741101 | 0.01051381 | 58967.41 | 0.7800787
|  |  | 4523 | 0.7678296 | 0.7673478 | 0.0001412504 | 0.7667632 | 0.01161984 | 0.7667719 | 0.01407238 | 72482.49 | 0.7675475 | 4071 | 0.7672767 | 0.7776425 | 0.000153254 | 0.7740962 | 0.01174403 | 0.7741366 | 0.01051424 | 59089.05 | 0.7821753
|  |  | 4528 | 0.7623056 | 0.767349 | 0.0001412428 | 0.7667673 | 0.01161993 | 0.7667759 | 0.0140725 | 72631.86 | 0.7574112 | 4076 | 0.7710014 | 0.7776541 | 0.0001530842 | 0.7741226 | 0.01174452 | 0.774163 | 0.01051468 | 59210.82 | 0.7785829
|  |  | 4533 | 0.7623056 | 0.7673502 | 0.0001412352 | 0.7667714 | 0.01162003 | 0.7667799 | 0.01407261 | 72781.39 | 0.7678296 | 4081 | 0.774726 | 0.7776657 | 0.0001529163 | 0.774149 | 0.01174501 | 0.7741892 | 0.01051511 | 59332.72 | 0.7771708
|  |  | 4538 | 0.7623056 | 0.7673515 | 0.0001412278 | 0.7667754 | 0.01162013 | 0.7667839 | 0.01407273 | 72931.06 | 0.7667601 | 4086 | 0.7710014 | 0.7776771 | 0.0001527502 | 0.7741752 | 0.01174549 | 0.7742153 | 0.01051554 | 59454.74 | 0.7821753
|  |  | 4543 | 0.7623056 | 0.7673527 | 0.0001412205 | 0.7667794 | 0.01162022 | 0.7667879 | 0.01407284 | 73080.9 | 0.7623056 | 4091 | 0.7710014 | 0.7776885 | 0.0001525859 | 0.7742013 | 0.01174597 | 0.7742413 | 0.01051597 | 59576.89 | 0.7821753
|  |  | 4548 | 0.7678296 | 0.7673539 | 0.0001412133 | 0.7667835 | 0.01162032 | 0.7667919 | 0.01407295 | 73230.88 | 0.7698445 | 4096 | 0.774726 | 0.7776998 | 0.0001524234 | 0.7742273 | 0.01174646 | 0.7742672 | 0.0105164 | 59699.16 | 0.7811963
|  |  | 4553 | 0.7623056 | 0.7673551 | 0.0001412062 | 0.7667874 | 0.01162042 | 0.7667958 | 0.01407307 | 73381.02 | 0.7667372 | 4101 | 0.7710014 | 0.777711 | 0.0001522627 | 0.7742532 | 0.01174693 | 0.774293 | 0.01051682 | 59821.55 | 0.7825881
|  |  | 4558 | 0.7678296 | 0.7673562 | 0.0001411993 | 0.7667914 | 0.01162051 | 0.7667997 | 0.01407318 | 73531.32 | 0.7668994 | 4106 | 0.7672767 | 0.7777221 | 0.0001521037 | 0.7742789 | 0.01174741 | 0.7743186 | 0.01051725 | 59944.08 | 0.784467
|  |  | 4563 | 0.7567817 | 0.7673574 | 0.0001411925 | 0.7667953 | 0.0116206 | 0.7668036 | 0.01407329 | 73681.76 | 0.7629887 | 4111 | 0.7710014 | 0.7777332 | 0.0001519465 | 0.7743045 | 0.01174789 | 0.7743442 | 0.01051767 | 60066.72 | 0.7864394
|  |  | 4568 | 0.7678296 | 0.7673586 | 0.0001411857 | 0.7667992 | 0.0116207 | 0.7668074 | 0.0140734 | 73832.36 | 0.7678296 | 4116 | 0.7710014 | 0.7777441 | 0.000151791 | 0.77433 | 0.01174836 | 0.7743696 | 0.01051809 | 60189.5 | 0.7858999
|  |  | 4573 | 0.7678296 | 0.7673597 | 0.0001411791 | 0.7668031 | 0.01162079 | 0.7668112 | 0.01407351 | 73983.12 | 0.7569139 | 4121 | 0.774726 | 0.777755 | 0.0001516372 | 0.7743554 | 0.01174883 | 0.7743949 | 0.0105185 | 60312.4 | 0.7858999
|  |  | 4578 | 0.7678296 | 0.7673609 | 0.0001411726 | 0.766807 | 0.01162088 | 0.766815 | 0.01407362 | 74134.03 | 0.7672616 | 4126 | 0.7710014 | 0.7777658 | 0.0001514852 | 0.7743807 | 0.0117493 | 0.77442 | 0.01051892 | 60435.42 | 0.7854674
|  |  | 4583 | 0.7623056 | 0.767362 | 0.0001411662 | 0.7668108 | 0.01162097 | 0.7668188 | 0.01407373 | 74285.09 | 0.7579366 | 4131 | 0.774726 | 0.7777765 | 0.0001513348 | 0.7744059 | 0.01174976 | 0.7744451 | 0.01051934 | 60558.57 | 0.7877113
|  |  | 4588 | 0.7623056 | 0.7673631 | 0.0001411599 | 0.7668146 | 0.01162107 | 0.7668226 | 0.01407384 | 74436.31 | 0.7660029 | 4136 | 0.7710014 | 0.7777872 | 0.000151186 | 0.7744309 | 0.01175023 | 0.77447 | 0.01051975 | 60681.84 | 0.7821753
|  |  | 4593 | 0.7623056 | 0.7673642 | 0.0001411537 | 0.7668184 | 0.01162116 | 0.7668263 | 0.01407395 | 74587.68 | 0.7623056 | 4141 | 0.774726 | 0.7777977 | 0.000151039 | 0.7744559 | 0.01175069 | 0.7744949 | 0.01052016 | 60805.24 | 0.7858999
|  |  | 4598 | 0.7678296 | 0.7673653 | 0.0001411476 | 0.7668221 | 0.01162125 | 0.76683 | 0.01407405 | 74739.2 | 0.7657308 | 4146 | 0.7635521 | 0.7778082 | 0.0001508935 | 0.7744807 | 0.01175115 | 0.7745196 | 0.01052057 | 60928.77 | 0.7805123
|  |  | 4603 | 0.7623056 | 0.7673664 | 0.0001411417 | 0.7668259 | 0.01162134 | 0.7668337 | 0.01407416 | 74890.88 | 0.7623056 | 4151 | 0.7710014 | 0.7778186 | 0.0001507497 | 0.7745054 | 0.01175161 | 0.7745442 | 0.01052097 | 61052.42 | 0.7832316
|  |  | 4608 | 0.7567817 | 0.7673674 | 0.0001411358 | 0.7668296 | 0.01162142 | 0.7668373 | 0.01407427 | 75042.71 | 0.7623056 | 4156 | 0.7710014 | 0.777829 | 0.0001506074 | 0.77453 | 0.01175206 | 0.7745687 | 0.01052138 | 61176.19 | 0.7750148
|  |  | 4613 | 0.7623056 | 0.7673685 | 0.00014113 | 0.7668333 | 0.01162151 | 0.766841 | 0.01407437 | 75194.69 | 0.7623056 | 4161 | 0.7710014 | 0.7778392 | 0.0001504667 | 0.7745545 | 0.01175252 | 0.7745931 | 0.01052178 | 61300.09 | 0.7852257
|  |  | 4618 | 0.7623056 | 0.7673696 | 0.0001411243 | 0.7668369 | 0.0116216 | 0.7668446 | 0.01407448 | 75346.83 | 0.7588989 | 4166 | 0.7710014 | 0.7778494 | 0.0001503276 | 0.7745788 | 0.01175297 | 0.7746173 | 0.01052218 | 61424.12 | 0.7835747
|  |  | 4623 | 0.7733535 | 0.7673706 | 0.0001411187 | 0.7668406 | 0.01162169 | 0.7668482 | 0.01407458 | 75499.13 | 0.7623056 | 4171 | 0.774726 | 0.7778595 | 0.0001501901 | 0.7746031 | 0.01175342 | 0.7746415 | 0.01052258 | 61548.27 | 0.7821753
|  |  | 4628 | 0.7678296 | 0.7673716 | 0.0001411131 | 0.7668442 | 0.01162177 | 0.7668517 | 0.01407468 | 75651.57 | 0.7623056 | 4176 | 0.7710014 | 0.7778695 | 0.0001500541 | 0.7746272 | 0.01175387 | 0.7746655 | 0.01052298 | 61672.55 | 0.784745
|  |  | 4633 | 0.7678296 | 0.7673727 | 0.0001411077 | 0.7668478 | 0.01162186 | 0.7668553 | 0.01407478 | 75804.17 | 0.7616585 | 4181 | 0.7710014 | 0.7778795 | 0.0001499196 | 0.7746513 | 0.01175432 | 0.7746894 | 0.01052338 | 61796.95 | 0.7874951
|  |  | 4638 | 0.7623056 | 0.7673737 | 0.0001411024 | 0.7668514 | 0.01162195 | 0.7668588 | 0.01407489 | 75956.93 | 0.7611182 | 4186 | 0.774726 | 0.7778894 | 0.0001497866 | 0.7746752 | 0.01175476 | 0.7747133 | 0.01052377 | 61921.48 | 0.7855419
|  |  | 4643 | 0.7678296 | 0.7673747 | 0.0001410971 | 0.7668549 | 0.01162203 | 0.7668623 | 0.01407499 | 76109.83 | 0.7660799 | 4191 | 0.774726 | 0.7778992 | 0.0001496551 | 0.774699 | 0.0117552 | 0.774737 | 0.01052417 | 62046.13 | 0.7785504
|  |  | 4648 | 0.7678296 | 0.7673757 | 0.000141092 | 0.7668585 | 0.01162212 | 0.7668658 | 0.01407509 | 76262.89 | 0.7677709 | 4196 | 0.774726 | 0.7779089 | 0.0001495251 | 0.7747227 | 0.01175565 | 0.7747606 | 0.01052456 | 62170.91 | 0.7858347
|  |  | 4653 | 0.7678296 | 0.7673767 | 0.0001410869 | 0.766862 | 0.0116222 | 0.7668693 | 0.01407519 | 76416.11 | 0.758499 | 4201 | 0.774726 | 0.7779186 | 0.0001493965 | 0.7747463 | 0.01175608 | 0.7747841 | 0.01052495 | 62295.82 | 0.7857631
|  |  | 4658 | 0.7733535 | 0.7673776 | 0.0001410819 | 0.7668654 | 0.01162228 | 0.7668727 | 0.01407529 | 76569.48 | 0.7642514 | 4206 | 0.7672767 | 0.7779282 | 0.0001492694 | 0.7747698 | 0.01175652 | 0.7748075 | 0.01052533 | 62420.85 | 0.7821753
|  |  | 4663 | 0.7678296 | 0.7673786 | 0.000141077 | 0.7668689 | 0.01162237 | 0.7668761 | 0.01407538 | 76723 | 0.7623056 | 4211 | 0.7710014 | 0.7779378 | 0.0001491437 | 0.7747932 | 0.01175696 | 0.7748307 | 0.01052572 | 62546 | 0.7821753
|  |  | 4668 | 0.7678296 | 0.7673796 | 0.0001410722 | 0.7668724 | 0.01162245 | 0.7668795 | 0.01407548 |  |  | 4216 | 0.7710014 | 0.7779472 | 0.0001490194 | 0.7748165 | 0.01175739 | 0.7748539 | 0.0105261
|  |  | 4673 | 0.7623056 | 0.7673805 | 0.0001410674 | 0.7668758 | 0.01162253 | 0.7668829 | 0.01407558 |  |  | 4221 | 0.774726 | 0.7779566 | 0.0001488965 | 0.7748396 | 0.01175782 | 0.774877 | 0.01052649
|  |  | 4678 | 0.7623056 | 0.7673815 | 0.0001410628 | 0.7668792 | 0.01162261 | 0.7668862 | 0.01407568 |  |  | 4226 | 0.774726 | 0.7779659 | 0.000148775 | 0.7748627 | 0.01175825 | 0.7748999 | 0.01052687
|  |  | 4683 | 0.7678296 | 0.7673824 | 0.0001410582 | 0.7668826 | 0.01162269 | 0.7668895 | 0.01407577 |  |  | 4231 | 0.7710014 | 0.7779752 | 0.0001486549 | 0.7748856 | 0.01175868 | 0.7749228 | 0.01052725
|  |  | 4688 | 0.7623056 | 0.7673833 | 0.0001410536 | 0.7668859 | 0.01162277 | 0.7668928 | 0.01407587 |  |  | 4236 | 0.774726 | 0.7779844 | 0.0001485361 | 0.7749085 | 0.0117591 | 0.7749455 | 0.01052763
|  |  | 4693 | 0.7567817 | 0.7673842 | 0.0001410492 | 0.7668892 | 0.01162285 | 0.7668961 | 0.01407596 |  |  | 4241 | 0.774726 | 0.7779935 | 0.0001484187 | 0.7749312 | 0.01175953 | 0.7749682 | 0.010528
|  |  | 4698 | 0.7623056 | 0.7673851 | 0.0001410448 | 0.7668926 | 0.01162293 | 0.7668994 | 0.01407606 |  |  | 4246 | 0.7710014 | 0.7780025 | 0.0001483026 | 0.7749539 | 0.01175995 | 0.7749907 | 0.01052838
|  |  | 4703 | 0.7678296 | 0.767386 | 0.0001410405 | 0.7668959 | 0.01162301 | 0.7669026 | 0.01407615 |  |  | 4251 | 0.774726 | 0.7780115 | 0.0001481879 | 0.7749764 | 0.01176037 | 0.7750132 | 0.01052875
|  |  | 4708 | 0.7623056 | 0.7673869 | 0.0001410363 | 0.7668991 | 0.01162309 | 0.7669059 | 0.01407624 |  |  | 4256 | 0.774726 | 0.7780205 | 0.0001480744 | 0.7749989 | 0.01176079 | 0.7750355 | 0.01052912
|  |  | 4713 | 0.7623056 | 0.7673878 | 0.0001410321 | 0.7669024 | 0.01162317 | 0.7669091 | 0.01407634 |  |  | 4261 | 0.774726 | 0.7780293 | 0.0001479622 | 0.7750212 | 0.0117612 | 0.7750577 | 0.01052949
|  |  | 4718 | 0.7678296 | 0.7673887 | 0.0001410281 | 0.7669056 | 0.01162325 | 0.7669122 | 0.01407643 |  |  | 4266 | 0.7635521 | 0.7780381 | 0.0001478513 | 0.7750434 | 0.01176162 | 0.7750799 | 0.01052986
|  |  | 4723 | 0.7678296 | 0.7673896 | 0.000141024 | 0.7669088 | 0.01162332 | 0.7669154 | 0.01407652 |  |  | 4271 | 0.7710014 | 0.7780468 | 0.0001477417 | 0.7750656 | 0.01176203 | 0.7751019 | 0.01053022
|  |  | 4728 | 0.7567817 | 0.7673904 | 0.0001410201 | 0.766912 | 0.0116234 | 0.7669186 | 0.01407661 |  |  | 4276 | 0.7710014 | 0.7780555 | 0.0001476333 | 0.7750876 | 0.01176244 | 0.7751238 | 0.01053059
|  |  | 4733 | 0.7623056 | 0.7673913 | 0.0001410162 | 0.7669152 | 0.01162348 | 0.7669217 | 0.0140767 |  |  | 4281 | 0.7710014 | 0.7780641 | 0.0001475261 | 0.7751095 | 0.01176285 | 0.7751457 | 0.01053095
|  |  | 4738 | 0.7623056 | 0.7673921 | 0.0001410124 | 0.7669183 | 0.01162355 | 0.7669248 | 0.01407679 |  |  | 4286 | 0.774726 | 0.7780726 | 0.0001474202 | 0.7751314 | 0.01176326 | 0.7751674 | 0.01053131
|  |  | 4743 | 0.7678296 | 0.7673929 | 0.0001410086 | 0.7669215 | 0.01162363 | 0.7669279 | 0.01407688 |  |  | 4291 | 0.774726 | 0.7780811 | 0.0001473155 | 0.7751531 | 0.01176367 | 0.775189 | 0.01053167
|  |  | 4748 | 0.7678296 | 0.7673938 | 0.0001410049 | 0.7669246 | 0.0116237 | 0.7669309 | 0.01407697 |  |  | 4296 | 0.7672767 | 0.7780895 | 0.000147212 | 0.7751747 | 0.01176407 | 0.7752105 | 0.01053203
|  |  | 4753 | 0.7678296 | 0.7673946 | 0.0001410013 | 0.7669277 | 0.01162378 | 0.766934 | 0.01407706 |  |  | 4301 | 0.7710014 | 0.7780979 | 0.0001471097 | 0.7751962 | 0.01176447 | 0.775232 | 0.01053239
|  |  | 4758 | 0.7733535 | 0.7673954 | 0.0001409977 | 0.7669307 | 0.01162385 | 0.766937 | 0.01407715 |  |  | 4306 | 0.774726 | 0.7781061 | 0.0001470085 | 0.7752177 | 0.01176487 | 0.7752533 | 0.01053274
|  |  | 4763 | 0.7623056 | 0.7673962 | 0.0001409942 | 0.7669338 | 0.01162392 | 0.76694 | 0.01407723 |  |  | 4311 | 0.774726 | 0.7781144 | 0.0001469085 | 0.775239 | 0.01176527 | 0.7752745 | 0.0105331
|  |  | 4768 | 0.7567817 | 0.767397 | 0.0001409907 | 0.7669368 | 0.011624 | 0.766943 | 0.01407732 |  |  | 4316 | 0.774726 | 0.7781225 | 0.0001468097 | 0.7752603 | 0.01176567 | 0.7752957 | 0.01053345
|  |  | 4773 | 0.7623056 | 0.7673978 | 0.0001409873 | 0.7669398 | 0.01162407 | 0.766946 | 0.01407741 |  |  | 4321 | 0.7672767 | 0.7781307 | 0.000146712 | 0.7752814 | 0.01176607 | 0.7753167 | 0.0105338
|  |  | 4778 | 0.7678296 | 0.7673986 | 0.000140984 | 0.7669428 | 0.01162414 | 0.7669489 | 0.01407749 |  |  | 4326 | 0.7710014 | 0.7781387 | 0.0001466154 | 0.7753024 | 0.01176646 | 0.7753377 | 0.01053415
|  |  | 4783 | 0.7623056 | 0.7673993 | 0.0001409807 | 0.7669458 | 0.01162421 | 0.7669518 | 0.01407758 |  |  | 4331 | 0.774726 | 0.7781467 | 0.0001465199 | 0.7753234 | 0.01176685 | 0.7753585 | 0.0105345
|  |  | 4788 | 0.7678296 | 0.7674001 | 0.0001409774 | 0.7669488 | 0.01162428 | 0.7669548 | 0.01407766 |  |  | 4336 | 0.7710014 | 0.7781546 | 0.0001464256 | 0.7753442 | 0.01176724 | 0.7753793 | 0.01053484
|  |  | 4793 | 0.7678296 | 0.7674009 | 0.0001409742 | 0.7669517 | 0.01162435 | 0.7669577 | 0.01407774 |  |  | 4341 | 0.774726 | 0.7781625 | 0.0001463323 | 0.775365 | 0.01176763 | 0.7753999 | 0.01053519
|  |  | 4798 | 0.7623056 | 0.7674016 | 0.0001409711 | 0.7669546 | 0.01162442 | 0.7669605 | 0.01407783 |  |  | 4346 | 0.7710014 | 0.7781703 | 0.0001462401 | 0.7753857 | 0.01176802 | 0.7754205 | 0.01053553
|  |  | 4803 | 0.7623056 | 0.7674024 | 0.000140968 | 0.7669575 | 0.01162449 | 0.7669634 | 0.01407791 |  |  | 4351 | 0.774726 | 0.7781781 | 0.0001461489 | 0.7754062 | 0.0117684 | 0.7754409 | 0.01053587
|  |  | 4808 | 0.7623056 | 0.7674031 | 0.000140965 | 0.7669604 | 0.01162456 | 0.7669662 | 0.01407799 |  |  | 4356 | 0.7710014 | 0.7781858 | 0.0001460589 | 0.7754267 | 0.01176879 | 0.7754613 | 0.01053621
|  |  | 4813 | 0.7733535 | 0.7674038 | 0.000140962 | 0.7669633 | 0.01162463 | 0.766969 | 0.01407807 |  |  | 4361 | 0.774726 | 0.7781934 | 0.0001459698 | 0.7754471 | 0.01176917 | 0.7754816 | 0.01053655
|  |  | 4818 | 0.7623056 | 0.7674046 | 0.0001409591 | 0.7669661 | 0.0116247 | 0.7669719 | 0.01407816 |  |  | 4366 | 0.7710014 | 0.778201 | 0.0001458818 | 0.7754674 | 0.01176955 | 0.7755018 | 0.01053689
|  |  | 4823 | 0.7623056 | 0.7674053 | 0.0001409562 | 0.766969 | 0.01162477 | 0.7669746 | 0.01407824 |  |  | 4371 | 0.7710014 | 0.7782085 | 0.0001457948 | 0.7754876 | 0.01176993 | 0.7755219 | 0.01053722
|  |  | 4828 | 0.7678296 | 0.767406 | 0.0001409534 | 0.7669718 | 0.01162484 | 0.7669774 | 0.01407832 |  |  | 4376 | 0.774726 | 0.778216 | 0.0001457089 | 0.7755077 | 0.0117703 | 0.7755419 | 0.01053756
|  |  | 4833 | 0.7678296 | 0.7674067 | 0.0001409506 | 0.7669746 | 0.0116249 | 0.7669802 | 0.0140784 |  |  | 4381 | 0.7710014 | 0.7782234 | 0.0001456239 | 0.7755277 | 0.01177068 | 0.7755618 | 0.01053789
|  |  | 4838 | 0.7623056 | 0.7674074 | 0.0001409479 | 0.7669774 | 0.01162497 | 0.7669829 | 0.01407848 |  |  | 4386 | 0.7784506 | 0.7782308 | 0.0001455399 | 0.7755476 | 0.01177105 | 0.7755816 | 0.01053822
|  |  | 4843 | 0.7623056 | 0.7674081 | 0.0001409452 | 0.7669801 | 0.01162504 | 0.7669856 | 0.01407855 |  |  | 4391 | 0.7710014 | 0.7782381 | 0.0001454569 | 0.7755674 | 0.01177142 | 0.7756013 | 0.01053855
|  |  | 4848 | 0.7678296 | 0.7674088 | 0.0001409425 | 0.7669829 | 0.0116251 | 0.7669883 | 0.01407863 |  |  | 4396 | 0.7672767 | 0.7782454 | 0.0001453749 | 0.7755872 | 0.0117718 | 0.775621 | 0.01053888
|  |  | 4853 | 0.7733535 | 0.7674095 | 0.0001409399 | 0.7669856 | 0.01162517 | 0.766991 | 0.01407871 |  |  | 4401 | 0.774726 | 0.7782526 | 0.0001452938 | 0.7756068 | 0.01177216 | 0.7756405 | 0.01053921
|  |  | 4858 | 0.7623056 | 0.7674101 | 0.0001409374 | 0.7669883 | 0.01162523 | 0.7669937 | 0.01407879 |  |  | 4406 | 0.774726 | 0.7782597 | 0.0001452137 | 0.7756264 | 0.01177253 | 0.77566 | 0.01053953
|  |  | 4863 | 0.7623056 | 0.7674108 | 0.0001409349 | 0.766991 | 0.0116253 | 0.7669963 | 0.01407886 |  |  | 4411 | 0.7710014 | 0.7782668 | 0.0001451345 | 0.7756459 | 0.0117729 | 0.7756794 | 0.01053986
|  |  | 4868 | 0.7623056 | 0.7674115 | 0.0001409324 | 0.7669937 | 0.01162536 | 0.7669989 | 0.01407894 |  |  | 4416 | 0.7710014 | 0.7782739 | 0.0001450562 | 0.7756652 | 0.01177326 | 0.7756986 | 0.01054018
|  |  | 4873 | 0.7733535 | 0.7674121 | 0.0001409299 | 0.7669963 | 0.01162543 | 0.7670016 | 0.01407902 |  |  | 4421 | 0.7672767 | 0.7782809 | 0.0001449788 | 0.7756845 | 0.01177362 | 0.7757178 | 0.0105405
|  |  | 4878 | 0.7623056 | 0.7674128 | 0.0001409276 | 0.766999 | 0.01162549 | 0.7670042 | 0.01407909 |  |  | 4426 | 0.7672767 | 0.7782878 | 0.0001449024 | 0.7757037 | 0.01177399 | 0.7757369 | 0.01054082
|  |  | 4883 | 0.7623056 | 0.7674134 | 0.0001409252 | 0.7670016 | 0.01162555 | 0.7670067 | 0.01407917 |  |  | 4431 | 0.7710014 | 0.7782947 | 0.0001448268 | 0.7757229 | 0.01177434 | 0.775756 | 0.01054114
|  |  | 4888 | 0.7678296 | 0.767414 | 0.0001409229 | 0.7670042 | 0.01162562 | 0.7670093 | 0.01407924 |  |  | 4436 | 0.7710014 | 0.7783016 | 0.0001447522 | 0.7757419 | 0.0117747 | 0.7757749 | 0.01054145
|  |  | 4893 | 0.7623056 | 0.7674147 | 0.0001409206 | 0.7670068 | 0.01162568 | 0.7670119 | 0.01407931 |  |  | 4441 | 0.774726 | 0.7783084 | 0.0001446784 | 0.7757608 | 0.01177506 | 0.7757937 | 0.01054177
|  |  | 4898 | 0.7678296 | 0.7674153 | 0.0001409184 | 0.7670094 | 0.01162574 | 0.7670144 | 0.01407939 |  |  | 4446 | 0.774726 | 0.7783151 | 0.0001446055 | 0.7757797 | 0.01177541 | 0.7758125 | 0.01054208
|  |  | 4903 | 0.7678296 | 0.7674159 | 0.0001409162 | 0.7670119 | 0.0116258 | 0.7670169 | 0.01407946 |  |  | 4451 | 0.7784506 | 0.7783218 | 0.0001445334 | 0.7757985 | 0.01177577 | 0.7758312 | 0.0105424
|  |  | 4908 | 0.7678296 | 0.7674165 | 0.000140914 | 0.7670145 | 0.01162586 | 0.7670194 | 0.01407953 |  |  | 4456 | 0.774726 | 0.7783285 | 0.0001444622 | 0.7758172 | 0.01177612 | 0.7758498 | 0.01054271
|  |  | 4913 | 0.7733535 | 0.7674171 | 0.0001409119 | 0.767017 | 0.01162592 | 0.7670219 | 0.01407961 |  |  | 4461 | 0.7672767 | 0.7783351 | 0.0001443918 | 0.7758358 | 0.01177647 | 0.7758683 | 0.01054302
|  |  | 4918 | 0.7623056 | 0.7674177 | 0.0001409098 | 0.7670195 | 0.01162598 | 0.7670244 | 0.01407968 |  |  | 4466 | 0.774726 | 0.7783416 | 0.0001443223 | 0.7758543 | 0.01177682 | 0.7758867 | 0.01054333
|  |  | 4923 | 0.7567817 | 0.7674183 | 0.0001409077 | 0.767022 | 0.01162604 | 0.7670268 | 0.01407975 |  |  | 4471 | 0.7710014 | 0.7783481 | 0.0001442535 | 0.7758727 | 0.01177716 | 0.775905 | 0.01054364
|  |  | 4928 | 0.7678296 | 0.7674189 | 0.0001409057 | 0.7670245 | 0.0116261 | 0.7670293 | 0.01407982 |  |  | 4476 | 0.7672767 | 0.7783546 | 0.0001441856 | 0.7758911 | 0.01177751 | 0.7759233 | 0.01054394
|  |  | 4933 | 0.7678296 | 0.7674195 | 0.0001409037 | 0.767027 | 0.01162616 | 0.7670317 | 0.01407989 |  |  | 4481 | 0.7710014 | 0.778361 | 0.0001441185 | 0.7759093 | 0.01177785 | 0.7759414 | 0.01054425
|  |  | 4938 | 0.7623056 | 0.7674201 | 0.0001409018 | 0.7670294 | 0.01162622 | 0.7670341 | 0.01407996 |  |  | 4486 | 0.7710014 | 0.7783674 | 0.0001440522 | 0.7759275 | 0.0117782 | 0.7759595 | 0.01054455
|  |  | 4943 | 0.7678296 | 0.7674207 | 0.0001408998 | 0.7670318 | 0.01162628 | 0.7670365 | 0.01408003 |  |  | 4491 | 0.7710014 | 0.7783737 | 0.0001439867 | 0.7759456 | 0.01177854 | 0.7759775 | 0.01054485
|  |  | 4948 | 0.7567817 | 0.7674212 | 0.000140898 | 0.7670343 | 0.01162634 | 0.7670389 | 0.0140801 |  |  | 4496 | 0.7710014 | 0.7783799 | 0.0001439219 | 0.7759636 | 0.01177888 | 0.7759954 | 0.01054515
|  |  | 4953 | 0.7678296 | 0.7674218 | 0.0001408961 | 0.7670367 | 0.0116264 | 0.7670412 | 0.01408017 |  |  | 4501 | 0.7710014 | 0.7783862 | 0.0001438579 | 0.7759815 | 0.01177922 | 0.7760133 | 0.01054545
|  |  | 4958 | 0.7678296 | 0.7674223 | 0.0001408943 | 0.767039 | 0.01162646 | 0.7670436 | 0.01408024 |  |  | 4506 | 0.7672767 | 0.7783923 | 0.0001437947 | 0.7759994 | 0.01177955 | 0.776031 | 0.01054575
|  |  | 4963 | 0.7678296 | 0.7674229 | 0.0001408925 | 0.7670414 | 0.01162651 | 0.7670459 | 0.0140803 |  |  | 4511 | 0.7710014 | 0.7783985 | 0.0001437322 | 0.7760172 | 0.01177989 | 0.7760487 | 0.01054605
|  |  | 4968 | 0.7678296 | 0.7674235 | 0.0001408907 | 0.7670438 | 0.01162657 | 0.7670482 | 0.01408037 |  |  | 4516 | 0.774726 | 0.7784046 | 0.0001436704 | 0.7760349 | 0.01178022 | 0.7760663 | 0.01054634
|  |  | 4973 | 0.7623056 | 0.767424 | 0.000140889 | 0.7670461 | 0.01162663 | 0.7670505 | 0.01408044 |  |  | 4521 | 0.7710014 | 0.7784106 | 0.0001436094 | 0.7760525 | 0.01178055 | 0.7760838 | 0.01054664
|  |  | 4978 | 0.7678296 | 0.7674245 | 0.0001408873 | 0.7670485 | 0.01162668 | 0.7670528 | 0.0140805 |  |  | 4526 | 0.7710014 | 0.7784166 | 0.0001435491 | 0.77607 | 0.01178089 | 0.7761012 | 0.01054693
|  |  | 4983 | 0.7567817 | 0.7674251 | 0.0001408856 | 0.7670508 | 0.01162674 | 0.7670551 | 0.01408057 |  |  | 4531 | 0.7710014 | 0.7784225 | 0.0001434896 | 0.7760875 | 0.01178122 | 0.7761186 | 0.01054722
|  |  | 4988 | 0.7623056 | 0.7674256 | 0.0001408839 | 0.7670531 | 0.01162679 | 0.7670574 | 0.01408064 |  |  | 4536 | 0.7635521 | 0.7784285 | 0.0001434307 | 0.7761048 | 0.01178154 | 0.7761359 | 0.01054751
|  |  | 4993 | 0.7567817 | 0.7674261 | 0.0001408823 | 0.7670554 | 0.01162685 | 0.7670596 | 0.0140807 |  |  | 4541 | 0.774726 | 0.7784343 | 0.0001433726 | 0.7761221 | 0.01178187 | 0.7761531 | 0.0105478
|  |  | 4998 | 0.7678296 | 0.7674266 | 0.0001408807 | 0.7670576 | 0.0116269 | 0.7670618 | 0.01408077 |  |  | 4546 | 0.7710014 | 0.7784401 | 0.0001433151 | 0.7761393 | 0.0117822 | 0.7761702 | 0.01054809
|  |  | 5003 | 0.7623056 | 0.7674271 | 0.0001408791 | 0.7670599 | 0.01162696 | 0.7670641 | 0.01408083 |  |  | 4551 | 0.7710014 | 0.7784459 | 0.0001432583 | 0.7761565 | 0.01178252 | 0.7761872 | 0.01054838
|  |  | 5008 | 0.7623056 | 0.7674277 | 0.0001408776 | 0.7670621 | 0.01162701 | 0.7670663 | 0.0140809 |  |  | 4556 | 0.7710014 | 0.7784517 | 0.0001432022 | 0.7761735 | 0.01178284 | 0.7762042 | 0.01054866
|  |  | 5013 | 0.7567817 | 0.7674282 | 0.0001408761 | 0.7670644 | 0.01162707 | 0.7670685 | 0.01408096 |  |  | 4561 | 0.7710014 | 0.7784574 | 0.0001431468 | 0.7761905 | 0.01178316 | 0.7762211 | 0.01054894
|  |  | 5018 | 0.7623056 | 0.7674287 | 0.0001408746 | 0.7670666 | 0.01162712 | 0.7670706 | 0.01408102 |  |  | 4566 | 0.774726 | 0.778463 | 0.000143092 | 0.7762074 | 0.01178348 | 0.7762379 | 0.01054923
|  |  | 5023 | 0.7623056 | 0.7674292 | 0.0001408731 | 0.7670688 | 0.01162717 | 0.7670728 | 0.01408109 |  |  | 4571 | 0.7710014 | 0.7784686 | 0.0001430379 | 0.7762242 | 0.0117838 | 0.7762546 | 0.01054951
|  |  | 5028 | 0.7678296 | 0.7674296 | 0.0001408717 | 0.767071 | 0.01162722 | 0.767075 | 0.01408115 |  |  | 4576 | 0.7710014 | 0.7784742 | 0.0001429845 | 0.776241 | 0.01178412 | 0.7762712 | 0.01054979
|  |  | 5033 | 0.7678296 | 0.7674301 | 0.0001408703 | 0.7670731 | 0.01162728 | 0.7670771 | 0.01408121 |  |  | 4581 | 0.7710014 | 0.7784797 | 0.0001429316 | 0.7762576 | 0.01178443 | 0.7762878 | 0.01055007
|  |  | 5038 | 0.7623056 | 0.7674306 | 0.0001408689 | 0.7670753 | 0.01162733 | 0.7670792 | 0.01408127 |  |  | 4586 | 0.7784506 | 0.7784852 | 0.0001428794 | 0.7762742 | 0.01178475 | 0.7763043 | 0.01055035
|  |  | 5043 | 0.7567817 | 0.7674311 | 0.0001408675 | 0.7670774 | 0.01162738 | 0.7670813 | 0.01408133 |  |  | 4591 | 0.7710014 | 0.7784907 | 0.0001428279 | 0.7762908 | 0.01178506 | 0.7763207 | 0.01055062
|  |  | 5048 | 0.7678296 | 0.7674316 | 0.0001408662 | 0.7670796 | 0.01162743 | 0.7670834 | 0.01408139 |  |  | 4596 | 0.774726 | 0.7784961 | 0.0001427769 | 0.7763072 | 0.01178537 | 0.7763371 | 0.0105509
|  |  | 5053 | 0.7678296 | 0.767432 | 0.0001408648 | 0.7670817 | 0.01162748 | 0.7670855 | 0.01408145 |  |  | 4601 | 0.774726 | 0.7785015 | 0.0001427266 | 0.7763236 | 0.01178568 | 0.7763534 | 0.01055117
|  |  | 5058 | 0.7678296 | 0.7674325 | 0.0001408635 | 0.7670838 | 0.01162753 | 0.7670876 | 0.01408151 |  |  | 4606 | 0.774726 | 0.7785068 | 0.0001426769 | 0.7763399 | 0.01178599 | 0.7763696 | 0.01055145
|  |  | 5063 | 0.7678296 | 0.767433 | 0.0001408623 | 0.7670859 | 0.01162759 | 0.7670896 | 0.01408157 |  |  | 4611 | 0.7710014 | 0.7785121 | 0.0001426277 | 0.7763561 | 0.0117863 | 0.7763857 | 0.01055172
|  |  | 5068 | 0.7678296 | 0.7674334 | 0.000140861 | 0.767088 | 0.01162764 | 0.7670917 | 0.01408163 |  |  | 4616 | 0.7710014 | 0.7785173 | 0.0001425792 | 0.7763722 | 0.0117866 | 0.7764017 | 0.01055199
|  |  | 5073 | 0.7678296 | 0.7674339 | 0.0001408598 | 0.76709 | 0.01162769 | 0.7670937 | 0.01408169 |  |  | 4621 | 0.774726 | 0.7785226 | 0.0001425312 | 0.7763883 | 0.01178691 | 0.7764177 | 0.01055226
|  |  | 5078 | 0.7678296 | 0.7674343 | 0.0001408586 | 0.7670921 | 0.01162773 | 0.7670957 | 0.01408175 |  |  | 4626 | 0.774726 | 0.7785277 | 0.0001424839 | 0.7764043 | 0.01178721 | 0.7764336 | 0.01055253
|  |  | 5083 | 0.7678296 | 0.7674347 | 0.0001408574 | 0.7670941 | 0.01162778 | 0.7670977 | 0.01408181 |  |  | 4631 | 0.7672767 | 0.7785329 | 0.000142437 | 0.7764202 | 0.01178751 | 0.7764495 | 0.01055279
|  |  | 5088 | 0.7678296 | 0.7674352 | 0.0001408562 | 0.7670962 | 0.01162783 | 0.7670997 | 0.01408187 |  |  | 4636 | 0.7710014 | 0.778538 | 0.0001423908 | 0.7764361 | 0.01178781 | 0.7764652 | 0.01055306
|  |  | 5093 | 0.7623056 | 0.7674356 | 0.000140855 | 0.7670982 | 0.01162788 | 0.7671017 | 0.01408193 |  |  | 4641 | 0.774726 | 0.778543 | 0.0001423451 | 0.7764519 | 0.01178811 | 0.7764809 | 0.01055333
|  |  | 5098 | 0.7733535 | 0.767436 | 0.0001408539 | 0.7671002 | 0.01162793 | 0.7671037 | 0.01408198 |  |  | 4646 | 0.7710014 | 0.7785481 | 0.0001423 | 0.7764676 | 0.01178841 | 0.7764965 | 0.01055359
|  |  | 5103 | 0.7623056 | 0.7674365 | 0.0001408528 | 0.7671022 | 0.01162798 | 0.7671056 | 0.01408204 |  |  | 4651 | 0.774726 | 0.7785531 | 0.0001422554 | 0.7764832 | 0.01178871 | 0.7765121 | 0.01055385
|  |  | 5108 | 0.7678296 | 0.7674369 | 0.0001408517 | 0.7671041 | 0.01162803 | 0.7671076 | 0.0140821 |  |  | 4656 | 0.774726 | 0.778558 | 0.0001422113 | 0.7764988 | 0.01178901 | 0.7765276 | 0.01055411
|  |  | 5113 | 0.7623056 | 0.7674373 | 0.0001408506 | 0.7671061 | 0.01162807 | 0.7671095 | 0.01408215 |  |  | 4661 | 0.7672767 | 0.7785629 | 0.0001421678 | 0.7765143 | 0.0117893 | 0.776543 | 0.01055437
|  |  | 5118 | 0.7623056 | 0.7674377 | 0.0001408495 | 0.7671081 | 0.01162812 | 0.7671114 | 0.01408221 |  |  | 4666 | 0.7710014 | 0.7785678 | 0.0001421248 | 0.7765297 | 0.01178959 | 0.7765583 | 0.01055463
|  |  | 5123 | 0.7567817 | 0.7674381 | 0.0001408485 | 0.76711 | 0.01162817 | 0.7671133 | 0.01408226 |  |  | 4671 | 0.774726 | 0.7785727 | 0.0001420824 | 0.7765451 | 0.01178988 | 0.7765736 | 0.01055489
|  |  | 5128 | 0.7678296 | 0.7674385 | 0.0001408475 | 0.7671119 | 0.01162821 | 0.7671152 | 0.01408232 |  |  | 4676 | 0.7710014 | 0.7785775 | 0.0001420404 | 0.7765604 | 0.01179017 | 0.7765888 | 0.01055515
|  |  | 5133 | 0.7678296 | 0.7674389 | 0.0001408465 | 0.7671138 | 0.01162826 | 0.7671171 | 0.01408237 |  |  | 4681 | 0.774726 | 0.7785822 | 0.0001419989 | 0.7765756 | 0.01179046 | 0.7766039 | 0.0105554
|  |  | 5138 | 0.7567817 | 0.7674393 | 0.0001408455 | 0.7671157 | 0.01162831 | 0.767119 | 0.01408243 |  |  | 4686 | 0.774726 | 0.778587 | 0.000141958 | 0.7765907 | 0.01179075 | 0.7766189 | 0.01055566
|  |  | 5143 | 0.7567817 | 0.7674397 | 0.0001408445 | 0.7671176 | 0.01162835 | 0.7671208 | 0.01408248 |  |  | 4691 | 0.7710014 | 0.7785917 | 0.0001419176 | 0.7766058 | 0.01179104 | 0.7766339 | 0.01055591
|  |  | 5148 | 0.7678296 | 0.7674401 | 0.0001408435 | 0.7671195 | 0.0116284 | 0.7671227 | 0.01408254 |  |  | 4696 | 0.7710014 | 0.7785964 | 0.0001418776 | 0.7766208 | 0.01179132 | 0.7766488 | 0.01055616
|  |  | 5153 | 0.7623056 | 0.7674405 | 0.0001408426 | 0.7671214 | 0.01162844 | 0.7671245 | 0.01408259 |  |  | 4701 | 0.7710014 | 0.778601 | 0.0001418381 | 0.7766358 | 0.01179161 | 0.7766637 | 0.01055641
|  |  | 5158 | 0.7623056 | 0.7674409 | 0.0001408417 | 0.7671232 | 0.01162849 | 0.7671263 | 0.01408264 |  |  | 4706 | 0.7710014 | 0.7786056 | 0.0001417991 | 0.7766507 | 0.01179189 | 0.7766785 | 0.01055666
|  |  | 5163 | 0.7678296 | 0.7674413 | 0.0001408408 | 0.7671251 | 0.01162853 | 0.7671281 | 0.0140827 |  |  | 4711 | 0.7710014 | 0.7786102 | 0.0001417606 | 0.7766655 | 0.01179217 | 0.7766932 | 0.01055691
|  |  | 5168 | 0.7678296 | 0.7674417 | 0.0001408399 | 0.7671269 | 0.01162858 | 0.7671299 | 0.01408275 |  |  | 4716 | 0.7672767 | 0.7786147 | 0.0001417226 | 0.7766802 | 0.01179245 | 0.7767078 | 0.01055716
|  |  | 5173 | 0.7623056 | 0.767442 | 0.000140839 | 0.7671287 | 0.01162862 | 0.7671317 | 0.0140828 |  |  | 4721 | 0.774726 | 0.7786192 | 0.000141685 | 0.7766949 | 0.01179273 | 0.7767224 | 0.01055741
|  |  | 5178 | 0.7623056 | 0.7674424 | 0.0001408381 | 0.7671306 | 0.01162866 | 0.7671335 | 0.01408285 |  |  | 4726 | 0.7710014 | 0.7786237 | 0.0001416478 | 0.7767095 | 0.01179301 | 0.7767369 | 0.01055765
|  |  | 5183 | 0.7623056 | 0.7674428 | 0.0001408373 | 0.7671324 | 0.01162871 | 0.7671353 | 0.0140829 |  |  | 4731 | 0.7710014 | 0.7786281 | 0.0001416112 | 0.776724 | 0.01179329 | 0.7767514 | 0.0105579
|  |  | 5188 | 0.7678296 | 0.7674431 | 0.0001408365 | 0.7671341 | 0.01162875 | 0.767137 | 0.01408296 |  |  | 4736 | 0.774726 | 0.7786325 | 0.0001415749 | 0.7767385 | 0.01179356 | 0.7767658 | 0.01055814
|  |  | 5193 | 0.7678296 | 0.7674435 | 0.0001408356 | 0.7671359 | 0.01162879 | 0.7671388 | 0.01408301 |  |  | 4741 | 0.7672767 | 0.7786369 | 0.0001415391 | 0.7767529 | 0.01179384 | 0.7767801 | 0.01055839
|  |  | 5198 | 0.7623056 | 0.7674439 | 0.0001408348 | 0.7671377 | 0.01162884 | 0.7671405 | 0.01408306 |  |  | 4746 | 0.7710014 | 0.7786412 | 0.0001415038 | 0.7767673 | 0.01179411 | 0.7767943 | 0.01055863
|  |  | 5203 | 0.7623056 | 0.7674442 | 0.000140834 | 0.7671394 | 0.01162888 | 0.7671422 | 0.01408311 |  |  | 4751 | 0.7672767 | 0.7786455 | 0.0001414689 | 0.7767815 | 0.01179438 | 0.7768085 | 0.01055887
|  |  | 5208 | 0.7678296 | 0.7674446 | 0.0001408333 | 0.7671412 | 0.01162892 | 0.767144 | 0.01408316 |  |  | 4756 | 0.774726 | 0.7786498 | 0.0001414344 | 0.7767957 | 0.01179466 | 0.7768227 | 0.01055911
|  |  | 5213 | 0.7678296 | 0.7674449 | 0.0001408325 | 0.7671429 | 0.01162896 | 0.7671457 | 0.01408321 |  |  | 4761 | 0.7672767 | 0.7786541 | 0.0001414003 | 0.7768099 | 0.01179493 | 0.7768367 | 0.01055935
|  |  | 5218 | 0.7623056 | 0.7674453 | 0.0001408317 | 0.7671446 | 0.01162901 | 0.7671473 | 0.01408326 |  |  | 4766 | 0.7784506 | 0.7786583 | 0.0001413666 | 0.776824 | 0.01179519 | 0.7768507 | 0.01055958
|  |  | 5223 | 0.7567817 | 0.7674456 | 0.000140831 | 0.7671464 | 0.01162905 | 0.767149 | 0.0140833 |  |  | 4771 | 0.7710014 | 0.7786625 | 0.0001413334 | 0.776838 | 0.01179546 | 0.7768646 | 0.01055982
|  |  | 5228 | 0.7623056 | 0.7674459 | 0.0001408303 | 0.7671481 | 0.01162909 | 0.7671507 | 0.01408335 |  |  | 4776 | 0.774726 | 0.7786666 | 0.0001413006 | 0.776852 | 0.01179573 | 0.7768785 | 0.01056005
|  |  | 5233 | 0.7678296 | 0.7674463 | 0.0001408296 | 0.7671497 | 0.01162913 | 0.7671524 | 0.0140834 |  |  | 4781 | 0.774726 | 0.7786707 | 0.0001412681 | 0.7768658 | 0.01179599 | 0.7768923 | 0.01056029
|  |  | 5238 | 0.7733535 | 0.7674466 | 0.0001408289 | 0.7671514 | 0.01162917 | 0.767154 | 0.01408345 |  |  | 4786 | 0.7784506 | 0.7786748 | 0.0001412361 | 0.7768797 | 0.01179626 | 0.7769061 | 0.01056052
|  |  | 5243 | 0.7623056 | 0.7674469 | 0.0001408282 | 0.7671531 | 0.01162921 | 0.7671556 | 0.0140835 |  |  | 4791 | 0.774726 | 0.7786789 | 0.0001412044 | 0.7768934 | 0.01179652 | 0.7769197 | 0.01056075
|  |  | 5248 | 0.7623056 | 0.7674472 | 0.0001408275 | 0.7671547 | 0.01162925 | 0.7671573 | 0.01408355 |  |  | 4796 | 0.7710014 | 0.7786829 | 0.0001411732 | 0.7769072 | 0.01179678 | 0.7769333 | 0.01056099
|  |  | 5253 | 0.7623056 | 0.7674476 | 0.0001408268 | 0.7671564 | 0.01162929 | 0.7671589 | 0.01408359 |  |  | 4801 | 0.7672767 | 0.7786869 | 0.0001411423 | 0.7769208 | 0.01179704 | 0.7769469 | 0.01056122
|  |  | 5258 | 0.7623056 | 0.7674479 | 0.0001408262 | 0.767158 | 0.01162933 | 0.7671605 | 0.01408364 |  |  | 4806 | 0.774726 | 0.7786909 | 0.0001411118 | 0.7769344 | 0.0117973 | 0.7769604 | 0.01056144
|  |  | 5263 | 0.7623056 | 0.7674482 | 0.0001408255 | 0.7671597 | 0.01162937 | 0.7671621 | 0.01408369 |  |  | 4811 | 0.774726 | 0.7786948 | 0.0001410817 | 0.7769479 | 0.01179756 | 0.7769738 | 0.01056167
|  |  | 5268 | 0.7733535 | 0.7674485 | 0.0001408249 | 0.7671613 | 0.01162941 | 0.7671637 | 0.01408373 |  |  | 4816 | 0.7710014 | 0.7786988 | 0.0001410519 | 0.7769614 | 0.01179782 | 0.7769872 | 0.0105619
|  |  | 5273 | 0.7623056 | 0.7674488 | 0.0001408243 | 0.7671629 | 0.01162945 | 0.7671653 | 0.01408378 |  |  | 4821 | 0.7672767 | 0.7787026 | 0.0001410226 | 0.7769747 | 0.01179807 | 0.7770005 | 0.01056213
|  |  | 5278 | 0.7678296 | 0.7674491 | 0.0001408237 | 0.7671645 | 0.01162949 | 0.7671668 | 0.01408382 |  |  | 4826 | 0.774726 | 0.7787065 | 0.0001409935 | 0.7769881 | 0.01179833 | 0.7770137 | 0.01056235
|  |  | 5283 | 0.7623056 | 0.7674494 | 0.0001408231 | 0.7671661 | 0.01162952 | 0.7671684 | 0.01408387 |  |  | 4831 | 0.7710014 | 0.7787103 | 0.0001409649 | 0.7770014 | 0.01179858 | 0.7770269 | 0.01056258
|  |  | 5288 | 0.7733535 | 0.7674497 | 0.0001408225 | 0.7671676 | 0.01162956 | 0.7671699 | 0.01408391 |  |  | 4836 | 0.7710014 | 0.7787141 | 0.0001409365 | 0.7770146 | 0.01179883 | 0.7770401 | 0.0105628
|  |  | 5293 | 0.7678296 | 0.76745 | 0.0001408219 | 0.7671692 | 0.0116296 | 0.7671715 | 0.01408396 |  |  | 4841 | 0.7710014 | 0.7787179 | 0.0001409086 | 0.7770277 | 0.01179909 | 0.7770531 | 0.01056302
|  |  | 5298 | 0.7567817 | 0.7674503 | 0.0001408213 | 0.7671708 | 0.01162964 | 0.767173 | 0.014084 |  |  | 4846 | 0.774726 | 0.7787216 | 0.000140881 | 0.7770408 | 0.01179934 | 0.7770661 | 0.01056324
|  |  | 5303 | 0.7678296 | 0.7674506 | 0.0001408208 | 0.7671723 | 0.01162968 | 0.7671745 | 0.01408405 |  |  | 4851 | 0.7710014 | 0.7787254 | 0.0001408537 | 0.7770539 | 0.01179959 | 0.7770791 | 0.01056346
|  |  | 5308 | 0.7567817 | 0.7674509 | 0.0001408202 | 0.7671739 | 0.01162971 | 0.767176 | 0.01408409 |  |  | 4856 | 0.774726 | 0.7787291 | 0.0001408267 | 0.7770668 | 0.01179983 | 0.777092 | 0.01056368
|  |  | 5313 | 0.7567817 | 0.7674512 | 0.0001408197 | 0.7671754 | 0.01162975 | 0.7671775 | 0.01408414 |  |  | 4861 | 0.774726 | 0.7787327 | 0.0001408001 | 0.7770798 | 0.01180008 | 0.7771048 | 0.0105639
|  |  | 5318 | 0.7678296 | 0.7674515 | 0.0001408191 | 0.7671769 | 0.01162979 | 0.767179 | 0.01408418 |  |  | 4866 | 0.7710014 | 0.7787364 | 0.0001407738 | 0.7770926 | 0.01180033 | 0.7771176 | 0.01056412
|  |  | 5323 | 0.7567817 | 0.7674518 | 0.0001408186 | 0.7671784 | 0.01162982 | 0.7671805 | 0.01408422 |  |  | 4871 | 0.7710014 | 0.77874 | 0.0001407479 | 0.7771054 | 0.01180057 | 0.7771303 | 0.01056433
|  |  | 5328 | 0.7678296 | 0.7674521 | 0.0001408181 | 0.7671799 | 0.01162986 | 0.767182 | 0.01408427 |  |  | 4876 | 0.7784506 | 0.7787436 | 0.0001407222 | 0.7771182 | 0.01180082 | 0.7771429 | 0.01056455
|  |  | 5333 | 0.7623056 | 0.7674523 | 0.0001408176 | 0.7671814 | 0.0116299 | 0.7671834 | 0.01408431 |  |  | 4881 | 0.7672767 | 0.7787471 | 0.0001406969 | 0.7771308 | 0.01180106 | 0.7771555 | 0.01056476
|  |  | 5338 | 0.7567817 | 0.7674526 | 0.0001408171 | 0.7671829 | 0.01162993 | 0.7671849 | 0.01408435 |  |  | 4886 | 0.774726 | 0.7787506 | 0.0001406719 | 0.7771435 | 0.0118013 | 0.7771681 | 0.01056498
|  |  | 5343 | 0.7678296 | 0.7674529 | 0.0001408166 | 0.7671844 | 0.01162997 | 0.7671863 | 0.01408439 |  |  | 4891 | 0.7710014 | 0.7787542 | 0.0001406472 | 0.777156 | 0.01180154 | 0.7771806 | 0.01056519
|  |  | 5348 | 0.7678296 | 0.7674531 | 0.0001408161 | 0.7671858 | 0.01163 | 0.7671877 | 0.01408443 |  |  | 4896 | 0.774726 | 0.7787576 | 0.0001406228 | 0.7771685 | 0.01180178 | 0.777193 | 0.0105654
|  |  | 5353 | 0.7623056 | 0.7674534 | 0.0001408157 | 0.7671873 | 0.01163004 | 0.7671892 | 0.01408448 |  |  | 4901 | 0.7710014 | 0.7787611 | 0.0001405987 | 0.777181 | 0.01180202 | 0.7772054 | 0.01056561
|  |  | 5358 | 0.7678296 | 0.7674537 | 0.0001408152 | 0.7671887 | 0.01163007 | 0.7671906 | 0.01408452 |  |  | 4906 | 0.7672767 | 0.7787645 | 0.0001405749 | 0.7771934 | 0.01180226 | 0.7772177 | 0.01056582
|  |  | 5363 | 0.7678296 | 0.7674539 | 0.0001408148 | 0.7671901 | 0.01163011 | 0.767192 | 0.01408456 |  |  | 4911 | 0.7710014 | 0.7787679 | 0.0001405514 | 0.7772057 | 0.0118025 | 0.7772299 | 0.01056603
|  |  | 5368 | 0.7678296 | 0.7674542 | 0.0001408143 | 0.7671916 | 0.01163014 | 0.7671934 | 0.0140846 |  |  | 4916 | 0.7710014 | 0.7787713 | 0.0001405282 | 0.777218 | 0.01180273 | 0.7772421 | 0.01056624
|  |  | 5373 | 0.7623056 | 0.7674545 | 0.0001408139 | 0.767193 | 0.01163018 | 0.7671948 | 0.01408464 |  |  | 4921 | 0.7710014 | 0.7787747 | 0.0001405053 | 0.7772303 | 0.01180297 | 0.7772543 | 0.01056645
|  |  | 5378 | 0.7623056 | 0.7674547 | 0.0001408134 | 0.7671944 | 0.01163021 | 0.7671962 | 0.01408468 |  |  | 4926 | 0.774726 | 0.778778 | 0.0001404827 | 0.7772424 | 0.0118032 | 0.7772664 | 0.01056665
|  |  | 5383 | 0.7678296 | 0.767455 | 0.000140813 | 0.7671958 | 0.01163024 | 0.7671975 | 0.01408472 |  |  | 4931 | 0.7710014 | 0.7787813 | 0.0001404603 | 0.7772546 | 0.01180343 | 0.7772784 | 0.01056686
|  |  | 5388 | 0.7567817 | 0.7674552 | 0.0001408126 | 0.7671972 | 0.01163028 | 0.7671989 | 0.01408476 |  |  | 4936 | 0.7710014 | 0.7787846 | 0.0001404382 | 0.7772666 | 0.01180367 | 0.7772904 | 0.01056706
|  |  | 5393 | 0.7678296 | 0.7674555 | 0.0001408122 | 0.7671986 | 0.01163031 | 0.7672003 | 0.0140848 |  |  | 4941 | 0.774726 | 0.7787878 | 0.0001404164 | 0.7772786 | 0.0118039 | 0.7773023 | 0.01056727
|  |  | 5398 | 0.7623056 | 0.7674557 | 0.0001408118 | 0.7671999 | 0.01163034 | 0.7672016 | 0.01408484 |  |  | 4946 | 0.7672767 | 0.7787911 | 0.0001403949 | 0.7772906 | 0.01180413 | 0.7773142 | 0.01056747
|  |  | 5403 | 0.7623056 | 0.767456 | 0.0001408114 | 0.7672013 | 0.01163038 | 0.7672029 | 0.01408488 |  |  | 4951 | 0.774726 | 0.7787943 | 0.0001403736 | 0.7773025 | 0.01180435 | 0.777326 | 0.01056767
|  |  | 5408 | 0.7678296 | 0.7674562 | 0.000140811 | 0.7672027 | 0.01163041 | 0.7672043 | 0.01408492 |  |  | 4956 | 0.7710014 | 0.7787975 | 0.0001403526 | 0.7773143 | 0.01180458 | 0.7773378 | 0.01056787
|  |  | 5413 | 0.7623056 | 0.7674564 | 0.0001408106 | 0.767204 | 0.01163044 | 0.7672056 | 0.01408496 |  |  | 4961 | 0.774726 | 0.7788006 | 0.0001403319 | 0.7773261 | 0.01180481 | 0.7773495 | 0.01056807
|  |  | 5418 | 0.7623056 | 0.7674567 | 0.0001408102 | 0.7672053 | 0.01163048 | 0.7672069 | 0.01408499 |  |  | 4966 | 0.7710014 | 0.7788038 | 0.0001403114 | 0.7773379 | 0.01180503 | 0.7773611 | 0.01056827
|  |  | 5423 | 0.7567817 | 0.7674569 | 0.0001408099 | 0.7672067 | 0.01163051 | 0.7672082 | 0.01408503 |  |  | 4971 | 0.774726 | 0.7788069 | 0.0001402912 | 0.7773496 | 0.01180526 | 0.7773727 | 0.01056847
|  |  | 5428 | 0.7678296 | 0.7674571 | 0.0001408095 | 0.767208 | 0.01163054 | 0.7672095 | 0.01408507 |  |  | 4976 | 0.774726 | 0.77881 | 0.0001402712 | 0.7773612 | 0.01180548 | 0.7773843 | 0.01056867
|  |  | 5433 | 0.7623056 | 0.7674574 | 0.0001408092 | 0.7672093 | 0.01163057 | 0.7672108 | 0.01408511 |  |  | 4981 | 0.7710014 | 0.7788131 | 0.0001402515 | 0.7773728 | 0.01180571 | 0.7773958 | 0.01056886
|  |  | 5438 | 0.7623056 | 0.7674576 | 0.0001408088 | 0.7672106 | 0.0116306 | 0.7672121 | 0.01408515 |  |  | 4986 | 0.774726 | 0.7788161 | 0.000140232 | 0.7773843 | 0.01180593 | 0.7774072 | 0.01056906
|  |  | 5443 | 0.7623056 | 0.7674578 | 0.0001408085 | 0.7672119 | 0.01163064 | 0.7672133 | 0.01408518 |  |  | 4991 | 0.7710014 | 0.7788191 | 0.0001402128 | 0.7773958 | 0.01180615 | 0.7774186 | 0.01056925
|  |  | 5448 | 0.7678296 | 0.767458 | 0.0001408081 | 0.7672132 | 0.01163067 | 0.7672146 | 0.01408522 |  |  | 4996 | 0.774726 | 0.7788221 | 0.0001401938 | 0.7774072 | 0.01180637 | 0.77743 | 0.01056945
|  |  | 5453 | 0.7623056 | 0.7674583 | 0.0001408078 | 0.7672145 | 0.0116307 | 0.7672159 | 0.01408526 |  |  | 5001 | 0.7710014 | 0.7788251 | 0.000140175 | 0.7774186 | 0.01180659 | 0.7774413 | 0.01056964
|  |  | 5458 | 0.7623056 | 0.7674585 | 0.0001408075 | 0.7672158 | 0.01163073 | 0.7672171 | 0.01408529 |  |  | 5006 | 0.7710014 | 0.7788281 | 0.0001401565 | 0.7774299 | 0.01180681 | 0.7774525 | 0.01056983
|  |  | 5463 | 0.7678296 | 0.7674587 | 0.0001408071 | 0.767217 | 0.01163076 | 0.7672184 | 0.01408533 |  |  | 5011 | 0.774726 | 0.778831 | 0.0001401382 | 0.7774412 | 0.01180702 | 0.7774637 | 0.01057002
|  |  | 5468 | 0.7623056 | 0.7674589 | 0.0001408068 | 0.7672183 | 0.01163079 | 0.7672196 | 0.01408537 |  |  | 5016 | 0.7784506 | 0.7788339 | 0.0001401201 | 0.7774524 | 0.01180724 | 0.7774748 | 0.01057021
|  |  | 5473 | 0.7678296 | 0.7674591 | 0.0001408065 | 0.7672195 | 0.01163082 | 0.7672208 | 0.0140854 |  |  | 5021 | 0.7672767 | 0.7788368 | 0.0001401023 | 0.7774636 | 0.01180745 | 0.7774859 | 0.0105704
|  |  | 5478 | 0.7678296 | 0.7674593 | 0.0001408062 | 0.7672208 | 0.01163085 | 0.767222 | 0.01408544 |  |  | 5026 | 0.7710014 | 0.7788397 | 0.0001400847 | 0.7774747 | 0.01180767 | 0.7774969 | 0.01057059
|  |  | 5483 | 0.7678296 | 0.7674596 | 0.0001408059 | 0.767222 | 0.01163088 | 0.7672232 | 0.01408547 |  |  | 5031 | 0.7784506 | 0.7788426 | 0.0001400673 | 0.7774857 | 0.01180788 | 0.7775079 | 0.01057078
|  |  | 5488 | 0.7623056 | 0.7674598 | 0.0001408056 | 0.7672232 | 0.01163091 | 0.7672244 | 0.01408551 |  |  | 5036 | 0.774726 | 0.7788454 | 0.0001400501 | 0.7774968 | 0.01180809 | 0.7775189 | 0.01057097
|  |  | 5493 | 0.7678296 | 0.76746 | 0.0001408053 | 0.7672245 | 0.01163094 | 0.7672256 | 0.01408554 |  |  | 5041 | 0.7710014 | 0.7788482 | 0.0001400332 | 0.7775077 | 0.0118083 | 0.7775297 | 0.01057115
|  |  | 5498 | 0.7623056 | 0.7674602 | 0.0001408051 | 0.7672257 | 0.01163097 | 0.7672268 | 0.01408558 |  |  | 5046 | 0.7710014 | 0.778851 | 0.0001400164 | 0.7775186 | 0.01180852 | 0.7775406 | 0.01057134
|  |  | 5503 | 0.7678296 | 0.7674604 | 0.0001408048 | 0.7672269 | 0.011631 | 0.767228 | 0.01408561 |  |  | 5051 | 0.7710014 | 0.7788538 | 0.0001399999 | 0.7775295 | 0.01180873 | 0.7775514 | 0.01057152
|  |  | 5508 | 0.7678296 | 0.7674606 | 0.0001408045 | 0.7672281 | 0.01163103 | 0.7672292 | 0.01408565 |  |  | 5056 | 0.774726 | 0.7788565 | 0.0001399835 | 0.7775403 | 0.01180893 | 0.7775621 | 0.01057171
|  |  | 5513 | 0.7678296 | 0.7674608 | 0.0001408042 | 0.7672293 | 0.01163106 | 0.7672303 | 0.01408568 |  |  | 5061 | 0.7710014 | 0.7788593 | 0.0001399674 | 0.7775511 | 0.01180914 | 0.7775728 | 0.01057189
|  |  | 5518 | 0.7733535 | 0.767461 | 0.000140804 | 0.7672304 | 0.01163108 | 0.7672315 | 0.01408571 |  |  | 5066 | 0.774726 | 0.778862 | 0.0001399515 | 0.7775618 | 0.01180935 | 0.7775834 | 0.01057207
|  |  | 5523 | 0.7623056 | 0.7674612 | 0.0001408037 | 0.7672316 | 0.01163111 | 0.7672326 | 0.01408575 |  |  | 5071 | 0.7710014 | 0.7788647 | 0.0001399357 | 0.7775725 | 0.01180955 | 0.777594 | 0.01057226
|  |  | 5528 | 0.7678296 | 0.7674614 | 0.0001408035 | 0.7672328 | 0.01163114 | 0.7672338 | 0.01408578 |  |  | 5076 | 0.774726 | 0.7788673 | 0.0001399202 | 0.7775831 | 0.01180976 | 0.7776046 | 0.01057244
|  |  | 5533 | 0.7678296 | 0.7674615 | 0.0001408032 | 0.7672339 | 0.01163117 | 0.7672349 | 0.01408581 |  |  | 5081 | 0.774726 | 0.77887 | 0.0001399049 | 0.7775937 | 0.01180996 | 0.7776151 | 0.01057262
|  |  | 5538 | 0.7678296 | 0.7674617 | 0.000140803 | 0.7672351 | 0.0116312 | 0.7672361 | 0.01408585 |  |  | 5086 | 0.7710014 | 0.7788726 | 0.0001398897 | 0.7776042 | 0.01181017 | 0.7776255 | 0.01057279
|  |  | 5543 | 0.7567817 | 0.7674619 | 0.0001408027 | 0.7672362 | 0.01163123 | 0.7672372 | 0.01408588 |  |  | 5091 | 0.774726 | 0.7788752 | 0.0001398748 | 0.7776147 | 0.01181037 | 0.7776359 | 0.01057297
|  |  | 5548 | 0.7623056 | 0.7674621 | 0.0001408025 | 0.7672374 | 0.01163125 | 0.7672383 | 0.01408591 |  |  | 5096 | 0.7784506 | 0.7788778 | 0.00013986 | 0.7776251 | 0.01181057 | 0.7776463 | 0.01057315
|  |  | 5553 | 0.7623056 | 0.7674623 | 0.0001408023 | 0.7672385 | 0.01163128 | 0.7672394 | 0.01408594 |  |  | 5101 | 0.774726 | 0.7788804 | 0.0001398454 | 0.7776355 | 0.01181077 | 0.7776566 | 0.01057333
|  |  | 5558 | 0.7678296 | 0.7674625 | 0.000140802 | 0.7672396 | 0.01163131 | 0.7672405 | 0.01408598 |  |  | 5106 | 0.7710014 | 0.778883 | 0.000139831 | 0.7776458 | 0.01181097 | 0.7776668 | 0.0105735
|  |  | 5563 | 0.7623056 | 0.7674627 | 0.0001408018 | 0.7672407 | 0.01163134 | 0.7672416 | 0.01408601 |  |  | 5111 | 0.7710014 | 0.7788855 | 0.0001398168 | 0.7776561 | 0.01181117 | 0.777677 | 0.01057368
|  |  | 5568 | 0.7678296 | 0.7674628 | 0.0001408016 | 0.7672418 | 0.01163136 | 0.7672427 | 0.01408604 |  |  | 5116 | 0.7710014 | 0.778888 | 0.0001398028 | 0.7776664 | 0.01181137 | 0.7776872 | 0.01057385
|  |  | 5573 | 0.7623056 | 0.767463 | 0.0001408014 | 0.7672429 | 0.01163139 | 0.7672438 | 0.01408607 |  |  | 5121 | 0.774726 | 0.7788905 | 0.0001397889 | 0.7776766 | 0.01181156 | 0.7776973 | 0.01057403
|  |  | 5578 | 0.7678296 | 0.7674632 | 0.0001408012 | 0.767244 | 0.01163142 | 0.7672448 | 0.0140861 |  |  | 5126 | 0.7710014 | 0.778893 | 0.0001397753 | 0.7776867 | 0.01181176 | 0.7777074 | 0.0105742
|  |  | 5583 | 0.7733535 | 0.7674634 | 0.000140801 | 0.7672451 | 0.01163144 | 0.7672459 | 0.01408614 |  |  | 5131 | 0.7710014 | 0.7788955 | 0.0001397617 | 0.7776968 | 0.01181196 | 0.7777174 | 0.01057437
|  |  | 5588 | 0.7567817 | 0.7674635 | 0.0001408007 | 0.7672462 | 0.01163147 | 0.7672469 | 0.01408617 |  |  | 5136 | 0.774726 | 0.7788979 | 0.0001397484 | 0.7777069 | 0.01181215 | 0.7777274 | 0.01057454
|  |  | 5593 | 0.7623056 | 0.7674637 | 0.0001408005 | 0.7672473 | 0.01163149 | 0.767248 | 0.0140862 |  |  | 5141 | 0.774726 | 0.7789003 | 0.0001397352 | 0.7777169 | 0.01181235 | 0.7777373 | 0.01057471
|  |  | 5598 | 0.7733535 | 0.7674639 | 0.0001408003 | 0.7672484 | 0.01163152 | 0.767249 | 0.01408623 |  |  | 5146 | 0.7710014 | 0.7789027 | 0.0001397222 | 0.7777269 | 0.01181254 | 0.7777472 | 0.01057488
|  |  | 5603 | 0.7678296 | 0.767464 | 0.0001408002 | 0.7672494 | 0.01163155 | 0.7672501 | 0.01408626 |  |  | 5151 | 0.774726 | 0.7789051 | 0.0001397094 | 0.7777368 | 0.01181273 | 0.7777571 | 0.01057505
|  |  | 5608 | 0.7623056 | 0.7674642 | 0.0001408 | 0.7672505 | 0.01163157 | 0.7672511 | 0.01408629 |  |  | 5156 | 0.7710014 | 0.7789075 | 0.0001396967 | 0.7777467 | 0.01181292 | 0.7777669 | 0.01057522
|  |  | 5613 | 0.7678296 | 0.7674644 | 0.0001407998 | 0.7672515 | 0.0116316 | 0.7672521 | 0.01408632 |  |  | 5161 | 0.774726 | 0.7789099 | 0.0001396842 | 0.7777565 | 0.01181311 | 0.7777766 | 0.01057539
|  |  | 5618 | 0.7678296 | 0.7674645 | 0.0001407996 | 0.7672526 | 0.01163162 | 0.7672532 | 0.01408635 |  |  | 5166 | 0.7710014 | 0.7789122 | 0.0001396718 | 0.7777663 | 0.0118133 | 0.7777863 | 0.01057556
|  |  | 5623 | 0.7733535 | 0.7674647 | 0.0001407994 | 0.7672536 | 0.01163165 | 0.7672542 | 0.01408638 |  |  | 5171 | 0.774726 | 0.7789145 | 0.0001396596 | 0.777776 | 0.01181349 | 0.777796 | 0.01057572
|  |  | 5628 | 0.7678296 | 0.7674649 | 0.0001407992 | 0.7672546 | 0.01163167 | 0.7672552 | 0.01408641 |  |  | 5176 | 0.774726 | 0.7789168 | 0.0001396476 | 0.7777857 | 0.01181368 | 0.7778056 | 0.01057589
|  |  | 5633 | 0.7623056 | 0.767465 | 0.0001407991 | 0.7672556 | 0.0116317 | 0.7672562 | 0.01408644 |  |  | 5181 | 0.7710014 | 0.7789191 | 0.0001396357 | 0.7777954 | 0.01181386 | 0.7778152 | 0.01057605
|  |  | 5638 | 0.7623056 | 0.7674652 | 0.0001407989 | 0.7672567 | 0.01163172 | 0.7672572 | 0.01408647 |  |  | 5186 | 0.774726 | 0.7789214 | 0.0001396239 | 0.777805 | 0.01181405 | 0.7778247 | 0.01057622
|  |  | 5643 | 0.7623056 | 0.7674653 | 0.0001407987 | 0.7672577 | 0.01163175 | 0.7672582 | 0.01408649 |  |  | 5191 | 0.7784506 | 0.7789236 | 0.0001396123 | 0.7778146 | 0.01181424 | 0.7778342 | 0.01057638
|  |  | 5648 | 0.7678296 | 0.7674655 | 0.0001407986 | 0.7672587 | 0.01163177 | 0.7672592 | 0.01408652 |  |  | 5196 | 0.7784506 | 0.7789259 | 0.0001396008 | 0.7778241 | 0.01181442 | 0.7778437 | 0.01057654
|  |  | 5653 | 0.7623056 | 0.7674656 | 0.0001407984 | 0.7672597 | 0.0116318 | 0.7672601 | 0.01408655 |  |  | 5201 | 0.7710014 | 0.7789281 | 0.0001395895 | 0.7778336 | 0.01181461 | 0.7778531 | 0.0105767
|  |  | 5658 | 0.7623056 | 0.7674658 | 0.0001407982 | 0.7672607 | 0.01163182 | 0.7672611 | 0.01408658 |  |  | 5206 | 0.7710014 | 0.7789303 | 0.0001395784 | 0.777843 | 0.01181479 | 0.7778624 | 0.01057687
|  |  | 5663 | 0.7623056 | 0.7674659 | 0.0001407981 | 0.7672616 | 0.01163184 | 0.7672621 | 0.01408661 |  |  | 5211 | 0.7672767 | 0.7789325 | 0.0001395673 | 0.7778524 | 0.01181497 | 0.7778718 | 0.01057703
|  |  | 5668 | 0.7623056 | 0.7674661 | 0.0001407979 | 0.7672626 | 0.01163187 | 0.767263 | 0.01408664 |  |  | 5216 | 0.7710014 | 0.7789347 | 0.0001395565 | 0.7778618 | 0.01181515 | 0.777881 | 0.01057719
|  |  | 5673 | 0.7623056 | 0.7674662 | 0.0001407978 | 0.7672636 | 0.01163189 | 0.767264 | 0.01408666 |  |  | 5221 | 0.774726 | 0.7789368 | 0.0001395457 | 0.7778711 | 0.01181533 | 0.7778903 | 0.01057735
|  |  | 5678 | 0.7678296 | 0.7674664 | 0.0001407976 | 0.7672646 | 0.01163191 | 0.7672649 | 0.01408669 |  |  | 5226 | 0.7710014 | 0.778939 | 0.0001395351 | 0.7778804 | 0.01181551 | 0.7778995 | 0.0105775
|  |  | 5683 | 0.7623056 | 0.7674665 | 0.0001407975 | 0.7672655 | 0.01163194 | 0.7672659 | 0.01408672 |  |  | 5231 | 0.7710014 | 0.7789411 | 0.0001395246 | 0.7778896 | 0.01181569 | 0.7779086 | 0.01057766
|  |  | 5688 | 0.7678296 | 0.7674667 | 0.0001407973 | 0.7672665 | 0.01163196 | 0.7672668 | 0.01408675 |  |  | 5236 | 0.7710014 | 0.7789432 | 0.0001395143 | 0.7778988 | 0.01181587 | 0.7779177 | 0.01057782
|  |  | 5693 | 0.7623056 | 0.7674668 | 0.0001407972 | 0.7672674 | 0.01163198 | 0.7672677 | 0.01408677 |  |  | 5241 | 0.774726 | 0.7789453 | 0.0001395041 | 0.7779079 | 0.01181605 | 0.7779268 | 0.01057797
|  |  | 5698 | 0.7623056 | 0.7674669 | 0.0001407971 | 0.7672684 | 0.01163201 | 0.7672686 | 0.0140868 |  |  | 5246 | 0.7710014 | 0.7789474 | 0.000139494 | 0.777917 | 0.01181622 | 0.7779358 | 0.01057813
|  |  | 5703 | 0.7567817 | 0.7674671 | 0.0001407969 | 0.7672693 | 0.01163203 | 0.7672696 | 0.01408683 |  |  | 5251 | 0.7710014 | 0.7789495 | 0.000139484 | 0.7779261 | 0.0118164 | 0.7779448 | 0.01057828
|  |  | 5708 | 0.7623056 | 0.7674672 | 0.0001407968 | 0.7672702 | 0.01163205 | 0.7672705 | 0.01408686 |  |  | 5256 | 0.774726 | 0.7789515 | 0.0001394742 | 0.7779351 | 0.01181658 | 0.7779538 | 0.01057844
|  |  | 5713 | 0.7678296 | 0.7674674 | 0.0001407967 | 0.7672711 | 0.01163207 | 0.7672714 | 0.01408688 |  |  | 5261 | 0.774726 | 0.7789535 | 0.0001394645 | 0.7779441 | 0.01181675 | 0.7779627 | 0.01057859
|  |  | 5718 | 0.7678296 | 0.7674675 | 0.0001407965 | 0.7672721 | 0.0116321 | 0.7672723 | 0.01408691 |  |  | 5266 | 0.774726 | 0.7789556 | 0.0001394549 | 0.777953 | 0.01181692 | 0.7779715 | 0.01057875
|  |  | 5723 | 0.7678296 | 0.7674676 | 0.0001407964 | 0.767273 | 0.01163212 | 0.7672732 | 0.01408693 |  |  | 5271 | 0.774726 | 0.7789576 | 0.0001394455 | 0.7779619 | 0.0118171 | 0.7779804 | 0.0105789
|  |  | 5728 | 0.7678296 | 0.7674678 | 0.0001407963 | 0.7672739 | 0.01163214 | 0.767274 | 0.01408696 |  |  | 5276 | 0.7710014 | 0.7789596 | 0.0001394361 | 0.7779708 | 0.01181727 | 0.7779891 | 0.01057905
|  |  | 5733 | 0.7678296 | 0.7674679 | 0.0001407962 | 0.7672748 | 0.01163216 | 0.7672749 | 0.01408699 |  |  | 5281 | 0.7710014 | 0.7789615 | 0.0001394269 | 0.7779796 | 0.01181744 | 0.7779979 | 0.0105792
|  |  | 5738 | 0.7623056 | 0.767468 | 0.000140796 | 0.7672757 | 0.01163218 | 0.7672758 | 0.01408701 |  |  | 5286 | 0.774726 | 0.7789635 | 0.0001394178 | 0.7779884 | 0.01181761 | 0.7780066 | 0.01057935
|  |  | 5743 | 0.7567817 | 0.7674682 | 0.0001407959 | 0.7672766 | 0.01163221 | 0.7672767 | 0.01408704 |  |  | 5291 | 0.7710014 | 0.7789654 | 0.0001394088 | 0.7779971 | 0.01181778 | 0.7780153 | 0.0105795
|  |  | 5748 | 0.7678296 | 0.7674683 | 0.0001407958 | 0.7672775 | 0.01163223 | 0.7672775 | 0.01408706 |  |  | 5296 | 0.774726 | 0.7789674 | 0.0001393999 | 0.7780058 | 0.01181795 | 0.7780239 | 0.01057965
|  |  | 5753 | 0.7678296 | 0.7674684 | 0.0001407957 | 0.7672783 | 0.01163225 | 0.7672784 | 0.01408709 |  |  | 5301 | 0.774726 | 0.7789693 | 0.0001393912 | 0.7780145 | 0.01181812 | 0.7780325 | 0.0105798
|  |  | 5758 | 0.7678296 | 0.7674685 | 0.0001407956 | 0.7672792 | 0.01163227 | 0.7672793 | 0.01408711 |  |  | 5306 | 0.7710014 | 0.7789712 | 0.0001393825 | 0.7780231 | 0.01181829 | 0.778041 | 0.01057994
|  |  | 5763 | 0.7678296 | 0.7674687 | 0.0001407955 | 0.7672801 | 0.01163229 | 0.7672801 | 0.01408714 |  |  | 5311 | 0.7784506 | 0.7789731 | 0.000139374 | 0.7780317 | 0.01181845 | 0.7780495 | 0.01058009
|  |  | 5768 | 0.7678296 | 0.7674688 | 0.0001407954 | 0.7672809 | 0.01163231 | 0.7672809 | 0.01408716 |  |  | 5316 | 0.7672767 | 0.778975 | 0.0001393656 | 0.7780402 | 0.01181862 | 0.778058 | 0.01058024
|  |  | 5773 | 0.7678296 | 0.7674689 | 0.0001407953 | 0.7672818 | 0.01163233 | 0.7672818 | 0.01408719 |  |  | 5321 | 0.7710014 | 0.7789768 | 0.0001393573 | 0.7780487 | 0.01181878 | 0.7780664 | 0.01058038
|  |  | 5778 | 0.7623056 | 0.767469 | 0.0001407952 | 0.7672826 | 0.01163235 | 0.7672826 | 0.01408721 |  |  | 5326 | 0.7710014 | 0.7789787 | 0.000139349 | 0.7780572 | 0.01181895 | 0.7780748 | 0.01058053
|  |  | 5783 | 0.7678296 | 0.7674691 | 0.0001407951 | 0.7672835 | 0.01163237 | 0.7672834 | 0.01408724 |  |  | 5331 | 0.774726 | 0.7789805 | 0.0001393409 | 0.7780656 | 0.01181911 | 0.7780832 | 0.01058067
|  |  | 5788 | 0.7623056 | 0.7674693 | 0.000140795 | 0.7672843 | 0.0116324 | 0.7672843 | 0.01408726 |  |  | 5336 | 0.7710014 | 0.7789823 | 0.0001393329 | 0.778074 | 0.01181928 | 0.7780915 | 0.01058082
|  |  | 5793 | 0.7678296 | 0.7674694 | 0.0001407949 | 0.7672852 | 0.01163242 | 0.7672851 | 0.01408728 |  |  | 5341 | 0.7710014 | 0.7789842 | 0.000139325 | 0.7780823 | 0.01181944 | 0.7780998 | 0.01058096
|  |  | 5798 | 0.7623056 | 0.7674695 | 0.0001407948 | 0.767286 | 0.01163244 | 0.7672859 | 0.01408731 |  |  | 5346 | 0.7672767 | 0.7789859 | 0.0001393172 | 0.7780906 | 0.0118196 | 0.778108 | 0.0105811
|  |  | 5803 | 0.7678296 | 0.7674696 | 0.0001407947 | 0.7672868 | 0.01163246 | 0.7672867 | 0.01408733 |  |  | 5351 | 0.7710014 | 0.7789877 | 0.0001393095 | 0.7780989 | 0.01181976 | 0.7781162 | 0.01058124
|  |  | 5808 | 0.7623056 | 0.7674697 | 0.0001407946 | 0.7672876 | 0.01163248 | 0.7672875 | 0.01408736 |  |  | 5356 | 0.7672767 | 0.7789895 | 0.0001393019 | 0.7781072 | 0.01181992 | 0.7781244 | 0.01058138
|  |  | 5813 | 0.7678296 | 0.7674698 | 0.0001407945 | 0.7672885 | 0.0116325 | 0.7672883 | 0.01408738 |  |  | 5361 | 0.7710014 | 0.7789913 | 0.0001392944 | 0.7781154 | 0.01182008 | 0.7781325 | 0.01058153
|  |  | 5818 | 0.7623056 | 0.76747 | 0.0001407944 | 0.7672893 | 0.01163252 | 0.7672891 | 0.0140874 |  |  | 5366 | 0.7710014 | 0.778993 | 0.000139287 | 0.7781235 | 0.01182024 | 0.7781406 | 0.01058167
|  |  | 5823 | 0.7623056 | 0.7674701 | 0.0001407943 | 0.7672901 | 0.01163254 | 0.7672899 | 0.01408742 |  |  | 5371 | 0.774726 | 0.7789947 | 0.0001392797 | 0.7781316 | 0.0118204 | 0.7781487 | 0.0105818
|  |  | 5828 | 0.7623056 | 0.7674702 | 0.0001407942 | 0.7672909 | 0.01163255 | 0.7672907 | 0.01408745 |  |  | 5376 | 0.7710014 | 0.7789965 | 0.0001392725 | 0.7781397 | 0.01182056 | 0.7781567 | 0.01058194
|  |  | 5833 | 0.7567817 | 0.7674703 | 0.0001407941 | 0.7672917 | 0.01163257 | 0.7672914 | 0.01408747 |  |  | 5381 | 0.774726 | 0.7789982 | 0.0001392653 | 0.7781478 | 0.01182071 | 0.7781647 | 0.01058208
|  |  | 5838 | 0.7733535 | 0.7674704 | 0.0001407941 | 0.7672925 | 0.01163259 | 0.7672922 | 0.01408749 |  |  | 5386 | 0.7710014 | 0.7789999 | 0.0001392583 | 0.7781558 | 0.01182087 | 0.7781726 | 0.01058222
|  |  | 5843 | 0.7678296 | 0.7674705 | 0.000140794 | 0.7672932 | 0.01163261 | 0.767293 | 0.01408752 |  |  | 5391 | 0.7784506 | 0.7790015 | 0.0001392513 | 0.7781638 | 0.01182103 | 0.7781805 | 0.01058236
|  |  | 5848 | 0.7678296 | 0.7674706 | 0.0001407939 | 0.767294 | 0.01163263 | 0.7672937 | 0.01408754 |  |  | 5396 | 0.7710014 | 0.7790032 | 0.0001392445 | 0.7781717 | 0.01182118 | 0.7781884 | 0.01058249
|  |  | 5853 | 0.7623056 | 0.7674707 | 0.0001407938 | 0.7672948 | 0.01163265 | 0.7672945 | 0.01408756 |  |  | 5401 | 0.774726 | 0.7790049 | 0.0001392377 | 0.7781796 | 0.01182134 | 0.7781962 | 0.01058263
|  |  | 5858 | 0.7678296 | 0.7674708 | 0.0001407937 | 0.7672956 | 0.01163267 | 0.7672953 | 0.01408758 |  |  | 5406 | 0.7710014 | 0.7790065 | 0.000139231 | 0.7781875 | 0.01182149 | 0.778204 | 0.01058276
|  |  | 5863 | 0.7567817 | 0.7674709 | 0.0001407937 | 0.7672963 | 0.01163269 | 0.767296 | 0.0140876 |  |  | 5411 | 0.7710014 | 0.7790081 | 0.0001392244 | 0.7781953 | 0.01182164 | 0.7782118 | 0.0105829
|  |  | 5868 | 0.7567817 | 0.767471 | 0.0001407936 | 0.7672971 | 0.01163271 | 0.7672967 | 0.01408763 |  |  | 5416 | 0.774726 | 0.7790098 | 0.0001392179 | 0.7782031 | 0.0118218 | 0.7782195 | 0.01058303
|  |  | 5873 | 0.7623056 | 0.7674711 | 0.0001407935 | 0.7672979 | 0.01163272 | 0.7672975 | 0.01408765 |  |  | 5421 | 0.774726 | 0.7790114 | 0.0001392115 | 0.7782109 | 0.01182195 | 0.7782272 | 0.01058316
|  |  | 5878 | 0.7623056 | 0.7674712 | 0.0001407935 | 0.7672986 | 0.01163274 | 0.7672982 | 0.01408767 |  |  | 5426 | 0.7784506 | 0.779013 | 0.0001392051 | 0.7782186 | 0.0118221 | 0.7782349 | 0.0105833
|  |  | 5883 | 0.7678296 | 0.7674713 | 0.0001407934 | 0.7672994 | 0.01163276 | 0.7672989 | 0.01408769 |  |  | 5431 | 0.7710014 | 0.7790145 | 0.0001391989 | 0.7782263 | 0.01182225 | 0.7782425 | 0.01058343
|  |  | 5888 | 0.7678296 | 0.7674714 | 0.0001407933 | 0.7673001 | 0.01163278 | 0.7672997 | 0.01408771 |  |  | 5436 | 0.774726 | 0.7790161 | 0.0001391927 | 0.778234 | 0.0118224 | 0.7782501 | 0.01058356
|  |  | 5893 | 0.7678296 | 0.7674715 | 0.0001407933 | 0.7673008 | 0.0116328 | 0.7673004 | 0.01408773 |  |  | 5441 | 0.7710014 | 0.7790177 | 0.0001391866 | 0.7782416 | 0.01182255 | 0.7782577 | 0.01058369
|  |  | 5898 | 0.7623056 | 0.7674716 | 0.0001407932 | 0.7673016 | 0.01163281 | 0.7673011 | 0.01408775 |  |  | 5446 | 0.7672767 | 0.7790192 | 0.0001391806 | 0.7782492 | 0.0118227 | 0.7782652 | 0.01058382
|  |  | 5903 | 0.7678296 | 0.7674717 | 0.0001407931 | 0.7673023 | 0.01163283 | 0.7673018 | 0.01408778 |  |  | 5451 | 0.7784506 | 0.7790208 | 0.0001391746 | 0.7782567 | 0.01182284 | 0.7782727 | 0.01058395
|  |  | 5908 | 0.7567817 | 0.7674718 | 0.0001407931 | 0.767303 | 0.01163285 | 0.7673025 | 0.0140878 |  |  | 5456 | 0.7710014 | 0.7790223 | 0.0001391687 | 0.7782643 | 0.01182299 | 0.7782801 | 0.01058408
|  |  | 5913 | 0.7623056 | 0.7674719 | 0.000140793 | 0.7673037 | 0.01163287 | 0.7673032 | 0.01408782 |  |  | 5461 | 0.774726 | 0.7790238 | 0.0001391629 | 0.7782718 | 0.01182314 | 0.7782875 | 0.01058421
|  |  | 5918 | 0.7623056 | 0.767472 | 0.0001407929 | 0.7673044 | 0.01163289 | 0.7673039 | 0.01408784 |  |  | 5466 | 0.7784506 | 0.7790253 | 0.0001391572 | 0.7782792 | 0.01182328 | 0.7782949 | 0.01058434
|  |  | 5923 | 0.7733535 | 0.7674721 | 0.0001407929 | 0.7673052 | 0.0116329 | 0.7673046 | 0.01408786 |  |  | 5471 | 0.7710014 | 0.7790268 | 0.0001391516 | 0.7782866 | 0.01182343 | 0.7783023 | 0.01058447
|  |  | 5928 | 0.7678296 | 0.7674722 | 0.0001407928 | 0.7673059 | 0.01163292 | 0.7673053 | 0.01408788 |  |  | 5476 | 0.7821753 | 0.7790283 | 0.000139146 | 0.778294 | 0.01182357 | 0.7783096 | 0.01058459
|  |  | 5933 | 0.7623056 | 0.7674723 | 0.0001407928 | 0.7673066 | 0.01163294 | 0.767306 | 0.0140879 |  |  | 5481 | 0.7672767 | 0.7790298 | 0.0001391405 | 0.7783014 | 0.01182372 | 0.7783169 | 0.01058472
|  |  | 5938 | 0.7678296 | 0.7674724 | 0.0001407927 | 0.7673073 | 0.01163295 | 0.7673067 | 0.01408792 |  |  | 5486 | 0.7710014 | 0.7790312 | 0.000139135 | 0.7783087 | 0.01182386 | 0.7783241 | 0.01058484
|  |  | 5943 | 0.7678296 | 0.7674724 | 0.0001407926 | 0.767308 | 0.01163297 | 0.7673074 | 0.01408794 |  |  | 5491 | 0.7672767 | 0.7790327 | 0.0001391297 | 0.778316 | 0.011824 | 0.7783314 | 0.01058497
|  |  | 5948 | 0.7623056 | 0.7674725 | 0.0001407926 | 0.7673086 | 0.01163299 | 0.767308 | 0.01408796 |  |  | 5496 | 0.774726 | 0.7790341 | 0.0001391244 | 0.7783232 | 0.01182414 | 0.7783386 | 0.01058509
|  |  | 5953 | 0.7678296 | 0.7674726 | 0.0001407925 | 0.7673093 | 0.011633 | 0.7673087 | 0.01408798 |  |  | 5501 | 0.7710014 | 0.7790356 | 0.0001391191 | 0.7783305 | 0.01182428 | 0.7783457 | 0.01058522
|  |  | 5958 | 0.7678296 | 0.7674727 | 0.0001407925 | 0.76731 | 0.01163302 | 0.7673094 | 0.014088 |  |  | 5506 | 0.7710014 | 0.779037 | 0.000139114 | 0.7783376 | 0.01182443 | 0.7783528 | 0.01058534
|  |  | 5963 | 0.7678296 | 0.7674728 | 0.0001407924 | 0.7673107 | 0.01163304 | 0.76731 | 0.01408802 |  |  | 5511 | 0.774726 | 0.7790384 | 0.0001391089 | 0.7783448 | 0.01182457 | 0.7783599 | 0.01058547
|  |  | 5968 | 0.7678296 | 0.7674729 | 0.0001407924 | 0.7673113 | 0.01163305 | 0.7673107 | 0.01408804 |  |  | 5516 | 0.7672767 | 0.7790398 | 0.0001391039 | 0.7783519 | 0.01182471 | 0.778367 | 0.01058559
|  |  | 5973 | 0.7678296 | 0.767473 | 0.0001407923 | 0.767312 | 0.01163307 | 0.7673113 | 0.01408805 |  |  | 5521 | 0.774726 | 0.7790412 | 0.0001390989 | 0.778359 | 0.01182484 | 0.778374 | 0.01058571
|  |  | 5978 | 0.7678296 | 0.767473 | 0.0001407923 | 0.7673127 | 0.01163309 | 0.767312 | 0.01408807 |  |  | 5526 | 0.7672767 | 0.7790425 | 0.000139094 | 0.7783661 | 0.01182498 | 0.778381 | 0.01058583
|  |  | 5983 | 0.7678296 | 0.7674731 | 0.0001407922 | 0.7673133 | 0.0116331 | 0.7673126 | 0.01408809 |  |  | 5531 | 0.7710014 | 0.7790439 | 0.0001390892 | 0.7783731 | 0.01182512 | 0.778388 | 0.01058595
|  |  | 5988 | 0.7733535 | 0.7674732 | 0.0001407922 | 0.767314 | 0.01163312 | 0.7673133 | 0.01408811 |  |  | 5536 | 0.774726 | 0.7790453 | 0.0001390844 | 0.7783801 | 0.01182526 | 0.7783949 | 0.01058607
|  |  | 5993 | 0.7678296 | 0.7674733 | 0.0001407922 | 0.7673146 | 0.01163313 | 0.7673139 | 0.01408813 |  |  | 5541 | 0.7672767 | 0.7790466 | 0.0001390797 | 0.7783871 | 0.01182539 | 0.7784018 | 0.01058619
|  |  | 5998 | 0.7567817 | 0.7674734 | 0.0001407921 | 0.7673153 | 0.01163315 | 0.7673145 | 0.01408815 |  |  | 5546 | 0.774726 | 0.779048 | 0.000139075 | 0.778394 | 0.01182553 | 0.7784087 | 0.01058631
|  |  | 6003 | 0.7623056 | 0.7674734 | 0.0001407921 | 0.7673159 | 0.01163317 | 0.7673151 | 0.01408817 |  |  | 5551 | 0.774726 | 0.7790493 | 0.0001390705 | 0.7784009 | 0.01182566 | 0.7784155 | 0.01058643
|  |  | 6008 | 0.7623056 | 0.7674735 | 0.000140792 | 0.7673166 | 0.01163318 | 0.7673158 | 0.01408818 |  |  | 5556 | 0.7710014 | 0.7790506 | 0.0001390659 | 0.7784078 | 0.0118258 | 0.7784223 | 0.01058655
|  |  | 6013 | 0.7623056 | 0.7674736 | 0.000140792 | 0.7673172 | 0.0116332 | 0.7673164 | 0.0140882 |  |  | 5561 | 0.7710014 | 0.7790519 | 0.0001390614 | 0.7784146 | 0.01182593 | 0.7784291 | 0.01058667
|  |  | 6018 | 0.7623056 | 0.7674737 | 0.0001407919 | 0.7673178 | 0.01163321 | 0.767317 | 0.01408822 |  |  | 5566 | 0.774726 | 0.7790532 | 0.000139057 | 0.7784214 | 0.01182607 | 0.7784358 | 0.01058678
|  |  | 6023 | 0.7678296 | 0.7674738 | 0.0001407919 | 0.7673185 | 0.01163323 | 0.7673176 | 0.01408824 |  |  | 5571 | 0.774726 | 0.7790545 | 0.0001390527 | 0.7784282 | 0.0118262 | 0.7784425 | 0.0105869
|  |  | 6028 | 0.7678296 | 0.7674738 | 0.0001407919 | 0.7673191 | 0.01163324 | 0.7673182 | 0.01408826 |  |  | 5576 | 0.7710014 | 0.7790558 | 0.0001390484 | 0.7784349 | 0.01182633 | 0.7784492 | 0.01058702
|  |  | 6033 | 0.7623056 | 0.7674739 | 0.0001407918 | 0.7673197 | 0.01163326 | 0.7673188 | 0.01408827 |  |  | 5581 | 0.7710014 | 0.7790571 | 0.0001390441 | 0.7784416 | 0.01182646 | 0.7784559 | 0.01058713
|  |  | 6038 | 0.7623056 | 0.767474 | 0.0001407918 | 0.7673203 | 0.01163327 | 0.7673194 | 0.01408829 |  |  | 5586 | 0.774726 | 0.7790583 | 0.0001390399 | 0.7784483 | 0.0118266 | 0.7784625 | 0.01058725
|  |  | 6043 | 0.7623056 | 0.7674741 | 0.0001407917 | 0.7673209 | 0.01163329 | 0.76732 | 0.01408831 |  |  | 5591 | 0.7821753 | 0.7790596 | 0.0001390358 | 0.778455 | 0.01182673 | 0.7784691 | 0.01058736
|  |  | 6048 | 0.7678296 | 0.7674741 | 0.0001407917 | 0.7673215 | 0.0116333 | 0.7673206 | 0.01408833 |  |  | 5596 | 0.774726 | 0.7790608 | 0.0001390317 | 0.7784616 | 0.01182686 | 0.7784756 | 0.01058748
|  |  | 6053 | 0.7733535 | 0.7674742 | 0.0001407917 | 0.7673221 | 0.01163332 | 0.7673212 | 0.01408834 |  |  | 5601 | 0.7710014 | 0.779062 | 0.0001390277 | 0.7784682 | 0.01182699 | 0.7784822 | 0.01058759
|  |  | 6058 | 0.7678296 | 0.7674743 | 0.0001407916 | 0.7673227 | 0.01163333 | 0.7673218 | 0.01408836 |  |  | 5606 | 0.7710014 | 0.7790633 | 0.0001390237 | 0.7784748 | 0.01182711 | 0.7784887 | 0.0105877
|  |  | 6063 | 0.7678296 | 0.7674743 | 0.0001407916 | 0.7673233 | 0.01163335 | 0.7673224 | 0.01408838 |  |  | 5611 | 0.774726 | 0.7790645 | 0.0001390198 | 0.7784813 | 0.01182724 | 0.7784951 | 0.01058782
|  |  | 6068 | 0.7623056 | 0.7674744 | 0.0001407916 | 0.7673239 | 0.01163336 | 0.7673229 | 0.0140884 |  |  | 5616 | 0.774726 | 0.7790657 | 0.0001390159 | 0.7784878 | 0.01182737 | 0.7785016 | 0.01058793
|  |  | 6073 | 0.7733535 | 0.7674745 | 0.0001407915 | 0.7673245 | 0.01163337 | 0.7673235 | 0.01408841 |  |  | 5621 | 0.774726 | 0.7790669 | 0.0001390121 | 0.7784943 | 0.0118275 | 0.778508 | 0.01058804
|  |  | 6078 | 0.7678296 | 0.7674745 | 0.0001407915 | 0.7673251 | 0.01163339 | 0.7673241 | 0.01408843 |  |  | 5626 | 0.7672767 | 0.7790681 | 0.0001390083 | 0.7785007 | 0.01182762 | 0.7785144 | 0.01058815
|  |  | 6083 | 0.7678296 | 0.7674746 | 0.0001407915 | 0.7673257 | 0.0116334 | 0.7673247 | 0.01408845 |  |  | 5631 | 0.774726 | 0.7790693 | 0.0001390046 | 0.7785071 | 0.01182775 | 0.7785207 | 0.01058826
|  |  | 6088 | 0.7623056 | 0.7674747 | 0.0001407914 | 0.7673262 | 0.01163342 | 0.7673252 | 0.01408846 |  |  | 5636 | 0.774726 | 0.7790704 | 0.0001390009 | 0.7785135 | 0.01182788 | 0.7785271 | 0.01058837
|  |  | 6093 | 0.7733535 | 0.7674748 | 0.0001407914 | 0.7673268 | 0.01163343 | 0.7673258 | 0.01408848 |  |  | 5641 | 0.774726 | 0.7790716 | 0.0001389973 | 0.7785199 | 0.011828 | 0.7785334 | 0.01058848
|  |  | 6098 | 0.7623056 | 0.7674748 | 0.0001407914 | 0.7673274 | 0.01163344 | 0.7673263 | 0.0140885 |  |  | 5646 | 0.7710014 | 0.7790728 | 0.0001389937 | 0.7785262 | 0.01182813 | 0.7785396 | 0.01058859
|  |  | 6103 | 0.7623056 | 0.7674749 | 0.0001407913 | 0.767328 | 0.01163346 | 0.7673269 | 0.01408851 |  |  | 5651 | 0.774726 | 0.7790739 | 0.0001389902 | 0.7785325 | 0.01182825 | 0.7785459 | 0.0105887
|  |  | 6108 | 0.7678296 | 0.767475 | 0.0001407913 | 0.7673285 | 0.01163347 | 0.7673274 | 0.01408853 |  |  | 5656 | 0.7710014 | 0.779075 | 0.0001389867 | 0.7785388 | 0.01182837 | 0.7785521 | 0.01058881
|  |  | 6113 | 0.7678296 | 0.767475 | 0.0001407913 | 0.7673291 | 0.01163349 | 0.767328 | 0.01408854 |  |  | 5661 | 0.774726 | 0.7790762 | 0.0001389833 | 0.778545 | 0.0118285 | 0.7785583 | 0.01058892
|  |  | 6118 | 0.7678296 | 0.7674751 | 0.0001407913 | 0.7673296 | 0.0116335 | 0.7673285 | 0.01408856 |  |  | 5666 | 0.774726 | 0.7790773 | 0.0001389799 | 0.7785512 | 0.01182862 | 0.7785644 | 0.01058902
|  |  | 6123 | 0.7678296 | 0.7674751 | 0.0001407912 | 0.7673302 | 0.01163351 | 0.7673291 | 0.01408858 |  |  | 5671 | 0.7710014 | 0.7790784 | 0.0001389765 | 0.7785574 | 0.01182874 | 0.7785705 | 0.01058913
|  |  | 6128 | 0.7678296 | 0.7674752 | 0.0001407912 | 0.7673307 | 0.01163353 | 0.7673296 | 0.01408859 |  |  | 5676 | 0.774726 | 0.7790795 | 0.0001389732 | 0.7785636 | 0.01182886 | 0.7785766 | 0.01058924
|  |  | 6133 | 0.7678296 | 0.7674753 | 0.0001407912 | 0.7673313 | 0.01163354 | 0.7673301 | 0.01408861 |  |  | 5681 | 0.774726 | 0.7790806 | 0.0001389699 | 0.7785697 | 0.01182898 | 0.7785827 | 0.01058934
|  |  | 6138 | 0.7678296 | 0.7674753 | 0.0001407912 | 0.7673318 | 0.01163355 | 0.7673307 | 0.01408862 |  |  | 5686 | 0.774726 | 0.7790817 | 0.0001389667 | 0.7785758 | 0.0118291 | 0.7785888 | 0.01058945
|  |  | 6143 | 0.7678296 | 0.7674754 | 0.0001407911 | 0.7673324 | 0.01163357 | 0.7673312 | 0.01408864 |  |  | 5691 | 0.7710014 | 0.7790828 | 0.0001389635 | 0.7785819 | 0.01182922 | 0.7785948 | 0.01058955
|  |  | 6148 | 0.7623056 | 0.7674755 | 0.0001407911 | 0.7673329 | 0.01163358 | 0.7673317 | 0.01408865 |  |  | 5696 | 0.774726 | 0.7790839 | 0.0001389604 | 0.778588 | 0.01182934 | 0.7786008 | 0.01058966
|  |  | 6153 | 0.7623056 | 0.7674755 | 0.0001407911 | 0.7673334 | 0.01163359 | 0.7673322 | 0.01408867 |  |  | 5701 | 0.7710014 | 0.7790849 | 0.0001389573 | 0.778594 | 0.01182946 | 0.7786067 | 0.01058976
|  |  | 6158 | 0.7678296 | 0.7674756 | 0.0001407911 | 0.767334 | 0.0116336 | 0.7673327 | 0.01408868 |  |  | 5706 | 0.7672767 | 0.779086 | 0.0001389542 | 0.7786 | 0.01182958 | 0.7786127 | 0.01058987
|  |  | 6163 | 0.7678296 | 0.7674756 | 0.000140791 | 0.7673345 | 0.01163362 | 0.7673333 | 0.0140887 |  |  | 5711 | 0.7710014 | 0.779087 | 0.0001389512 | 0.7786059 | 0.01182969 | 0.7786186 | 0.01058997
|  |  | 6168 | 0.7678296 | 0.7674757 | 0.000140791 | 0.767335 | 0.01163363 | 0.7673338 | 0.01408871 |  |  | 5716 | 0.774726 | 0.7790881 | 0.0001389482 | 0.7786119 | 0.01182981 | 0.7786245 | 0.01059007
|  |  | 6173 | 0.7678296 | 0.7674757 | 0.000140791 | 0.7673355 | 0.01163364 | 0.7673343 | 0.01408873 |  |  | 5721 | 0.774726 | 0.7790891 | 0.0001389453 | 0.7786178 | 0.01182993 | 0.7786303 | 0.01059017
|  |  | 6178 | 0.7678296 | 0.7674758 | 0.000140791 | 0.767336 | 0.01163366 | 0.7673348 | 0.01408874 |  |  | 5726 | 0.774726 | 0.7790901 | 0.0001389424 | 0.7786237 | 0.01183004 | 0.7786361 | 0.01059028
|  |  | 6183 | 0.7623056 | 0.7674759 | 0.0001407909 | 0.7673365 | 0.01163367 | 0.7673353 | 0.01408876 |  |  | 5731 | 0.7710014 | 0.7790912 | 0.0001389395 | 0.7786295 | 0.01183016 | 0.7786419 | 0.01059038
|  |  | 6188 | 0.7623056 | 0.7674759 | 0.0001407909 | 0.7673371 | 0.01163368 | 0.7673358 | 0.01408877 |  |  | 5736 | 0.7784506 | 0.7790922 | 0.0001389367 | 0.7786354 | 0.01183027 | 0.7786477 | 0.01059048
|  |  | 6193 | 0.7623056 | 0.767476 | 0.0001407909 | 0.7673376 | 0.01163369 | 0.7673363 | 0.01408879 |  |  | 5741 | 0.7710014 | 0.7790932 | 0.0001389339 | 0.7786412 | 0.01183039 | 0.7786535 | 0.01059058
|  |  | 6198 | 0.7678296 | 0.767476 | 0.0001407909 | 0.7673381 | 0.01163371 | 0.7673368 | 0.0140888 |  |  | 5746 | 0.774726 | 0.7790942 | 0.0001389311 | 0.778647 | 0.0118305 | 0.7786592 | 0.01059068
|  |  | 6203 | 0.7678296 | 0.7674761 | 0.0001407909 | 0.7673386 | 0.01163372 | 0.7673372 | 0.01408882 |  |  | 5751 | 0.774726 | 0.7790952 | 0.0001389284 | 0.7786527 | 0.01183062 | 0.7786649 | 0.01059078
|  |  | 6208 | 0.7623056 | 0.7674761 | 0.0001407908 | 0.7673391 | 0.01163373 | 0.7673377 | 0.01408883 |  |  | 5756 | 0.7710014 | 0.7790961 | 0.0001389257 | 0.7786584 | 0.01183073 | 0.7786706 | 0.01059088
|  |  | 6213 | 0.7567817 | 0.7674762 | 0.0001407908 | 0.7673395 | 0.01163374 | 0.7673382 | 0.01408884 |  |  | 5761 | 0.774726 | 0.7790971 | 0.0001389231 | 0.7786641 | 0.01183084 | 0.7786762 | 0.01059098
|  |  | 6218 | 0.7623056 | 0.7674762 | 0.0001407908 | 0.76734 | 0.01163375 | 0.7673387 | 0.01408886 |  |  | 5766 | 0.774726 | 0.7790981 | 0.0001389205 | 0.7786698 | 0.01183095 | 0.7786818 | 0.01059107
|  |  | 6223 | 0.7623056 | 0.7674763 | 0.0001407908 | 0.7673405 | 0.01163377 | 0.7673392 | 0.01408887 |  |  | 5771 | 0.7710014 | 0.779099 | 0.0001389179 | 0.7786755 | 0.01183107 | 0.7786874 | 0.01059117
|  |  | 6228 | 0.7678296 | 0.7674763 | 0.0001407908 | 0.767341 | 0.01163378 | 0.7673396 | 0.01408889 |  |  | 5776 | 0.774726 | 0.7791 | 0.0001389154 | 0.7786811 | 0.01183118 | 0.778693 | 0.01059127
|  |  | 6233 | 0.7678296 | 0.7674764 | 0.0001407908 | 0.7673415 | 0.01163379 | 0.7673401 | 0.0140889 |  |  | 5781 | 0.7784506 | 0.7791009 | 0.0001389129 | 0.7786867 | 0.01183129 | 0.7786985 | 0.01059137
|  |  | 6238 | 0.7623056 | 0.7674765 | 0.0001407907 | 0.767342 | 0.0116338 | 0.7673406 | 0.01408891 |  |  | 5786 | 0.7710014 | 0.7791019 | 0.0001389104 | 0.7786923 | 0.0118314 | 0.778704 | 0.01059146
|  |  | 6243 | 0.7678296 | 0.7674765 | 0.0001407907 | 0.7673424 | 0.01163381 | 0.767341 | 0.01408893 |  |  | 5791 | 0.7710014 | 0.7791028 | 0.0001389079 | 0.7786978 | 0.01183151 | 0.7787095 | 0.01059156
|  |  | 6248 | 0.7623056 | 0.7674766 | 0.0001407907 | 0.7673429 | 0.01163382 | 0.7673415 | 0.01408894 |  |  | 5796 | 0.7672767 | 0.7791037 | 0.0001389055 | 0.7787034 | 0.01183162 | 0.778715 | 0.01059165
|  |  | 6253 | 0.7678296 | 0.7674766 | 0.0001407907 | 0.7673434 | 0.01163383 | 0.7673419 | 0.01408895 |  |  | 5801 | 0.774726 | 0.7791047 | 0.0001389031 | 0.7787089 | 0.01183172 | 0.7787205 | 0.01059175
|  |  | 6258 | 0.7678296 | 0.7674767 | 0.0001407907 | 0.7673438 | 0.01163385 | 0.7673424 | 0.01408897 |  |  | 5806 | 0.7710014 | 0.7791056 | 0.0001389008 | 0.7787143 | 0.01183183 | 0.7787259 | 0.01059184
|  |  | 6263 | 0.7623056 | 0.7674767 | 0.0001407907 | 0.7673443 | 0.01163386 | 0.7673429 | 0.01408898 |  |  | 5811 | 0.7672767 | 0.7791065 | 0.0001388985 | 0.7787198 | 0.01183194 | 0.7787313 | 0.01059194
|  |  | 6268 | 0.7623056 | 0.7674767 | 0.0001407906 | 0.7673448 | 0.01163387 | 0.7673433 | 0.01408899 |  |  | 5816 | 0.774726 | 0.7791074 | 0.0001388962 | 0.7787252 | 0.01183205 | 0.7787366 | 0.01059203
|  |  | 6273 | 0.7678296 | 0.7674768 | 0.0001407906 | 0.7673452 | 0.01163388 | 0.7673437 | 0.01408901 |  |  | 5821 | 0.7710014 | 0.7791083 | 0.0001388939 | 0.7787306 | 0.01183215 | 0.778742 | 0.01059213
|  |  | 6278 | 0.7623056 | 0.7674768 | 0.0001407906 | 0.7673457 | 0.01163389 | 0.7673442 | 0.01408902 |  |  | 5826 | 0.7710014 | 0.7791092 | 0.0001388917 | 0.778736 | 0.01183226 | 0.7787473 | 0.01059222
|  |  | 6283 | 0.7623056 | 0.7674769 | 0.0001407906 | 0.7673461 | 0.0116339 | 0.7673446 | 0.01408903 |  |  | 5831 | 0.7710014 | 0.77911 | 0.0001388895 | 0.7787413 | 0.01183237 | 0.7787526 | 0.01059231
|  |  | 6288 | 0.7623056 | 0.7674769 | 0.0001407906 | 0.7673466 | 0.01163391 | 0.7673451 | 0.01408905 |  |  | 5836 | 0.7784506 | 0.7791109 | 0.0001388873 | 0.7787467 | 0.01183247 | 0.7787579 | 0.0105924
|  |  | 6293 | 0.7678296 | 0.767477 | 0.0001407906 | 0.767347 | 0.01163392 | 0.7673455 | 0.01408906 |  |  | 5841 | 0.7710014 | 0.7791118 | 0.0001388852 | 0.778752 | 0.01183258 | 0.7787631 | 0.0105925
|  |  | 6298 | 0.7623056 | 0.767477 | 0.0001407906 | 0.7673475 | 0.01163393 | 0.7673459 | 0.01408907 |  |  | 5846 | 0.7784506 | 0.7791126 | 0.0001388831 | 0.7787572 | 0.01183268 | 0.7787683 | 0.01059259
|  |  | 6303 | 0.7678296 | 0.7674771 | 0.0001407905 | 0.7673479 | 0.01163395 | 0.7673464 | 0.01408908 |  |  | 5851 | 0.774726 | 0.7791135 | 0.000138881 | 0.7787625 | 0.01183278 | 0.7787735 | 0.01059268
|  |  | 6308 | 0.7678296 | 0.7674771 | 0.0001407905 | 0.7673484 | 0.01163396 | 0.7673468 | 0.0140891 |  |  | 5856 | 0.7710014 | 0.7791143 | 0.0001388789 | 0.7787677 | 0.01183289 | 0.7787787 | 0.01059277
|  |  | 6313 | 0.7623056 | 0.7674772 | 0.0001407905 | 0.7673488 | 0.01163397 | 0.7673472 | 0.01408911 |  |  | 5861 | 0.774726 | 0.7791152 | 0.0001388769 | 0.7787729 | 0.01183299 | 0.7787839 | 0.01059286
|  |  | 6318 | 0.7678296 | 0.7674772 | 0.0001407905 | 0.7673492 | 0.01163398 | 0.7673476 | 0.01408912 |  |  | 5866 | 0.7672767 | 0.779116 | 0.0001388749 | 0.7787781 | 0.01183309 | 0.778789 | 0.01059295
|  |  | 6323 | 0.7678296 | 0.7674773 | 0.0001407905 | 0.7673496 | 0.01163399 | 0.7673481 | 0.01408913 |  |  | 5871 | 0.774726 | 0.7791169 | 0.0001388729 | 0.7787833 | 0.01183319 | 0.7787941 | 0.01059304
|  |  | 6328 | 0.7678296 | 0.7674773 | 0.0001407905 | 0.7673501 | 0.011634 | 0.7673485 | 0.01408915 |  |  | 5876 | 0.774726 | 0.7791177 | 0.000138871 | 0.7787884 | 0.0118333 | 0.7787992 | 0.01059313
|  |  | 6333 | 0.7678296 | 0.7674773 | 0.0001407905 | 0.7673505 | 0.01163401 | 0.7673489 | 0.01408916 |  |  | 5881 | 0.774726 | 0.7791185 | 0.000138869 | 0.7787935 | 0.0118334 | 0.7788043 | 0.01059322
|  |  | 6338 | 0.7678296 | 0.7674774 | 0.0001407905 | 0.7673509 | 0.01163402 | 0.7673493 | 0.01408917 |  |  | 5886 | 0.7710014 | 0.7791193 | 0.0001388671 | 0.7787986 | 0.0118335 | 0.7788093 | 0.0105933
|  |  | 6343 | 0.7623056 | 0.7674774 | 0.0001407905 | 0.7673513 | 0.01163403 | 0.7673497 | 0.01408918 |  |  | 5891 | 0.774726 | 0.7791201 | 0.0001388653 | 0.7788037 | 0.0118336 | 0.7788143 | 0.01059339
|  |  | 6348 | 0.7623056 | 0.7674775 | 0.0001407904 | 0.7673518 | 0.01163404 | 0.7673501 | 0.01408919 |  |  | 5896 | 0.7672767 | 0.7791209 | 0.0001388634 | 0.7788087 | 0.0118337 | 0.7788193 | 0.01059348
|  |  | 6353 | 0.7678296 | 0.7674775 | 0.0001407904 | 0.7673522 | 0.01163405 | 0.7673505 | 0.01408921 |  |  | 5901 | 0.774726 | 0.7791217 | 0.0001388616 | 0.7788138 | 0.0118338 | 0.7788243 | 0.01059357
|  |  | 6358 | 0.7678296 | 0.7674775 | 0.0001407904 | 0.7673526 | 0.01163406 | 0.7673509 | 0.01408922 |  |  | 5906 | 0.7784506 | 0.7791225 | 0.0001388598 | 0.7788188 | 0.0118339 | 0.7788292 | 0.01059365
|  |  | 6363 | 0.7567817 | 0.7674776 | 0.0001407904 | 0.767353 | 0.01163407 | 0.7673513 | 0.01408923 |  |  | 5911 | 0.7784506 | 0.7791233 | 0.000138858 | 0.7788237 | 0.011834 | 0.7788341 | 0.01059374
|  |  | 6368 | 0.7567817 | 0.7674776 | 0.0001407904 | 0.7673534 | 0.01163408 | 0.7673517 | 0.01408924 |  |  | 5916 | 0.774726 | 0.7791241 | 0.0001388562 | 0.7788287 | 0.01183409 | 0.778839 | 0.01059383
|  |  | 6373 | 0.7678296 | 0.7674777 | 0.0001407904 | 0.7673538 | 0.01163409 | 0.7673521 | 0.01408925 |  |  | 5921 | 0.7710014 | 0.7791248 | 0.0001388545 | 0.7788336 | 0.01183419 | 0.7788439 | 0.01059391
|  |  | 6378 | 0.7623056 | 0.7674777 | 0.0001407904 | 0.7673542 | 0.0116341 | 0.7673525 | 0.01408926 |  |  | 5926 | 0.774726 | 0.7791256 | 0.0001388528 | 0.7788385 | 0.01183429 | 0.7788488 | 0.010594
|  |  | 6383 | 0.7623056 | 0.7674777 | 0.0001407904 | 0.7673546 | 0.01163411 | 0.7673529 | 0.01408928 |  |  | 5931 | 0.7710014 | 0.7791264 | 0.0001388511 | 0.7788434 | 0.01183439 | 0.7788536 | 0.01059408
|  |  | 6388 | 0.7623056 | 0.7674778 | 0.0001407904 | 0.767355 | 0.01163412 | 0.7673533 | 0.01408929 |  |  | 5936 | 0.774726 | 0.7791271 | 0.0001388495 | 0.7788483 | 0.01183448 | 0.7788584 | 0.01059417
|  |  | 6393 | 0.7678296 | 0.7674778 | 0.0001407904 | 0.7673554 | 0.01163413 | 0.7673536 | 0.0140893 |  |  | 5941 | 0.774726 | 0.7791279 | 0.0001388478 | 0.7788531 | 0.01183458 | 0.7788632 | 0.01059425
|  |  | 6398 | 0.7788775 | 0.7674779 | 0.0001407903 | 0.7673558 | 0.01163414 | 0.767354 | 0.01408931 |  |  | 5946 | 0.7784506 | 0.7791286 | 0.0001388462 | 0.778858 | 0.01183467 | 0.778868 | 0.01059433
|  |  | 6403 | 0.7623056 | 0.7674779 | 0.0001407903 | 0.7673562 | 0.01163415 | 0.7673544 | 0.01408932 |  |  | 5951 | 0.774726 | 0.7791293 | 0.0001388446 | 0.7788628 | 0.01183477 | 0.7788727 | 0.01059442
|  |  | 6408 | 0.7678296 | 0.7674779 | 0.0001407903 | 0.7673565 | 0.01163416 | 0.7673548 | 0.01408933 |  |  | 5956 | 0.774726 | 0.7791301 | 0.000138843 | 0.7788675 | 0.01183486 | 0.7788775 | 0.0105945
|  |  | 6413 | 0.7678296 | 0.767478 | 0.0001407903 | 0.7673569 | 0.01163417 | 0.7673552 | 0.01408934 |  |  | 5961 | 0.7710014 | 0.7791308 | 0.0001388415 | 0.7788723 | 0.01183496 | 0.7788822 | 0.01059458
|  |  | 6418 | 0.7678296 | 0.767478 | 0.0001407903 | 0.7673573 | 0.01163418 | 0.7673555 | 0.01408935 |  |  | 5966 | 0.774726 | 0.7791315 | 0.0001388399 | 0.778877 | 0.01183505 | 0.7788869 | 0.01059466
|  |  | 6423 | 0.7678296 | 0.767478 | 0.0001407903 | 0.7673577 | 0.01163418 | 0.7673559 | 0.01408937 |  |  | 5971 | 0.7784506 | 0.7791322 | 0.0001388384 | 0.7788817 | 0.01183514 | 0.7788915 | 0.01059475
|  |  | 6428 | 0.7733535 | 0.7674781 | 0.0001407903 | 0.7673581 | 0.01163419 | 0.7673563 | 0.01408938 |  |  | 5976 | 0.7672767 | 0.7791329 | 0.0001388369 | 0.7788864 | 0.01183524 | 0.7788962 | 0.01059483
|  |  | 6433 | 0.7678296 | 0.7674781 | 0.0001407903 | 0.7673584 | 0.0116342 | 0.7673566 | 0.01408939 |  |  | 5981 | 0.774726 | 0.7791337 | 0.0001388354 | 0.7788911 | 0.01183533 | 0.7789008 | 0.01059491
|  |  | 6438 | 0.7678296 | 0.7674782 | 0.0001407903 | 0.7673588 | 0.01163421 | 0.767357 | 0.0140894 |  |  | 5986 | 0.7710014 | 0.7791344 | 0.000138834 | 0.7788957 | 0.01183542 | 0.7789054 | 0.01059499
|  |  | 6443 | 0.7623056 | 0.7674782 | 0.0001407903 | 0.7673592 | 0.01163422 | 0.7673573 | 0.01408941 |  |  | 5991 | 0.774726 | 0.779135 | 0.0001388326 | 0.7789004 | 0.01183551 | 0.77891 | 0.01059507
|  |  | 6448 | 0.7623056 | 0.7674782 | 0.0001407903 | 0.7673596 | 0.01163423 | 0.7673577 | 0.01408942 |  |  | 5996 | 0.774726 | 0.7791357 | 0.0001388311 | 0.778905 | 0.01183561 | 0.7789145 | 0.01059515
|  |  | 6453 | 0.7623056 | 0.7674783 | 0.0001407903 | 0.7673599 | 0.01163424 | 0.7673581 | 0.01408943 |  |  | 6001 | 0.7710014 | 0.7791364 | 0.0001388297 | 0.7789096 | 0.0118357 | 0.7789191 | 0.01059523
|  |  | 6458 | 0.7678296 | 0.7674783 | 0.0001407903 | 0.7673603 | 0.01163425 | 0.7673584 | 0.01408944 |  |  | 6006 | 0.7710014 | 0.7791371 | 0.0001388284 | 0.7789141 | 0.01183579 | 0.7789236 | 0.01059531
|  |  | 6463 | 0.7678296 | 0.7674783 | 0.0001407903 | 0.7673606 | 0.01163426 | 0.7673588 | 0.01408945 |  |  | 6011 | 0.7784506 | 0.7791378 | 0.000138827 | 0.7789187 | 0.01183588 | 0.7789281 | 0.01059539
|  |  | 6468 | 0.7623056 | 0.7674784 | 0.0001407903 | 0.767361 | 0.01163427 | 0.7673591 | 0.01408946 |  |  | 6016 | 0.774726 | 0.7791385 | 0.0001388257 | 0.7789232 | 0.01183597 | 0.7789325 | 0.01059547
|  |  | 6473 | 0.7678296 | 0.7674784 | 0.0001407902 | 0.7673614 | 0.01163427 | 0.7673595 | 0.01408947 |  |  | 6021 | 0.7710014 | 0.7791391 | 0.0001388243 | 0.7789277 | 0.01183606 | 0.778937 | 0.01059555
|  |  | 6478 | 0.7623056 | 0.7674784 | 0.0001407902 | 0.7673617 | 0.01163428 | 0.7673598 | 0.01408948 |  |  | 6026 | 0.774726 | 0.7791398 | 0.000138823 | 0.7789322 | 0.01183615 | 0.7789414 | 0.01059562
|  |  | 6483 | 0.7733535 | 0.7674785 | 0.0001407902 | 0.7673621 | 0.01163429 | 0.7673601 | 0.01408949 |  |  | 6031 | 0.7784506 | 0.7791404 | 0.0001388217 | 0.7789367 | 0.01183623 | 0.7789458 | 0.0105957
|  |  | 6488 | 0.7623056 | 0.7674785 | 0.0001407902 | 0.7673624 | 0.0116343 | 0.7673605 | 0.0140895 |  |  | 6036 | 0.774726 | 0.7791411 | 0.0001388205 | 0.7789411 | 0.01183632 | 0.7789502 | 0.01059578
|  |  | 6493 | 0.7733535 | 0.7674785 | 0.0001407902 | 0.7673628 | 0.01163431 | 0.7673608 | 0.01408951 |  |  | 6041 | 0.7784506 | 0.7791417 | 0.0001388192 | 0.7789455 | 0.01183641 | 0.7789546 | 0.01059586
|  |  | 6498 | 0.7623056 | 0.7674786 | 0.0001407902 | 0.7673631 | 0.01163432 | 0.7673612 | 0.01408952 |  |  | 6046 | 0.774726 | 0.7791424 | 0.000138818 | 0.7789499 | 0.0118365 | 0.778959 | 0.01059593
|  |  | 6503 | 0.7678296 | 0.7674786 | 0.0001407902 | 0.7673634 | 0.01163433 | 0.7673615 | 0.01408953 |  |  | 6051 | 0.7710014 | 0.779143 | 0.0001388167 | 0.7789543 | 0.01183659 | 0.7789633 | 0.01059601
|  |  | 6508 | 0.7678296 | 0.7674786 | 0.0001407902 | 0.7673638 | 0.01163433 | 0.7673618 | 0.01408954 |  |  | 6056 | 0.7784506 | 0.7791436 | 0.0001388155 | 0.7789587 | 0.01183667 | 0.7789676 | 0.01059608
|  |  | 6513 | 0.7678296 | 0.7674786 | 0.0001407902 | 0.7673641 | 0.01163434 | 0.7673622 | 0.01408955 |  |  | 6061 | 0.7710014 | 0.7791443 | 0.0001388143 | 0.778963 | 0.01183676 | 0.7789719 | 0.01059616
|  |  | 6518 | 0.7678296 | 0.7674787 | 0.0001407902 | 0.7673645 | 0.01163435 | 0.7673625 | 0.01408956 |  |  | 6066 | 0.7710014 | 0.7791449 | 0.0001388132 | 0.7789673 | 0.01183684 | 0.7789762 | 0.01059623
|  |  | 6523 | 0.7623056 | 0.7674787 | 0.0001407902 | 0.7673648 | 0.01163436 | 0.7673628 | 0.01408957 |  |  | 6071 | 0.7784506 | 0.7791455 | 0.000138812 | 0.7789716 | 0.01183693 | 0.7789804 | 0.01059631
|  |  | 6528 | 0.7623056 | 0.7674787 | 0.0001407902 | 0.7673651 | 0.01163437 | 0.7673631 | 0.01408958 |  |  | 6076 | 0.7672767 | 0.7791461 | 0.0001388109 | 0.7789759 | 0.01183702 | 0.7789847 | 0.01059638
|  |  | 6533 | 0.7623056 | 0.7674788 | 0.0001407902 | 0.7673655 | 0.01163437 | 0.7673634 | 0.01408959 |  |  | 6081 | 0.7784506 | 0.7791467 | 0.0001388097 | 0.7789802 | 0.0118371 | 0.7789889 | 0.01059646
|  |  | 6538 | 0.7623056 | 0.7674788 | 0.0001407902 | 0.7673658 | 0.01163438 | 0.7673638 | 0.0140896 |  |  | 6086 | 0.7710014 | 0.7791473 | 0.0001388086 | 0.7789844 | 0.01183718 | 0.7789931 | 0.01059653
|  |  | 6543 | 0.7678296 | 0.7674788 | 0.0001407902 | 0.7673661 | 0.01163439 | 0.7673641 | 0.01408961 |  |  | 6091 | 0.774726 | 0.7791479 | 0.0001388075 | 0.7789887 | 0.01183727 | 0.7789973 | 0.01059661
|  |  | 6548 | 0.7678296 | 0.7674789 | 0.0001407902 | 0.7673664 | 0.0116344 | 0.7673644 | 0.01408962 |  |  | 6096 | 0.7710014 | 0.7791485 | 0.0001388065 | 0.7789929 | 0.01183735 | 0.7790014 | 0.01059668
|  |  | 6553 | 0.7678296 | 0.7674789 | 0.0001407902 | 0.7673667 | 0.01163441 | 0.7673647 | 0.01408962 |  |  | 6101 | 0.774726 | 0.7791491 | 0.0001388054 | 0.7789971 | 0.01183744 | 0.7790056 | 0.01059675
|  |  | 6558 | 0.7623056 | 0.7674789 | 0.0001407902 | 0.7673671 | 0.01163441 | 0.767365 | 0.01408963 |  |  | 6106 | 0.774726 | 0.7791497 | 0.0001388043 | 0.7790012 | 0.01183752 | 0.7790097 | 0.01059682
|  |  | 6563 | 0.7678296 | 0.7674789 | 0.0001407902 | 0.7673674 | 0.01163442 | 0.7673653 | 0.01408964 |  |  | 6111 | 0.774726 | 0.7791503 | 0.0001388033 | 0.7790054 | 0.0118376 | 0.7790138 | 0.0105969
|  |  | 6568 | 0.7623056 | 0.767479 | 0.0001407902 | 0.7673677 | 0.01163443 | 0.7673656 | 0.01408965 |  |  | 6116 | 0.7710014 | 0.7791509 | 0.0001388023 | 0.7790095 | 0.01183768 | 0.7790179 | 0.01059697
|  |  | 6573 | 0.7733535 | 0.767479 | 0.0001407902 | 0.767368 | 0.01163444 | 0.7673659 | 0.01408966 |  |  | 6121 | 0.7710014 | 0.7791515 | 0.0001388013 | 0.7790136 | 0.01183777 | 0.779022 | 0.01059704
|  |  | 6578 | 0.7678296 | 0.767479 | 0.0001407902 | 0.7673683 | 0.01163444 | 0.7673662 | 0.01408967 |  |  | 6126 | 0.7710014 | 0.779152 | 0.0001388003 | 0.7790177 | 0.01183785 | 0.779026 | 0.01059711
|  |  | 6583 | 0.7678296 | 0.767479 | 0.0001407902 | 0.7673686 | 0.01163445 | 0.7673665 | 0.01408968 |  |  | 6131 | 0.7784506 | 0.7791526 | 0.0001387993 | 0.7790218 | 0.01183793 | 0.77903 | 0.01059718
|  |  | 6588 | 0.7678296 | 0.7674791 | 0.0001407901 | 0.7673689 | 0.01163446 | 0.7673668 | 0.01408969 |  |  | 6136 | 0.774726 | 0.7791531 | 0.0001387983 | 0.7790259 | 0.01183801 | 0.779034 | 0.01059725
|  |  | 6593 | 0.7678296 | 0.7674791 | 0.0001407901 | 0.7673693 | 0.01163447 | 0.7673671 | 0.0140897 |  |  | 6141 | 0.7710014 | 0.7791537 | 0.0001387973 | 0.7790299 | 0.01183809 | 0.779038 | 0.01059732
|  |  | 6598 | 0.7623056 | 0.7674791 | 0.0001407901 | 0.7673696 | 0.01163447 | 0.7673674 | 0.01408971 |  |  | 6146 | 0.7710014 | 0.7791543 | 0.0001387964 | 0.7790339 | 0.01183817 | 0.779042 | 0.01059739
|  |  | 6603 | 0.7623056 | 0.7674792 | 0.0001407901 | 0.7673699 | 0.01163448 | 0.7673677 | 0.01408971 |  |  | 6151 | 0.7710014 | 0.7791548 | 0.0001387955 | 0.7790379 | 0.01183825 | 0.779046 | 0.01059746
|  |  | 6608 | 0.7733535 | 0.7674792 | 0.0001407901 | 0.7673702 | 0.01163449 | 0.767368 | 0.01408972 |  |  | 6156 | 0.774726 | 0.7791554 | 0.0001387945 | 0.7790419 | 0.01183833 | 0.7790499 | 0.01059753
|  |  | 6613 | 0.7678296 | 0.7674792 | 0.0001407901 | 0.7673705 | 0.0116345 | 0.7673683 | 0.01408973 |  |  | 6161 | 0.7710014 | 0.7791559 | 0.0001387936 | 0.7790459 | 0.01183841 | 0.7790538 | 0.0105976
|  |  | 6618 | 0.7623056 | 0.7674792 | 0.0001407901 | 0.7673708 | 0.0116345 | 0.7673686 | 0.01408974 |  |  | 6166 | 0.7710014 | 0.7791564 | 0.0001387927 | 0.7790498 | 0.01183849 | 0.7790577 | 0.01059767
|  |  | 6623 | 0.7733535 | 0.7674793 | 0.0001407901 | 0.767371 | 0.01163451 | 0.7673689 | 0.01408975 |  |  | 6171 | 0.774726 | 0.779157 | 0.0001387919 | 0.7790538 | 0.01183856 | 0.7790616 | 0.01059774
|  |  | 6628 | 0.7623056 | 0.7674793 | 0.0001407901 | 0.7673713 | 0.01163452 | 0.7673692 | 0.01408976 |  |  | 6176 | 0.7784506 | 0.7791575 | 0.000138791 | 0.7790577 | 0.01183864 | 0.7790655 | 0.01059781
|  |  | 6633 | 0.7678296 | 0.7674793 | 0.0001407901 | 0.7673716 | 0.01163453 | 0.7673695 | 0.01408976 |  |  | 6181 | 0.774726 | 0.779158 | 0.0001387901 | 0.7790616 | 0.01183872 | 0.7790693 | 0.01059788
|  |  | 6638 | 0.7623056 | 0.7674793 | 0.0001407901 | 0.7673719 | 0.01163453 | 0.7673697 | 0.01408977 |  |  | 6186 | 0.774726 | 0.7791585 | 0.0001387893 | 0.7790655 | 0.0118388 | 0.7790732 | 0.01059794
|  |  | 6643 | 0.7678296 | 0.7674793 | 0.0001407901 | 0.7673722 | 0.01163454 | 0.76737 | 0.01408978 |  |  | 6191 | 0.774726 | 0.7791591 | 0.0001387884 | 0.7790693 | 0.01183887 | 0.779077 | 0.01059801
|  |  | 6648 | 0.7678296 | 0.7674794 | 0.0001407901 | 0.7673725 | 0.01163455 | 0.7673703 | 0.01408979 |  |  | 6196 | 0.7710014 | 0.7791596 | 0.0001387876 | 0.7790732 | 0.01183895 | 0.7790808 | 0.01059808
|  |  | 6653 | 0.7733535 | 0.7674794 | 0.0001407901 | 0.7673728 | 0.01163455 | 0.7673706 | 0.0140898 |  |  | 6201 | 0.774726 | 0.7791601 | 0.0001387868 | 0.779077 | 0.01183903 | 0.7790846 | 0.01059814
|  |  | 6658 | 0.7623056 | 0.7674794 | 0.0001407901 | 0.7673731 | 0.01163456 | 0.7673709 | 0.01408981 |  |  | 6206 | 0.774726 | 0.7791606 | 0.000138786 | 0.7790808 | 0.0118391 | 0.7790883 | 0.01059821
|  |  | 6663 | 0.7623056 | 0.7674794 | 0.0001407901 | 0.7673733 | 0.01163457 | 0.7673711 | 0.01408981 |  |  | 6211 | 0.774726 | 0.7791611 | 0.0001387852 | 0.7790846 | 0.01183918 | 0.7790921 | 0.01059828
|  |  | 6668 | 0.7733535 | 0.7674795 | 0.0001407901 | 0.7673736 | 0.01163457 | 0.7673714 | 0.01408982 |  |  | 6216 | 0.7784506 | 0.7791616 | 0.0001387844 | 0.7790884 | 0.01183925 | 0.7790958 | 0.01059834
|  |  | 6673 | 0.7678296 | 0.7674795 | 0.0001407901 | 0.7673739 | 0.01163458 | 0.7673717 | 0.01408983 |  |  | 6221 | 0.774726 | 0.7791621 | 0.0001387837 | 0.7790921 | 0.01183933 | 0.7790995 | 0.01059841
|  |  | 6678 | 0.7623056 | 0.7674795 | 0.0001407901 | 0.7673742 | 0.01163459 | 0.7673719 | 0.01408984 |  |  | 6226 | 0.774726 | 0.7791626 | 0.0001387829 | 0.7790959 | 0.0118394 | 0.7791032 | 0.01059847
|  |  | 6683 | 0.7678296 | 0.7674795 | 0.0001407901 | 0.7673744 | 0.01163459 | 0.7673722 | 0.01408985 |  |  | 6231 | 0.7710014 | 0.7791631 | 0.0001387821 | 0.7790996 | 0.01183948 | 0.7791069 | 0.01059854
|  |  | 6688 | 0.7623056 | 0.7674796 | 0.0001407901 | 0.7673747 | 0.0116346 | 0.7673725 | 0.01408985 |  |  | 6236 | 0.7710014 | 0.7791636 | 0.0001387814 | 0.7791033 | 0.01183955 | 0.7791106 | 0.0105986
|  |  | 6693 | 0.7623056 | 0.7674796 | 0.0001407901 | 0.767375 | 0.01163461 | 0.7673727 | 0.01408986 |  |  | 6241 | 0.7784506 | 0.779164 | 0.0001387807 | 0.779107 | 0.01183963 | 0.7791142 | 0.01059867
|  |  | 6698 | 0.7678296 | 0.7674796 | 0.0001407901 | 0.7673753 | 0.01163461 | 0.767373 | 0.01408987 |  |  | 6246 | 0.7784506 | 0.7791645 | 0.00013878 | 0.7791106 | 0.0118397 | 0.7791178 | 0.01059873
|  |  | 6703 | 0.7678296 | 0.7674796 | 0.0001407901 | 0.7673755 | 0.01163462 | 0.7673732 | 0.01408988 |  |  | 6251 | 0.7710014 | 0.779165 | 0.0001387792 | 0.7791143 | 0.01183977 | 0.7791215 | 0.0105988
|  |  | 6708 | 0.7567817 | 0.7674796 | 0.0001407901 | 0.7673758 | 0.01163463 | 0.7673735 | 0.01408988 |  |  | 6256 | 0.7710014 | 0.7791655 | 0.0001387785 | 0.7791179 | 0.01183984 | 0.779125 | 0.01059886
|  |  | 6713 | 0.7623056 | 0.7674797 | 0.0001407901 | 0.767376 | 0.01163463 | 0.7673738 | 0.01408989 |  |  | 6261 | 0.7821753 | 0.7791659 | 0.0001387778 | 0.7791216 | 0.01183992 | 0.7791286 | 0.01059892
|  |  | 6718 | 0.7623056 | 0.7674797 | 0.0001407901 | 0.7673763 | 0.01163464 | 0.767374 | 0.0140899 |  |  | 6266 | 0.7784506 | 0.7791664 | 0.0001387772 | 0.7791252 | 0.01183999 | 0.7791322 | 0.01059898
|  |  | 6723 | 0.7678296 | 0.7674797 | 0.0001407901 | 0.7673766 | 0.01163465 | 0.7673743 | 0.01408991 |  |  | 6271 | 0.7784506 | 0.7791669 | 0.0001387765 | 0.7791288 | 0.01184006 | 0.7791357 | 0.01059905
|  |  | 6728 | 0.7623056 | 0.7674797 | 0.0001407901 | 0.7673768 | 0.01163465 | 0.7673745 | 0.01408991 |  |  | 6276 | 0.7710014 | 0.7791673 | 0.0001387758 | 0.7791323 | 0.01184013 | 0.7791393 | 0.01059911
|  |  | 6733 | 0.7678296 | 0.7674797 | 0.0001407901 | 0.7673771 | 0.01163466 | 0.7673748 | 0.01408992 |  |  | 6281 | 0.7784506 | 0.7791678 | 0.0001387752 | 0.7791359 | 0.0118402 | 0.7791428 | 0.01059917
|  |  | 6738 | 0.7678296 | 0.7674798 | 0.0001407901 | 0.7673773 | 0.01163466 | 0.767375 | 0.01408993 |  |  | 6286 | 0.7710014 | 0.7791682 | 0.0001387745 | 0.7791394 | 0.01184027 | 0.7791463 | 0.01059923
|  |  | 6743 | 0.7678296 | 0.7674798 | 0.0001407901 | 0.7673776 | 0.01163467 | 0.7673753 | 0.01408994 |  |  | 6291 | 0.774726 | 0.7791687 | 0.0001387739 | 0.779143 | 0.01184034 | 0.7791498 | 0.0105993
|  |  | 6748 | 0.7678296 | 0.7674798 | 0.0001407901 | 0.7673778 | 0.01163468 | 0.7673755 | 0.01408994 |  |  | 6296 | 0.7710014 | 0.7791691 | 0.0001387733 | 0.7791465 | 0.01184041 | 0.7791532 | 0.01059936
|  |  | 6753 | 0.7678296 | 0.7674798 | 0.0001407901 | 0.7673781 | 0.01163468 | 0.7673757 | 0.01408995 |  |  | 6301 | 0.7710014 | 0.7791696 | 0.0001387726 | 0.77915 | 0.01184048 | 0.7791567 | 0.01059942
|  |  | 6758 | 0.7678296 | 0.7674798 | 0.0001407901 | 0.7673783 | 0.01163469 | 0.767376 | 0.01408996 |  |  | 6306 | 0.7710014 | 0.77917 | 0.000138772 | 0.7791534 | 0.01184055 | 0.7791601 | 0.01059948
|  |  | 6763 | 0.7678296 | 0.7674799 | 0.0001407901 | 0.7673786 | 0.0116347 | 0.7673762 | 0.01408996 |  |  | 6311 | 0.7784506 | 0.7791704 | 0.0001387714 | 0.7791569 | 0.01184062 | 0.7791635 | 0.01059954
|  |  | 6768 | 0.7623056 | 0.7674799 | 0.0001407901 | 0.7673788 | 0.0116347 | 0.7673765 | 0.01408997 |  |  | 6316 | 0.7784506 | 0.7791709 | 0.0001387708 | 0.7791604 | 0.01184069 | 0.779167 | 0.0105996
|  |  | 6773 | 0.7623056 | 0.7674799 | 0.0001407901 | 0.7673791 | 0.01163471 | 0.7673767 | 0.01408998 |  |  | 6321 | 0.7710014 | 0.7791713 | 0.0001387703 | 0.7791638 | 0.01184076 | 0.7791703 | 0.01059966
|  |  | 6778 | 0.7623056 | 0.7674799 | 0.0001407901 | 0.7673793 | 0.01163471 | 0.7673769 | 0.01408999 |  |  | 6326 | 0.7710014 | 0.7791717 | 0.0001387697 | 0.7791672 | 0.01184083 | 0.7791737 | 0.01059972
|  |  | 6783 | 0.7678296 | 0.7674799 | 0.0001407901 | 0.7673796 | 0.01163472 | 0.7673772 | 0.01408999 |  |  | 6331 | 0.774726 | 0.7791721 | 0.0001387691 | 0.7791706 | 0.0118409 | 0.7791771 | 0.01059978
|  |  | 6788 | 0.7623056 | 0.76748 | 0.0001407901 | 0.7673798 | 0.01163473 | 0.7673774 | 0.01409 |  |  | 6336 | 0.7710014 | 0.7791726 | 0.0001387685 | 0.779174 | 0.01184096 | 0.7791804 | 0.01059984
|  |  | 6793 | 0.7623056 | 0.76748 | 0.0001407901 | 0.76738 | 0.01163473 | 0.7673776 | 0.01409001 |  |  | 6341 | 0.774726 | 0.779173 | 0.000138768 | 0.7791774 | 0.01184103 | 0.7791837 | 0.0105999
|  |  | 6798 | 0.7623056 | 0.76748 | 0.0001407901 | 0.7673803 | 0.01163474 | 0.7673779 | 0.01409001 |  |  | 6346 | 0.7784506 | 0.7791734 | 0.0001387674 | 0.7791807 | 0.0118411 | 0.7791871 | 0.01059995
|  |  | 6803 | 0.7623056 | 0.76748 | 0.0001407901 | 0.7673805 | 0.01163474 | 0.7673781 | 0.01409002 |  |  | 6351 | 0.7784506 | 0.7791738 | 0.0001387669 | 0.7791841 | 0.01184116 | 0.7791904 | 0.01060001
|  |  | 6808 | 0.7623056 | 0.76748 | 0.0001407901 | 0.7673807 | 0.01163475 | 0.7673783 | 0.01409003 |  |  | 6356 | 0.774726 | 0.7791742 | 0.0001387664 | 0.7791874 | 0.01184123 | 0.7791936 | 0.01060007
|  |  | 6813 | 0.7733535 | 0.76748 | 0.0001407901 | 0.767381 | 0.01163475 | 0.7673785 | 0.01409003 |  |  | 6361 | 0.7784506 | 0.7791746 | 0.0001387658 | 0.7791907 | 0.0118413 | 0.7791969 | 0.01060013
|  |  | 6818 | 0.7567817 | 0.7674801 | 0.0001407901 | 0.7673812 | 0.01163476 | 0.7673788 | 0.01409004 |  |  | 6366 | 0.7784506 | 0.779175 | 0.0001387653 | 0.779194 | 0.01184136 | 0.7792002 | 0.01060019
|  |  | 6823 | 0.7623056 | 0.7674801 | 0.0001407901 | 0.7673814 | 0.01163477 | 0.767379 | 0.01409005 |  |  | 6371 | 0.7710014 | 0.7791754 | 0.0001387648 | 0.7791973 | 0.01184143 | 0.7792034 | 0.01060024
|  |  | 6828 | 0.7623056 | 0.7674801 | 0.0001407901 | 0.7673817 | 0.01163477 | 0.7673792 | 0.01409005 |  |  | 6376 | 0.7710014 | 0.7791758 | 0.0001387643 | 0.7792005 | 0.01184149 | 0.7792066 | 0.0106003
|  |  | 6833 | 0.7678296 | 0.7674801 | 0.0001407901 | 0.7673819 | 0.01163478 | 0.7673794 | 0.01409006 |  |  | 6381 | 0.7784506 | 0.7791762 | 0.0001387638 | 0.7792038 | 0.01184156 | 0.7792098 | 0.01060036
|  |  | 6838 | 0.7623056 | 0.7674801 | 0.0001407901 | 0.7673821 | 0.01163478 | 0.7673797 | 0.01409007 |  |  | 6386 | 0.7710014 | 0.7791766 | 0.0001387633 | 0.779207 | 0.01184162 | 0.779213 | 0.01060041
|  |  | 6843 | 0.7623056 | 0.7674801 | 0.0001407901 | 0.7673823 | 0.01163479 | 0.7673799 | 0.01409007 |  |  | 6391 | 0.774726 | 0.779177 | 0.0001387628 | 0.7792102 | 0.01184169 | 0.7792162 | 0.01060047
|  |  | 6848 | 0.7567817 | 0.7674802 | 0.0001407901 | 0.7673826 | 0.01163479 | 0.7673801 | 0.01409008 |  |  | 6396 | 0.7710014 | 0.7791773 | 0.0001387624 | 0.7792134 | 0.01184175 | 0.7792194 | 0.01060053
|  |  | 6853 | 0.7678296 | 0.7674802 | 0.0001407901 | 0.7673828 | 0.0116348 | 0.7673803 | 0.01409008 |  |  | 6401 | 0.7710014 | 0.7791777 | 0.0001387619 | 0.7792166 | 0.01184182 | 0.7792225 | 0.01060058
|  |  | 6858 | 0.7623056 | 0.7674802 | 0.0001407901 | 0.767383 | 0.0116348 | 0.7673805 | 0.01409009 |  |  | 6406 | 0.774726 | 0.7791781 | 0.0001387614 | 0.7792198 | 0.01184188 | 0.7792257 | 0.01060064
|  |  | 6863 | 0.7678296 | 0.7674802 | 0.0001407901 | 0.7673832 | 0.01163481 | 0.7673807 | 0.0140901 |  |  | 6411 | 0.774726 | 0.7791785 | 0.000138761 | 0.779223 | 0.01184194 | 0.7792288 | 0.01060069
|  |  | 6868 | 0.7678296 | 0.7674802 | 0.0001407901 | 0.7673834 | 0.01163481 | 0.7673809 | 0.0140901 |  |  | 6416 | 0.7784506 | 0.7791789 | 0.0001387605 | 0.7792261 | 0.01184201 | 0.7792319 | 0.01060075
|  |  | 6873 | 0.7623056 | 0.7674802 | 0.0001407901 | 0.7673836 | 0.01163482 | 0.7673811 | 0.01409011 |  |  | 6421 | 0.7784506 | 0.7791792 | 0.0001387601 | 0.7792292 | 0.01184207 | 0.779235 | 0.0106008
|  |  | 6878 | 0.7623056 | 0.7674803 | 0.0001407901 | 0.7673839 | 0.01163482 | 0.7673814 | 0.01409012 |  |  | 6426 | 0.7710014 | 0.7791796 | 0.0001387596 | 0.7792324 | 0.01184213 | 0.7792381 | 0.01060086
|  |  | 6883 | 0.7788775 | 0.7674803 | 0.0001407901 | 0.7673841 | 0.01163483 | 0.7673816 | 0.01409012 |  |  | 6431 | 0.774726 | 0.77918 | 0.0001387592 | 0.7792355 | 0.01184219 | 0.7792411 | 0.01060091
|  |  | 6888 | 0.7678296 | 0.7674803 | 0.0001407901 | 0.7673843 | 0.01163484 | 0.7673818 | 0.01409013 |  |  | 6436 | 0.7710014 | 0.7791803 | 0.0001387588 | 0.7792386 | 0.01184226 | 0.7792442 | 0.01060097
|  |  | 6893 | 0.7678296 | 0.7674803 | 0.0001407901 | 0.7673845 | 0.01163484 | 0.767382 | 0.01409013 |  |  | 6441 | 0.774726 | 0.7791807 | 0.0001387584 | 0.7792416 | 0.01184232 | 0.7792472 | 0.01060102
|  |  | 6898 | 0.7678296 | 0.7674803 | 0.0001407901 | 0.7673847 | 0.01163485 | 0.7673822 | 0.01409014 |  |  | 6446 | 0.7710014 | 0.779181 | 0.0001387579 | 0.7792447 | 0.01184238 | 0.7792503 | 0.01060107
|  |  | 6903 | 0.7623056 | 0.7674803 | 0.0001407901 | 0.7673849 | 0.01163485 | 0.7673824 | 0.01409015 |  |  | 6451 | 0.774726 | 0.7791814 | 0.0001387575 | 0.7792478 | 0.01184244 | 0.7792533 | 0.01060113
|  |  | 6908 | 0.7623056 | 0.7674803 | 0.0001407901 | 0.7673851 | 0.01163486 | 0.7673826 | 0.01409015 |  |  | 6456 | 0.774726 | 0.7791817 | 0.0001387571 | 0.7792508 | 0.0118425 | 0.7792563 | 0.01060118
|  |  | 6913 | 0.7733535 | 0.7674804 | 0.0001407901 | 0.7673853 | 0.01163486 | 0.7673828 | 0.01409016 |  |  | 6461 | 0.774726 | 0.7791821 | 0.0001387567 | 0.7792538 | 0.01184256 | 0.7792592 | 0.01060123
|  |  | 6918 | 0.7623056 | 0.7674804 | 0.0001407901 | 0.7673855 | 0.01163487 | 0.767383 | 0.01409016 |  |  | 6466 | 0.774726 | 0.7791824 | 0.0001387563 | 0.7792568 | 0.01184262 | 0.7792622 | 0.01060129
|  |  | 6923 | 0.7623056 | 0.7674804 | 0.0001407901 | 0.7673857 | 0.01163487 | 0.7673832 | 0.01409017 |  |  | 6471 | 0.7784506 | 0.7791828 | 0.000138756 | 0.7792598 | 0.01184268 | 0.7792652 | 0.01060134
|  |  | 6928 | 0.7623056 | 0.7674804 | 0.0001407901 | 0.7673859 | 0.01163488 | 0.7673834 | 0.01409017 |  |  | 6476 | 0.774726 | 0.7791831 | 0.0001387556 | 0.7792628 | 0.01184274 | 0.7792681 | 0.01060139
|  |  | 6933 | 0.7678296 | 0.7674804 | 0.0001407901 | 0.7673861 | 0.01163488 | 0.7673836 | 0.01409018 |  |  | 6481 | 0.7710014 | 0.7791835 | 0.0001387552 | 0.7792658 | 0.0118428 | 0.7792711 | 0.01060144
|  |  | 6938 | 0.7678296 | 0.7674804 | 0.0001407901 | 0.7673863 | 0.01163488 | 0.7673837 | 0.01409019 |  |  | 6486 | 0.774726 | 0.7791838 | 0.0001387548 | 0.7792687 | 0.01184286 | 0.779274 | 0.01060149
|  |  | 6943 | 0.7678296 | 0.7674804 | 0.0001407901 | 0.7673865 | 0.01163489 | 0.7673839 | 0.01409019 |  |  | 6491 | 0.7672767 | 0.7791841 | 0.0001387545 | 0.7792717 | 0.01184292 | 0.7792769 | 0.01060155
|  |  | 6948 | 0.7678296 | 0.7674805 | 0.0001407901 | 0.7673867 | 0.01163489 | 0.7673841 | 0.0140902 |  |  | 6496 | 0.774726 | 0.7791845 | 0.0001387541 | 0.7792746 | 0.01184298 | 0.7792798 | 0.0106016
|  |  | 6953 | 0.7678296 | 0.7674805 | 0.0001407901 | 0.7673869 | 0.0116349 | 0.7673843 | 0.0140902 |  |  | 6501 | 0.7710014 | 0.7791848 | 0.0001387537 | 0.7792775 | 0.01184304 | 0.7792826 | 0.01060165
|  |  | 6958 | 0.7623056 | 0.7674805 | 0.0001407901 | 0.7673871 | 0.0116349 | 0.7673845 | 0.01409021 |  |  | 6506 | 0.774726 | 0.7791851 | 0.0001387534 | 0.7792804 | 0.01184309 | 0.7792855 | 0.0106017
|  |  | 6963 | 0.7623056 | 0.7674805 | 0.0001407901 | 0.7673873 | 0.01163491 | 0.7673847 | 0.01409021 |  |  | 6511 | 0.7784506 | 0.7791854 | 0.000138753 | 0.7792833 | 0.01184315 | 0.7792884 | 0.01060175
|  |  | 6968 | 0.7678296 | 0.7674805 | 0.0001407901 | 0.7673875 | 0.01163491 | 0.7673849 | 0.01409022 |  |  | 6516 | 0.774726 | 0.7791858 | 0.0001387527 | 0.7792862 | 0.01184321 | 0.7792912 | 0.0106018
|  |  | 6973 | 0.7678296 | 0.7674805 | 0.0001407901 | 0.7673877 | 0.01163492 | 0.7673851 | 0.01409023 |  |  | 6521 | 0.7784506 | 0.7791861 | 0.0001387524 | 0.779289 | 0.01184327 | 0.779294 | 0.01060185
|  |  | 6978 | 0.7733535 | 0.7674805 | 0.0001407901 | 0.7673879 | 0.01163492 | 0.7673852 | 0.01409023 |  |  | 6526 | 0.774726 | 0.7791864 | 0.000138752 | 0.7792919 | 0.01184332 | 0.7792968 | 0.0106019
|  |  | 6983 | 0.7623056 | 0.7674806 | 0.0001407901 | 0.7673881 | 0.01163493 | 0.7673854 | 0.01409024 |  |  | 6531 | 0.7710014 | 0.7791867 | 0.0001387517 | 0.7792947 | 0.01184338 | 0.7792996 | 0.01060195
|  |  | 6988 | 0.7678296 | 0.7674806 | 0.0001407901 | 0.7673882 | 0.01163493 | 0.7673856 | 0.01409024 |  |  | 6536 | 0.774726 | 0.779187 | 0.0001387514 | 0.7792975 | 0.01184344 | 0.7793024 | 0.010602
|  |  | 6993 | 0.7623056 | 0.7674806 | 0.0001407901 | 0.7673884 | 0.01163494 | 0.7673858 | 0.01409025 |  |  | 6541 | 0.7784506 | 0.7791873 | 0.0001387511 | 0.7793003 | 0.01184349 | 0.7793052 | 0.01060205
|  |  | 6998 | 0.7678296 | 0.7674806 | 0.0001407901 | 0.7673886 | 0.01163494 | 0.767386 | 0.01409025 |  |  | 6546 | 0.7710014 | 0.7791876 | 0.0001387508 | 0.7793031 | 0.01184355 | 0.779308 | 0.0106021
|  |  | 7003 | 0.7567817 | 0.7674806 | 0.0001407901 | 0.7673888 | 0.01163495 | 0.7673861 | 0.01409026 |  |  | 6551 | 0.7784506 | 0.7791879 | 0.0001387504 | 0.7793059 | 0.01184361 | 0.7793107 | 0.01060215
|  |  | 7008 | 0.7678296 | 0.7674806 | 0.0001407901 | 0.767389 | 0.01163495 | 0.7673863 | 0.01409026 |  |  | 6556 | 0.774726 | 0.7791882 | 0.0001387501 | 0.7793087 | 0.01184366 | 0.7793134 | 0.01060219
|  |  | 7013 | 0.7678296 | 0.7674806 | 0.0001407901 | 0.7673892 | 0.01163495 | 0.7673865 | 0.01409027 |  |  | 6561 | 0.774726 | 0.7791885 | 0.0001387498 | 0.7793115 | 0.01184372 | 0.7793162 | 0.01060224
|  |  | 7018 | 0.7623056 | 0.7674806 | 0.0001407901 | 0.7673893 | 0.01163496 | 0.7673867 | 0.01409027 |  |  | 6566 | 0.7710014 | 0.7791888 | 0.0001387495 | 0.7793142 | 0.01184377 | 0.7793189 | 0.01060229
|  |  | 7023 | 0.7567817 | 0.7674807 | 0.0001407901 | 0.7673895 | 0.01163496 | 0.7673868 | 0.01409028 |  |  | 6571 | 0.7710014 | 0.7791891 | 0.0001387493 | 0.7793169 | 0.01184383 | 0.7793216 | 0.01060234
|  |  | 7028 | 0.7678296 | 0.7674807 | 0.0001407901 | 0.7673897 | 0.01163497 | 0.767387 | 0.01409028 |  |  | 6576 | 0.774726 | 0.7791894 | 0.000138749 | 0.7793197 | 0.01184388 | 0.7793243 | 0.01060239
|  |  | 7033 | 0.7678296 | 0.7674807 | 0.0001407901 | 0.7673899 | 0.01163497 | 0.7673872 | 0.01409029 |  |  | 6581 | 0.7784506 | 0.7791897 | 0.0001387487 | 0.7793224 | 0.01184394 | 0.7793269 | 0.01060243
|  |  | 7038 | 0.7567817 | 0.7674807 | 0.0001407901 | 0.76739 | 0.01163498 | 0.7673874 | 0.01409029 |  |  | 6586 | 0.774726 | 0.77919 | 0.0001387484 | 0.7793251 | 0.01184399 | 0.7793296 | 0.01060248
|  |  | 7043 | 0.7733535 | 0.7674807 | 0.0001407901 | 0.7673902 | 0.01163498 | 0.7673875 | 0.0140903 |  |  | 6591 | 0.774726 | 0.7791903 | 0.0001387481 | 0.7793278 | 0.01184405 | 0.7793323 | 0.01060253
|  |  | 7048 | 0.7678296 | 0.7674807 | 0.0001407901 | 0.7673904 | 0.01163498 | 0.7673877 | 0.0140903 |  |  | 6596 | 0.7710014 | 0.7791906 | 0.0001387479 | 0.7793304 | 0.0118441 | 0.7793349 | 0.01060258
|  |  | 7053 | 0.7678296 | 0.7674807 | 0.0001407901 | 0.7673906 | 0.01163499 | 0.7673879 | 0.01409031 |  |  | 6601 | 0.7784506 | 0.7791909 | 0.0001387476 | 0.7793331 | 0.01184415 | 0.7793375 | 0.01060262
|  |  | 7058 | 0.7567817 | 0.7674807 | 0.0001407901 | 0.7673907 | 0.01163499 | 0.767388 | 0.01409031 |  |  | 6606 | 0.7710014 | 0.7791912 | 0.0001387473 | 0.7793357 | 0.01184421 | 0.7793401 | 0.01060267
|  |  | 7063 | 0.7678296 | 0.7674807 | 0.0001407901 | 0.7673909 | 0.011635 | 0.7673882 | 0.01409032 |  |  | 6611 | 0.7710014 | 0.7791914 | 0.0001387471 | 0.7793384 | 0.01184426 | 0.7793427 | 0.01060271
|  |  | 7068 | 0.7623056 | 0.7674808 | 0.0001407901 | 0.7673911 | 0.011635 | 0.7673883 | 0.01409032 |  |  | 6616 | 0.774726 | 0.7791917 | 0.0001387468 | 0.779341 | 0.01184431 | 0.7793453 | 0.01060276
|  |  | 7073 | 0.7678296 | 0.7674808 | 0.0001407901 | 0.7673912 | 0.01163501 | 0.7673885 | 0.01409033 |  |  | 6621 | 0.774726 | 0.779192 | 0.0001387466 | 0.7793436 | 0.01184436 | 0.7793479 | 0.01060281
|  |  | 7078 | 0.7567817 | 0.7674808 | 0.0001407901 | 0.7673914 | 0.01163501 | 0.7673887 | 0.01409033 |  |  | 6626 | 0.774726 | 0.7791923 | 0.0001387463 | 0.7793462 | 0.01184442 | 0.7793505 | 0.01060285
|  |  | 7083 | 0.7567817 | 0.7674808 | 0.0001407901 | 0.7673916 | 0.01163501 | 0.7673888 | 0.01409034 |  |  | 6631 | 0.7784506 | 0.7791925 | 0.0001387461 | 0.7793488 | 0.01184447 | 0.779353 | 0.0106029
|  |  | 7088 | 0.7623056 | 0.7674808 | 0.0001407901 | 0.7673917 | 0.01163502 | 0.767389 | 0.01409034 |  |  | 6636 | 0.7710014 | 0.7791928 | 0.0001387458 | 0.7793514 | 0.01184452 | 0.7793556 | 0.01060294
|  |  | 7093 | 0.7678296 | 0.7674808 | 0.0001407901 | 0.7673919 | 0.01163502 | 0.7673891 | 0.01409035 |  |  | 6641 | 0.774726 | 0.7791931 | 0.0001387456 | 0.779354 | 0.01184457 | 0.7793581 | 0.01060299
|  |  | 7098 | 0.7623056 | 0.7674808 | 0.0001407901 | 0.7673921 | 0.01163503 | 0.7673893 | 0.01409035 |  |  | 6646 | 0.774726 | 0.7791933 | 0.0001387453 | 0.7793565 | 0.01184462 | 0.7793606 | 0.01060303
|  |  | 7103 | 0.7623056 | 0.7674808 | 0.0001407901 | 0.7673922 | 0.01163503 | 0.7673895 | 0.01409035 |  |  | 6651 | 0.774726 | 0.7791936 | 0.0001387451 | 0.7793591 | 0.01184467 | 0.7793631 | 0.01060308
|  |  | 7108 | 0.7678296 | 0.7674808 | 0.0001407901 | 0.7673924 | 0.01163503 | 0.7673896 | 0.01409036 |  |  | 6656 | 0.774726 | 0.7791939 | 0.0001387449 | 0.7793616 | 0.01184473 | 0.7793656 | 0.01060312
|  |  | 7113 | 0.7623056 | 0.7674808 | 0.0001407901 | 0.7673925 | 0.01163504 | 0.7673898 | 0.01409036 |  |  | 6661 | 0.774726 | 0.7791941 | 0.0001387446 | 0.7793641 | 0.01184478 | 0.7793681 | 0.01060317
|  |  | 7118 | 0.7623056 | 0.7674809 | 0.0001407901 | 0.7673927 | 0.01163504 | 0.7673899 | 0.01409037 |  |  | 6666 | 0.774726 | 0.7791944 | 0.0001387444 | 0.7793666 | 0.01184483 | 0.7793706 | 0.01060321
|  |  | 7123 | 0.7678296 | 0.7674809 | 0.0001407901 | 0.7673929 | 0.01163504 | 0.7673901 | 0.01409037 |  |  | 6671 | 0.7784506 | 0.7791946 | 0.0001387442 | 0.7793691 | 0.01184488 | 0.7793731 | 0.01060325
|  |  | 7128 | 0.7623056 | 0.7674809 | 0.0001407901 | 0.767393 | 0.01163505 | 0.7673902 | 0.01409038 |  |  | 6676 | 0.774726 | 0.7791949 | 0.000138744 | 0.7793716 | 0.01184493 | 0.7793755 | 0.0106033
|  |  | 7133 | 0.7733535 | 0.7674809 | 0.0001407901 | 0.7673932 | 0.01163505 | 0.7673904 | 0.01409038 |  |  | 6681 | 0.774726 | 0.7791951 | 0.0001387438 | 0.7793741 | 0.01184498 | 0.779378 | 0.01060334
|  |  | 7138 | 0.7567817 | 0.7674809 | 0.0001407901 | 0.7673933 | 0.01163506 | 0.7673905 | 0.01409039 |  |  | 6686 | 0.774726 | 0.7791954 | 0.0001387436 | 0.7793766 | 0.01184503 | 0.7793804 | 0.01060338
|  |  | 7143 | 0.7623056 | 0.7674809 | 0.0001407901 | 0.7673935 | 0.01163506 | 0.7673907 | 0.01409039 |  |  | 6691 | 0.774726 | 0.7791956 | 0.0001387434 | 0.779379 | 0.01184508 | 0.7793828 | 0.01060343
|  |  | 7148 | 0.7678296 | 0.7674809 | 0.0001407901 | 0.7673936 | 0.01163506 | 0.7673908 | 0.0140904 |  |  | 6696 | 0.774726 | 0.7791959 | 0.0001387432 | 0.7793814 | 0.01184512 | 0.7793852 | 0.01060347
|  |  | 7153 | 0.7678296 | 0.7674809 | 0.0001407901 | 0.7673938 | 0.01163507 | 0.767391 | 0.0140904 |  |  | 6701 | 0.774726 | 0.7791961 | 0.000138743 | 0.7793839 | 0.01184517 | 0.7793876 | 0.01060351
|  |  | 7158 | 0.7567817 | 0.7674809 | 0.0001407901 | 0.7673939 | 0.01163507 | 0.7673911 | 0.0140904 |  |  | 6706 | 0.774726 | 0.7791964 | 0.0001387428 | 0.7793863 | 0.01184522 | 0.77939 | 0.01060356
|  |  | 7163 | 0.7567817 | 0.7674809 | 0.0001407901 | 0.7673941 | 0.01163507 | 0.7673913 | 0.01409041 |  |  | 6711 | 0.7784506 | 0.7791966 | 0.0001387426 | 0.7793887 | 0.01184527 | 0.7793924 | 0.0106036
|  |  | 7168 | 0.7678296 | 0.767481 | 0.0001407901 | 0.7673942 | 0.01163508 | 0.7673914 | 0.01409041 |  |  | 6716 | 0.774726 | 0.7791969 | 0.0001387424 | 0.7793911 | 0.01184532 | 0.7793947 | 0.01060364
|  |  | 7173 | 0.7623056 | 0.767481 | 0.0001407901 | 0.7673944 | 0.01163508 | 0.7673916 | 0.01409042 |  |  | 6721 | 0.7784506 | 0.7791971 | 0.0001387422 | 0.7793935 | 0.01184537 | 0.7793971 | 0.01060368
|  |  | 7178 | 0.7678296 | 0.767481 | 0.0001407901 | 0.7673945 | 0.01163509 | 0.7673917 | 0.01409042 |  |  | 6726 | 0.7710014 | 0.7791973 | 0.000138742 | 0.7793959 | 0.01184542 | 0.7793994 | 0.01060372
|  |  | 7183 | 0.7678296 | 0.767481 | 0.0001407901 | 0.7673947 | 0.01163509 | 0.7673918 | 0.01409043 |  |  | 6731 | 0.774726 | 0.7791976 | 0.0001387418 | 0.7793982 | 0.01184546 | 0.7794018 | 0.01060376
|  |  | 7188 | 0.7623056 | 0.767481 | 0.0001407901 | 0.7673948 | 0.01163509 | 0.767392 | 0.01409043 |  |  | 6736 | 0.7710014 | 0.7791978 | 0.0001387416 | 0.7794006 | 0.01184551 | 0.7794041 | 0.01060381
|  |  | 7193 | 0.7678296 | 0.767481 | 0.0001407901 | 0.767395 | 0.0116351 | 0.7673921 | 0.01409043 |  |  | 6741 | 0.774726 | 0.779198 | 0.0001387414 | 0.7794029 | 0.01184556 | 0.7794064 | 0.01060385
|  |  | 7198 | 0.7623056 | 0.767481 | 0.0001407901 | 0.7673951 | 0.0116351 | 0.7673923 | 0.01409044 |  |  | 6746 | 0.7710014 | 0.7791983 | 0.0001387413 | 0.7794053 | 0.0118456 | 0.7794087 | 0.01060389
|  |  | 7203 | 0.7678296 | 0.767481 | 0.0001407901 | 0.7673952 | 0.0116351 | 0.7673924 | 0.01409044 |  |  | 6751 | 0.774726 | 0.7791985 | 0.0001387411 | 0.7794076 | 0.01184565 | 0.779411 | 0.01060393
|  |  | 7208 | 0.7678296 | 0.767481 | 0.0001407901 | 0.7673954 | 0.01163511 | 0.7673925 | 0.01409045 |  |  | 6756 | 0.774726 | 0.7791987 | 0.0001387409 | 0.7794099 | 0.0118457 | 0.7794133 | 0.01060397
|  |  | 7213 | 0.7623056 | 0.767481 | 0.0001407901 | 0.7673955 | 0.01163511 | 0.7673927 | 0.01409045 |  |  | 6761 | 0.7710014 | 0.7791989 | 0.0001387407 | 0.7794122 | 0.01184574 | 0.7794156 | 0.01060401
|  |  | 7218 | 0.7567817 | 0.767481 | 0.0001407901 | 0.7673957 | 0.01163511 | 0.7673928 | 0.01409045 |  |  | 6766 | 0.7710014 | 0.7791992 | 0.0001387406 | 0.7794145 | 0.01184579 | 0.7794178 | 0.01060405
|  |  | 7223 | 0.7623056 | 0.767481 | 0.0001407901 | 0.7673958 | 0.01163512 | 0.7673929 | 0.01409046 |  |  | 6771 | 0.774726 | 0.7791994 | 0.0001387404 | 0.7794168 | 0.01184584 | 0.7794201 | 0.01060409
|  |  | 7228 | 0.7567817 | 0.7674811 | 0.0001407901 | 0.7673959 | 0.01163512 | 0.7673931 | 0.01409046 |  |  | 6776 | 0.774726 | 0.7791996 | 0.0001387402 | 0.7794191 | 0.01184588 | 0.7794223 | 0.01060413
|  |  | 7233 | 0.7678296 | 0.7674811 | 0.0001407901 | 0.7673961 | 0.01163512 | 0.7673932 | 0.01409047 |  |  | 6781 | 0.774726 | 0.7791998 | 0.0001387401 | 0.7794213 | 0.01184593 | 0.7794245 | 0.01060417
|  |  | 7238 | 0.7567817 | 0.7674811 | 0.0001407901 | 0.7673962 | 0.01163513 | 0.7673933 | 0.01409047 |  |  | 6786 | 0.774726 | 0.7792 | 0.0001387399 | 0.7794236 | 0.01184597 | 0.7794268 | 0.01060421
|  |  | 7243 | 0.7733535 | 0.7674811 | 0.0001407901 | 0.7673963 | 0.01163513 | 0.7673935 | 0.01409047 |  |  | 6791 | 0.7821753 | 0.7792002 | 0.0001387398 | 0.7794258 | 0.01184602 | 0.779429 | 0.01060425
|  |  | 7248 | 0.7623056 | 0.7674811 | 0.0001407901 | 0.7673965 | 0.01163513 | 0.7673936 | 0.01409048 |  |  | 6796 | 0.774726 | 0.7792005 | 0.0001387396 | 0.779428 | 0.01184606 | 0.7794312 | 0.01060429
|  |  | 7253 | 0.7678296 | 0.7674811 | 0.0001407901 | 0.7673966 | 0.01163514 | 0.7673937 | 0.01409048 |  |  | 6801 | 0.7710014 | 0.7792007 | 0.0001387395 | 0.7794303 | 0.01184611 | 0.7794334 | 0.01060433
|  |  | 7258 | 0.7567817 | 0.7674811 | 0.0001407901 | 0.7673967 | 0.01163514 | 0.7673939 | 0.01409048 |  |  | 6806 | 0.774726 | 0.7792009 | 0.0001387393 | 0.7794325 | 0.01184615 | 0.7794355 | 0.01060437
|  |  | 7263 | 0.7567817 | 0.7674811 | 0.0001407901 | 0.7673969 | 0.01163514 | 0.767394 | 0.01409049 |  |  | 6811 | 0.7784506 | 0.7792011 | 0.0001387392 | 0.7794347 | 0.0118462 | 0.7794377 | 0.0106044
|  |  | 7268 | 0.7512577 | 0.7674811 | 0.0001407901 | 0.767397 | 0.01163515 | 0.7673941 | 0.01409049 |  |  | 6816 | 0.774726 | 0.7792013 | 0.000138739 | 0.7794369 | 0.01184624 | 0.7794399 | 0.01060444
|  |  | 7273 | 0.7623056 | 0.7674811 | 0.0001407901 | 0.7673971 | 0.01163515 | 0.7673942 | 0.0140905 |  |  | 6821 | 0.7710014 | 0.7792015 | 0.0001387389 | 0.779439 | 0.01184629 | 0.779442 | 0.01060448
|  |  | 7278 | 0.7678296 | 0.7674811 | 0.0001407901 | 0.7673973 | 0.01163515 | 0.7673944 | 0.0140905 |  |  | 6826 | 0.7710014 | 0.7792017 | 0.0001387388 | 0.7794412 | 0.01184633 | 0.7794442 | 0.01060452
|  |  | 7283 | 0.7678296 | 0.7674811 | 0.0001407901 | 0.7673974 | 0.01163516 | 0.7673945 | 0.0140905 |  |  | 6831 | 0.774726 | 0.7792019 | 0.0001387386 | 0.7794434 | 0.01184637 | 0.7794463 | 0.01060456
|  |  | 7288 | 0.7623056 | 0.7674811 | 0.0001407901 | 0.7673975 | 0.01163516 | 0.7673946 | 0.01409051 |  |  | 6836 | 0.774726 | 0.7792021 | 0.0001387385 | 0.7794455 | 0.01184642 | 0.7794484 | 0.0106046
|  |  | 7293 | 0.7623056 | 0.7674812 | 0.0001407901 | 0.7673977 | 0.01163516 | 0.7673947 | 0.01409051 |  |  | 6841 | 0.7784506 | 0.7792023 | 0.0001387383 | 0.7794477 | 0.01184646 | 0.7794505 | 0.01060463
|  |  | 7298 | 0.7678296 | 0.7674812 | 0.0001407901 | 0.7673978 | 0.01163517 | 0.7673949 | 0.01409051 |  |  | 6846 | 0.7710014 | 0.7792025 | 0.0001387382 | 0.7794498 | 0.0118465 | 0.7794526 | 0.01060467
|  |  | 7303 | 0.7623056 | 0.7674812 | 0.0001407901 | 0.7673979 | 0.01163517 | 0.767395 | 0.01409052 |  |  | 6851 | 0.7784506 | 0.7792027 | 0.0001387381 | 0.7794519 | 0.01184654 | 0.7794547 | 0.01060471
|  |  | 7308 | 0.7678296 | 0.7674812 | 0.0001407901 | 0.767398 | 0.01163517 | 0.7673951 | 0.01409052 |  |  | 6856 | 0.7710014 | 0.7792029 | 0.000138738 | 0.779454 | 0.01184659 | 0.7794568 | 0.01060474
|  |  | 7313 | 0.7678296 | 0.7674812 | 0.0001407901 | 0.7673982 | 0.01163517 | 0.7673952 | 0.01409052 |  |  | 6861 | 0.7710014 | 0.7792031 | 0.0001387378 | 0.7794561 | 0.01184663 | 0.7794589 | 0.01060478
|  |  | 7318 | 0.7623056 | 0.7674812 | 0.0001407901 | 0.7673983 | 0.01163518 | 0.7673953 | 0.01409053 |  |  | 6866 | 0.774726 | 0.7792033 | 0.0001387377 | 0.7794582 | 0.01184667 | 0.7794609 | 0.01060482
|  |  | 7323 | 0.7623056 | 0.7674812 | 0.0001407901 | 0.7673984 | 0.01163518 | 0.7673954 | 0.01409053 |  |  | 6871 | 0.7784506 | 0.7792035 | 0.0001387376 | 0.7794603 | 0.01184671 | 0.779463 | 0.01060486
|  |  | 7328 | 0.7623056 | 0.7674812 | 0.0001407901 | 0.7673985 | 0.01163518 | 0.7673956 | 0.01409054 |  |  | 6876 | 0.7710014 | 0.7792037 | 0.0001387375 | 0.7794624 | 0.01184676 | 0.779465 | 0.01060489
|  |  | 7333 | 0.7623056 | 0.7674812 | 0.0001407901 | 0.7673986 | 0.01163519 | 0.7673957 | 0.01409054 |  |  | 6881 | 0.7784506 | 0.7792038 | 0.0001387373 | 0.7794644 | 0.0118468 | 0.7794671 | 0.01060493
|  |  | 7338 | 0.7623056 | 0.7674812 | 0.0001407901 | 0.7673988 | 0.01163519 | 0.7673958 | 0.01409054 |  |  | 6886 | 0.7784506 | 0.779204 | 0.0001387372 | 0.7794665 | 0.01184684 | 0.7794691 | 0.01060496
|  |  | 7343 | 0.7623056 | 0.7674812 | 0.0001407901 | 0.7673989 | 0.01163519 | 0.7673959 | 0.01409055 |  |  | 6891 | 0.774726 | 0.7792042 | 0.0001387371 | 0.7794685 | 0.01184688 | 0.7794711 | 0.010605
|  |  | 7348 | 0.7678296 | 0.7674812 | 0.0001407901 | 0.767399 | 0.0116352 | 0.767396 | 0.01409055 |  |  | 6896 | 0.7784506 | 0.7792044 | 0.000138737 | 0.7794706 | 0.01184692 | 0.7794731 | 0.01060504
|  |  | 7353 | 0.7623056 | 0.7674812 | 0.0001407901 | 0.7673991 | 0.0116352 | 0.7673961 | 0.01409055 |  |  | 6901 | 0.774726 | 0.7792046 | 0.0001387369 | 0.7794726 | 0.01184696 | 0.7794751 | 0.01060507
|  |  | 7358 | 0.7623056 | 0.7674812 | 0.0001407901 | 0.7673992 | 0.0116352 | 0.7673963 | 0.01409056 |  |  | 6906 | 0.7784506 | 0.7792048 | 0.0001387368 | 0.7794746 | 0.011847 | 0.7794771 | 0.01060511
|  |  | 7363 | 0.7623056 | 0.7674812 | 0.0001407901 | 0.7673993 | 0.0116352 | 0.7673964 | 0.01409056 |  |  | 6911 | 0.7784506 | 0.7792049 | 0.0001387367 | 0.7794766 | 0.01184704 | 0.7794791 | 0.01060514
|  |  | 7368 | 0.7623056 | 0.7674813 | 0.0001407901 | 0.7673995 | 0.01163521 | 0.7673965 | 0.01409056 |  |  | 6916 | 0.774726 | 0.7792051 | 0.0001387365 | 0.7794786 | 0.01184708 | 0.7794811 | 0.01060518
|  |  | 7373 | 0.7623056 | 0.7674813 | 0.0001407901 | 0.7673996 | 0.01163521 | 0.7673966 | 0.01409057 |  |  | 6921 | 0.774726 | 0.7792053 | 0.0001387364 | 0.7794806 | 0.01184712 | 0.779483 | 0.01060521
|  |  | 7378 | 0.7623056 | 0.7674813 | 0.0001407901 | 0.7673997 | 0.01163521 | 0.7673967 | 0.01409057 |  |  | 6926 | 0.774726 | 0.7792055 | 0.0001387363 | 0.7794826 | 0.01184716 | 0.779485 | 0.01060525
|  |  | 7383 | 0.7567817 | 0.7674813 | 0.0001407901 | 0.7673998 | 0.01163522 | 0.7673968 | 0.01409057 |  |  | 6931 | 0.7710014 | 0.7792056 | 0.0001387362 | 0.7794846 | 0.0118472 | 0.7794869 | 0.01060528
|  |  | 7388 | 0.7733535 | 0.7674813 | 0.0001407901 | 0.7673999 | 0.01163522 | 0.7673969 | 0.01409058 |  |  | 6936 | 0.7784506 | 0.7792058 | 0.0001387361 | 0.7794866 | 0.01184724 | 0.7794889 | 0.01060532
|  |  | 7393 | 0.7567817 | 0.7674813 | 0.0001407901 | 0.7674 | 0.01163522 | 0.767397 | 0.01409058 |  |  | 6941 | 0.7784506 | 0.779206 | 0.000138736 | 0.7794885 | 0.01184728 | 0.7794908 | 0.01060535
|  |  | 7398 | 0.7623056 | 0.7674813 | 0.0001407901 | 0.7674001 | 0.01163522 | 0.7673971 | 0.01409058 |  |  | 6946 | 0.7710014 | 0.7792062 | 0.0001387359 | 0.7794905 | 0.01184732 | 0.7794927 | 0.01060539
|  |  | 7403 | 0.7623056 | 0.7674813 | 0.0001407901 | 0.7674003 | 0.01163523 | 0.7673972 | 0.01409058 |  |  | 6951 | 0.7784506 | 0.7792063 | 0.0001387358 | 0.7794924 | 0.01184736 | 0.7794946 | 0.01060542
|  |  | 7408 | 0.7678296 | 0.7674813 | 0.0001407901 | 0.7674004 | 0.01163523 | 0.7673974 | 0.01409059 |  |  | 6956 | 0.774726 | 0.7792065 | 0.0001387357 | 0.7794943 | 0.0118474 | 0.7794965 | 0.01060545
|  |  | 7413 | 0.7678296 | 0.7674813 | 0.0001407901 | 0.7674005 | 0.01163523 | 0.7673975 | 0.01409059 |  |  | 6961 | 0.774726 | 0.7792067 | 0.0001387356 | 0.7794962 | 0.01184744 | 0.7794984 | 0.01060549
|  |  | 7418 | 0.7623056 | 0.7674813 | 0.0001407901 | 0.7674006 | 0.01163523 | 0.7673976 | 0.01409059 |  |  | 6966 | 0.774726 | 0.7792068 | 0.0001387356 | 0.7794982 | 0.01184748 | 0.7795003 | 0.01060552
|  |  | 7423 | 0.7678296 | 0.7674813 | 0.0001407901 | 0.7674007 | 0.01163524 | 0.7673977 | 0.0140906 |  |  | 6971 | 0.7710014 | 0.779207 | 0.0001387355 | 0.7795001 | 0.01184752 | 0.7795022 | 0.01060555
|  |  | 7428 | 0.7623056 | 0.7674813 | 0.0001407901 | 0.7674008 | 0.01163524 | 0.7673978 | 0.0140906 |  |  | 6976 | 0.774726 | 0.7792072 | 0.0001387354 | 0.779502 | 0.01184756 | 0.779504 | 0.01060559
|  |  | 7433 | 0.7567817 | 0.7674813 | 0.0001407901 | 0.7674009 | 0.01163524 | 0.7673979 | 0.0140906 |  |  | 6981 | 0.774726 | 0.7792073 | 0.0001387353 | 0.7795038 | 0.01184759 | 0.7795059 | 0.01060562
|  |  | 7438 | 0.7623056 | 0.7674813 | 0.0001407901 | 0.767401 | 0.01163524 | 0.767398 | 0.01409061 |  |  | 6986 | 0.774726 | 0.7792075 | 0.0001387352 | 0.7795057 | 0.01184763 | 0.7795077 | 0.01060565
|  |  | 7443 | 0.7678296 | 0.7674813 | 0.0001407901 | 0.7674011 | 0.01163525 | 0.7673981 | 0.01409061 |  |  | 6991 | 0.7710014 | 0.7792076 | 0.0001387351 | 0.7795076 | 0.01184767 | 0.7795096 | 0.01060569
|  |  | 7448 | 0.7678296 | 0.7674813 | 0.0001407901 | 0.7674012 | 0.01163525 | 0.7673982 | 0.01409061 |  |  | 6996 | 0.7710014 | 0.7792078 | 0.000138735 | 0.7795094 | 0.01184771 | 0.7795114 | 0.01060572
|  |  | 7453 | 0.7623056 | 0.7674813 | 0.0001407901 | 0.7674013 | 0.01163525 | 0.7673983 | 0.01409062 |  |  | 7001 | 0.7710014 | 0.779208 | 0.0001387349 | 0.7795113 | 0.01184774 | 0.7795132 | 0.01060575
|  |  | 7458 | 0.7733535 | 0.7674814 | 0.0001407901 | 0.7674014 | 0.01163525 | 0.7673984 | 0.01409062 |  |  | 7006 | 0.774726 | 0.7792081 | 0.0001387349 | 0.7795131 | 0.01184778 | 0.7795151 | 0.01060578
|  |  | 7463 | 0.7678296 | 0.7674814 | 0.0001407901 | 0.7674015 | 0.01163526 | 0.7673985 | 0.01409062 |  |  | 7011 | 0.7710014 | 0.7792083 | 0.0001387348 | 0.779515 | 0.01184782 | 0.7795169 | 0.01060582
|  |  | 7468 | 0.7678296 | 0.7674814 | 0.0001407901 | 0.7674016 | 0.01163526 | 0.7673986 | 0.01409062 |  |  | 7016 | 0.774726 | 0.7792084 | 0.0001387347 | 0.7795168 | 0.01184786 | 0.7795187 | 0.01060585
|  |  | 7473 | 0.7678296 | 0.7674814 | 0.0001407901 | 0.7674017 | 0.01163526 | 0.7673987 | 0.01409063 |  |  | 7021 | 0.774726 | 0.7792086 | 0.0001387346 | 0.7795186 | 0.01184789 | 0.7795205 | 0.01060588
|  |  | 7478 | 0.7678296 | 0.7674814 | 0.0001407901 | 0.7674018 | 0.01163526 | 0.7673988 | 0.01409063 |  |  | 7026 | 0.774726 | 0.7792087 | 0.0001387345 | 0.7795204 | 0.01184793 | 0.7795222 | 0.01060591
|  |  | 7483 | 0.7678296 | 0.7674814 | 0.0001407901 | 0.7674019 | 0.01163527 | 0.7673989 | 0.01409063 |  |  | 7031 | 0.774726 | 0.7792089 | 0.0001387345 | 0.7795222 | 0.01184797 | 0.779524 | 0.01060594
|  |  | 7488 | 0.7733535 | 0.7674814 | 0.0001407901 | 0.767402 | 0.01163527 | 0.767399 | 0.01409064 |  |  | 7036 | 0.774726 | 0.779209 | 0.0001387344 | 0.779524 | 0.011848 | 0.7795258 | 0.01060598
|  |  | 7493 | 0.7567817 | 0.7674814 | 0.0001407901 | 0.7674021 | 0.01163527 | 0.7673991 | 0.01409064 |  |  | 7041 | 0.774726 | 0.7792092 | 0.0001387343 | 0.7795258 | 0.01184804 | 0.7795276 | 0.01060601
|  |  | 7498 | 0.7623056 | 0.7674814 | 0.0001407901 | 0.7674022 | 0.01163527 | 0.7673992 | 0.01409064 |  |  | 7046 | 0.774726 | 0.7792093 | 0.0001387343 | 0.7795276 | 0.01184807 | 0.7795293 | 0.01060604
|  |  | 7503 | 0.7678296 | 0.7674814 | 0.0001407901 | 0.7674023 | 0.01163528 | 0.7673993 | 0.01409064 |  |  | 7051 | 0.7784506 | 0.7792095 | 0.0001387342 | 0.7795294 | 0.01184811 | 0.779531 | 0.01060607
|  |  | 7508 | 0.7623056 | 0.7674814 | 0.0001407901 | 0.7674024 | 0.01163528 | 0.7673993 | 0.01409065 |  |  | 7056 | 0.7784506 | 0.7792096 | 0.0001387341 | 0.7795311 | 0.01184815 | 0.7795328 | 0.0106061
|  |  | 7513 | 0.7623056 | 0.7674814 | 0.0001407901 | 0.7674025 | 0.01163528 | 0.7673994 | 0.01409065 |  |  | 7061 | 0.774726 | 0.7792098 | 0.000138734 | 0.7795329 | 0.01184818 | 0.7795345 | 0.01060613
|  |  | 7518 | 0.7623056 | 0.7674814 | 0.0001407901 | 0.7674026 | 0.01163528 | 0.7673995 | 0.01409065 |  |  | 7066 | 0.774726 | 0.7792099 | 0.000138734 | 0.7795346 | 0.01184822 | 0.7795362 | 0.01060616
|  |  | 7523 | 0.7567817 | 0.7674814 | 0.0001407901 | 0.7674027 | 0.01163529 | 0.7673996 | 0.01409066 |  |  | 7071 | 0.7710014 | 0.7792101 | 0.0001387339 | 0.7795364 | 0.01184825 | 0.7795379 | 0.01060619
|  |  | 7528 | 0.7623056 | 0.7674814 | 0.0001407901 | 0.7674028 | 0.01163529 | 0.7673997 | 0.01409066 |  |  | 7076 | 0.774726 | 0.7792102 | 0.0001387338 | 0.7795381 | 0.01184829 | 0.7795396 | 0.01060622
|  |  | 7533 | 0.7678296 | 0.7674814 | 0.0001407901 | 0.7674029 | 0.01163529 | 0.7673998 | 0.01409066 |  |  | 7081 | 0.774726 | 0.7792103 | 0.0001387338 | 0.7795398 | 0.01184832 | 0.7795413 | 0.01060625
|  |  | 7538 | 0.7623056 | 0.7674814 | 0.0001407901 | 0.767403 | 0.01163529 | 0.7673999 | 0.01409066 |  |  | 7086 | 0.774726 | 0.7792105 | 0.0001387337 | 0.7795415 | 0.01184836 | 0.779543 | 0.01060628
|  |  | 7543 | 0.7623056 | 0.7674814 | 0.0001407901 | 0.7674031 | 0.0116353 | 0.7674 | 0.01409067 |  |  | 7091 | 0.774726 | 0.7792106 | 0.0001387336 | 0.7795432 | 0.01184839 | 0.7795447 | 0.01060631
|  |  | 7548 | 0.7678296 | 0.7674814 | 0.0001407901 | 0.7674032 | 0.0116353 | 0.7674001 | 0.01409067 |  |  | 7096 | 0.774726 | 0.7792107 | 0.0001387336 | 0.7795449 | 0.01184843 | 0.7795464 | 0.01060634
|  |  | 7553 | 0.7623056 | 0.7674814 | 0.0001407901 | 0.7674033 | 0.0116353 | 0.7674002 | 0.01409067 |  |  | 7101 | 0.774726 | 0.7792109 | 0.0001387335 | 0.7795466 | 0.01184846 | 0.7795481 | 0.01060637
|  |  | 7558 | 0.7623056 | 0.7674814 | 0.0001407901 | 0.7674034 | 0.0116353 | 0.7674003 | 0.01409067 |  |  | 7106 | 0.7784506 | 0.779211 | 0.0001387335 | 0.7795483 | 0.01184849 | 0.7795497 | 0.0106064
|  |  | 7563 | 0.7678296 | 0.7674815 | 0.0001407901 | 0.7674034 | 0.0116353 | 0.7674003 | 0.01409068 |  |  | 7111 | 0.7784506 | 0.7792112 | 0.0001387334 | 0.77955 | 0.01184853 | 0.7795514 | 0.01060643
|  |  | 7568 | 0.7623056 | 0.7674815 | 0.0001407901 | 0.7674035 | 0.01163531 | 0.7674004 | 0.01409068 |  |  | 7116 | 0.774726 | 0.7792113 | 0.0001387333 | 0.7795517 | 0.01184856 | 0.779553 | 0.01060646
|  |  | 7573 | 0.7567817 | 0.7674815 | 0.0001407901 | 0.7674036 | 0.01163531 | 0.7674005 | 0.01409068 |  |  | 7121 | 0.7784506 | 0.7792114 | 0.0001387333 | 0.7795533 | 0.01184859 | 0.7795546 | 0.01060649
|  |  | 7578 | 0.7567817 | 0.7674815 | 0.0001407901 | 0.7674037 | 0.01163531 | 0.7674006 | 0.01409068 |  |  | 7126 | 0.774726 | 0.7792115 | 0.0001387332 | 0.779555 | 0.01184863 | 0.7795563 | 0.01060652
|  |  | 7583 | 0.7623056 | 0.7674815 | 0.0001407901 | 0.7674038 | 0.01163531 | 0.7674007 | 0.01409069 |  |  | 7131 | 0.7710014 | 0.7792117 | 0.0001387332 | 0.7795566 | 0.01184866 | 0.7795579 | 0.01060655
|  |  | 7588 | 0.7623056 | 0.7674815 | 0.0001407901 | 0.7674039 | 0.01163532 | 0.7674008 | 0.01409069 |  |  | 7136 | 0.774726 | 0.7792118 | 0.0001387331 | 0.7795583 | 0.0118487 | 0.7795595 | 0.01060658
|  |  | 7593 | 0.7567817 | 0.7674815 | 0.0001407901 | 0.767404 | 0.01163532 | 0.7674009 | 0.01409069 |  |  | 7141 | 0.774726 | 0.7792119 | 0.0001387331 | 0.7795599 | 0.01184873 | 0.7795611 | 0.01060661
|  |  | 7598 | 0.7678296 | 0.7674815 | 0.0001407901 | 0.7674041 | 0.01163532 | 0.7674009 | 0.01409069 |  |  | 7146 | 0.774726 | 0.7792121 | 0.000138733 | 0.7795615 | 0.01184876 | 0.7795627 | 0.01060664
|  |  | 7603 | 0.7678296 | 0.7674815 | 0.0001407901 | 0.7674042 | 0.01163532 | 0.767401 | 0.0140907 |  |  | 7151 | 0.774726 | 0.7792122 | 0.000138733 | 0.7795631 | 0.01184879 | 0.7795643 | 0.01060667
|  |  | 7608 | 0.7623056 | 0.7674815 | 0.0001407901 | 0.7674042 | 0.01163532 | 0.7674011 | 0.0140907 |  |  | 7156 | 0.774726 | 0.7792123 | 0.0001387329 | 0.7795647 | 0.01184883 | 0.7795659 | 0.01060669
|  |  | 7613 | 0.7623056 | 0.7674815 | 0.0001407901 | 0.7674043 | 0.01163533 | 0.7674012 | 0.0140907 |  |  | 7161 | 0.774726 | 0.7792124 | 0.0001387329 | 0.7795663 | 0.01184886 | 0.7795675 | 0.01060672
|  |  | 7618 | 0.7623056 | 0.7674815 | 0.0001407901 | 0.7674044 | 0.01163533 | 0.7674013 | 0.0140907 |  |  | 7166 | 0.774726 | 0.7792126 | 0.0001387328 | 0.7795679 | 0.01184889 | 0.779569 | 0.01060675
|  |  | 7623 | 0.7623056 | 0.7674815 | 0.0001407901 | 0.7674045 | 0.01163533 | 0.7674013 | 0.01409071 |  |  | 7171 | 0.774726 | 0.7792127 | 0.0001387328 | 0.7795695 | 0.01184892 | 0.7795706 | 0.01060678
|  |  | 7628 | 0.7678296 | 0.7674815 | 0.0001407901 | 0.7674046 | 0.01163533 | 0.7674014 | 0.01409071 |  |  | 7176 | 0.774726 | 0.7792128 | 0.0001387327 | 0.7795711 | 0.01184896 | 0.7795722 | 0.01060681
|  |  | 7633 | 0.7678296 | 0.7674815 | 0.0001407901 | 0.7674047 | 0.01163533 | 0.7674015 | 0.01409071 |  |  | 7181 | 0.774726 | 0.7792129 | 0.0001387327 | 0.7795727 | 0.01184899 | 0.7795737 | 0.01060683
|  |  | 7638 | 0.7678296 | 0.7674815 | 0.0001407901 | 0.7674047 | 0.01163534 | 0.7674016 | 0.01409071 |  |  | 7186 | 0.7710014 | 0.779213 | 0.0001387326 | 0.7795742 | 0.01184902 | 0.7795752 | 0.01060686
|  |  | 7643 | 0.7733535 | 0.7674815 | 0.0001407901 | 0.7674048 | 0.01163534 | 0.7674017 | 0.01409072 |  |  | 7191 | 0.7710014 | 0.7792132 | 0.0001387326 | 0.7795758 | 0.01184905 | 0.7795768 | 0.01060689
|  |  | 7648 | 0.7623056 | 0.7674815 | 0.0001407901 | 0.7674049 | 0.01163534 | 0.7674017 | 0.01409072 |  |  | 7196 | 0.774726 | 0.7792133 | 0.0001387325 | 0.7795774 | 0.01184908 | 0.7795783 | 0.01060692
|  |  | 7653 | 0.7623056 | 0.7674815 | 0.0001407901 | 0.767405 | 0.01163534 | 0.7674018 | 0.01409072 |  |  | 7201 | 0.774726 | 0.7792134 | 0.0001387325 | 0.7795789 | 0.01184911 | 0.7795798 | 0.01060694
|  |  | 7658 | 0.7623056 | 0.7674815 | 0.0001407901 | 0.7674051 | 0.01163534 | 0.7674019 | 0.01409072 |  |  | 7206 | 0.774726 | 0.7792135 | 0.0001387324 | 0.7795804 | 0.01184914 | 0.7795813 | 0.01060697
|  |  | 7663 | 0.7678296 | 0.7674815 | 0.0001407901 | 0.7674051 | 0.01163535 | 0.767402 | 0.01409072 |  |  | 7211 | 0.774726 | 0.7792136 | 0.0001387324 | 0.779582 | 0.01184918 | 0.7795829 | 0.010607
|  |  | 7668 | 0.7678296 | 0.7674815 | 0.0001407901 | 0.7674052 | 0.01163535 | 0.7674021 | 0.01409073 |  |  | 7216 | 0.774726 | 0.7792137 | 0.0001387323 | 0.7795835 | 0.01184921 | 0.7795844 | 0.01060702
|  |  | 7673 | 0.7733535 | 0.7674815 | 0.0001407901 | 0.7674053 | 0.01163535 | 0.7674021 | 0.01409073 |  |  | 7221 | 0.774726 | 0.7792139 | 0.0001387323 | 0.779585 | 0.01184924 | 0.7795859 | 0.01060705
|  |  | 7678 | 0.7623056 | 0.7674815 | 0.0001407901 | 0.7674054 | 0.01163535 | 0.7674022 | 0.01409073 |  |  | 7226 | 0.7784506 | 0.779214 | 0.0001387323 | 0.7795865 | 0.01184927 | 0.7795873 | 0.01060708
|  |  | 7683 | 0.7623056 | 0.7674815 | 0.0001407901 | 0.7674055 | 0.01163535 | 0.7674023 | 0.01409073 |  |  | 7231 | 0.7784506 | 0.7792141 | 0.0001387322 | 0.779588 | 0.0118493 | 0.7795888 | 0.0106071
|  |  | 7688 | 0.7623056 | 0.7674815 | 0.0001407901 | 0.7674055 | 0.01163536 | 0.7674024 | 0.01409074 |  |  | 7236 | 0.774726 | 0.7792142 | 0.0001387322 | 0.7795895 | 0.01184933 | 0.7795903 | 0.01060713
|  |  | 7693 | 0.7678296 | 0.7674816 | 0.0001407902 | 0.7674056 | 0.01163536 | 0.7674024 | 0.01409074 |  |  | 7241 | 0.7784506 | 0.7792143 | 0.0001387321 | 0.779591 | 0.01184936 | 0.7795918 | 0.01060716
|  |  | 7698 | 0.7623056 | 0.7674816 | 0.0001407902 | 0.7674057 | 0.01163536 | 0.7674025 | 0.01409074 |  |  | 7246 | 0.774726 | 0.7792144 | 0.0001387321 | 0.7795925 | 0.01184939 | 0.7795932 | 0.01060718
|  |  | 7703 | 0.7623056 | 0.7674816 | 0.0001407902 | 0.7674058 | 0.01163536 | 0.7674026 | 0.01409074 |  |  | 7251 | 0.774726 | 0.7792145 | 0.0001387321 | 0.779594 | 0.01184942 | 0.7795947 | 0.01060721
|  |  | 7708 | 0.7733535 | 0.7674816 | 0.0001407902 | 0.7674058 | 0.01163536 | 0.7674026 | 0.01409074 |  |  | 7256 | 0.7710014 | 0.7792146 | 0.000138732 | 0.7795954 | 0.01184945 | 0.7795961 | 0.01060724
|  |  | 7713 | 0.7623056 | 0.7674816 | 0.0001407902 | 0.7674059 | 0.01163536 | 0.7674027 | 0.01409075 |  |  | 7261 | 0.7784506 | 0.7792147 | 0.000138732 | 0.7795969 | 0.01184948 | 0.7795976 | 0.01060726
|  |  | 7718 | 0.7623056 | 0.7674816 | 0.0001407902 | 0.767406 | 0.01163537 | 0.7674028 | 0.01409075 |  |  | 7266 | 0.774726 | 0.7792149 | 0.000138732 | 0.7795984 | 0.01184951 | 0.779599 | 0.01060729
|  |  | 7723 | 0.7678296 | 0.7674816 | 0.0001407902 | 0.7674061 | 0.01163537 | 0.7674029 | 0.01409075 |  |  | 7271 | 0.774726 | 0.779215 | 0.0001387319 | 0.7795998 | 0.01184954 | 0.7796004 | 0.01060731
|  |  | 7728 | 0.7678296 | 0.7674816 | 0.0001407902 | 0.7674061 | 0.01163537 | 0.7674029 | 0.01409075 |  |  | 7276 | 0.7784506 | 0.7792151 | 0.0001387319 | 0.7796013 | 0.01184957 | 0.7796018 | 0.01060734
|  |  | 7733 | 0.7678296 | 0.7674816 | 0.0001407902 | 0.7674062 | 0.01163537 | 0.767403 | 0.01409076 |  |  | 7281 | 0.7784506 | 0.7792152 | 0.0001387319 | 0.7796027 | 0.0118496 | 0.7796033 | 0.01060736
|  |  | 7738 | 0.7678296 | 0.7674816 | 0.0001407902 | 0.7674063 | 0.01163537 | 0.7674031 | 0.01409076 |  |  | 7286 | 0.7710014 | 0.7792153 | 0.0001387318 | 0.7796041 | 0.01184963 | 0.7796047 | 0.01060739
|  |  | 7743 | 0.7567817 | 0.7674816 | 0.0001407902 | 0.7674064 | 0.01163538 | 0.7674031 | 0.01409076 |  |  | 7291 | 0.7784506 | 0.7792154 | 0.0001387318 | 0.7796055 | 0.01184965 | 0.7796061 | 0.01060741
|  |  | 7748 | 0.7623056 | 0.7674816 | 0.0001407902 | 0.7674064 | 0.01163538 | 0.7674032 | 0.01409076 |  |  | 7296 | 0.774726 | 0.7792155 | 0.0001387318 | 0.779607 | 0.01184968 | 0.7796075 | 0.01060744
|  |  | 7753 | 0.7678296 | 0.7674816 | 0.0001407902 | 0.7674065 | 0.01163538 | 0.7674033 | 0.01409076 |  |  | 7301 | 0.7784506 | 0.7792156 | 0.0001387317 | 0.7796084 | 0.01184971 | 0.7796088 | 0.01060746
|  |  | 7758 | 0.7623056 | 0.7674816 | 0.0001407902 | 0.7674066 | 0.01163538 | 0.7674034 | 0.01409077 |  |  | 7306 | 0.774726 | 0.7792157 | 0.0001387317 | 0.7796098 | 0.01184974 | 0.7796102 | 0.01060749
|  |  | 7763 | 0.7567817 | 0.7674816 | 0.0001407902 | 0.7674066 | 0.01163538 | 0.7674034 | 0.01409077 |  |  | 7311 | 0.774726 | 0.7792158 | 0.0001387317 | 0.7796112 | 0.01184977 | 0.7796116 | 0.01060751
|  |  | 7768 | 0.7623056 | 0.7674816 | 0.0001407902 | 0.7674067 | 0.01163538 | 0.7674035 | 0.01409077 |  |  | 7316 | 0.7784506 | 0.7792159 | 0.0001387316 | 0.7796126 | 0.0118498 | 0.779613 | 0.01060754
|  |  | 7773 | 0.7678296 | 0.7674816 | 0.0001407902 | 0.7674068 | 0.01163539 | 0.7674036 | 0.01409077 |  |  | 7321 | 0.774726 | 0.779216 | 0.0001387316 | 0.7796139 | 0.01184982 | 0.7796143 | 0.01060756
|  |  | 7778 | 0.7623056 | 0.7674816 | 0.0001407902 | 0.7674068 | 0.01163539 | 0.7674036 | 0.01409077 |  |  | 7326 | 0.7784506 | 0.7792161 | 0.0001387316 | 0.7796153 | 0.01184985 | 0.7796157 | 0.01060759
|  |  | 7783 | 0.7623056 | 0.7674816 | 0.0001407902 | 0.7674069 | 0.01163539 | 0.7674037 | 0.01409078 |  |  | 7331 | 0.7784506 | 0.7792162 | 0.0001387315 | 0.7796167 | 0.01184988 | 0.779617 | 0.01060761
|  |  | 7788 | 0.7678296 | 0.7674816 | 0.0001407902 | 0.767407 | 0.01163539 | 0.7674038 | 0.01409078 |  |  | 7336 | 0.774726 | 0.7792163 | 0.0001387315 | 0.7796181 | 0.01184991 | 0.7796184 | 0.01060763
|  |  | 7793 | 0.7678296 | 0.7674816 | 0.0001407902 | 0.767407 | 0.01163539 | 0.7674038 | 0.01409078 |  |  | 7341 | 0.774726 | 0.7792164 | 0.0001387315 | 0.7796194 | 0.01184994 | 0.7796197 | 0.01060766
|  |  | 7798 | 0.7678296 | 0.7674816 | 0.0001407902 | 0.7674071 | 0.01163539 | 0.7674039 | 0.01409078 |  |  | 7346 | 0.7784506 | 0.7792165 | 0.0001387315 | 0.7796208 | 0.01184996 | 0.7796211 | 0.01060768
|  |  | 7803 | 0.7623056 | 0.7674816 | 0.0001407902 | 0.7674072 | 0.0116354 | 0.7674039 | 0.01409078 |  |  | 7351 | 0.7710014 | 0.7792165 | 0.0001387314 | 0.7796221 | 0.01184999 | 0.7796224 | 0.01060771
|  |  | 7808 | 0.7623056 | 0.7674816 | 0.0001407902 | 0.7674073 | 0.0116354 | 0.767404 | 0.01409078 |  |  | 7356 | 0.7710014 | 0.7792166 | 0.0001387314 | 0.7796235 | 0.01185002 | 0.7796237 | 0.01060773
|  |  | 7813 | 0.7678296 | 0.7674816 | 0.0001407902 | 0.7674073 | 0.0116354 | 0.7674041 | 0.01409079 |  |  | 7361 | 0.774726 | 0.7792167 | 0.0001387314 | 0.7796248 | 0.01185005 | 0.779625 | 0.01060775
|  |  | 7818 | 0.7623056 | 0.7674816 | 0.0001407902 | 0.7674074 | 0.0116354 | 0.7674041 | 0.01409079 |  |  | 7366 | 0.774726 | 0.7792168 | 0.0001387313 | 0.7796261 | 0.01185007 | 0.7796263 | 0.01060778
|  |  | 7823 | 0.7678296 | 0.7674816 | 0.0001407902 | 0.7674074 | 0.0116354 | 0.7674042 | 0.01409079 |  |  | 7371 | 0.7784506 | 0.7792169 | 0.0001387313 | 0.7796275 | 0.0118501 | 0.7796276 | 0.0106078
|  |  | 7828 | 0.7567817 | 0.7674816 | 0.0001407902 | 0.7674075 | 0.0116354 | 0.7674043 | 0.01409079 |  |  | 7376 | 0.7784506 | 0.779217 | 0.0001387313 | 0.7796288 | 0.01185013 | 0.7796289392 | 0.01060782
|  |  | 7833 | 0.7567817 | 0.7674816 | 0.0001407902 | 0.7674076 | 0.01163541 | 0.7674043 | 0.01409079 |  |  | 7381 | 0.774726 | 0.7792171 | 0.0001387313 | 0.7796301 | 0.01185015 | 0.7796302 | 0.01060785
|  |  | 7838 | 0.7623056 | 0.7674816 | 0.0001407902 | 0.7674076 | 0.01163541 | 0.7674043905 | 0.0140908 |  |  | 7386 | 0.774726 | 0.7792172 | 0.0001387312 | 0.7796314 | 0.01185018 | 0.7796315 | 0.01060787
|  |  | 7843 | 0.7678296 | 0.7674816 | 0.0001407902 | 0.7674077 | 0.01163541 | 0.7674045 | 0.0140908 |  |  | 7391 | 0.774726 | 0.7792173 | 0.0001387312 | 0.7796327 | 0.01185021 | 0.7796328 | 0.01060789
|  |  | 7848 | 0.7623056 | 0.7674816 | 0.0001407902 | 0.7674078 | 0.01163541 | 0.7674045 | 0.0140908 |  |  | 7396 | 0.7784506 | 0.7792174 | 0.0001387312 | 0.779634 | 0.01185023 | 0.7796341 | 0.01060792
|  |  | 7853 | 0.7623056 | 0.7674816 | 0.0001407902 | 0.7674078 | 0.01163541 | 0.7674046 | 0.0140908 |  |  | 7401 | 0.774726 | 0.7792175 | 0.0001387312 | 0.7796353 | 0.01185026 | 0.7796353 | 0.01060794
|  |  | 7858 | 0.7678296 | 0.7674816 | 0.0001407902 | 0.7674079 | 0.01163541 | 0.7674046 | 0.0140908 |  |  | 7406 | 0.774726 | 0.7792175 | 0.0001387312 | 0.7796366 | 0.01185028 | 0.7796366 | 0.01060796
|  |  | 7863 | 0.7623056 | 0.7674817 | 0.0001407902 | 0.767408 | 0.01163542 | 0.7674047 | 0.0140908 |  |  | 7411 | 0.7710014 | 0.7792176 | 0.0001387311 | 0.7796378 | 0.01185031 | 0.7796379 | 0.01060798
|  |  | 7868 | 0.7678296 | 0.7674817 | 0.0001407902 | 0.767408 | 0.01163542 | 0.7674048 | 0.01409081 |  |  | 7416 | 0.774726 | 0.7792177 | 0.0001387311 | 0.7796391 | 0.01185034 | 0.7796391 | 0.01060801
|  |  | 7873 | 0.7678296 | 0.7674817 | 0.0001407902 | 0.7674081 | 0.01163542 | 0.7674048 | 0.01409081 |  |  | 7421 | 0.774726 | 0.7792178 | 0.0001387311 | 0.7796404 | 0.01185036 | 0.7796404 | 0.01060803
|  |  | 7878 | 0.7623056 | 0.7674817 | 0.0001407902 | 0.7674081 | 0.01163542 | 0.7674049 | 0.01409081 |  |  | 7426 | 0.7784506 | 0.7792179 | 0.0001387311 | 0.7796416 | 0.01185039 | 0.7796416 | 0.01060805
|  |  | 7883 | 0.7678296 | 0.7674817 | 0.0001407902 | 0.7674082 | 0.01163542 | 0.7674049 | 0.01409081 |  |  | 7431 | 0.7710014 | 0.779218 | 0.000138731 | 0.7796429 | 0.01185041 | 0.7796428 | 0.01060807
|  |  | 7888 | 0.7678296 | 0.7674817 | 0.0001407902 | 0.7674083 | 0.01163542 | 0.767405 | 0.01409081 |  |  | 7436 | 0.774726 | 0.779218 | 0.000138731 | 0.7796441 | 0.01185044 | 0.7796441 | 0.01060809
|  |  | 7893 | 0.7678296 | 0.7674817 | 0.0001407902 | 0.7674083 | 0.01163542 | 0.767405 | 0.01409082 |  |  | 7441 | 0.7710014 | 0.7792181 | 0.000138731 | 0.7796454 | 0.01185046 | 0.7796453 | 0.01060812
|  |  | 7898 | 0.7678296 | 0.7674817 | 0.0001407902 | 0.7674084 | 0.01163543 | 0.7674051 | 0.01409082 |  |  | 7446 | 0.774726 | 0.7792182 | 0.000138731 | 0.7796466 | 0.01185049 | 0.7796465 | 0.01060814
|  |  | 7903 | 0.7623056 | 0.7674817 | 0.0001407902 | 0.7674084 | 0.01163543 | 0.7674052 | 0.01409082 |  |  | 7451 | 0.7710014 | 0.7792183 | 0.000138731 | 0.7796479 | 0.01185051 | 0.7796477 | 0.01060816
|  |  | 7908 | 0.7733535 | 0.7674817 | 0.0001407902 | 0.7674085 | 0.01163543 | 0.7674052 | 0.01409082 |  |  | 7456 | 0.7710014 | 0.7792184 | 0.0001387309 | 0.7796491 | 0.01185054 | 0.7796489 | 0.01060818
|  |  | 7913 | 0.7678296 | 0.7674817 | 0.0001407902 | 0.7674086 | 0.01163543 | 0.7674053 | 0.01409082 |  |  | 7461 | 0.774726 | 0.7792185 | 0.0001387309 | 0.7796503 | 0.01185056 | 0.7796501 | 0.0106082
|  |  | 7918 | 0.7567817 | 0.7674817 | 0.0001407902 | 0.7674086 | 0.01163543 | 0.7674053 | 0.01409082 |  |  | 7466 | 0.7784506 | 0.7792185 | 0.0001387309 | 0.7796515 | 0.01185059 | 0.7796513 | 0.01060823
|  |  | 7923 | 0.7678296 | 0.7674817 | 0.0001407902 | 0.7674087 | 0.01163543 | 0.7674054 | 0.01409083 |  |  | 7471 | 0.774726 | 0.7792186 | 0.0001387309 | 0.7796527 | 0.01185061 | 0.7796525 | 0.01060825
|  |  | 7928 | 0.7678296 | 0.7674817 | 0.0001407902 | 0.7674087 | 0.01163543 | 0.7674054 | 0.01409083 |  |  | 7476 | 0.774726 | 0.7792187 | 0.0001387309 | 0.7796539 | 0.01185064 | 0.7796537 | 0.01060827
|  |  | 7933 | 0.7678296 | 0.7674817 | 0.0001407902 | 0.7674088 | 0.01163544 | 0.7674055 | 0.01409083 |  |  | 7481 | 0.7784506 | 0.7792188 | 0.0001387309 | 0.7796551 | 0.01185066 | 0.7796549 | 0.01060829
|  |  | 7938 | 0.7623056 | 0.7674817 | 0.0001407902 | 0.7674088 | 0.01163544 | 0.7674055 | 0.01409083 |  |  | 7486 | 0.7784506 | 0.7792188 | 0.0001387308 | 0.7796563 | 0.01185069 | 0.779656 | 0.01060831
|  |  | 7943 | 0.7678296 | 0.7674817 | 0.0001407902 | 0.7674089 | 0.01163544 | 0.7674056 | 0.01409083 |  |  | 7491 | 0.774726 | 0.7792189 | 0.0001387308 | 0.7796575 | 0.01185071 | 0.7796572 | 0.01060833
|  |  | 7948 | 0.7623056 | 0.7674817 | 0.0001407902 | 0.767409 | 0.01163544 | 0.7674057 | 0.01409083 |  |  | 7496 | 0.7710014 | 0.779219 | 0.0001387308 | 0.7796587 | 0.01185073 | 0.7796584 | 0.01060835
|  |  | 7953 | 0.7623056 | 0.7674817 | 0.0001407902 | 0.767409 | 0.01163544 | 0.7674057 | 0.01409083 |  |  | 7501 | 0.7784506 | 0.7792191 | 0.0001387308 | 0.7796599 | 0.01185076 | 0.7796595 | 0.01060837
|  |  | 7958 | 0.7623056 | 0.7674817 | 0.0001407902 | 0.7674091 | 0.01163544 | 0.7674058 | 0.01409084 |  |  | 7506 | 0.7784506 | 0.7792192 | 0.0001387308 | 0.779661 | 0.01185078 | 0.7796607 | 0.01060839
|  |  | 7963 | 0.7678296 | 0.7674817 | 0.0001407902 | 0.7674091 | 0.01163544 | 0.7674058 | 0.01409084 |  |  | 7511 | 0.774726 | 0.7792192 | 0.0001387308 | 0.7796622 | 0.01185081 | 0.7796618 | 0.01060841
|  |  | 7968 | 0.7623056 | 0.7674817 | 0.0001407902 | 0.7674092 | 0.01163544 | 0.7674059 | 0.01409084 |  |  | 7516 | 0.7784506 | 0.7792193 | 0.0001387307 | 0.7796634 | 0.01185083 | 0.779663 | 0.01060843
|  |  | 7973 | 0.7623056 | 0.7674817 | 0.0001407902 | 0.7674092 | 0.01163545 | 0.7674059 | 0.01409084 |  |  | 7521 | 0.7710014 | 0.7792194 | 0.0001387307 | 0.7796645 | 0.01185085 | 0.7796641 | 0.01060845
|  |  | 7978 | 0.7678296 | 0.7674817 | 0.0001407902 | 0.7674093 | 0.01163545 | 0.767406 | 0.01409084 |  |  | 7526 | 0.774726 | 0.7792194 | 0.0001387307 | 0.7796657 | 0.01185088 | 0.7796652 | 0.01060848
|  |  | 7983 | 0.7567817 | 0.7674817 | 0.0001407902 | 0.7674093 | 0.01163545 | 0.767406 | 0.01409084 |  |  | 7531 | 0.774726 | 0.7792195 | 0.0001387307 | 0.7796668 | 0.0118509 | 0.7796664 | 0.0106085
|  |  | 7988 | 0.7623056 | 0.7674817 | 0.0001407902 | 0.7674094 | 0.01163545 | 0.7674061 | 0.01409085 |  |  | 7536 | 0.7784506 | 0.7792196 | 0.0001387307 | 0.779668 | 0.01185092 | 0.7796675 | 0.01060852
|  |  | 7993 | 0.7623056 | 0.7674817 | 0.0001407902 | 0.7674094 | 0.01163545 | 0.7674061 | 0.01409085 |  |  | 7541 | 0.774726 | 0.7792197 | 0.0001387307 | 0.7796691 | 0.01185095 | 0.7796686 | 0.01060854
|  |  | 7998 | 0.7678296 | 0.7674817 | 0.0001407902 | 0.7674095 | 0.01163545 | 0.7674062 | 0.01409085 |  |  | 7546 | 0.7710014 | 0.7792197 | 0.0001387307 | 0.7796702 | 0.01185097 | 0.7796697 | 0.01060856
|  |  | 8003 | 0.7623056 | 0.7674817 | 0.0001407902 | 0.7674095 | 0.01163545 | 0.7674062 | 0.01409085 |  |  | 7551 | 0.774726 | 0.7792198 | 0.0001387306 | 0.7796714 | 0.01185099 | 0.7796708 | 0.01060858
|  |  | 8008 | 0.7623056 | 0.7674817 | 0.0001407902 | 0.7674096 | 0.01163546 | 0.7674063 | 0.01409085 |  |  | 7556 | 0.7784506 | 0.7792199 | 0.0001387306 | 0.7796725 | 0.01185101 | 0.7796719 | 0.0106086
|  |  | 8013 | 0.7623056 | 0.7674817 | 0.0001407902 | 0.7674096 | 0.01163546 | 0.7674063 | 0.01409085 |  |  | 7561 | 0.7710014 | 0.7792199 | 0.0001387306 | 0.7796736 | 0.01185104 | 0.779673 | 0.01060862
|  |  | 8018 | 0.7678296 | 0.7674817 | 0.0001407902 | 0.7674097 | 0.01163546 | 0.7674064 | 0.01409085 |  |  | 7566 | 0.7784506 | 0.77922 | 0.0001387306 | 0.7796747 | 0.01185106 | 0.7796741 | 0.01060863
|  |  | 8023 | 0.7623056 | 0.7674817 | 0.0001407902 | 0.7674097 | 0.01163546 | 0.7674064 | 0.01409086 |  |  | 7571 | 0.774726 | 0.7792201 | 0.0001387306 | 0.7796758 | 0.01185108 | 0.7796752 | 0.01060865
|  |  | 8028 | 0.7623056 | 0.7674817 | 0.0001407902 | 0.7674098 | 0.01163546 | 0.7674065 | 0.01409086 |  |  | 7576 | 0.774726 | 0.7792201 | 0.0001387306 | 0.7796769 | 0.0118511 | 0.7796763 | 0.01060867
|  |  | 8033 | 0.7623056 | 0.7674817 | 0.0001407902 | 0.7674098 | 0.01163546 | 0.7674065 | 0.01409086 |  |  | 7581 | 0.774726 | 0.7792202 | 0.0001387306 | 0.779678 | 0.01185113 | 0.7796773 | 0.01060869
|  |  | 8038 | 0.7678296 | 0.7674817 | 0.0001407902 | 0.7674099 | 0.01163546 | 0.7674066 | 0.01409086 |  |  | 7586 | 0.774726 | 0.7792203 | 0.0001387306 | 0.7796791 | 0.01185115 | 0.7796784 | 0.01060871
|  |  | 8043 | 0.7623056 | 0.7674817 | 0.0001407902 | 0.7674099 | 0.01163546 | 0.7674066 | 0.01409086 |  |  | 7591 | 0.7821753 | 0.7792203 | 0.0001387305 | 0.7796802 | 0.01185117 | 0.7796795 | 0.01060873
|  |  | 8048 | 0.7567817 | 0.7674817 | 0.0001407902 | 0.76741 | 0.01163547 | 0.7674067 | 0.01409086 |  |  | 7596 | 0.7784506 | 0.7792204 | 0.0001387305 | 0.7796812 | 0.01185119 | 0.7796805 | 0.01060875
|  |  | 8053 | 0.7623056 | 0.7674817 | 0.0001407902 | 0.76741 | 0.01163547 | 0.7674067 | 0.01409086 |  |  | 7601 | 0.774726 | 0.7792205 | 0.0001387305 | 0.7796823 | 0.01185122 | 0.7796816 | 0.01060877
|  |  | 8058 | 0.7623056 | 0.7674817 | 0.0001407902 | 0.7674101 | 0.01163547 | 0.7674068 | 0.01409087 |  |  | 7606 | 0.7784506 | 0.7792205 | 0.0001387305 | 0.7796834 | 0.01185124 | 0.7796827 | 0.01060879
|  |  | 8063 | 0.7623056 | 0.7674817 | 0.0001407902 | 0.7674101 | 0.01163547 | 0.7674068 | 0.01409087 |  |  | 7611 | 0.774726 | 0.7792206 | 0.0001387305 | 0.7796845 | 0.01185126 | 0.7796837 | 0.01060881
|  |  | 8068 | 0.7623056 | 0.7674817 | 0.0001407902 | 0.7674102 | 0.01163547 | 0.7674069 | 0.01409087 |  |  | 7616 | 0.774726 | 0.7792207 | 0.0001387305 | 0.7796855 | 0.01185128 | 0.7796847 | 0.01060883
|  |  | 8073 | 0.7623056 | 0.7674817 | 0.0001407902 | 0.7674102 | 0.01163547 | 0.7674069 | 0.01409087 |  |  | 7621 | 0.7784506 | 0.7792207 | 0.0001387305 | 0.7796866 | 0.0118513 | 0.7796858 | 0.01060884
|  |  | 8078 | 0.7678296 | 0.7674817 | 0.0001407902 | 0.7674103 | 0.01163547 | 0.7674069 | 0.01409087 |  |  | 7626 | 0.7784506 | 0.7792208 | 0.0001387305 | 0.7796876 | 0.01185132 | 0.7796868 | 0.01060886
|  |  | 8083 | 0.7623056 | 0.7674817 | 0.0001407902 | 0.7674103 | 0.01163547 | 0.767407 | 0.01409087 |  |  | 7631 | 0.7710014 | 0.7792209 | 0.0001387305 | 0.7796887 | 0.01185134 | 0.7796878 | 0.01060888
|  |  | 8088 | 0.7623056 | 0.7674817 | 0.0001407902 | 0.7674104 | 0.01163547 | 0.767407 | 0.01409087 |  |  | 7636 | 0.7784506 | 0.7792209 | 0.0001387305 | 0.7796897 | 0.01185137 | 0.7796889 | 0.0106089
|  |  | 8093 | 0.7678296 | 0.7674817 | 0.0001407902 | 0.7674104 | 0.01163548 | 0.7674071 | 0.01409088 |  |  | 7641 | 0.774726 | 0.779221 | 0.0001387304 | 0.7796908 | 0.01185139 | 0.7796899 | 0.01060892
|  |  | 8098 | 0.7567817 | 0.7674817 | 0.0001407902 | 0.7674105 | 0.01163548 | 0.7674071 | 0.01409088 |  |  | 7646 | 0.7784506 | 0.779221 | 0.0001387304 | 0.7796918 | 0.01185141 | 0.7796909 | 0.01060894
|  |  | 8103 | 0.7678296 | 0.7674817 | 0.0001407902 | 0.7674105 | 0.01163548 | 0.7674072 | 0.01409088 |  |  | 7651 | 0.774726 | 0.7792211 | 0.0001387304 | 0.7796928 | 0.01185143 | 0.7796919 | 0.01060895
|  |  | 8108 | 0.7678296 | 0.7674817 | 0.0001407902 | 0.7674106 | 0.01163548 | 0.7674072 | 0.01409088 |  |  | 7656 | 0.7784506 | 0.7792212 | 0.0001387304 | 0.7796938 | 0.01185145 | 0.7796929 | 0.01060897
|  |  | 8113 | 0.7678296 | 0.7674817 | 0.0001407902 | 0.7674106 | 0.01163548 | 0.7674073 | 0.01409088 |  |  | 7661 | 0.7710014 | 0.7792212 | 0.0001387304 | 0.7796949 | 0.01185147 | 0.7796939 | 0.01060899
|  |  | 8118 | 0.7623056 | 0.7674818 | 0.0001407902 | 0.7674107 | 0.01163548 | 0.7674073 | 0.01409088 |  |  | 7666 | 0.7710014 | 0.7792213 | 0.0001387304 | 0.7796959 | 0.01185149 | 0.7796949 | 0.01060901
|  |  | 8123 | 0.7678296 | 0.7674818 | 0.0001407902 | 0.7674107 | 0.01163548 | 0.7674073 | 0.01409088 |  |  | 7671 | 0.7710014 | 0.7792213 | 0.0001387304 | 0.7796969 | 0.01185151 | 0.7796959 | 0.01060903
|  |  | 8128 | 0.7623056 | 0.7674818 | 0.0001407902 | 0.7674107 | 0.01163548 | 0.7674074 | 0.01409088 |  |  | 7676 | 0.774726 | 0.7792214 | 0.0001387304 | 0.7796979 | 0.01185153 | 0.7796969 | 0.01060904
|  |  | 8133 | 0.7623056 | 0.7674818 | 0.0001407902 | 0.7674108 | 0.01163548 | 0.7674074 | 0.01409089 |  |  | 7681 | 0.774726 | 0.7792215 | 0.0001387304 | 0.7796989 | 0.01185155 | 0.7796979 | 0.01060906
|  |  | 8138 | 0.7623056 | 0.7674818 | 0.0001407902 | 0.7674108 | 0.01163549 | 0.7674075 | 0.01409089 |  |  | 7686 | 0.7710014 | 0.7792215 | 0.0001387304 | 0.7796999 | 0.01185157 | 0.7796989 | 0.01060908
|  |  | 8143 | 0.7678296 | 0.7674818 | 0.0001407902 | 0.7674109 | 0.01163549 | 0.7674075 | 0.01409089 |  |  | 7691 | 0.7821753 | 0.7792216 | 0.0001387304 | 0.7797009 | 0.01185159 | 0.7796998 | 0.0106091
|  |  | 8148 | 0.7678296 | 0.7674818 | 0.0001407902 | 0.7674109 | 0.01163549 | 0.7674076 | 0.01409089 |  |  | 7696 | 0.774726 | 0.7792216 | 0.0001387304 | 0.7797018 | 0.01185161 | 0.7797008 | 0.01060911
|  |  | 8153 | 0.7678296 | 0.7674818 | 0.0001407902 | 0.767411 | 0.01163549 | 0.7674076 | 0.01409089 |  |  | 7701 | 0.774726 | 0.7792217 | 0.0001387303 | 0.7797028 | 0.01185163 | 0.7797018 | 0.01060913
|  |  | 8158 | 0.7567817 | 0.7674818 | 0.0001407902 | 0.767411 | 0.01163549 | 0.7674076 | 0.01409089 |  |  | 7706 | 0.774726 | 0.7792217 | 0.0001387303 | 0.7797038 | 0.01185165 | 0.7797027 | 0.01060915
|  |  | 8163 | 0.7733535 | 0.7674818 | 0.0001407902 | 0.767411 | 0.01163549 | 0.7674077 | 0.01409089 |  |  | 7711 | 0.7710014 | 0.7792218 | 0.0001387303 | 0.7797048 | 0.01185167 | 0.7797037 | 0.01060917
|  |  | 8168 | 0.7678296 | 0.7674818 | 0.0001407902 | 0.7674111 | 0.01163549 | 0.7674077 | 0.01409089 |  |  | 7716 | 0.774726 | 0.7792218 | 0.0001387303 | 0.7797057 | 0.01185169 | 0.7797046 | 0.01060918
|  |  | 8173 | 0.7623056 | 0.7674818 | 0.0001407902 | 0.7674111 | 0.01163549 | 0.7674078 | 0.0140909 |  |  | 7721 | 0.774726 | 0.7792219 | 0.0001387303 | 0.7797067 | 0.01185171 | 0.7797056 | 0.0106092
|  |  | 8178 | 0.7623056 | 0.7674818 | 0.0001407902 | 0.7674112 | 0.01163549 | 0.7674078 | 0.0140909 |  |  | 7726 | 0.774726 | 0.779222 | 0.0001387303 | 0.7797077 | 0.01185173 | 0.7797065 | 0.01060922
|  |  | 8183 | 0.7678296 | 0.7674818 | 0.0001407902 | 0.7674112 | 0.0116355 | 0.7674078 | 0.0140909 |  |  | 7731 | 0.774726 | 0.779222 | 0.0001387303 | 0.7797086 | 0.01185175 | 0.7797075 | 0.01060923
|  |  | 8188 | 0.7623056 | 0.7674818 | 0.0001407902 | 0.7674113 | 0.0116355 | 0.7674079 | 0.0140909 |  |  | 7736 | 0.774726 | 0.7792221 | 0.0001387303 | 0.7797096 | 0.01185177 | 0.7797084 | 0.01060925
|  |  | 8193 | 0.7733535 | 0.7674818 | 0.0001407902 | 0.7674113 | 0.0116355 | 0.7674079 | 0.0140909 |  |  | 7741 | 0.7784506 | 0.7792221 | 0.0001387303 | 0.7797105 | 0.01185179 | 0.7797093 | 0.01060927
|  |  | 8198 | 0.7678296 | 0.7674818 | 0.0001407902 | 0.7674113 | 0.0116355 | 0.767408 | 0.0140909 |  |  | 7746 | 0.774726 | 0.7792222 | 0.0001387303 | 0.7797115 | 0.01185181 | 0.7797102 | 0.01060928
|  |  | 8203 | 0.7678296 | 0.7674818 | 0.0001407902 | 0.7674114 | 0.0116355 | 0.767408 | 0.0140909 |  |  | 7751 | 0.7784506 | 0.7792222 | 0.0001387303 | 0.7797124 | 0.01185183 | 0.7797112 | 0.0106093
|  |  | 8208 | 0.7623056 | 0.7674818 | 0.0001407902 | 0.7674114 | 0.0116355 | 0.767408 | 0.0140909 |  |  | 7756 | 0.7821753 | 0.7792223 | 0.0001387303 | 0.7797133 | 0.01185185 | 0.7797121 | 0.01060932
|  |  | 8213 | 0.7623056 | 0.7674818 | 0.0001407902 | 0.7674115 | 0.0116355 | 0.7674081 | 0.0140909 |  |  | 7761 | 0.774726 | 0.7792223 | 0.0001387303 | 0.7797143 | 0.01185187 | 0.779713 | 0.01060933
|  |  | 8218 | 0.7623056 | 0.7674818 | 0.0001407902 | 0.7674115 | 0.0116355 | 0.7674081 | 0.01409091 |  |  | 7766 | 0.774726 | 0.7792224 | 0.0001387303 | 0.7797152 | 0.01185189 | 0.7797139 | 0.01060935
|  |  | 8223 | 0.7678296 | 0.7674818 | 0.0001407902 | 0.7674115 | 0.0116355 | 0.7674081 | 0.01409091 |  |  | 7771 | 0.7710014 | 0.7792224 | 0.0001387303 | 0.7797161 | 0.0118519 | 0.7797148 | 0.01060937
|  |  | 8228 | 0.7678296 | 0.7674818 | 0.0001407902 | 0.7674116 | 0.0116355 | 0.7674082 | 0.01409091 |  |  | 7776 | 0.7784506 | 0.7792225 | 0.0001387303 | 0.779717 | 0.01185192 | 0.7797157 | 0.01060938
|  |  | 8233 | 0.7678296 | 0.7674818 | 0.0001407902 | 0.7674116 | 0.0116355 | 0.7674082 | 0.01409091 |  |  | 7781 | 0.7784506 | 0.7792225 | 0.0001387302 | 0.7797179 | 0.01185194 | 0.7797166 | 0.0106094
|  |  | 8238 | 0.7678296 | 0.7674818 | 0.0001407902 | 0.7674117 | 0.01163551 | 0.7674083 | 0.01409091 |  |  | 7786 | 0.774726 | 0.7792226 | 0.0001387302 | 0.7797189 | 0.01185196 | 0.7797175 | 0.01060942
|  |  | 8243 | 0.7678296 | 0.7674818 | 0.0001407902 | 0.7674117 | 0.01163551 | 0.7674083 | 0.01409091 |  |  | 7791 | 0.7710014 | 0.7792226 | 0.0001387302 | 0.7797198 | 0.01185198 | 0.7797184 | 0.01060943
|  |  | 8248 | 0.7623056 | 0.7674818 | 0.0001407902 | 0.7674117 | 0.01163551 | 0.7674083 | 0.01409091 |  |  | 7796 | 0.774726 | 0.7792227 | 0.0001387302 | 0.7797207 | 0.011852 | 0.7797193 | 0.01060945
|  |  | 8253 | 0.7623056 | 0.7674818 | 0.0001407902 | 0.7674118 | 0.01163551 | 0.7674084 | 0.01409091 |  |  | 7801 | 0.7821753 | 0.7792227 | 0.0001387302 | 0.7797216 | 0.01185202 | 0.7797202 | 0.01060946
|  |  | 8258 | 0.7733535 | 0.7674818 | 0.0001407902 | 0.7674118 | 0.01163551 | 0.7674084 | 0.01409091 |  |  | 7806 | 0.774726 | 0.7792228 | 0.0001387302 | 0.7797225 | 0.01185203 | 0.779721 | 0.01060948
|  |  | 8263 | 0.7678296 | 0.7674818 | 0.0001407902 | 0.7674118 | 0.01163551 | 0.7674084 | 0.01409092 |  |  | 7811 | 0.7710014 | 0.7792228 | 0.0001387302 | 0.7797233 | 0.01185205 | 0.7797219 | 0.01060949
|  |  | 8268 | 0.7623056 | 0.7674818 | 0.0001407902 | 0.7674119 | 0.01163551 | 0.7674085 | 0.01409092 |  |  | 7816 | 0.774726 | 0.7792229 | 0.0001387302 | 0.7797242 | 0.01185207 | 0.7797228 | 0.01060951
|  |  | 8273 | 0.7678296 | 0.7674818 | 0.0001407902 | 0.7674119 | 0.01163551 | 0.7674085 | 0.01409092 |  |  | 7821 | 0.7710014 | 0.7792229 | 0.0001387302 | 0.7797251 | 0.01185209 | 0.7797236 | 0.01060953
|  |  | 8278 | 0.7678296 | 0.7674818 | 0.0001407902 | 0.767412 | 0.01163551 | 0.7674086 | 0.01409092 |  |  | 7826 | 0.774726 | 0.779223 | 0.0001387302 | 0.779726 | 0.01185211 | 0.7797245 | 0.01060954
|  |  | 8283 | 0.7733535 | 0.7674818 | 0.0001407902 | 0.767412 | 0.01163551 | 0.7674086 | 0.01409092 |  |  | 7831 | 0.7784506 | 0.779223 | 0.0001387302 | 0.7797269 | 0.01185212 | 0.7797254 | 0.01060956
|  |  | 8288 | 0.7733535 | 0.7674818 | 0.0001407902 | 0.767412 | 0.01163552 | 0.7674086 | 0.01409092 |  |  | 7836 | 0.774726 | 0.7792231 | 0.0001387302 | 0.7797277 | 0.01185214 | 0.7797262 | 0.01060957
|  |  | 8293 | 0.7623056 | 0.7674818 | 0.0001407902 | 0.7674121 | 0.01163552 | 0.7674087 | 0.01409092 |  |  | 7841 | 0.774726 | 0.7792231 | 0.0001387302 | 0.7797286 | 0.01185216 | 0.7797271 | 0.01060959
|  |  | 8298 | 0.7733535 | 0.7674818 | 0.0001407902 | 0.7674121 | 0.01163552 | 0.7674087 | 0.01409092 |  |  | 7846 | 0.7784506 | 0.7792231 | 0.0001387302 | 0.7797295 | 0.01185218 | 0.7797279 | 0.0106096
|  |  | 8303 | 0.7623056 | 0.7674818 | 0.0001407902 | 0.7674121 | 0.01163552 | 0.7674087 | 0.01409092 |  |  | 7851 | 0.7784506 | 0.7792232 | 0.0001387302 | 0.7797303 | 0.01185219 | 0.7797288 | 0.01060962
|  |  | 8308 | 0.7733535 | 0.7674818 | 0.0001407902 | 0.7674122 | 0.01163552 | 0.7674088 | 0.01409093 |  |  | 7856 | 0.774726 | 0.7792232 | 0.0001387302 | 0.7797312 | 0.01185221 | 0.7797296 | 0.01060963
|  |  | 8313 | 0.7567817 | 0.7674818 | 0.0001407902 | 0.7674122 | 0.01163552 | 0.7674088 | 0.01409093 |  |  | 7861 | 0.774726 | 0.7792233 | 0.0001387302 | 0.779732 | 0.01185223 | 0.7797304 | 0.01060965
|  |  | 8318 | 0.7678296 | 0.7674818 | 0.0001407902 | 0.7674122 | 0.01163552 | 0.7674088 | 0.01409093 |  |  | 7866 | 0.774726 | 0.7792233 | 0.0001387302 | 0.7797329 | 0.01185225 | 0.7797313 | 0.01060966
|  |  | 8323 | 0.7623056 | 0.7674818 | 0.0001407902 | 0.7674123 | 0.01163552 | 0.7674089 | 0.01409093 |  |  | 7871 | 0.7784506 | 0.7792234 | 0.0001387302 | 0.7797337 | 0.01185226 | 0.7797321 | 0.01060968
|  |  | 8328 | 0.7623056 | 0.7674818 | 0.0001407902 | 0.7674123 | 0.01163552 | 0.7674089 | 0.01409093 |  |  | 7876 | 0.7784506 | 0.7792234 | 0.0001387302 | 0.7797345 | 0.01185228 | 0.7797329 | 0.01060969
|  |  | 8333 | 0.7623056 | 0.7674818 | 0.0001407902 | 0.7674123 | 0.01163552 | 0.7674089 | 0.01409093 |  |  | 7881 | 0.7784506 | 0.7792235 | 0.0001387302 | 0.7797354 | 0.0118523 | 0.7797337 | 0.01060971
|  |  | 8338 | 0.7678296 | 0.7674818 | 0.0001407902 | 0.7674124 | 0.01163552 | 0.767409 | 0.01409093 |  |  | 7886 | 0.7710014 | 0.7792235 | 0.0001387302 | 0.7797362 | 0.01185231 | 0.7797345 | 0.01060972
|  |  | 8343 | 0.7623056 | 0.7674818 | 0.0001407902 | 0.7674124 | 0.01163552 | 0.767409 | 0.01409093 |  |  | 7891 | 0.774726 | 0.7792235 | 0.0001387302 | 0.779737 | 0.01185233 | 0.7797354 | 0.01060974
|  |  | 8348 | 0.7678296 | 0.7674818 | 0.0001407902 | 0.7674124 | 0.01163553 | 0.767409 | 0.01409093 |  |  | 7896 | 0.774726 | 0.7792236 | 0.0001387302 | 0.7797378 | 0.01185235 | 0.7797362 | 0.01060975
|  |  | 8353 | 0.7678296 | 0.7674818 | 0.0001407902 | 0.7674125 | 0.01163553 | 0.7674091 | 0.01409093 |  |  | 7901 | 0.7784506 | 0.7792236 | 0.0001387302 | 0.7797387 | 0.01185236 | 0.779737 | 0.01060977
|  |  | 8358 | 0.7733535 | 0.7674818 | 0.0001407902 | 0.7674125 | 0.01163553 | 0.7674091 | 0.01409093 |  |  | 7906 | 0.7784506 | 0.7792237 | 0.0001387302 | 0.7797395 | 0.01185238 | 0.7797378 | 0.01060978
|  |  | 8363 | 0.7623056 | 0.7674818 | 0.0001407902 | 0.7674125 | 0.01163553 | 0.7674091 | 0.01409094 |  |  | 7911 | 0.7784506 | 0.7792237 | 0.0001387302 | 0.7797403 | 0.0118524 | 0.7797386 | 0.0106098
|  |  | 8368 | 0.7678296 | 0.7674818 | 0.0001407902 | 0.7674126 | 0.01163553 | 0.7674092 | 0.01409094 |  |  | 7916 | 0.7784506 | 0.7792237 | 0.0001387301 | 0.7797411 | 0.01185241 | 0.7797394 | 0.01060981
|  |  | 8373 | 0.7733535 | 0.7674818 | 0.0001407902 | 0.7674126 | 0.01163553 | 0.7674092 | 0.01409094 |  |  | 7921 | 0.7784506 | 0.7792238 | 0.0001387301 | 0.7797419 | 0.01185243 | 0.7797401 | 0.01060982
|  |  | 8378 | 0.7623056 | 0.7674818 | 0.0001407902 | 0.7674126 | 0.01163553 | 0.7674092 | 0.01409094 |  |  | 7926 | 0.7710014 | 0.7792238 | 0.0001387301 | 0.7797427 | 0.01185245 | 0.7797409 | 0.01060984
|  |  | 8383 | 0.7623056 | 0.7674818 | 0.0001407902 | 0.7674127 | 0.01163553 | 0.7674092 | 0.01409094 |  |  | 7931 | 0.774726 | 0.7792239 | 0.0001387301 | 0.7797435 | 0.01185246 | 0.7797417 | 0.01060985
|  |  | 8388 | 0.7678296 | 0.7674818 | 0.0001407902 | 0.7674127 | 0.01163553 | 0.7674093 | 0.01409094 |  |  | 7936 | 0.774726 | 0.7792239 | 0.0001387301 | 0.7797443 | 0.01185248 | 0.7797425 | 0.01060987
|  |  | 8393 | 0.7623056 | 0.7674818 | 0.0001407902 | 0.7674127 | 0.01163553 | 0.7674093 | 0.01409094 |  |  | 7941 | 0.7784506 | 0.7792239 | 0.0001387301 | 0.7797451 | 0.0118525 | 0.7797433 | 0.01060988
|  |  | 8398 | 0.7733535 | 0.7674818 | 0.0001407902 | 0.7674128 | 0.01163553 | 0.7674093 | 0.01409094 |  |  | 7946 | 0.7710014 | 0.779224 | 0.0001387301 | 0.7797459 | 0.01185251 | 0.779744 | 0.01060989
|  |  | 8403 | 0.7678296 | 0.7674818 | 0.0001407902 | 0.7674128 | 0.01163553 | 0.7674094 | 0.01409094 |  |  | 7951 | 0.774726 | 0.779224 | 0.0001387301 | 0.7797467 | 0.01185253 | 0.7797448 | 0.01060991
|  |  | 8408 | 0.7623056 | 0.7674818 | 0.0001407902 | 0.7674128 | 0.01163553 | 0.7674094 | 0.01409094 |  |  | 7956 | 0.774726 | 0.7792241 | 0.0001387301 | 0.7797474 | 0.01185254 | 0.7797456 | 0.01060992
|  |  | 8413 | 0.7623056 | 0.7674818 | 0.0001407902 | 0.7674129 | 0.01163554 | 0.7674094 | 0.01409094 |  |  | 7961 | 0.774726 | 0.7792241 | 0.0001387301 | 0.7797482 | 0.01185256 | 0.7797463 | 0.01060994
|  |  | 8418 | 0.7623056 | 0.7674818 | 0.0001407902 | 0.7674129 | 0.01163554 | 0.7674095 | 0.01409095 |  |  | 7966 | 0.774726 | 0.7792241 | 0.0001387301 | 0.779749 | 0.01185258 | 0.7797471 | 0.01060995
|  |  | 8423 | 0.7623056 | 0.7674818 | 0.0001407902 | 0.7674129 | 0.01163554 | 0.7674095 | 0.01409095 |  |  | 7971 | 0.7710014 | 0.7792242 | 0.0001387301 | 0.7797498 | 0.01185259 | 0.7797479 | 0.01060996
|  |  | 8428 | 0.7733535 | 0.7674818 | 0.0001407902 | 0.767413 | 0.01163554 | 0.7674095 | 0.01409095 |  |  | 7976 | 0.7784506 | 0.7792242 | 0.0001387301 | 0.7797505 | 0.01185261 | 0.7797486 | 0.01060998
|  |  | 8433 | 0.7733535 | 0.7674818 | 0.0001407902 | 0.767413 | 0.01163554 | 0.7674095 | 0.01409095 |  |  | 7981 | 0.7784506 | 0.7792243 | 0.0001387301 | 0.7797513 | 0.01185262 | 0.7797493 | 0.01060999
|  |  | 8438 | 0.7623056 | 0.7674818 | 0.0001407902 | 0.767413 | 0.01163554 | 0.7674096 | 0.01409095 |  |  | 7986 | 0.7710014 | 0.7792243 | 0.0001387301 | 0.779752 | 0.01185264 | 0.7797501 | 0.01061
|  |  | 8443 | 0.7678296 | 0.7674818 | 0.0001407902 | 0.7674131 | 0.01163554 | 0.7674096 | 0.01409095 |  |  | 7991 | 0.7784506 | 0.7792243 | 0.0001387301 | 0.7797528 | 0.01185265 | 0.7797508 | 0.01061002
|  |  | 8448 | 0.7623056 | 0.7674818 | 0.0001407902 | 0.7674131 | 0.01163554 | 0.7674096 | 0.01409095 |  |  | 7996 | 0.774726 | 0.7792244 | 0.0001387301 | 0.7797535 | 0.01185267 | 0.7797516 | 0.01061003
|  |  | 8453 | 0.7678296 | 0.7674818 | 0.0001407902 | 0.7674131 | 0.01163554 | 0.7674097 | 0.01409095 |  |  | 8001 | 0.7710014 | 0.7792244 | 0.0001387301 | 0.7797543 | 0.01185268 | 0.7797523 | 0.01061004
|  |  | 8458 | 0.7678296 | 0.7674818 | 0.0001407902 | 0.7674131 | 0.01163554 | 0.7674097 | 0.01409095 |  |  | 8006 | 0.7821753 | 0.7792244 | 0.0001387301 | 0.779755 | 0.0118527 | 0.779753 | 0.01061006
|  |  | 8463 | 0.7623056 | 0.7674818 | 0.0001407902 | 0.7674132 | 0.01163554 | 0.7674097 | 0.01409095 |  |  | 8011 | 0.774726 | 0.7792245 | 0.0001387301 | 0.7797558 | 0.01185271 | 0.7797538 | 0.01061007
|  |  | 8468 | 0.7623056 | 0.7674818 | 0.0001407902 | 0.7674132 | 0.01163554 | 0.7674097 | 0.01409095 |  |  | 8016 | 0.7710014 | 0.7792245 | 0.0001387301 | 0.7797565 | 0.01185273 | 0.7797545 | 0.01061008
|  |  | 8473 | 0.7678296 | 0.7674818 | 0.0001407902 | 0.7674132 | 0.01163554 | 0.7674098 | 0.01409096 |  |  | 8021 | 0.7784506 | 0.7792245 | 0.0001387301 | 0.7797572 | 0.01185274 | 0.7797552 | 0.0106101
|  |  | 8478 | 0.7678296 | 0.7674818 | 0.0001407902 | 0.7674133 | 0.01163555 | 0.7674098 | 0.01409096 |  |  | 8026 | 0.774726 | 0.7792246 | 0.0001387301 | 0.779758 | 0.01185276 | 0.7797559 | 0.01061011
|  |  | 8483 | 0.7678296 | 0.7674818 | 0.0001407902 | 0.7674133 | 0.01163555 | 0.7674098 | 0.01409096 |  |  | 8031 | 0.774726 | 0.7792246 | 0.0001387301 | 0.7797587 | 0.01185277 | 0.7797566 | 0.01061012
|  |  | 8488 | 0.7678296 | 0.7674818 | 0.0001407902 | 0.7674133 | 0.01163555 | 0.7674099 | 0.01409096 |  |  | 8036 | 0.774726 | 0.7792246 | 0.0001387301 | 0.7797594 | 0.01185279 | 0.7797574 | 0.01061013
|  |  | 8493 | 0.7678296 | 0.7674818 | 0.0001407902 | 0.7674133 | 0.01163555 | 0.7674099 | 0.01409096 |  |  | 8041 | 0.7710014 | 0.7792247 | 0.0001387301 | 0.7797602 | 0.0118528 | 0.7797581 | 0.01061015
|  |  | 8498 | 0.7733535 | 0.7674818 | 0.0001407902 | 0.7674134 | 0.01163555 | 0.7674099 | 0.01409096 |  |  | 8046 | 0.774726 | 0.7792247 | 0.0001387301 | 0.7797609 | 0.01185282 | 0.7797588 | 0.01061016
|  |  | 8503 | 0.7623056 | 0.7674818 | 0.0001407902 | 0.7674134 | 0.01163555 | 0.7674099 | 0.01409096 |  |  | 8051 | 0.7784506 | 0.7792247 | 0.0001387301 | 0.7797616 | 0.01185283 | 0.7797595 | 0.01061017
|  |  | 8508 | 0.7678296 | 0.7674818 | 0.0001407902 | 0.7674134 | 0.01163555 | 0.76741 | 0.01409096 |  |  | 8056 | 0.7784506 | 0.7792248 | 0.0001387301 | 0.7797623 | 0.01185285 | 0.7797602 | 0.01061018
|  |  | 8513 | 0.7623056 | 0.7674818 | 0.0001407902 | 0.7674135 | 0.01163555 | 0.76741 | 0.01409096 |  |  | 8061 | 0.774726 | 0.7792248 | 0.0001387301 | 0.779763 | 0.01185286 | 0.7797609 | 0.0106102
|  |  | 8518 | 0.7623056 | 0.7674818 | 0.0001407902 | 0.7674135 | 0.01163555 | 0.76741 | 0.01409096 |  |  | 8066 | 0.7784506 | 0.7792248 | 0.0001387301 | 0.7797637 | 0.01185288 | 0.7797616 | 0.01061021
|  |  | 8523 | 0.7623056 | 0.7674818 | 0.0001407902 | 0.7674135 | 0.01163555 | 0.76741 | 0.01409096 |  |  | 8071 | 0.7710014 | 0.7792249 | 0.0001387301 | 0.7797644 | 0.01185289 | 0.7797622 | 0.01061022
|  |  | 8528 | 0.7678296 | 0.7674818 | 0.0001407902 | 0.7674135 | 0.01163555 | 0.7674101 | 0.01409096 |  |  | 8076 | 0.774726 | 0.7792249 | 0.0001387301 | 0.7797651 | 0.01185291 | 0.7797629 | 0.01061023
|  |  | 8533 | 0.7678296 | 0.7674818 | 0.0001407902 | 0.7674136 | 0.01163555 | 0.7674101 | 0.01409096 |  |  | 8081 | 0.774726 | 0.7792249 | 0.0001387301 | 0.7797658 | 0.01185292 | 0.7797636 | 0.01061025
|  |  | 8538 | 0.7678296 | 0.7674818 | 0.0001407902 | 0.7674136 | 0.01163555 | 0.7674101 | 0.01409097 |  |  | 8086 | 0.774726 | 0.779225 | 0.0001387301 | 0.7797665 | 0.01185293 | 0.7797643 | 0.01061026
|  |  | 8543 | 0.7623056 | 0.7674818 | 0.0001407902 | 0.7674136 | 0.01163555 | 0.7674101 | 0.01409097 |  |  | 8091 | 0.774726 | 0.779225 | 0.0001387301 | 0.7797672 | 0.01185295 | 0.779765 | 0.01061027
|  |  | 8548 | 0.7623056 | 0.7674818 | 0.0001407902 | 0.7674136 | 0.01163555 | 0.7674102 | 0.01409097 |  |  | 8096 | 0.774726 | 0.779225 | 0.0001387301 | 0.7797679 | 0.01185296 | 0.7797656 | 0.01061028
|  |  | 8553 | 0.7623056 | 0.7674818 | 0.0001407902 | 0.7674137 | 0.01163556 | 0.7674102 | 0.01409097 |  |  | 8101 | 0.7710014 | 0.7792251 | 0.0001387301 | 0.7797686 | 0.01185298 | 0.7797663 | 0.0106103
|  |  | 8558 | 0.7678296 | 0.7674818 | 0.0001407902 | 0.7674137 | 0.01163556 | 0.7674102 | 0.01409097 |  |  | 8106 | 0.7710014 | 0.7792251 | 0.0001387301 | 0.7797692 | 0.01185299 | 0.779767 | 0.01061031
|  |  | 8563 | 0.7733535 | 0.7674818 | 0.0001407902 | 0.7674137 | 0.01163556 | 0.7674102 | 0.01409097 |  |  | 8111 | 0.7784506 | 0.7792251 | 0.0001387301 | 0.7797699 | 0.011853 | 0.7797676 | 0.01061032
|  |  | 8568 | 0.7623056 | 0.7674818 | 0.0001407902 | 0.7674137 | 0.01163556 | 0.7674103 | 0.01409097 |  |  | 8116 | 0.774726 | 0.7792252 | 0.0001387301 | 0.7797706 | 0.01185302 | 0.7797683 | 0.01061033
|  |  | 8573 | 0.7678296 | 0.7674818 | 0.0001407902 | 0.7674138 | 0.01163556 | 0.7674103 | 0.01409097 |  |  | 8121 | 0.7784506 | 0.7792252 | 0.0001387301 | 0.7797713 | 0.01185303 | 0.779769 | 0.01061034
|  |  | 8578 | 0.7678296 | 0.7674818 | 0.0001407902 | 0.7674138 | 0.01163556 | 0.7674103 | 0.01409097 |  |  | 8126 | 0.774726 | 0.7792252 | 0.0001387301 | 0.7797719 | 0.01185304 | 0.7797696 | 0.01061036
|  |  | 8583 | 0.7733535 | 0.7674818 | 0.0001407902 | 0.7674138 | 0.01163556 | 0.7674103 | 0.01409097 |  |  | 8131 | 0.7784506 | 0.7792253 | 0.0001387301 | 0.7797726 | 0.01185306 | 0.7797703 | 0.01061037
|  |  | 8588 | 0.7678296 | 0.7674818 | 0.0001407902 | 0.7674138 | 0.01163556 | 0.7674104 | 0.01409097 |  |  | 8136 | 0.774726 | 0.7792253 | 0.0001387301 | 0.7797733 | 0.01185307 | 0.7797709 | 0.01061038
|  |  | 8593 | 0.7733535 | 0.7674818 | 0.0001407902 | 0.7674139 | 0.01163556 | 0.7674104 | 0.01409097 |  |  | 8141 | 0.774726 | 0.7792253 | 0.0001387301 | 0.7797739 | 0.01185309 | 0.7797716 | 0.01061039
|  |  | 8598 | 0.7623056 | 0.7674818 | 0.0001407902 | 0.7674139 | 0.01163556 | 0.7674104 | 0.01409097 |  |  | 8146 | 0.7784506 | 0.7792253 | 0.0001387301 | 0.7797746 | 0.0118531 | 0.7797722 | 0.0106104
|  |  | 8603 | 0.7623056 | 0.7674818 | 0.0001407902 | 0.7674139 | 0.01163556 | 0.7674104 | 0.01409097 |  |  | 8151 | 0.774726 | 0.7792254 | 0.0001387301 | 0.7797752 | 0.01185311 | 0.7797729 | 0.01061041
|  |  | 8608 | 0.7678296 | 0.7674818 | 0.0001407902 | 0.7674139 | 0.01163556 | 0.7674105 | 0.01409098 |  |  | 8156 | 0.7710014 | 0.7792254 | 0.0001387301 | 0.7797759 | 0.01185313 | 0.7797735 | 0.01061043
|  |  | 8613 | 0.7678296 | 0.7674818 | 0.0001407902 | 0.767414 | 0.01163556 | 0.7674105 | 0.01409098 |  |  | 8161 | 0.7672767 | 0.7792254 | 0.0001387301 | 0.7797765 | 0.01185314 | 0.7797741 | 0.01061044
|  |  | 8618 | 0.7623056 | 0.7674818 | 0.0001407902 | 0.767414 | 0.01163556 | 0.7674105 | 0.01409098 |  |  | 8166 | 0.774726 | 0.7792255 | 0.0001387301 | 0.7797772 | 0.01185315 | 0.7797748 | 0.01061045
|  |  | 8623 | 0.7623056 | 0.7674819 | 0.0001407902 | 0.767414 | 0.01163556 | 0.7674105 | 0.01409098 |  |  | 8171 | 0.774726 | 0.7792255 | 0.0001387301 | 0.7797778 | 0.01185317 | 0.7797754 | 0.01061046
|  |  | 8628 | 0.7623056 | 0.7674819 | 0.0001407902 | 0.767414 | 0.01163556 | 0.7674106 | 0.01409098 |  |  | 8176 | 0.774726 | 0.7792255 | 0.0001387301 | 0.7797784 | 0.01185318 | 0.779776 | 0.01061047
|  |  | 8633 | 0.7623056 | 0.7674819 | 0.0001407902 | 0.7674141 | 0.01163556 | 0.7674106 | 0.01409098 |  |  | 8181 | 0.7710014 | 0.7792255 | 0.0001387301 | 0.7797791 | 0.01185319 | 0.7797766 | 0.01061048
|  |  | 8638 | 0.7623056 | 0.7674819 | 0.0001407902 | 0.7674141 | 0.01163557 | 0.7674106 | 0.01409098 |  |  | 8186 | 0.7784506 | 0.7792256 | 0.0001387301 | 0.7797797 | 0.0118532 | 0.7797773 | 0.01061049
|  |  | 8643 | 0.7678296 | 0.7674819 | 0.0001407902 | 0.7674141 | 0.01163557 | 0.7674106 | 0.01409098 |  |  | 8191 | 0.7784506 | 0.7792256 | 0.0001387301 | 0.7797803 | 0.01185322 | 0.7797779 | 0.0106105
|  |  | 8648 | 0.7623056 | 0.7674819 | 0.0001407902 | 0.7674141 | 0.01163557 | 0.7674106 | 0.01409098 |  |  | 8196 | 0.7784506 | 0.7792256 | 0.0001387301 | 0.779781 | 0.01185323 | 0.7797785 | 0.01061052
|  |  | 8653 | 0.7623056 | 0.7674819 | 0.0001407902 | 0.7674142 | 0.01163557 | 0.7674107 | 0.01409098 |  |  | 8201 | 0.774726 | 0.7792257 | 0.0001387301 | 0.7797816 | 0.01185324 | 0.7797791 | 0.01061053
|  |  | 8658 | 0.7678296 | 0.7674819 | 0.0001407902 | 0.7674142 | 0.01163557 | 0.7674107 | 0.01409098 |  |  | 8206 | 0.7784506 | 0.7792257 | 0.0001387301 | 0.7797822 | 0.01185326 | 0.7797797 | 0.01061054
|  |  | 8663 | 0.7678296 | 0.7674819 | 0.0001407902 | 0.7674142 | 0.01163557 | 0.7674107 | 0.01409098 |  |  | 8211 | 0.7784506 | 0.7792257 | 0.0001387301 | 0.7797828 | 0.01185327 | 0.7797803 | 0.01061055
|  |  | 8668 | 0.7678296 | 0.7674819 | 0.0001407902 | 0.7674142 | 0.01163557 | 0.7674107 | 0.01409098 |  |  | 8216 | 0.774726 | 0.7792257 | 0.0001387301 | 0.7797834 | 0.01185328 | 0.7797809 | 0.01061056
|  |  | 8673 | 0.7733535 | 0.7674819 | 0.0001407902 | 0.7674142 | 0.01163557 | 0.7674108 | 0.01409098 |  |  | 8221 | 0.774726 | 0.7792258 | 0.0001387301 | 0.7797841 | 0.01185329 | 0.7797815 | 0.01061057
|  |  | 8678 | 0.7678296 | 0.7674819 | 0.0001407902 | 0.7674143 | 0.01163557 | 0.7674108 | 0.01409098 |  |  | 8226 | 0.774726 | 0.7792258 | 0.0001387301 | 0.7797847 | 0.01185331 | 0.7797821 | 0.01061058
|  |  | 8683 | 0.7733535 | 0.7674819 | 0.0001407902 | 0.7674143 | 0.01163557 | 0.7674108 | 0.01409099 |  |  | 8231 | 0.7710014 | 0.7792258 | 0.0001387301 | 0.7797853 | 0.01185332 | 0.7797827 | 0.01061059
|  |  | 8688 | 0.7678296 | 0.7674819 | 0.0001407902 | 0.7674143 | 0.01163557 | 0.7674108 | 0.01409099 |  |  | 8236 | 0.774726 | 0.7792258 | 0.0001387301 | 0.7797859 | 0.01185333 | 0.7797833 | 0.0106106
|  |  | 8693 | 0.7623056 | 0.7674819 | 0.0001407902 | 0.7674143 | 0.01163557 | 0.7674108 | 0.01409099 |  |  | 8241 | 0.774726 | 0.7792259 | 0.0001387301 | 0.7797865 | 0.01185334 | 0.7797839 | 0.01061061
|  |  | 8698 | 0.7623056 | 0.7674819 | 0.0001407902 | 0.7674144 | 0.01163557 | 0.7674109 | 0.01409099 |  |  | 8246 | 0.774726 | 0.7792259 | 0.0001387301 | 0.7797871 | 0.01185336 | 0.7797845 | 0.01061062
|  |  | 8703 | 0.7623056 | 0.7674819 | 0.0001407902 | 0.7674144 | 0.01163557 | 0.7674109 | 0.01409099 |  |  | 8251 | 0.774726 | 0.7792259 | 0.0001387301 | 0.7797877 | 0.01185337 | 0.7797851 | 0.01061063
|  |  | 8708 | 0.7623056 | 0.7674819 | 0.0001407902 | 0.7674144 | 0.01163557 | 0.7674109 | 0.01409099 |  |  | 8256 | 0.774726 | 0.7792259 | 0.0001387301 | 0.7797883 | 0.01185338 | 0.7797857 | 0.01061064
|  |  | 8713 | 0.7678296 | 0.7674819 | 0.0001407902 | 0.7674144 | 0.01163557 | 0.7674109 | 0.01409099 |  |  | 8261 | 0.774726 | 0.779226 | 0.0001387301 | 0.7797889 | 0.01185339 | 0.7797862 | 0.01061066
|  |  | 8718 | 0.7678296 | 0.7674819 | 0.0001407902 | 0.7674144 | 0.01163557 | 0.7674109 | 0.01409099 |  |  | 8266 | 0.7784506 | 0.779226 | 0.0001387301 | 0.7797895 | 0.0118534 | 0.7797868 | 0.01061067
|  |  | 8723 | 0.7623056 | 0.7674819 | 0.0001407902 | 0.7674145 | 0.01163557 | 0.767411 | 0.01409099 |  |  | 8271 | 0.774726 | 0.779226 | 0.0001387301 | 0.77979 | 0.01185342 | 0.7797874 | 0.01061068
|  |  | 8728 | 0.7678296 | 0.7674819 | 0.0001407902 | 0.7674145 | 0.01163558 | 0.767411 | 0.01409099 |  |  | 8276 | 0.774726 | 0.779226 | 0.0001387301 | 0.7797906 | 0.01185343 | 0.779788 | 0.01061069
|  |  | 8733 | 0.7678296 | 0.7674819 | 0.0001407902 | 0.7674145 | 0.01163558 | 0.767411 | 0.01409099 |  |  | 8281 | 0.774726 | 0.7792261 | 0.0001387301 | 0.7797912 | 0.01185344 | 0.7797885 | 0.0106107
|  |  | 8738 | 0.7623056 | 0.7674819 | 0.0001407902 | 0.7674145 | 0.01163558 | 0.767411 | 0.01409099 |  |  | 8286 | 0.7710014 | 0.7792261 | 0.0001387301 | 0.7797918 | 0.01185345 | 0.7797891 | 0.01061071
|  |  | 8743 | 0.7623056 | 0.7674819 | 0.0001407902 | 0.7674145 | 0.01163558 | 0.767411 | 0.01409099 |  |  | 8291 | 0.7710014 | 0.7792261 | 0.0001387301 | 0.7797924 | 0.01185346 | 0.7797897 | 0.01061072
|  |  | 8748 | 0.7678296 | 0.7674819 | 0.0001407902 | 0.7674146 | 0.01163558 | 0.7674111 | 0.01409099 |  |  | 8296 | 0.7784506 | 0.7792261 | 0.0001387301 | 0.7797929 | 0.01185347 | 0.7797902 | 0.01061073
|  |  | 8753 | 0.7623056 | 0.7674819 | 0.0001407902 | 0.7674146 | 0.01163558 | 0.7674111 | 0.01409099 |  |  | 8301 | 0.7784506 | 0.7792262 | 0.0001387301 | 0.7797935 | 0.01185349 | 0.7797908 | 0.01061074
|  |  | 8758 | 0.7567817 | 0.7674819 | 0.0001407902 | 0.7674146 | 0.01163558 | 0.7674111 | 0.01409099 |  |  | 8306 | 0.7784506 | 0.7792262 | 0.0001387301 | 0.7797941 | 0.0118535 | 0.7797913 | 0.01061075
|  |  | 8763 | 0.7623056 | 0.7674819 | 0.0001407902 | 0.7674146 | 0.01163558 | 0.7674111 | 0.01409099 |  |  | 8311 | 0.7784506 | 0.7792262 | 0.0001387301 | 0.7797946 | 0.01185351 | 0.7797919 | 0.01061076
|  |  | 8768 | 0.7623056 | 0.7674819 | 0.0001407902 | 0.7674146 | 0.01163558 | 0.7674111 | 0.014091 |  |  | 8316 | 0.774726 | 0.7792262 | 0.0001387301 | 0.7797952 | 0.01185352 | 0.7797924 | 0.01061077
|  |  | 8773 | 0.7678296 | 0.7674819 | 0.0001407902 | 0.7674147 | 0.01163558 | 0.7674112 | 0.014091 |  |  | 8321 | 0.7784506 | 0.7792262 | 0.0001387301 | 0.7797957 | 0.01185353 | 0.779793 | 0.01061078
|  |  | 8778 | 0.7678296 | 0.7674819 | 0.0001407902 | 0.7674147 | 0.01163558 | 0.7674112 | 0.014091 |  |  | 8326 | 0.7784506 | 0.7792263 | 0.0001387301 | 0.7797963 | 0.01185354 | 0.7797935 | 0.01061079
|  |  | 8783 | 0.7678296 | 0.7674819 | 0.0001407902 | 0.7674147 | 0.01163558 | 0.7674112 | 0.014091 |  |  | 8331 | 0.774726 | 0.7792263 | 0.0001387301 | 0.7797969 | 0.01185356 | 0.7797941 | 0.0106108
|  |  | 8788 | 0.7678296 | 0.7674819 | 0.0001407902 | 0.7674147 | 0.01163558 | 0.7674112 | 0.014091 |  |  | 8336 | 0.774726 | 0.7792263 | 0.0001387301 | 0.7797974 | 0.01185357 | 0.7797946 | 0.01061081
|  |  | 8793 | 0.7733535 | 0.7674819 | 0.0001407902 | 0.7674147 | 0.01163558 | 0.7674112 | 0.014091 |  |  | 8341 | 0.774726 | 0.7792263 | 0.0001387301 | 0.779798 | 0.01185358 | 0.7797952 | 0.01061082
|  |  | 8798 | 0.7733535 | 0.7674819 | 0.0001407902 | 0.7674148 | 0.01163558 | 0.7674112 | 0.014091 |  |  | 8346 | 0.7784506 | 0.7792264 | 0.0001387301 | 0.7797985 | 0.01185359 | 0.7797957 | 0.01061083
|  |  | 8803 | 0.7678296 | 0.7674819 | 0.0001407902 | 0.7674148 | 0.01163558 | 0.7674113 | 0.014091 |  |  | 8351 | 0.7784506 | 0.7792264 | 0.0001387301 | 0.7797991 | 0.0118536 | 0.7797962 | 0.01061084
|  |  | 8808 | 0.7567817 | 0.7674819 | 0.0001407902 | 0.7674148 | 0.01163558 | 0.7674113 | 0.014091 |  |  | 8356 | 0.774726 | 0.7792264 | 0.0001387301 | 0.7797996 | 0.01185361 | 0.7797968 | 0.01061085
|  |  | 8813 | 0.7567817 | 0.7674819 | 0.0001407902 | 0.7674148 | 0.01163558 | 0.7674113 | 0.014091 |  |  | 8361 | 0.774726 | 0.7792264 | 0.0001387301 | 0.7798001 | 0.01185362 | 0.7797973 | 0.01061086
|  |  | 8818 | 0.7678296 | 0.7674819 | 0.0001407902 | 0.7674148 | 0.01163558 | 0.7674113 | 0.014091 |  |  | 8366 | 0.774726 | 0.7792264 | 0.0001387301 | 0.7798007 | 0.01185363 | 0.7797978 | 0.01061086
|  |  | 8823 | 0.7623056 | 0.7674819 | 0.0001407902 | 0.7674149 | 0.01163558 | 0.7674113 | 0.014091 |  |  | 8371 | 0.774726 | 0.7792265 | 0.0001387301 | 0.7798012 | 0.01185364 | 0.7797983 | 0.01061087
|  |  | 8828 | 0.7678296 | 0.7674819 | 0.0001407902 | 0.7674149 | 0.01163558 | 0.7674114 | 0.014091 |  |  | 8376 | 0.774726 | 0.7792265 | 0.0001387301 | 0.7798017 | 0.01185366 | 0.7797989 | 0.01061088
|  |  | 8833 | 0.7623056 | 0.7674819 | 0.0001407902 | 0.7674149 | 0.01163559 | 0.7674114 | 0.014091 |  |  | 8381 | 0.774726 | 0.7792265 | 0.0001387301 | 0.7798023 | 0.01185367 | 0.7797994 | 0.01061089
|  |  | 8838 | 0.7678296 | 0.7674819 | 0.0001407902 | 0.7674149 | 0.01163559 | 0.7674114 | 0.014091 |  |  | 8386 | 0.774726 | 0.7792265 | 0.0001387301 | 0.7798028 | 0.01185368 | 0.7797999 | 0.0106109
|  |  | 8843 | 0.7678296 | 0.7674819 | 0.0001407902 | 0.7674149 | 0.01163559 | 0.7674114 | 0.014091 |  |  | 8391 | 0.774726 | 0.7792265 | 0.0001387301 | 0.7798033 | 0.01185369 | 0.7798004 | 0.01061091
|  |  | 8848 | 0.7678296 | 0.7674819 | 0.0001407902 | 0.7674149 | 0.01163559 | 0.7674114 | 0.014091 |  |  | 8396 | 0.774726 | 0.7792266 | 0.0001387301 | 0.7798038 | 0.0118537 | 0.7798009 | 0.01061092
|  |  | 8853 | 0.7678296 | 0.7674819 | 0.0001407902 | 0.767415 | 0.01163559 | 0.7674114 | 0.014091 |  |  | 8401 | 0.774726 | 0.7792266 | 0.0001387301 | 0.7798044 | 0.01185371 | 0.7798014 | 0.01061093
|  |  | 8858 | 0.7678296 | 0.7674819 | 0.0001407902 | 0.767415 | 0.01163559 | 0.7674115 | 0.014091 |  |  | 8406 | 0.7784506 | 0.7792266 | 0.0001387301 | 0.7798049 | 0.01185372 | 0.7798019 | 0.01061094
|  |  | 8863 | 0.7623056 | 0.7674819 | 0.0001407902 | 0.767415 | 0.01163559 | 0.7674115 | 0.01409101 |  |  | 8411 | 0.7710014 | 0.7792266 | 0.0001387301 | 0.7798054 | 0.01185373 | 0.7798024 | 0.01061095
|  |  | 8868 | 0.7567817 | 0.7674819 | 0.0001407902 | 0.767415 | 0.01163559 | 0.7674115 | 0.01409101 |  |  | 8416 | 0.7710014 | 0.7792266 | 0.0001387301 | 0.7798059 | 0.01185374 | 0.7798029 | 0.01061096
|  |  | 8873 | 0.7678296 | 0.7674819 | 0.0001407902 | 0.767415 | 0.01163559 | 0.7674115 | 0.01409101 |  |  | 8421 | 0.774726 | 0.7792267 | 0.0001387301 | 0.7798064 | 0.01185375 | 0.7798035 | 0.01061097
|  |  | 8878 | 0.7623056 | 0.7674819 | 0.0001407902 | 0.7674151 | 0.01163559 | 0.7674115 | 0.01409101 |  |  | 8426 | 0.7784506 | 0.7792267 | 0.0001387301 | 0.7798069 | 0.01185376 | 0.7798039 | 0.01061098
|  |  | 8883 | 0.7733535 | 0.7674819 | 0.0001407902 | 0.7674151 | 0.01163559 | 0.7674115 | 0.01409101 |  |  | 8431 | 0.7784506 | 0.7792267 | 0.0001387301 | 0.7798074 | 0.01185377 | 0.7798044 | 0.01061098
|  |  | 8888 | 0.7623056 | 0.7674819 | 0.0001407902 | 0.7674151 | 0.01163559 | 0.7674116 | 0.01409101 |  |  | 8436 | 0.774726 | 0.7792267 | 0.0001387301 | 0.7798079 | 0.01185378 | 0.7798049 | 0.01061099
|  |  | 8893 | 0.7623056 | 0.7674819 | 0.0001407902 | 0.7674151 | 0.01163559 | 0.7674116 | 0.01409101 |  |  | 8441 | 0.7784506 | 0.7792267 | 0.0001387301 | 0.7798084 | 0.01185379 | 0.7798054 | 0.010611
|  |  | 8898 | 0.7623056 | 0.7674819 | 0.0001407902 | 0.7674151 | 0.01163559 | 0.7674116 | 0.01409101 |  |  | 8446 | 0.774726 | 0.7792268 | 0.0001387301 | 0.7798089 | 0.0118538 | 0.7798059 | 0.01061101
|  |  | 8903 | 0.7623056 | 0.7674819 | 0.0001407902 | 0.7674151 | 0.01163559 | 0.7674116 | 0.01409101 |  |  | 8451 | 0.774726 | 0.7792268 | 0.0001387301 | 0.7798094 | 0.01185381 | 0.7798064 | 0.01061102
|  |  | 8908 | 0.7678296 | 0.7674819 | 0.0001407902 | 0.7674152 | 0.01163559 | 0.7674116 | 0.01409101 |  |  | 8456 | 0.7784506 | 0.7792268 | 0.0001387301 | 0.7798099 | 0.01185382 | 0.7798069 | 0.01061103
|  |  | 8913 | 0.7678296 | 0.7674819 | 0.0001407902 | 0.7674152 | 0.01163559 | 0.7674116 | 0.01409101 |  |  | 8461 | 0.7784506 | 0.7792268 | 0.0001387301 | 0.7798104 | 0.01185383 | 0.7798074 | 0.01061104
|  |  | 8918 | 0.7678296 | 0.7674819 | 0.0001407902 | 0.7674152 | 0.01163559 | 0.7674117 | 0.01409101 |  |  | 8466 | 0.774726 | 0.7792268 | 0.0001387301 | 0.7798109 | 0.01185384 | 0.7798079 | 0.01061105
|  |  | 8923 | 0.7678296 | 0.7674819 | 0.0001407902 | 0.7674152 | 0.01163559 | 0.7674117 | 0.01409101 |  |  | 8471 | 0.774726 | 0.7792268 | 0.0001387301 | 0.7798114 | 0.01185385 | 0.7798083 | 0.01061105
|  |  | 8928 | 0.7678296 | 0.7674819 | 0.0001407902 | 0.7674152 | 0.01163559 | 0.7674117 | 0.01409101 |  |  | 8476 | 0.774726 | 0.7792269 | 0.0001387301 | 0.7798119 | 0.01185386 | 0.7798088 | 0.01061106
|  |  | 8933 | 0.7623056 | 0.7674819 | 0.0001407902 | 0.7674152 | 0.01163559 | 0.7674117 | 0.01409101 |  |  | 8481 | 0.774726 | 0.7792269 | 0.0001387301 | 0.7798124 | 0.01185387 | 0.7798093 | 0.01061107
|  |  | 8938 | 0.7623056 | 0.7674819 | 0.0001407902 | 0.7674153 | 0.01163559 | 0.7674117 | 0.01409101 |  |  | 8486 | 0.7710014 | 0.7792269 | 0.0001387301 | 0.7798129 | 0.01185388 | 0.7798098 | 0.01061108
|  |  | 8943 | 0.7623056 | 0.7674819 | 0.0001407902 | 0.7674153 | 0.01163559 | 0.7674117 | 0.01409101 |  |  | 8491 | 0.7784506 | 0.7792269 | 0.0001387301 | 0.7798133 | 0.01185389 | 0.7798102 | 0.01061109
|  |  | 8948 | 0.7733535 | 0.7674819 | 0.0001407902 | 0.7674153 | 0.01163559 | 0.7674117 | 0.01409101 |  |  | 8496 | 0.774726 | 0.7792269 | 0.0001387301 | 0.7798138 | 0.0118539 | 0.7798107 | 0.0106111
|  |  | 8953 | 0.7678296 | 0.7674819 | 0.0001407902 | 0.7674153 | 0.0116356 | 0.7674118 | 0.01409101 |  |  | 8501 | 0.7784506 | 0.779227 | 0.0001387301 | 0.7798143 | 0.01185391 | 0.7798112 | 0.01061111
|  |  | 8958 | 0.7623056 | 0.7674819 | 0.0001407902 | 0.7674153 | 0.0116356 | 0.7674118 | 0.01409101 |  |  | 8506 | 0.774726 | 0.779227 | 0.0001387301 | 0.7798148 | 0.01185392 | 0.7798116 | 0.01061111
|  |  | 8963 | 0.7733535 | 0.7674819 | 0.0001407902 | 0.7674153 | 0.0116356 | 0.7674118 | 0.01409101 |  |  | 8511 | 0.774726 | 0.779227 | 0.0001387301 | 0.7798152 | 0.01185393 | 0.7798121 | 0.01061112
|  |  | 8968 | 0.7623056 | 0.7674819 | 0.0001407902 | 0.7674153 | 0.0116356 | 0.7674118 | 0.01409102 |  |  | 8516 | 0.774726 | 0.779227 | 0.0001387302 | 0.7798157 | 0.01185394 | 0.7798125 | 0.01061113
|  |  | 8973 | 0.7567817 | 0.7674819 | 0.0001407902 | 0.7674154 | 0.0116356 | 0.7674118 | 0.01409102 |  |  | 8521 | 0.7784506 | 0.779227 | 0.0001387302 | 0.7798162 | 0.01185395 | 0.779813 | 0.01061114
|  |  | 8978 | 0.7623056 | 0.7674819 | 0.0001407902 | 0.7674154 | 0.0116356 | 0.7674118 | 0.01409102 |  |  | 8526 | 0.7784506 | 0.779227 | 0.0001387302 | 0.7798166 | 0.01185396 | 0.7798135 | 0.01061115
|  |  | 8983 | 0.7678296 | 0.7674819 | 0.0001407902 | 0.7674154 | 0.0116356 | 0.7674119 | 0.01409102 |  |  | 8531 | 0.774726 | 0.7792271 | 0.0001387302 | 0.7798171 | 0.01185397 | 0.7798139 | 0.01061116
|  |  | 8988 | 0.7733535 | 0.7674819 | 0.0001407902 | 0.7674154 | 0.0116356 | 0.7674119 | 0.01409102 |  |  | 8536 | 0.774726 | 0.7792271 | 0.0001387302 | 0.7798176 | 0.01185398 | 0.7798144 | 0.01061116
|  |  | 8993 | 0.7678296 | 0.7674819 | 0.0001407902 | 0.7674154 | 0.0116356 | 0.7674119 | 0.01409102 |  |  | 8541 | 0.7710014 | 0.7792271 | 0.0001387302 | 0.779818 | 0.01185399 | 0.7798148 | 0.01061117
|  |  | 8998 | 0.7623056 | 0.7674819 | 0.0001407902 | 0.7674154 | 0.0116356 | 0.7674119 | 0.01409102 |  |  | 8546 | 0.7784506 | 0.7792271 | 0.0001387302 | 0.7798185 | 0.011854 | 0.7798153 | 0.01061118
|  |  | 9003 | 0.7733535 | 0.7674819 | 0.0001407902 | 0.7674155 | 0.0116356 | 0.7674119 | 0.01409102 |  |  | 8551 | 0.7710014 | 0.7792271 | 0.0001387302 | 0.7798189 | 0.01185401 | 0.7798157 | 0.01061119
|  |  | 9008 | 0.7678296 | 0.7674819 | 0.0001407902 | 0.7674155 | 0.0116356 | 0.7674119 | 0.01409102 |  |  | 8556 | 0.774726 | 0.7792271 | 0.0001387302 | 0.7798194 | 0.01185402 | 0.7798162 | 0.0106112
|  |  | 9013 | 0.7623056 | 0.7674819 | 0.0001407902 | 0.7674155 | 0.0116356 | 0.7674119 | 0.01409102 |  |  | 8561 | 0.7784506 | 0.7792272 | 0.0001387302 | 0.7798198 | 0.01185403 | 0.7798166 | 0.0106112
|  |  | 9018 | 0.7678296 | 0.7674819 | 0.0001407902 | 0.7674155 | 0.0116356 | 0.767412 | 0.01409102 |  |  | 8566 | 0.774726 | 0.7792272 | 0.0001387302 | 0.7798203 | 0.01185404 | 0.779817 | 0.01061121
|  |  | 9023 | 0.7678296 | 0.7674819 | 0.0001407902 | 0.7674155 | 0.0116356 | 0.767412 | 0.01409102 |  |  | 8571 | 0.7784506 | 0.7792272 | 0.0001387302 | 0.7798207 | 0.01185404 | 0.7798175 | 0.01061122
|  |  | 9028 | 0.7678296 | 0.7674819 | 0.0001407902 | 0.7674155 | 0.0116356 | 0.767412 | 0.01409102 |  |  | 8576 | 0.7784506 | 0.7792272 | 0.0001387302 | 0.7798212 | 0.01185405 | 0.7798179 | 0.01061123
|  |  | 9033 | 0.7678296 | 0.7674819 | 0.0001407902 | 0.7674155 | 0.0116356 | 0.767412 | 0.01409102 |  |  | 8581 | 0.7784506 | 0.7792272 | 0.0001387302 | 0.7798216 | 0.01185406 | 0.7798183 | 0.01061124
|  |  | 9038 | 0.7623056 | 0.7674819 | 0.0001407902 | 0.7674156 | 0.0116356 | 0.767412 | 0.01409102 |  |  | 8586 | 0.774726 | 0.7792272 | 0.0001387302 | 0.7798221 | 0.01185407 | 0.7798188 | 0.01061124
|  |  | 9043 | 0.7733535 | 0.7674819 | 0.0001407902 | 0.7674156 | 0.0116356 | 0.767412 | 0.01409102 |  |  | 8591 | 0.7784506 | 0.7792272 | 0.0001387302 | 0.7798225 | 0.01185408 | 0.7798192 | 0.01061125
|  |  | 9048 | 0.7678296 | 0.7674819 | 0.0001407902 | 0.7674156 | 0.0116356 | 0.767412 | 0.01409102 |  |  | 8596 | 0.774726 | 0.7792273 | 0.0001387302 | 0.7798229 | 0.01185409 | 0.7798196 | 0.01061126
|  |  | 9053 | 0.7623056 | 0.7674819 | 0.0001407902 | 0.7674156 | 0.0116356 | 0.767412 | 0.01409102 |  |  | 8601 | 0.774726 | 0.7792273 | 0.0001387302 | 0.7798234 | 0.0118541 | 0.77982 | 0.01061127
|  |  | 9058 | 0.7623056 | 0.7674819 | 0.0001407902 | 0.7674156 | 0.0116356 | 0.7674121 | 0.01409102 |  |  | 8606 | 0.774726 | 0.7792273 | 0.0001387302 | 0.7798238 | 0.01185411 | 0.7798205 | 0.01061127
|  |  | 9063 | 0.7678296 | 0.7674819 | 0.0001407902 | 0.7674156 | 0.0116356 | 0.7674121 | 0.01409102 |  |  | 8611 | 0.774726 | 0.7792273 | 0.0001387302 | 0.7798242 | 0.01185412 | 0.7798209 | 0.01061128
|  |  | 9068 | 0.7678296 | 0.7674819 | 0.0001407902 | 0.7674156 | 0.0116356 | 0.7674121 | 0.01409102 |  |  | 8616 | 0.774726 | 0.7792273 | 0.0001387302 | 0.7798247 | 0.01185413 | 0.7798213 | 0.01061129
|  |  | 9073 | 0.7623056 | 0.7674819 | 0.0001407902 | 0.7674157 | 0.0116356 | 0.7674121 | 0.01409102 |  |  | 8621 | 0.7784506 | 0.7792273 | 0.0001387302 | 0.7798251 | 0.01185413 | 0.7798217 | 0.0106113
|  |  | 9078 | 0.7733535 | 0.7674819 | 0.0001407902 | 0.7674157 | 0.0116356 | 0.7674121 | 0.01409102 |  |  | 8626 | 0.774726 | 0.7792274 | 0.0001387302 | 0.7798255 | 0.01185414 | 0.7798221 | 0.0106113
|  |  | 9083 | 0.7623056 | 0.7674819 | 0.0001407902 | 0.7674157 | 0.0116356 | 0.7674121 | 0.01409102 |  |  | 8631 | 0.7784506 | 0.7792274 | 0.0001387302 | 0.7798259 | 0.01185415 | 0.7798226 | 0.01061131
|  |  | 9088 | 0.7567817 | 0.7674819 | 0.0001407902 | 0.7674157 | 0.0116356 | 0.7674121 | 0.01409103 |  |  | 8636 | 0.7784506 | 0.7792274 | 0.0001387302 | 0.7798263 | 0.01185416 | 0.779823 | 0.01061132
|  |  | 9093 | 0.7623056 | 0.7674819 | 0.0001407902 | 0.7674157 | 0.01163561 | 0.7674122 | 0.01409103 |  |  | 8641 | 0.774726 | 0.7792274 | 0.0001387302 | 0.7798268 | 0.01185417 | 0.7798234 | 0.01061133
|  |  | 9098 | 0.7623056 | 0.7674819 | 0.0001407902 | 0.7674157 | 0.01163561 | 0.7674122 | 0.01409103 |  |  | 8646 | 0.7710014 | 0.7792274 | 0.0001387302 | 0.7798272 | 0.01185418 | 0.7798238 | 0.01061133
|  |  | 9103 | 0.7733535 | 0.7674819 | 0.0001407902 | 0.7674157 | 0.01163561 | 0.7674122 | 0.01409103 |  |  | 8651 | 0.7784506 | 0.7792274 | 0.0001387302 | 0.7798276 | 0.01185419 | 0.7798242 | 0.01061134
|  |  | 9108 | 0.7623056 | 0.7674819 | 0.0001407902 | 0.7674157 | 0.01163561 | 0.7674122 | 0.01409103 |  |  | 8656 | 0.774726 | 0.7792274 | 0.0001387302 | 0.779828 | 0.01185419 | 0.7798246 | 0.01061135
|  |  | 9113 | 0.7623056 | 0.7674819 | 0.0001407902 | 0.7674158 | 0.01163561 | 0.7674122 | 0.01409103 |  |  | 8661 | 0.7784506 | 0.7792274 | 0.0001387302 | 0.7798284 | 0.0118542 | 0.779825 | 0.01061136
|  |  | 9118 | 0.7623056 | 0.7674819 | 0.0001407902 | 0.7674158 | 0.01163561 | 0.7674122 | 0.01409103 |  |  | 8666 | 0.774726 | 0.7792275 | 0.0001387302 | 0.7798288 | 0.01185421 | 0.7798254 | 0.01061136
|  |  | 9123 | 0.7623056 | 0.7674819 | 0.0001407902 | 0.7674158 | 0.01163561 | 0.7674122 | 0.01409103 |  |  | 8671 | 0.774726 | 0.7792275 | 0.0001387302 | 0.7798292 | 0.01185422 | 0.7798258 | 0.01061137
|  |  | 9128 | 0.7733535 | 0.7674819 | 0.0001407902 | 0.7674158 | 0.01163561 | 0.7674122 | 0.01409103 |  |  | 8676 | 0.7710014 | 0.7792275 | 0.0001387302 | 0.7798296 | 0.01185423 | 0.7798262 | 0.01061138
|  |  | 9133 | 0.7678296 | 0.7674819 | 0.0001407902 | 0.7674158 | 0.01163561 | 0.7674122 | 0.01409103 |  |  | 8681 | 0.774726 | 0.7792275 | 0.0001387302 | 0.77983 | 0.01185424 | 0.7798266 | 0.01061139
|  |  | 9138 | 0.7678296 | 0.7674819 | 0.0001407902 | 0.7674158 | 0.01163561 | 0.7674123 | 0.01409103 |  |  | 8686 | 0.774726 | 0.7792275 | 0.0001387302 | 0.7798305 | 0.01185424 | 0.779827 | 0.01061139
|  |  | 9143 | 0.7678296 | 0.7674819 | 0.0001407902 | 0.7674158 | 0.01163561 | 0.7674123 | 0.01409103 |  |  | 8691 | 0.774726 | 0.7792275 | 0.0001387302 | 0.7798309 | 0.01185425 | 0.7798274 | 0.0106114
|  |  | 9148 | 0.7623056 | 0.7674819 | 0.0001407902 | 0.7674158 | 0.01163561 | 0.7674123 | 0.01409103 |  |  | 8696 | 0.774726 | 0.7792275 | 0.0001387302 | 0.7798312 | 0.01185426 | 0.7798278 | 0.01061141
|  |  | 9153 | 0.7623056 | 0.7674819 | 0.0001407902 | 0.7674159 | 0.01163561 | 0.7674123 | 0.01409103 |  |  | 8701 | 0.774726 | 0.7792276 | 0.0001387302 | 0.7798316 | 0.01185427 | 0.7798282 | 0.01061141
|  |  | 9158 | 0.7623056 | 0.7674819 | 0.0001407902 | 0.7674159 | 0.01163561 | 0.7674123 | 0.01409103 |  |  | 8706 | 0.774726 | 0.7792276 | 0.0001387302 | 0.779832 | 0.01185428 | 0.7798285 | 0.01061142
|  |  | 9163 | 0.7678296 | 0.7674819 | 0.0001407902 | 0.7674159 | 0.01163561 | 0.7674123 | 0.01409103 |  |  | 8711 | 0.774726 | 0.7792276 | 0.0001387302 | 0.7798324 | 0.01185429 | 0.7798289 | 0.01061143
|  |  | 9168 | 0.7678296 | 0.7674819 | 0.0001407902 | 0.7674159 | 0.01163561 | 0.7674123 | 0.01409103 |  |  | 8716 | 0.774726 | 0.7792276 | 0.0001387302 | 0.7798328 | 0.01185429 | 0.7798293 | 0.01061143
|  |  | 9173 | 0.7623056 | 0.7674819 | 0.0001407902 | 0.7674159 | 0.01163561 | 0.7674123 | 0.01409103 |  |  | 8721 | 0.774726 | 0.7792276 | 0.0001387302 | 0.7798332 | 0.0118543 | 0.7798297 | 0.01061144
|  |  | 9178 | 0.7678296 | 0.7674819 | 0.0001407902 | 0.7674159 | 0.01163561 | 0.7674124 | 0.01409103 |  |  | 8726 | 0.774726 | 0.7792276 | 0.0001387302 | 0.7798336 | 0.01185431 | 0.7798301 | 0.01061145
|  |  | 9183 | 0.7678296 | 0.7674819 | 0.0001407902 | 0.7674159 | 0.01163561 | 0.7674124 | 0.01409103 |  |  | 8731 | 0.7710014 | 0.7792276 | 0.0001387302 | 0.779834 | 0.01185432 | 0.7798305 | 0.01061146
|  |  | 9188 | 0.7678296 | 0.7674819 | 0.0001407902 | 0.7674159 | 0.01163561 | 0.7674124 | 0.01409103 |  |  | 8736 | 0.774726 | 0.7792276 | 0.0001387302 | 0.7798344 | 0.01185433 | 0.7798308 | 0.01061146
|  |  | 9193 | 0.7623056 | 0.7674819 | 0.0001407902 | 0.767416 | 0.01163561 | 0.7674124 | 0.01409103 |  |  | 8741 | 0.7710014 | 0.7792277 | 0.0001387302 | 0.7798348 | 0.01185433 | 0.7798312 | 0.01061147
|  |  | 9198 | 0.7733535 | 0.7674819 | 0.0001407902 | 0.767416 | 0.01163561 | 0.7674124 | 0.01409103 |  |  | 8746 | 0.774726 | 0.7792277 | 0.0001387302 | 0.7798351 | 0.01185434 | 0.7798316 | 0.01061148
|  |  | 9203 | 0.7623056 | 0.7674819 | 0.0001407902 | 0.767416 | 0.01163561 | 0.7674124 | 0.01409103 |  |  | 8751 | 0.7784506 | 0.7792277 | 0.0001387302 | 0.7798355 | 0.01185435 | 0.7798319 | 0.01061148
|  |  | 9208 | 0.7678296 | 0.7674819 | 0.0001407902 | 0.767416 | 0.01163561 | 0.7674124 | 0.01409103 |  |  | 8756 | 0.774726 | 0.7792277 | 0.0001387302 | 0.7798359 | 0.01185436 | 0.7798323 | 0.01061149
|  |  | 9213 | 0.7678296 | 0.7674819 | 0.0001407902 | 0.767416 | 0.01163561 | 0.7674124 | 0.01409103 |  |  | 8761 | 0.774726 | 0.7792277 | 0.0001387302 | 0.7798363 | 0.01185436 | 0.7798327 | 0.0106115
|  |  | 9218 | 0.7678296 | 0.7674819 | 0.0001407902 | 0.767416 | 0.01163561 | 0.7674124 | 0.01409103 |  |  | 8766 | 0.774726 | 0.7792277 | 0.0001387302 | 0.7798366 | 0.01185437 | 0.779833 | 0.0106115
|  |  | 9223 | 0.7623056 | 0.7674819 | 0.0001407902 | 0.767416 | 0.01163561 | 0.7674125 | 0.01409103 |  |  | 8771 | 0.7784506 | 0.7792277 | 0.0001387302 | 0.779837 | 0.01185438 | 0.7798334 | 0.01061151
|  |  | 9228 | 0.7733535 | 0.7674819 | 0.0001407902 | 0.767416 | 0.01163561 | 0.7674125 | 0.01409103 |  |  | 8776 | 0.774726 | 0.7792277 | 0.0001387302 | 0.7798374 | 0.01185439 | 0.7798338 | 0.01061152
|  |  | 9233 | 0.7678296 | 0.7674819 | 0.0001407902 | 0.767416 | 0.01163561 | 0.7674125 | 0.01409104 |  |  | 8781 | 0.774726 | 0.7792277 | 0.0001387302 | 0.7798378 | 0.01185439 | 0.7798341 | 0.01061152
|  |  | 9238 | 0.7623056 | 0.7674819 | 0.0001407902 | 0.7674161 | 0.01163561 | 0.7674125 | 0.01409104 |  |  | 8786 | 0.774726 | 0.7792278 | 0.0001387302 | 0.7798381 | 0.0118544 | 0.7798345 | 0.01061153
|  |  | 9243 | 0.7623056 | 0.7674819 | 0.0001407902 | 0.7674161 | 0.01163561 | 0.7674125 | 0.01409104 |  |  | 8791 | 0.774726 | 0.7792278 | 0.0001387302 | 0.7798385 | 0.01185441 | 0.7798349 | 0.01061154
|  |  | 9248 | 0.7678296 | 0.7674819 | 0.0001407902 | 0.7674161 | 0.01163561 | 0.7674125 | 0.01409104 |  |  | 8796 | 0.774726 | 0.7792278 | 0.0001387302 | 0.7798388 | 0.01185442 | 0.7798352 | 0.01061154
|  |  | 9253 | 0.7623056 | 0.7674819 | 0.0001407902 | 0.7674161 | 0.01163561 | 0.7674125 | 0.01409104 |  |  | 8801 | 0.774726 | 0.7792278 | 0.0001387302 | 0.7798392 | 0.01185442 | 0.7798356 | 0.01061155
|  |  | 9258 | 0.7678296 | 0.7674819 | 0.0001407902 | 0.7674161 | 0.01163561 | 0.7674125 | 0.01409104 |  |  | 8806 | 0.774726 | 0.7792278 | 0.0001387302 | 0.7798396 | 0.01185443 | 0.7798359 | 0.01061155
|  |  | 9263 | 0.7678296 | 0.7674819 | 0.0001407902 | 0.7674161 | 0.01163562 | 0.7674125 | 0.01409104 |  |  | 8811 | 0.7784506 | 0.7792278 | 0.0001387302 | 0.7798399 | 0.01185444 | 0.7798363 | 0.01061156
|  |  | 9268 | 0.7678296 | 0.7674819 | 0.0001407902 | 0.7674161 | 0.01163562 | 0.7674125 | 0.01409104 |  |  | 8816 | 0.774726 | 0.7792278 | 0.0001387302 | 0.7798403 | 0.01185445 | 0.7798366 | 0.01061157
|  |  | 9273 | 0.7733535 | 0.7674819 | 0.0001407902 | 0.7674161 | 0.01163562 | 0.7674126 | 0.01409104 |  |  | 8821 | 0.7784506 | 0.7792278 | 0.0001387302 | 0.7798406 | 0.01185445 | 0.779837 | 0.01061157
|  |  | 9278 | 0.7678296 | 0.7674819 | 0.0001407902 | 0.7674161 | 0.01163562 | 0.7674126 | 0.01409104 |  |  | 8826 | 0.7784506 | 0.7792278 | 0.0001387302 | 0.779841 | 0.01185446 | 0.7798373 | 0.01061158
|  |  | 9283 | 0.7678296 | 0.7674819 | 0.0001407902 | 0.7674162 | 0.01163562 | 0.7674126 | 0.01409104 |  |  | 8831 | 0.7710014 | 0.7792279 | 0.0001387302 | 0.7798413 | 0.01185447 | 0.7798377 | 0.01061159
|  |  | 9288 | 0.7623056 | 0.7674819 | 0.0001407902 | 0.7674162 | 0.01163562 | 0.7674126 | 0.01409104 |  |  | 8836 | 0.7784506 | 0.7792279 | 0.0001387302 | 0.7798417 | 0.01185448 | 0.779838 | 0.01061159
|  |  | 9293 | 0.7623056 | 0.7674819 | 0.0001407902 | 0.7674162 | 0.01163562 | 0.7674126 | 0.01409104 |  |  | 8841 | 0.774726 | 0.7792279 | 0.0001387302 | 0.779842 | 0.01185448 | 0.7798383 | 0.0106116
|  |  | 9298 | 0.7623056 | 0.7674819 | 0.0001407902 | 0.7674162 | 0.01163562 | 0.7674126 | 0.01409104 |  |  | 8846 | 0.774726 | 0.7792279 | 0.0001387302 | 0.7798424 | 0.01185449 | 0.7798387 | 0.0106116
|  |  | 9303 | 0.7678296 | 0.7674819 | 0.0001407902 | 0.7674162 | 0.01163562 | 0.7674126 | 0.01409104 |  |  | 8851 | 0.7784506 | 0.7792279 | 0.0001387302 | 0.7798427 | 0.0118545 | 0.779839 | 0.01061161
|  |  | 9308 | 0.7678296 | 0.7674819 | 0.0001407902 | 0.7674162 | 0.01163562 | 0.7674126 | 0.01409104 |  |  | 8856 | 0.7784506 | 0.7792279 | 0.0001387302 | 0.7798431 | 0.0118545 | 0.7798394 | 0.01061162
|  |  | 9313 | 0.7678296 | 0.7674819 | 0.0001407902 | 0.7674162 | 0.01163562 | 0.7674126 | 0.01409104 |  |  | 8861 | 0.7784506 | 0.7792279 | 0.0001387302 | 0.7798434 | 0.01185451 | 0.7798397 | 0.01061162
|  |  | 9318 | 0.7623056 | 0.7674819 | 0.0001407902 | 0.7674162 | 0.01163562 | 0.7674126 | 0.01409104 |  |  | 8866 | 0.774726 | 0.7792279 | 0.0001387302 | 0.7798438 | 0.01185452 | 0.77984 | 0.01061163
|  |  | 9323 | 0.7678296 | 0.7674819 | 0.0001407902 | 0.7674162 | 0.01163562 | 0.7674127 | 0.01409104 |  |  | 8871 | 0.774726 | 0.7792279 | 0.0001387302 | 0.7798441 | 0.01185453 | 0.7798404 | 0.01061163
|  |  | 9328 | 0.7678296 | 0.7674819 | 0.0001407902 | 0.7674162 | 0.01163562 | 0.7674127 | 0.01409104 |  |  | 8876 | 0.7784506 | 0.779228 | 0.0001387302 | 0.7798445 | 0.01185453 | 0.7798407 | 0.01061164
|  |  | 9333 | 0.7623056 | 0.7674819 | 0.0001407902 | 0.7674163 | 0.01163562 | 0.7674127 | 0.01409104 |  |  | 8881 | 0.7784506 | 0.779228 | 0.0001387302 | 0.7798448 | 0.01185454 | 0.779841 | 0.01061165
|  |  | 9338 | 0.7678296 | 0.7674819 | 0.0001407902 | 0.7674163 | 0.01163562 | 0.7674127 | 0.01409104 |  |  | 8886 | 0.774726 | 0.779228 | 0.0001387302 | 0.7798451 | 0.01185455 | 0.7798414 | 0.01061165
|  |  | 9343 | 0.7567817 | 0.7674819 | 0.0001407902 | 0.7674163 | 0.01163562 | 0.7674127 | 0.01409104 |  |  | 8891 | 0.774726 | 0.779228 | 0.0001387302 | 0.7798455 | 0.01185455 | 0.7798417 | 0.01061166
|  |  | 9348 | 0.7678296 | 0.7674819 | 0.0001407902 | 0.7674163 | 0.01163562 | 0.7674127 | 0.01409104 |  |  | 8896 | 0.7784506 | 0.779228 | 0.0001387302 | 0.7798458 | 0.01185456 | 0.779842 | 0.01061166
|  |  | 9353 | 0.7623056 | 0.7674819 | 0.0001407902 | 0.7674163 | 0.01163562 | 0.7674127 | 0.01409104 |  |  | 8901 | 0.774726 | 0.779228 | 0.0001387302 | 0.7798461 | 0.01185457 | 0.7798423 | 0.01061167
|  |  | 9358 | 0.7678296 | 0.7674819 | 0.0001407902 | 0.7674163 | 0.01163562 | 0.7674127 | 0.01409104 |  |  | 8906 | 0.7784506 | 0.779228 | 0.0001387302 | 0.7798464 | 0.01185457 | 0.7798426 | 0.01061168
|  |  | 9363 | 0.7623056 | 0.7674819 | 0.0001407902 | 0.7674163 | 0.01163562 | 0.7674127 | 0.01409104 |  |  | 8911 | 0.7784506 | 0.779228 | 0.0001387302 | 0.7798468 | 0.01185458 | 0.779843 | 0.01061168
|  |  | 9368 | 0.7623056 | 0.7674819 | 0.0001407902 | 0.7674163 | 0.01163562 | 0.7674127 | 0.01409104 |  |  | 8916 | 0.774726 | 0.779228 | 0.0001387302 | 0.7798471 | 0.01185459 | 0.7798433 | 0.01061169
|  |  | 9373 | 0.7678296 | 0.7674819 | 0.0001407902 | 0.7674163 | 0.01163562 | 0.7674127 | 0.01409104 |  |  | 8921 | 0.7784506 | 0.779228 | 0.0001387302 | 0.7798474 | 0.01185459 | 0.7798436 | 0.01061169
|  |  | 9378 | 0.7678296 | 0.7674819 | 0.0001407902 | 0.7674163 | 0.01163562 | 0.7674128 | 0.01409104 |  |  | 8926 | 0.7784506 | 0.779228 | 0.0001387302 | 0.7798478 | 0.0118546 | 0.7798439 | 0.0106117
|  |  | 9383 | 0.7623056 | 0.7674819 | 0.0001407902 | 0.7674163 | 0.01163562 | 0.7674128 | 0.01409104 |  |  | 8931 | 0.774726 | 0.7792281 | 0.0001387302 | 0.7798481 | 0.01185461 | 0.7798442 | 0.01061171
|  |  | 9388 | 0.7678296 | 0.7674819 | 0.0001407902 | 0.7674164 | 0.01163562 | 0.7674128 | 0.01409104 |  |  | 8936 | 0.774726 | 0.7792281 | 0.0001387302 | 0.7798484 | 0.01185461 | 0.7798446 | 0.01061171
|  |  | 9393 | 0.7623056 | 0.7674819 | 0.0001407902 | 0.7674164 | 0.01163562 | 0.7674128 | 0.01409104 |  |  | 8941 | 0.774726 | 0.7792281 | 0.0001387302 | 0.7798487 | 0.01185462 | 0.7798449 | 0.01061172
|  |  | 9398 | 0.7623056 | 0.7674819 | 0.0001407902 | 0.7674164 | 0.01163562 | 0.7674128 | 0.01409104 |  |  | 8946 | 0.774726 | 0.7792281 | 0.0001387302 | 0.779849 | 0.01185463 | 0.7798452 | 0.01061172
|  |  | 9403 | 0.7623056 | 0.7674819 | 0.0001407902 | 0.7674164 | 0.01163562 | 0.7674128 | 0.01409104 |  |  | 8951 | 0.7710014 | 0.7792281 | 0.0001387302 | 0.7798493 | 0.01185463 | 0.7798455 | 0.01061173
|  |  | 9408 | 0.7623056 | 0.7674819 | 0.0001407902 | 0.7674164 | 0.01163562 | 0.7674128 | 0.01409104 |  |  | 8956 | 0.774726 | 0.7792281 | 0.0001387302 | 0.7798497 | 0.01185464 | 0.7798458 | 0.01061173
|  |  | 9413 | 0.7678296 | 0.7674819 | 0.0001407902 | 0.7674164 | 0.01163562 | 0.7674128 | 0.01409105 |  |  | 8961 | 0.7710014 | 0.7792281 | 0.0001387302 | 0.77985 | 0.01185465 | 0.7798461 | 0.01061174
|  |  | 9418 | 0.7788775 | 0.7674819 | 0.0001407902 | 0.7674164 | 0.01163562 | 0.7674128 | 0.01409105 |  |  | 8966 | 0.774726 | 0.7792281 | 0.0001387302 | 0.7798503 | 0.01185465 | 0.7798464 | 0.01061174
|  |  | 9423 | 0.7623056 | 0.7674819 | 0.0001407902 | 0.7674164 | 0.01163562 | 0.7674128 | 0.01409105 |  |  | 8971 | 0.774726 | 0.7792281 | 0.0001387302 | 0.7798506 | 0.01185466 | 0.7798467 | 0.01061175
|  |  | 9428 | 0.7623056 | 0.7674819 | 0.0001407902 | 0.7674164 | 0.01163562 | 0.7674128 | 0.01409105 |  |  | 8976 | 0.774726 | 0.7792281 | 0.0001387303 | 0.7798509 | 0.01185466 | 0.779847 | 0.01061176
|  |  | 9433 | 0.7623056 | 0.7674819 | 0.0001407902 | 0.7674164 | 0.01163562 | 0.7674128 | 0.01409105 |  |  | 8981 | 0.7710014 | 0.7792281 | 0.0001387303 | 0.7798512 | 0.01185467 | 0.7798473 | 0.01061176
|  |  | 9438 | 0.7678296 | 0.7674819 | 0.0001407902 | 0.7674164 | 0.01163562 | 0.7674129 | 0.01409105 |  |  | 8986 | 0.7784506 | 0.7792282 | 0.0001387303 | 0.7798515 | 0.01185468 | 0.7798476 | 0.01061177
|  |  | 9443 | 0.7678296 | 0.7674819 | 0.0001407902 | 0.7674165 | 0.01163562 | 0.7674129 | 0.01409105 |  |  | 8991 | 0.774726 | 0.7792282 | 0.0001387303 | 0.7798518 | 0.01185468 | 0.7798479 | 0.01061177
|  |  | 9448 | 0.7678296 | 0.7674819 | 0.0001407902 | 0.7674165 | 0.01163562 | 0.7674129 | 0.01409105 |  |  | 8996 | 0.774726 | 0.7792282 | 0.0001387303 | 0.7798521 | 0.01185469 | 0.7798482 | 0.01061178
|  |  | 9453 | 0.7623056 | 0.7674819 | 0.0001407902 | 0.7674165 | 0.01163562 | 0.7674129 | 0.01409105 |  |  | 9001 | 0.774726 | 0.7792282 | 0.0001387303 | 0.7798524 | 0.0118547 | 0.7798485 | 0.01061178
|  |  | 9458 | 0.7678296 | 0.7674819 | 0.0001407902 | 0.7674165 | 0.01163562 | 0.7674129 | 0.01409105 |  |  | 9006 | 0.774726 | 0.7792282 | 0.0001387303 | 0.7798527 | 0.0118547 | 0.7798488 | 0.01061179
|  |  | 9463 | 0.7623056 | 0.7674819 | 0.0001407902 | 0.7674165 | 0.01163562 | 0.7674129 | 0.01409105 |  |  | 9011 | 0.7821753 | 0.7792282 | 0.0001387303 | 0.779853 | 0.01185471 | 0.7798491 | 0.01061179
|  |  | 9468 | 0.7678296 | 0.7674819 | 0.0001407902 | 0.7674165 | 0.01163562 | 0.7674129 | 0.01409105 |  |  | 9016 | 0.7710014 | 0.7792282 | 0.0001387303 | 0.7798533 | 0.01185471 | 0.7798494 | 0.0106118
|  |  | 9473 | 0.7623056 | 0.7674819 | 0.0001407902 | 0.7674165 | 0.01163562 | 0.7674129 | 0.01409105 |  |  | 9021 | 0.7784506 | 0.7792282 | 0.0001387303 | 0.7798536 | 0.01185472 | 0.7798497 | 0.0106118
|  |  | 9478 | 0.7623056 | 0.7674819 | 0.0001407902 | 0.7674165 | 0.01163563 | 0.7674129 | 0.01409105 |  |  | 9026 | 0.774726 | 0.7792282 | 0.0001387303 | 0.7798539 | 0.01185473 | 0.77985 | 0.01061181
|  |  | 9483 | 0.7623056 | 0.7674819 | 0.0001407902 | 0.7674165 | 0.01163563 | 0.7674129 | 0.01409105 |  |  | 9031 | 0.7784506 | 0.7792282 | 0.0001387303 | 0.7798542 | 0.01185473 | 0.7798502 | 0.01061181
|  |  | 9488 | 0.7567817 | 0.7674819 | 0.0001407902 | 0.7674165 | 0.01163563 | 0.7674129 | 0.01409105 |  |  | 9036 | 0.7784506 | 0.7792282 | 0.0001387303 | 0.7798545 | 0.01185474 | 0.7798505 | 0.01061182
|  |  | 9493 | 0.7678296 | 0.7674819 | 0.0001407902 | 0.7674165 | 0.01163563 | 0.7674129 | 0.01409105 |  |  | 9041 | 0.7784506 | 0.7792282 | 0.0001387303 | 0.7798548 | 0.01185475 | 0.7798508 | 0.01061182
|  |  | 9498 | 0.7733535 | 0.7674819 | 0.0001407902 | 0.7674165 | 0.01163563 | 0.767413 | 0.01409105 |  |  | 9046 | 0.7784506 | 0.7792283 | 0.0001387303 | 0.7798551 | 0.01185475 | 0.7798511 | 0.01061183
|  |  | 9503 | 0.7733535 | 0.7674819 | 0.0001407902 | 0.7674166 | 0.01163563 | 0.767413 | 0.01409105 |  |  | 9051 | 0.7784506 | 0.7792283 | 0.0001387303 | 0.7798554 | 0.01185476 | 0.7798514 | 0.01061183
|  |  | 9508 | 0.7567817 | 0.7674819 | 0.0001407902 | 0.7674166 | 0.01163563 | 0.767413 | 0.01409105 |  |  | 9056 | 0.7784506 | 0.7792283 | 0.0001387303 | 0.7798557 | 0.01185476 | 0.7798517 | 0.01061184
|  |  | 9513 | 0.7623056 | 0.7674819 | 0.0001407902 | 0.7674166 | 0.01163563 | 0.767413 | 0.01409105 |  |  | 9061 | 0.7821753 | 0.7792283 | 0.0001387303 | 0.7798559 | 0.01185477 | 0.7798519 | 0.01061184
|  |  | 9518 | 0.7733535 | 0.7674819 | 0.0001407902 | 0.7674166 | 0.01163563 | 0.767413 | 0.01409105 |  |  | 9066 | 0.774726 | 0.7792283 | 0.0001387303 | 0.7798562 | 0.01185477 | 0.7798522 | 0.01061185
|  |  | 9523 | 0.7678296 | 0.7674819 | 0.0001407902 | 0.7674166 | 0.01163563 | 0.767413 | 0.01409105 |  |  | 9071 | 0.774726 | 0.7792283 | 0.0001387303 | 0.7798565 | 0.01185478 | 0.7798525 | 0.01061185
|  |  | 9528 | 0.7678296 | 0.7674819 | 0.0001407902 | 0.7674166 | 0.01163563 | 0.767413 | 0.01409105 |  |  | 9076 | 0.7784506 | 0.7792283 | 0.0001387303 | 0.7798568 | 0.01185479 | 0.7798528 | 0.01061186
|  |  | 9533 | 0.7623056 | 0.7674819 | 0.0001407902 | 0.7674166 | 0.01163563 | 0.767413 | 0.01409105 |  |  | 9081 | 0.7784506 | 0.7792283 | 0.0001387303 | 0.7798571 | 0.01185479 | 0.779853 | 0.01061186
|  |  | 9538 | 0.7678296 | 0.7674819 | 0.0001407902 | 0.7674166 | 0.01163563 | 0.767413 | 0.01409105 |  |  | 9086 | 0.774726 | 0.7792283 | 0.0001387303 | 0.7798574 | 0.0118548 | 0.7798533 | 0.01061187
|  |  | 9543 | 0.7623056 | 0.7674819 | 0.0001407902 | 0.7674166 | 0.01163563 | 0.767413 | 0.01409105 |  |  | 9091 | 0.7784506 | 0.7792283 | 0.0001387303 | 0.7798576 | 0.0118548 | 0.7798536 | 0.01061187
|  |  | 9548 | 0.7678296 | 0.7674819 | 0.0001407902 | 0.7674166 | 0.01163563 | 0.767413 | 0.01409105 |  |  | 9096 | 0.774726 | 0.7792283 | 0.0001387303 | 0.7798579 | 0.01185481 | 0.7798539 | 0.01061188
|  |  | 9553 | 0.7678296 | 0.7674819 | 0.0001407902 | 0.7674166 | 0.01163563 | 0.767413 | 0.01409105 |  |  | 9101 | 0.774726 | 0.7792283 | 0.0001387303 | 0.7798582 | 0.01185481 | 0.7798541 | 0.01061188
|  |  | 9558 | 0.7623056 | 0.7674819 | 0.0001407902 | 0.7674166 | 0.01163563 | 0.767413 | 0.01409105 |  |  | 9106 | 0.774726 | 0.7792283 | 0.0001387303 | 0.7798585 | 0.01185482 | 0.7798544 | 0.01061189
|  |  | 9563 | 0.7623056 | 0.7674819 | 0.0001407902 | 0.7674166 | 0.01163563 | 0.767413 | 0.01409105 |  |  | 9111 | 0.774726 | 0.7792283 | 0.0001387303 | 0.7798587 | 0.01185483 | 0.7798547 | 0.01061189
|  |  | 9568 | 0.7678296 | 0.7674819 | 0.0001407902 | 0.7674166 | 0.01163563 | 0.7674131 | 0.01409105 |  |  | 9116 | 0.7784506 | 0.7792284 | 0.0001387303 | 0.779859 | 0.01185483 | 0.7798549 | 0.0106119
|  |  | 9573 | 0.7678296 | 0.7674819 | 0.0001407902 | 0.7674167 | 0.01163563 | 0.7674131 | 0.01409105 |  |  | 9121 | 0.7821753 | 0.7792284 | 0.0001387303 | 0.7798593 | 0.01185484 | 0.7798552 | 0.0106119
|  |  | 9578 | 0.7623056 | 0.7674819 | 0.0001407902 | 0.7674167 | 0.01163563 | 0.7674131 | 0.01409105 |  |  | 9126 | 0.7710014 | 0.7792284 | 0.0001387303 | 0.7798596 | 0.01185484 | 0.7798555 | 0.01061191
|  |  | 9583 | 0.7678296 | 0.7674819 | 0.0001407902 | 0.7674167 | 0.01163563 | 0.7674131 | 0.01409105 |  |  | 9131 | 0.774726 | 0.7792284 | 0.0001387303 | 0.7798598 | 0.01185485 | 0.7798557 | 0.01061191
|  |  | 9588 | 0.7678296 | 0.7674819 | 0.0001407902 | 0.7674167 | 0.01163563 | 0.7674131 | 0.01409105 |  |  | 9136 | 0.7784506 | 0.7792284 | 0.0001387303 | 0.7798601 | 0.01185485 | 0.779856 | 0.01061192
|  |  | 9593 | 0.7788775 | 0.7674819 | 0.0001407902 | 0.7674167 | 0.01163563 | 0.7674131 | 0.01409105 |  |  | 9141 | 0.7710014 | 0.7792284 | 0.0001387303 | 0.7798604 | 0.01185486 | 0.7798562 | 0.01061192
|  |  | 9598 | 0.7623056 | 0.7674819 | 0.0001407902 | 0.7674167 | 0.01163563 | 0.7674131 | 0.01409105 |  |  | 9146 | 0.7821753 | 0.7792284 | 0.0001387303 | 0.7798606 | 0.01185486 | 0.7798565 | 0.01061193
|  |  | 9603 | 0.7678296 | 0.7674819 | 0.0001407902 | 0.7674167 | 0.01163563 | 0.7674131 | 0.01409105 |  |  | 9151 | 0.7710014 | 0.7792284 | 0.0001387303 | 0.7798609 | 0.01185487 | 0.7798568 | 0.01061193
|  |  | 9608 | 0.7623056 | 0.7674819 | 0.0001407902 | 0.7674167 | 0.01163563 | 0.7674131 | 0.01409105 |  |  | 9156 | 0.7821753 | 0.7792284 | 0.0001387303 | 0.7798611 | 0.01185488 | 0.779857 | 0.01061194
|  |  | 9613 | 0.7678296 | 0.7674819 | 0.0001407902 | 0.7674167 | 0.01163563 | 0.7674131 | 0.01409105 |  |  | 9161 | 0.7821753 | 0.7792284 | 0.0001387303 | 0.7798614 | 0.01185488 | 0.7798573 | 0.01061194
|  |  | 9618 | 0.7678296 | 0.7674819 | 0.0001407902 | 0.7674167 | 0.01163563 | 0.7674131 | 0.01409105 |  |  | 9166 | 0.7710014 | 0.7792284 | 0.0001387303 | 0.7798617 | 0.01185489 | 0.7798575 | 0.01061195
|  |  | 9623 | 0.7733535 | 0.7674819 | 0.0001407902 | 0.7674167 | 0.01163563 | 0.7674131 | 0.01409105 |  |  | 9171 | 0.7784506 | 0.7792284 | 0.0001387303 | 0.7798619 | 0.01185489 | 0.7798578 | 0.01061195
|  |  | 9628 | 0.7678296 | 0.7674819 | 0.0001407902 | 0.7674167 | 0.01163563 | 0.7674131 | 0.01409105 |  |  | 9176 | 0.774726 | 0.7792284 | 0.0001387303 | 0.7798622 | 0.0118549 | 0.779858 | 0.01061196
|  |  | 9633 | 0.7567817 | 0.7674819 | 0.0001407902 | 0.7674167 | 0.01163563 | 0.7674131 | 0.01409105 |  |  | 9181 | 0.7710014 | 0.7792284 | 0.0001387303 | 0.7798624 | 0.0118549 | 0.7798583 | 0.01061196
|  |  | 9638 | 0.7623056 | 0.7674819 | 0.0001407902 | 0.7674167 | 0.01163563 | 0.7674131 | 0.01409105 |  |  | 9186 | 0.774726 | 0.7792284 | 0.0001387303 | 0.7798627 | 0.01185491 | 0.7798585 | 0.01061196
|  |  | 9643 | 0.7678296 | 0.7674819 | 0.0001407902 | 0.7674168 | 0.01163563 | 0.7674132 | 0.01409106 |  |  | 9191 | 0.774726 | 0.7792285 | 0.0001387303 | 0.779863 | 0.01185491 | 0.7798588 | 0.01061197
|  |  | 9648 | 0.7623056 | 0.7674819 | 0.0001407902 | 0.7674168 | 0.01163563 | 0.7674132 | 0.01409106 |  |  | 9196 | 0.7710014 | 0.7792285 | 0.0001387303 | 0.7798632 | 0.01185492 | 0.779859 | 0.01061197
|  |  | 9653 | 0.7678296 | 0.7674819 | 0.0001407902 | 0.7674168 | 0.01163563 | 0.7674132 | 0.01409106 |  |  | 9201 | 0.7784506 | 0.7792285 | 0.0001387303 | 0.7798635 | 0.01185492 | 0.7798593 | 0.01061198
|  |  | 9658 | 0.7678296 | 0.7674819 | 0.0001407902 | 0.7674168 | 0.01163563 | 0.7674132 | 0.01409106 |  |  | 9206 | 0.7784506 | 0.7792285 | 0.0001387303 | 0.7798637 | 0.01185493 | 0.7798595 | 0.01061198
|  |  | 9663 | 0.7733535 | 0.7674819 | 0.0001407902 | 0.7674168 | 0.01163563 | 0.7674132 | 0.01409106 |  |  | 9211 | 0.774726 | 0.7792285 | 0.0001387303 | 0.779864 | 0.01185493 | 0.7798598 | 0.01061199
|  |  | 9668 | 0.7733535 | 0.7674819 | 0.0001407902 | 0.7674168 | 0.01163563 | 0.7674132 | 0.01409106 |  |  | 9216 | 0.774726 | 0.7792285 | 0.0001387303 | 0.7798642 | 0.01185494 | 0.77986 | 0.01061199
|  |  | 9673 | 0.7567817 | 0.7674819 | 0.0001407902 | 0.7674168 | 0.01163563 | 0.7674132 | 0.01409106 |  |  | 9221 | 0.7784506 | 0.7792285 | 0.0001387303 | 0.7798645 | 0.01185494 | 0.7798603 | 0.010612
|  |  | 9678 | 0.7678296 | 0.7674819 | 0.0001407902 | 0.7674168 | 0.01163563 | 0.7674132 | 0.01409106 |  |  | 9226 | 0.774726 | 0.7792285 | 0.0001387303 | 0.7798647 | 0.01185495 | 0.7798605 | 0.010612
|  |  | 9683 | 0.7567817 | 0.7674819 | 0.0001407902 | 0.7674168 | 0.01163563 | 0.7674132 | 0.01409106 |  |  | 9231 | 0.774726 | 0.7792285 | 0.0001387303 | 0.7798649 | 0.01185495 | 0.7798607 | 0.010612
|  |  | 9688 | 0.7678296 | 0.7674819 | 0.0001407902 | 0.7674168 | 0.01163563 | 0.7674132 | 0.01409106 |  |  | 9236 | 0.774726 | 0.7792285 | 0.0001387303 | 0.7798652 | 0.01185496 | 0.779861 | 0.01061201
|  |  | 9693 | 0.7678296 | 0.7674819 | 0.0001407902 | 0.7674168 | 0.01163563 | 0.7674132 | 0.01409106 |  |  | 9241 | 0.774726 | 0.7792285 | 0.0001387303 | 0.7798654 | 0.01185496 | 0.7798612 | 0.01061201
|  |  | 9698 | 0.7678296 | 0.7674819 | 0.0001407902 | 0.7674168 | 0.01163563 | 0.7674132 | 0.01409106 |  |  | 9246 | 0.774726 | 0.7792285 | 0.0001387303 | 0.7798657 | 0.01185497 | 0.7798614 | 0.01061202
|  |  | 9703 | 0.7623056 | 0.7674819 | 0.0001407902 | 0.7674168 | 0.01163563 | 0.7674132 | 0.01409106 |  |  | 9251 | 0.7784506 | 0.7792285 | 0.0001387303 | 0.7798659 | 0.01185497 | 0.7798617 | 0.01061202
|  |  | 9708 | 0.7678296 | 0.7674819 | 0.0001407902 | 0.7674168 | 0.01163563 | 0.7674132 | 0.01409106 |  |  | 9256 | 0.7784506 | 0.7792285 | 0.0001387303 | 0.7798662 | 0.01185498 | 0.7798619 | 0.01061203
|  |  | 9713 | 0.7678296 | 0.7674819 | 0.0001407902 | 0.7674168 | 0.01163563 | 0.7674132 | 0.01409106 |  |  | 9261 | 0.774726 | 0.7792285 | 0.0001387303 | 0.7798664 | 0.01185498 | 0.7798622 | 0.01061203
|  |  | 9718 | 0.7678296 | 0.7674819 | 0.0001407902 | 0.7674168 | 0.01163563 | 0.7674132 | 0.01409106 |  |  | 9266 | 0.774726 | 0.7792285 | 0.0001387303 | 0.7798666 | 0.01185499 | 0.7798624 | 0.01061203
|  |  | 9723 | 0.7678296 | 0.7674819 | 0.0001407902 | 0.7674169 | 0.01163563 | 0.7674132 | 0.01409106 |  |  | 9271 | 0.7784506 | 0.7792285 | 0.0001387303 | 0.7798669 | 0.01185499 | 0.7798626 | 0.01061204
|  |  | 9728 | 0.7678296 | 0.7674819 | 0.0001407902 | 0.7674169 | 0.01163563 | 0.7674133 | 0.01409106 |  |  | 9276 | 0.774726 | 0.7792286 | 0.0001387303 | 0.7798671 | 0.011855 | 0.7798628 | 0.01061204
|  |  | 9733 | 0.7623056 | 0.7674819 | 0.0001407902 | 0.7674169 | 0.01163563 | 0.7674133 | 0.01409106 |  |  | 9281 | 0.774726 | 0.7792286 | 0.0001387303 | 0.7798673 | 0.011855 | 0.7798631 | 0.01061205
|  |  | 9738 | 0.7678296 | 0.7674819 | 0.0001407902 | 0.7674169 | 0.01163563 | 0.7674133 | 0.01409106 |  |  | 9286 | 0.7710014 | 0.7792286 | 0.0001387303 | 0.7798676 | 0.01185501 | 0.7798633 | 0.01061205
|  |  | 9743 | 0.7678296 | 0.7674819 | 0.0001407902 | 0.7674169 | 0.01163563 | 0.7674133 | 0.01409106 |  |  | 9291 | 0.774726 | 0.7792286 | 0.0001387303 | 0.7798678 | 0.01185501 | 0.7798635 | 0.01061206
|  |  | 9748 | 0.7678296 | 0.7674819 | 0.0001407902 | 0.7674169 | 0.01163563 | 0.7674133 | 0.01409106 |  |  | 9296 | 0.774726 | 0.7792286 | 0.0001387303 | 0.779868 | 0.01185502 | 0.7798638 | 0.01061206
|  |  | 9753 | 0.7678296 | 0.7674819 | 0.0001407902 | 0.7674169 | 0.01163563 | 0.7674133 | 0.01409106 |  |  | 9301 | 0.7784506 | 0.7792286 | 0.0001387303 | 0.7798683 | 0.01185502 | 0.779864 | 0.01061206
|  |  | 9758 | 0.7678296 | 0.7674819 | 0.0001407902 | 0.7674169 | 0.01163563 | 0.7674133 | 0.01409106 |  |  | 9306 | 0.7710014 | 0.7792286 | 0.0001387303 | 0.7798685 | 0.01185503 | 0.7798642 | 0.01061207
|  |  | 9763 | 0.7678296 | 0.7674819 | 0.0001407902 | 0.7674169 | 0.01163563 | 0.7674133 | 0.01409106 |  |  | 9311 | 0.774726 | 0.7792286 | 0.0001387303 | 0.7798687 | 0.01185503 | 0.7798644 | 0.01061207
|  |  | 9768 | 0.7678296 | 0.7674819 | 0.0001407902 | 0.7674169 | 0.01163563 | 0.7674133 | 0.01409106 |  |  | 9316 | 0.774726 | 0.7792286 | 0.0001387303 | 0.7798689 | 0.01185504 | 0.7798646 | 0.01061208
|  |  | 9773 | 0.7678296 | 0.7674819 | 0.0001407902 | 0.7674169 | 0.01163563 | 0.7674133 | 0.01409106 |  |  | 9321 | 0.774726 | 0.7792286 | 0.0001387303 | 0.7798692 | 0.01185504 | 0.7798649 | 0.01061208
|  |  | 9778 | 0.7678296 | 0.7674819 | 0.0001407902 | 0.7674169 | 0.01163564 | 0.7674133 | 0.01409106 |  |  | 9326 | 0.7784506 | 0.7792286 | 0.0001387303 | 0.7798694 | 0.01185505 | 0.7798651 | 0.01061208
|  |  | 9783 | 0.7623056 | 0.7674819 | 0.0001407902 | 0.7674169 | 0.01163564 | 0.7674133 | 0.01409106 |  |  | 9331 | 0.7784506 | 0.7792286 | 0.0001387303 | 0.7798696 | 0.01185505 | 0.7798653 | 0.01061209
|  |  | 9788 | 0.7623056 | 0.7674819 | 0.0001407902 | 0.7674169 | 0.01163564 | 0.7674133 | 0.01409106 |  |  | 9336 | 0.774726 | 0.7792286 | 0.0001387303 | 0.7798698 | 0.01185505 | 0.7798655 | 0.01061209
|  |  | 9793 | 0.7733535 | 0.7674819 | 0.0001407902 | 0.7674169 | 0.01163564 | 0.7674133 | 0.01409106 |  |  | 9341 | 0.7784506 | 0.7792286 | 0.0001387303 | 0.7798701 | 0.01185506 | 0.7798657 | 0.0106121
|  |  | 9798 | 0.7788775 | 0.7674819 | 0.0001407902 | 0.7674169 | 0.01163564 | 0.7674133 | 0.01409106 |  |  | 9346 | 0.774726 | 0.7792286 | 0.0001387303 | 0.7798703 | 0.01185506 | 0.779866 | 0.0106121
|  |  | 9803 | 0.7678296 | 0.7674819 | 0.0001407902 | 0.7674169 | 0.01163564 | 0.7674133 | 0.01409106 |  |  | 9351 | 0.774726 | 0.7792286 | 0.0001387303 | 0.7798705 | 0.01185507 | 0.7798662 | 0.0106121
|  |  | 9808 | 0.7678296 | 0.7674819 | 0.0001407902 | 0.767417 | 0.01163564 | 0.7674133 | 0.01409106 |  |  | 9356 | 0.7784506 | 0.7792286 | 0.0001387303 | 0.7798707 | 0.01185507 | 0.7798664 | 0.01061211
|  |  | 9813 | 0.7678296 | 0.7674819 | 0.0001407902 | 0.767417 | 0.01163564 | 0.7674133 | 0.01409106 |  |  | 9361 | 0.7784506 | 0.7792286 | 0.0001387303 | 0.7798709 | 0.01185508 | 0.7798666 | 0.01061211
|  |  | 9818 | 0.7567817 | 0.7674819 | 0.0001407902 | 0.767417 | 0.01163564 | 0.7674134 | 0.01409106 |  |  | 9366 | 0.774726 | 0.7792286 | 0.0001387303 | 0.7798712 | 0.01185508 | 0.7798668 | 0.01061211
|  |  | 9823 | 0.7623056 | 0.7674819 | 0.0001407902 | 0.767417 | 0.01163564 | 0.7674134 | 0.01409106 |  |  | 9371 | 0.774726 | 0.7792287 | 0.0001387303 | 0.7798714 | 0.01185509 | 0.779867 | 0.01061212
|  |  | 9828 | 0.7678296 | 0.7674819 | 0.0001407902 | 0.767417 | 0.01163564 | 0.7674134 | 0.01409106 |  |  | 9376 | 0.7784506 | 0.7792287 | 0.0001387303 | 0.7798716 | 0.01185509 | 0.7798672 | 0.01061212
|  |  | 9833 | 0.7623056 | 0.7674819 | 0.0001407902 | 0.767417 | 0.01163564 | 0.7674134 | 0.01409106 |  |  | 9381 | 0.7784506 | 0.7792287 | 0.0001387303 | 0.7798718 | 0.0118551 | 0.7798674 | 0.01061213
|  |  | 9838 | 0.7567817 | 0.7674819 | 0.0001407902 | 0.767417 | 0.01163564 | 0.7674134 | 0.01409106 |  |  | 9386 | 0.774726 | 0.7792287 | 0.0001387303 | 0.779872 | 0.0118551 | 0.7798676 | 0.01061213
|  |  | 9843 | 0.7678296 | 0.7674819 | 0.0001407902 | 0.767417 | 0.01163564 | 0.7674134 | 0.01409106 |  |  | 9391 | 0.774726 | 0.7792287 | 0.0001387303 | 0.7798722 | 0.0118551 | 0.7798679 | 0.01061213
|  |  | 9848 | 0.7678296 | 0.7674819 | 0.0001407902 | 0.767417 | 0.01163564 | 0.7674134 | 0.01409106 |  |  | 9396 | 0.7784506 | 0.7792287 | 0.0001387303 | 0.7798724 | 0.01185511 | 0.7798681 | 0.01061214
|  |  | 9853 | 0.7623056 | 0.7674819 | 0.0001407902 | 0.767417 | 0.01163564 | 0.7674134 | 0.01409106 |  |  | 9401 | 0.7784506 | 0.7792287 | 0.0001387303 | 0.7798727 | 0.01185511 | 0.7798683 | 0.01061214
|  |  | 9858 | 0.7678296 | 0.7674819 | 0.0001407902 | 0.767417 | 0.01163564 | 0.7674134 | 0.01409106 |  |  | 9406 | 0.774726 | 0.7792287 | 0.0001387303 | 0.7798729 | 0.01185512 | 0.7798685 | 0.01061214
|  |  | 9863 | 0.7678296 | 0.7674819 | 0.0001407902 | 0.767417 | 0.01163564 | 0.7674134 | 0.01409106 |  |  | 9411 | 0.774726 | 0.7792287 | 0.0001387303 | 0.7798731 | 0.01185512 | 0.7798687 | 0.01061215
|  |  | 9868 | 0.7623056 | 0.7674819 | 0.0001407902 | 0.767417 | 0.01163564 | 0.7674134 | 0.01409106 |  |  | 9416 | 0.7784506 | 0.7792287 | 0.0001387303 | 0.7798733 | 0.01185513 | 0.7798689 | 0.01061215
|  |  | 9873 | 0.7623056 | 0.7674819 | 0.0001407902 | 0.767417 | 0.01163564 | 0.7674134 | 0.01409106 |  |  | 9421 | 0.774726 | 0.7792287 | 0.0001387303 | 0.7798735 | 0.01185513 | 0.7798691 | 0.01061216
|  |  | 9878 | 0.7678296 | 0.7674819 | 0.0001407902 | 0.767417 | 0.01163564 | 0.7674134 | 0.01409106 |  |  | 9426 | 0.774726 | 0.7792287 | 0.0001387303 | 0.7798737 | 0.01185513 | 0.7798693 | 0.01061216
|  |  | 9883 | 0.7623056 | 0.7674819 | 0.0001407902 | 0.767417 | 0.01163564 | 0.7674134 | 0.01409106 |  |  | 9431 | 0.774726 | 0.7792287 | 0.0001387303 | 0.7798739 | 0.01185514 | 0.7798695 | 0.01061216
|  |  | 9888 | 0.7678296 | 0.7674819 | 0.0001407902 | 0.767417 | 0.01163564 | 0.7674134 | 0.01409106 |  |  | 9436 | 0.774726 | 0.7792287 | 0.0001387303 | 0.7798741 | 0.01185514 | 0.7798697 | 0.01061217
|  |  | 9893 | 0.7623056 | 0.7674819 | 0.0001407902 | 0.767417 | 0.01163564 | 0.7674134 | 0.01409106 |  |  | 9441 | 0.7784506 | 0.7792287 | 0.0001387303 | 0.7798743 | 0.01185515 | 0.7798699 | 0.01061217
|  |  | 9898 | 0.7623056 | 0.7674819 | 0.0001407902 | 0.767417 | 0.01163564 | 0.7674134 | 0.01409106 |  |  | 9446 | 0.7784506 | 0.7792287 | 0.0001387303 | 0.7798745 | 0.01185515 | 0.7798701 | 0.01061217
|  |  | 9903 | 0.7678296 | 0.7674819 | 0.0001407902 | 0.767417 | 0.01163564 | 0.7674134 | 0.01409106 |  |  | 9451 | 0.7784506 | 0.7792287 | 0.0001387303 | 0.7798747 | 0.01185515 | 0.7798703 | 0.01061218
|  |  | 9908 | 0.7623056 | 0.7674819 | 0.0001407902 | 0.7674171 | 0.01163564 | 0.7674134 | 0.01409106 |  |  | 9456 | 0.774726 | 0.7792287 | 0.0001387303 | 0.7798749 | 0.01185516 | 0.7798705 | 0.01061218
|  |  | 9913 | 0.7678296 | 0.7674819 | 0.0001407902 | 0.7674171 | 0.01163564 | 0.7674134 | 0.01409106 |  |  | 9461 | 0.774726 | 0.7792287 | 0.0001387303 | 0.7798751 | 0.01185516 | 0.7798707 | 0.01061218
|  |  | 9918 | 0.7678296 | 0.7674819 | 0.0001407902 | 0.7674171 | 0.01163564 | 0.7674134 | 0.01409106 |  |  | 9466 | 0.774726 | 0.7792287 | 0.0001387303 | 0.7798753 | 0.01185517 | 0.7798709 | 0.01061219
|  |  | 9923 | 0.7678296 | 0.7674819 | 0.0001407902 | 0.7674171 | 0.01163564 | 0.7674135 | 0.01409106 |  |  | 9471 | 0.7821753 | 0.7792287 | 0.0001387303 | 0.7798755 | 0.01185517 | 0.779871 | 0.01061219
|  |  | 9928 | 0.7678296 | 0.7674819 | 0.0001407902 | 0.7674171 | 0.01163564 | 0.7674135 | 0.01409106 |  |  | 9476 | 0.7784506 | 0.7792287 | 0.0001387303 | 0.7798757 | 0.01185518 | 0.7798712 | 0.0106122
|  |  | 9933 | 0.7623056 | 0.7674819 | 0.0001407902 | 0.7674171 | 0.01163564 | 0.7674135 | 0.01409106 |  |  | 9481 | 0.7784506 | 0.7792288 | 0.0001387303 | 0.7798759 | 0.01185518 | 0.7798714 | 0.0106122
|  |  | 9938 | 0.7678296 | 0.7674819 | 0.0001407902 | 0.7674171 | 0.01163564 | 0.7674135 | 0.01409106 |  |  | 9486 | 0.774726 | 0.7792288 | 0.0001387303 | 0.7798761 | 0.01185518 | 0.7798716 | 0.0106122
|  |  | 9943 | 0.7623056 | 0.7674819 | 0.0001407902 | 0.7674171 | 0.01163564 | 0.7674135 | 0.01409106 |  |  | 9491 | 0.7784506 | 0.7792288 | 0.0001387303 | 0.7798763 | 0.01185519 | 0.7798718 | 0.01061221
|  |  | 9948 | 0.7733535 | 0.7674819 | 0.0001407902 | 0.7674171 | 0.01163564 | 0.7674135 | 0.01409106 |  |  | 9496 | 0.7784506 | 0.7792288 | 0.0001387303 | 0.7798765 | 0.01185519 | 0.779872 | 0.01061221
|  |  | 9953 | 0.7623056 | 0.7674819 | 0.0001407902 | 0.7674171 | 0.01163564 | 0.7674135 | 0.01409106 |  |  | 9501 | 0.7710014 | 0.7792288 | 0.0001387303 | 0.7798767 | 0.0118552 | 0.7798722 | 0.01061221
|  |  | 9958 | 0.7623056 | 0.7674819 | 0.0001407902 | 0.7674171 | 0.01163564 | 0.7674135 | 0.01409106 |  |  | 9506 | 0.774726 | 0.7792288 | 0.0001387303 | 0.7798769 | 0.0118552 | 0.7798724 | 0.01061222
|  |  | 9963 | 0.7678296 | 0.7674819 | 0.0001407902 | 0.7674171 | 0.01163564 | 0.7674135 | 0.01409106 |  |  | 9511 | 0.7784506 | 0.7792288 | 0.0001387303 | 0.779877 | 0.0118552 | 0.7798726 | 0.01061222
|  |  | 9968 | 0.7623056 | 0.7674819 | 0.0001407902 | 0.7674171 | 0.01163564 | 0.7674135 | 0.01409107 |  |  | 9516 | 0.7710014 | 0.7792288 | 0.0001387303 | 0.7798772 | 0.01185521 | 0.7798727 | 0.01061222
|  |  | 9973 | 0.7623056 | 0.7674819 | 0.0001407902 | 0.7674171 | 0.01163564 | 0.7674135 | 0.01409107 |  |  | 9521 | 0.774726 | 0.7792288 | 0.0001387303 | 0.7798774 | 0.01185521 | 0.7798729 | 0.01061223
|  |  | 9978 | 0.7678296 | 0.7674819 | 0.0001407902 | 0.7674171 | 0.01163564 | 0.7674135 | 0.01409107 |  |  | 9526 | 0.774726 | 0.7792288 | 0.0001387303 | 0.7798776 | 0.01185521 | 0.7798731 | 0.01061223
|  |  | 9983 | 0.7623056 | 0.7674819 | 0.0001407902 | 0.7674171 | 0.01163564 | 0.7674135 | 0.01409107 |  |  | 9531 | 0.7784506 | 0.7792288 | 0.0001387303 | 0.7798778 | 0.01185522 | 0.7798733 | 0.01061223
|  |  | 9988 | 0.7678296 | 0.7674819 | 0.0001407902 | 0.7674171 | 0.01163564 | 0.7674135 | 0.01409107 |  |  | 9536 | 0.774726 | 0.7792288 | 0.0001387303 | 0.779878 | 0.01185522 | 0.7798735 | 0.01061224
|  |  | 9993 | 0.7623056 | 0.7674819 | 0.0001407902 | 0.7674171 | 0.01163564 | 0.7674135 | 0.01409107 |  |  | 9541 | 0.7710014 | 0.7792288 | 0.0001387303 | 0.7798782 | 0.01185523 | 0.7798737 | 0.01061224
|  |  | 9998 | 0.7678296 | 0.7674819 | 0.0001407902 | 0.7674171 | 0.01163564 | 0.7674135 | 0.01409107 |  |  | 9546 | 0.7784506 | 0.7792288 | 0.0001387303 | 0.7798784 | 0.01185523 | 0.7798738 | 0.01061224
|  |  | 10003 | 0.7678296 | 0.7674819 | 0.0001407902 | 0.7674171 | 0.01163564 | 0.7674135 | 0.01409107 |  |  | 9551 | 0.7821753 | 0.7792288 | 0.0001387303 | 0.7798785 | 0.01185523 | 0.779874 | 0.01061225
|  |  | 10008 | 0.7678296 | 0.7674819 | 0.0001407902 | 0.7674171 | 0.01163564 | 0.7674135 | 0.01409107 |  |  | 9556 | 0.774726 | 0.7792288 | 0.0001387303 | 0.7798787 | 0.01185524 | 0.7798742 | 0.01061225
|  |  | 10013 | 0.7623056 | 0.7674819 | 0.0001407902 | 0.7674171 | 0.01163564 | 0.7674135 | 0.01409107 |  |  | 9561 | 0.774726 | 0.7792288 | 0.0001387303 | 0.7798789 | 0.01185524 | 0.7798744 | 0.01061225
|  |  | 10018 | 0.7623056 | 0.7674819 | 0.0001407902 | 0.7674171 | 0.01163564 | 0.7674135 | 0.01409107 |  |  | 9566 | 0.7784506 | 0.7792288 | 0.0001387303 | 0.7798791 | 0.01185525 | 0.7798745 | 0.01061226
|  |  | 10023 | 0.7678296 | 0.7674819 | 0.0001407902 | 0.7674172 | 0.01163564 | 0.7674135 | 0.01409107 |  |  | 9571 | 0.7710014 | 0.7792288 | 0.0001387303 | 0.7798793 | 0.01185525 | 0.7798747 | 0.01061226
|  |  | 10028 | 0.7678296 | 0.7674819 | 0.0001407902 | 0.7674172 | 0.01163564 | 0.7674135 | 0.01409107 |  |  | 9576 | 0.7784506 | 0.7792288 | 0.0001387303 | 0.7798794 | 0.01185525 | 0.7798749 | 0.01061226
|  |  | 10033 | 0.7678296 | 0.7674819 | 0.0001407902 | 0.7674172 | 0.01163564 | 0.7674135 | 0.01409107 |  |  | 9581 | 0.774726 | 0.7792288 | 0.0001387303 | 0.7798796 | 0.01185526 | 0.7798751 | 0.01061226
|  |  | 10038 | 0.7733535 | 0.7674819 | 0.0001407902 | 0.7674172 | 0.01163564 | 0.7674135 | 0.01409107 |  |  | 9586 | 0.774726 | 0.7792288 | 0.0001387303 | 0.7798798 | 0.01185526 | 0.7798752 | 0.01061227
|  |  | 10043 | 0.7623056 | 0.7674819 | 0.0001407902 | 0.7674172 | 0.01163564 | 0.7674135 | 0.01409107 |  |  | 9591 | 0.7784506 | 0.7792288 | 0.0001387303 | 0.77988 | 0.01185526 | 0.7798754 | 0.01061227
|  |  | 10048 | 0.7623056 | 0.7674819 | 0.0001407902 | 0.7674172 | 0.01163564 | 0.7674136 | 0.01409107 |  |  | 9596 | 0.7784506 | 0.7792288 | 0.0001387303 | 0.7798802 | 0.01185527 | 0.7798756 | 0.01061227
|  |  | 10053 | 0.7678296 | 0.7674819 | 0.0001407902 | 0.7674172 | 0.01163564 | 0.7674136 | 0.01409107 |  |  | 9601 | 0.7784506 | 0.7792288 | 0.0001387303 | 0.7798803 | 0.01185527 | 0.7798758 | 0.01061228
|  |  | 10058 | 0.7733535 | 0.7674819 | 0.0001407902 | 0.7674172 | 0.01163564 | 0.7674136 | 0.01409107 |  |  | 9606 | 0.774726 | 0.7792288 | 0.0001387303 | 0.7798805 | 0.01185527 | 0.7798759 | 0.01061228
|  |  | 10063 | 0.7678296 | 0.7674819 | 0.0001407902 | 0.7674172 | 0.01163564 | 0.7674136 | 0.01409107 |  |  | 9611 | 0.7710014 | 0.7792288 | 0.0001387303 | 0.7798807 | 0.01185528 | 0.7798761 | 0.01061228
|  |  | 10068 | 0.7623056 | 0.7674819 | 0.0001407902 | 0.7674172 | 0.01163564 | 0.7674136 | 0.01409107 |  |  | 9616 | 0.7784506 | 0.7792289 | 0.0001387303 | 0.7798808 | 0.01185528 | 0.7798763 | 0.01061229
|  |  | 10073 | 0.7678296 | 0.7674819 | 0.0001407902 | 0.7674172 | 0.01163564 | 0.7674136 | 0.01409107 |  |  | 9621 | 0.774726 | 0.7792289 | 0.0001387303 | 0.779881 | 0.01185529 | 0.7798764 | 0.01061229
|  |  | 10078 | 0.7567817 | 0.7674819 | 0.0001407902 | 0.7674172 | 0.01163564 | 0.7674136 | 0.01409107 |  |  | 9626 | 0.7784506 | 0.7792289 | 0.0001387303 | 0.7798812 | 0.01185529 | 0.7798766 | 0.01061229
|  |  | 10083 | 0.7678296 | 0.7674819 | 0.0001407902 | 0.7674172 | 0.01163564 | 0.7674136 | 0.01409107 |  |  | 9631 | 0.7784506 | 0.7792289 | 0.0001387303 | 0.7798814 | 0.01185529 | 0.7798768 | 0.0106123
|  |  | 10088 | 0.7623056 | 0.7674819 | 0.0001407902 | 0.7674172 | 0.01163564 | 0.7674136 | 0.01409107 |  |  | 9636 | 0.7710014 | 0.7792289 | 0.0001387303 | 0.7798815 | 0.0118553 | 0.7798769 | 0.0106123
|  |  | 10093 | 0.7567817 | 0.7674819 | 0.0001407902 | 0.7674172 | 0.01163564 | 0.7674136 | 0.01409107 |  |  | 9641 | 0.7784506 | 0.7792289 | 0.0001387303 | 0.7798817 | 0.0118553 | 0.7798771 | 0.0106123
|  |  | 10098 | 0.7567817 | 0.7674819 | 0.0001407902 | 0.7674172 | 0.01163564 | 0.7674136 | 0.01409107 |  |  | 9646 | 0.7710014 | 0.7792289 | 0.0001387303 | 0.7798819 | 0.0118553 | 0.7798773 | 0.0106123
|  |  | 10103 | 0.7623056 | 0.7674819 | 0.0001407902 | 0.7674172 | 0.01163564 | 0.7674136 | 0.01409107 |  |  | 9651 | 0.774726 | 0.7792289 | 0.0001387303 | 0.779882 | 0.01185531 | 0.7798774 | 0.01061231
|  |  | 10108 | 0.7678296 | 0.7674819 | 0.0001407902 | 0.7674172 | 0.01163564 | 0.7674136 | 0.01409107 |  |  | 9656 | 0.7784506 | 0.7792289 | 0.0001387303 | 0.7798822 | 0.01185531 | 0.7798776 | 0.01061231
|  |  | 10113 | 0.7678296 | 0.7674819 | 0.0001407902 | 0.7674172 | 0.01163564 | 0.7674136 | 0.01409107 |  |  | 9661 | 0.774726 | 0.7792289 | 0.0001387303 | 0.7798824 | 0.01185531 | 0.7798778 | 0.01061231
|  |  | 10118 | 0.7678296 | 0.7674819 | 0.0001407902 | 0.7674172 | 0.01163564 | 0.7674136 | 0.01409107 |  |  | 9666 | 0.7784506 | 0.7792289 | 0.0001387303 | 0.7798825 | 0.01185532 | 0.7798779 | 0.01061232
|  |  | 10123 | 0.7678296 | 0.7674819 | 0.0001407902 | 0.7674172 | 0.01163564 | 0.7674136 | 0.01409107 |  |  | 9671 | 0.774726 | 0.7792289 | 0.0001387303 | 0.7798827 | 0.01185532 | 0.7798781 | 0.01061232
|  |  | 10128 | 0.7678296 | 0.7674819 | 0.0001407902 | 0.7674172 | 0.01163564 | 0.7674136 | 0.01409107 |  |  | 9676 | 0.7784506 | 0.7792289 | 0.0001387303 | 0.7798829 | 0.01185532 | 0.7798782 | 0.01061232
|  |  | 10133 | 0.7733535 | 0.7674819 | 0.0001407902 | 0.7674172 | 0.01163564 | 0.7674136 | 0.01409107 |  |  | 9681 | 0.774726 | 0.7792289 | 0.0001387303 | 0.779883 | 0.01185533 | 0.7798784 | 0.01061232
|  |  | 10138 | 0.7623056 | 0.7674819 | 0.0001407902 | 0.7674172 | 0.01163564 | 0.7674136 | 0.01409107 |  |  | 9686 | 0.7784506 | 0.7792289 | 0.0001387304 | 0.7798832 | 0.01185533 | 0.7798786 | 0.01061233
|  |  | 10143 | 0.7678296 | 0.7674819 | 0.0001407902 | 0.7674172 | 0.01163564 | 0.7674136 | 0.01409107 |  |  | 9691 | 0.7710014 | 0.7792289 | 0.0001387304 | 0.7798834 | 0.01185533 | 0.7798787 | 0.01061233
|  |  | 10148 | 0.7678296 | 0.7674819 | 0.0001407902 | 0.7674172 | 0.01163564 | 0.7674136 | 0.01409107 |  |  | 9696 | 0.774726 | 0.7792289 | 0.0001387304 | 0.7798835 | 0.01185534 | 0.7798789 | 0.01061233
|  |  | 10153 | 0.7623056 | 0.7674819 | 0.0001407902 | 0.7674173 | 0.01163564 | 0.7674136 | 0.01409107 |  |  | 9701 | 0.7710014 | 0.7792289 | 0.0001387304 | 0.7798837 | 0.01185534 | 0.779879 | 0.01061234
|  |  | 10158 | 0.7623056 | 0.7674819 | 0.0001407902 | 0.7674173 | 0.01163564 | 0.7674136 | 0.01409107 |  |  | 9706 | 0.774726 | 0.7792289 | 0.0001387304 | 0.7798838 | 0.01185534 | 0.7798792 | 0.01061234
|  |  | 10163 | 0.7678296 | 0.7674819 | 0.0001407902 | 0.7674173 | 0.01163564 | 0.7674136 | 0.01409107 |  |  | 9711 | 0.774726 | 0.7792289 | 0.0001387304 | 0.779884 | 0.01185535 | 0.7798793 | 0.01061234
|  |  | 10168 | 0.7623056 | 0.7674819 | 0.0001407902 | 0.7674173 | 0.01163564 | 0.7674136 | 0.01409107 |  |  | 9716 | 0.774726 | 0.7792289 | 0.0001387304 | 0.7798841 | 0.01185535 | 0.7798795 | 0.01061234
|  |  | 10173 | 0.7678296 | 0.7674819 | 0.0001407902 | 0.7674173 | 0.01163564 | 0.7674136 | 0.01409107 |  |  | 9721 | 0.774726 | 0.7792289 | 0.0001387304 | 0.7798843 | 0.01185535 | 0.7798796 | 0.01061235
|  |  | 10178 | 0.7678296 | 0.7674819 | 0.0001407902 | 0.7674173 | 0.01163564 | 0.7674136 | 0.01409107 |  |  | 9726 | 0.7821753 | 0.7792289 | 0.0001387304 | 0.7798845 | 0.01185536 | 0.7798798 | 0.01061235
|  |  | 10183 | 0.7623056 | 0.7674819 | 0.0001407902 | 0.7674173 | 0.01163564 | 0.7674136 | 0.01409107 |  |  | 9731 | 0.774726 | 0.7792289 | 0.0001387304 | 0.7798846 | 0.01185536 | 0.7798799 | 0.01061235
|  |  | 10188 | 0.7623056 | 0.7674819 | 0.0001407902 | 0.7674173 | 0.01163564 | 0.7674137 | 0.01409107 |  |  | 9736 | 0.7672767 | 0.7792289 | 0.0001387304 | 0.7798848 | 0.01185536 | 0.7798801 | 0.01061236
|  |  | 10193 | 0.7623056 | 0.7674819 | 0.0001407902 | 0.7674173 | 0.01163564 | 0.7674137 | 0.01409107 |  |  | 9741 | 0.7784506 | 0.7792289 | 0.0001387304 | 0.7798849 | 0.01185537 | 0.7798802 | 0.01061236
|  |  | 10198 | 0.7678296 | 0.7674819 | 0.0001407902 | 0.7674173 | 0.01163564 | 0.7674137 | 0.01409107 |  |  | 9746 | 0.7784506 | 0.7792289 | 0.0001387304 | 0.7798851 | 0.01185537 | 0.7798804 | 0.01061236
|  |  | 10203 | 0.7678296 | 0.7674819 | 0.0001407902 | 0.7674173 | 0.01163564 | 0.7674137 | 0.01409107 |  |  | 9751 | 0.7710014 | 0.7792289 | 0.0001387304 | 0.7798852 | 0.01185537 | 0.7798805 | 0.01061236
|  |  | 10208 | 0.7678296 | 0.7674819 | 0.0001407902 | 0.7674173 | 0.01163564 | 0.7674137 | 0.01409107 |  |  | 9756 | 0.7784506 | 0.7792289 | 0.0001387304 | 0.7798854 | 0.01185538 | 0.7798807 | 0.01061237
|  |  | 10213 | 0.7733535 | 0.7674819 | 0.0001407902 | 0.7674173 | 0.01163564 | 0.7674137 | 0.01409107 |  |  | 9761 | 0.7710014 | 0.7792289 | 0.0001387304 | 0.7798855 | 0.01185538 | 0.7798808 | 0.01061237
|  |  | 10218 | 0.7678296 | 0.7674819 | 0.0001407902 | 0.7674173 | 0.01163564 | 0.7674137 | 0.01409107 |  |  | 9766 | 0.7710014 | 0.7792289 | 0.0001387304 | 0.7798857 | 0.01185538 | 0.779881 | 0.01061237
|  |  | 10223 | 0.7678296 | 0.7674819 | 0.0001407902 | 0.7674173 | 0.01163564 | 0.7674137 | 0.01409107 |  |  | 9771 | 0.774726 | 0.7792289 | 0.0001387304 | 0.7798858 | 0.01185538 | 0.7798811 | 0.01061237
|  |  | 10228 | 0.7678296 | 0.7674819 | 0.0001407902 | 0.7674173 | 0.01163564 | 0.7674137 | 0.01409107 |  |  | 9776 | 0.7710014 | 0.7792289 | 0.0001387304 | 0.779886 | 0.01185539 | 0.7798813 | 0.01061238
|  |  | 10233 | 0.7623056 | 0.7674819 | 0.0001407902 | 0.7674173 | 0.01163564 | 0.7674137 | 0.01409107 |  |  | 9781 | 0.774726 | 0.7792289 | 0.0001387304 | 0.7798861 | 0.01185539 | 0.7798814 | 0.01061238
|  |  | 10238 | 0.7623056 | 0.7674819 | 0.0001407902 | 0.7674173 | 0.01163564 | 0.7674137 | 0.01409107 |  |  | 9786 | 0.774726 | 0.779229 | 0.0001387304 | 0.7798863 | 0.01185539 | 0.7798816 | 0.01061238
|  |  | 10243 | 0.7678296 | 0.7674819 | 0.0001407902 | 0.7674173 | 0.01163564 | 0.7674137 | 0.01409107 |  |  | 9791 | 0.7784506 | 0.779229 | 0.0001387304 | 0.7798864 | 0.0118554 | 0.7798817 | 0.01061239
|  |  | 10248 | 0.7678296 | 0.7674819 | 0.0001407902 | 0.7674173 | 0.01163564 | 0.7674137 | 0.01409107 |  |  | 9796 | 0.7710014 | 0.779229 | 0.0001387304 | 0.7798866 | 0.0118554 | 0.7798819 | 0.01061239
|  |  | 10253 | 0.7678296 | 0.7674819 | 0.0001407902 | 0.7674173 | 0.01163564 | 0.7674137 | 0.01409107 |  |  | 9801 | 0.7784506 | 0.779229 | 0.0001387304 | 0.7798867 | 0.0118554 | 0.779882 | 0.01061239
|  |  | 10258 | 0.7623056 | 0.7674819 | 0.0001407902 | 0.7674173 | 0.01163564 | 0.7674137 | 0.01409107 |  |  | 9806 | 0.7710014 | 0.779229 | 0.0001387304 | 0.7798869 | 0.01185541 | 0.7798821 | 0.01061239
|  |  | 10263 | 0.7678296 | 0.7674819 | 0.0001407902 | 0.7674173 | 0.01163564 | 0.7674137 | 0.01409107 |  |  | 9811 | 0.774726 | 0.779229 | 0.0001387304 | 0.779887 | 0.01185541 | 0.7798823 | 0.0106124
|  |  | 10268 | 0.7623056 | 0.7674819 | 0.0001407902 | 0.7674173 | 0.01163565 | 0.7674137 | 0.01409107 |  |  | 9816 | 0.774726 | 0.779229 | 0.0001387304 | 0.7798872 | 0.01185541 | 0.7798824 | 0.0106124
|  |  | 10273 | 0.7567817 | 0.7674819 | 0.0001407902 | 0.7674173 | 0.01163565 | 0.7674137 | 0.01409107 |  |  | 9821 | 0.7784506 | 0.779229 | 0.0001387304 | 0.7798873 | 0.01185541 | 0.7798826 | 0.0106124
|  |  | 10278 | 0.7678296 | 0.7674819 | 0.0001407902 | 0.7674173 | 0.01163565 | 0.7674137 | 0.01409107 |  |  | 9826 | 0.7784506 | 0.779229 | 0.0001387304 | 0.7798874 | 0.01185542 | 0.7798827 | 0.0106124
|  |  | 10283 | 0.7678296 | 0.7674819 | 0.0001407902 | 0.7674173 | 0.01163565 | 0.7674137 | 0.01409107 |  |  | 9831 | 0.7821753 | 0.779229 | 0.0001387304 | 0.7798876 | 0.01185542 | 0.7798828 | 0.01061241
|  |  | 10288 | 0.7623056 | 0.7674819 | 0.0001407902 | 0.7674173 | 0.01163565 | 0.7674137 | 0.01409107 |  |  | 9836 | 0.7784506 | 0.779229 | 0.0001387304 | 0.7798877 | 0.01185542 | 0.779883 | 0.01061241
|  |  | 10293 | 0.7678296 | 0.7674819 | 0.0001407902 | 0.7674173 | 0.01163565 | 0.7674137 | 0.01409107 |  |  | 9841 | 0.774726 | 0.779229 | 0.0001387304 | 0.7798879 | 0.01185543 | 0.7798831 | 0.01061241
|  |  | 10298 | 0.7623056 | 0.7674819 | 0.0001407902 | 0.7674173 | 0.01163565 | 0.7674137 | 0.01409107 |  |  | 9846 | 0.7784506 | 0.779229 | 0.0001387304 | 0.779888 | 0.01185543 | 0.7798833 | 0.01061241
|  |  | 10303 | 0.7623056 | 0.7674819 | 0.0001407902 | 0.7674173 | 0.01163565 | 0.7674137 | 0.01409107 |  |  | 9851 | 0.774726 | 0.779229 | 0.0001387304 | 0.7798882 | 0.01185543 | 0.7798834 | 0.01061242
|  |  | 10308 | 0.7623056 | 0.7674819 | 0.0001407902 | 0.7674174 | 0.01163565 | 0.7674137 | 0.01409107 |  |  | 9856 | 0.774726 | 0.779229 | 0.0001387304 | 0.7798883 | 0.01185544 | 0.7798835 | 0.01061242
|  |  | 10313 | 0.7678296 | 0.7674819 | 0.0001407902 | 0.7674174 | 0.01163565 | 0.7674137 | 0.01409107 |  |  | 9861 | 0.7784506 | 0.779229 | 0.0001387304 | 0.7798884 | 0.01185544 | 0.7798837 | 0.01061242
|  |  | 10318 | 0.7678296 | 0.7674819 | 0.0001407902 | 0.7674174 | 0.01163565 | 0.7674137 | 0.01409107 |  |  | 9866 | 0.7710014 | 0.779229 | 0.0001387304 | 0.7798886 | 0.01185544 | 0.7798838 | 0.01061242
|  |  | 10323 | 0.7678296 | 0.7674819 | 0.0001407902 | 0.7674174 | 0.01163565 | 0.7674137 | 0.01409107 |  |  | 9871 | 0.774726 | 0.779229 | 0.0001387304 | 0.7798887 | 0.01185544 | 0.7798839 | 0.01061243
|  |  | 10328 | 0.7623056 | 0.7674819 | 0.0001407902 | 0.7674174 | 0.01163565 | 0.7674137 | 0.01409107 |  |  | 9876 | 0.7821753 | 0.779229 | 0.0001387304 | 0.7798888 | 0.01185545 | 0.7798841 | 0.01061243
|  |  | 10333 | 0.7678296 | 0.7674819 | 0.0001407902 | 0.7674174 | 0.01163565 | 0.7674137 | 0.01409107 |  |  | 9881 | 0.774726 | 0.779229 | 0.0001387304 | 0.779889 | 0.01185545 | 0.7798842 | 0.01061243
|  |  | 10338 | 0.7678296 | 0.7674819 | 0.0001407902 | 0.7674174 | 0.01163565 | 0.7674137 | 0.01409107 |  |  | 9886 | 0.7784506 | 0.779229 | 0.0001387304 | 0.7798891 | 0.01185545 | 0.7798843 | 0.01061243
|  |  | 10343 | 0.7623056 | 0.7674819 | 0.0001407902 | 0.7674174 | 0.01163565 | 0.7674137 | 0.01409107 |  |  | 9891 | 0.7784506 | 0.779229 | 0.0001387304 | 0.7798892 | 0.01185545 | 0.7798845 | 0.01061244
|  |  | 10348 | 0.7678296 | 0.7674819 | 0.0001407902 | 0.7674174 | 0.01163565 | 0.7674137 | 0.01409107 |  |  | 9896 | 0.7710014 | 0.779229 | 0.0001387304 | 0.7798894 | 0.01185546 | 0.7798846 | 0.01061244
|  |  | 10353 | 0.7678296 | 0.7674819 | 0.0001407902 | 0.7674174 | 0.01163565 | 0.7674137 | 0.01409107 |  |  | 9901 | 0.774726 | 0.779229 | 0.0001387304 | 0.7798895 | 0.01185546 | 0.7798847 | 0.01061244
|  |  | 10358 | 0.7623056 | 0.7674819 | 0.0001407902 | 0.7674174 | 0.01163565 | 0.7674137 | 0.01409107 |  |  | 9906 | 0.774726 | 0.779229 | 0.0001387304 | 0.7798897 | 0.01185546 | 0.7798849 | 0.01061244
|  |  | 10363 | 0.7678296 | 0.7674819 | 0.0001407902 | 0.7674174 | 0.01163565 | 0.7674138 | 0.01409107 |  |  | 9911 | 0.7784506 | 0.779229 | 0.0001387304 | 0.7798898 | 0.01185547 | 0.779885 | 0.01061244
|  |  | 10368 | 0.7678296 | 0.7674819 | 0.0001407902 | 0.7674174 | 0.01163565 | 0.7674138 | 0.01409107 |  |  | 9916 | 0.774726 | 0.779229 | 0.0001387304 | 0.7798899 | 0.01185547 | 0.7798851 | 0.01061245
|  |  | 10373 | 0.7678296 | 0.7674819 | 0.0001407902 | 0.7674174 | 0.01163565 | 0.7674138 | 0.01409107 |  |  | 9921 | 0.7784506 | 0.779229 | 0.0001387304 | 0.77989 | 0.01185547 | 0.7798852 | 0.01061245
|  |  | 10378 | 0.7678296 | 0.7674819 | 0.0001407902 | 0.7674174 | 0.01163565 | 0.7674138 | 0.01409107 |  |  | 9926 | 0.7710014 | 0.779229 | 0.0001387304 | 0.7798902 | 0.01185547 | 0.7798854 | 0.01061245
|  |  | 10383 | 0.7733535 | 0.7674819 | 0.0001407902 | 0.7674174 | 0.01163565 | 0.7674138 | 0.01409107 |  |  | 9931 | 0.7710014 | 0.779229 | 0.0001387304 | 0.7798903 | 0.01185548 | 0.7798855 | 0.01061245
|  |  | 10388 | 0.7678296 | 0.7674819 | 0.0001407902 | 0.7674174 | 0.01163565 | 0.7674138 | 0.01409107 |  |  | 9936 | 0.7710014 | 0.779229 | 0.0001387304 | 0.7798904 | 0.01185548 | 0.7798856 | 0.01061246
|  |  | 10393 | 0.7733535 | 0.7674819 | 0.0001407902 | 0.7674174 | 0.01163565 | 0.7674138 | 0.01409107 |  |  | 9941 | 0.7784506 | 0.779229 | 0.0001387304 | 0.7798906 | 0.01185548 | 0.7798857 | 0.01061246
|  |  | 10398 | 0.7678296 | 0.7674819 | 0.0001407902 | 0.7674174 | 0.01163565 | 0.7674138 | 0.01409107 |  |  | 9946 | 0.774726 | 0.779229 | 0.0001387304 | 0.7798907 | 0.01185548 | 0.7798859 | 0.01061246
|  |  | 10403 | 0.7678296 | 0.7674819 | 0.0001407902 | 0.7674174 | 0.01163565 | 0.7674138 | 0.01409107 |  |  | 9951 | 0.7784506 | 0.779229 | 0.0001387304 | 0.7798908 | 0.01185549 | 0.779886 | 0.01061246
|  |  | 10408 | 0.7733535 | 0.7674819 | 0.0001407902 | 0.7674174 | 0.01163565 | 0.7674138 | 0.01409107 |  |  | 9956 | 0.7710014 | 0.779229 | 0.0001387304 | 0.7798909 | 0.01185549 | 0.7798861 | 0.01061247
|  |  | 10413 | 0.7623056 | 0.7674819 | 0.0001407902 | 0.7674174 | 0.01163565 | 0.7674138 | 0.01409107 |  |  | 9961 | 0.774726 | 0.779229 | 0.0001387304 | 0.7798911 | 0.01185549 | 0.7798862 | 0.01061247
|  |  | 10418 | 0.7678296 | 0.7674819 | 0.0001407902 | 0.7674174 | 0.01163565 | 0.7674138 | 0.01409107 |  |  | 9966 | 0.774726 | 0.779229 | 0.0001387304 | 0.7798912 | 0.01185549 | 0.7798864 | 0.01061247
|  |  | 10423 | 0.7678296 | 0.7674819 | 0.0001407902 | 0.7674174 | 0.01163565 | 0.7674138 | 0.01409107 |  |  | 9971 | 0.774726 | 0.779229 | 0.0001387304 | 0.7798913 | 0.0118555 | 0.7798865 | 0.01061247
|  |  | 10428 | 0.7623056 | 0.7674819 | 0.0001407902 | 0.7674174 | 0.01163565 | 0.7674138 | 0.01409107 |  |  | 9976 | 0.774726 | 0.779229 | 0.0001387304 | 0.7798915 | 0.0118555 | 0.7798866 | 0.01061247
|  |  | 10433 | 0.7678296 | 0.7674819 | 0.0001407902 | 0.7674174 | 0.01163565 | 0.7674138 | 0.01409107 |  |  | 9981 | 0.774726 | 0.779229 | 0.0001387304 | 0.7798916 | 0.0118555 | 0.7798867 | 0.01061248
|  |  | 10438 | 0.7678296 | 0.7674819 | 0.0001407902 | 0.7674174 | 0.01163565 | 0.7674138 | 0.01409107 |  |  | 9986 | 0.774726 | 0.779229 | 0.0001387304 | 0.7798917 | 0.01185551 | 0.7798868 | 0.01061248
|  |  | 10443 | 0.7567817 | 0.7674819 | 0.0001407902 | 0.7674174 | 0.01163565 | 0.7674138 | 0.01409107 |  |  | 9991 | 0.774726 | 0.779229 | 0.0001387304 | 0.7798918 | 0.01185551 | 0.779887 | 0.01061248
|  |  | 10448 | 0.7678296 | 0.7674819 | 0.0001407902 | 0.7674174 | 0.01163565 | 0.7674138 | 0.01409107 |  |  | 9996 | 0.7784506 | 0.779229 | 0.0001387304 | 0.7798919 | 0.01185551 | 0.7798871 | 0.01061248
|  |  | 10453 | 0.7623056 | 0.7674819 | 0.0001407902 | 0.7674174 | 0.01163565 | 0.7674138 | 0.01409107 |  |  | 10001 | 0.774726 | 0.779229 | 0.0001387304 | 0.7798921 | 0.01185551 | 0.7798872 | 0.01061249
|  |  | 10458 | 0.7733535 | 0.7674819 | 0.0001407902 | 0.7674174 | 0.01163565 | 0.7674138 | 0.01409107 |  |  | 10006 | 0.774726 | 0.7792291 | 0.0001387304 | 0.7798922 | 0.01185552 | 0.7798873 | 0.01061249
|  |  | 10463 | 0.7623056 | 0.7674819 | 0.0001407902 | 0.7674174 | 0.01163565 | 0.7674138 | 0.01409107 |  |  | 10011 | 0.774726 | 0.7792291 | 0.0001387304 | 0.7798923 | 0.01185552 | 0.7798874 | 0.01061249
|  |  | 10468 | 0.7678296 | 0.7674819 | 0.0001407902 | 0.7674174 | 0.01163565 | 0.7674138 | 0.01409107 |  |  | 10016 | 0.7784506 | 0.7792291 | 0.0001387304 | 0.7798924 | 0.01185552 | 0.7798876 | 0.01061249
|  |  | 10473 | 0.7623056 | 0.7674819 | 0.0001407902 | 0.7674174 | 0.01163565 | 0.7674138 | 0.01409107 |  |  | 10021 | 0.7784506 | 0.7792291 | 0.0001387304 | 0.7798925 | 0.01185552 | 0.7798877 | 0.01061249
|  |  | 10478 | 0.7623056 | 0.7674819 | 0.0001407902 | 0.7674174 | 0.01163565 | 0.7674138 | 0.01409107 |  |  | 10026 | 0.774726 | 0.7792291 | 0.0001387304 | 0.7798927 | 0.01185553 | 0.7798878 | 0.0106125
|  |  | 10483 | 0.7678296 | 0.7674819 | 0.0001407902 | 0.7674174 | 0.01163565 | 0.7674138 | 0.01409107 |  |  | 10031 | 0.7784506 | 0.7792291 | 0.0001387304 | 0.7798928 | 0.01185553 | 0.7798879 | 0.0106125
|  |  | 10488 | 0.7623056 | 0.7674819 | 0.0001407902 | 0.7674174 | 0.01163565 | 0.7674138 | 0.01409107 |  |  | 10036 | 0.774726 | 0.7792291 | 0.0001387304 | 0.7798929 | 0.01185553 | 0.779888 | 0.0106125
|  |  | 10493 | 0.7678296 | 0.7674819 | 0.0001407902 | 0.7674174 | 0.01163565 | 0.7674138 | 0.01409107 |  |  | 10041 | 0.774726 | 0.7792291 | 0.0001387304 | 0.779893 | 0.01185553 | 0.7798881 | 0.0106125
|  |  | 10498 | 0.7678296 | 0.7674819 | 0.0001407902 | 0.7674174 | 0.01163565 | 0.7674138 | 0.01409107 |  |  | 10046 | 0.774726 | 0.7792291 | 0.0001387304 | 0.7798931 | 0.01185553 | 0.7798883 | 0.0106125
|  |  | 10503 | 0.7623056 | 0.7674819 | 0.0001407902 | 0.7674174 | 0.01163565 | 0.7674138 | 0.01409107 |  |  | 10051 | 0.774726 | 0.7792291 | 0.0001387304 | 0.7798933 | 0.01185554 | 0.7798884 | 0.01061251
|  |  | 10508 | 0.7733535 | 0.7674819 | 0.0001407902 | 0.7674175 | 0.01163565 | 0.7674138 | 0.01409107 |  |  | 10056 | 0.774726 | 0.7792291 | 0.0001387304 | 0.7798934 | 0.01185554 | 0.7798885 | 0.01061251
|  |  | 10513 | 0.7623056 | 0.7674819 | 0.0001407902 | 0.7674175 | 0.01163565 | 0.7674138 | 0.01409107 |  |  | 10061 | 0.7784506 | 0.7792291 | 0.0001387304 | 0.7798935 | 0.01185554 | 0.7798886 | 0.01061251
|  |  | 10518 | 0.7678296 | 0.7674819 | 0.0001407902 | 0.7674175 | 0.01163565 | 0.7674138 | 0.01409107 |  |  | 10066 | 0.7710014 | 0.7792291 | 0.0001387304 | 0.7798936 | 0.01185554 | 0.7798887 | 0.01061251
|  |  | 10523 | 0.7623056 | 0.7674819 | 0.0001407902 | 0.7674175 | 0.01163565 | 0.7674138 | 0.01409107 |  |  | 10071 | 0.7784506 | 0.7792291 | 0.0001387304 | 0.7798937 | 0.01185555 | 0.7798888 | 0.01061251
|  |  | 10528 | 0.7678296 | 0.7674819 | 0.0001407902 | 0.7674175 | 0.01163565 | 0.7674138 | 0.01409107 |  |  | 10076 | 0.774726 | 0.7792291 | 0.0001387304 | 0.7798938 | 0.01185555 | 0.7798889 | 0.01061252
|  |  | 10533 | 0.7567817 | 0.7674819 | 0.0001407902 | 0.7674175 | 0.01163565 | 0.7674138 | 0.01409108 |  |  | 10081 | 0.7710014 | 0.7792291 | 0.0001387304 | 0.7798939 | 0.01185555 | 0.779889 | 0.01061252
|  |  | 10538 | 0.7678296 | 0.7674819 | 0.0001407902 | 0.7674175 | 0.01163565 | 0.7674138 | 0.01409108 |  |  | 10086 | 0.7821753 | 0.7792291 | 0.0001387304 | 0.7798941 | 0.01185555 | 0.7798891 | 0.01061252
|  |  | 10543 | 0.7623056 | 0.7674819 | 0.0001407902 | 0.7674175 | 0.01163565 | 0.7674138 | 0.01409108 |  |  | 10091 | 0.7821753 | 0.7792291 | 0.0001387304 | 0.7798942 | 0.01185556 | 0.7798893 | 0.01061252
|  |  | 10548 | 0.7567817 | 0.7674819 | 0.0001407902 | 0.7674175 | 0.01163565 | 0.7674138 | 0.01409108 |  |  | 10096 | 0.7710014 | 0.7792291 | 0.0001387304 | 0.7798943 | 0.01185556 | 0.7798894 | 0.01061252
|  |  | 10553 | 0.7623056 | 0.7674819 | 0.0001407902 | 0.7674175 | 0.01163565 | 0.7674138 | 0.01409108 |  |  | 10101 | 0.774726 | 0.7792291 | 0.0001387304 | 0.7798944 | 0.01185556 | 0.7798895 | 0.01061253
|  |  | 10558 | 0.7733535 | 0.7674819 | 0.0001407902 | 0.7674175 | 0.01163565 | 0.7674138 | 0.01409108 |  |  | 10106 | 0.7784506 | 0.7792291 | 0.0001387304 | 0.7798945 | 0.01185556 | 0.7798896 | 0.01061253
|  |  | 10563 | 0.7678296 | 0.7674819 | 0.0001407902 | 0.7674175 | 0.01163565 | 0.7674138 | 0.01409108 |  |  | 10111 | 0.7784506 | 0.7792291 | 0.0001387304 | 0.7798946 | 0.01185557 | 0.7798897 | 0.01061253
|  |  | 10568 | 0.7623056 | 0.7674819 | 0.0001407902 | 0.7674175 | 0.01163565 | 0.7674138 | 0.01409108 |  |  | 10116 | 0.774726 | 0.7792291 | 0.0001387304 | 0.7798947 | 0.01185557 | 0.7798898 | 0.01061253
|  |  | 10573 | 0.7567817 | 0.7674819 | 0.0001407902 | 0.7674175 | 0.01163565 | 0.7674138 | 0.01409108 |  |  | 10121 | 0.7784506 | 0.7792291 | 0.0001387304 | 0.7798948 | 0.01185557 | 0.7798899 | 0.01061253
|  |  | 10578 | 0.7678296 | 0.7674819 | 0.0001407902 | 0.7674175 | 0.01163565 | 0.7674138 | 0.01409108 |  |  | 10126 | 0.7710014 | 0.7792291 | 0.0001387304 | 0.7798949 | 0.01185557 | 0.77989 | 0.01061254
|  |  | 10583 | 0.7623056 | 0.7674819 | 0.0001407902 | 0.7674175 | 0.01163565 | 0.7674138 | 0.01409108 |  |  | 10131 | 0.7784506 | 0.7792291 | 0.0001387304 | 0.7798951 | 0.01185557 | 0.7798901 | 0.01061254
|  |  | 10588 | 0.7678296 | 0.7674819 | 0.0001407902 | 0.7674175 | 0.01163565 | 0.7674138 | 0.01409108 |  |  | 10136 | 0.774726 | 0.7792291 | 0.0001387304 | 0.7798952 | 0.01185558 | 0.7798902 | 0.01061254
|  |  | 10593 | 0.7678296 | 0.7674819 | 0.0001407902 | 0.7674175 | 0.01163565 | 0.7674139 | 0.01409108 |  |  | 10141 | 0.7784506 | 0.7792291 | 0.0001387304 | 0.7798953 | 0.01185558 | 0.7798903 | 0.01061254
|  |  | 10598 | 0.7733535 | 0.7674819 | 0.0001407902 | 0.7674175 | 0.01163565 | 0.7674139 | 0.01409108 |  |  | 10146 | 0.7784506 | 0.7792291 | 0.0001387304 | 0.7798954 | 0.01185558 | 0.7798904 | 0.01061254
|  |  | 10603 | 0.7678296 | 0.7674819 | 0.0001407902 | 0.7674175 | 0.01163565 | 0.7674139 | 0.01409108 |  |  | 10151 | 0.774726 | 0.7792291 | 0.0001387304 | 0.7798955 | 0.01185558 | 0.7798905 | 0.01061255
|  |  | 10608 | 0.7678296 | 0.7674819 | 0.0001407902 | 0.7674175 | 0.01163565 | 0.7674139 | 0.01409108 |  |  | 10156 | 0.774726 | 0.7792291 | 0.0001387304 | 0.7798956 | 0.01185559 | 0.7798906 | 0.01061255
|  |  | 10613 | 0.7678296 | 0.7674819 | 0.0001407902 | 0.7674175 | 0.01163565 | 0.7674139 | 0.01409108 |  |  | 10161 | 0.774726 | 0.7792291 | 0.0001387304 | 0.7798957 | 0.01185559 | 0.7798907 | 0.01061255
|  |  | 10618 | 0.7623056 | 0.7674819 | 0.0001407902 | 0.7674175 | 0.01163565 | 0.7674139 | 0.01409108 |  |  | 10166 | 0.774726 | 0.7792291 | 0.0001387304 | 0.7798958 | 0.01185559 | 0.7798908 | 0.01061255
|  |  | 10623 | 0.7733535 | 0.7674819 | 0.0001407902 | 0.7674175 | 0.01163565 | 0.7674139 | 0.01409108 |  |  | 10171 | 0.7784506 | 0.7792291 | 0.0001387304 | 0.7798959 | 0.01185559 | 0.7798909 | 0.01061255
|  |  | 10628 | 0.7623056 | 0.7674819 | 0.0001407902 | 0.7674175 | 0.01163565 | 0.7674139 | 0.01409108 |  |  | 10176 | 0.774726 | 0.7792291 | 0.0001387304 | 0.779896 | 0.01185559 | 0.779891 | 0.01061256
|  |  | 10633 | 0.7733535 | 0.7674819 | 0.0001407902 | 0.7674175 | 0.01163565 | 0.7674139 | 0.01409108 |  |  | 10181 | 0.7710014 | 0.7792291 | 0.0001387304 | 0.7798961 | 0.0118556 | 0.7798911 | 0.01061256
|  |  | 10638 | 0.7733535 | 0.7674819 | 0.0001407902 | 0.7674175 | 0.01163565 | 0.7674139 | 0.01409108 |  |  | 10186 | 0.7784506 | 0.7792291 | 0.0001387304 | 0.7798962 | 0.0118556 | 0.7798912 | 0.01061256
|  |  | 10643 | 0.7678296 | 0.7674819 | 0.0001407902 | 0.7674175 | 0.01163565 | 0.7674139 | 0.01409108 |  |  | 10191 | 0.774726 | 0.7792291 | 0.0001387304 | 0.7798963 | 0.0118556 | 0.7798913 | 0.01061256
|  |  | 10648 | 0.7623056 | 0.7674819 | 0.0001407902 | 0.7674175 | 0.01163565 | 0.7674139 | 0.01409108 |  |  | 10196 | 0.7710014 | 0.7792291 | 0.0001387304 | 0.7798964 | 0.0118556 | 0.7798914 | 0.01061256
|  |  | 10653 | 0.7678296 | 0.7674819 | 0.0001407902 | 0.7674175 | 0.01163565 | 0.7674139 | 0.01409108 |  |  | 10201 | 0.7784506 | 0.7792291 | 0.0001387304 | 0.7798965 | 0.0118556 | 0.7798915 | 0.01061256
|  |  | 10658 | 0.7678296 | 0.7674819 | 0.0001407902 | 0.7674175 | 0.01163565 | 0.7674139 | 0.01409108 |  |  | 10206 | 0.7710014 | 0.7792291 | 0.0001387304 | 0.7798966 | 0.01185561 | 0.7798916 | 0.01061257
|  |  | 10663 | 0.7678296 | 0.7674819 | 0.0001407902 | 0.7674175 | 0.01163565 | 0.7674139 | 0.01409108 |  |  | 10211 | 0.7784506 | 0.7792291 | 0.0001387304 | 0.7798967 | 0.01185561 | 0.7798917 | 0.01061257
|  |  | 10668 | 0.7733535 | 0.7674819 | 0.0001407902 | 0.7674175 | 0.01163565 | 0.7674139 | 0.01409108 |  |  | 10216 | 0.7784506 | 0.7792291 | 0.0001387304 | 0.7798968 | 0.01185561 | 0.7798918 | 0.01061257
|  |  | 10673 | 0.7623056 | 0.7674819 | 0.0001407902 | 0.7674175 | 0.01163565 | 0.7674139 | 0.01409108 |  |  | 10221 | 0.774726 | 0.7792291 | 0.0001387304 | 0.7798969 | 0.01185561 | 0.7798919 | 0.01061257
|  |  | 10678 | 0.7623056 | 0.7674819 | 0.0001407902 | 0.7674175 | 0.01163565 | 0.7674139 | 0.01409108 |  |  | 10226 | 0.7710014 | 0.7792291 | 0.0001387304 | 0.779897 | 0.01185562 | 0.779892 | 0.01061257
|  |  | 10683 | 0.7678296 | 0.7674819 | 0.0001407902 | 0.7674175 | 0.01163565 | 0.7674139 | 0.01409108 |  |  | 10231 | 0.774726 | 0.7792291 | 0.0001387304 | 0.7798971 | 0.01185562 | 0.7798921 | 0.01061257
|  |  | 10688 | 0.7623056 | 0.7674819 | 0.0001407902 | 0.7674175 | 0.01163565 | 0.7674139 | 0.01409108 |  |  | 10236 | 0.7784506 | 0.7792291 | 0.0001387304 | 0.7798972 | 0.01185562 | 0.7798922 | 0.01061258
|  |  | 10693 | 0.7678296 | 0.7674819 | 0.0001407902 | 0.7674175 | 0.01163565 | 0.7674139 | 0.01409108 |  |  | 10241 | 0.7784506 | 0.7792291 | 0.0001387304 | 0.7798973 | 0.01185562 | 0.7798923 | 0.01061258
|  |  | 10698 | 0.7623056 | 0.7674819 | 0.0001407902 | 0.7674175 | 0.01163565 | 0.7674139 | 0.01409108 |  |  | 10246 | 0.7784506 | 0.7792291 | 0.0001387304 | 0.7798974 | 0.01185562 | 0.7798924 | 0.01061258
|  |  | 10703 | 0.7623056 | 0.7674819 | 0.0001407902 | 0.7674175 | 0.01163565 | 0.7674139 | 0.01409108 |  |  | 10251 | 0.7784506 | 0.7792291 | 0.0001387304 | 0.7798975 | 0.01185563 | 0.7798925 | 0.01061258
|  |  | 10708 | 0.7623056 | 0.7674819 | 0.0001407902 | 0.7674175 | 0.01163565 | 0.7674139 | 0.01409108 |  |  | 10256 | 0.774726 | 0.7792291 | 0.0001387304 | 0.7798976 | 0.01185563 | 0.7798926 | 0.01061258
|  |  | 10713 | 0.7678296 | 0.7674819 | 0.0001407902 | 0.7674175 | 0.01163565 | 0.7674139 | 0.01409108 |  |  | 10261 | 0.7784506 | 0.7792291 | 0.0001387304 | 0.7798977 | 0.01185563 | 0.7798927 | 0.01061259
|  |  | 10718 | 0.7678296 | 0.7674819 | 0.0001407902 | 0.7674175 | 0.01163565 | 0.7674139 | 0.01409108 |  |  | 10266 | 0.7784506 | 0.7792291 | 0.0001387304 | 0.7798978 | 0.01185563 | 0.7798928 | 0.01061259
|  |  | 10723 | 0.7623056 | 0.7674819 | 0.0001407902 | 0.7674175 | 0.01163565 | 0.7674139 | 0.01409108 |  |  | 10271 | 0.774726 | 0.7792291 | 0.0001387304 | 0.7798979 | 0.01185563 | 0.7798929 | 0.01061259
|  |  | 10728 | 0.7678296 | 0.7674819 | 0.0001407902 | 0.7674175 | 0.01163565 | 0.7674139 | 0.01409108 |  |  | 10276 | 0.7784506 | 0.7792291 | 0.0001387304 | 0.779898 | 0.01185564 | 0.779893 | 0.01061259
|  |  | 10733 | 0.7623056 | 0.7674819 | 0.0001407902 | 0.7674175 | 0.01163565 | 0.7674139 | 0.01409108 |  |  | 10281 | 0.774726 | 0.7792291 | 0.0001387304 | 0.7798981 | 0.01185564 | 0.7798931 | 0.01061259
|  |  | 10738 | 0.7678296 | 0.7674819 | 0.0001407902 | 0.7674175 | 0.01163565 | 0.7674139 | 0.01409108 |  |  | 10286 | 0.774726 | 0.7792291 | 0.0001387304 | 0.7798982 | 0.01185564 | 0.7798932 | 0.01061259
|  |  | 10743 | 0.7678296 | 0.7674819 | 0.0001407902 | 0.7674175 | 0.01163565 | 0.7674139 | 0.01409108 |  |  | 10291 | 0.7784506 | 0.7792291 | 0.0001387304 | 0.7798983 | 0.01185564 | 0.7798933 | 0.0106126
|  |  | 10748 | 0.7678296 | 0.7674819 | 0.0001407902 | 0.7674175 | 0.01163565 | 0.7674139 | 0.01409108 |  |  | 10296 | 0.774726 | 0.7792291 | 0.0001387304 | 0.7798984 | 0.01185564 | 0.7798933 | 0.0106126
|  |  | 10753 | 0.7567817 | 0.7674819 | 0.0001407902 | 0.7674175 | 0.01163565 | 0.7674139 | 0.01409108 |  |  | 10301 | 0.774726 | 0.7792291 | 0.0001387304 | 0.7798985 | 0.01185564 | 0.7798934 | 0.0106126
|  |  | 10758 | 0.7623056 | 0.7674819 | 0.0001407902 | 0.7674175 | 0.01163565 | 0.7674139 | 0.01409108 |  |  | 10306 | 0.7784506 | 0.7792291 | 0.0001387304 | 0.7798986 | 0.01185565 | 0.7798935 | 0.0106126
|  |  | 10763 | 0.7623056 | 0.7674819 | 0.0001407902 | 0.7674175 | 0.01163565 | 0.7674139 | 0.01409108 |  |  | 10311 | 0.7784506 | 0.7792291 | 0.0001387304 | 0.7798986 | 0.01185565 | 0.7798936 | 0.0106126
|  |  | 10768 | 0.7678296 | 0.7674819 | 0.0001407902 | 0.7674176 | 0.01163565 | 0.7674139 | 0.01409108 |  |  | 10316 | 0.7784506 | 0.7792291 | 0.0001387304 | 0.7798987 | 0.01185565 | 0.7798937 | 0.0106126
|  |  | 10773 | 0.7733535 | 0.7674819 | 0.0001407902 | 0.7674176 | 0.01163565 | 0.7674139 | 0.01409108 |  |  | 10321 | 0.774726 | 0.7792291 | 0.0001387304 | 0.7798988 | 0.01185565 | 0.7798938 | 0.01061261
|  |  | 10778 | 0.7733535 | 0.7674819 | 0.0001407902 | 0.7674176 | 0.01163565 | 0.7674139 | 0.01409108 |  |  | 10326 | 0.774726 | 0.7792291 | 0.0001387304 | 0.7798989 | 0.01185565 | 0.7798939 | 0.01061261
|  |  | 10783 | 0.7678296 | 0.7674819 | 0.0001407902 | 0.7674176 | 0.01163565 | 0.7674139 | 0.01409108 |  |  | 10331 | 0.7784506 | 0.7792291 | 0.0001387304 | 0.779899 | 0.01185566 | 0.779894 | 0.01061261
|  |  | 10788 | 0.7623056 | 0.7674819 | 0.0001407902 | 0.7674176 | 0.01163565 | 0.7674139 | 0.01409108 |  |  | 10336 | 0.7710014 | 0.7792291 | 0.0001387304 | 0.7798991 | 0.01185566 | 0.7798941 | 0.01061261
|  |  | 10793 | 0.7733535 | 0.7674819 | 0.0001407902 | 0.7674176 | 0.01163565 | 0.7674139 | 0.01409108 |  |  | 10341 | 0.774726 | 0.7792292 | 0.0001387304 | 0.7798992 | 0.01185566 | 0.7798941 | 0.01061261
|  |  | 10798 | 0.7788775 | 0.7674819 | 0.0001407902 | 0.7674176 | 0.01163565 | 0.7674139 | 0.01409108 |  |  | 10346 | 0.7784506 | 0.7792292 | 0.0001387304 | 0.7798993 | 0.01185566 | 0.7798942 | 0.01061261
|  |  | 10803 | 0.7678296 | 0.7674819 | 0.0001407902 | 0.7674176 | 0.01163565 | 0.7674139 | 0.01409108 |  |  | 10351 | 0.7710014 | 0.7792292 | 0.0001387304 | 0.7798994 | 0.01185566 | 0.7798943 | 0.01061261
|  |  | 10808 | 0.7733535 | 0.7674819 | 0.0001407902 | 0.7674176 | 0.01163565 | 0.7674139 | 0.01409108 |  |  | 10356 | 0.774726 | 0.7792292 | 0.0001387304 | 0.7798995 | 0.01185567 | 0.7798944 | 0.01061262
|  |  | 10813 | 0.7678296 | 0.7674819 | 0.0001407902 | 0.7674176 | 0.01163565 | 0.7674139 | 0.01409108 |  |  | 10361 | 0.7784506 | 0.7792292 | 0.0001387304 | 0.7798995 | 0.01185567 | 0.7798945 | 0.01061262
|  |  | 10818 | 0.7678296 | 0.7674819 | 0.0001407902 | 0.7674176 | 0.01163565 | 0.7674139 | 0.01409108 |  |  | 10366 | 0.7821753 | 0.7792292 | 0.0001387304 | 0.7798996 | 0.01185567 | 0.7798946 | 0.01061262
|  |  | 10823 | 0.7623056 | 0.7674819 | 0.0001407902 | 0.7674176 | 0.01163565 | 0.7674139 | 0.01409108 |  |  | 10371 | 0.7710014 | 0.7792292 | 0.0001387304 | 0.7798997 | 0.01185567 | 0.7798947 | 0.01061262
|  |  | 10828 | 0.7623056 | 0.7674819 | 0.0001407902 | 0.7674176 | 0.01163565 | 0.7674139 | 0.01409108 |  |  | 10376 | 0.774726 | 0.7792292 | 0.0001387304 | 0.7798998 | 0.01185567 | 0.7798947 | 0.01061262
|  |  | 10833 | 0.7623056 | 0.7674819 | 0.0001407902 | 0.7674176 | 0.01163565 | 0.7674139 | 0.01409108 |  |  | 10381 | 0.774726 | 0.7792292 | 0.0001387304 | 0.7798999 | 0.01185567 | 0.7798948 | 0.01061262
|  |  | 10838 | 0.7678296 | 0.7674819 | 0.0001407902 | 0.7674176 | 0.01163565 | 0.7674139 | 0.01409108 |  |  | 10386 | 0.774726 | 0.7792292 | 0.0001387304 | 0.7799 | 0.01185568 | 0.7798949 | 0.01061263
|  |  | 10843 | 0.7623056 | 0.7674819 | 0.0001407902 | 0.7674176 | 0.01163565 | 0.7674139 | 0.01409108 |  |  | 10391 | 0.774726 | 0.7792292 | 0.0001387304 | 0.7799001 | 0.01185568 | 0.779895 | 0.01061263
|  |  | 10848 | 0.7733535 | 0.7674819 | 0.0001407902 | 0.7674176 | 0.01163565 | 0.7674139 | 0.01409108 |  |  | 10396 | 0.774726 | 0.7792292 | 0.0001387304 | 0.7799001 | 0.01185568 | 0.7798951 | 0.01061263
|  |  | 10853 | 0.7567817 | 0.7674819 | 0.0001407902 | 0.7674176 | 0.01163565 | 0.7674139 | 0.01409108 |  |  | 10401 | 0.7784506 | 0.7792292 | 0.0001387304 | 0.7799002 | 0.01185568 | 0.7798952 | 0.01061263
|  |  | 10858 | 0.7678296 | 0.7674819 | 0.0001407902 | 0.7674176 | 0.01163565 | 0.7674139 | 0.01409108 |  |  | 10406 | 0.7784506 | 0.7792292 | 0.0001387304 | 0.7799003 | 0.01185568 | 0.7798952 | 0.01061263
|  |  | 10863 | 0.7623056 | 0.7674819 | 0.0001407902 | 0.7674176 | 0.01163565 | 0.7674139 | 0.01409108 |  |  | 10411 | 0.774726 | 0.7792292 | 0.0001387304 | 0.7799004 | 0.01185568 | 0.7798953 | 0.01061263
|  |  | 10868 | 0.7733535 | 0.7674819 | 0.0001407902 | 0.7674176 | 0.01163565 | 0.7674139 | 0.01409108 |  |  | 10416 | 0.774726 | 0.7792292 | 0.0001387304 | 0.7799005 | 0.01185569 | 0.7798954 | 0.01061263
|  |  | 10873 | 0.7567817 | 0.7674819 | 0.0001407902 | 0.7674176 | 0.01163565 | 0.7674139 | 0.01409108 |  |  | 10421 | 0.7784506 | 0.7792292 | 0.0001387304 | 0.7799006 | 0.01185569 | 0.7798955 | 0.01061264
|  |  | 10878 | 0.7623056 | 0.7674819 | 0.0001407902 | 0.7674176 | 0.01163565 | 0.7674139 | 0.01409108 |  |  | 10426 | 0.7710014 | 0.7792292 | 0.0001387304 | 0.7799007 | 0.01185569 | 0.7798956 | 0.01061264
|  |  | 10883 | 0.7678296 | 0.7674819 | 0.0001407902 | 0.7674176 | 0.01163565 | 0.7674139 | 0.01409108 |  |  | 10431 | 0.774726 | 0.7792292 | 0.0001387304 | 0.7799007 | 0.01185569 | 0.7798956 | 0.01061264
|  |  | 10888 | 0.7623056 | 0.7674819 | 0.0001407902 | 0.7674176 | 0.01163565 | 0.7674139 | 0.01409108 |  |  | 10436 | 0.774726 | 0.7792292 | 0.0001387304 | 0.7799008 | 0.01185569 | 0.7798957 | 0.01061264
|  |  | 10893 | 0.7678296 | 0.7674819 | 0.0001407902 | 0.7674176 | 0.01163565 | 0.7674139 | 0.01409108 |  |  | 10441 | 0.7784506 | 0.7792292 | 0.0001387304 | 0.7799009 | 0.0118557 | 0.7798958 | 0.01061264
|  |  | 10898 | 0.7678296 | 0.7674819 | 0.0001407902 | 0.7674176 | 0.01163565 | 0.7674139 | 0.01409108 |  |  | 10446 | 0.774726 | 0.7792292 | 0.0001387304 | 0.779901 | 0.0118557 | 0.7798959 | 0.01061264
|  |  | 10903 | 0.7678296 | 0.7674819 | 0.0001407902 | 0.7674176 | 0.01163565 | 0.7674139 | 0.01409108 |  |  | 10451 | 0.774726 | 0.7792292 | 0.0001387304 | 0.7799011 | 0.0118557 | 0.779896 | 0.01061264
|  |  | 10908 | 0.7567817 | 0.7674819 | 0.0001407902 | 0.7674176 | 0.01163565 | 0.767414 | 0.01409108 |  |  | 10456 | 0.7710014 | 0.7792292 | 0.0001387304 | 0.7799011 | 0.0118557 | 0.779896 | 0.01061265
|  |  | 10913 | 0.7623056 | 0.7674819 | 0.0001407902 | 0.7674176 | 0.01163565 | 0.767414 | 0.01409108 |  |  | 10461 | 0.7784506 | 0.7792292 | 0.0001387304 | 0.7799012 | 0.0118557 | 0.7798961 | 0.01061265
|  |  | 10918 | 0.7678296 | 0.7674819 | 0.0001407902 | 0.7674176 | 0.01163565 | 0.767414 | 0.01409108 |  |  | 10466 | 0.7784506 | 0.7792292 | 0.0001387304 | 0.7799013 | 0.0118557 | 0.7798962 | 0.01061265
|  |  | 10923 | 0.7567817 | 0.7674819 | 0.0001407902 | 0.7674176 | 0.01163565 | 0.767414 | 0.01409108 |  |  | 10471 | 0.7784506 | 0.7792292 | 0.0001387304 | 0.7799014 | 0.01185571 | 0.7798963 | 0.01061265
|  |  | 10928 | 0.7733535 | 0.7674819 | 0.0001407902 | 0.7674176 | 0.01163565 | 0.767414 | 0.01409108 |  |  | 10476 | 0.7710014 | 0.7792292 | 0.0001387304 | 0.7799015 | 0.01185571 | 0.7798964 | 0.01061265
|  |  | 10933 | 0.7678296 | 0.7674819 | 0.0001407902 | 0.7674176 | 0.01163565 | 0.767414 | 0.01409108 |  |  | 10481 | 0.774726 | 0.7792292 | 0.0001387304 | 0.7799015 | 0.01185571 | 0.7798964 | 0.01061265
|  |  | 10938 | 0.7623056 | 0.7674819 | 0.0001407902 | 0.7674176 | 0.01163565 | 0.767414 | 0.01409108 |  |  | 10486 | 0.7784506 | 0.7792292 | 0.0001387304 | 0.7799016 | 0.01185571 | 0.7798965 | 0.01061265
|  |  | 10943 | 0.7733535 | 0.7674819 | 0.0001407902 | 0.7674176 | 0.01163565 | 0.767414 | 0.01409108 |  |  | 10491 | 0.7784506 | 0.7792292 | 0.0001387304 | 0.7799017 | 0.01185571 | 0.7798966 | 0.01061266
|  |  | 10948 | 0.7623056 | 0.7674819 | 0.0001407902 | 0.7674176 | 0.01163565 | 0.767414 | 0.01409108 |  |  | 10496 | 0.774726 | 0.7792292 | 0.0001387304 | 0.7799018 | 0.01185571 | 0.7798967 | 0.01061266
|  |  | 10953 | 0.7623056 | 0.7674819 | 0.0001407902 | 0.7674176 | 0.01163565 | 0.767414 | 0.01409108 |  |  | 10501 | 0.7784506 | 0.7792292 | 0.0001387304 | 0.7799019 | 0.01185571 | 0.7798967 | 0.01061266
|  |  | 10958 | 0.7623056 | 0.7674819 | 0.0001407902 | 0.7674176 | 0.01163565 | 0.767414 | 0.01409108 |  |  | 10506 | 0.7784506 | 0.7792292 | 0.0001387304 | 0.7799019 | 0.01185572 | 0.7798968 | 0.01061266
|  |  | 10963 | 0.7678296 | 0.7674819 | 0.0001407902 | 0.7674176 | 0.01163565 | 0.767414 | 0.01409108 |  |  | 10511 | 0.774726 | 0.7792292 | 0.0001387304 | 0.779902 | 0.01185572 | 0.7798969 | 0.01061266
|  |  | 10968 | 0.7678296 | 0.7674819 | 0.0001407902 | 0.7674176 | 0.01163565 | 0.767414 | 0.01409108 |  |  | 10516 | 0.7784506 | 0.7792292 | 0.0001387304 | 0.7799021 | 0.01185572 | 0.779897 | 0.01061266
|  |  | 10973 | 0.7678296 | 0.7674819 | 0.0001407902 | 0.7674176 | 0.01163565 | 0.767414 | 0.01409108 |  |  | 10521 | 0.7784506 | 0.7792292 | 0.0001387304 | 0.7799022 | 0.01185572 | 0.779897 | 0.01061266
|  |  | 10978 | 0.7567817 | 0.7674819 | 0.0001407902 | 0.7674176 | 0.01163565 | 0.767414 | 0.01409108 |  |  | 10526 | 0.774726 | 0.7792292 | 0.0001387304 | 0.7799022 | 0.01185572 | 0.7798971 | 0.01061267
|  |  | 10983 | 0.7678296 | 0.7674819 | 0.0001407902 | 0.7674176 | 0.01163565 | 0.767414 | 0.01409108 |  |  | 10531 | 0.7710014 | 0.7792292 | 0.0001387304 | 0.7799023 | 0.01185572 | 0.7798972 | 0.01061267
|  |  | 10988 | 0.7678296 | 0.7674819 | 0.0001407902 | 0.7674176 | 0.01163565 | 0.767414 | 0.01409108 |  |  | 10536 | 0.774726 | 0.7792292 | 0.0001387304 | 0.7799024 | 0.01185573 | 0.7798973 | 0.01061267
|  |  | 10993 | 0.7733535 | 0.7674819 | 0.0001407902 | 0.7674176 | 0.01163565 | 0.767414 | 0.01409108 |  |  | 10541 | 0.7784506 | 0.7792292 | 0.0001387304 | 0.7799025 | 0.01185573 | 0.7798973 | 0.01061267
|  |  | 10998 | 0.7678296 | 0.7674819 | 0.0001407902 | 0.7674176 | 0.01163565 | 0.767414 | 0.01409108 |  |  | 10546 | 0.7784506 | 0.7792292 | 0.0001387304 | 0.7799025 | 0.01185573 | 0.7798974 | 0.01061267
|  |  | 11003 | 0.7678296 | 0.7674819 | 0.0001407902 | 0.7674176 | 0.01163565 | 0.767414 | 0.01409108 |  |  | 10551 | 0.7784506 | 0.7792292 | 0.0001387304 | 0.7799026 | 0.01185573 | 0.7798975 | 0.01061267
|  |  | 11008 | 0.7623056 | 0.7674819 | 0.0001407902 | 0.7674176 | 0.01163565 | 0.767414 | 0.01409108 |  |  | 10556 | 0.774726 | 0.7792292 | 0.0001387304 | 0.7799027 | 0.01185573 | 0.7798975 | 0.01061267
|  |  | 11013 | 0.7678296 | 0.7674819 | 0.0001407902 | 0.7674176 | 0.01163565 | 0.767414 | 0.01409108 |  |  | 10561 | 0.774726 | 0.7792292 | 0.0001387304 | 0.7799028 | 0.01185573 | 0.7798976 | 0.01061267
|  |  | 11018 | 0.7623056 | 0.7674819 | 0.0001407902 | 0.7674176 | 0.01163565 | 0.767414 | 0.01409108 |  |  | 10566 | 0.7784506 | 0.7792292 | 0.0001387304 | 0.7799028 | 0.01185574 | 0.7798977 | 0.01061268
|  |  | 11023 | 0.7678296 | 0.7674819 | 0.0001407902 | 0.7674176 | 0.01163565 | 0.767414 | 0.01409108 |  |  | 10571 | 0.7784506 | 0.7792292 | 0.0001387304 | 0.7799029 | 0.01185574 | 0.7798978 | 0.01061268
|  |  | 11028 | 0.7678296 | 0.7674819 | 0.0001407902 | 0.7674176 | 0.01163565 | 0.767414 | 0.01409108 |  |  | 10576 | 0.7784506 | 0.7792292 | 0.0001387304 | 0.779903 | 0.01185574 | 0.7798978 | 0.01061268
|  |  | 11033 | 0.7567817 | 0.7674819 | 0.0001407902 | 0.7674176 | 0.01163565 | 0.767414 | 0.01409108 |  |  | 10581 | 0.7821753 | 0.7792292 | 0.0001387304 | 0.779903 | 0.01185574 | 0.7798979 | 0.01061268
|  |  | 11038 | 0.7623056 | 0.7674819 | 0.0001407902 | 0.7674176 | 0.01163565 | 0.767414 | 0.01409108 |  |  | 10586 | 0.774726 | 0.7792292 | 0.0001387304 | 0.7799031 | 0.01185574 | 0.779898 | 0.01061268
|  |  | 11043 | 0.7733535 | 0.7674819 | 0.0001407902 | 0.7674176 | 0.01163565 | 0.767414 | 0.01409108 |  |  | 10591 | 0.774726 | 0.7792292 | 0.0001387304 | 0.7799032 | 0.01185574 | 0.779898 | 0.01061268
|  |  | 11048 | 0.7623056 | 0.7674819 | 0.0001407902 | 0.7674176 | 0.01163565 | 0.767414 | 0.01409108 |  |  | 10596 | 0.774726 | 0.7792292 | 0.0001387304 | 0.7799033 | 0.01185574 | 0.7798981 | 0.01061268
|  |  | 11053 | 0.7567817 | 0.7674819 | 0.0001407902 | 0.7674176 | 0.01163565 | 0.767414 | 0.01409108 |  |  | 10601 | 0.774726 | 0.7792292 | 0.0001387304 | 0.7799033 | 0.01185575 | 0.7798982 | 0.01061268
|  |  | 11058 | 0.7678296 | 0.7674819 | 0.0001407902 | 0.7674176 | 0.01163565 | 0.767414 | 0.01409108 |  |  | 10606 | 0.774726 | 0.7792292 | 0.0001387304 | 0.7799034 | 0.01185575 | 0.7798982 | 0.01061269
|  |  | 11063 | 0.7623056 | 0.7674819 | 0.0001407902 | 0.7674176 | 0.01163565 | 0.767414 | 0.01409108 |  |  | 10611 | 0.774726 | 0.7792292 | 0.0001387304 | 0.7799035 | 0.01185575 | 0.7798983 | 0.01061269
|  |  | 11068 | 0.7678296 | 0.7674819 | 0.0001407902 | 0.7674176 | 0.01163565 | 0.767414 | 0.01409108 |  |  | 10616 | 0.774726 | 0.7792292 | 0.0001387304 | 0.7799035 | 0.01185575 | 0.7798984 | 0.01061269
|  |  | 11073 | 0.7678296 | 0.7674819 | 0.0001407902 | 0.7674176 | 0.01163565 | 0.767414 | 0.01409108 |  |  | 10621 | 0.774726 | 0.7792292 | 0.0001387304 | 0.7799036 | 0.01185575 | 0.7798984 | 0.01061269
|  |  | 11078 | 0.7733535 | 0.7674819 | 0.0001407902 | 0.7674176 | 0.01163565 | 0.767414 | 0.01409108 |  |  | 10626 | 0.7710014 | 0.7792292 | 0.0001387304 | 0.7799037 | 0.01185575 | 0.7798985 | 0.01061269
|  |  | 11083 | 0.7678296 | 0.7674819 | 0.0001407902 | 0.7674176 | 0.01163565 | 0.767414 | 0.01409108 |  |  | 10631 | 0.7784506 | 0.7792292 | 0.0001387304 | 0.7799038 | 0.01185575 | 0.7798986 | 0.01061269
|  |  | 11088 | 0.7678296 | 0.7674819 | 0.0001407902 | 0.7674176 | 0.01163565 | 0.767414 | 0.01409108 |  |  | 10636 | 0.7784506 | 0.7792292 | 0.0001387304 | 0.7799038 | 0.01185576 | 0.7798986 | 0.01061269
|  |  | 11093 | 0.7678296 | 0.7674819 | 0.0001407902 | 0.7674176 | 0.01163565 | 0.767414 | 0.01409108 |  |  | 10641 | 0.7710014 | 0.7792292 | 0.0001387304 | 0.7799039 | 0.01185576 | 0.7798987 | 0.01061269
|  |  | 11098 | 0.7678296 | 0.7674819 | 0.0001407902 | 0.7674176 | 0.01163565 | 0.767414 | 0.01409108 |  |  | 10646 | 0.7784506 | 0.7792292 | 0.0001387304 | 0.779904 | 0.01185576 | 0.7798988 | 0.0106127
|  |  | 11103 | 0.7623056 | 0.7674819 | 0.0001407902 | 0.7674176 | 0.01163565 | 0.767414 | 0.01409108 |  |  | 10651 | 0.774726 | 0.7792292 | 0.0001387304 | 0.779904 | 0.01185576 | 0.7798988 | 0.0106127
|  |  | 11108 | 0.7678296 | 0.7674819 | 0.0001407902 | 0.7674176 | 0.01163565 | 0.767414 | 0.01409108 |  |  | 10656 | 0.7784506 | 0.7792292 | 0.0001387304 | 0.7799041 | 0.01185576 | 0.7798989 | 0.0106127
|  |  | 11113 | 0.7567817 | 0.7674819 | 0.0001407902 | 0.7674176 | 0.01163565 | 0.767414 | 0.01409108 |  |  | 10661 | 0.7821753 | 0.7792292 | 0.0001387304 | 0.7799042 | 0.01185576 | 0.779899 | 0.0106127
|  |  | 11118 | 0.7623056 | 0.7674819 | 0.0001407902 | 0.7674176 | 0.01163565 | 0.767414 | 0.01409108 |  |  | 10666 | 0.7784506 | 0.7792292 | 0.0001387304 | 0.7799042 | 0.01185576 | 0.779899 | 0.0106127
|  |  | 11123 | 0.7623056 | 0.7674819 | 0.0001407902 | 0.7674176 | 0.01163565 | 0.767414 | 0.01409108 |  |  | 10671 | 0.774726 | 0.7792292 | 0.0001387304 | 0.7799043 | 0.01185577 | 0.7798991 | 0.0106127
|  |  | 11128 | 0.7678296 | 0.7674819 | 0.0001407902 | 0.7674176 | 0.01163565 | 0.767414 | 0.01409108 |  |  | 10676 | 0.774726 | 0.7792292 | 0.0001387304 | 0.7799044 | 0.01185577 | 0.7798992 | 0.0106127
|  |  | 11133 | 0.7678296 | 0.7674819 | 0.0001407902 | 0.7674176 | 0.01163565 | 0.767414 | 0.01409108 |  |  | 10681 | 0.774726 | 0.7792292 | 0.0001387304 | 0.7799044 | 0.01185577 | 0.7798992 | 0.0106127
|  |  | 11138 | 0.7623056 | 0.7674819 | 0.0001407902 | 0.7674176 | 0.01163565 | 0.767414 | 0.01409108 |  |  | 10686 | 0.774726 | 0.7792292 | 0.0001387304 | 0.7799045 | 0.01185577 | 0.7798993 | 0.01061271
|  |  | 11143 | 0.7678296 | 0.7674819 | 0.0001407902 | 0.7674176 | 0.01163565 | 0.767414 | 0.01409108 |  |  | 10691 | 0.774726 | 0.7792292 | 0.0001387304 | 0.7799046 | 0.01185577 | 0.7798994 | 0.01061271
|  |  | 11148 | 0.7733535 | 0.7674819 | 0.0001407902 | 0.7674176 | 0.01163565 | 0.767414 | 0.01409108 |  |  | 10696 | 0.7784506 | 0.7792292 | 0.0001387304 | 0.7799046 | 0.01185577 | 0.7798994 | 0.01061271
|  |  | 11153 | 0.7623056 | 0.7674819 | 0.0001407902 | 0.7674176 | 0.01163565 | 0.767414 | 0.01409108 |  |  | 10701 | 0.7784506 | 0.7792292 | 0.0001387304 | 0.7799047 | 0.01185577 | 0.7798995 | 0.01061271
|  |  | 11163 | 0.7678296 | 0.7674819 | 0.0001407902 | 0.7674177 | 0.01163565 | 0.767414 | 0.01409108 |  |  | 10706 | 0.7784506 | 0.7792292 | 0.0001387304 | 0.7799047 | 0.01185577 | 0.7798996 | 0.01061271
|  |  | 11173 | 0.7623056 | 0.7674819 | 0.0001407902 | 0.7674177 | 0.01163565 | 0.767414 | 0.01409108 |  |  | 10711 | 0.7710014 | 0.7792292 | 0.0001387304 | 0.7799048 | 0.01185578 | 0.7798996 | 0.01061271
|  |  | 11183 | 0.7623056 | 0.7674819 | 0.0001407902 | 0.7674177 | 0.01163565 | 0.767414 | 0.01409108 |  |  | 10716 | 0.7710014 | 0.7792292 | 0.0001387304 | 0.7799049 | 0.01185578 | 0.7798997 | 0.01061271
|  |  | 11193 | 0.7678296 | 0.7674819 | 0.0001407902 | 0.7674177 | 0.01163565 | 0.767414 | 0.01409108 |  |  | 10721 | 0.7784506 | 0.7792292 | 0.0001387304 | 0.7799049 | 0.01185578 | 0.7798997 | 0.01061271
|  |  | 11203 | 0.7623056 | 0.7674819 | 0.0001407902 | 0.7674177 | 0.01163565 | 0.767414 | 0.01409108 |  |  | 10726 | 0.774726 | 0.7792292 | 0.0001387304 | 0.779905 | 0.01185578 | 0.7798998 | 0.01061271
|  |  | 11213 | 0.7678296 | 0.7674819 | 0.0001407902 | 0.7674177 | 0.01163565 | 0.767414 | 0.01409108 |  |  | 10731 | 0.7784506 | 0.7792292 | 0.0001387304 | 0.7799051 | 0.01185578 | 0.7798999 | 0.01061272
|  |  | 11223 | 0.7623056 | 0.7674819 | 0.0001407902 | 0.7674177 | 0.01163565 | 0.767414 | 0.01409108 |  |  | 10736 | 0.7784506 | 0.7792292 | 0.0001387304 | 0.7799051 | 0.01185578 | 0.7798999 | 0.01061272
|  |  | 11233 | 0.7678296 | 0.7674819 | 0.0001407902 | 0.7674177 | 0.01163565 | 0.767414 | 0.01409108 |  |  | 10741 | 0.774726 | 0.7792292 | 0.0001387304 | 0.7799052 | 0.01185578 | 0.7799 | 0.01061272
|  |  | 11243 | 0.7678296 | 0.7674819 | 0.0001407902 | 0.7674177 | 0.01163565 | 0.767414 | 0.01409108 |  |  | 10746 | 0.774726 | 0.7792292 | 0.0001387304 | 0.7799053 | 0.01185579 | 0.7799 | 0.01061272
|  |  | 11253 | 0.7678296 | 0.7674819 | 0.0001407902 | 0.7674177 | 0.01163565 | 0.767414 | 0.01409108 |  |  | 10751 | 0.7784506 | 0.7792292 | 0.0001387304 | 0.7799053 | 0.01185579 | 0.7799001 | 0.01061272
|  |  | 11263 | 0.7623056 | 0.7674819 | 0.0001407902 | 0.7674177 | 0.01163565 | 0.767414 | 0.01409108 |  |  | 10756 | 0.774726 | 0.7792292 | 0.0001387304 | 0.7799054 | 0.01185579 | 0.7799002 | 0.01061272
|  |  | 11273 | 0.7623056 | 0.7674819 | 0.0001407902 | 0.7674177 | 0.01163565 | 0.767414 | 0.01409108 |  |  | 10761 | 0.7784506 | 0.7792292 | 0.0001387304 | 0.7799054 | 0.01185579 | 0.7799002 | 0.01061272
|  |  | 11283 | 0.7678296 | 0.7674819 | 0.0001407902 | 0.7674177 | 0.01163565 | 0.767414 | 0.01409108 |  |  | 10766 | 0.7784506 | 0.7792292 | 0.0001387304 | 0.7799055 | 0.01185579 | 0.7799003 | 0.01061272
|  |  | 11293 | 0.7623056 | 0.7674819 | 0.0001407902 | 0.7674177 | 0.01163565 | 0.767414 | 0.01409108 |  |  | 10771 | 0.7784506 | 0.7792292 | 0.0001387304 | 0.7799056 | 0.01185579 | 0.7799003 | 0.01061272
|  |  | 11303 | 0.7623056 | 0.7674819 | 0.0001407902 | 0.7674177 | 0.01163565 | 0.767414 | 0.01409108 |  |  | 10776 | 0.7784506 | 0.7792292 | 0.0001387304 | 0.7799056 | 0.01185579 | 0.7799004 | 0.01061273
|  |  | 11313 | 0.7623056 | 0.7674819 | 0.0001407902 | 0.7674177 | 0.01163565 | 0.767414 | 0.01409108 |  |  | 10781 | 0.774726 | 0.7792292 | 0.0001387304 | 0.7799057 | 0.01185579 | 0.7799005 | 0.01061273
|  |  | 11323 | 0.7567817 | 0.7674819 | 0.0001407902 | 0.7674177 | 0.01163565 | 0.767414 | 0.01409108 |  |  | 10786 | 0.7784506 | 0.7792292 | 0.0001387304 | 0.7799057 | 0.0118558 | 0.7799005 | 0.01061273
|  |  | 11333 | 0.7512577 | 0.7674819 | 0.0001407902 | 0.7674177 | 0.01163565 | 0.767414 | 0.01409108 |  |  | 10791 | 0.7784506 | 0.7792292 | 0.0001387304 | 0.7799058 | 0.0118558 | 0.7799006 | 0.01061273
|  |  | 11343 | 0.7623056 | 0.7674819 | 0.0001407902 | 0.7674177 | 0.01163565 | 0.767414 | 0.01409108 |  |  | 10796 | 0.774726 | 0.7792292 | 0.0001387304 | 0.7799059 | 0.0118558 | 0.7799006 | 0.01061273
|  |  | 11353 | 0.7567817 | 0.7674819 | 0.0001407902 | 0.7674177 | 0.01163565 | 0.767414 | 0.01409108 |  |  | 10801 | 0.7784506 | 0.7792292 | 0.0001387304 | 0.7799059 | 0.0118558 | 0.7799007 | 0.01061273
|  |  | 11363 | 0.7567817 | 0.7674819 | 0.0001407902 | 0.7674177 | 0.01163565 | 0.767414 | 0.01409108 |  |  | 10806 | 0.7784506 | 0.7792292 | 0.0001387304 | 0.779906 | 0.0118558 | 0.7799007 | 0.01061273
|  |  | 11373 | 0.7788775 | 0.7674819 | 0.0001407902 | 0.7674177 | 0.01163565 | 0.767414 | 0.01409108 |  |  | 10811 | 0.774726 | 0.7792292 | 0.0001387304 | 0.779906 | 0.0118558 | 0.7799008 | 0.01061273
|  |  | 11383 | 0.7567817 | 0.7674819 | 0.0001407902 | 0.7674177 | 0.01163565 | 0.767414 | 0.01409108 |  |  | 10816 | 0.7821753 | 0.7792292 | 0.0001387304 | 0.7799061 | 0.0118558 | 0.7799009 | 0.01061273
|  |  | 11393 | 0.7678296 | 0.7674819 | 0.0001407902 | 0.7674177 | 0.01163565 | 0.767414 | 0.01409108 |  |  | 10821 | 0.7784506 | 0.7792292 | 0.0001387304 | 0.7799062 | 0.0118558 | 0.7799009 | 0.01061273
|  |  | 11403 | 0.7623056 | 0.7674819 | 0.0001407902 | 0.7674177 | 0.01163565 | 0.767414 | 0.01409108 |  |  | 10826 | 0.7784506 | 0.7792292 | 0.0001387304 | 0.7799062 | 0.0118558 | 0.779901 | 0.01061274
|  |  | 11413 | 0.7623056 | 0.7674819 | 0.0001407902 | 0.7674177 | 0.01163565 | 0.767414 | 0.01409108 |  |  | 10831 | 0.7710014 | 0.7792292 | 0.0001387304 | 0.7799063 | 0.01185581 | 0.779901 | 0.01061274
|  |  | 11423 | 0.7678296 | 0.7674819 | 0.0001407902 | 0.7674177 | 0.01163565 | 0.767414 | 0.01409108 |  |  | 10836 | 0.774726 | 0.7792292 | 0.0001387304 | 0.7799063 | 0.01185581 | 0.7799011 | 0.01061274
|  |  | 11433 | 0.7623056 | 0.7674819 | 0.0001407902 | 0.7674177 | 0.01163565 | 0.767414 | 0.01409108 |  |  | 10841 | 0.774726 | 0.7792292 | 0.0001387304 | 0.7799064 | 0.01185581 | 0.7799011 | 0.01061274
|  |  | 11443 | 0.7678296 | 0.7674819 | 0.0001407902 | 0.7674177 | 0.01163565 | 0.7674141 | 0.01409108 |  |  | 10846 | 0.7710014 | 0.7792292 | 0.0001387304 | 0.7799064 | 0.01185581 | 0.7799012 | 0.01061274
|  |  | 11453 | 0.7678296 | 0.7674819 | 0.0001407902 | 0.7674177 | 0.01163565 | 0.7674141 | 0.01409108 |  |  | 10851 | 0.7784506 | 0.7792292 | 0.0001387304 | 0.7799065 | 0.01185581 | 0.7799012 | 0.01061274
|  |  | 11463 | 0.7623056 | 0.7674819 | 0.0001407902 | 0.7674177 | 0.01163565 | 0.7674141 | 0.01409108 |  |  | 10856 | 0.774726 | 0.7792292 | 0.0001387304 | 0.7799066 | 0.01185581 | 0.7799013 | 0.01061274
|  |  | 11473 | 0.7623056 | 0.7674819 | 0.0001407902 | 0.7674177 | 0.01163565 | 0.7674141 | 0.01409108 |  |  | 10861 | 0.7784506 | 0.7792292 | 0.0001387304 | 0.7799066 | 0.01185581 | 0.7799014 | 0.01061274
|  |  | 11483 | 0.7623056 | 0.7674819 | 0.0001407902 | 0.7674177 | 0.01163565 | 0.7674141 | 0.01409108 |  |  | 10866 | 0.7784506 | 0.7792292 | 0.0001387304 | 0.7799067 | 0.01185581 | 0.7799014 | 0.01061274
|  |  | 11493 | 0.7678296 | 0.7674819 | 0.0001407902 | 0.7674177 | 0.01163565 | 0.7674141 | 0.01409108 |  |  | 10871 | 0.7784506 | 0.7792292 | 0.0001387304 | 0.7799067 | 0.01185582 | 0.7799015 | 0.01061274
|  |  | 11503 | 0.7733535 | 0.7674819 | 0.0001407902 | 0.7674177 | 0.01163565 | 0.7674141 | 0.01409108 |  |  | 10876 | 0.774726 | 0.7792292 | 0.0001387304 | 0.7799068 | 0.01185582 | 0.7799015 | 0.01061275
|  |  | 11513 | 0.7678296 | 0.7674819 | 0.0001407902 | 0.7674177 | 0.01163565 | 0.7674141 | 0.01409108 |  |  | 10881 | 0.7784506 | 0.7792292 | 0.0001387304 | 0.7799068 | 0.01185582 | 0.7799016 | 0.01061275
|  |  | 11523 | 0.7623056 | 0.7674819 | 0.0001407902 | 0.7674177 | 0.01163565 | 0.7674141 | 0.01409108 |  |  | 10886 | 0.7784506 | 0.7792292 | 0.0001387304 | 0.7799069 | 0.01185582 | 0.7799016 | 0.01061275
|  |  | 11533 | 0.7678296 | 0.7674819 | 0.0001407902 | 0.7674177 | 0.01163565 | 0.7674141 | 0.01409108 |  |  | 10891 | 0.7784506 | 0.7792292 | 0.0001387304 | 0.7799069 | 0.01185582 | 0.7799017 | 0.01061275
|  |  | 11543 | 0.7678296 | 0.7674819 | 0.0001407902 | 0.7674177 | 0.01163565 | 0.7674141 | 0.01409108 |  |  | 10896 | 0.7784506 | 0.7792292 | 0.0001387304 | 0.779907 | 0.01185582 | 0.7799017 | 0.01061275
|  |  | 11553 | 0.7678296 | 0.7674819 | 0.0001407902 | 0.7674177 | 0.01163565 | 0.7674141 | 0.01409108 |  |  | 10901 | 0.774726 | 0.7792292 | 0.0001387304 | 0.779907 | 0.01185582 | 0.7799018 | 0.01061275
|  |  | 11563 | 0.7678296 | 0.7674819 | 0.0001407902 | 0.7674177 | 0.01163565 | 0.7674141 | 0.01409108 |  |  | 10906 | 0.7784506 | 0.7792292 | 0.0001387304 | 0.7799071 | 0.01185582 | 0.7799018 | 0.01061275
|  |  | 11573 | 0.7733535 | 0.7674819 | 0.0001407902 | 0.7674177 | 0.01163565 | 0.7674141 | 0.01409108 |  |  | 10911 | 0.7784506 | 0.7792292 | 0.0001387304 | 0.7799072 | 0.01185582 | 0.7799019 | 0.01061275
|  |  | 11583 | 0.7623056 | 0.7674819 | 0.0001407902 | 0.7674177 | 0.01163565 | 0.7674141 | 0.01409108 |  |  | 10916 | 0.774726 | 0.7792292 | 0.0001387304 | 0.7799072 | 0.01185583 | 0.7799019 | 0.01061275
|  |  | 11593 | 0.7623056 | 0.7674819 | 0.0001407902 | 0.7674177 | 0.01163565 | 0.7674141 | 0.01409108 |  |  | 10921 | 0.774726 | 0.7792292 | 0.0001387304 | 0.7799073 | 0.01185583 | 0.779902 | 0.01061275
|  |  | 11603 | 0.7623056 | 0.7674819 | 0.0001407902 | 0.7674177 | 0.01163565 | 0.7674141 | 0.01409108 |  |  | 10926 | 0.774726 | 0.7792292 | 0.0001387304 | 0.7799073 | 0.01185583 | 0.779902 | 0.01061276
|  |  | 11613 | 0.7678296 | 0.7674819 | 0.0001407902 | 0.7674177 | 0.01163565 | 0.7674141 | 0.01409108 |  |  | 10931 | 0.7784506 | 0.7792292 | 0.0001387304 | 0.7799074 | 0.01185583 | 0.7799021 | 0.01061276
|  |  | 11623 | 0.7623056 | 0.7674819 | 0.0001407902 | 0.7674177 | 0.01163565 | 0.7674141 | 0.01409108 |  |  | 10936 | 0.7784506 | 0.7792292 | 0.0001387304 | 0.7799074 | 0.01185583 | 0.7799021 | 0.01061276
|  |  | 11633 | 0.7623056 | 0.7674819 | 0.0001407902 | 0.7674177 | 0.01163565 | 0.7674141 | 0.01409108 |  |  | 10941 | 0.7784506 | 0.7792292 | 0.0001387304 | 0.7799075 | 0.01185583 | 0.7799022 | 0.01061276
|  |  | 11643 | 0.7678296 | 0.7674819 | 0.0001407902 | 0.7674177 | 0.01163565 | 0.7674141 | 0.01409108 |  |  | 10946 | 0.7784506 | 0.7792292 | 0.0001387304 | 0.7799075 | 0.01185583 | 0.7799022 | 0.01061276
|  |  | 11653 | 0.7623056 | 0.7674819 | 0.0001407902 | 0.7674177 | 0.01163565 | 0.7674141 | 0.01409108 |  |  | 10951 | 0.7784506 | 0.7792292 | 0.0001387304 | 0.7799076 | 0.01185583 | 0.7799023 | 0.01061276
|  |  | 11663 | 0.7623056 | 0.7674819 | 0.0001407902 | 0.7674177 | 0.01163565 | 0.7674141 | 0.01409108 |  |  | 10956 | 0.774726 | 0.7792292 | 0.0001387304 | 0.7799076 | 0.01185583 | 0.7799023 | 0.01061276
|  |  | 11673 | 0.7733535 | 0.7674819 | 0.0001407902 | 0.7674177 | 0.01163565 | 0.7674141 | 0.01409108 |  |  | 10961 | 0.7784506 | 0.7792292 | 0.0001387304 | 0.7799077 | 0.01185584 | 0.7799024 | 0.01061276
|  |  | 11683 | 0.7623056 | 0.7674819 | 0.0001407902 | 0.7674177 | 0.01163565 | 0.7674141 | 0.01409108 |  |  | 10966 | 0.7710014 | 0.7792292 | 0.0001387304 | 0.7799077 | 0.01185584 | 0.7799024 | 0.01061276
|  |  | 11693 | 0.7678296 | 0.7674819 | 0.0001407902 | 0.7674177 | 0.01163565 | 0.7674141 | 0.01409108 |  |  | 10971 | 0.7821753 | 0.7792292 | 0.0001387304 | 0.7799078 | 0.01185584 | 0.7799025 | 0.01061276
|  |  | 11703 | 0.7678296 | 0.7674819141 | 0.0001407902 | 0.7674177 | 0.01163565 | 0.7674141 | 0.01409108 |  |  | 10976 | 0.7784506 | 0.7792292 | 0.0001387304 | 0.7799078 | 0.01185584 | 0.7799025 | 0.01061276
|  |  | 11713 | 0.7678296 | 0.7674819 | 0.0001407902 | 0.7674177 | 0.01163565 | 0.7674141 | 0.01409108 |  |  | 10981 | 0.7784506 | 0.7792292 | 0.0001387304 | 0.7799079 | 0.01185584 | 0.7799026 | 0.01061277
|  |  | 11723 | 0.7678296 | 0.7674819 | 0.0001407902 | 0.7674177 | 0.01163565 | 0.7674141 | 0.01409108 |  |  | 10986 | 0.7784506 | 0.7792292 | 0.0001387304 | 0.7799079 | 0.01185584 | 0.7799026 | 0.01061277
|  |  | 11733 | 0.7623056 | 0.7674819 | 0.0001407902 | 0.7674177 | 0.01163565 | 0.7674141 | 0.01409108 |  |  | 10991 | 0.774726 | 0.7792292 | 0.0001387304 | 0.779908 | 0.01185584 | 0.7799027 | 0.01061277
|  |  | 11743 | 0.7678296 | 0.7674819 | 0.0001407902 | 0.7674177 | 0.01163566 | 0.7674141 | 0.01409108 |  |  | 10996 | 0.774726 | 0.7792292 | 0.0001387304 | 0.779908 | 0.01185584 | 0.7799027 | 0.01061277
|  |  | 11753 | 0.7623056 | 0.7674819 | 0.0001407902 | 0.7674177 | 0.01163566 | 0.7674141 | 0.01409108 |  |  | 11001 | 0.774726 | 0.7792292 | 0.0001387304 | 0.7799081 | 0.01185584 | 0.7799028 | 0.01061277
|  |  | 11763 | 0.7678296 | 0.7674819 | 0.0001407902 | 0.7674177 | 0.01163566 | 0.7674141 | 0.01409108 |  |  | 11006 | 0.774726 | 0.7792292 | 0.0001387304 | 0.7799081 | 0.01185584 | 0.7799028 | 0.01061277
|  |  | 11773 | 0.7567817 | 0.7674819 | 0.0001407902 | 0.7674177 | 0.01163566 | 0.7674141 | 0.01409108 |  |  | 11011 | 0.7784506 | 0.7792292 | 0.0001387304 | 0.7799082 | 0.01185585 | 0.7799029 | 0.01061277
|  |  | 11783 | 0.7678296 | 0.7674819 | 0.0001407902 | 0.7674177 | 0.01163566 | 0.7674141 | 0.01409108 |  |  | 11016 | 0.7784506 | 0.7792292 | 0.0001387304 | 0.7799082 | 0.01185585 | 0.7799029 | 0.01061277
|  |  | 11793 | 0.7678296 | 0.7674819 | 0.0001407902 | 0.7674177 | 0.01163566 | 0.7674141 | 0.01409108 |  |  | 11021 | 0.7784506 | 0.7792292 | 0.0001387304 | 0.7799083 | 0.01185585 | 0.779903 | 0.01061277
|  |  | 11803 | 0.7678296 | 0.7674819 | 0.0001407902 | 0.7674177 | 0.01163566 | 0.7674141 | 0.01409108 |  |  | 11026 | 0.774726 | 0.7792292 | 0.0001387304 | 0.7799083 | 0.01185585 | 0.779903 | 0.01061277
|  |  | 11813 | 0.7678296 | 0.7674819 | 0.0001407902 | 0.7674177 | 0.01163566 | 0.7674141 | 0.01409108 |  |  | 11031 | 0.7784506 | 0.7792293 | 0.0001387304 | 0.7799084 | 0.01185585 | 0.7799031 | 0.01061277
|  |  | 11823 | 0.7623056 | 0.7674819 | 0.0001407902 | 0.7674177 | 0.01163566 | 0.7674141 | 0.01409108 |  |  | 11036 | 0.7784506 | 0.7792293 | 0.0001387304 | 0.7799084 | 0.01185585 | 0.7799031 | 0.01061277
|  |  | 11833 | 0.7623056 | 0.7674819 | 0.0001407902 | 0.7674177 | 0.01163566 | 0.7674141 | 0.01409108 |  |  | 11041 | 0.7784506 | 0.7792293 | 0.0001387304 | 0.7799085 | 0.01185585 | 0.7799032 | 0.01061278
|  |  | 11843 | 0.7678296 | 0.7674819 | 0.0001407902 | 0.7674177 | 0.01163566 | 0.7674141 | 0.01409108 |  |  | 11046 | 0.7821753 | 0.7792293 | 0.0001387304 | 0.7799085 | 0.01185585 | 0.7799032 | 0.01061278
|  |  | 11853 | 0.7733535 | 0.7674819 | 0.0001407902 | 0.7674177 | 0.01163566 | 0.7674141 | 0.01409108 |  |  | 11051 | 0.774726 | 0.7792293 | 0.0001387304 | 0.7799086 | 0.01185585 | 0.7799032 | 0.01061278
|  |  | 11863 | 0.7733535 | 0.7674819 | 0.0001407902 | 0.7674177 | 0.01163566 | 0.7674141 | 0.01409108 |  |  | 11056 | 0.774726 | 0.7792293 | 0.0001387304 | 0.7799086 | 0.01185585 | 0.7799033 | 0.01061278
|  |  | 11873 | 0.7678296 | 0.7674819 | 0.0001407902 | 0.7674177 | 0.01163566 | 0.7674141 | 0.01409108 |  |  | 11061 | 0.7784506 | 0.7792293 | 0.0001387304 | 0.7799086 | 0.01185586 | 0.7799033 | 0.01061278
|  |  | 11883 | 0.7678296 | 0.7674819 | 0.0001407902 | 0.7674177 | 0.01163566 | 0.7674141 | 0.01409108 |  |  | 11066 | 0.774726 | 0.7792293 | 0.0001387304 | 0.7799087 | 0.01185586 | 0.7799034 | 0.01061278
|  |  | 11893 | 0.7733535 | 0.7674819 | 0.0001407902 | 0.7674177 | 0.01163566 | 0.7674141 | 0.01409108 |  |  | 11071 | 0.774726 | 0.7792293 | 0.0001387304 | 0.7799087 | 0.01185586 | 0.7799034 | 0.01061278
|  |  | 11903 | 0.7623056 | 0.7674819 | 0.0001407902 | 0.7674177 | 0.01163566 | 0.7674141 | 0.01409108 |  |  | 11076 | 0.7821753 | 0.7792293 | 0.0001387304 | 0.7799088 | 0.01185586 | 0.7799035 | 0.01061278
|  |  | 11913 | 0.7623056 | 0.7674819 | 0.0001407902 | 0.7674177 | 0.01163566 | 0.7674141 | 0.01409108 |  |  | 11081 | 0.774726 | 0.7792293 | 0.0001387304 | 0.7799088 | 0.01185586 | 0.7799035 | 0.01061278
|  |  | 11923 | 0.7623056 | 0.7674819 | 0.0001407902 | 0.7674177 | 0.01163566 | 0.7674141 | 0.01409108 |  |  | 11086 | 0.7710014 | 0.7792293 | 0.0001387304 | 0.7799089 | 0.01185586 | 0.7799036 | 0.01061278
|  |  | 11933 | 0.7567817 | 0.7674819 | 0.0001407902 | 0.7674177 | 0.01163566 | 0.7674141 | 0.01409108 |  |  | 11091 | 0.774726 | 0.7792293 | 0.0001387304 | 0.7799089 | 0.01185586 | 0.7799036 | 0.01061278
|  |  | 11943 | 0.7678296 | 0.7674819 | 0.0001407902 | 0.7674177 | 0.01163566 | 0.7674141 | 0.01409108 |  |  | 11096 | 0.774726 | 0.7792293 | 0.0001387304 | 0.779909 | 0.01185586 | 0.7799036 | 0.01061278
|  |  | 11953 | 0.7623056 | 0.7674819 | 0.0001407902 | 0.7674177 | 0.01163566 | 0.7674141 | 0.01409108 |  |  | 11101 | 0.774726 | 0.7792293 | 0.0001387304 | 0.779909 | 0.01185586 | 0.7799037 | 0.01061279
|  |  | 11963 | 0.7678296 | 0.7674819 | 0.0001407902 | 0.7674178 | 0.01163566 | 0.7674141 | 0.01409108 |  |  | 11106 | 0.7784506 | 0.7792293 | 0.0001387304 | 0.7799091 | 0.01185586 | 0.7799037 | 0.01061279
|  |  | 11973 | 0.7623056 | 0.7674819 | 0.0001407902 | 0.7674178 | 0.01163566 | 0.7674141 | 0.01409108 |  |  | 11111 | 0.7784506 | 0.7792293 | 0.0001387304 | 0.7799091 | 0.01185586 | 0.7799038 | 0.01061279
|  |  | 11983 | 0.7678296 | 0.7674819 | 0.0001407902 | 0.7674178 | 0.01163566 | 0.7674141 | 0.01409108 |  |  | 11116 | 0.774726 | 0.7792293 | 0.0001387304 | 0.7799091 | 0.01185587 | 0.7799038 | 0.01061279
|  |  | 11993 | 0.7678296 | 0.7674819 | 0.0001407902 | 0.7674178 | 0.01163566 | 0.7674141 | 0.01409108 |  |  | 11121 | 0.774726 | 0.7792293 | 0.0001387304 | 0.7799092 | 0.01185587 | 0.7799039 | 0.01061279
|  |  | 12003 | 0.7678296 | 0.7674819 | 0.0001407902 | 0.7674178 | 0.01163566 | 0.7674141 | 0.01409108 |  |  | 11126 | 0.7784506 | 0.7792293 | 0.0001387304 | 0.7799092 | 0.01185587 | 0.7799039 | 0.01061279
|  |  | 12013 | 0.7678296 | 0.7674819 | 0.0001407902 | 0.7674178 | 0.01163566 | 0.7674141 | 0.01409108 |  |  | 11131 | 0.7784506 | 0.7792293 | 0.0001387304 | 0.7799093 | 0.01185587 | 0.779904 | 0.01061279
|  |  | 12023 | 0.7623056 | 0.7674819 | 0.0001407902 | 0.7674178 | 0.01163566 | 0.7674141 | 0.01409108 |  |  | 11136 | 0.774726 | 0.7792293 | 0.0001387304 | 0.7799093 | 0.01185587 | 0.779904 | 0.01061279
|  |  | 12033 | 0.7623056 | 0.7674819 | 0.0001407902 | 0.7674178 | 0.01163566 | 0.7674141 | 0.01409108 |  |  | 11141 | 0.7784506 | 0.7792293 | 0.0001387304 | 0.7799094 | 0.01185587 | 0.779904 | 0.01061279
|  |  | 12043 | 0.7678296 | 0.7674819 | 0.0001407902 | 0.7674178 | 0.01163566 | 0.7674141 | 0.01409108 |  |  | 11146 | 0.774726 | 0.7792293 | 0.0001387304 | 0.7799094 | 0.01185587 | 0.7799041 | 0.01061279
|  |  | 12053 | 0.7623056 | 0.7674819 | 0.0001407902 | 0.7674178 | 0.01163566 | 0.7674141 | 0.01409108 |  |  | 11151 | 0.774726 | 0.7792293 | 0.0001387304 | 0.7799095 | 0.01185587 | 0.7799041 | 0.01061279
|  |  | 12063 | 0.7623056 | 0.7674819 | 0.0001407902 | 0.7674178 | 0.01163566 | 0.7674141 | 0.01409108 |  |  | 11156 | 0.7784506 | 0.7792293 | 0.0001387304 | 0.7799095 | 0.01185587 | 0.7799042 | 0.01061279
|  |  | 12073 | 0.7678296 | 0.7674819 | 0.0001407902 | 0.7674178 | 0.01163566 | 0.7674141 | 0.01409108 |  |  | 11161 | 0.7784506 | 0.7792293 | 0.0001387304 | 0.7799095 | 0.01185587 | 0.7799042 | 0.01061279
|  |  | 12083 | 0.7733535 | 0.7674819 | 0.0001407902 | 0.7674178 | 0.01163566 | 0.7674141 | 0.01409108 |  |  | 11166 | 0.7784506 | 0.7792293 | 0.0001387304 | 0.7799096 | 0.01185587 | 0.7799042 | 0.0106128
|  |  | 12093 | 0.7678296 | 0.7674819 | 0.0001407902 | 0.7674178 | 0.01163566 | 0.7674141 | 0.01409108 |  |  | 11171 | 0.774726 | 0.7792293 | 0.0001387304 | 0.7799096 | 0.01185588 | 0.7799043 | 0.0106128
|  |  | 12103 | 0.7623056 | 0.7674819 | 0.0001407902 | 0.7674178 | 0.01163566 | 0.7674141 | 0.01409108 |  |  | 11176 | 0.774726 | 0.7792293 | 0.0001387304 | 0.7799097 | 0.01185588 | 0.7799043 | 0.0106128
|  |  | 12113 | 0.7567817 | 0.7674819 | 0.0001407902 | 0.7674178 | 0.01163566 | 0.7674141 | 0.01409108 |  |  | 11181 | 0.7784506 | 0.7792293 | 0.0001387304 | 0.7799097 | 0.01185588 | 0.7799044 | 0.0106128
|  |  | 12123 | 0.7623056 | 0.7674819 | 0.0001407902 | 0.7674178 | 0.01163566 | 0.7674141 | 0.01409108 |  |  | 11186 | 0.7784506 | 0.7792293 | 0.0001387304 | 0.7799097 | 0.01185588 | 0.7799044 | 0.0106128
|  |  | 12133 | 0.7678296 | 0.7674819 | 0.0001407902 | 0.7674178 | 0.01163566 | 0.7674141 | 0.01409108 |  |  | 11191 | 0.7821753 | 0.7792293 | 0.0001387304 | 0.7799098 | 0.01185588 | 0.7799044 | 0.0106128
|  |  | 12143 | 0.7733535 | 0.7674819 | 0.0001407902 | 0.7674178 | 0.01163566 | 0.7674141 | 0.01409108 |  |  | 11196 | 0.774726 | 0.7792293 | 0.0001387304 | 0.7799098 | 0.01185588 | 0.7799045 | 0.0106128
|  |  | 12153 | 0.7623056 | 0.7674819 | 0.0001407902 | 0.7674178 | 0.01163566 | 0.7674141 | 0.01409108 |  |  | 11201 | 0.7784506 | 0.7792293 | 0.0001387304 | 0.7799099 | 0.01185588 | 0.7799045 | 0.0106128
|  |  | 12163 | 0.7733535 | 0.7674819 | 0.0001407902 | 0.7674178 | 0.01163566 | 0.7674141 | 0.01409108 |  |  | 11206 | 0.774726 | 0.7792293 | 0.0001387304 | 0.7799099 | 0.01185588 | 0.7799046 | 0.0106128
|  |  | 12173 | 0.7733535 | 0.7674819 | 0.0001407902 | 0.7674178 | 0.01163566 | 0.7674141 | 0.01409108 |  |  | 11211 | 0.7784506 | 0.7792293 | 0.0001387304 | 0.77991 | 0.01185588 | 0.7799046 | 0.0106128
|  |  | 12183 | 0.7678296 | 0.7674819 | 0.0001407902 | 0.7674178 | 0.01163566 | 0.7674141 | 0.01409108 |  |  | 11216 | 0.7784506 | 0.7792293 | 0.0001387304 | 0.77991 | 0.01185588 | 0.7799046 | 0.0106128
|  |  | 12193 | 0.7678296 | 0.7674819 | 0.0001407902 | 0.7674178 | 0.01163566 | 0.7674141 | 0.01409108 |  |  | 11221 | 0.7821753 | 0.7792293 | 0.0001387304 | 0.77991 | 0.01185588 | 0.7799047 | 0.0106128
|  |  | 12203 | 0.7733535 | 0.7674819 | 0.0001407902 | 0.7674178 | 0.01163566 | 0.7674141 | 0.01409108 |  |  | 11226 | 0.774726 | 0.7792293 | 0.0001387304 | 0.7799101 | 0.01185588 | 0.7799047 | 0.0106128
|  |  | 12213 | 0.7623056 | 0.7674819 | 0.0001407902 | 0.7674178 | 0.01163566 | 0.7674141 | 0.01409108 |  |  | 11231 | 0.7821753 | 0.7792293 | 0.0001387304 | 0.7799101 | 0.01185589 | 0.7799048 | 0.0106128
|  |  | 12223 | 0.7678296 | 0.7674819 | 0.0001407902 | 0.7674178 | 0.01163566 | 0.7674141 | 0.01409108 |  |  | 11236 | 0.7821753 | 0.7792293 | 0.0001387304 | 0.7799102 | 0.01185589 | 0.7799048 | 0.01061281
|  |  | 12233 | 0.7623056 | 0.7674819 | 0.0001407902 | 0.7674178 | 0.01163566 | 0.7674141 | 0.01409108 |  |  | 11241 | 0.7784506 | 0.7792293 | 0.0001387304 | 0.7799102 | 0.01185589 | 0.7799048 | 0.01061281
|  |  | 12243 | 0.7623056 | 0.7674819 | 0.0001407902 | 0.7674178 | 0.01163566 | 0.7674141 | 0.01409108 |  |  | 11246 | 0.7784506 | 0.7792293 | 0.0001387304 | 0.7799102 | 0.01185589 | 0.7799049 | 0.01061281
|  |  | 12253 | 0.7733535 | 0.7674819 | 0.0001407902 | 0.7674178 | 0.01163566 | 0.7674141 | 0.01409108 |  |  | 11251 | 0.774726 | 0.7792293 | 0.0001387304 | 0.7799103 | 0.01185589 | 0.7799049 | 0.01061281
|  |  | 12263 | 0.7678296 | 0.7674819 | 0.0001407902 | 0.7674178 | 0.01163566 | 0.7674141 | 0.01409108 |  |  | 11256 | 0.7784506 | 0.7792293 | 0.0001387304 | 0.7799103 | 0.01185589 | 0.779905 | 0.01061281
|  |  | 12273 | 0.7733535 | 0.7674819 | 0.0001407902 | 0.7674178 | 0.01163566 | 0.7674141 | 0.01409108 |  |  | 11261 | 0.7784506 | 0.7792293 | 0.0001387304 | 0.7799104 | 0.01185589 | 0.779905 | 0.01061281
|  |  | 12283 | 0.7678296 | 0.7674819 | 0.0001407902 | 0.7674178 | 0.01163566 | 0.7674141 | 0.01409108 |  |  | 11266 | 0.7784506 | 0.7792293 | 0.0001387304 | 0.7799104 | 0.01185589 | 0.779905 | 0.01061281
|  |  | 12293 | 0.7678296 | 0.7674819 | 0.0001407902 | 0.7674178 | 0.01163566 | 0.7674141 | 0.01409108 |  |  | 11271 | 0.7784506 | 0.7792293 | 0.0001387304 | 0.7799104 | 0.01185589 | 0.7799051 | 0.01061281
|  |  | 12303 | 0.7678296 | 0.7674819 | 0.0001407902 | 0.7674178 | 0.01163566 | 0.7674141 | 0.01409108 |  |  | 11276 | 0.7784506 | 0.7792293 | 0.0001387304 | 0.7799105 | 0.01185589 | 0.7799051 | 0.01061281
|  |  | 12313 | 0.7678296 | 0.7674819 | 0.0001407902 | 0.7674178 | 0.01163566 | 0.7674141 | 0.01409108 |  |  | 11281 | 0.7784506 | 0.7792293 | 0.0001387304 | 0.7799105 | 0.01185589 | 0.7799051 | 0.01061281
|  |  | 12323 | 0.7678296 | 0.7674819 | 0.0001407902 | 0.7674178 | 0.01163566 | 0.7674141 | 0.01409108 |  |  | 11286 | 0.7821753 | 0.7792293 | 0.0001387304 | 0.7799105 | 0.01185589 | 0.7799052 | 0.01061281
|  |  | 12333 | 0.7623056 | 0.7674819 | 0.0001407902 | 0.7674178 | 0.01163566 | 0.7674141 | 0.01409108 |  |  | 11291 | 0.7784506 | 0.7792293 | 0.0001387304 | 0.7799106 | 0.0118559 | 0.7799052 | 0.01061281
|  |  | 12343 | 0.7678296 | 0.7674819 | 0.0001407902 | 0.7674178 | 0.01163566 | 0.7674141 | 0.01409108 |  |  | 11296 | 0.7821753 | 0.7792293 | 0.0001387304 | 0.7799106 | 0.0118559 | 0.7799053 | 0.01061281
|  |  | 12353 | 0.7623056 | 0.7674819 | 0.0001407902 | 0.7674178 | 0.01163566 | 0.7674141 | 0.01409108 |  |  | 11301 | 0.7821753 | 0.7792293 | 0.0001387304 | 0.7799107 | 0.0118559 | 0.7799053 | 0.01061281
|  |  | 12363 | 0.7678296 | 0.7674819 | 0.0001407902 | 0.7674178 | 0.01163566 | 0.7674141 | 0.01409108 |  |  | 11306 | 0.774726 | 0.7792293 | 0.0001387304 | 0.7799107 | 0.0118559 | 0.7799053 | 0.01061281
|  |  | 12373 | 0.7678296 | 0.7674819 | 0.0001407902 | 0.7674178 | 0.01163566 | 0.7674141 | 0.01409108 |  |  | 11311 | 0.7821753 | 0.7792293 | 0.0001387304 | 0.7799107 | 0.0118559 | 0.7799054 | 0.01061282
|  |  | 12383 | 0.7623056 | 0.7674819 | 0.0001407902 | 0.7674178 | 0.01163566 | 0.7674141 | 0.01409108 |  |  | 11316 | 0.7784506 | 0.7792293 | 0.0001387304 | 0.7799108 | 0.0118559 | 0.7799054 | 0.01061282
|  |  | 12393 | 0.7623056 | 0.7674819 | 0.0001407902 | 0.7674178 | 0.01163566 | 0.7674141 | 0.01409108 |  |  | 11321 | 0.774726 | 0.7792293 | 0.0001387304 | 0.7799108 | 0.0118559 | 0.7799054 | 0.01061282
|  |  | 12403 | 0.7678296 | 0.7674819 | 0.0001407902 | 0.7674178 | 0.01163566 | 0.7674141 | 0.01409108 |  |  | 11326 | 0.7784506 | 0.7792293 | 0.0001387304 | 0.7799108 | 0.0118559 | 0.7799055 | 0.01061282
|  |  | 12413 | 0.7678296 | 0.7674819 | 0.0001407902 | 0.7674178 | 0.01163566 | 0.7674141 | 0.01409108 |  |  | 11331 | 0.7784506 | 0.7792293 | 0.0001387304 | 0.7799109 | 0.0118559 | 0.7799055 | 0.01061282
|  |  | 12423 | 0.7678296 | 0.7674819 | 0.0001407902 | 0.7674178 | 0.01163566 | 0.7674141 | 0.01409108 |  |  | 11336 | 0.7821753 | 0.7792293 | 0.0001387304 | 0.7799109 | 0.0118559 | 0.7799055 | 0.01061282
|  |  | 12433 | 0.7623056 | 0.7674819 | 0.0001407902 | 0.7674178 | 0.01163566 | 0.7674141 | 0.01409108 |  |  | 11341 | 0.7784506 | 0.7792293 | 0.0001387304 | 0.779911 | 0.0118559 | 0.7799056 | 0.01061282
|  |  | 12443 | 0.7678296 | 0.7674819 | 0.0001407902 | 0.7674178 | 0.01163566 | 0.7674141 | 0.01409108 |  |  | 11346 | 0.7784506 | 0.7792293 | 0.0001387304 | 0.779911 | 0.0118559 | 0.7799056 | 0.01061282
|  |  | 12453 | 0.7678296 | 0.7674819 | 0.0001407902 | 0.7674178 | 0.01163566 | 0.7674141 | 0.01409108 |  |  | 11351 | 0.7821753 | 0.7792293 | 0.0001387304 | 0.779911 | 0.0118559 | 0.7799056 | 0.01061282
|  |  | 12463 | 0.7733535 | 0.7674819 | 0.0001407902 | 0.7674178 | 0.01163566 | 0.7674141 | 0.01409108 |  |  | 11356 | 0.7784506 | 0.7792293 | 0.0001387304 | 0.7799111 | 0.01185591 | 0.7799057 | 0.01061282
|  |  | 12473 | 0.7678296 | 0.7674819 | 0.0001407902 | 0.7674178 | 0.01163566 | 0.7674141 | 0.01409108 |  |  | 11361 | 0.774726 | 0.7792293 | 0.0001387304 | 0.7799111 | 0.01185591 | 0.7799057 | 0.01061282
|  |  | 12483 | 0.7678296 | 0.7674819 | 0.0001407902 | 0.7674178 | 0.01163566 | 0.7674141 | 0.01409108 |  |  | 11366 | 0.7784506 | 0.7792293 | 0.0001387304 | 0.7799111 | 0.01185591 | 0.7799057 | 0.01061282
|  |  | 12493 | 0.7678296 | 0.7674819 | 0.0001407902 | 0.7674178 | 0.01163566 | 0.7674141 | 0.01409108 |  |  | 11371 | 0.7710014 | 0.7792293 | 0.0001387304 | 0.7799112 | 0.01185591 | 0.7799058 | 0.01061282
|  |  | 12503 | 0.7733535 | 0.7674819 | 0.0001407902 | 0.7674178 | 0.01163566 | 0.7674141 | 0.01409108 |  |  | 11376 | 0.7821753 | 0.7792293 | 0.0001387304 | 0.7799112 | 0.01185591 | 0.7799058 | 0.01061282
|  |  | 12513 | 0.7623056 | 0.7674819 | 0.0001407902 | 0.7674178 | 0.01163566 | 0.7674141 | 0.01409108 |  |  | 11381 | 0.7784506 | 0.7792293 | 0.0001387304 | 0.7799112 | 0.01185591 | 0.7799058 | 0.01061282
|  |  | 12523 | 0.7623056 | 0.7674819 | 0.0001407902 | 0.7674178 | 0.01163566 | 0.7674141 | 0.01409108 |  |  | 11386 | 0.7784506 | 0.7792293 | 0.0001387304 | 0.7799113 | 0.01185591 | 0.7799059 | 0.01061283
|  |  | 12533 | 0.7623056 | 0.7674819 | 0.0001407902 | 0.7674178 | 0.01163566 | 0.7674141 | 0.01409108 |  |  | 11391 | 0.774726 | 0.7792293 | 0.0001387304 | 0.7799113 | 0.01185591 | 0.7799059 | 0.01061283
|  |  | 12543 | 0.7623056 | 0.7674819 | 0.0001407902 | 0.7674178 | 0.01163566 | 0.7674141 | 0.01409108 |  |  | 11396 | 0.7784506 | 0.7792293 | 0.0001387304 | 0.7799113 | 0.01185591 | 0.7799059 | 0.01061283
|  |  | 12553 | 0.7678296 | 0.7674819 | 0.0001407902 | 0.7674178 | 0.01163566 | 0.7674141 | 0.01409108 |  |  | 11401 | 0.7784506 | 0.7792293 | 0.0001387304 | 0.7799114 | 0.01185591 | 0.779906 | 0.01061283
|  |  | 12563 | 0.7733535 | 0.7674819 | 0.0001407902 | 0.7674178 | 0.01163566 | 0.7674141 | 0.01409108 |  |  | 11406 | 0.774726 | 0.7792293 | 0.0001387304 | 0.7799114 | 0.01185591 | 0.779906 | 0.01061283
|  |  | 12573 | 0.7623056 | 0.7674819 | 0.0001407902 | 0.7674178 | 0.01163566 | 0.7674141 | 0.01409108 |  |  | 11411 | 0.7784506 | 0.7792293 | 0.0001387304 | 0.7799114 | 0.01185591 | 0.779906 | 0.01061283
|  |  | 12583 | 0.7733535 | 0.7674819 | 0.0001407902 | 0.7674178 | 0.01163566 | 0.7674141 | 0.01409108 |  |  | 11416 | 0.774726 | 0.7792293 | 0.0001387304 | 0.7799115 | 0.01185591 | 0.7799061 | 0.01061283
|  |  | 12593 | 0.7623056 | 0.7674819 | 0.0001407902 | 0.7674178 | 0.01163566 | 0.7674141 | 0.01409108 |  |  | 11421 | 0.7784506 | 0.7792293 | 0.0001387304 | 0.7799115 | 0.01185591 | 0.7799061 | 0.01061283
|  |  | 12603 | 0.7623056 | 0.7674819 | 0.0001407902 | 0.7674178 | 0.01163566 | 0.7674141 | 0.01409108 |  |  | 11426 | 0.7784506 | 0.7792293 | 0.0001387304 | 0.7799115 | 0.01185592 | 0.7799061 | 0.01061283
|  |  | 12613 | 0.7733535 | 0.7674819 | 0.0001407902 | 0.7674178 | 0.01163566 | 0.7674141 | 0.01409108 |  |  | 11431 | 0.7784506 | 0.7792293 | 0.0001387304 | 0.7799116 | 0.01185592 | 0.7799062 | 0.01061283
|  |  | 12623 | 0.7678296 | 0.7674819 | 0.0001407902 | 0.7674178 | 0.01163566 | 0.7674141 | 0.01409108 |  |  | 11436 | 0.774726 | 0.7792293 | 0.0001387304 | 0.7799116 | 0.01185592 | 0.7799062 | 0.01061283
|  |  | 12633 | 0.7788775 | 0.7674819 | 0.0001407902 | 0.7674178 | 0.01163566 | 0.7674141 | 0.01409108 |  |  | 11441 | 0.7784506 | 0.7792293 | 0.0001387304 | 0.7799116 | 0.01185592 | 0.7799062 | 0.01061283
|  |  | 12643 | 0.7623056 | 0.7674819 | 0.0001407902 | 0.7674178 | 0.01163566 | 0.7674141 | 0.01409108 |  |  | 11446 | 0.7784506 | 0.7792293 | 0.0001387304 | 0.7799117 | 0.01185592 | 0.7799063 | 0.01061283
|  |  | 12653 | 0.7623056 | 0.7674819 | 0.0001407902 | 0.7674178 | 0.01163566 | 0.7674141 | 0.01409108 |  |  | 11451 | 0.7784506 | 0.7792293 | 0.0001387304 | 0.7799117 | 0.01185592 | 0.7799063 | 0.01061283
|  |  | 12663 | 0.7733535 | 0.7674819 | 0.0001407902 | 0.7674178 | 0.01163566 | 0.7674141 | 0.01409108 |  |  | 11456 | 0.7821753 | 0.7792293 | 0.0001387304 | 0.7799117 | 0.01185592 | 0.7799063 | 0.01061283
|  |  | 12673 | 0.7733535 | 0.7674819 | 0.0001407902 | 0.7674178 | 0.01163566 | 0.7674141 | 0.01409108 |  |  | 11461 | 0.7784506 | 0.7792293 | 0.0001387304 | 0.7799118 | 0.01185592 | 0.7799064 | 0.01061283
|  |  | 12683 | 0.7678296 | 0.7674819 | 0.0001407902 | 0.7674178 | 0.01163566 | 0.7674141 | 0.01409108 |  |  | 11466 | 0.7821753 | 0.7792293 | 0.0001387304 | 0.7799118 | 0.01185592 | 0.7799064 | 0.01061283
|  |  | 12693 | 0.7623056 | 0.7674819 | 0.0001407902 | 0.7674178 | 0.01163566 | 0.7674141 | 0.01409108 |  |  | 11471 | 0.7784506 | 0.7792293 | 0.0001387304 | 0.7799118 | 0.01185592 | 0.7799064 | 0.01061284
|  |  | 12703 | 0.7678296 | 0.7674819 | 0.0001407902 | 0.7674178 | 0.01163566 | 0.7674141 | 0.01409108 |  |  | 11476 | 0.774726 | 0.7792293 | 0.0001387304 | 0.7799119 | 0.01185592 | 0.7799065 | 0.01061284
|  |  | 12713 | 0.7733535 | 0.7674819 | 0.0001407902 | 0.7674178 | 0.01163566 | 0.7674141 | 0.01409108 |  |  | 11481 | 0.7821753 | 0.7792293 | 0.0001387304 | 0.7799119 | 0.01185592 | 0.7799065 | 0.01061284
|  |  | 12723 | 0.7678296 | 0.7674819 | 0.0001407902 | 0.7674178 | 0.01163566 | 0.7674141 | 0.01409108 |  |  | 11486 | 0.7821753 | 0.7792293 | 0.0001387304 | 0.7799119 | 0.01185592 | 0.7799065 | 0.01061284
|  |  | 12733 | 0.7623056 | 0.7674819 | 0.0001407902 | 0.7674178 | 0.01163566 | 0.7674141 | 0.01409108 |  |  | 11491 | 0.774726 | 0.7792293 | 0.0001387304 | 0.779912 | 0.01185592 | 0.7799066 | 0.01061284
|  |  | 12743 | 0.7623056 | 0.7674819 | 0.0001407902 | 0.7674178 | 0.01163566 | 0.7674141 | 0.01409108 |  |  | 11496 | 0.774726 | 0.7792293 | 0.0001387304 | 0.779912 | 0.01185592 | 0.7799066 | 0.01061284
|  |  | 12753 | 0.7678296 | 0.7674819 | 0.0001407902 | 0.7674178 | 0.01163566 | 0.7674141 | 0.01409108 |  |  | 11501 | 0.7784506 | 0.7792293 | 0.0001387304 | 0.779912 | 0.01185593 | 0.7799066 | 0.01061284
|  |  | 12763 | 0.7678296 | 0.7674819 | 0.0001407902 | 0.7674178 | 0.01163566 | 0.7674141 | 0.01409108 |  |  | 11506 | 0.7784506 | 0.7792293 | 0.0001387304 | 0.7799121 | 0.01185593 | 0.7799066 | 0.01061284
|  |  | 12773 | 0.7678296 | 0.7674819 | 0.0001407902 | 0.7674178 | 0.01163566 | 0.7674141 | 0.01409108 |  |  | 11511 | 0.774726 | 0.7792293 | 0.0001387304 | 0.7799121 | 0.01185593 | 0.7799067 | 0.01061284
|  |  | 12783 | 0.7623056 | 0.7674819 | 0.0001407902 | 0.7674178 | 0.01163566 | 0.7674141 | 0.01409108 |  |  | 11516 | 0.7784506 | 0.7792293 | 0.0001387304 | 0.7799121 | 0.01185593 | 0.7799067 | 0.01061284
|  |  | 12793 | 0.7678296 | 0.7674819 | 0.0001407902 | 0.7674178 | 0.01163566 | 0.7674141 | 0.01409108 |  |  | 11521 | 0.7784506 | 0.7792293 | 0.0001387304 | 0.7799122 | 0.01185593 | 0.7799067 | 0.01061284
|  |  | 12803 | 0.7623056 | 0.7674819 | 0.0001407902 | 0.7674178 | 0.01163566 | 0.7674141 | 0.01409108 |  |  | 11526 | 0.7784506 | 0.7792293 | 0.0001387304 | 0.7799122 | 0.01185593 | 0.7799068 | 0.01061284
|  |  | 12813 | 0.7733535 | 0.7674819 | 0.0001407902 | 0.7674178 | 0.01163566 | 0.7674141 | 0.01409108 |  |  | 11531 | 0.774726 | 0.7792293 | 0.0001387304 | 0.7799122 | 0.01185593 | 0.7799068 | 0.01061284
|  |  | 12823 | 0.7678296 | 0.7674819 | 0.0001407902 | 0.7674178 | 0.01163566 | 0.7674141 | 0.01409108 |  |  | 11536 | 0.7784506 | 0.7792293 | 0.0001387304 | 0.7799122 | 0.01185593 | 0.7799068 | 0.01061284
|  |  | 12833 | 0.7678296 | 0.7674819 | 0.0001407902 | 0.7674178 | 0.01163566 | 0.7674141 | 0.01409108 |  |  | 11541 | 0.7784506 | 0.7792293 | 0.0001387304 | 0.7799123 | 0.01185593 | 0.7799069 | 0.01061284
|  |  | 12843 | 0.7623056 | 0.7674819 | 0.0001407902 | 0.7674178 | 0.01163566 | 0.7674141 | 0.01409108 |  |  | 11546 | 0.7784506 | 0.7792293 | 0.0001387304 | 0.7799123 | 0.01185593 | 0.7799069 | 0.01061284
|  |  | 12853 | 0.7678296 | 0.7674819 | 0.0001407902 | 0.7674178 | 0.01163566 | 0.7674141 | 0.01409108 |  |  | 11551 | 0.7784506 | 0.7792293 | 0.0001387304 | 0.7799123 | 0.01185593 | 0.7799069 | 0.01061284
|  |  | 12863 | 0.7678296 | 0.7674819 | 0.0001407902 | 0.7674178 | 0.01163566 | 0.7674141 | 0.01409108 |  |  | 11556 | 0.7821753 | 0.7792293 | 0.0001387304 | 0.7799124 | 0.01185593 | 0.7799069 | 0.01061284
|  |  | 12873 | 0.7678296 | 0.7674819 | 0.0001407902 | 0.7674178 | 0.01163566 | 0.7674141 | 0.01409108 |  |  | 11561 | 0.7821753 | 0.7792293 | 0.0001387304 | 0.7799124 | 0.01185593 | 0.779907 | 0.01061284
|  |  | 12883 | 0.7678296 | 0.7674819 | 0.0001407902 | 0.7674178 | 0.01163566 | 0.7674141 | 0.01409108 |  |  | 11566 | 0.7821753 | 0.7792293 | 0.0001387304 | 0.7799124 | 0.01185593 | 0.779907 | 0.01061285
|  |  | 12893 | 0.7623056 | 0.7674819 | 0.0001407902 | 0.7674178 | 0.01163566 | 0.7674141 | 0.01409108 |  |  | 11571 | 0.7821753 | 0.7792293 | 0.0001387304 | 0.7799125 | 0.01185593 | 0.779907 | 0.01061285
|  |  | 12903 | 0.7733535 | 0.7674819 | 0.0001407902 | 0.7674178 | 0.01163566 | 0.7674141 | 0.01409108 |  |  | 11576 | 0.774726 | 0.7792293 | 0.0001387304 | 0.7799125 | 0.01185593 | 0.7799071 | 0.01061285
|  |  | 12913 | 0.7678296 | 0.7674819 | 0.0001407902 | 0.7674178 | 0.01163566 | 0.7674141 | 0.01409108 |  |  | 11581 | 0.7821753 | 0.7792293 | 0.0001387304 | 0.7799125 | 0.01185594 | 0.7799071 | 0.01061285
|  |  | 12923 | 0.7678296 | 0.7674819 | 0.0001407902 | 0.7674178 | 0.01163566 | 0.7674141 | 0.01409108 |  |  | 11586 | 0.774726 | 0.7792293 | 0.0001387304 | 0.7799125 | 0.01185594 | 0.7799071 | 0.01061285
|  |  | 12933 | 0.7678296 | 0.7674819 | 0.0001407902 | 0.7674178 | 0.01163566 | 0.7674141 | 0.01409108 |  |  | 11591 | 0.7784506 | 0.7792293 | 0.0001387304 | 0.7799126 | 0.01185594 | 0.7799071 | 0.01061285
|  |  | 12943 | 0.7623056 | 0.7674819 | 0.0001407902 | 0.7674178 | 0.01163566 | 0.7674141 | 0.01409108 |  |  | 11596 | 0.774726 | 0.7792293 | 0.0001387304 | 0.7799126 | 0.01185594 | 0.7799072 | 0.01061285
|  |  | 12953 | 0.7678296 | 0.7674819 | 0.0001407902 | 0.7674178 | 0.01163566 | 0.7674141 | 0.01409108 |  |  | 11601 | 0.7784506 | 0.7792293 | 0.0001387304 | 0.7799126 | 0.01185594 | 0.7799072 | 0.01061285
|  |  | 12963 | 0.7678296 | 0.7674819 | 0.0001407902 | 0.7674178 | 0.01163566 | 0.7674141 | 0.01409108 |  |  | 11606 | 0.774726 | 0.7792293 | 0.0001387304 | 0.7799127 | 0.01185594 | 0.7799072 | 0.01061285
|  |  | 12973 | 0.7678296 | 0.7674819 | 0.0001407902 | 0.7674178 | 0.01163566 | 0.7674141 | 0.01409108 |  |  | 11611 | 0.7784506 | 0.7792293 | 0.0001387304 | 0.7799127 | 0.01185594 | 0.7799072 | 0.01061285
|  |  | 12983 | 0.7623056 | 0.7674819 | 0.0001407902 | 0.7674178 | 0.01163566 | 0.7674141 | 0.01409108 |  |  | 11616 | 0.7784506 | 0.7792293 | 0.0001387304 | 0.7799127 | 0.01185594 | 0.7799073 | 0.01061285
|  |  | 12993 | 0.7623056 | 0.7674819 | 0.0001407902 | 0.7674178 | 0.01163566 | 0.7674141 | 0.01409108 |  |  | 11621 | 0.7821753 | 0.7792293 | 0.0001387304 | 0.7799127 | 0.01185594 | 0.7799073 | 0.01061285
|  |  | 13003 | 0.7733535 | 0.7674819 | 0.0001407902 | 0.7674178 | 0.01163566 | 0.7674141 | 0.01409108 |  |  | 11626 | 0.7821753 | 0.7792293 | 0.0001387304 | 0.7799128 | 0.01185594 | 0.7799073 | 0.01061285
|  |  | 13013 | 0.7678296 | 0.7674819 | 0.0001407902 | 0.7674178 | 0.01163566 | 0.7674141 | 0.01409108 |  |  | 11631 | 0.7821753 | 0.7792293 | 0.0001387304 | 0.7799128 | 0.01185594 | 0.7799074 | 0.01061285
|  |  | 13023 | 0.7678296 | 0.7674819 | 0.0001407902 | 0.7674178 | 0.01163566 | 0.7674141 | 0.01409108 |  |  | 11636 | 0.7784506 | 0.7792293 | 0.0001387304 | 0.7799128 | 0.01185594 | 0.7799074 | 0.01061285
|  |  | 13033 | 0.7678296 | 0.7674819 | 0.0001407902 | 0.7674178 | 0.01163566 | 0.7674141 | 0.01409108 |  |  | 11641 | 0.7784506 | 0.7792293 | 0.0001387304 | 0.7799128 | 0.01185594 | 0.7799074 | 0.01061285
|  |  | 13043 | 0.7678296 | 0.7674819 | 0.0001407902 | 0.7674178 | 0.01163566 | 0.7674141 | 0.01409108 |  |  | 11646 | 0.7784506 | 0.7792293 | 0.0001387304 | 0.7799129 | 0.01185594 | 0.7799074 | 0.01061285
|  |  | 13053 | 0.7623056 | 0.7674819 | 0.0001407902 | 0.7674178 | 0.01163566 | 0.7674141 | 0.01409108 |  |  | 11651 | 0.7784506 | 0.7792293 | 0.0001387304 | 0.7799129 | 0.01185594 | 0.7799075 | 0.01061285
|  |  | 13063 | 0.7678296 | 0.7674819 | 0.0001407902 | 0.7674178 | 0.01163566 | 0.7674141 | 0.01409108 |  |  | 11656 | 0.7784506 | 0.7792293 | 0.0001387304 | 0.7799129 | 0.01185594 | 0.7799075 | 0.01061285
|  |  | 13073 | 0.7678296 | 0.7674819 | 0.0001407902 | 0.7674178 | 0.01163566 | 0.7674141 | 0.01409108 |  |  | 11661 | 0.7821753 | 0.7792293 | 0.0001387304 | 0.779913 | 0.01185594 | 0.7799075 | 0.01061285
|  |  | 13083 | 0.7678296 | 0.7674819 | 0.0001407902 | 0.7674178 | 0.01163566 | 0.7674141 | 0.01409108 |  |  | 11666 | 0.7784506 | 0.7792293 | 0.0001387304 | 0.779913 | 0.01185594 | 0.7799075 | 0.01061286
|  |  | 13093 | 0.7678296 | 0.7674819 | 0.0001407902 | 0.7674178 | 0.01163566 | 0.7674141 | 0.01409108 |  |  | 11671 | 0.774726 | 0.7792293 | 0.0001387304 | 0.779913 | 0.01185595 | 0.7799076 | 0.01061286
|  |  | 13103 | 0.7678296 | 0.7674819 | 0.0001407902 | 0.7674178 | 0.01163566 | 0.7674141 | 0.01409108 |  |  | 11676 | 0.7784506 | 0.7792293 | 0.0001387304 | 0.779913 | 0.01185595 | 0.7799076 | 0.01061286
|  |  | 13113 | 0.7678296 | 0.7674819 | 0.0001407902 | 0.7674178 | 0.01163566 | 0.7674141 | 0.01409108 |  |  | 11681 | 0.7858999 | 0.7792293 | 0.0001387304 | 0.7799131 | 0.01185595 | 0.7799076 | 0.01061286
|  |  | 13123 | 0.7733535 | 0.7674819 | 0.0001407902 | 0.7674178 | 0.01163566 | 0.7674141 | 0.01409108 |  |  | 11686 | 0.7784506 | 0.7792293 | 0.0001387304 | 0.7799131 | 0.01185595 | 0.7799076 | 0.01061286
|  |  | 13133 | 0.7678296 | 0.7674819 | 0.0001407902 | 0.7674178 | 0.01163566 | 0.7674141 | 0.01409108 |  |  | 11691 | 0.7821753 | 0.7792293 | 0.0001387304 | 0.7799131 | 0.01185595 | 0.7799077 | 0.01061286
|  |  | 13143 | 0.7623056 | 0.7674819 | 0.0001407902 | 0.7674178 | 0.01163566 | 0.7674141 | 0.01409108 |  |  | 11696 | 0.7784506 | 0.7792293 | 0.0001387304 | 0.7799131 | 0.01185595 | 0.7799077 | 0.01061286
|  |  | 13153 | 0.7623056 | 0.7674819 | 0.0001407902 | 0.7674178 | 0.01163566 | 0.7674141 | 0.01409108 |  |  | 11701 | 0.7784506 | 0.7792293 | 0.0001387304 | 0.7799132 | 0.01185595 | 0.7799077 | 0.01061286
|  |  | 13163 | 0.7567817 | 0.7674819 | 0.0001407902 | 0.7674178 | 0.01163566 | 0.7674141 | 0.01409108 |  |  | 11706 | 0.7784506 | 0.7792293 | 0.0001387304 | 0.7799132 | 0.01185595 | 0.7799077 | 0.01061286
|  |  | 13173 | 0.7733535 | 0.7674819 | 0.0001407902 | 0.7674178 | 0.01163566 | 0.7674141 | 0.01409108 |  |  | 11711 | 0.774726 | 0.7792293 | 0.0001387304 | 0.7799132 | 0.01185595 | 0.7799078 | 0.01061286
|  |  | 13183 | 0.7678296 | 0.7674819 | 0.0001407902 | 0.7674178 | 0.01163566 | 0.7674141 | 0.01409108 |  |  | 11716 | 0.7821753 | 0.7792293 | 0.0001387304 | 0.7799132 | 0.01185595 | 0.7799078 | 0.01061286
|  |  | 13193 | 0.7678296 | 0.7674819 | 0.0001407902 | 0.7674178 | 0.01163566 | 0.7674141 | 0.01409108 |  |  | 11721 | 0.7784506 | 0.7792293 | 0.0001387304 | 0.7799133 | 0.01185595 | 0.7799078 | 0.01061286
|  |  | 13203 | 0.7678296 | 0.7674819 | 0.0001407902 | 0.7674178 | 0.01163566 | 0.7674141 | 0.01409108 |  |  | 11726 | 0.774726 | 0.7792293 | 0.0001387304 | 0.7799133 | 0.01185595 | 0.7799078 | 0.01061286
|  |  | 13213 | 0.7678296 | 0.7674819 | 0.0001407902 | 0.7674178 | 0.01163566 | 0.7674141 | 0.01409108 |  |  | 11731 | 0.774726 | 0.7792293 | 0.0001387304 | 0.7799133 | 0.01185595 | 0.7799079 | 0.01061286
|  |  | 13223 | 0.7678296 | 0.7674819 | 0.0001407902 | 0.7674178 | 0.01163566 | 0.7674141 | 0.01409108 |  |  | 11736 | 0.774726 | 0.7792293 | 0.0001387304 | 0.7799134 | 0.01185595 | 0.7799079 | 0.01061286
|  |  | 13233 | 0.7623056 | 0.7674819 | 0.0001407902 | 0.7674178 | 0.01163566 | 0.7674141 | 0.01409108 |  |  | 11741 | 0.7784506 | 0.7792293 | 0.0001387304 | 0.7799134 | 0.01185595 | 0.7799079 | 0.01061286
|  |  | 13243 | 0.7678296 | 0.7674819 | 0.0001407902 | 0.7674178 | 0.01163566 | 0.7674141 | 0.01409108 |  |  | 11746 | 0.774726 | 0.7792293 | 0.0001387304 | 0.7799134 | 0.01185595 | 0.7799079 | 0.01061286
|  |  | 13253 | 0.7678296 | 0.7674819 | 0.0001407902 | 0.7674178 | 0.01163566 | 0.7674141 | 0.01409108 |  |  | 11751 | 0.7784506 | 0.7792293 | 0.0001387304 | 0.7799134 | 0.01185595 | 0.779908 | 0.01061286
|  |  | 13263 | 0.7623056 | 0.7674819 | 0.0001407902 | 0.7674178 | 0.01163566 | 0.7674141 | 0.01409108 |  |  | 11756 | 0.7784506 | 0.7792293 | 0.0001387304 | 0.7799135 | 0.01185595 | 0.779908 | 0.01061286
|  |  | 13273 | 0.7678296 | 0.7674819 | 0.0001407902 | 0.7674178 | 0.01163566 | 0.7674141 | 0.01409108 |  |  | 11761 | 0.7784506 | 0.7792293 | 0.0001387304 | 0.7799135 | 0.01185596 | 0.779908 | 0.01061286
|  |  | 13283 | 0.7733535 | 0.7674819 | 0.0001407902 | 0.7674178 | 0.01163566 | 0.7674141 | 0.01409108 |  |  | 11766 | 0.774726 | 0.7792293 | 0.0001387304 | 0.7799135 | 0.01185596 | 0.779908 | 0.01061286
|  |  | 13293 | 0.7678296 | 0.7674819 | 0.0001407902 | 0.7674178 | 0.01163566 | 0.7674141 | 0.01409108 |  |  | 11771 | 0.7784506 | 0.7792293 | 0.0001387304 | 0.7799135 | 0.01185596 | 0.7799081 | 0.01061286
|  |  | 13303 | 0.7733535 | 0.7674819 | 0.0001407902 | 0.7674178 | 0.01163566 | 0.7674141 | 0.01409108 |  |  | 11776 | 0.7784506 | 0.7792293 | 0.0001387304 | 0.7799135 | 0.01185596 | 0.7799081 | 0.01061287
|  |  | 13313 | 0.7678296 | 0.7674819 | 0.0001407902 | 0.7674178 | 0.01163566 | 0.7674141 | 0.01409108 |  |  | 11781 | 0.774726 | 0.7792293 | 0.0001387304 | 0.7799136 | 0.01185596 | 0.7799081 | 0.01061287
|  |  | 13323 | 0.7678296 | 0.7674819 | 0.0001407902 | 0.7674178 | 0.01163566 | 0.7674141 | 0.01409108 |  |  | 11786 | 0.7784506 | 0.7792293 | 0.0001387304 | 0.7799136 | 0.01185596 | 0.7799081 | 0.01061287
|  |  | 13333 | 0.7623056 | 0.7674819 | 0.0001407902 | 0.7674178 | 0.01163566 | 0.7674141 | 0.01409108 |  |  | 11791 | 0.774726 | 0.7792293 | 0.0001387304 | 0.7799136 | 0.01185596 | 0.7799082 | 0.01061287
|  |  | 13343 | 0.7623056 | 0.7674819 | 0.0001407902 | 0.7674178 | 0.01163566 | 0.7674141 | 0.01409108 |  |  | 11796 | 0.7821753 | 0.7792293 | 0.0001387304 | 0.7799136 | 0.01185596 | 0.7799082 | 0.01061287
|  |  | 13353 | 0.7733535 | 0.7674819 | 0.0001407902 | 0.7674178 | 0.01163566 | 0.7674141 | 0.01409108 |  |  | 11801 | 0.774726 | 0.7792293 | 0.0001387304 | 0.7799137 | 0.01185596 | 0.7799082 | 0.01061287
|  |  | 13363 | 0.7733535 | 0.7674819 | 0.0001407902 | 0.7674178 | 0.01163566 | 0.7674141 | 0.01409108 |  |  | 11806 | 0.7784506 | 0.7792293 | 0.0001387304 | 0.7799137 | 0.01185596 | 0.7799082 | 0.01061287
|  |  | 13373 | 0.7623056 | 0.7674819 | 0.0001407902 | 0.7674178 | 0.01163566 | 0.7674141 | 0.01409108 |  |  | 11811 | 0.774726 | 0.7792293 | 0.0001387304 | 0.7799137 | 0.01185596 | 0.7799083 | 0.01061287
|  |  | 13383 | 0.7678296 | 0.7674819 | 0.0001407902 | 0.7674178 | 0.01163566 | 0.7674141 | 0.01409108 |  |  | 11816 | 0.7784506 | 0.7792293 | 0.0001387304 | 0.7799137 | 0.01185596 | 0.7799083 | 0.01061287
|  |  | 13393 | 0.7623056 | 0.7674819 | 0.0001407902 | 0.7674178 | 0.01163566 | 0.7674141 | 0.01409108 |  |  | 11821 | 0.7821753 | 0.7792293 | 0.0001387304 | 0.7799138 | 0.01185596 | 0.7799083 | 0.01061287
|  |  | 13403 | 0.7678296 | 0.7674819 | 0.0001407902 | 0.7674178 | 0.01163566 | 0.7674141 | 0.01409108 |  |  | 11826 | 0.7784506 | 0.7792293 | 0.0001387304 | 0.7799138 | 0.01185596 | 0.7799083 | 0.01061287
|  |  | 13413 | 0.7678296 | 0.7674819 | 0.0001407902 | 0.7674178 | 0.01163566 | 0.7674141 | 0.01409108 |  |  | 11831 | 0.774726 | 0.7792293 | 0.0001387304 | 0.7799138 | 0.01185596 | 0.7799083 | 0.01061287
|  |  | 13423 | 0.7623056 | 0.7674819 | 0.0001407902 | 0.7674178 | 0.01163566 | 0.7674141 | 0.01409108 |  |  | 11836 | 0.774726 | 0.7792293 | 0.0001387304 | 0.7799138 | 0.01185596 | 0.7799084 | 0.01061287
|  |  | 13433 | 0.7678296 | 0.7674819 | 0.0001407902 | 0.7674178 | 0.01163566 | 0.7674141 | 0.01409108 |  |  | 11841 | 0.7821753 | 0.7792293 | 0.0001387304 | 0.7799139 | 0.01185596 | 0.7799084 | 0.01061287
|  |  | 13443 | 0.7678296 | 0.7674819 | 0.0001407902 | 0.7674178 | 0.01163566 | 0.7674141 | 0.01409108 |  |  | 11846 | 0.774726 | 0.7792293 | 0.0001387304 | 0.7799139 | 0.01185596 | 0.7799084 | 0.01061287
|  |  | 13453 | 0.7678296 | 0.7674819 | 0.0001407902 | 0.7674178 | 0.01163566 | 0.7674141 | 0.01409108 |  |  | 11851 | 0.774726 | 0.7792293 | 0.0001387304 | 0.7799139 | 0.01185596 | 0.7799084 | 0.01061287
|  |  | 13463 | 0.7733535 | 0.7674819 | 0.0001407902 | 0.7674178 | 0.01163566 | 0.7674141 | 0.01409108 |  |  | 11856 | 0.7784506 | 0.7792293 | 0.0001387304 | 0.7799139 | 0.01185596 | 0.7799085 | 0.01061287
|  |  | 13473 | 0.7733535 | 0.7674819 | 0.0001407902 | 0.7674178 | 0.01163566 | 0.7674141 | 0.01409108 |  |  | 11861 | 0.7821753 | 0.7792293 | 0.0001387304 | 0.7799139 | 0.01185596 | 0.7799085 | 0.01061287
|  |  | 13483 | 0.7623056 | 0.7674819 | 0.0001407902 | 0.7674178 | 0.01163566 | 0.7674141 | 0.01409108 |  |  | 11866 | 0.7821753 | 0.7792293 | 0.0001387304 | 0.779914 | 0.01185597 | 0.7799085 | 0.01061287
|  |  | 13493 | 0.7678296 | 0.7674819 | 0.0001407902 | 0.7674178 | 0.01163566 | 0.7674141 | 0.01409108 |  |  | 11871 | 0.7784506 | 0.7792293 | 0.0001387304 | 0.779914 | 0.01185597 | 0.7799085 | 0.01061287
|  |  | 13503 | 0.7733535 | 0.7674819 | 0.0001407902 | 0.7674178 | 0.01163566 | 0.7674141 | 0.01409108 |  |  | 11876 | 0.7784506 | 0.7792293 | 0.0001387304 | 0.779914 | 0.01185597 | 0.7799085 | 0.01061287
|  |  | 13513 | 0.7678296 | 0.7674819 | 0.0001407902 | 0.7674178 | 0.01163566 | 0.7674141 | 0.01409108 |  |  | 11881 | 0.7821753 | 0.7792293 | 0.0001387304 | 0.779914 | 0.01185597 | 0.7799086 | 0.01061287
|  |  | 13523 | 0.7678296 | 0.7674819 | 0.0001407902 | 0.7674178 | 0.01163566 | 0.7674141 | 0.01409108 |  |  | 11886 | 0.7784506 | 0.7792293 | 0.0001387304 | 0.7799141 | 0.01185597 | 0.7799086 | 0.01061287
|  |  | 13533 | 0.7623056 | 0.7674819 | 0.0001407902 | 0.7674178 | 0.01163566 | 0.7674141 | 0.01409108 |  |  | 11891 | 0.7784506 | 0.7792293 | 0.0001387304 | 0.7799141 | 0.01185597 | 0.7799086 | 0.01061287
|  |  | 13543 | 0.7678296 | 0.7674819 | 0.0001407902 | 0.7674178 | 0.01163566 | 0.7674141 | 0.01409108 |  |  | 11896 | 0.7784506 | 0.7792293 | 0.0001387304 | 0.7799141 | 0.01185597 | 0.7799086 | 0.01061288
|  |  | 13553 | 0.7733535 | 0.7674819 | 0.0001407902 | 0.7674178 | 0.01163566 | 0.7674141 | 0.01409108 |  |  | 11901 | 0.774726 | 0.7792293 | 0.0001387304 | 0.7799141 | 0.01185597 | 0.7799086 | 0.01061288
|  |  | 13563 | 0.7733535 | 0.7674819 | 0.0001407902 | 0.7674178 | 0.01163566 | 0.7674141 | 0.01409108 |  |  | 11906 | 0.7821753 | 0.7792293 | 0.0001387304 | 0.7799141 | 0.01185597 | 0.7799087 | 0.01061288
|  |  | 13573 | 0.7678296 | 0.7674819 | 0.0001407902 | 0.7674178 | 0.01163566 | 0.7674141 | 0.01409108 |  |  | 11911 | 0.7784506 | 0.7792293 | 0.0001387304 | 0.7799142 | 0.01185597 | 0.7799087 | 0.01061288
|  |  | 13583 | 0.7678296 | 0.7674819 | 0.0001407902 | 0.7674178 | 0.01163566 | 0.7674141 | 0.01409108 |  |  | 11916 | 0.7784506 | 0.7792293 | 0.0001387304 | 0.7799142 | 0.01185597 | 0.7799087 | 0.01061288
|  |  | 13593 | 0.7623056 | 0.7674819 | 0.0001407902 | 0.7674178 | 0.01163566 | 0.7674141 | 0.01409108 |  |  | 11921 | 0.7821753 | 0.7792293 | 0.0001387304 | 0.7799142 | 0.01185597 | 0.7799087 | 0.01061288
|  |  | 13603 | 0.7623056 | 0.7674819 | 0.0001407902 | 0.7674178 | 0.01163566 | 0.7674141 | 0.01409108 |  |  | 11926 | 0.774726 | 0.7792293 | 0.0001387304 | 0.7799142 | 0.01185597 | 0.7799087 | 0.01061288
|  |  | 13613 | 0.7678296 | 0.7674819 | 0.0001407902 | 0.7674178 | 0.01163566 | 0.7674141 | 0.01409108 |  |  | 11931 | 0.774726 | 0.779229292 | 0.0001387304 | 0.7799143 | 0.01185597 | 0.7799088 | 0.01061288
|  |  | 13623 | 0.7678296 | 0.7674819 | 0.0001407902 | 0.7674178 | 0.01163566 | 0.7674141 | 0.01409108 |  |  | 11936 | 0.7784506 | 0.7792293 | 0.0001387304 | 0.7799143 | 0.01185597 | 0.7799088 | 0.01061288
|  |  | 13633 | 0.7678296 | 0.7674819 | 0.0001407902 | 0.7674178 | 0.01163566 | 0.7674141 | 0.01409108 |  |  | 11941 | 0.7784506 | 0.7792293 | 0.0001387304 | 0.7799143 | 0.01185597 | 0.7799088 | 0.01061288
|  |  | 13643 | 0.7678296 | 0.7674819 | 0.0001407902 | 0.7674178 | 0.01163566 | 0.7674141 | 0.01409108 |  |  | 11946 | 0.774726 | 0.7792293 | 0.0001387304 | 0.7799143 | 0.01185597 | 0.7799088 | 0.01061288
|  |  | 13653 | 0.7623056 | 0.7674819 | 0.0001407902 | 0.7674178 | 0.01163566 | 0.7674141 | 0.01409108 |  |  | 11951 | 0.774726 | 0.7792293 | 0.0001387304 | 0.7799143 | 0.01185597 | 0.7799089 | 0.01061288
|  |  | 13663 | 0.7623056 | 0.7674819 | 0.0001407902 | 0.7674178 | 0.01163566 | 0.7674141 | 0.01409108 |  |  | 11956 | 0.7784506 | 0.7792293 | 0.0001387304 | 0.7799144 | 0.01185597 | 0.7799089 | 0.01061288
|  |  | 13673 | 0.7733535 | 0.7674819 | 0.0001407902 | 0.7674178 | 0.01163566 | 0.7674141 | 0.01409108 |  |  | 11961 | 0.7784506 | 0.7792293 | 0.0001387304 | 0.7799144 | 0.01185597 | 0.7799089 | 0.01061288
|  |  | 13683 | 0.7623056 | 0.7674819 | 0.0001407902 | 0.7674178 | 0.01163566 | 0.7674141 | 0.01409108 |  |  | 11966 | 0.7784506 | 0.7792293 | 0.0001387304 | 0.7799144 | 0.01185597 | 0.7799089 | 0.01061288
|  |  | 13693 | 0.7678296 | 0.7674819 | 0.0001407902 | 0.7674178 | 0.01163566 | 0.7674141 | 0.01409108 |  |  | 11971 | 0.7858999 | 0.7792293 | 0.0001387304 | 0.7799144 | 0.01185597 | 0.7799089 | 0.01061288
|  |  | 13703 | 0.7623056 | 0.7674819 | 0.0001407902 | 0.7674178 | 0.01163566 | 0.7674141 | 0.01409108 |  |  | 11976 | 0.7821753 | 0.7792293 | 0.0001387304 | 0.7799144 | 0.01185598 | 0.779909 | 0.01061288
|  |  | 13713 | 0.7623056 | 0.7674819 | 0.0001407902 | 0.7674178 | 0.01163566 | 0.7674141 | 0.01409108 |  |  | 11981 | 0.774726 | 0.7792293 | 0.0001387304 | 0.7799145 | 0.01185598 | 0.779909 | 0.01061288
|  |  | 13723 | 0.7733535 | 0.7674819 | 0.0001407902 | 0.7674178 | 0.01163566 | 0.7674141 | 0.01409108 |  |  | 11986 | 0.7821753 | 0.7792293 | 0.0001387304 | 0.7799145 | 0.01185598 | 0.779909 | 0.01061288
|  |  | 13733 | 0.7623056 | 0.7674819 | 0.0001407902 | 0.7674178 | 0.01163566 | 0.7674141 | 0.01409108 |  |  | 11991 | 0.7784506 | 0.7792293 | 0.0001387304 | 0.7799145 | 0.01185598 | 0.779909 | 0.01061288
|  |  | 13743 | 0.7678296 | 0.7674819 | 0.0001407902 | 0.7674178 | 0.01163566 | 0.7674141 | 0.01409108 |  |  | 11996 | 0.774726 | 0.7792293 | 0.0001387304 | 0.7799145 | 0.01185598 | 0.779909 | 0.01061288
|  |  | 13753 | 0.7678296 | 0.7674819 | 0.0001407902 | 0.7674178 | 0.01163566 | 0.7674141 | 0.01409108 |  |  | 12001 | 0.7784506 | 0.7792293 | 0.0001387304 | 0.7799145 | 0.01185598 | 0.779909 | 0.01061288
|  |  | 13763 | 0.7733535 | 0.7674819 | 0.0001407902 | 0.7674178 | 0.01163566 | 0.7674141 | 0.01409108 |  |  | 12006 | 0.774726 | 0.7792293 | 0.0001387304 | 0.7799146 | 0.01185598 | 0.7799091 | 0.01061288
|  |  | 13773 | 0.7678296 | 0.7674819 | 0.0001407902 | 0.7674178 | 0.01163566 | 0.7674141 | 0.01409108 |  |  | 12011 | 0.7784506 | 0.7792293 | 0.0001387304 | 0.7799146 | 0.01185598 | 0.7799091 | 0.01061288
|  |  | 13783 | 0.7623056 | 0.7674819 | 0.0001407902 | 0.7674178 | 0.01163566 | 0.7674141 | 0.01409108 |  |  | 12016 | 0.7784506 | 0.7792293 | 0.0001387304 | 0.7799146 | 0.01185598 | 0.7799091 | 0.01061288
|  |  | 13793 | 0.7678296 | 0.7674819 | 0.0001407902 | 0.7674178 | 0.01163566 | 0.7674141 | 0.01409108 |  |  | 12021 | 0.7821753 | 0.7792293 | 0.0001387304 | 0.7799146 | 0.01185598 | 0.7799091 | 0.01061288
|  |  | 13803 | 0.7733535 | 0.7674819 | 0.0001407902 | 0.7674178 | 0.01163566 | 0.7674141 | 0.01409108 |  |  | 12026 | 0.7784506 | 0.7792293 | 0.0001387304 | 0.7799146 | 0.01185598 | 0.7799091 | 0.01061288
|  |  | 13813 | 0.7678296 | 0.7674819 | 0.0001407902 | 0.7674178 | 0.01163566 | 0.7674141 | 0.01409108 |  |  | 12031 | 0.774726 | 0.7792293 | 0.0001387304 | 0.7799147 | 0.01185598 | 0.7799092 | 0.01061288
|  |  | 13823 | 0.7678296 | 0.7674819 | 0.0001407902 | 0.7674178 | 0.01163566 | 0.7674141 | 0.01409108 |  |  | 12036 | 0.7821753 | 0.7792293 | 0.0001387304 | 0.7799147 | 0.01185598 | 0.7799092 | 0.01061289
|  |  | 13833 | 0.7678296 | 0.7674819 | 0.0001407902 | 0.7674178 | 0.01163566 | 0.7674141 | 0.01409108 |  |  | 12041 | 0.7784506 | 0.7792293 | 0.0001387304 | 0.7799147 | 0.01185598 | 0.7799092 | 0.01061289
|  |  | 13843 | 0.7733535 | 0.7674819 | 0.0001407902 | 0.7674178 | 0.01163566 | 0.7674141 | 0.01409108 |  |  | 12046 | 0.774726 | 0.7792293 | 0.0001387304 | 0.7799147 | 0.01185598 | 0.7799092 | 0.01061289
|  |  | 13853 | 0.7678296 | 0.7674819 | 0.0001407902 | 0.7674178 | 0.01163566 | 0.7674141 | 0.01409108 |  |  | 12051 | 0.7821753 | 0.7792293 | 0.0001387304 | 0.7799147 | 0.01185598 | 0.7799092 | 0.01061289
|  |  | 13863 | 0.7678296 | 0.7674819 | 0.0001407902 | 0.7674178 | 0.01163566 | 0.7674141 | 0.01409108 |  |  | 12056 | 0.7784506 | 0.7792293 | 0.0001387304 | 0.7799148 | 0.01185598 | 0.7799093 | 0.01061289
|  |  | 13873 | 0.7678296 | 0.7674819 | 0.0001407902 | 0.7674178 | 0.01163566 | 0.7674141 | 0.01409108 |  |  | 12061 | 0.7821753 | 0.7792293 | 0.0001387304 | 0.7799148 | 0.01185598 | 0.7799093 | 0.01061289
|  |  | 13883 | 0.7678296 | 0.7674819 | 0.0001407902 | 0.7674178 | 0.01163566 | 0.7674141 | 0.01409108 |  |  | 12066 | 0.7784506 | 0.7792293 | 0.0001387304 | 0.7799148 | 0.01185598 | 0.7799093 | 0.01061289
|  |  | 13893 | 0.7623056 | 0.7674819 | 0.0001407902 | 0.7674178 | 0.01163566 | 0.7674141 | 0.01409108 |  |  | 12071 | 0.7784506 | 0.7792293 | 0.0001387304 | 0.7799148 | 0.01185598 | 0.7799093 | 0.01061289
|  |  | 13903 | 0.7623056 | 0.7674819 | 0.0001407902 | 0.7674178 | 0.01163566 | 0.7674141 | 0.01409108 |  |  | 12076 | 0.7784506 | 0.7792293 | 0.0001387304 | 0.7799148 | 0.01185598 | 0.7799093 | 0.01061289
|  |  | 13913 | 0.7678296 | 0.7674819 | 0.0001407902 | 0.7674178 | 0.01163566 | 0.7674141 | 0.01409108 |  |  | 12081 | 0.774726 | 0.7792293 | 0.0001387304 | 0.7799148 | 0.01185598 | 0.7799093 | 0.01061289
|  |  | 13923 | 0.7733535 | 0.7674819 | 0.0001407902 | 0.7674178 | 0.01163566 | 0.7674141 | 0.01409108 |  |  | 12086 | 0.774726 | 0.7792293 | 0.0001387304 | 0.7799149 | 0.01185598 | 0.7799094 | 0.01061289
|  |  | 13933 | 0.7678296 | 0.7674819 | 0.0001407902 | 0.7674178 | 0.01163566 | 0.7674141 | 0.01409108 |  |  | 12091 | 0.774726 | 0.7792293 | 0.0001387304 | 0.7799149 | 0.01185598 | 0.7799094 | 0.01061289
|  |  | 13943 | 0.7678296 | 0.7674819 | 0.0001407902 | 0.7674178 | 0.01163566 | 0.7674141 | 0.01409108 |  |  | 12096 | 0.774726 | 0.7792293 | 0.0001387304 | 0.7799149 | 0.01185598 | 0.7799094 | 0.01061289
|  |  | 13953 | 0.7678296 | 0.7674819143 | 0.0001407902 | 0.7674178 | 0.01163566 | 0.7674141 | 0.01409108 |  |  | 12101 | 0.7784506 | 0.7792293 | 0.0001387304 | 0.7799149 | 0.01185598 | 0.7799094 | 0.01061289
|  |  | 13963 | 0.7678296 | 0.7674819 | 0.0001407902 | 0.7674178 | 0.01163566 | 0.7674141 | 0.01409108 |  |  | 12106 | 0.774726 | 0.7792293 | 0.0001387304 | 0.7799149 | 0.01185599 | 0.7799094 | 0.01061289
|  |  | 13973 | 0.7623056 | 0.7674819 | 0.0001407902 | 0.7674178 | 0.01163566 | 0.7674141 | 0.01409108 |  |  | 12111 | 0.7784506 | 0.7792293 | 0.0001387304 | 0.779915 | 0.01185599 | 0.7799095 | 0.01061289
|  |  | 13983 | 0.7678296 | 0.7674819 | 0.0001407902 | 0.7674178 | 0.01163566 | 0.7674141 | 0.01409108 |  |  | 12116 | 0.7784506 | 0.7792293 | 0.0001387304 | 0.779915 | 0.01185599 | 0.7799095 | 0.01061289
|  |  | 13993 | 0.7678296 | 0.7674819 | 0.0001407902 | 0.7674178 | 0.01163566 | 0.7674141 | 0.01409108 |  |  | 12121 | 0.7784506 | 0.7792293 | 0.0001387304 | 0.779915 | 0.01185599 | 0.7799095 | 0.01061289
|  |  | 14003 | 0.7678296 | 0.7674819 | 0.0001407902 | 0.7674178 | 0.01163566 | 0.7674141 | 0.01409108 |  |  | 12126 | 0.7784506 | 0.7792293 | 0.0001387304 | 0.779915 | 0.01185599 | 0.7799095 | 0.01061289
|  |  | 14013 | 0.7623056 | 0.7674819 | 0.0001407902 | 0.7674178 | 0.01163566 | 0.7674141 | 0.01409108 |  |  | 12131 | 0.774726 | 0.7792293 | 0.0001387304 | 0.779915 | 0.01185599 | 0.7799095 | 0.01061289
|  |  | 14023 | 0.7678296 | 0.7674819 | 0.0001407902 | 0.7674178 | 0.01163566 | 0.7674141 | 0.01409108 |  |  | 12136 | 0.7784506 | 0.7792293 | 0.0001387304 | 0.779915 | 0.01185599 | 0.7799095 | 0.01061289
|  |  | 14033 | 0.7733535 | 0.7674819 | 0.0001407902 | 0.7674178 | 0.01163566 | 0.7674141 | 0.01409108 |  |  | 12141 | 0.7784506 | 0.7792293 | 0.0001387304 | 0.7799151 | 0.01185599 | 0.7799096 | 0.01061289
|  |  | 14043 | 0.7733535 | 0.7674819 | 0.0001407902 | 0.7674178 | 0.01163566 | 0.7674141 | 0.01409108 |  |  | 12146 | 0.7784506 | 0.7792293 | 0.0001387304 | 0.7799151 | 0.01185599 | 0.7799096 | 0.01061289
|  |  | 14053 | 0.7623056 | 0.7674819 | 0.0001407902 | 0.7674178 | 0.01163566 | 0.7674141 | 0.01409108 |  |  | 12151 | 0.7784506 | 0.7792293 | 0.0001387304 | 0.7799151 | 0.01185599 | 0.7799096 | 0.01061289
|  |  | 14063 | 0.7623056 | 0.7674819 | 0.0001407902 | 0.7674178 | 0.01163566 | 0.7674141 | 0.01409108 |  |  | 12156 | 0.7784506 | 0.7792293 | 0.0001387304 | 0.7799151 | 0.01185599 | 0.7799096 | 0.01061289
|  |  | 14073 | 0.7733535 | 0.7674819 | 0.0001407902 | 0.7674178 | 0.01163566 | 0.7674141 | 0.01409108 |  |  | 12161 | 0.774726 | 0.7792293 | 0.0001387304 | 0.7799151 | 0.01185599 | 0.7799096 | 0.01061289
|  |  | 14083 | 0.7623056 | 0.7674819 | 0.0001407902 | 0.7674178 | 0.01163566 | 0.7674141 | 0.01409108 |  |  | 12166 | 0.7784506 | 0.7792293 | 0.0001387304 | 0.7799151 | 0.01185599 | 0.7799096 | 0.01061289
|  |  | 14093 | 0.7788775 | 0.7674819 | 0.0001407902 | 0.7674178 | 0.01163566 | 0.7674141 | 0.01409108 |  |  | 12171 | 0.7784506 | 0.7792293 | 0.0001387304 | 0.7799152 | 0.01185599 | 0.7799097 | 0.01061289
|  |  | 14103 | 0.7733535 | 0.7674819 | 0.0001407902 | 0.7674178 | 0.01163566 | 0.7674141 | 0.01409108 |  |  | 12176 | 0.7784506 | 0.7792293 | 0.0001387304 | 0.7799152 | 0.01185599 | 0.7799097 | 0.01061289
|  |  | 14113 | 0.7623056 | 0.7674819 | 0.0001407902 | 0.7674178 | 0.01163566 | 0.7674141 | 0.01409108 |  |  | 12181 | 0.7821753 | 0.7792293 | 0.0001387304 | 0.7799152 | 0.01185599 | 0.7799097 | 0.01061289
|  |  | 14123 | 0.7678296 | 0.7674819 | 0.0001407902 | 0.7674178 | 0.01163566 | 0.7674141 | 0.01409108 |  |  | 12186 | 0.7784506 | 0.7792293 | 0.0001387304 | 0.7799152 | 0.01185599 | 0.7799097 | 0.01061289
|  |  | 14133 | 0.7567817 | 0.7674819 | 0.0001407902 | 0.7674178 | 0.01163566 | 0.7674141 | 0.01409108 |  |  | 12191 | 0.774726 | 0.7792293 | 0.0001387304 | 0.7799152 | 0.01185599 | 0.7799097 | 0.01061289
|  |  | 14143 | 0.7733535 | 0.7674819 | 0.0001407902 | 0.7674178 | 0.01163566 | 0.7674141 | 0.01409108 |  |  | 12196 | 0.7784506 | 0.7792293 | 0.0001387304 | 0.7799153 | 0.01185599 | 0.7799097 | 0.0106129
|  |  | 14153 | 0.7678296 | 0.7674819 | 0.0001407902 | 0.7674178 | 0.01163566 | 0.7674141 | 0.01409108 |  |  | 12201 | 0.7784506 | 0.7792293 | 0.0001387304 | 0.7799153 | 0.01185599 | 0.7799098 | 0.0106129
|  |  | 14163 | 0.7678296 | 0.7674819 | 0.0001407902 | 0.7674178 | 0.01163566 | 0.7674141 | 0.01409108 |  |  | 12206 | 0.7784506 | 0.7792293 | 0.0001387304 | 0.7799153 | 0.01185599 | 0.7799098 | 0.0106129
|  |  | 14173 | 0.7678296 | 0.7674819 | 0.0001407902 | 0.7674178 | 0.01163566 | 0.7674142 | 0.01409108 |  |  | 12211 | 0.7784506 | 0.7792293 | 0.0001387304 | 0.7799153 | 0.01185599 | 0.7799098 | 0.0106129
|  |  | 14183 | 0.7733535 | 0.7674819 | 0.0001407902 | 0.7674178 | 0.01163566 | 0.7674142 | 0.01409108 |  |  | 12216 | 0.774726 | 0.7792293 | 0.0001387304 | 0.7799153 | 0.01185599 | 0.7799098 | 0.0106129
|  |  | 14193 | 0.7733535 | 0.7674819 | 0.0001407902 | 0.7674178 | 0.01163566 | 0.7674142 | 0.01409108 |  |  | 12221 | 0.774726 | 0.7792293 | 0.0001387304 | 0.7799153 | 0.01185599 | 0.7799098 | 0.0106129
|  |  | 14203 | 0.7678296 | 0.7674819 | 0.0001407902 | 0.7674178 | 0.01163566 | 0.7674142 | 0.01409108 |  |  | 12226 | 0.7784506 | 0.7792293 | 0.0001387304 | 0.7799153 | 0.01185599 | 0.7799098 | 0.0106129
|  |  | 14213 | 0.7678296 | 0.7674819 | 0.0001407902 | 0.7674178 | 0.01163566 | 0.7674142 | 0.01409108 |  |  | 12231 | 0.7784506 | 0.7792293 | 0.0001387304 | 0.7799154 | 0.01185599 | 0.7799098 | 0.0106129
|  |  | 14223 | 0.7733535 | 0.7674819 | 0.0001407902 | 0.7674178 | 0.01163566 | 0.7674142 | 0.01409108 |  |  | 12236 | 0.7784506 | 0.7792293 | 0.0001387304 | 0.7799154 | 0.01185599 | 0.7799099 | 0.0106129
|  |  | 14233 | 0.7678296 | 0.7674819 | 0.0001407902 | 0.7674178 | 0.01163566 | 0.7674142 | 0.01409108 |  |  | 12241 | 0.774726 | 0.7792293 | 0.0001387304 | 0.7799154 | 0.01185599 | 0.7799099 | 0.0106129
|  |  | 14243 | 0.7623056 | 0.7674819 | 0.0001407902 | 0.7674178 | 0.01163566 | 0.7674142 | 0.01409108 |  |  | 12246 | 0.7784506 | 0.7792293 | 0.0001387304 | 0.7799154 | 0.011856 | 0.7799099 | 0.0106129
|  |  | 14253 | 0.7678296 | 0.7674819 | 0.0001407902 | 0.7674178 | 0.01163566 | 0.7674142 | 0.01409108 |  |  | 12251 | 0.7784506 | 0.7792293 | 0.0001387304 | 0.7799154 | 0.011856 | 0.7799099 | 0.0106129
|  |  | 14263 | 0.7678296 | 0.7674819 | 0.0001407902 | 0.7674178 | 0.01163566 | 0.7674142 | 0.01409108 |  |  | 12256 | 0.7784506 | 0.7792293 | 0.0001387304 | 0.7799154 | 0.011856 | 0.7799099 | 0.0106129
|  |  | 14273 | 0.7678296 | 0.7674819 | 0.0001407902 | 0.7674178 | 0.01163566 | 0.7674142 | 0.01409108 |  |  | 12261 | 0.7784506 | 0.7792293 | 0.0001387304 | 0.7799155 | 0.011856 | 0.7799099 | 0.0106129
|  |  | 14283 | 0.7733535 | 0.7674819 | 0.0001407902 | 0.7674178 | 0.01163566 | 0.7674142 | 0.01409108 |  |  | 12266 | 0.7784506 | 0.7792293 | 0.0001387304 | 0.7799155 | 0.011856 | 0.77991 | 0.0106129
|  |  | 14293 | 0.7678296 | 0.7674819 | 0.0001407902 | 0.7674178 | 0.01163566 | 0.7674142 | 0.01409108 |  |  | 12271 | 0.7858999 | 0.7792293 | 0.0001387304 | 0.7799155 | 0.011856 | 0.77991 | 0.0106129
|  |  | 14303 | 0.7678296 | 0.7674819 | 0.0001407902 | 0.7674178 | 0.01163566 | 0.7674142 | 0.01409108 |  |  | 12276 | 0.7784506 | 0.7792293 | 0.0001387304 | 0.7799155 | 0.011856 | 0.77991 | 0.0106129
|  |  | 14313 | 0.7678296 | 0.7674819 | 0.0001407902 | 0.7674178 | 0.01163566 | 0.7674142 | 0.01409108 |  |  | 12281 | 0.774726 | 0.7792293 | 0.0001387304 | 0.7799155 | 0.011856 | 0.77991 | 0.0106129
|  |  | 14323 | 0.7623056 | 0.7674819 | 0.0001407902 | 0.7674178 | 0.01163566 | 0.7674142 | 0.01409108 |  |  | 12286 | 0.7784506 | 0.7792293 | 0.0001387304 | 0.7799155 | 0.011856 | 0.77991 | 0.0106129
|  |  | 14333 | 0.7678296 | 0.7674819 | 0.0001407902 | 0.7674178 | 0.01163566 | 0.7674142 | 0.01409108 |  |  | 12291 | 0.774726 | 0.7792293 | 0.0001387304 | 0.7799156 | 0.011856 | 0.77991 | 0.0106129
|  |  | 14343 | 0.7733535 | 0.7674819 | 0.0001407902 | 0.7674178 | 0.01163566 | 0.7674142 | 0.01409108 |  |  | 12296 | 0.7784506 | 0.7792293 | 0.0001387304 | 0.7799156 | 0.011856 | 0.77991 | 0.0106129
|  |  | 14353 | 0.7733535 | 0.7674819 | 0.0001407902 | 0.7674178 | 0.01163566 | 0.7674142 | 0.01409108 |  |  | 12301 | 0.7784506 | 0.7792293 | 0.0001387304 | 0.7799156 | 0.011856 | 0.7799101 | 0.0106129
|  |  | 14363 | 0.7678296 | 0.7674819 | 0.0001407902 | 0.7674178 | 0.01163566 | 0.7674142 | 0.01409108 |  |  | 12306 | 0.7784506 | 0.7792293 | 0.0001387304 | 0.7799156 | 0.011856 | 0.7799101 | 0.0106129
|  |  | 14373 | 0.7678296 | 0.7674819 | 0.0001407902 | 0.7674178 | 0.01163566 | 0.7674142 | 0.01409108 |  |  | 12311 | 0.7784506 | 0.7792293 | 0.0001387304 | 0.7799156 | 0.011856 | 0.7799101 | 0.0106129
|  |  | 14383 | 0.7623056 | 0.7674819 | 0.0001407902 | 0.7674178 | 0.01163566 | 0.7674142 | 0.01409108 |  |  | 12316 | 0.7784506 | 0.7792293 | 0.0001387304 | 0.7799156 | 0.011856 | 0.7799101 | 0.0106129
|  |  | 14393 | 0.7733535 | 0.7674819 | 0.0001407902 | 0.7674178 | 0.01163566 | 0.7674142 | 0.01409108 |  |  | 12321 | 0.7784506 | 0.7792293 | 0.0001387304 | 0.7799156 | 0.011856 | 0.7799101 | 0.0106129
|  |  | 14403 | 0.7623056 | 0.7674819 | 0.0001407902 | 0.7674178 | 0.01163566 | 0.7674142 | 0.01409108 |  |  | 12326 | 0.7784506 | 0.7792293 | 0.0001387304 | 0.7799157 | 0.011856 | 0.7799101 | 0.0106129
|  |  | 14413 | 0.7678296 | 0.7674819 | 0.0001407902 | 0.7674178 | 0.01163566 | 0.7674142 | 0.01409108 |  |  | 12331 | 0.7784506 | 0.7792293 | 0.0001387304 | 0.7799157 | 0.011856 | 0.7799101 | 0.0106129
|  |  | 14423 | 0.7678296 | 0.7674819 | 0.0001407902 | 0.7674178 | 0.01163566 | 0.7674142 | 0.01409108 |  |  | 12336 | 0.774726 | 0.7792293 | 0.0001387304 | 0.7799157 | 0.011856 | 0.7799102 | 0.0106129
|  |  | 14433 | 0.7678296 | 0.7674819 | 0.0001407902 | 0.7674178 | 0.01163566 | 0.7674142 | 0.01409108 |  |  | 12341 | 0.7784506 | 0.7792293 | 0.0001387304 | 0.7799157 | 0.011856 | 0.7799102 | 0.0106129
|  |  | 14443 | 0.7678296 | 0.7674819 | 0.0001407902 | 0.7674178 | 0.01163566 | 0.7674142 | 0.01409108 |  |  | 12346 | 0.774726 | 0.7792293 | 0.0001387304 | 0.7799157 | 0.011856 | 0.7799102 | 0.0106129
|  |  | 14453 | 0.7678296 | 0.7674819 | 0.0001407902 | 0.7674178 | 0.01163566 | 0.7674142 | 0.01409108 |  |  | 12351 | 0.774726 | 0.7792293 | 0.0001387304 | 0.7799157 | 0.011856 | 0.7799102 | 0.0106129
|  |  | 14463 | 0.7678296 | 0.7674819 | 0.0001407902 | 0.7674178 | 0.01163566 | 0.7674142 | 0.01409108 |  |  | 12356 | 0.7821753 | 0.7792293 | 0.0001387304 | 0.7799157 | 0.011856 | 0.7799102 | 0.0106129
|  |  | 14473 | 0.7678296 | 0.7674819 | 0.0001407902 | 0.7674178 | 0.01163566 | 0.7674142 | 0.01409108 |  |  | 12361 | 0.7821753 | 0.7792293 | 0.0001387304 | 0.7799158 | 0.011856 | 0.7799102 | 0.0106129
|  |  | 14483 | 0.7678296 | 0.7674819 | 0.0001407902 | 0.7674178 | 0.01163566 | 0.7674142 | 0.01409108 |  |  | 12366 | 0.7784506 | 0.7792293 | 0.0001387304 | 0.7799158 | 0.011856 | 0.7799102 | 0.0106129
|  |  | 14493 | 0.7567817 | 0.7674819 | 0.0001407902 | 0.7674178 | 0.01163566 | 0.7674142 | 0.01409108 |  |  | 12371 | 0.7821753 | 0.7792293 | 0.0001387304 | 0.7799158 | 0.011856 | 0.7799103 | 0.0106129
|  |  | 14503 | 0.7678296 | 0.7674819 | 0.0001407902 | 0.7674178 | 0.01163566 | 0.7674142 | 0.01409108 |  |  | 12376 | 0.7784506 | 0.7792293 | 0.0001387304 | 0.7799158 | 0.011856 | 0.7799103 | 0.01061291
|  |  | 14513 | 0.7678296 | 0.7674819 | 0.0001407902 | 0.7674178 | 0.01163566 | 0.7674142 | 0.01409108 |  |  | 12381 | 0.7784506 | 0.7792293 | 0.0001387304 | 0.7799158 | 0.011856 | 0.7799103 | 0.01061291
|  |  | 14523 | 0.7623056 | 0.7674819 | 0.0001407902 | 0.7674178 | 0.01163566 | 0.7674142 | 0.01409108 |  |  | 12386 | 0.774726 | 0.7792293 | 0.0001387304 | 0.7799158 | 0.011856 | 0.7799103 | 0.01061291
|  |  | 14533 | 0.7678296 | 0.7674819 | 0.0001407902 | 0.7674178 | 0.01163566 | 0.7674142 | 0.01409108 |  |  | 12391 | 0.7821753 | 0.7792293 | 0.0001387304 | 0.7799158 | 0.011856 | 0.7799103 | 0.01061291
|  |  | 14543 | 0.7678296 | 0.7674819 | 0.0001407902 | 0.7674178 | 0.01163566 | 0.7674142 | 0.01409108 |  |  | 12396 | 0.7784506 | 0.7792293 | 0.0001387304 | 0.7799159 | 0.011856 | 0.7799103 | 0.01061291
|  |  | 14553 | 0.7733535 | 0.7674819 | 0.0001407902 | 0.7674178 | 0.01163566 | 0.7674142 | 0.01409108 |  |  | 12401 | 0.7784506 | 0.7792293 | 0.0001387304 | 0.7799159 | 0.011856 | 0.7799103 | 0.01061291
|  |  | 14563 | 0.7678296 | 0.7674819 | 0.0001407902 | 0.7674178 | 0.01163566 | 0.7674142 | 0.01409108 |  |  | 12406 | 0.7784506 | 0.7792293 | 0.0001387304 | 0.7799159 | 0.011856 | 0.7799103 | 0.01061291
|  |  | 14573 | 0.7678296 | 0.7674819 | 0.0001407902 | 0.7674178 | 0.01163566 | 0.7674142 | 0.01409108 |  |  | 12411 | 0.774726 | 0.7792293 | 0.0001387304 | 0.7799159 | 0.01185601 | 0.7799104 | 0.01061291
|  |  | 14583 | 0.7678296 | 0.7674819 | 0.0001407902 | 0.7674178 | 0.01163566 | 0.7674142 | 0.01409108 |  |  | 12416 | 0.774726 | 0.7792293 | 0.0001387304 | 0.7799159 | 0.01185601 | 0.7799104 | 0.01061291
|  |  | 14593 | 0.7678296 | 0.7674819 | 0.0001407902 | 0.7674178 | 0.01163566 | 0.7674142 | 0.01409108 |  |  | 12421 | 0.7784506 | 0.7792293 | 0.0001387304 | 0.7799159 | 0.01185601 | 0.7799104 | 0.01061291
|  |  | 14603 | 0.7678296 | 0.7674819 | 0.0001407902 | 0.7674178 | 0.01163566 | 0.7674142 | 0.01409108 |  |  | 12426 | 0.7784506 | 0.7792293 | 0.0001387304 | 0.7799159 | 0.01185601 | 0.7799104 | 0.01061291
|  |  | 14613 | 0.7733535 | 0.7674819 | 0.0001407902 | 0.7674178 | 0.01163566 | 0.7674142 | 0.01409108 |  |  | 12431 | 0.7784506 | 0.7792293 | 0.0001387304 | 0.779916 | 0.01185601 | 0.7799104 | 0.01061291
|  |  | 14623 | 0.7678296 | 0.7674819 | 0.0001407902 | 0.7674178 | 0.01163566 | 0.7674142 | 0.01409108 |  |  | 12436 | 0.7784506 | 0.7792293 | 0.0001387304 | 0.779916 | 0.01185601 | 0.7799104 | 0.01061291
|  |  | 14633 | 0.7733535 | 0.7674819 | 0.0001407902 | 0.7674178 | 0.01163566 | 0.7674142 | 0.01409108 |  |  | 12441 | 0.7821753 | 0.7792293 | 0.0001387304 | 0.779916 | 0.01185601 | 0.7799104 | 0.01061291
|  |  | 14643 | 0.7678296 | 0.7674819 | 0.0001407902 | 0.7674178 | 0.01163566 | 0.7674142 | 0.01409108 |  |  | 12446 | 0.7784506 | 0.7792293 | 0.0001387304 | 0.779916 | 0.01185601 | 0.7799105 | 0.01061291
|  |  | 14653 | 0.7678296 | 0.7674819 | 0.0001407902 | 0.7674178 | 0.01163566 | 0.7674142 | 0.01409108 |  |  | 12451 | 0.774726 | 0.7792293 | 0.0001387304 | 0.779916 | 0.01185601 | 0.7799105 | 0.01061291
|  |  | 14663 | 0.7678296 | 0.7674819 | 0.0001407902 | 0.7674178 | 0.01163566 | 0.7674142 | 0.01409108 |  |  | 12456 | 0.774726 | 0.7792293 | 0.0001387304 | 0.779916 | 0.01185601 | 0.7799105 | 0.01061291
|  |  | 14673 | 0.7678296 | 0.7674819 | 0.0001407902 | 0.7674178 | 0.01163566 | 0.7674142 | 0.01409108 |  |  | 12461 | 0.7710014 | 0.7792293 | 0.0001387304 | 0.779916 | 0.01185601 | 0.7799105 | 0.01061291
|  |  | 14683 | 0.7678296 | 0.7674819 | 0.0001407902 | 0.7674178 | 0.01163566 | 0.7674142 | 0.01409108 |  |  | 12466 | 0.774726 | 0.7792293 | 0.0001387304 | 0.779916 | 0.01185601 | 0.7799105 | 0.01061291
|  |  | 14693 | 0.7623056 | 0.7674819 | 0.0001407902 | 0.7674178 | 0.01163566 | 0.7674142 | 0.01409108 |  |  | 12471 | 0.7784506 | 0.7792293 | 0.0001387304 | 0.7799161 | 0.01185601 | 0.7799105 | 0.01061291
|  |  | 14703 | 0.7788775 | 0.7674819 | 0.0001407902 | 0.7674178 | 0.01163566 | 0.7674142 | 0.01409108 |  |  | 12476 | 0.774726 | 0.7792293 | 0.0001387304 | 0.7799161 | 0.01185601 | 0.7799105 | 0.01061291
|  |  | 14713 | 0.7623056 | 0.7674819 | 0.0001407902 | 0.7674178 | 0.01163566 | 0.7674142 | 0.01409108 |  |  | 12481 | 0.774726 | 0.7792293 | 0.0001387304 | 0.7799161 | 0.01185601 | 0.7799105 | 0.01061291
|  |  | 14723 | 0.7678296 | 0.7674819 | 0.0001407902 | 0.7674178 | 0.01163566 | 0.7674142 | 0.01409108 |  |  | 12486 | 0.774726 | 0.7792293 | 0.0001387304 | 0.7799161 | 0.01185601 | 0.7799106 | 0.01061291
|  |  | 14733 | 0.7733535 | 0.7674819 | 0.0001407902 | 0.7674178 | 0.01163566 | 0.7674142 | 0.01409108 |  |  | 12491 | 0.7821753 | 0.7792293 | 0.0001387304 | 0.7799161 | 0.01185601 | 0.7799106 | 0.01061291
|  |  | 14743 | 0.7733535 | 0.7674819 | 0.0001407902 | 0.7674178 | 0.01163566 | 0.7674142 | 0.01409108 |  |  | 12496 | 0.7784506 | 0.7792293 | 0.0001387304 | 0.7799161 | 0.01185601 | 0.7799106 | 0.01061291
|  |  | 14753 | 0.7623056 | 0.7674819 | 0.0001407902 | 0.7674178 | 0.01163566 | 0.7674142 | 0.01409108 |  |  | 12501 | 0.7784506 | 0.7792293 | 0.0001387304 | 0.7799161 | 0.01185601 | 0.7799106 | 0.01061291
|  |  | 14763 | 0.7623056 | 0.7674819 | 0.0001407902 | 0.7674178 | 0.01163566 | 0.7674142 | 0.01409108 |  |  | 12506 | 0.7784506 | 0.7792293 | 0.0001387304 | 0.7799161 | 0.01185601 | 0.7799106 | 0.01061291
|  |  | 14773 | 0.7623056 | 0.7674819 | 0.0001407902 | 0.7674178 | 0.01163566 | 0.7674142 | 0.01409108 |  |  | 12511 | 0.774726 | 0.7792293 | 0.0001387304 | 0.7799162 | 0.01185601 | 0.7799106 | 0.01061291
|  |  | 14783 | 0.7678296 | 0.7674819 | 0.0001407902 | 0.7674178 | 0.01163566 | 0.7674142 | 0.01409108 |  |  | 12516 | 0.774726 | 0.7792293 | 0.0001387304 | 0.7799162 | 0.01185601 | 0.7799106 | 0.01061291
|  |  | 14793 | 0.7678296 | 0.7674819 | 0.0001407902 | 0.7674178 | 0.01163566 | 0.7674142 | 0.01409108 |  |  | 12521 | 0.7784506 | 0.7792293 | 0.0001387304 | 0.7799162 | 0.01185601 | 0.7799106 | 0.01061291
|  |  | 14803 | 0.7678296 | 0.7674819 | 0.0001407902 | 0.7674178 | 0.01163566 | 0.7674142 | 0.01409108 |  |  | 12526 | 0.7784506 | 0.7792293 | 0.0001387304 | 0.7799162 | 0.01185601 | 0.7799107 | 0.01061291
|  |  | 14813 | 0.7678296 | 0.7674819 | 0.0001407902 | 0.7674178 | 0.01163566 | 0.7674142 | 0.01409108 |  |  | 12531 | 0.774726 | 0.7792293 | 0.0001387304 | 0.7799162 | 0.01185601 | 0.7799107 | 0.01061291
|  |  | 14823 | 0.7678296 | 0.7674819 | 0.0001407902 | 0.7674178 | 0.01163566 | 0.7674142 | 0.01409108 |  |  | 12536 | 0.7784506 | 0.7792293 | 0.0001387304 | 0.7799162 | 0.01185601 | 0.7799107 | 0.01061291
|  |  | 14833 | 0.7678296 | 0.7674819 | 0.0001407902 | 0.7674178 | 0.01163566 | 0.7674142 | 0.01409108 |  |  | 12541 | 0.7784506 | 0.7792293 | 0.0001387304 | 0.7799162 | 0.01185601 | 0.7799107 | 0.01061291
|  |  | 14843 | 0.7678296 | 0.7674819 | 0.0001407902 | 0.7674178 | 0.01163566 | 0.7674142 | 0.01409108 |  |  | 12546 | 0.7784506 | 0.7792293 | 0.0001387304 | 0.7799162 | 0.01185601 | 0.7799107 | 0.01061291
|  |  | 14853 | 0.7678296 | 0.7674819 | 0.0001407902 | 0.7674178 | 0.01163566 | 0.7674142 | 0.01409108 |  |  | 12551 | 0.7821753 | 0.7792293 | 0.0001387304 | 0.7799163 | 0.01185601 | 0.7799107 | 0.01061291
|  |  | 14863 | 0.7678296 | 0.7674819 | 0.0001407902 | 0.7674178 | 0.01163566 | 0.7674142 | 0.01409108 |  |  | 12556 | 0.7784506 | 0.7792293 | 0.0001387304 | 0.7799163 | 0.01185601 | 0.7799107 | 0.01061291
|  |  | 14873 | 0.7733535 | 0.7674819 | 0.0001407902 | 0.7674178 | 0.01163566 | 0.7674142 | 0.01409108 |  |  | 12561 | 0.7784506 | 0.7792293 | 0.0001387304 | 0.7799163 | 0.01185601 | 0.7799107 | 0.01061291
|  |  | 14883 | 0.7623056 | 0.7674819 | 0.0001407902 | 0.7674178 | 0.01163566 | 0.7674142 | 0.01409108 |  |  | 12566 | 0.7784506 | 0.7792293 | 0.0001387304 | 0.7799163 | 0.01185601 | 0.7799107 | 0.01061291
|  |  | 14893 | 0.7678296 | 0.7674819 | 0.0001407902 | 0.7674178 | 0.01163566 | 0.7674142 | 0.01409108 |  |  | 12571 | 0.7784506 | 0.7792293 | 0.0001387304 | 0.7799163 | 0.01185601 | 0.7799108 | 0.01061291
|  |  | 14903 | 0.7678296 | 0.7674819 | 0.0001407902 | 0.7674178 | 0.01163566 | 0.7674142 | 0.01409108 |  |  | 12576 | 0.7784506 | 0.7792293 | 0.0001387304 | 0.7799163 | 0.01185601 | 0.7799108 | 0.01061291
|  |  | 14913 | 0.7678296 | 0.7674819 | 0.0001407902 | 0.7674178 | 0.01163566 | 0.7674142 | 0.01409108 |  |  | 12581 | 0.7784506 | 0.7792293 | 0.0001387304 | 0.7799163 | 0.01185601 | 0.7799108 | 0.01061291
|  |  | 14923 | 0.7678296 | 0.7674819 | 0.0001407902 | 0.7674178 | 0.01163566 | 0.7674142 | 0.01409108 |  |  | 12586 | 0.7821753 | 0.7792293 | 0.0001387304 | 0.7799163 | 0.01185601 | 0.7799108 | 0.01061291
|  |  | 14933 | 0.7678296 | 0.7674819 | 0.0001407902 | 0.7674178 | 0.01163566 | 0.7674142 | 0.01409108 |  |  | 12591 | 0.774726 | 0.7792293 | 0.0001387304 | 0.7799164 | 0.01185601 | 0.7799108 | 0.01061291
|  |  | 14943 | 0.7678296 | 0.7674819 | 0.0001407902 | 0.7674178 | 0.01163566 | 0.7674142 | 0.01409108 |  |  | 12596 | 0.7784506 | 0.7792293 | 0.0001387304 | 0.7799164 | 0.01185601 | 0.7799108 | 0.01061291
|  |  | 14953 | 0.7678296 | 0.7674819 | 0.0001407902 | 0.7674178 | 0.01163566 | 0.7674142 | 0.01409108 |  |  | 12601 | 0.7784506 | 0.7792293 | 0.0001387304 | 0.7799164 | 0.01185602 | 0.7799108 | 0.01061292
|  |  | 14963 | 0.7678296 | 0.7674819 | 0.0001407902 | 0.7674178 | 0.01163566 | 0.7674142 | 0.01409108 |  |  | 12606 | 0.7821753 | 0.7792293 | 0.0001387304 | 0.7799164 | 0.01185602 | 0.7799108 | 0.01061292
|  |  | 14973 | 0.7678296 | 0.7674819 | 0.0001407902 | 0.7674178 | 0.01163566 | 0.7674142 | 0.01409108 |  |  | 12611 | 0.7784506 | 0.7792293 | 0.0001387304 | 0.7799164 | 0.01185602 | 0.7799108 | 0.01061292
|  |  | 14983 | 0.7733535 | 0.7674819 | 0.0001407902 | 0.7674178 | 0.01163566 | 0.7674142 | 0.01409108 |  |  | 12616 | 0.774726 | 0.7792293 | 0.0001387304 | 0.7799164 | 0.01185602 | 0.7799109 | 0.01061292
|  |  | 14993 | 0.7623056 | 0.7674819 | 0.0001407902 | 0.7674178 | 0.01163566 | 0.7674142 | 0.01409108 |  |  | 12621 | 0.7784506 | 0.7792293 | 0.0001387304 | 0.7799164 | 0.01185602 | 0.7799109 | 0.01061292
|  |  | 15003 | 0.7678296 | 0.7674819 | 0.0001407902 | 0.7674178 | 0.01163566 | 0.7674142 | 0.01409108 |  |  | 12626 | 0.7821753 | 0.7792293 | 0.0001387304 | 0.7799164 | 0.01185602 | 0.7799109 | 0.01061292
|  |  | 15013 | 0.7678296 | 0.7674819 | 0.0001407902 | 0.7674178 | 0.01163566 | 0.7674142 | 0.01409108 |  |  | 12631 | 0.774726 | 0.7792293 | 0.0001387304 | 0.7799164 | 0.01185602 | 0.7799109 | 0.01061292
|  |  | 15023 | 0.7733535 | 0.7674819 | 0.0001407902 | 0.7674178 | 0.01163566 | 0.7674142 | 0.01409108 |  |  | 12636 | 0.7784506 | 0.7792293 | 0.0001387304 | 0.7799165 | 0.01185602 | 0.7799109 | 0.01061292
|  |  | 15033 | 0.7678296 | 0.7674819 | 0.0001407902 | 0.7674178 | 0.01163566 | 0.7674142 | 0.01409108 |  |  | 12641 | 0.7784506 | 0.7792293 | 0.0001387304 | 0.7799165 | 0.01185602 | 0.7799109 | 0.01061292
|  |  | 15043 | 0.7678296 | 0.7674819 | 0.0001407902 | 0.7674178 | 0.01163566 | 0.7674142 | 0.01409108 |  |  | 12646 | 0.774726 | 0.7792293 | 0.0001387304 | 0.7799165 | 0.01185602 | 0.7799109 | 0.01061292
|  |  | 15053 | 0.7623056 | 0.7674819 | 0.0001407902 | 0.7674178 | 0.01163566 | 0.7674142 | 0.01409108 |  |  | 12651 | 0.7784506 | 0.7792293 | 0.0001387304 | 0.7799165 | 0.01185602 | 0.7799109 | 0.01061292
|  |  | 15063 | 0.7623056 | 0.7674819 | 0.0001407902 | 0.7674178 | 0.01163566 | 0.7674142 | 0.01409108 |  |  | 12656 | 0.774726 | 0.7792293 | 0.0001387304 | 0.7799165 | 0.01185602 | 0.7799109 | 0.01061292
|  |  | 15073 | 0.7678296 | 0.7674819 | 0.0001407902 | 0.7674178 | 0.01163566 | 0.7674142 | 0.01409108 |  |  | 12661 | 0.774726 | 0.7792293 | 0.0001387304 | 0.7799165 | 0.01185602 | 0.779911 | 0.01061292
|  |  | 15083 | 0.7623056 | 0.7674819 | 0.0001407902 | 0.7674178 | 0.01163566 | 0.7674142 | 0.01409108 |  |  | 12666 | 0.7784506 | 0.7792293 | 0.0001387304 | 0.7799165 | 0.01185602 | 0.779911 | 0.01061292
|  |  | 15093 | 0.7678296 | 0.7674819 | 0.0001407902 | 0.7674178 | 0.01163566 | 0.7674142 | 0.01409108 |  |  | 12671 | 0.774726 | 0.7792293 | 0.0001387304 | 0.7799165 | 0.01185602 | 0.779911 | 0.01061292
|  |  | 15103 | 0.7623056 | 0.7674819 | 0.0001407902 | 0.7674178 | 0.01163566 | 0.7674142 | 0.01409108 |  |  | 12676 | 0.7784506 | 0.7792293 | 0.0001387304 | 0.7799165 | 0.01185602 | 0.779911 | 0.01061292
|  |  | 15113 | 0.7678296 | 0.7674819 | 0.0001407902 | 0.7674178 | 0.01163566 | 0.7674142 | 0.01409108 |  |  | 12681 | 0.7784506 | 0.7792293 | 0.0001387304 | 0.7799166 | 0.01185602 | 0.779911 | 0.01061292
|  |  | 15123 | 0.7678296 | 0.7674819 | 0.0001407902 | 0.7674178 | 0.01163566 | 0.7674142 | 0.01409108 |  |  | 12686 | 0.7784506 | 0.7792293 | 0.0001387304 | 0.7799166 | 0.01185602 | 0.779911 | 0.01061292
|  |  | 15133 | 0.7678296 | 0.7674819 | 0.0001407902 | 0.7674178 | 0.01163566 | 0.7674142 | 0.01409108 |  |  | 12691 | 0.7784506 | 0.7792293 | 0.0001387304 | 0.7799166 | 0.01185602 | 0.779911 | 0.01061292
|  |  | 15143 | 0.7678296 | 0.7674819 | 0.0001407902 | 0.7674178 | 0.01163566 | 0.7674142 | 0.01409108 |  |  | 12696 | 0.774726 | 0.7792293 | 0.0001387304 | 0.7799166 | 0.01185602 | 0.779911 | 0.01061292
|  |  | 15153 | 0.7567817 | 0.7674819 | 0.0001407902 | 0.7674178 | 0.01163566 | 0.7674142 | 0.01409108 |  |  | 12701 | 0.774726 | 0.7792293 | 0.0001387304 | 0.7799166 | 0.01185602 | 0.779911 | 0.01061292
|  |  | 15163 | 0.7678296 | 0.7674819 | 0.0001407902 | 0.7674178 | 0.01163566 | 0.7674142 | 0.01409108 |  |  | 12706 | 0.7784506 | 0.7792293 | 0.0001387304 | 0.7799166 | 0.01185602 | 0.779911 | 0.01061292
|  |  | 15173 | 0.7678296 | 0.7674819 | 0.0001407902 | 0.7674178 | 0.01163566 | 0.7674142 | 0.01409108 |  |  | 12711 | 0.7821753 | 0.7792293 | 0.0001387304 | 0.7799166 | 0.01185602 | 0.7799111 | 0.01061292
|  |  | 15183 | 0.7678296 | 0.7674819 | 0.0001407902 | 0.7674178 | 0.01163566 | 0.7674142 | 0.01409108 |  |  | 12716 | 0.7821753 | 0.7792293 | 0.0001387304 | 0.7799166 | 0.01185602 | 0.7799111 | 0.01061292
|  |  | 15193 | 0.7678296 | 0.7674819 | 0.0001407902 | 0.7674178 | 0.01163566 | 0.7674142 | 0.01409108 |  |  | 12721 | 0.7821753 | 0.7792293 | 0.0001387304 | 0.7799166 | 0.01185602 | 0.7799111 | 0.01061292
|  |  | 15203 | 0.7623056 | 0.7674819 | 0.0001407902 | 0.7674178 | 0.01163566 | 0.7674142 | 0.01409108 |  |  | 12726 | 0.774726 | 0.7792293 | 0.0001387304 | 0.7799167 | 0.01185602 | 0.7799111 | 0.01061292
|  |  | 15213 | 0.7733535 | 0.7674819 | 0.0001407902 | 0.7674178 | 0.01163566 | 0.7674142 | 0.01409108 |  |  | 12731 | 0.7784506 | 0.7792293 | 0.0001387304 | 0.7799167 | 0.01185602 | 0.7799111 | 0.01061292
|  |  | 15223 | 0.7678296 | 0.7674819 | 0.0001407902 | 0.7674178 | 0.01163566 | 0.7674142 | 0.01409108 |  |  | 12736 | 0.7784506 | 0.7792293 | 0.0001387304 | 0.7799167 | 0.01185602 | 0.7799111 | 0.01061292
|  |  | 15233 | 0.7733535 | 0.7674819 | 0.0001407902 | 0.7674178 | 0.01163566 | 0.7674142 | 0.01409108 |  |  | 12741 | 0.774726 | 0.7792293 | 0.0001387304 | 0.7799167 | 0.01185602 | 0.7799111 | 0.01061292
|  |  | 15243 | 0.7623056 | 0.7674819 | 0.0001407902 | 0.7674178 | 0.01163566 | 0.7674142 | 0.01409108 |  |  | 12746 | 0.774726 | 0.7792293 | 0.0001387304 | 0.7799167 | 0.01185602 | 0.7799111 | 0.01061292
|  |  | 15253 | 0.7733535 | 0.7674819 | 0.0001407902 | 0.7674178 | 0.01163566 | 0.7674142 | 0.01409108 |  |  | 12751 | 0.7784506 | 0.7792293 | 0.0001387304 | 0.7799167 | 0.01185602 | 0.7799111 | 0.01061292
|  |  | 15263 | 0.7623056 | 0.7674819 | 0.0001407902 | 0.7674178 | 0.01163566 | 0.7674142 | 0.01409108 |  |  | 12756 | 0.7821753 | 0.7792293 | 0.0001387304 | 0.7799167 | 0.01185602 | 0.7799111 | 0.01061292
|  |  | 15273 | 0.7678296 | 0.7674819 | 0.0001407902 | 0.7674178 | 0.01163566 | 0.7674142 | 0.01409108 |  |  | 12761 | 0.7784506 | 0.7792293 | 0.0001387304 | 0.7799167 | 0.01185602 | 0.7799112 | 0.01061292
|  |  | 15283 | 0.7678296 | 0.7674819 | 0.0001407902 | 0.7674178 | 0.01163566 | 0.7674142 | 0.01409108 |  |  | 12766 | 0.7784506 | 0.7792293 | 0.0001387304 | 0.7799167 | 0.01185602 | 0.7799112 | 0.01061292
|  |  | 15293 | 0.7733535 | 0.7674819 | 0.0001407902 | 0.7674178 | 0.01163566 | 0.7674142 | 0.01409108 |  |  | 12771 | 0.7784506 | 0.7792293 | 0.0001387304 | 0.7799167 | 0.01185602 | 0.7799112 | 0.01061292
|  |  | 15303 | 0.7623056 | 0.7674819 | 0.0001407902 | 0.7674178 | 0.01163566 | 0.7674142 | 0.01409108 |  |  | 12776 | 0.7710014 | 0.7792293 | 0.0001387304 | 0.7799168 | 0.01185602 | 0.7799112 | 0.01061292
|  |  | 15313 | 0.7678296 | 0.7674819 | 0.0001407902 | 0.7674178 | 0.01163566 | 0.7674142 | 0.01409108 |  |  | 12781 | 0.7784506 | 0.7792293 | 0.0001387304 | 0.7799168 | 0.01185602 | 0.7799112 | 0.01061292
|  |  | 15323 | 0.7678296 | 0.7674819 | 0.0001407902 | 0.7674178 | 0.01163566 | 0.7674142 | 0.01409108 |  |  | 12786 | 0.774726 | 0.7792293 | 0.0001387304 | 0.7799168 | 0.01185602 | 0.7799112 | 0.01061292
|  |  | 15333 | 0.7623056 | 0.7674819 | 0.0001407902 | 0.7674178 | 0.01163566 | 0.7674142 | 0.01409108 |  |  | 12791 | 0.7784506 | 0.7792293 | 0.0001387304 | 0.7799168 | 0.01185602 | 0.7799112 | 0.01061292
|  |  | 15343 | 0.7678296 | 0.7674819 | 0.0001407902 | 0.7674178 | 0.01163566 | 0.7674142 | 0.01409108 |  |  | 12796 | 0.7784506 | 0.7792293 | 0.0001387304 | 0.7799168 | 0.01185602 | 0.7799112 | 0.01061292
|  |  | 15353 | 0.7678296 | 0.7674819 | 0.0001407902 | 0.7674178 | 0.01163566 | 0.7674142 | 0.01409108 |  |  | 12801 | 0.7784506 | 0.7792293 | 0.0001387304 | 0.7799168 | 0.01185602 | 0.7799112 | 0.01061292
|  |  | 15363 | 0.7733535 | 0.7674819 | 0.0001407902 | 0.7674178 | 0.01163566 | 0.7674142 | 0.01409108 |  |  | 12806 | 0.774726 | 0.7792293 | 0.0001387304 | 0.7799168 | 0.01185602 | 0.7799112 | 0.01061292
|  |  | 15373 | 0.7678296 | 0.7674819 | 0.0001407902 | 0.7674178 | 0.01163566 | 0.7674142 | 0.01409108 |  |  | 12811 | 0.7784506 | 0.7792293 | 0.0001387304 | 0.7799168 | 0.01185602 | 0.7799112 | 0.01061292
|  |  | 15383 | 0.7678296 | 0.7674819 | 0.0001407902 | 0.7674178 | 0.01163566 | 0.7674142 | 0.01409108 |  |  | 12816 | 0.774726 | 0.7792293 | 0.0001387304 | 0.7799168 | 0.01185602 | 0.7799113 | 0.01061292
|  |  | 15393 | 0.7733535 | 0.7674819 | 0.0001407902 | 0.7674178 | 0.01163566 | 0.7674142 | 0.01409108 |  |  | 12821 | 0.774726 | 0.7792293 | 0.0001387304 | 0.7799168 | 0.01185602 | 0.7799113 | 0.01061292
|  |  | 15403 | 0.7678296 | 0.7674819 | 0.0001407902 | 0.7674178 | 0.01163566 | 0.7674142 | 0.01409108 |  |  | 12826 | 0.7784506 | 0.7792293 | 0.0001387304 | 0.7799168 | 0.01185602 | 0.7799113 | 0.01061292
|  |  | 15413 | 0.7733535 | 0.7674819 | 0.0001407902 | 0.7674178 | 0.01163566 | 0.7674142 | 0.01409108 |  |  | 12831 | 0.7784506 | 0.7792293 | 0.0001387304 | 0.7799169 | 0.01185603 | 0.7799113 | 0.01061292
|  |  | 15423 | 0.7733535 | 0.7674819 | 0.0001407902 | 0.7674178 | 0.01163566 | 0.7674142 | 0.01409108 |  |  | 12836 | 0.7784506 | 0.7792293 | 0.0001387304 | 0.7799169 | 0.01185603 | 0.7799113 | 0.01061292
|  |  | 15433 | 0.7623056 | 0.7674819 | 0.0001407902 | 0.7674178 | 0.01163566 | 0.7674142 | 0.01409108 |  |  | 12841 | 0.7784506 | 0.7792293 | 0.0001387304 | 0.7799169 | 0.01185603 | 0.7799113 | 0.01061292
|  |  | 15443 | 0.7678296 | 0.7674819 | 0.0001407902 | 0.7674178 | 0.01163566 | 0.7674142 | 0.01409108 |  |  | 12846 | 0.774726 | 0.7792293 | 0.0001387304 | 0.7799169 | 0.01185603 | 0.7799113 | 0.01061292
|  |  | 15453 | 0.7678296 | 0.7674819 | 0.0001407902 | 0.7674178 | 0.01163566 | 0.7674142 | 0.01409108 |  |  | 12851 | 0.7821753 | 0.7792293 | 0.0001387304 | 0.7799169 | 0.01185603 | 0.7799113 | 0.01061292
|  |  | 15463 | 0.7678296 | 0.7674819 | 0.0001407902 | 0.7674178 | 0.01163566 | 0.7674142 | 0.01409108 |  |  | 12856 | 0.7710014 | 0.7792293 | 0.0001387304 | 0.7799169 | 0.01185603 | 0.7799113 | 0.01061292
|  |  | 15473 | 0.7678296 | 0.7674819 | 0.0001407902 | 0.7674178 | 0.01163566 | 0.7674142 | 0.01409108 |  |  | 12861 | 0.774726 | 0.7792293 | 0.0001387304 | 0.7799169 | 0.01185603 | 0.7799113 | 0.01061292
|  |  | 15483 | 0.7678296 | 0.7674819 | 0.0001407902 | 0.7674178 | 0.01163566 | 0.7674142 | 0.01409108 |  |  | 12866 | 0.774726 | 0.7792293 | 0.0001387304 | 0.7799169 | 0.01185603 | 0.7799113 | 0.01061292
|  |  | 15493 | 0.7678296 | 0.7674819 | 0.0001407902 | 0.7674178 | 0.01163566 | 0.7674142 | 0.01409108 |  |  | 12871 | 0.7784506 | 0.7792293 | 0.0001387304 | 0.7799169 | 0.01185603 | 0.7799114 | 0.01061292
|  |  | 15503 | 0.7623056 | 0.7674819 | 0.0001407902 | 0.7674178 | 0.01163566 | 0.7674142 | 0.01409108 |  |  | 12876 | 0.7821753 | 0.7792293 | 0.0001387304 | 0.7799169 | 0.01185603 | 0.7799114 | 0.01061293
|  |  | 15513 | 0.7678296 | 0.7674819 | 0.0001407902 | 0.7674178 | 0.01163566 | 0.7674142 | 0.01409108 |  |  | 12881 | 0.7784506 | 0.7792293 | 0.0001387304 | 0.7799169 | 0.01185603 | 0.7799114 | 0.01061293
|  |  | 15523 | 0.7623056 | 0.7674819 | 0.0001407902 | 0.7674178 | 0.01163566 | 0.7674142 | 0.01409108 |  |  | 12886 | 0.7710014 | 0.7792293 | 0.0001387304 | 0.779917 | 0.01185603 | 0.7799114 | 0.01061293
|  |  | 15533 | 0.7678296 | 0.7674819 | 0.0001407902 | 0.7674178 | 0.01163566 | 0.7674142 | 0.01409108 |  |  | 12891 | 0.774726 | 0.7792293 | 0.0001387304 | 0.779917 | 0.01185603 | 0.7799114 | 0.01061293
|  |  | 15543 | 0.7733535 | 0.7674819 | 0.0001407902 | 0.7674178 | 0.01163566 | 0.7674142 | 0.01409108 |  |  | 12896 | 0.7784506 | 0.7792293 | 0.0001387304 | 0.779917 | 0.01185603 | 0.7799114 | 0.01061293
|  |  | 15553 | 0.7733535 | 0.7674819 | 0.0001407902 | 0.7674178 | 0.01163566 | 0.7674142 | 0.01409108 |  |  | 12901 | 0.7784506 | 0.7792293 | 0.0001387304 | 0.779917 | 0.01185603 | 0.7799114 | 0.01061293
|  |  | 15563 | 0.7623056 | 0.7674819 | 0.0001407902 | 0.7674178 | 0.01163566 | 0.7674142 | 0.01409108 |  |  | 12906 | 0.774726 | 0.7792293 | 0.0001387304 | 0.779917 | 0.01185603 | 0.7799114 | 0.01061293
|  |  | 15573 | 0.7733535 | 0.7674819 | 0.0001407902 | 0.7674178 | 0.01163566 | 0.7674142 | 0.01409108 |  |  | 12911 | 0.774726 | 0.7792293 | 0.0001387304 | 0.779917 | 0.01185603 | 0.7799114 | 0.01061293
|  |  | 15583 | 0.7623056 | 0.7674819 | 0.0001407902 | 0.7674178 | 0.01163566 | 0.7674142 | 0.01409108 |  |  | 12916 | 0.774726 | 0.7792293 | 0.0001387304 | 0.779917 | 0.01185603 | 0.7799114 | 0.01061293
|  |  | 15593 | 0.7678296 | 0.7674819 | 0.0001407902 | 0.7674178 | 0.01163566 | 0.7674142 | 0.01409108 |  |  | 12921 | 0.7784506 | 0.7792293 | 0.0001387304 | 0.779917 | 0.01185603 | 0.7799114 | 0.01061293
|  |  | 15603 | 0.7623056 | 0.7674819 | 0.0001407902 | 0.7674178 | 0.01163566 | 0.7674142 | 0.01409108 |  |  | 12926 | 0.7821753 | 0.7792293 | 0.0001387304 | 0.779917 | 0.01185603 | 0.7799114 | 0.01061293
|  |  | 15613 | 0.7733535 | 0.7674819 | 0.0001407902 | 0.7674178 | 0.01163566 | 0.7674142 | 0.01409108 |  |  | 12931 | 0.774726 | 0.7792293 | 0.0001387304 | 0.779917 | 0.01185603 | 0.7799115 | 0.01061293
|  |  | 15623 | 0.7678296 | 0.7674819 | 0.0001407902 | 0.7674178 | 0.01163566 | 0.7674142 | 0.01409108 |  |  | 12936 | 0.774726 | 0.7792293 | 0.0001387304 | 0.779917 | 0.01185603 | 0.7799115 | 0.01061293
|  |  | 15633 | 0.7678296 | 0.7674819 | 0.0001407902 | 0.7674178 | 0.01163566 | 0.7674142 | 0.01409108 |  |  | 12941 | 0.774726 | 0.7792293 | 0.0001387304 | 0.7799171 | 0.01185603 | 0.7799115 | 0.01061293
|  |  | 15643 | 0.7678296 | 0.7674819 | 0.0001407902 | 0.7674178 | 0.01163566 | 0.7674142 | 0.01409108 |  |  | 12946 | 0.7784506 | 0.7792293 | 0.0001387304 | 0.7799171 | 0.01185603 | 0.7799115 | 0.01061293
|  |  | 15653 | 0.7733535 | 0.7674819 | 0.0001407902 | 0.7674178 | 0.01163566 | 0.7674142 | 0.01409108 |  |  | 12951 | 0.774726 | 0.7792293 | 0.0001387304 | 0.7799171 | 0.01185603 | 0.7799115 | 0.01061293
|  |  | 15663 | 0.7678296 | 0.7674819 | 0.0001407902 | 0.7674178 | 0.01163566 | 0.7674142 | 0.01409108 |  |  | 12956 | 0.774726 | 0.7792293 | 0.0001387304 | 0.7799171 | 0.01185603 | 0.7799115 | 0.01061293
|  |  | 15673 | 0.7733535 | 0.7674819 | 0.0001407902 | 0.7674178 | 0.01163566 | 0.7674142 | 0.01409108 |  |  | 12961 | 0.7784506 | 0.7792293 | 0.0001387304 | 0.7799171 | 0.01185603 | 0.7799115 | 0.01061293
|  |  | 15683 | 0.7678296 | 0.7674819 | 0.0001407902 | 0.7674178 | 0.01163566 | 0.7674142 | 0.01409108 |  |  | 12966 | 0.774726 | 0.7792293 | 0.0001387304 | 0.7799171 | 0.01185603 | 0.7799115 | 0.01061293
|  |  | 15693 | 0.7788775 | 0.7674819 | 0.0001407902 | 0.7674178 | 0.01163566 | 0.7674142 | 0.01409108 |  |  | 12971 | 0.774726 | 0.7792293 | 0.0001387304 | 0.7799171 | 0.01185603 | 0.7799115 | 0.01061293
|  |  | 15703 | 0.7733535 | 0.7674819 | 0.0001407902 | 0.7674178 | 0.01163566 | 0.7674142 | 0.01409108 |  |  | 12976 | 0.774726 | 0.7792293 | 0.0001387304 | 0.7799171 | 0.01185603 | 0.7799115 | 0.01061293
|  |  | 15713 | 0.7678296 | 0.7674819 | 0.0001407902 | 0.7674178 | 0.01163566 | 0.7674142 | 0.01409108 |  |  | 12981 | 0.7821753 | 0.7792293 | 0.0001387304 | 0.7799171 | 0.01185603 | 0.7799115 | 0.01061293
|  |  | 15723 | 0.7733535 | 0.7674819 | 0.0001407902 | 0.7674178 | 0.01163566 | 0.7674142 | 0.01409108 |  |  | 12986 | 0.774726 | 0.7792293 | 0.0001387304 | 0.7799171 | 0.01185603 | 0.7799115 | 0.01061293
|  |  | 15733 | 0.7678296 | 0.7674819 | 0.0001407902 | 0.7674178 | 0.01163566 | 0.7674142 | 0.01409108 |  |  | 12991 | 0.7858999 | 0.7792293 | 0.0001387304 | 0.7799171 | 0.01185603 | 0.7799116 | 0.01061293
|  |  | 15743 | 0.7678296 | 0.7674819 | 0.0001407902 | 0.7674178 | 0.01163566 | 0.7674142 | 0.01409108 |  |  | 12996 | 0.774726 | 0.7792293 | 0.0001387304 | 0.7799171 | 0.01185603 | 0.7799116 | 0.01061293
|  |  | 15753 | 0.7733535 | 0.7674819 | 0.0001407902 | 0.7674178 | 0.01163566 | 0.7674142 | 0.01409108 |  |  | 13001 | 0.774726 | 0.7792293 | 0.0001387304 | 0.7799172 | 0.01185603 | 0.7799116 | 0.01061293
|  |  | 15763 | 0.7733535 | 0.7674819 | 0.0001407902 | 0.7674178 | 0.01163566 | 0.7674142 | 0.01409108 |  |  | 13006 | 0.774726 | 0.7792293 | 0.0001387304 | 0.7799172 | 0.01185603 | 0.7799116 | 0.01061293
|  |  | 15773 | 0.7678296 | 0.7674819 | 0.0001407902 | 0.7674178 | 0.01163566 | 0.7674142 | 0.01409108 |  |  | 13011 | 0.7784506 | 0.7792293 | 0.0001387304 | 0.7799172 | 0.01185603 | 0.7799116 | 0.01061293
|  |  | 15783 | 0.7678296 | 0.7674819 | 0.0001407902 | 0.7674178 | 0.01163566 | 0.7674142 | 0.01409108 |  |  | 13016 | 0.7784506 | 0.7792293 | 0.0001387304 | 0.7799172 | 0.01185603 | 0.7799116 | 0.01061293
|  |  | 15793 | 0.7623056 | 0.7674819 | 0.0001407902 | 0.7674178 | 0.01163566 | 0.7674142 | 0.01409108 |  |  | 13021 | 0.7821753 | 0.7792293 | 0.0001387304 | 0.7799172 | 0.01185603 | 0.7799116 | 0.01061293
|  |  | 15803 | 0.7678296 | 0.7674819 | 0.0001407902 | 0.7674178 | 0.01163566 | 0.7674142 | 0.01409108 |  |  | 13026 | 0.7821753 | 0.7792293 | 0.0001387304 | 0.7799172 | 0.01185603 | 0.7799116 | 0.01061293
|  |  | 15813 | 0.7678296 | 0.7674819 | 0.0001407902 | 0.7674178 | 0.01163566 | 0.7674142 | 0.01409108 |  |  | 13031 | 0.7784506 | 0.7792293 | 0.0001387304 | 0.7799172 | 0.01185603 | 0.7799116 | 0.01061293
|  |  | 15823 | 0.7623056 | 0.7674819 | 0.0001407902 | 0.7674178 | 0.01163566 | 0.7674142 | 0.01409108 |  |  | 13036 | 0.774726 | 0.7792293 | 0.0001387304 | 0.7799172 | 0.01185603 | 0.7799116 | 0.01061293
|  |  | 15833 | 0.7788775 | 0.7674819 | 0.0001407902 | 0.7674178 | 0.01163566 | 0.7674142 | 0.01409108 |  |  | 13041 | 0.7784506 | 0.7792293 | 0.0001387304 | 0.7799172 | 0.01185603 | 0.7799116 | 0.01061293
|  |  | 15843 | 0.7733535 | 0.7674819 | 0.0001407902 | 0.7674178 | 0.01163566 | 0.7674142 | 0.01409108 |  |  | 13046 | 0.774726 | 0.7792293 | 0.0001387304 | 0.7799172 | 0.01185603 | 0.7799116 | 0.01061293
|  |  | 15853 | 0.7623056 | 0.7674819 | 0.0001407902 | 0.7674178 | 0.01163566 | 0.7674142 | 0.01409108 |  |  | 13051 | 0.774726 | 0.7792293 | 0.0001387304 | 0.7799172 | 0.01185603 | 0.7799116 | 0.01061293
|  |  | 15863 | 0.7733535 | 0.7674819 | 0.0001407902 | 0.7674178 | 0.01163566 | 0.7674142 | 0.01409108 |  |  | 13056 | 0.7784506 | 0.7792293 | 0.0001387304 | 0.7799172 | 0.01185603 | 0.7799117 | 0.01061293
|  |  | 15873 | 0.7733535 | 0.7674819 | 0.0001407902 | 0.7674178 | 0.01163566 | 0.7674142 | 0.01409108 |  |  | 13061 | 0.774726 | 0.7792293 | 0.0001387304 | 0.7799172 | 0.01185603 | 0.7799117 | 0.01061293
|  |  | 15883 | 0.7733535 | 0.7674819 | 0.0001407902 | 0.7674178 | 0.01163566 | 0.7674142 | 0.01409108 |  |  | 13066 | 0.7784506 | 0.7792293 | 0.0001387304 | 0.7799173 | 0.01185603 | 0.7799117 | 0.01061293
|  |  | 15893 | 0.7678296 | 0.7674819 | 0.0001407902 | 0.7674178 | 0.01163566 | 0.7674142 | 0.01409108 |  |  | 13071 | 0.774726 | 0.7792293 | 0.0001387304 | 0.7799173 | 0.01185603 | 0.7799117 | 0.01061293
|  |  | 15903 | 0.7733535 | 0.7674819 | 0.0001407902 | 0.7674178 | 0.01163566 | 0.7674142 | 0.01409108 |  |  | 13076 | 0.7821753 | 0.7792293 | 0.0001387304 | 0.7799173 | 0.01185603 | 0.7799117 | 0.01061293
|  |  | 15913 | 0.7678296 | 0.7674819 | 0.0001407902 | 0.7674178 | 0.01163566 | 0.7674142 | 0.01409108 |  |  | 13081 | 0.7784506 | 0.7792293 | 0.0001387304 | 0.7799173 | 0.01185603 | 0.7799117 | 0.01061293
|  |  | 15923 | 0.7733535 | 0.7674819 | 0.0001407902 | 0.7674178 | 0.01163566 | 0.7674142 | 0.01409108 |  |  | 13086 | 0.7784506 | 0.7792293 | 0.0001387304 | 0.7799173 | 0.01185603 | 0.7799117 | 0.01061293
|  |  | 15933 | 0.7733535 | 0.7674819 | 0.0001407902 | 0.7674178 | 0.01163566 | 0.7674142 | 0.01409108 |  |  | 13091 | 0.7784506 | 0.7792293 | 0.0001387304 | 0.7799173 | 0.01185603 | 0.7799117 | 0.01061293
|  |  | 15943 | 0.7678296 | 0.7674819 | 0.0001407902 | 0.7674178 | 0.01163566 | 0.7674142 | 0.01409108 |  |  | 13096 | 0.774726 | 0.7792293 | 0.0001387304 | 0.7799173 | 0.01185603 | 0.7799117 | 0.01061293
|  |  | 15953 | 0.7678296 | 0.7674819 | 0.0001407902 | 0.7674178 | 0.01163566 | 0.7674142 | 0.01409108 |  |  | 13101 | 0.7784506 | 0.7792293 | 0.0001387304 | 0.7799173 | 0.01185603 | 0.7799117 | 0.01061293
|  |  | 15963 | 0.7678296 | 0.7674819 | 0.0001407902 | 0.7674178 | 0.01163566 | 0.7674142 | 0.01409108 |  |  | 13106 | 0.7784506 | 0.7792293 | 0.0001387304 | 0.7799173 | 0.01185603 | 0.7799117 | 0.01061293
|  |  | 15973 | 0.7678296 | 0.7674819 | 0.0001407902 | 0.7674178 | 0.01163566 | 0.7674142 | 0.01409108 |  |  | 13111 | 0.7710014 | 0.7792293 | 0.0001387304 | 0.7799173 | 0.01185603 | 0.7799117 | 0.01061293
|  |  | 15983 | 0.7733535 | 0.7674819 | 0.0001407902 | 0.7674178 | 0.01163566 | 0.7674142 | 0.01409108 |  |  | 13116 | 0.774726 | 0.7792293 | 0.0001387304 | 0.7799173 | 0.01185603 | 0.7799117 | 0.01061293
|  |  | 15993 | 0.7733535 | 0.7674819 | 0.0001407902 | 0.7674178 | 0.01163566 | 0.7674142 | 0.01409108 |  |  | 13121 | 0.7784506 | 0.7792293 | 0.0001387304 | 0.7799173 | 0.01185603 | 0.7799117 | 0.01061293
|  |  | 16003 | 0.7678296 | 0.7674819 | 0.0001407902 | 0.7674178 | 0.01163566 | 0.7674142 | 0.01409108 |  |  | 13126 | 0.7710014 | 0.7792293 | 0.0001387304 | 0.7799173 | 0.01185604 | 0.7799118 | 0.01061293
|  |  | 16013 | 0.7733535 | 0.7674819 | 0.0001407902 | 0.7674178 | 0.01163566 | 0.7674142 | 0.01409108 |  |  | 13131 | 0.7784506 | 0.7792293 | 0.0001387304 | 0.7799173 | 0.01185604 | 0.7799118 | 0.01061293
|  |  | 16023 | 0.7623056 | 0.7674819 | 0.0001407902 | 0.7674178 | 0.01163566 | 0.7674142 | 0.01409108 |  |  | 13136 | 0.774726 | 0.7792293 | 0.0001387304 | 0.7799174 | 0.01185604 | 0.7799118 | 0.01061293
|  |  | 16033 | 0.7733535 | 0.7674819 | 0.0001407902 | 0.7674178 | 0.01163566 | 0.7674142 | 0.01409108 |  |  | 13141 | 0.7710014 | 0.7792293 | 0.0001387304 | 0.7799174 | 0.01185604 | 0.7799118 | 0.01061293
|  |  | 16043 | 0.7678296 | 0.7674819 | 0.0001407902 | 0.7674178 | 0.01163566 | 0.7674142 | 0.01409108 |  |  | 13146 | 0.774726 | 0.7792293 | 0.0001387304 | 0.7799174 | 0.01185604 | 0.7799118 | 0.01061293
|  |  | 16053 | 0.7733535 | 0.7674819 | 0.0001407902 | 0.7674178 | 0.01163566 | 0.7674142 | 0.01409108 |  |  | 13151 | 0.7784506 | 0.7792293 | 0.0001387304 | 0.7799174 | 0.01185604 | 0.7799118 | 0.01061293
|  |  | 16063 | 0.7733535 | 0.7674819 | 0.0001407902 | 0.7674178 | 0.01163566 | 0.7674142 | 0.01409108 |  |  | 13156 | 0.7784506 | 0.7792293 | 0.0001387304 | 0.7799174 | 0.01185604 | 0.7799118 | 0.01061293
|  |  | 16073 | 0.7678296 | 0.7674819 | 0.0001407902 | 0.7674178 | 0.01163566 | 0.7674142 | 0.01409108 |  |  | 13161 | 0.7784506 | 0.7792293 | 0.0001387304 | 0.7799174 | 0.01185604 | 0.7799118 | 0.01061293
|  |  | 16083 | 0.7678296 | 0.7674819 | 0.0001407902 | 0.7674178 | 0.01163566 | 0.7674142 | 0.01409108 |  |  | 13166 | 0.774726 | 0.7792293 | 0.0001387304 | 0.7799174 | 0.01185604 | 0.7799118 | 0.01061293
|  |  | 16093 | 0.7678296 | 0.7674819 | 0.0001407902 | 0.7674178 | 0.01163566 | 0.7674142 | 0.01409108 |  |  | 13171 | 0.774726 | 0.7792293 | 0.0001387304 | 0.7799174 | 0.01185604 | 0.7799118 | 0.01061293
|  |  | 16103 | 0.7733535 | 0.7674819 | 0.0001407902 | 0.7674178 | 0.01163566 | 0.7674142 | 0.01409108 |  |  | 13176 | 0.7784506 | 0.7792293 | 0.0001387304 | 0.7799174 | 0.01185604 | 0.7799118 | 0.01061293
|  |  | 16113 | 0.7623056 | 0.7674819 | 0.0001407902 | 0.7674178 | 0.01163566 | 0.7674142 | 0.01409108 |  |  | 13181 | 0.774726 | 0.7792293 | 0.0001387304 | 0.7799174 | 0.01185604 | 0.7799118 | 0.01061293
|  |  | 16123 | 0.7733535 | 0.7674819 | 0.0001407902 | 0.7674178 | 0.01163566 | 0.7674142 | 0.01409108 |  |  | 13186 | 0.7672767 | 0.7792293 | 0.0001387304 | 0.7799174 | 0.01185604 | 0.7799118 | 0.01061293
|  |  | 16133 | 0.7678296 | 0.7674819 | 0.0001407902 | 0.7674178 | 0.01163566 | 0.7674142 | 0.01409108 |  |  | 13191 | 0.7784506 | 0.7792293 | 0.0001387304 | 0.7799174 | 0.01185604 | 0.7799118 | 0.01061293
|  |  | 16143 | 0.7678296 | 0.7674819 | 0.0001407902 | 0.7674178 | 0.01163566 | 0.7674142 | 0.01409108 |  |  | 13196 | 0.774726 | 0.7792293 | 0.0001387304 | 0.7799174 | 0.01185604 | 0.7799118 | 0.01061293
|  |  | 16153 | 0.7678296 | 0.7674819 | 0.0001407902 | 0.7674178 | 0.01163566 | 0.7674142 | 0.01409108 |  |  | 13201 | 0.774726 | 0.7792293 | 0.0001387304 | 0.7799174 | 0.01185604 | 0.7799119 | 0.01061293
|  |  | 16163 | 0.7733535 | 0.7674819 | 0.0001407902 | 0.7674178 | 0.01163566 | 0.7674142 | 0.01409108 |  |  | 13206 | 0.7784506 | 0.7792293 | 0.0001387304 | 0.7799175 | 0.01185604 | 0.7799119 | 0.01061293
|  |  | 16173 | 0.7623056 | 0.7674819 | 0.0001407902 | 0.7674178 | 0.01163566 | 0.7674142 | 0.01409108 |  |  | 13211 | 0.7784506 | 0.7792293 | 0.0001387304 | 0.7799175 | 0.01185604 | 0.7799119 | 0.01061293
|  |  | 16183 | 0.7678296 | 0.7674819 | 0.0001407902 | 0.7674178 | 0.01163566 | 0.7674142 | 0.01409108 |  |  | 13216 | 0.7784506 | 0.7792293 | 0.0001387304 | 0.7799175 | 0.01185604 | 0.7799119 | 0.01061293
|  |  | 16193 | 0.7678296 | 0.7674819 | 0.0001407902 | 0.7674178 | 0.01163566 | 0.7674142 | 0.01409108 |  |  | 13221 | 0.7784506 | 0.7792293 | 0.0001387304 | 0.7799175 | 0.01185604 | 0.7799119 | 0.01061293
|  |  | 16203 | 0.7733535 | 0.7674819 | 0.0001407902 | 0.7674178 | 0.01163566 | 0.7674142 | 0.01409108 |  |  | 13226 | 0.7784506 | 0.7792293 | 0.0001387304 | 0.7799175 | 0.01185604 | 0.7799119 | 0.01061293
|  |  | 16213 | 0.7678296 | 0.7674819 | 0.0001407902 | 0.7674178 | 0.01163566 | 0.7674142 | 0.01409108 |  |  | 13231 | 0.774726 | 0.7792293 | 0.0001387304 | 0.7799175 | 0.01185604 | 0.7799119 | 0.01061293
|  |  | 16223 | 0.7678296 | 0.7674819 | 0.0001407902 | 0.7674178 | 0.01163566 | 0.7674142 | 0.01409108 |  |  | 13236 | 0.774726 | 0.7792293 | 0.0001387304 | 0.7799175 | 0.01185604 | 0.7799119 | 0.01061293
|  |  | 16233 | 0.7678296 | 0.7674819 | 0.0001407902 | 0.7674178 | 0.01163566 | 0.7674142 | 0.01409108 |  |  | 13241 | 0.7784506 | 0.7792293 | 0.0001387304 | 0.7799175 | 0.01185604 | 0.7799119 | 0.01061293
|  |  | 16243 | 0.7678296 | 0.7674819 | 0.0001407902 | 0.7674178 | 0.01163566 | 0.7674142 | 0.01409108 |  |  | 13246 | 0.7821753 | 0.7792293 | 0.0001387304 | 0.7799175 | 0.01185604 | 0.7799119 | 0.01061293
|  |  | 16253 | 0.7733535 | 0.7674819 | 0.0001407902 | 0.7674178 | 0.01163566 | 0.7674142 | 0.01409108 |  |  | 13251 | 0.7821753 | 0.7792293 | 0.0001387304 | 0.7799175 | 0.01185604 | 0.7799119 | 0.01061294
|  |  | 16263 | 0.7733535 | 0.7674819 | 0.0001407902 | 0.7674178 | 0.01163566 | 0.7674142 | 0.01409108 |  |  | 13256 | 0.7784506 | 0.7792293 | 0.0001387304 | 0.7799175 | 0.01185604 | 0.7799119 | 0.01061294
|  |  | 16273 | 0.7678296 | 0.7674819 | 0.0001407902 | 0.7674178 | 0.01163566 | 0.7674142 | 0.01409108 |  |  | 13261 | 0.774726 | 0.7792293 | 0.0001387304 | 0.7799175 | 0.01185604 | 0.7799119 | 0.01061294
|  |  | 16283 | 0.7733535 | 0.7674819 | 0.0001407902 | 0.7674178 | 0.01163566 | 0.7674142 | 0.01409108 |  |  | 13266 | 0.7784506 | 0.7792293 | 0.0001387304 | 0.7799175 | 0.01185604 | 0.7799119 | 0.01061294
|  |  | 16293 | 0.7678296 | 0.7674819 | 0.0001407902 | 0.7674178 | 0.01163566 | 0.7674142 | 0.01409108 |  |  | 13271 | 0.7784506 | 0.7792293 | 0.0001387304 | 0.7799175 | 0.01185604 | 0.7799119 | 0.01061294
|  |  | 16303 | 0.7623056 | 0.7674819 | 0.0001407902 | 0.7674178 | 0.01163566 | 0.7674142 | 0.01409108 |  |  | 13276 | 0.7784506 | 0.7792293 | 0.0001387304 | 0.7799175 | 0.01185604 | 0.7799119 | 0.01061294
|  |  | 16313 | 0.7733535 | 0.7674819 | 0.0001407902 | 0.7674178 | 0.01163566 | 0.7674142 | 0.01409108 |  |  | 13281 | 0.7784506 | 0.7792293 | 0.0001387304 | 0.7799175 | 0.01185604 | 0.779912 | 0.01061294
|  |  | 16323 | 0.7678296 | 0.7674819 | 0.0001407902 | 0.7674178 | 0.01163566 | 0.7674142 | 0.01409108 |  |  | 13286 | 0.7784506 | 0.7792293 | 0.0001387304 | 0.7799176 | 0.01185604 | 0.779912 | 0.01061294
|  |  | 16333 | 0.7678296 | 0.7674819 | 0.0001407902 | 0.7674178 | 0.01163566 | 0.7674142 | 0.01409108 |  |  | 13291 | 0.774726 | 0.7792293 | 0.0001387304 | 0.7799176 | 0.01185604 | 0.779912 | 0.01061294
|  |  | 16343 | 0.7623056 | 0.7674819 | 0.0001407902 | 0.7674178 | 0.01163566 | 0.7674142 | 0.01409108 |  |  | 13296 | 0.774726 | 0.7792293 | 0.0001387304 | 0.7799176 | 0.01185604 | 0.779912 | 0.01061294
|  |  | 16353 | 0.7733535 | 0.7674819 | 0.0001407902 | 0.7674178 | 0.01163566 | 0.7674142 | 0.01409108 |  |  | 13301 | 0.7784506 | 0.7792293 | 0.0001387304 | 0.7799176 | 0.01185604 | 0.779912 | 0.01061294
|  |  | 16363 | 0.7678296 | 0.7674819 | 0.0001407902 | 0.7674178 | 0.01163566 | 0.7674142 | 0.01409108 |  |  | 13306 | 0.774726 | 0.7792293 | 0.0001387304 | 0.7799176 | 0.01185604 | 0.779912 | 0.01061294
|  |  | 16373 | 0.7678296 | 0.7674819 | 0.0001407902 | 0.7674178 | 0.01163566 | 0.7674142 | 0.01409108 |  |  | 13311 | 0.774726 | 0.7792293 | 0.0001387304 | 0.7799176 | 0.01185604 | 0.779912 | 0.01061294
|  |  | 16383 | 0.7678296 | 0.7674819 | 0.0001407902 | 0.7674178 | 0.01163566 | 0.7674142 | 0.01409108 |  |  | 13316 | 0.774726 | 0.7792293 | 0.0001387304 | 0.7799176 | 0.01185604 | 0.779912 | 0.01061294
|  |  | 16393 | 0.7788775 | 0.7674819 | 0.0001407902 | 0.7674178 | 0.01163566 | 0.7674142 | 0.01409108 |  |  | 13321 | 0.774726 | 0.7792293 | 0.0001387304 | 0.7799176 | 0.01185604 | 0.779912 | 0.01061294
|  |  | 16403 | 0.7733535 | 0.7674819 | 0.0001407902 | 0.7674178 | 0.01163566 | 0.7674142 | 0.01409108 |  |  | 13326 | 0.7821753 | 0.7792293 | 0.0001387304 | 0.7799176 | 0.01185604 | 0.779912 | 0.01061294
|  |  | 16413 | 0.7678296 | 0.7674819 | 0.0001407902 | 0.7674178 | 0.01163566 | 0.7674142 | 0.01409108 |  |  | 13331 | 0.7784506 | 0.7792293 | 0.0001387304 | 0.7799176 | 0.01185604 | 0.779912 | 0.01061294
|  |  | 16423 | 0.7678296 | 0.7674819 | 0.0001407902 | 0.7674178 | 0.01163566 | 0.7674142 | 0.01409108 |  |  | 13336 | 0.774726 | 0.7792293 | 0.0001387304 | 0.7799176 | 0.01185604 | 0.779912 | 0.01061294
|  |  | 16433 | 0.7623056 | 0.7674819 | 0.0001407902 | 0.7674178 | 0.01163566 | 0.7674142 | 0.01409108 |  |  | 13341 | 0.774726 | 0.7792293 | 0.0001387304 | 0.7799176 | 0.01185604 | 0.779912 | 0.01061294
|  |  | 16443 | 0.7733535 | 0.7674819 | 0.0001407902 | 0.7674178 | 0.01163566 | 0.7674142 | 0.01409108 |  |  | 13346 | 0.774726 | 0.7792293 | 0.0001387304 | 0.7799176 | 0.01185604 | 0.779912 | 0.01061294
|  |  | 16453 | 0.7623056 | 0.7674819 | 0.0001407902 | 0.7674178 | 0.01163566 | 0.7674142 | 0.01409108 |  |  | 13351 | 0.7821753 | 0.7792293 | 0.0001387304 | 0.7799176 | 0.01185604 | 0.779912 | 0.01061294
|  |  | 16463 | 0.7788775 | 0.7674819 | 0.0001407902 | 0.7674178 | 0.01163566 | 0.7674142 | 0.01409108 |  |  | 13356 | 0.774726 | 0.7792293 | 0.0001387304 | 0.7799176 | 0.01185604 | 0.779912 | 0.01061294
|  |  | 16473 | 0.7678296 | 0.7674819 | 0.0001407902 | 0.7674178 | 0.01163566 | 0.7674142 | 0.01409108 |  |  | 13361 | 0.7784506 | 0.7792293 | 0.0001387304 | 0.7799176 | 0.01185604 | 0.779912 | 0.01061294
|  |  | 16483 | 0.7733535 | 0.7674819 | 0.0001407902 | 0.7674178 | 0.01163566 | 0.7674142 | 0.01409108 |  |  | 13366 | 0.7784506 | 0.7792293 | 0.0001387304 | 0.7799177 | 0.01185604 | 0.779912 | 0.01061294
|  |  | 16493 | 0.7678296 | 0.7674819 | 0.0001407902 | 0.7674178 | 0.01163566 | 0.7674142 | 0.01409108 |  |  | 13371 | 0.774726 | 0.7792293 | 0.0001387304 | 0.7799177 | 0.01185604 | 0.7799121 | 0.01061294
|  |  | 16503 | 0.7733535 | 0.7674819 | 0.0001407902 | 0.7674178 | 0.01163566 | 0.7674142 | 0.01409108 |  |  | 13376 | 0.7784506 | 0.7792293 | 0.0001387304 | 0.7799177 | 0.01185604 | 0.7799121 | 0.01061294
|  |  | 16513 | 0.7733535 | 0.7674819 | 0.0001407902 | 0.7674178 | 0.01163566 | 0.7674142 | 0.01409108 |  |  | 13381 | 0.7784506 | 0.7792293 | 0.0001387304 | 0.7799177 | 0.01185604 | 0.7799121 | 0.01061294
|  |  | 16523 | 0.7733535 | 0.7674819 | 0.0001407902 | 0.7674178 | 0.01163566 | 0.7674142 | 0.01409108 |  |  | 13386 | 0.7821753 | 0.7792293 | 0.0001387304 | 0.7799177 | 0.01185604 | 0.7799121 | 0.01061294
|  |  | 16533 | 0.7678296 | 0.7674819 | 0.0001407902 | 0.7674178 | 0.01163566 | 0.7674142 | 0.01409108 |  |  | 13391 | 0.7710014 | 0.7792293 | 0.0001387304 | 0.7799177 | 0.01185604 | 0.7799121 | 0.01061294
|  |  | 16543 | 0.7623056 | 0.7674819 | 0.0001407902 | 0.7674178 | 0.01163566 | 0.7674142 | 0.01409108 |  |  | 13396 | 0.7821753 | 0.7792293 | 0.0001387304 | 0.7799177 | 0.01185604 | 0.7799121 | 0.01061294
|  |  | 16553 | 0.7623056 | 0.7674819 | 0.0001407902 | 0.7674178 | 0.01163566 | 0.7674142 | 0.01409108 |  |  | 13401 | 0.7784506 | 0.7792293 | 0.0001387304 | 0.7799177 | 0.01185604 | 0.7799121 | 0.01061294
|  |  | 16563 | 0.7678296 | 0.7674819 | 0.0001407902 | 0.7674178 | 0.01163566 | 0.7674142 | 0.01409108 |  |  | 13406 | 0.774726 | 0.7792293 | 0.0001387304 | 0.7799177 | 0.01185604 | 0.7799121 | 0.01061294
|  |  | 16573 | 0.7623056 | 0.7674819 | 0.0001407902 | 0.7674178 | 0.01163566 | 0.7674142 | 0.01409108 |  |  | 13411 | 0.7784506 | 0.7792293 | 0.0001387304 | 0.7799177 | 0.01185604 | 0.7799121 | 0.01061294
|  |  | 16583 | 0.7678296 | 0.7674819 | 0.0001407902 | 0.7674178 | 0.01163566 | 0.7674142 | 0.01409108 |  |  | 13416 | 0.774726 | 0.7792293 | 0.0001387304 | 0.7799177 | 0.01185604 | 0.7799121 | 0.01061294
|  |  | 16593 | 0.7678296 | 0.7674819 | 0.0001407902 | 0.7674178 | 0.01163566 | 0.7674142 | 0.01409108 |  |  | 13421 | 0.7784506 | 0.7792293 | 0.0001387304 | 0.7799177 | 0.01185604 | 0.7799121 | 0.01061294
|  |  | 16603 | 0.7623056 | 0.7674819 | 0.0001407902 | 0.7674178 | 0.01163566 | 0.7674142 | 0.01409108 |  |  | 13426 | 0.7821753 | 0.7792293 | 0.0001387304 | 0.7799177 | 0.01185604 | 0.7799121 | 0.01061294
|  |  | 16613 | 0.7678296 | 0.7674819 | 0.0001407902 | 0.7674178 | 0.01163566 | 0.7674142 | 0.01409108 |  |  | 13431 | 0.7784506 | 0.7792293 | 0.0001387304 | 0.7799177 | 0.01185604 | 0.7799121 | 0.01061294
|  |  | 16623 | 0.7678296 | 0.7674819 | 0.0001407902 | 0.7674178 | 0.01163566 | 0.7674142 | 0.01409108 |  |  | 13436 | 0.7784506 | 0.7792293 | 0.0001387304 | 0.7799177 | 0.01185604 | 0.7799121 | 0.01061294
|  |  | 16633 | 0.7623056 | 0.7674819 | 0.0001407902 | 0.7674178 | 0.01163566 | 0.7674142 | 0.01409108 |  |  | 13441 | 0.774726 | 0.7792293 | 0.0001387304 | 0.7799177 | 0.01185604 | 0.7799121 | 0.01061294
|  |  | 16643 | 0.7733535 | 0.7674819 | 0.0001407902 | 0.7674178 | 0.01163566 | 0.7674142 | 0.01409108 |  |  | 13446 | 0.774726 | 0.7792293 | 0.0001387304 | 0.7799177 | 0.01185604 | 0.7799121 | 0.01061294
|  |  | 16653 | 0.7623056 | 0.7674819 | 0.0001407902 | 0.7674178 | 0.01163566 | 0.7674142 | 0.01409108 |  |  | 13451 | 0.7784506 | 0.7792293 | 0.0001387304 | 0.7799177 | 0.01185604 | 0.7799121 | 0.01061294
|  |  | 16663 | 0.7733535 | 0.7674819 | 0.0001407902 | 0.7674178 | 0.01163566 | 0.7674142 | 0.01409108 |  |  | 13456 | 0.7784506 | 0.7792293 | 0.0001387304 | 0.7799178 | 0.01185604 | 0.7799121 | 0.01061294
|  |  | 16673 | 0.7678296 | 0.7674819 | 0.0001407902 | 0.7674178 | 0.01163566 | 0.7674142 | 0.01409108 |  |  | 13461 | 0.7784506 | 0.7792293 | 0.0001387304 | 0.7799178 | 0.01185604 | 0.7799122 | 0.01061294
|  |  | 16683 | 0.7678296 | 0.7674819 | 0.0001407902 | 0.7674178 | 0.01163566 | 0.7674142 | 0.01409108 |  |  | 13466 | 0.774726 | 0.7792293 | 0.0001387304 | 0.7799178 | 0.01185604 | 0.7799122 | 0.01061294
|  |  | 16693 | 0.7678296 | 0.7674819 | 0.0001407902 | 0.7674178 | 0.01163566 | 0.7674142 | 0.01409108 |  |  | 13471 | 0.7784506 | 0.7792293 | 0.0001387304 | 0.7799178 | 0.01185604 | 0.7799122 | 0.01061294
|  |  | 16703 | 0.7623056 | 0.7674819 | 0.0001407902 | 0.7674178 | 0.01163566 | 0.7674142 | 0.01409108 |  |  | 13476 | 0.774726 | 0.7792293 | 0.0001387304 | 0.7799178 | 0.01185604 | 0.7799122 | 0.01061294
|  |  | 16713 | 0.7623056 | 0.7674819 | 0.0001407902 | 0.7674178 | 0.01163566 | 0.7674142 | 0.01409108 |  |  | 13481 | 0.774726 | 0.7792293 | 0.0001387304 | 0.7799178 | 0.01185604 | 0.7799122 | 0.01061294
|  |  | 16723 | 0.7623056 | 0.7674819 | 0.0001407902 | 0.7674178 | 0.01163566 | 0.7674142 | 0.01409108 |  |  | 13486 | 0.7821753 | 0.7792293 | 0.0001387304 | 0.7799178 | 0.01185604 | 0.7799122 | 0.01061294
|  |  | 16733 | 0.7733535 | 0.7674819 | 0.0001407902 | 0.7674178 | 0.01163566 | 0.7674142 | 0.01409108 |  |  | 13491 | 0.7784506 | 0.7792293 | 0.0001387304 | 0.7799178 | 0.01185604 | 0.7799122 | 0.01061294
|  |  | 16743 | 0.7678296 | 0.7674819 | 0.0001407902 | 0.7674178 | 0.01163566 | 0.7674142 | 0.01409108 |  |  | 13496 | 0.7784506 | 0.7792293 | 0.0001387304 | 0.7799178 | 0.01185604 | 0.7799122 | 0.01061294
|  |  | 16753 | 0.7623056 | 0.7674819 | 0.0001407902 | 0.7674178 | 0.01163566 | 0.7674142 | 0.01409108 |  |  | 13501 | 0.7784506 | 0.7792293 | 0.0001387304 | 0.7799178 | 0.01185604 | 0.7799122 | 0.01061294
|  |  | 16763 | 0.7678296 | 0.7674819 | 0.0001407902 | 0.7674178 | 0.01163566 | 0.7674142 | 0.01409108 |  |  | 13506 | 0.7784506 | 0.7792293 | 0.0001387304 | 0.7799178 | 0.01185604 | 0.7799122 | 0.01061294
|  |  | 16773 | 0.7733535 | 0.7674819 | 0.0001407902 | 0.7674178 | 0.01163566 | 0.7674142 | 0.01409108 |  |  | 13511 | 0.7784506 | 0.7792293 | 0.0001387304 | 0.7799178 | 0.01185604 | 0.7799122 | 0.01061294
|  |  | 16783 | 0.7678296 | 0.7674819 | 0.0001407902 | 0.7674178 | 0.01163566 | 0.7674142 | 0.01409108 |  |  | 13516 | 0.7784506 | 0.7792293 | 0.0001387304 | 0.7799178 | 0.01185604 | 0.7799122 | 0.01061294
|  |  | 16793 | 0.7678296 | 0.7674819 | 0.0001407902 | 0.7674178 | 0.01163566 | 0.7674142 | 0.01409108 |  |  | 13521 | 0.7784506 | 0.7792293 | 0.0001387304 | 0.7799178 | 0.01185604 | 0.7799122 | 0.01061294
|  |  | 16803 | 0.7678296 | 0.7674819 | 0.0001407902 | 0.7674178 | 0.01163566 | 0.7674142 | 0.01409108 |  |  | 13526 | 0.7821753 | 0.7792293 | 0.0001387304 | 0.7799178 | 0.01185605 | 0.7799122 | 0.01061294
|  |  | 16813 | 0.7623056 | 0.7674819 | 0.0001407902 | 0.7674178 | 0.01163566 | 0.7674142 | 0.01409108 |  |  | 13531 | 0.7821753 | 0.7792293 | 0.0001387304 | 0.7799178 | 0.01185605 | 0.7799122 | 0.01061294
|  |  | 16823 | 0.7678296 | 0.7674819 | 0.0001407902 | 0.7674178 | 0.01163566 | 0.7674142 | 0.01409108 |  |  | 13536 | 0.7821753 | 0.7792293 | 0.0001387304 | 0.7799178 | 0.01185605 | 0.7799122 | 0.01061294
|  |  | 16833 | 0.7678296 | 0.7674819 | 0.0001407902 | 0.7674178 | 0.01163566 | 0.7674142 | 0.01409108 |  |  | 13541 | 0.7784506 | 0.7792293 | 0.0001387304 | 0.7799178 | 0.01185605 | 0.7799122 | 0.01061294
|  |  | 16843 | 0.7678296 | 0.7674819 | 0.0001407902 | 0.7674178 | 0.01163566 | 0.7674142 | 0.01409108 |  |  | 13546 | 0.7784506 | 0.7792293 | 0.0001387304 | 0.7799178 | 0.01185605 | 0.7799122 | 0.01061294
|  |  | 16853 | 0.7623056 | 0.7674819 | 0.0001407902 | 0.7674178 | 0.01163566 | 0.7674142 | 0.01409108 |  |  | 13551 | 0.774726 | 0.7792293 | 0.0001387304 | 0.7799178 | 0.01185605 | 0.7799122 | 0.01061294
|  |  | 16863 | 0.7733535 | 0.7674819 | 0.0001407902 | 0.7674178 | 0.01163566 | 0.7674142 | 0.01409108 |  |  | 13556 | 0.774726 | 0.7792293 | 0.0001387304 | 0.7799179 | 0.01185605 | 0.7799122 | 0.01061294
|  |  | 16873 | 0.7678296 | 0.7674819 | 0.0001407902 | 0.7674178 | 0.01163566 | 0.7674142 | 0.01409108 |  |  | 13561 | 0.774726 | 0.7792293 | 0.0001387304 | 0.7799179 | 0.01185605 | 0.7799122 | 0.01061294
|  |  | 16883 | 0.7623056 | 0.7674819 | 0.0001407902 | 0.7674178 | 0.01163566 | 0.7674142 | 0.01409108 |  |  | 13566 | 0.7784506 | 0.7792293 | 0.0001387304 | 0.7799179 | 0.01185605 | 0.7799123 | 0.01061294
|  |  | 16893 | 0.7623056 | 0.7674819 | 0.0001407902 | 0.7674178 | 0.01163566 | 0.7674142 | 0.01409108 |  |  | 13571 | 0.774726 | 0.7792293 | 0.0001387304 | 0.7799179 | 0.01185605 | 0.7799123 | 0.01061294
|  |  | 16903 | 0.7678296 | 0.7674819 | 0.0001407902 | 0.7674178 | 0.01163566 | 0.7674142 | 0.01409108 |  |  | 13576 | 0.7821753 | 0.7792293 | 0.0001387304 | 0.7799179 | 0.01185605 | 0.7799123 | 0.01061294
|  |  | 16913 | 0.7623056 | 0.7674819 | 0.0001407902 | 0.7674178 | 0.01163566 | 0.7674142 | 0.01409108 |  |  | 13581 | 0.7784506 | 0.7792293 | 0.0001387304 | 0.7799179 | 0.01185605 | 0.7799123 | 0.01061294
|  |  | 16923 | 0.7678296 | 0.7674819 | 0.0001407902 | 0.7674178 | 0.01163566 | 0.7674142 | 0.01409108 |  |  | 13586 | 0.774726 | 0.7792293 | 0.0001387304 | 0.7799179 | 0.01185605 | 0.7799123 | 0.01061294
|  |  | 16933 | 0.7678296 | 0.7674819 | 0.0001407902 | 0.7674178 | 0.01163566 | 0.7674142 | 0.01409108 |  |  | 13591 | 0.774726 | 0.7792293 | 0.0001387304 | 0.7799179 | 0.01185605 | 0.7799123 | 0.01061294
|  |  | 16943 | 0.7623056 | 0.7674819 | 0.0001407902 | 0.7674178 | 0.01163566 | 0.7674142 | 0.01409108 |  |  | 13596 | 0.7821753 | 0.7792293 | 0.0001387304 | 0.7799179 | 0.01185605 | 0.7799123 | 0.01061294
|  |  | 16953 | 0.7678296 | 0.7674819 | 0.0001407902 | 0.7674178 | 0.01163566 | 0.7674142 | 0.01409108 |  |  | 13601 | 0.774726 | 0.7792293 | 0.0001387304 | 0.7799179 | 0.01185605 | 0.7799123 | 0.01061294
|  |  | 16963 | 0.7733535 | 0.7674819 | 0.0001407902 | 0.7674178 | 0.01163566 | 0.7674142 | 0.01409108 |  |  | 13606 | 0.7784506 | 0.7792293 | 0.0001387304 | 0.7799179 | 0.01185605 | 0.7799123 | 0.01061294
|  |  | 16973 | 0.7678296 | 0.7674819 | 0.0001407902 | 0.7674178 | 0.01163566 | 0.7674142 | 0.01409108 |  |  | 13611 | 0.7784506 | 0.7792293 | 0.0001387304 | 0.7799179 | 0.01185605 | 0.7799123 | 0.01061294
|  |  | 16983 | 0.7678296 | 0.7674819 | 0.0001407902 | 0.7674178 | 0.01163566 | 0.7674142 | 0.01409108 |  |  | 13616 | 0.7784506 | 0.7792293 | 0.0001387304 | 0.7799179 | 0.01185605 | 0.7799123 | 0.01061294
|  |  | 16993 | 0.7678296 | 0.7674819 | 0.0001407902 | 0.7674178 | 0.01163566 | 0.7674142 | 0.01409108 |  |  | 13621 | 0.7710014 | 0.7792293 | 0.0001387304 | 0.7799179 | 0.01185605 | 0.7799123 | 0.01061294
|  |  | 17003 | 0.7678296 | 0.7674819 | 0.0001407902 | 0.7674178 | 0.01163566 | 0.7674142 | 0.01409108 |  |  | 13626 | 0.7784506 | 0.7792293 | 0.0001387304 | 0.7799179 | 0.01185605 | 0.7799123 | 0.01061294
|  |  | 17013 | 0.7733535 | 0.7674819 | 0.0001407902 | 0.7674178 | 0.01163566 | 0.7674142 | 0.01409108 |  |  | 13631 | 0.7784506 | 0.7792293 | 0.0001387304 | 0.7799179 | 0.01185605 | 0.7799123 | 0.01061294
|  |  | 17023 | 0.7678296 | 0.7674819 | 0.0001407902 | 0.7674178 | 0.01163566 | 0.7674142 | 0.01409108 |  |  | 13636 | 0.774726 | 0.7792293 | 0.0001387304 | 0.7799179 | 0.01185605 | 0.7799123 | 0.01061294
|  |  | 17033 | 0.7623056 | 0.7674819 | 0.0001407902 | 0.7674178 | 0.01163566 | 0.7674142 | 0.01409108 |  |  | 13641 | 0.7784506 | 0.7792293 | 0.0001387304 | 0.7799179 | 0.01185605 | 0.7799123 | 0.01061294
|  |  | 17043 | 0.7623056 | 0.7674819 | 0.0001407902 | 0.7674178 | 0.01163566 | 0.7674142 | 0.01409108 |  |  | 13646 | 0.7784506 | 0.7792293 | 0.0001387304 | 0.7799179 | 0.01185605 | 0.7799123 | 0.01061294
|  |  | 17053 | 0.7678296 | 0.7674819 | 0.0001407902 | 0.7674178 | 0.01163566 | 0.7674142 | 0.01409108 |  |  | 13651 | 0.7784506 | 0.7792293 | 0.0001387304 | 0.7799179 | 0.01185605 | 0.7799123 | 0.01061294
|  |  | 17063 | 0.7623056 | 0.7674819 | 0.0001407902 | 0.7674178 | 0.01163566 | 0.7674142 | 0.01409108 |  |  | 13656 | 0.774726 | 0.7792293 | 0.0001387304 | 0.7799179 | 0.01185605 | 0.7799123 | 0.01061294
|  |  | 17073 | 0.7678296 | 0.7674819 | 0.0001407902 | 0.7674178 | 0.01163566 | 0.7674142 | 0.01409108 |  |  | 13661 | 0.7784506 | 0.7792293 | 0.0001387304 | 0.7799179 | 0.01185605 | 0.7799123 | 0.01061294
|  |  | 17083 | 0.7678296 | 0.7674819 | 0.0001407902 | 0.7674178 | 0.01163566 | 0.7674142 | 0.01409108 |  |  | 13666 | 0.774726 | 0.7792293 | 0.0001387304 | 0.779918 | 0.01185605 | 0.7799123 | 0.01061294
|  |  | 17093 | 0.7678296 | 0.7674819 | 0.0001407902 | 0.7674178 | 0.01163566 | 0.7674142 | 0.01409108 |  |  | 13671 | 0.7784506 | 0.7792293 | 0.0001387304 | 0.779918 | 0.01185605 | 0.7799123 | 0.01061294
|  |  | 17103 | 0.7678296 | 0.7674819 | 0.0001407902 | 0.7674178 | 0.01163566 | 0.7674142 | 0.01409108 |  |  | 13676 | 0.7821753 | 0.7792293 | 0.0001387304 | 0.779918 | 0.01185605 | 0.7799123 | 0.01061294
|  |  | 17113 | 0.7733535 | 0.7674819 | 0.0001407902 | 0.7674178 | 0.01163566 | 0.7674142 | 0.01409108 |  |  | 13681 | 0.774726 | 0.7792293 | 0.0001387304 | 0.779918 | 0.01185605 | 0.7799124 | 0.01061294
|  |  | 17123 | 0.7678296 | 0.7674819 | 0.0001407902 | 0.7674178 | 0.01163566 | 0.7674142 | 0.01409108 |  |  | 13686 | 0.774726 | 0.7792293 | 0.0001387304 | 0.779918 | 0.01185605 | 0.7799124 | 0.01061294
|  |  | 17133 | 0.7623056 | 0.7674819 | 0.0001407902 | 0.7674178 | 0.01163566 | 0.7674142 | 0.01409108 |  |  | 13691 | 0.7784506 | 0.7792293 | 0.0001387304 | 0.779918 | 0.01185605 | 0.7799124 | 0.01061294
|  |  | 17143 | 0.7733535 | 0.7674819 | 0.0001407902 | 0.7674178 | 0.01163566 | 0.7674142 | 0.01409108 |  |  | 13696 | 0.7784506 | 0.7792293 | 0.0001387304 | 0.779918 | 0.01185605 | 0.7799124 | 0.01061294
|  |  | 17153 | 0.7623056 | 0.7674819 | 0.0001407902 | 0.7674178 | 0.01163566 | 0.7674142 | 0.01409108 |  |  | 13701 | 0.774726 | 0.7792293 | 0.0001387304 | 0.779918 | 0.01185605 | 0.7799124 | 0.01061294
|  |  | 17163 | 0.7678296 | 0.7674819 | 0.0001407902 | 0.7674178 | 0.01163566 | 0.7674142 | 0.01409108 |  |  | 13706 | 0.7784506 | 0.7792293 | 0.0001387304 | 0.779918 | 0.01185605 | 0.7799124 | 0.01061294
|  |  | 17173 | 0.7623056 | 0.7674819 | 0.0001407902 | 0.7674178 | 0.01163566 | 0.7674142 | 0.01409108 |  |  | 13711 | 0.774726 | 0.7792293 | 0.0001387304 | 0.779918 | 0.01185605 | 0.7799124 | 0.01061294
|  |  | 17183 | 0.7678296 | 0.7674819 | 0.0001407902 | 0.7674178 | 0.01163566 | 0.7674142 | 0.01409108 |  |  | 13716 | 0.7784506 | 0.7792293 | 0.0001387304 | 0.779918 | 0.01185605 | 0.7799124 | 0.01061294
|  |  | 17193 | 0.7623056 | 0.7674819 | 0.0001407902 | 0.7674178 | 0.01163566 | 0.7674142 | 0.01409108 |  |  | 13721 | 0.7821753 | 0.7792293 | 0.0001387304 | 0.779918 | 0.01185605 | 0.7799124 | 0.01061294
|  |  | 17203 | 0.7623056 | 0.7674819 | 0.0001407902 | 0.7674178 | 0.01163566 | 0.7674142 | 0.01409108 |  |  | 13726 | 0.7821753 | 0.7792293 | 0.0001387304 | 0.779918 | 0.01185605 | 0.7799124 | 0.01061294
|  |  | 17213 | 0.7623056 | 0.7674819 | 0.0001407902 | 0.7674178 | 0.01163566 | 0.7674142 | 0.01409108 |  |  | 13731 | 0.7784506 | 0.7792293 | 0.0001387304 | 0.779918 | 0.01185605 | 0.7799124 | 0.01061294
|  |  | 17223 | 0.7623056 | 0.7674819 | 0.0001407902 | 0.7674178 | 0.01163566 | 0.7674142 | 0.01409108 |  |  | 13736 | 0.774726 | 0.7792293 | 0.0001387304 | 0.779918 | 0.01185605 | 0.7799124 | 0.01061294
|  |  | 17233 | 0.7678296 | 0.7674819 | 0.0001407902 | 0.7674178 | 0.01163566 | 0.7674142 | 0.01409108 |  |  | 13741 | 0.7821753 | 0.7792293 | 0.0001387304 | 0.779918 | 0.01185605 | 0.7799124 | 0.01061294
|  |  | 17243 | 0.7623056 | 0.7674819 | 0.0001407902 | 0.7674178 | 0.01163566 | 0.7674142 | 0.01409108 |  |  | 13746 | 0.7784506 | 0.7792293 | 0.0001387304 | 0.779918 | 0.01185605 | 0.7799124 | 0.01061294
|  |  | 17253 | 0.7678296 | 0.7674819 | 0.0001407902 | 0.7674178 | 0.01163566 | 0.7674142 | 0.01409108 |  |  | 13751 | 0.7821753 | 0.7792293 | 0.0001387304 | 0.779918 | 0.01185605 | 0.7799124 | 0.01061294
|  |  | 17263 | 0.7678296 | 0.7674819 | 0.0001407902 | 0.7674178 | 0.01163566 | 0.7674142 | 0.01409108 |  |  | 13756 | 0.774726 | 0.7792293 | 0.0001387304 | 0.779918 | 0.01185605 | 0.7799124 | 0.01061294
|  |  | 17273 | 0.7678296 | 0.7674819 | 0.0001407902 | 0.7674178 | 0.01163566 | 0.7674142 | 0.01409108 |  |  | 13761 | 0.774726 | 0.7792293 | 0.0001387304 | 0.779918 | 0.01185605 | 0.7799124 | 0.01061294
|  |  | 17283 | 0.7678296 | 0.7674819 | 0.0001407902 | 0.7674178 | 0.01163566 | 0.7674142 | 0.01409108 |  |  | 13766 | 0.7821753 | 0.7792293 | 0.0001387304 | 0.779918 | 0.01185605 | 0.7799124 | 0.01061294
|  |  | 17293 | 0.7678296 | 0.7674819 | 0.0001407902 | 0.7674178 | 0.01163566 | 0.7674142 | 0.01409108 |  |  | 13771 | 0.7784506 | 0.7792293 | 0.0001387304 | 0.779918 | 0.01185605 | 0.7799124 | 0.01061294
|  |  | 17303 | 0.7733535 | 0.7674819 | 0.0001407902 | 0.7674178 | 0.01163566 | 0.7674142 | 0.01409108 |  |  | 13776 | 0.774726 | 0.7792293 | 0.0001387304 | 0.779918 | 0.01185605 | 0.7799124 | 0.01061294
|  |  | 17313 | 0.7733535 | 0.7674819 | 0.0001407902 | 0.7674178 | 0.01163566 | 0.7674142 | 0.01409108 |  |  | 13781 | 0.7784506 | 0.7792293 | 0.0001387304 | 0.779918 | 0.01185605 | 0.7799124 | 0.01061294
|  |  | 17323 | 0.7733535 | 0.7674819 | 0.0001407902 | 0.7674178 | 0.01163566 | 0.7674142 | 0.01409108 |  |  | 13786 | 0.7821753 | 0.7792293 | 0.0001387304 | 0.7799181 | 0.01185605 | 0.7799124 | 0.01061294
|  |  | 17333 | 0.7623056 | 0.7674819 | 0.0001407902 | 0.7674178 | 0.01163566 | 0.7674142 | 0.01409108 |  |  | 13791 | 0.7784506 | 0.7792293 | 0.0001387304 | 0.7799181 | 0.01185605 | 0.7799124 | 0.01061294
|  |  | 17343 | 0.7678296 | 0.7674819 | 0.0001407902 | 0.7674178 | 0.01163566 | 0.7674142 | 0.01409108 |  |  | 13796 | 0.774726 | 0.7792293 | 0.0001387304 | 0.7799181 | 0.01185605 | 0.7799124 | 0.01061294
|  |  | 17353 | 0.7678296 | 0.7674819 | 0.0001407902 | 0.7674178 | 0.01163566 | 0.7674142 | 0.01409108 |  |  | 13801 | 0.7821753 | 0.7792293 | 0.0001387304 | 0.7799181 | 0.01185605 | 0.7799124 | 0.01061294
|  |  | 17363 | 0.7678296 | 0.7674819 | 0.0001407902 | 0.7674178 | 0.01163566 | 0.7674142 | 0.01409108 |  |  | 13806 | 0.7821753 | 0.7792293 | 0.0001387304 | 0.7799181 | 0.01185605 | 0.7799125 | 0.01061294
|  |  | 17373 | 0.7678296 | 0.7674819 | 0.0001407902 | 0.7674178 | 0.01163566 | 0.7674142 | 0.01409108 |  |  | 13811 | 0.7784506 | 0.7792293 | 0.0001387304 | 0.7799181 | 0.01185605 | 0.7799125 | 0.01061294
|  |  | 17383 | 0.7567817 | 0.7674819 | 0.0001407902 | 0.7674178 | 0.01163566 | 0.7674142 | 0.01409108 |  |  | 13816 | 0.7858999 | 0.7792293 | 0.0001387304 | 0.7799181 | 0.01185605 | 0.7799125 | 0.01061294
|  |  | 17393 | 0.7623056 | 0.7674819 | 0.0001407902 | 0.7674178 | 0.01163566 | 0.7674142 | 0.01409108 |  |  | 13821 | 0.7784506 | 0.7792293 | 0.0001387304 | 0.7799181 | 0.01185605 | 0.7799125 | 0.01061295
|  |  | 17403 | 0.7733535 | 0.7674819 | 0.0001407902 | 0.7674178 | 0.01163566 | 0.7674142 | 0.01409108 |  |  | 13826 | 0.774726 | 0.7792293 | 0.0001387304 | 0.7799181 | 0.01185605 | 0.7799125 | 0.01061295
|  |  | 17413 | 0.7678296 | 0.7674819 | 0.0001407902 | 0.7674178 | 0.01163566 | 0.7674142 | 0.01409108 |  |  | 13831 | 0.7784506 | 0.7792293 | 0.0001387304 | 0.7799181 | 0.01185605 | 0.7799125 | 0.01061295
|  |  | 17423 | 0.7623056 | 0.7674819 | 0.0001407902 | 0.7674178 | 0.01163566 | 0.7674142 | 0.01409108 |  |  | 13836 | 0.7784506 | 0.7792293 | 0.0001387304 | 0.7799181 | 0.01185605 | 0.7799125 | 0.01061295
|  |  | 17433 | 0.7678296 | 0.7674819 | 0.0001407902 | 0.7674178 | 0.01163566 | 0.7674142 | 0.01409108 |  |  | 13841 | 0.774726 | 0.7792293 | 0.0001387304 | 0.7799181 | 0.01185605 | 0.7799125 | 0.01061295
|  |  | 17443 | 0.7733535 | 0.7674819 | 0.0001407902 | 0.7674178 | 0.01163566 | 0.7674142 | 0.01409108 |  |  | 13846 | 0.7784506 | 0.7792293 | 0.0001387304 | 0.7799181 | 0.01185605 | 0.7799125 | 0.01061295
|  |  | 17453 | 0.7678296 | 0.7674819 | 0.0001407902 | 0.7674178 | 0.01163566 | 0.7674142 | 0.01409108 |  |  | 13851 | 0.7784506 | 0.7792293 | 0.0001387304 | 0.7799181 | 0.01185605 | 0.7799125 | 0.01061295
|  |  | 17463 | 0.7623056 | 0.7674819 | 0.0001407902 | 0.7674178 | 0.01163566 | 0.7674142 | 0.01409108 |  |  | 13856 | 0.7784506 | 0.7792293 | 0.0001387304 | 0.7799181 | 0.01185605 | 0.7799125 | 0.01061295
|  |  | 17473 | 0.7678296 | 0.7674819 | 0.0001407902 | 0.7674178 | 0.01163566 | 0.7674142 | 0.01409108 |  |  | 13861 | 0.7784506 | 0.7792293 | 0.0001387304 | 0.7799181 | 0.01185605 | 0.7799125 | 0.01061295
|  |  | 17483 | 0.7623056 | 0.7674819 | 0.0001407902 | 0.7674178 | 0.01163566 | 0.7674142 | 0.01409108 |  |  | 13866 | 0.774726 | 0.7792293 | 0.0001387304 | 0.7799181 | 0.01185605 | 0.7799125 | 0.01061295
|  |  | 17493 | 0.7678296 | 0.7674819 | 0.0001407902 | 0.7674178 | 0.01163566 | 0.7674142 | 0.01409108 |  |  | 13871 | 0.7821753 | 0.7792293 | 0.0001387304 | 0.7799181 | 0.01185605 | 0.7799125 | 0.01061295
|  |  | 17503 | 0.7733535 | 0.7674819 | 0.0001407902 | 0.7674178 | 0.01163566 | 0.7674142 | 0.01409108 |  |  | 13876 | 0.774726 | 0.7792293 | 0.0001387304 | 0.7799181 | 0.01185605 | 0.7799125 | 0.01061295
|  |  | 17513 | 0.7733535 | 0.7674819 | 0.0001407902 | 0.7674178 | 0.01163566 | 0.7674142 | 0.01409108 |  |  | 13881 | 0.7784506 | 0.7792293 | 0.0001387304 | 0.7799181 | 0.01185605 | 0.7799125 | 0.01061295
|  |  | 17523 | 0.7733535 | 0.7674819 | 0.0001407902 | 0.7674178 | 0.01163566 | 0.7674142 | 0.01409108 |  |  | 13886 | 0.7784506 | 0.7792293 | 0.0001387304 | 0.7799181 | 0.01185605 | 0.7799125 | 0.01061295
|  |  | 17533 | 0.7678296 | 0.7674819 | 0.0001407902 | 0.7674178 | 0.01163566 | 0.7674142 | 0.01409108 |  |  | 13891 | 0.7821753 | 0.7792293 | 0.0001387304 | 0.7799181 | 0.01185605 | 0.7799125 | 0.01061295
|  |  | 17543 | 0.7678296 | 0.7674819 | 0.0001407902 | 0.7674178 | 0.01163566 | 0.7674142 | 0.01409108 |  |  | 13896 | 0.7784506 | 0.7792293 | 0.0001387304 | 0.7799181 | 0.01185605 | 0.7799125 | 0.01061295
|  |  | 17553 | 0.7678296 | 0.7674819 | 0.0001407902 | 0.7674178 | 0.01163566 | 0.7674142 | 0.01409108 |  |  | 13901 | 0.7784506 | 0.7792293 | 0.0001387304 | 0.7799181 | 0.01185605 | 0.7799125 | 0.01061295
|  |  | 17563 | 0.7623056 | 0.7674819 | 0.0001407902 | 0.7674178 | 0.01163566 | 0.7674142 | 0.01409108 |  |  | 13906 | 0.7784506 | 0.7792293 | 0.0001387304 | 0.7799181 | 0.01185605 | 0.7799125 | 0.01061295
|  |  | 17573 | 0.7678296 | 0.7674819 | 0.0001407902 | 0.7674178 | 0.01163566 | 0.7674142 | 0.01409108 |  |  | 13911 | 0.774726 | 0.7792293 | 0.0001387304 | 0.7799181 | 0.01185605 | 0.7799125 | 0.01061295
|  |  | 17583 | 0.7623056 | 0.7674819 | 0.0001407902 | 0.7674178 | 0.01163566 | 0.7674142 | 0.01409108 |  |  | 13916 | 0.7821753 | 0.7792293 | 0.0001387304 | 0.7799181 | 0.01185605 | 0.7799125 | 0.01061295
|  |  | 17593 | 0.7678296 | 0.7674819 | 0.0001407902 | 0.7674178 | 0.01163566 | 0.7674142 | 0.01409108 |  |  | 13921 | 0.7784506 | 0.7792293 | 0.0001387304 | 0.7799182 | 0.01185605 | 0.7799125 | 0.01061295
|  |  | 17603 | 0.7733535 | 0.7674819 | 0.0001407902 | 0.7674178 | 0.01163566 | 0.7674142 | 0.01409108 |  |  | 13926 | 0.7821753 | 0.7792293 | 0.0001387304 | 0.7799182 | 0.01185605 | 0.7799125 | 0.01061295
|  |  | 17613 | 0.7733535 | 0.7674819 | 0.0001407902 | 0.7674178 | 0.01163566 | 0.7674142 | 0.01409108 |  |  | 13931 | 0.7784506 | 0.7792293 | 0.0001387304 | 0.7799182 | 0.01185605 | 0.7799125 | 0.01061295
|  |  | 17623 | 0.7623056 | 0.7674819 | 0.0001407902 | 0.7674178 | 0.01163566 | 0.7674142 | 0.01409108 |  |  | 13936 | 0.7784506 | 0.7792293 | 0.0001387304 | 0.7799182 | 0.01185605 | 0.7799125 | 0.01061295
|  |  | 17633 | 0.7788775 | 0.7674819 | 0.0001407902 | 0.7674178 | 0.01163566 | 0.7674142 | 0.01409108 |  |  | 13941 | 0.774726 | 0.7792293 | 0.0001387304 | 0.7799182 | 0.01185605 | 0.7799125 | 0.01061295
|  |  | 17643 | 0.7678296 | 0.7674819 | 0.0001407902 | 0.7674178 | 0.01163566 | 0.7674142 | 0.01409108 |  |  | 13946 | 0.7784506 | 0.7792293 | 0.0001387304 | 0.7799182 | 0.01185605 | 0.7799125 | 0.01061295
|  |  | 17653 | 0.7733535 | 0.7674819 | 0.0001407902 | 0.7674178 | 0.01163566 | 0.7674142 | 0.01409108 |  |  | 13951 | 0.7784506 | 0.7792293 | 0.0001387304 | 0.7799182 | 0.01185605 | 0.7799126 | 0.01061295
|  |  | 17663 | 0.7678296 | 0.7674819 | 0.0001407902 | 0.7674178 | 0.01163566 | 0.7674142 | 0.01409108 |  |  | 13956 | 0.7784506 | 0.7792293 | 0.0001387304 | 0.7799182 | 0.01185605 | 0.7799126 | 0.01061295
|  |  | 17673 | 0.7844015 | 0.7674819 | 0.0001407902 | 0.7674178 | 0.01163566 | 0.7674142 | 0.01409108 |  |  | 13961 | 0.7784506 | 0.7792293 | 0.0001387304 | 0.7799182 | 0.01185605 | 0.7799126 | 0.01061295
|  |  | 17683 | 0.7678296 | 0.7674819 | 0.0001407902 | 0.7674178 | 0.01163566 | 0.7674142 | 0.01409108 |  |  | 13966 | 0.7784506 | 0.7792293 | 0.0001387304 | 0.7799182 | 0.01185605 | 0.7799126 | 0.01061295
|  |  | 17693 | 0.7678296 | 0.7674819 | 0.0001407902 | 0.7674178 | 0.01163566 | 0.7674142 | 0.01409108 |  |  | 13971 | 0.7784506 | 0.7792293 | 0.0001387304 | 0.7799182 | 0.01185605 | 0.7799126 | 0.01061295
|  |  | 17703 | 0.7678296 | 0.7674819 | 0.0001407902 | 0.7674178 | 0.01163566 | 0.7674142 | 0.01409108 |  |  | 13976 | 0.774726 | 0.7792293 | 0.0001387304 | 0.7799182 | 0.01185605 | 0.7799126 | 0.01061295
|  |  | 17713 | 0.7623056 | 0.7674819 | 0.0001407902 | 0.7674178 | 0.01163566 | 0.7674142 | 0.01409108 |  |  | 13981 | 0.7784506 | 0.7792293 | 0.0001387304 | 0.7799182 | 0.01185605 | 0.7799126 | 0.01061295
|  |  | 17723 | 0.7623056 | 0.7674819 | 0.0001407902 | 0.7674178 | 0.01163566 | 0.7674142 | 0.01409108 |  |  | 13986 | 0.7784506 | 0.7792293 | 0.0001387304 | 0.7799182 | 0.01185605 | 0.7799126 | 0.01061295
|  |  | 17733 | 0.7623056 | 0.7674819 | 0.0001407902 | 0.7674178 | 0.01163566 | 0.7674142 | 0.01409108 |  |  | 13991 | 0.774726 | 0.7792293 | 0.0001387304 | 0.7799182 | 0.01185605 | 0.7799126 | 0.01061295
|  |  | 17743 | 0.7678296 | 0.7674819 | 0.0001407902 | 0.7674178 | 0.01163566 | 0.7674142 | 0.01409108 |  |  | 13996 | 0.7784506 | 0.7792293 | 0.0001387304 | 0.7799182 | 0.01185605 | 0.7799126 | 0.01061295
|  |  | 17753 | 0.7678296 | 0.7674819 | 0.0001407902 | 0.7674178 | 0.01163566 | 0.7674142 | 0.01409108 |  |  | 14001 | 0.7784506 | 0.7792293 | 0.0001387304 | 0.7799182 | 0.01185605 | 0.7799126 | 0.01061295
|  |  | 17763 | 0.7733535 | 0.7674819 | 0.0001407902 | 0.7674178 | 0.01163566 | 0.7674142 | 0.01409108 |  |  | 14006 | 0.7821753 | 0.7792293 | 0.0001387304 | 0.7799182 | 0.01185605 | 0.7799126 | 0.01061295
|  |  | 17773 | 0.7733535 | 0.7674819 | 0.0001407902 | 0.7674178 | 0.01163566 | 0.7674142 | 0.01409108 |  |  | 14011 | 0.7710014 | 0.7792293 | 0.0001387304 | 0.7799182 | 0.01185605 | 0.7799126 | 0.01061295
|  |  | 17783 | 0.7678296 | 0.7674819 | 0.0001407902 | 0.7674178 | 0.01163566 | 0.7674142 | 0.01409108 |  |  | 14016 | 0.7784506 | 0.7792293 | 0.0001387304 | 0.7799182 | 0.01185605 | 0.7799126 | 0.01061295
|  |  | 17793 | 0.7678296 | 0.7674819 | 0.0001407902 | 0.7674178 | 0.01163566 | 0.7674142 | 0.01409108 |  |  | 14021 | 0.7821753 | 0.7792293 | 0.0001387304 | 0.7799182 | 0.01185605 | 0.7799126 | 0.01061295
|  |  | 17803 | 0.7733535 | 0.7674819 | 0.0001407902 | 0.7674178 | 0.01163566 | 0.7674142 | 0.01409108 |  |  | 14026 | 0.774726 | 0.7792293 | 0.0001387304 | 0.7799182 | 0.01185605 | 0.7799126 | 0.01061295
|  |  | 17813 | 0.7623056 | 0.7674819 | 0.0001407902 | 0.7674178 | 0.01163566 | 0.7674142 | 0.01409108 |  |  | 14031 | 0.7821753 | 0.7792293 | 0.0001387304 | 0.7799182 | 0.01185605 | 0.7799126 | 0.01061295
|  |  | 17823 | 0.7733535 | 0.7674819 | 0.0001407902 | 0.7674178 | 0.01163566 | 0.7674142 | 0.01409108 |  |  | 14036 | 0.7784506 | 0.7792293 | 0.0001387304 | 0.7799182 | 0.01185605 | 0.7799126 | 0.01061295
|  |  | 17833 | 0.7733535 | 0.7674819 | 0.0001407902 | 0.7674178 | 0.01163566 | 0.7674142 | 0.01409108 |  |  | 14041 | 0.7821753 | 0.7792293 | 0.0001387304 | 0.7799182 | 0.01185605 | 0.7799126 | 0.01061295
|  |  | 17843 | 0.7678296 | 0.7674819 | 0.0001407902 | 0.7674178 | 0.01163566 | 0.7674142 | 0.01409108 |  |  | 14046 | 0.7821753 | 0.7792293 | 0.0001387304 | 0.7799182 | 0.01185605 | 0.7799126 | 0.01061295
|  |  | 17853 | 0.7678296 | 0.7674819 | 0.0001407902 | 0.7674178 | 0.01163566 | 0.7674142 | 0.01409108 |  |  | 14051 | 0.7784506 | 0.7792293 | 0.0001387304 | 0.7799182 | 0.01185605 | 0.7799126 | 0.01061295
|  |  | 17863 | 0.7733535 | 0.7674819 | 0.0001407902 | 0.7674178 | 0.01163566 | 0.7674142 | 0.01409108 |  |  | 14056 | 0.7710014 | 0.7792293 | 0.0001387304 | 0.7799182 | 0.01185605 | 0.7799126 | 0.01061295
|  |  | 17873 | 0.7678296 | 0.7674819 | 0.0001407902 | 0.7674178 | 0.01163566 | 0.7674142 | 0.01409108 |  |  | 14061 | 0.7784506 | 0.7792293 | 0.0001387304 | 0.7799182 | 0.01185605 | 0.7799126 | 0.01061295
|  |  | 17883 | 0.7678296 | 0.7674819 | 0.0001407902 | 0.7674178 | 0.01163566 | 0.7674142 | 0.01409108 |  |  | 14066 | 0.774726 | 0.7792293 | 0.0001387304 | 0.7799182 | 0.01185605 | 0.7799126 | 0.01061295
|  |  | 17893 | 0.7733535 | 0.7674819 | 0.0001407902 | 0.7674178 | 0.01163566 | 0.7674142 | 0.01409108 |  |  | 14071 | 0.7784506 | 0.7792293 | 0.0001387304 | 0.7799183 | 0.01185605 | 0.7799126 | 0.01061295
|  |  | 17903 | 0.7733535 | 0.7674819 | 0.0001407902 | 0.7674178 | 0.01163566 | 0.7674142 | 0.01409108 |  |  | 14076 | 0.774726 | 0.7792293 | 0.0001387304 | 0.7799183 | 0.01185605 | 0.7799126 | 0.01061295
|  |  | 17913 | 0.7678296 | 0.7674819 | 0.0001407902 | 0.7674178 | 0.01163566 | 0.7674142 | 0.01409108 |  |  | 14081 | 0.7710014 | 0.7792293 | 0.0001387304 | 0.7799183 | 0.01185605 | 0.7799126 | 0.01061295
|  |  | 17923 | 0.7678296 | 0.7674819 | 0.0001407902 | 0.7674178 | 0.01163566 | 0.7674142 | 0.01409108 |  |  | 14086 | 0.7784506 | 0.7792293 | 0.0001387304 | 0.7799183 | 0.01185605 | 0.7799126 | 0.01061295
|  |  | 17933 | 0.7678296 | 0.7674819 | 0.0001407902 | 0.7674178 | 0.01163566 | 0.7674142 | 0.01409108 |  |  | 14091 | 0.7784506 | 0.7792293 | 0.0001387304 | 0.7799183 | 0.01185605 | 0.7799126 | 0.01061295
|  |  | 17943 | 0.7733535 | 0.7674819 | 0.0001407902 | 0.7674178 | 0.01163566 | 0.7674142 | 0.01409108 |  |  | 14096 | 0.7784506 | 0.7792293 | 0.0001387304 | 0.7799183 | 0.01185605 | 0.7799126 | 0.01061295
|  |  | 17953 | 0.7733535 | 0.7674819 | 0.0001407902 | 0.7674178 | 0.01163566 | 0.7674142 | 0.01409108 |  |  | 14101 | 0.774726 | 0.7792293 | 0.0001387304 | 0.7799183 | 0.01185605 | 0.7799126 | 0.01061295
|  |  | 17963 | 0.7788775 | 0.7674819 | 0.0001407902 | 0.7674178 | 0.01163566 | 0.7674142 | 0.01409108 |  |  | 14106 | 0.7784506 | 0.7792293 | 0.0001387304 | 0.7799183 | 0.01185605 | 0.7799126 | 0.01061295
|  |  | 17973 | 0.7733535 | 0.7674819 | 0.0001407902 | 0.7674178 | 0.01163566 | 0.7674142 | 0.01409108 |  |  | 14111 | 0.774726 | 0.7792293 | 0.0001387304 | 0.7799183 | 0.01185605 | 0.7799126 | 0.01061295
|  |  | 17983 | 0.7733535 | 0.7674819 | 0.0001407902 | 0.7674178 | 0.01163566 | 0.7674142 | 0.01409108 |  |  | 14116 | 0.7784506 | 0.7792293 | 0.0001387304 | 0.7799183 | 0.01185605 | 0.7799127 | 0.01061295
|  |  | 17993 | 0.7678296 | 0.7674819 | 0.0001407902 | 0.7674178 | 0.01163566 | 0.7674142 | 0.01409108 |  |  | 14121 | 0.7784506 | 0.7792293 | 0.0001387304 | 0.7799183 | 0.01185605 | 0.7799127 | 0.01061295
|  |  | 18003 | 0.7733535 | 0.7674819 | 0.0001407902 | 0.7674178 | 0.01163566 | 0.7674142 | 0.01409108 |  |  | 14126 | 0.7784506 | 0.7792293 | 0.0001387304 | 0.7799183 | 0.01185605 | 0.7799127 | 0.01061295
|  |  | 18013 | 0.7678296 | 0.7674819 | 0.0001407902 | 0.7674178 | 0.01163566 | 0.7674142 | 0.01409108 |  |  | 14131 | 0.7821753 | 0.7792293 | 0.0001387304 | 0.7799183 | 0.01185605 | 0.7799127 | 0.01061295
|  |  | 18023 | 0.7623056 | 0.7674819 | 0.0001407902 | 0.7674178 | 0.01163566 | 0.7674142 | 0.01409108 |  |  | 14136 | 0.7784506 | 0.7792293 | 0.0001387304 | 0.7799183 | 0.01185605 | 0.7799127 | 0.01061295
|  |  | 18033 | 0.7678296 | 0.7674819 | 0.0001407902 | 0.7674178 | 0.01163566 | 0.7674142 | 0.01409108 |  |  | 14141 | 0.7784506 | 0.7792293 | 0.0001387304 | 0.7799183 | 0.01185605 | 0.7799127 | 0.01061295
|  |  | 18043 | 0.7733535 | 0.7674819 | 0.0001407902 | 0.7674178 | 0.01163566 | 0.7674142 | 0.01409108 |  |  | 14146 | 0.7784506 | 0.7792293 | 0.0001387304 | 0.7799183 | 0.01185605 | 0.7799127 | 0.01061295
|  |  | 18053 | 0.7678296 | 0.7674819 | 0.0001407902 | 0.7674178 | 0.01163566 | 0.7674142 | 0.01409108 |  |  | 14151 | 0.774726 | 0.7792293 | 0.0001387304 | 0.7799183 | 0.01185605 | 0.7799127 | 0.01061295
|  |  | 18063 | 0.7623056 | 0.7674819 | 0.0001407902 | 0.7674178 | 0.01163566 | 0.7674142 | 0.01409108 |  |  | 14156 | 0.774726 | 0.7792293 | 0.0001387304 | 0.7799183 | 0.01185605 | 0.7799127 | 0.01061295
|  |  | 18073 | 0.7678296 | 0.7674819 | 0.0001407902 | 0.7674178 | 0.01163566 | 0.7674142 | 0.01409108 |  |  | 14161 | 0.7784506 | 0.7792293 | 0.0001387304 | 0.7799183 | 0.01185605 | 0.7799127 | 0.01061295
|  |  | 18083 | 0.7678296 | 0.7674819 | 0.0001407902 | 0.7674178 | 0.01163566 | 0.7674142 | 0.01409108 |  |  | 14166 | 0.7784506 | 0.7792293 | 0.0001387304 | 0.7799183 | 0.01185606 | 0.7799127 | 0.01061295
|  |  | 18093 | 0.7678296 | 0.7674819 | 0.0001407902 | 0.7674178 | 0.01163566 | 0.7674142 | 0.01409108 |  |  | 14171 | 0.7784506 | 0.7792293 | 0.0001387304 | 0.7799183 | 0.01185606 | 0.7799127 | 0.01061295
|  |  | 18103 | 0.7678296 | 0.7674819 | 0.0001407902 | 0.7674178 | 0.01163566 | 0.7674142 | 0.01409108 |  |  | 14176 | 0.7784506 | 0.7792293 | 0.0001387304 | 0.7799183 | 0.01185606 | 0.7799127 | 0.01061295
|  |  | 18113 | 0.7678296 | 0.7674819 | 0.0001407902 | 0.7674178 | 0.01163566 | 0.7674142 | 0.01409108 |  |  | 14181 | 0.7821753 | 0.7792293 | 0.0001387304 | 0.7799183 | 0.01185606 | 0.7799127 | 0.01061295
|  |  | 18123 | 0.7733535 | 0.7674819 | 0.0001407902 | 0.7674178 | 0.01163566 | 0.7674142 | 0.01409108 |  |  | 14186 | 0.774726 | 0.7792293 | 0.0001387304 | 0.7799183 | 0.01185606 | 0.7799127 | 0.01061295
|  |  | 18133 | 0.7678296 | 0.7674819 | 0.0001407902 | 0.7674178 | 0.01163566 | 0.7674142 | 0.01409108 |  |  | 14191 | 0.7784506 | 0.7792293 | 0.0001387304 | 0.7799183 | 0.01185606 | 0.7799127 | 0.01061295
|  |  | 18143 | 0.7678296 | 0.7674819 | 0.0001407902 | 0.7674178 | 0.01163566 | 0.7674142 | 0.01409108 |  |  | 14196 | 0.774726 | 0.7792293 | 0.0001387304 | 0.7799183 | 0.01185606 | 0.7799127 | 0.01061295
|  |  | 18153 | 0.7623056 | 0.7674819 | 0.0001407902 | 0.7674178 | 0.01163566 | 0.7674142 | 0.01409108 |  |  | 14201 | 0.7784506 | 0.7792293 | 0.0001387304 | 0.7799183 | 0.01185606 | 0.7799127 | 0.01061295
|  |  | 18163 | 0.7678296 | 0.7674819 | 0.0001407902 | 0.7674178 | 0.01163566 | 0.7674142 | 0.01409108 |  |  | 14206 | 0.7821753 | 0.7792293 | 0.0001387304 | 0.7799183 | 0.01185606 | 0.7799127 | 0.01061295
|  |  | 18173 | 0.7678296 | 0.7674819 | 0.0001407902 | 0.7674178 | 0.01163566 | 0.7674142 | 0.01409108 |  |  | 14211 | 0.7784506 | 0.7792293 | 0.0001387304 | 0.7799183 | 0.01185606 | 0.7799127 | 0.01061295
|  |  | 18183 | 0.7733535 | 0.7674819 | 0.0001407902 | 0.7674178 | 0.01163566 | 0.7674142 | 0.01409108 |  |  | 14216 | 0.7821753 | 0.7792293 | 0.0001387304 | 0.7799183 | 0.01185606 | 0.7799127 | 0.01061295
|  |  | 18193 | 0.7733535 | 0.7674819 | 0.0001407902 | 0.7674178 | 0.01163566 | 0.7674142 | 0.01409108 |  |  | 14221 | 0.7784506 | 0.7792293 | 0.0001387304 | 0.7799183 | 0.01185606 | 0.7799127 | 0.01061295
|  |  | 18203 | 0.7678296 | 0.7674819 | 0.0001407902 | 0.7674178 | 0.01163566 | 0.7674142 | 0.01409108 |  |  | 14226 | 0.7784506 | 0.7792293 | 0.0001387304 | 0.7799183 | 0.01185606 | 0.7799127 | 0.01061295
|  |  | 18213 | 0.7678296 | 0.7674819 | 0.0001407902 | 0.7674178 | 0.01163566 | 0.7674142 | 0.01409108 |  |  | 14231 | 0.7784506 | 0.7792293 | 0.0001387304 | 0.7799183 | 0.01185606 | 0.7799127 | 0.01061295
|  |  | 18223 | 0.7623056 | 0.7674819 | 0.0001407902 | 0.7674178 | 0.01163566 | 0.7674142 | 0.01409108 |  |  | 14236 | 0.7784506 | 0.7792293 | 0.0001387304 | 0.7799183 | 0.01185606 | 0.7799127 | 0.01061295
|  |  | 18233 | 0.7733535 | 0.7674819 | 0.0001407902 | 0.7674178 | 0.01163566 | 0.7674142 | 0.01409108 |  |  | 14241 | 0.7710014 | 0.7792293 | 0.0001387304 | 0.7799183 | 0.01185606 | 0.7799127 | 0.01061295
|  |  | 18243 | 0.7733535 | 0.7674819 | 0.0001407902 | 0.7674178 | 0.01163566 | 0.7674142 | 0.01409108 |  |  | 14246 | 0.7784506 | 0.7792293 | 0.0001387304 | 0.7799183 | 0.01185606 | 0.7799127 | 0.01061295
|  |  | 18253 | 0.7678296 | 0.7674819 | 0.0001407902 | 0.7674178 | 0.01163566 | 0.7674142 | 0.01409108 |  |  | 14251 | 0.7821753 | 0.7792293 | 0.0001387304 | 0.7799184 | 0.01185606 | 0.7799127 | 0.01061295
|  |  | 18263 | 0.7733535 | 0.7674819 | 0.0001407902 | 0.7674178 | 0.01163566 | 0.7674142 | 0.01409108 |  |  | 14256 | 0.7784506 | 0.7792293 | 0.0001387304 | 0.7799184 | 0.01185606 | 0.7799127 | 0.01061295
|  |  | 18273 | 0.7678296 | 0.7674819 | 0.0001407902 | 0.7674178 | 0.01163566 | 0.7674142 | 0.01409108 |  |  | 14261 | 0.7784506 | 0.7792293 | 0.0001387304 | 0.7799184 | 0.01185606 | 0.7799127 | 0.01061295
|  |  | 18283 | 0.7678296 | 0.7674819 | 0.0001407902 | 0.7674178 | 0.01163566 | 0.7674142 | 0.01409108 |  |  | 14266 | 0.7784506 | 0.7792293 | 0.0001387304 | 0.7799184 | 0.01185606 | 0.7799127 | 0.01061295
|  |  | 18293 | 0.7678296 | 0.7674819 | 0.0001407902 | 0.7674178 | 0.01163566 | 0.7674142 | 0.01409108 |  |  | 14271 | 0.774726 | 0.7792293 | 0.0001387304 | 0.7799184 | 0.01185606 | 0.7799127 | 0.01061295
|  |  | 18303 | 0.7678296 | 0.7674819 | 0.0001407902 | 0.7674178 | 0.01163566 | 0.7674142 | 0.01409108 |  |  | 14276 | 0.7784506 | 0.7792293 | 0.0001387304 | 0.7799184 | 0.01185606 | 0.7799127 | 0.01061295
|  |  | 18313 | 0.7678296 | 0.7674819 | 0.0001407902 | 0.7674178 | 0.01163566 | 0.7674142 | 0.01409108 |  |  | 14281 | 0.7784506 | 0.7792293 | 0.0001387304 | 0.7799184 | 0.01185606 | 0.7799127 | 0.01061295
|  |  | 18323 | 0.7678296 | 0.7674819 | 0.0001407902 | 0.7674178 | 0.01163566 | 0.7674142 | 0.01409108 |  |  | 14286 | 0.7784506 | 0.7792293 | 0.0001387304 | 0.7799184 | 0.01185606 | 0.7799127 | 0.01061295
|  |  | 18333 | 0.7678296 | 0.7674819 | 0.0001407902 | 0.7674178 | 0.01163566 | 0.7674142 | 0.01409108 |  |  | 14291 | 0.7821753 | 0.7792293 | 0.0001387304 | 0.7799184 | 0.01185606 | 0.7799127 | 0.01061295
|  |  | 18343 | 0.7733535 | 0.7674819 | 0.0001407902 | 0.7674178 | 0.01163566 | 0.7674142 | 0.01409108 |  |  | 14296 | 0.7784506 | 0.7792293 | 0.0001387304 | 0.7799184 | 0.01185606 | 0.7799127 | 0.01061295
|  |  | 18353 | 0.7623056 | 0.7674819 | 0.0001407902 | 0.7674178 | 0.01163566 | 0.7674142 | 0.01409108 |  |  | 14301 | 0.7821753 | 0.7792293 | 0.0001387304 | 0.7799184 | 0.01185606 | 0.7799127 | 0.01061295
|  |  | 18363 | 0.7733535 | 0.7674819 | 0.0001407902 | 0.7674178 | 0.01163566 | 0.7674142 | 0.01409108 |  |  | 14306 | 0.7821753 | 0.7792293 | 0.0001387304 | 0.7799184 | 0.01185606 | 0.7799128 | 0.01061295
|  |  | 18373 | 0.7678296 | 0.7674819 | 0.0001407902 | 0.7674178 | 0.01163566 | 0.7674142 | 0.01409108 |  |  | 14311 | 0.7784506 | 0.7792293 | 0.0001387304 | 0.7799184 | 0.01185606 | 0.7799128 | 0.01061295
|  |  | 18383 | 0.7678296 | 0.7674819 | 0.0001407902 | 0.7674178 | 0.01163566 | 0.7674142 | 0.01409108 |  |  | 14316 | 0.7784506 | 0.7792293 | 0.0001387304 | 0.7799184 | 0.01185606 | 0.7799128 | 0.01061295
|  |  | 18393 | 0.7678296 | 0.7674819 | 0.0001407902 | 0.7674178 | 0.01163566 | 0.7674142 | 0.01409108 |  |  | 14321 | 0.774726 | 0.7792293 | 0.0001387304 | 0.7799184 | 0.01185606 | 0.7799128 | 0.01061295
|  |  | 18403 | 0.7678296 | 0.7674819 | 0.0001407902 | 0.7674178 | 0.01163566 | 0.7674142 | 0.01409108 |  |  | 14326 | 0.7784506 | 0.7792293 | 0.0001387304 | 0.7799184 | 0.01185606 | 0.7799128 | 0.01061295
|  |  | 18413 | 0.7623056 | 0.7674819 | 0.0001407902 | 0.7674178 | 0.01163566 | 0.7674142 | 0.01409108 |  |  | 14331 | 0.7784506 | 0.7792293 | 0.0001387304 | 0.7799184 | 0.01185606 | 0.7799128 | 0.01061295
|  |  | 18423 | 0.7678296 | 0.7674819 | 0.0001407902 | 0.7674178 | 0.01163566 | 0.7674142 | 0.01409108 |  |  | 14336 | 0.7821753 | 0.7792293 | 0.0001387304 | 0.7799184 | 0.01185606 | 0.7799128 | 0.01061295
|  |  | 18433 | 0.7733535 | 0.7674819 | 0.0001407902 | 0.7674178 | 0.01163566 | 0.7674142 | 0.01409108 |  |  | 14341 | 0.774726 | 0.7792293 | 0.0001387304 | 0.7799184 | 0.01185606 | 0.7799128 | 0.01061295
|  |  | 18443 | 0.7678296 | 0.7674819 | 0.0001407902 | 0.7674178 | 0.01163566 | 0.7674142 | 0.01409108 |  |  | 14346 | 0.7784506 | 0.7792293 | 0.0001387304 | 0.7799184 | 0.01185606 | 0.7799128 | 0.01061295
|  |  | 18453 | 0.7678296 | 0.7674819 | 0.0001407902 | 0.7674178 | 0.01163566 | 0.7674142 | 0.01409108 |  |  | 14351 | 0.7784506 | 0.7792293 | 0.0001387304 | 0.7799184 | 0.01185606 | 0.7799128 | 0.01061295
|  |  | 18463 | 0.7678296 | 0.7674819 | 0.0001407902 | 0.7674178 | 0.01163566 | 0.7674142 | 0.01409108 |  |  | 14356 | 0.7784506 | 0.7792293 | 0.0001387304 | 0.7799184 | 0.01185606 | 0.7799128 | 0.01061295
|  |  | 18473 | 0.7623056 | 0.7674819 | 0.0001407902 | 0.7674178 | 0.01163566 | 0.7674142 | 0.01409108 |  |  | 14361 | 0.774726 | 0.7792293 | 0.0001387304 | 0.7799184 | 0.01185606 | 0.7799128 | 0.01061295
|  |  | 18483 | 0.7678296 | 0.7674819 | 0.0001407902 | 0.7674178 | 0.01163566 | 0.7674142 | 0.01409108 |  |  | 14366 | 0.7784506 | 0.7792293 | 0.0001387304 | 0.7799184 | 0.01185606 | 0.7799128 | 0.01061295
|  |  | 18493 | 0.7733535 | 0.7674819 | 0.0001407902 | 0.7674178 | 0.01163566 | 0.7674142 | 0.01409108 |  |  | 14371 | 0.7784506 | 0.7792293 | 0.0001387304 | 0.7799184 | 0.01185606 | 0.7799128 | 0.01061295
|  |  | 18503 | 0.7678296 | 0.7674819 | 0.0001407902 | 0.7674178 | 0.01163566 | 0.7674142 | 0.01409108 |  |  | 14376 | 0.7784506 | 0.7792293 | 0.0001387304 | 0.7799184 | 0.01185606 | 0.7799128 | 0.01061295
|  |  | 18513 | 0.7733535 | 0.7674819 | 0.0001407902 | 0.7674178 | 0.01163566 | 0.7674142 | 0.01409108 |  |  | 14381 | 0.7784506 | 0.7792293 | 0.0001387304 | 0.7799184 | 0.01185606 | 0.7799128 | 0.01061295
|  |  | 18523 | 0.7678296 | 0.7674819 | 0.0001407902 | 0.7674178 | 0.01163566 | 0.7674142 | 0.01409108 |  |  | 14386 | 0.7784506 | 0.7792293 | 0.0001387304 | 0.7799184 | 0.01185606 | 0.7799128 | 0.01061295
|  |  | 18533 | 0.7678296 | 0.7674819 | 0.0001407902 | 0.7674178 | 0.01163566 | 0.7674142 | 0.01409108 |  |  | 14391 | 0.7784506 | 0.7792293 | 0.0001387304 | 0.7799184 | 0.01185606 | 0.7799128 | 0.01061295
|  |  | 18543 | 0.7678296 | 0.7674819 | 0.0001407902 | 0.7674178 | 0.01163566 | 0.7674142 | 0.01409108 |  |  | 14396 | 0.7784506 | 0.7792293 | 0.0001387304 | 0.7799184 | 0.01185606 | 0.7799128 | 0.01061295
|  |  | 18553 | 0.7678296 | 0.7674819 | 0.0001407902 | 0.7674178 | 0.01163566 | 0.7674142 | 0.01409108 |  |  | 14401 | 0.774726 | 0.7792293 | 0.0001387304 | 0.7799184 | 0.01185606 | 0.7799128 | 0.01061295
|  |  | 18563 | 0.7623056 | 0.7674819 | 0.0001407902 | 0.7674178 | 0.01163566 | 0.7674142 | 0.01409108 |  |  | 14406 | 0.7821753 | 0.7792293 | 0.0001387304 | 0.7799184 | 0.01185606 | 0.7799128 | 0.01061295
|  |  | 18573 | 0.7623056 | 0.7674819 | 0.0001407902 | 0.7674178 | 0.01163566 | 0.7674142 | 0.01409108 |  |  | 14411 | 0.7821753 | 0.7792293 | 0.0001387304 | 0.7799184 | 0.01185606 | 0.7799128 | 0.01061295
|  |  | 18583 | 0.7678296 | 0.7674819 | 0.0001407902 | 0.7674178 | 0.01163566 | 0.7674142 | 0.01409108 |  |  | 14416 | 0.7821753 | 0.7792293 | 0.0001387304 | 0.7799184 | 0.01185606 | 0.7799128 | 0.01061295
|  |  | 18593 | 0.7678296 | 0.7674819 | 0.0001407902 | 0.7674178 | 0.01163566 | 0.7674142 | 0.01409108 |  |  | 14421 | 0.7784506 | 0.7792293 | 0.0001387304 | 0.7799184 | 0.01185606 | 0.7799128 | 0.01061295
|  |  | 18603 | 0.7678296 | 0.7674819 | 0.0001407902 | 0.7674178 | 0.01163566 | 0.7674142 | 0.01409108 |  |  | 14426 | 0.7784506 | 0.7792293 | 0.0001387304 | 0.7799184 | 0.01185606 | 0.7799128 | 0.01061295
|  |  | 18613 | 0.7623056 | 0.7674819 | 0.0001407902 | 0.7674178 | 0.01163566 | 0.7674142 | 0.01409108 |  |  | 14431 | 0.7784506 | 0.7792293 | 0.0001387304 | 0.7799184 | 0.01185606 | 0.7799128 | 0.01061295
|  |  | 18623 | 0.7623056 | 0.7674819 | 0.0001407902 | 0.7674178 | 0.01163566 | 0.7674142 | 0.01409108 |  |  | 14436 | 0.7821753 | 0.7792293 | 0.0001387304 | 0.7799184 | 0.01185606 | 0.7799128 | 0.01061295
|  |  | 18633 | 0.7678296 | 0.7674819 | 0.0001407902 | 0.7674178 | 0.01163566 | 0.7674142 | 0.01409108 |  |  | 14441 | 0.7784506 | 0.7792293 | 0.0001387304 | 0.7799184 | 0.01185606 | 0.7799128 | 0.01061295
|  |  | 18643 | 0.7733535 | 0.7674819 | 0.0001407902 | 0.7674178 | 0.01163566 | 0.7674142 | 0.01409108 |  |  | 14446 | 0.7784506 | 0.7792293 | 0.0001387304 | 0.7799184 | 0.01185606 | 0.7799128 | 0.01061295
|  |  | 18653 | 0.7678296 | 0.7674819 | 0.0001407902 | 0.7674178 | 0.01163566 | 0.7674142 | 0.01409108 |  |  | 14451 | 0.7784506 | 0.7792293 | 0.0001387304 | 0.7799184 | 0.01185606 | 0.7799128 | 0.01061295
|  |  | 18663 | 0.7733535 | 0.7674819 | 0.0001407902 | 0.7674178 | 0.01163566 | 0.7674142 | 0.01409108 |  |  | 14456 | 0.774726 | 0.7792293 | 0.0001387304 | 0.7799184 | 0.01185606 | 0.7799128 | 0.01061295
|  |  | 18673 | 0.7678296 | 0.7674819 | 0.0001407902 | 0.7674178 | 0.01163566 | 0.7674142 | 0.01409108 |  |  | 14461 | 0.7784506 | 0.7792293 | 0.0001387304 | 0.7799185 | 0.01185606 | 0.7799128 | 0.01061295
|  |  | 18683 | 0.7733535 | 0.7674819 | 0.0001407902 | 0.7674178 | 0.01163566 | 0.7674142 | 0.01409108 |  |  | 14466 | 0.7784506 | 0.7792293 | 0.0001387304 | 0.7799185 | 0.01185606 | 0.7799128 | 0.01061295
|  |  | 18693 | 0.7678296 | 0.7674819 | 0.0001407902 | 0.7674178 | 0.01163566 | 0.7674142 | 0.01409108 |  |  | 14471 | 0.7784506 | 0.7792293 | 0.0001387304 | 0.7799185 | 0.01185606 | 0.7799128 | 0.01061295
|  |  | 18703 | 0.7678296 | 0.7674819 | 0.0001407902 | 0.7674178 | 0.01163566 | 0.7674142 | 0.01409108 |  |  | 14476 | 0.774726 | 0.7792293 | 0.0001387304 | 0.7799185 | 0.01185606 | 0.7799128 | 0.01061295
|  |  | 18713 | 0.7678296 | 0.7674819 | 0.0001407902 | 0.7674178 | 0.01163566 | 0.7674142 | 0.01409108 |  |  | 14481 | 0.774726 | 0.7792293 | 0.0001387304 | 0.7799185 | 0.01185606 | 0.7799128 | 0.01061295
|  |  | 18723 | 0.7623056 | 0.7674819 | 0.0001407902 | 0.7674178 | 0.01163566 | 0.7674142 | 0.01409108 |  |  | 14486 | 0.7784506 | 0.7792293 | 0.0001387304 | 0.7799185 | 0.01185606 | 0.7799128 | 0.01061295
|  |  | 18733 | 0.7678296 | 0.7674819 | 0.0001407902 | 0.7674178 | 0.01163566 | 0.7674142 | 0.01409108 |  |  | 14491 | 0.7784506 | 0.7792293 | 0.0001387304 | 0.7799185 | 0.01185606 | 0.7799128 | 0.01061295
|  |  | 18743 | 0.7678296 | 0.7674819 | 0.0001407902 | 0.7674178 | 0.01163566 | 0.7674142 | 0.01409108 |  |  | 14496 | 0.7784506 | 0.7792293 | 0.0001387304 | 0.7799185 | 0.01185606 | 0.7799128 | 0.01061295
|  |  | 18753 | 0.7733535 | 0.7674819 | 0.0001407902 | 0.7674178 | 0.01163566 | 0.7674142 | 0.01409108 |  |  | 14501 | 0.7821753 | 0.7792293 | 0.0001387304 | 0.7799185 | 0.01185606 | 0.7799128 | 0.01061295
|  |  | 18763 | 0.7678296 | 0.7674819 | 0.0001407902 | 0.7674178 | 0.01163566 | 0.7674142 | 0.01409108 |  |  | 14506 | 0.774726 | 0.7792293 | 0.0001387304 | 0.7799185 | 0.01185606 | 0.7799128 | 0.01061295
|  |  | 18773 | 0.7623056 | 0.7674819 | 0.0001407902 | 0.7674178 | 0.01163566 | 0.7674142 | 0.01409108 |  |  | 14511 | 0.7784506 | 0.7792293 | 0.0001387304 | 0.7799185 | 0.01185606 | 0.7799128 | 0.01061295
|  |  | 18783 | 0.7678296 | 0.7674819 | 0.0001407902 | 0.7674178 | 0.01163566 | 0.7674142 | 0.01409108 |  |  | 14516 | 0.7821753 | 0.7792293 | 0.0001387304 | 0.7799185 | 0.01185606 | 0.7799128 | 0.01061295
|  |  | 18793 | 0.7678296 | 0.7674819 | 0.0001407902 | 0.7674178 | 0.01163566 | 0.7674142 | 0.01409108 |  |  | 14521 | 0.7821753 | 0.7792293 | 0.0001387304 | 0.7799185 | 0.01185606 | 0.7799128 | 0.01061295
|  |  | 18803 | 0.7678296 | 0.7674819 | 0.0001407902 | 0.7674178 | 0.01163566 | 0.7674142 | 0.01409108 |  |  | 14526 | 0.774726 | 0.7792293 | 0.0001387304 | 0.7799185 | 0.01185606 | 0.7799128 | 0.01061295
|  |  | 18813 | 0.7733535 | 0.7674819 | 0.0001407902 | 0.7674178 | 0.01163566 | 0.7674142 | 0.01409108 |  |  | 14531 | 0.7784506 | 0.7792293 | 0.0001387304 | 0.7799185 | 0.01185606 | 0.7799128 | 0.01061295
|  |  | 18823 | 0.7623056 | 0.7674819 | 0.0001407902 | 0.7674178 | 0.01163566 | 0.7674142 | 0.01409108 |  |  | 14536 | 0.7784506 | 0.7792293 | 0.0001387304 | 0.7799185 | 0.01185606 | 0.7799128 | 0.01061295
|  |  | 18833 | 0.7623056 | 0.7674819 | 0.0001407902 | 0.7674178 | 0.01163566 | 0.7674142 | 0.01409108 |  |  | 14541 | 0.7784506 | 0.7792293 | 0.0001387304 | 0.7799185 | 0.01185606 | 0.7799128 | 0.01061295
|  |  | 18843 | 0.7678296 | 0.7674819 | 0.0001407902 | 0.7674178 | 0.01163566 | 0.7674142 | 0.01409108 |  |  | 14546 | 0.7784506 | 0.7792293 | 0.0001387304 | 0.7799185 | 0.01185606 | 0.7799129 | 0.01061295
|  |  | 18853 | 0.7733535 | 0.7674819 | 0.0001407902 | 0.7674178 | 0.01163566 | 0.7674142 | 0.01409108 |  |  | 14551 | 0.7821753 | 0.7792293 | 0.0001387304 | 0.7799185 | 0.01185606 | 0.7799129 | 0.01061295
|  |  | 18863 | 0.7623056 | 0.7674819 | 0.0001407902 | 0.7674178 | 0.01163566 | 0.7674142 | 0.01409108 |  |  | 14556 | 0.7784506 | 0.7792293 | 0.0001387304 | 0.7799185 | 0.01185606 | 0.7799129 | 0.01061295
|  |  | 18873 | 0.7678296 | 0.7674819 | 0.0001407902 | 0.7674178 | 0.01163566 | 0.7674142 | 0.01409108 |  |  | 14561 | 0.774726 | 0.7792293 | 0.0001387304 | 0.7799185 | 0.01185606 | 0.7799129 | 0.01061295
|  |  | 18883 | 0.7733535 | 0.7674819 | 0.0001407902 | 0.7674178 | 0.01163566 | 0.7674142 | 0.01409108 |  |  | 14566 | 0.774726 | 0.7792293 | 0.0001387304 | 0.7799185 | 0.01185606 | 0.7799129 | 0.01061295
|  |  | 18893 | 0.7678296 | 0.7674819 | 0.0001407902 | 0.7674178 | 0.01163566 | 0.7674142 | 0.01409108 |  |  | 14571 | 0.7784506 | 0.7792293 | 0.0001387304 | 0.7799185 | 0.01185606 | 0.7799129 | 0.01061295
|  |  | 18903 | 0.7733535 | 0.7674819 | 0.0001407902 | 0.7674178 | 0.01163566 | 0.7674142 | 0.01409108 |  |  | 14576 | 0.774726 | 0.7792293 | 0.0001387304 | 0.7799185 | 0.01185606 | 0.7799129 | 0.01061295
|  |  | 18913 | 0.7733535 | 0.7674819 | 0.0001407902 | 0.7674178 | 0.01163566 | 0.7674142 | 0.01409108 |  |  | 14581 | 0.7784506 | 0.7792293 | 0.0001387304 | 0.7799185 | 0.01185606 | 0.7799129 | 0.01061295
|  |  | 18923 | 0.7678296 | 0.7674819 | 0.0001407902 | 0.7674178 | 0.01163566 | 0.7674142 | 0.01409108 |  |  | 14586 | 0.7821753 | 0.7792293 | 0.0001387304 | 0.7799185 | 0.01185606 | 0.7799129 | 0.01061295
|  |  | 18933 | 0.7678296 | 0.7674819 | 0.0001407902 | 0.7674178 | 0.01163566 | 0.7674142 | 0.01409108 |  |  | 14591 | 0.7784506 | 0.7792293 | 0.0001387304 | 0.7799185 | 0.01185606 | 0.7799129 | 0.01061295
|  |  | 18943 | 0.7733535 | 0.7674819 | 0.0001407902 | 0.7674178 | 0.01163566 | 0.7674142 | 0.01409108 |  |  | 14596 | 0.7784506 | 0.7792293 | 0.0001387304 | 0.7799185 | 0.01185606 | 0.7799129 | 0.01061295
|  |  | 18953 | 0.7733535 | 0.7674819 | 0.0001407902 | 0.7674178 | 0.01163566 | 0.7674142 | 0.01409108 |  |  | 14601 | 0.7784506 | 0.7792293 | 0.0001387304 | 0.7799185 | 0.01185606 | 0.7799129 | 0.01061295
|  |  | 18963 | 0.7623056 | 0.7674819 | 0.0001407902 | 0.7674178 | 0.01163566 | 0.7674142 | 0.01409108 |  |  | 14606 | 0.7784506 | 0.7792293 | 0.0001387304 | 0.7799185 | 0.01185606 | 0.7799129 | 0.01061295
|  |  | 18973 | 0.7678296 | 0.7674819 | 0.0001407902 | 0.7674178 | 0.01163566 | 0.7674142 | 0.01409108 |  |  | 14611 | 0.7821753 | 0.7792293 | 0.0001387304 | 0.7799185 | 0.01185606 | 0.7799129 | 0.01061295
|  |  | 18983 | 0.7623056 | 0.7674819 | 0.0001407902 | 0.7674178 | 0.01163566 | 0.7674142 | 0.01409108 |  |  | 14616 | 0.7821753 | 0.7792293 | 0.0001387304 | 0.7799185 | 0.01185606 | 0.7799129 | 0.01061295
|  |  | 18993 | 0.7678296 | 0.7674819 | 0.0001407902 | 0.7674178 | 0.01163566 | 0.7674142 | 0.01409108 |  |  | 14621 | 0.7784506 | 0.7792293 | 0.0001387304 | 0.7799185 | 0.01185606 | 0.7799129 | 0.01061295
|  |  | 19003 | 0.7678296 | 0.7674819 | 0.0001407902 | 0.7674178 | 0.01163566 | 0.7674142 | 0.01409108 |  |  | 14626 | 0.774726 | 0.7792293 | 0.0001387304 | 0.7799185 | 0.01185606 | 0.7799129 | 0.01061295
|  |  | 19013 | 0.7678296 | 0.7674819 | 0.0001407902 | 0.7674178 | 0.01163566 | 0.7674142 | 0.01409108 |  |  | 14631 | 0.7821753 | 0.7792293 | 0.0001387304 | 0.7799185 | 0.01185606 | 0.7799129 | 0.01061295
|  |  | 19023 | 0.7733535 | 0.7674819 | 0.0001407902 | 0.7674178 | 0.01163566 | 0.7674142 | 0.01409108 |  |  | 14636 | 0.7821753 | 0.7792293 | 0.0001387304 | 0.7799185 | 0.01185606 | 0.7799129 | 0.01061295
|  |  | 19033 | 0.7512577 | 0.7674819 | 0.0001407902 | 0.7674178 | 0.01163566 | 0.7674142 | 0.01409108 |  |  | 14641 | 0.7784506 | 0.7792293 | 0.0001387304 | 0.7799185 | 0.01185606 | 0.7799129 | 0.01061295
|  |  | 19043 | 0.7678296 | 0.7674819 | 0.0001407902 | 0.7674178 | 0.01163566 | 0.7674142 | 0.01409108 |  |  | 14646 | 0.7784506 | 0.7792293 | 0.0001387304 | 0.7799185 | 0.01185606 | 0.7799129 | 0.01061295
|  |  | 19053 | 0.7678296 | 0.7674819 | 0.0001407902 | 0.7674178 | 0.01163566 | 0.7674142 | 0.01409108 |  |  | 14651 | 0.7784506 | 0.7792293 | 0.0001387304 | 0.7799185 | 0.01185606 | 0.7799129 | 0.01061295
|  |  | 19063 | 0.7788775 | 0.7674819 | 0.0001407902 | 0.7674178 | 0.01163566 | 0.7674142 | 0.01409108 |  |  | 14656 | 0.7784506 | 0.7792293 | 0.0001387304 | 0.7799185 | 0.01185606 | 0.7799129 | 0.01061295
|  |  | 19073 | 0.7623056 | 0.7674819 | 0.0001407902 | 0.7674178 | 0.01163566 | 0.7674142 | 0.01409108 |  |  | 14661 | 0.7821753 | 0.7792293 | 0.0001387304 | 0.7799185 | 0.01185606 | 0.7799129 | 0.01061295
|  |  | 19083 | 0.7733535 | 0.7674819 | 0.0001407902 | 0.7674178 | 0.01163566 | 0.7674142 | 0.01409108 |  |  | 14666 | 0.7784506 | 0.7792293 | 0.0001387304 | 0.7799185 | 0.01185606 | 0.7799129 | 0.01061295
|  |  | 19093 | 0.7733535 | 0.7674819 | 0.0001407902 | 0.7674178 | 0.01163566 | 0.7674142 | 0.01409108 |  |  | 14671 | 0.7784506 | 0.7792293 | 0.0001387304 | 0.7799185 | 0.01185606 | 0.7799129 | 0.01061295
|  |  | 19103 | 0.7678296 | 0.7674819 | 0.0001407902 | 0.7674178 | 0.01163566 | 0.7674142 | 0.01409108 |  |  | 14676 | 0.7784506 | 0.7792293 | 0.0001387304 | 0.7799185 | 0.01185606 | 0.7799129 | 0.01061295
|  |  | 19113 | 0.7733535 | 0.7674819 | 0.0001407902 | 0.7674178 | 0.01163566 | 0.7674142 | 0.01409108 |  |  | 14681 | 0.7821753 | 0.7792293 | 0.0001387304 | 0.7799185 | 0.01185606 | 0.7799129 | 0.01061295
|  |  | 19123 | 0.7678296 | 0.7674819 | 0.0001407902 | 0.7674178 | 0.01163566 | 0.7674142 | 0.01409108 |  |  | 14686 | 0.774726 | 0.7792293 | 0.0001387304 | 0.7799185 | 0.01185606 | 0.7799129 | 0.01061295
|  |  | 19133 | 0.7678296 | 0.7674819 | 0.0001407902 | 0.7674178 | 0.01163566 | 0.7674142 | 0.01409108 |  |  | 14691 | 0.7784506 | 0.7792293 | 0.0001387304 | 0.7799185 | 0.01185606 | 0.7799129 | 0.01061295
|  |  | 19143 | 0.7678296 | 0.7674819 | 0.0001407902 | 0.7674178 | 0.01163566 | 0.7674142 | 0.01409108 |  |  | 14696 | 0.7821753 | 0.7792293 | 0.0001387304 | 0.7799185 | 0.01185606 | 0.7799129 | 0.01061295
|  |  | 19153 | 0.7678296 | 0.7674819 | 0.0001407902 | 0.7674178 | 0.01163566 | 0.7674142 | 0.01409108 |  |  | 14701 | 0.7784506 | 0.7792293 | 0.0001387304 | 0.7799185 | 0.01185606 | 0.7799129 | 0.01061295
|  |  | 19163 | 0.7623056 | 0.7674819 | 0.0001407902 | 0.7674178 | 0.01163566 | 0.7674142 | 0.01409108 |  |  | 14706 | 0.7784506 | 0.7792293 | 0.0001387304 | 0.7799185 | 0.01185606 | 0.7799129 | 0.01061295
|  |  | 19173 | 0.7678296 | 0.7674819 | 0.0001407902 | 0.7674178 | 0.01163566 | 0.7674142 | 0.01409108 |  |  | 14711 | 0.7784506 | 0.7792293 | 0.0001387304 | 0.7799185 | 0.01185606 | 0.7799129 | 0.01061295
|  |  | 19183 | 0.7567817 | 0.7674819 | 0.0001407902 | 0.7674178 | 0.01163566 | 0.7674142 | 0.01409108 |  |  | 14716 | 0.774726 | 0.7792293 | 0.0001387304 | 0.7799185 | 0.01185606 | 0.7799129 | 0.01061295
|  |  | 19193 | 0.7678296 | 0.7674819 | 0.0001407902 | 0.7674178 | 0.01163566 | 0.7674142 | 0.01409108 |  |  | 14721 | 0.7821753 | 0.7792293 | 0.0001387304 | 0.7799185 | 0.01185606 | 0.7799129 | 0.01061295
|  |  | 19203 | 0.7733535 | 0.7674819 | 0.0001407902 | 0.7674178 | 0.01163566 | 0.7674142 | 0.01409108 |  |  | 14726 | 0.7784506 | 0.7792293 | 0.0001387304 | 0.7799186 | 0.01185606 | 0.7799129 | 0.01061295
|  |  | 19213 | 0.7733535 | 0.7674819 | 0.0001407902 | 0.7674178 | 0.01163566 | 0.7674142 | 0.01409108 |  |  | 14731 | 0.7784506 | 0.7792293 | 0.0001387304 | 0.7799186 | 0.01185606 | 0.7799129 | 0.01061295
|  |  | 19223 | 0.7733535 | 0.7674819 | 0.0001407902 | 0.7674178 | 0.01163566 | 0.7674142 | 0.01409108 |  |  | 14736 | 0.7821753 | 0.7792293 | 0.0001387304 | 0.7799186 | 0.01185606 | 0.7799129 | 0.01061295
|  |  | 19233 | 0.7623056 | 0.7674819 | 0.0001407902 | 0.7674178 | 0.01163566 | 0.7674142 | 0.01409108 |  |  | 14741 | 0.7784506 | 0.7792293 | 0.0001387304 | 0.7799186 | 0.01185606 | 0.7799129 | 0.01061295
|  |  | 19243 | 0.7623056 | 0.7674819 | 0.0001407902 | 0.7674178 | 0.01163566 | 0.7674142 | 0.01409108 |  |  | 14746 | 0.7784506 | 0.7792293 | 0.0001387304 | 0.7799186 | 0.01185606 | 0.7799129 | 0.01061295
|  |  | 19253 | 0.7733535 | 0.7674819 | 0.0001407902 | 0.7674178 | 0.01163566 | 0.7674142 | 0.01409108 |  |  | 14751 | 0.7784506 | 0.7792293 | 0.0001387304 | 0.7799186 | 0.01185606 | 0.7799129 | 0.01061295
|  |  | 19263 | 0.7678296 | 0.7674819 | 0.0001407902 | 0.7674178 | 0.01163566 | 0.7674142 | 0.01409108 |  |  | 14756 | 0.7821753 | 0.7792293 | 0.0001387304 | 0.7799186 | 0.01185606 | 0.7799129 | 0.01061295
|  |  | 19273 | 0.7678296 | 0.7674819 | 0.0001407902 | 0.7674178 | 0.01163566 | 0.7674142 | 0.01409108 |  |  | 14761 | 0.7784506 | 0.7792293 | 0.0001387304 | 0.7799186 | 0.01185606 | 0.7799129 | 0.01061295
|  |  | 19283 | 0.7678296 | 0.7674819 | 0.0001407902 | 0.7674178 | 0.01163566 | 0.7674142 | 0.01409108 |  |  | 14766 | 0.7784506 | 0.7792293 | 0.0001387304 | 0.7799186 | 0.01185606 | 0.7799129 | 0.01061295
|  |  | 19293 | 0.7678296 | 0.7674819 | 0.0001407902 | 0.7674178 | 0.01163566 | 0.7674142 | 0.01409108 |  |  | 14771 | 0.7784506 | 0.7792293 | 0.0001387304 | 0.7799186 | 0.01185606 | 0.7799129 | 0.01061295
|  |  | 19303 | 0.7733535 | 0.7674819 | 0.0001407902 | 0.7674178 | 0.01163566 | 0.7674142 | 0.01409108 |  |  | 14776 | 0.774726 | 0.7792293 | 0.0001387304 | 0.7799186 | 0.01185606 | 0.7799129 | 0.01061295
|  |  | 19313 | 0.7733535 | 0.7674819 | 0.0001407902 | 0.7674178 | 0.01163566 | 0.7674142 | 0.01409108 |  |  | 14781 | 0.7784506 | 0.7792293 | 0.0001387304 | 0.7799186 | 0.01185606 | 0.7799129 | 0.01061295
|  |  | 19323 | 0.7678296 | 0.7674819 | 0.0001407902 | 0.7674178 | 0.01163566 | 0.7674142 | 0.01409108 |  |  | 14786 | 0.7784506 | 0.7792293 | 0.0001387304 | 0.7799186 | 0.01185606 | 0.7799129 | 0.01061295
|  |  | 19333 | 0.7678296 | 0.7674819 | 0.0001407902 | 0.7674178 | 0.01163566 | 0.7674142 | 0.01409108 |  |  | 14791 | 0.7784506 | 0.7792293 | 0.0001387304 | 0.7799186 | 0.01185606 | 0.7799129 | 0.01061295
|  |  | 19343 | 0.7678296 | 0.7674819 | 0.0001407902 | 0.7674178 | 0.01163566 | 0.7674142 | 0.01409108 |  |  | 14796 | 0.7784506 | 0.7792293 | 0.0001387304 | 0.7799186 | 0.01185606 | 0.7799129 | 0.01061295
|  |  | 19353 | 0.7678296 | 0.7674819 | 0.0001407902 | 0.7674178 | 0.01163566 | 0.7674142 | 0.01409108 |  |  | 14801 | 0.7784506 | 0.7792293 | 0.0001387304 | 0.7799186 | 0.01185606 | 0.7799129 | 0.01061295
|  |  | 19363 | 0.7678296 | 0.7674819 | 0.0001407902 | 0.7674178 | 0.01163566 | 0.7674142 | 0.01409108 |  |  | 14806 | 0.7784506 | 0.7792293 | 0.0001387304 | 0.7799186 | 0.01185606 | 0.7799129 | 0.01061295
|  |  | 19373 | 0.7623056 | 0.7674819 | 0.0001407902 | 0.7674178 | 0.01163566 | 0.7674142 | 0.01409108 |  |  | 14811 | 0.7821753 | 0.7792293 | 0.0001387304 | 0.7799186 | 0.01185606 | 0.7799129 | 0.01061295
|  |  | 19383 | 0.7733535 | 0.7674819 | 0.0001407902 | 0.7674178 | 0.01163566 | 0.7674142 | 0.01409108 |  |  | 14816 | 0.7821753 | 0.7792293 | 0.0001387304 | 0.7799186 | 0.01185606 | 0.7799129 | 0.01061295
|  |  | 19393 | 0.7733535 | 0.7674819 | 0.0001407902 | 0.7674178 | 0.01163566 | 0.7674142 | 0.01409108 |  |  | 14821 | 0.7821753 | 0.7792293 | 0.0001387304 | 0.7799186 | 0.01185606 | 0.7799129 | 0.01061295
|  |  | 19403 | 0.7678296 | 0.7674819 | 0.0001407902 | 0.7674178 | 0.01163566 | 0.7674142 | 0.01409108 |  |  | 14826 | 0.7784506 | 0.7792293 | 0.0001387304 | 0.7799186 | 0.01185606 | 0.7799129 | 0.01061295
|  |  | 19413 | 0.7678296 | 0.7674819 | 0.0001407902 | 0.7674178 | 0.01163566 | 0.7674142 | 0.01409108 |  |  | 14831 | 0.7821753 | 0.7792293 | 0.0001387304 | 0.7799186 | 0.01185606 | 0.7799129 | 0.01061295
|  |  | 19423 | 0.7678296 | 0.7674819 | 0.0001407902 | 0.7674178 | 0.01163566 | 0.7674142 | 0.01409108 |  |  | 14836 | 0.774726 | 0.7792293 | 0.0001387304 | 0.7799186 | 0.01185606 | 0.7799129 | 0.01061295
|  |  | 19433 | 0.7678296 | 0.7674819 | 0.0001407902 | 0.7674178 | 0.01163566 | 0.7674142 | 0.01409108 |  |  | 14841 | 0.7821753 | 0.7792293 | 0.0001387304 | 0.7799186 | 0.01185606 | 0.7799129 | 0.01061295
|  |  | 19443 | 0.7623056 | 0.7674819 | 0.0001407902 | 0.7674178 | 0.01163566 | 0.7674142 | 0.01409108 |  |  | 14846 | 0.7784506 | 0.7792293 | 0.0001387304 | 0.7799186 | 0.01185606 | 0.779913 | 0.01061295
|  |  | 19453 | 0.7678296 | 0.7674819 | 0.0001407902 | 0.7674178 | 0.01163566 | 0.7674142 | 0.01409108 |  |  | 14851 | 0.7784506 | 0.7792293 | 0.0001387304 | 0.7799186 | 0.01185606 | 0.779913 | 0.01061295
|  |  | 19463 | 0.7678296 | 0.7674819 | 0.0001407902 | 0.7674178 | 0.01163566 | 0.7674142 | 0.01409108 |  |  | 14856 | 0.7821753 | 0.7792293 | 0.0001387304 | 0.7799186 | 0.01185606 | 0.779913 | 0.01061295
|  |  | 19473 | 0.7733535 | 0.7674819 | 0.0001407902 | 0.7674178 | 0.01163566 | 0.7674142 | 0.01409108 |  |  | 14861 | 0.7784506 | 0.7792293 | 0.0001387304 | 0.7799186 | 0.01185606 | 0.779913 | 0.01061295
|  |  | 19483 | 0.7733535 | 0.7674819 | 0.0001407902 | 0.7674178 | 0.01163566 | 0.7674142 | 0.01409108 |  |  | 14866 | 0.7784506 | 0.7792293 | 0.0001387304 | 0.7799186 | 0.01185606 | 0.779913 | 0.01061295
|  |  | 19493 | 0.7678296 | 0.7674819 | 0.0001407902 | 0.7674178 | 0.01163566 | 0.7674142 | 0.01409108 |  |  | 14871 | 0.774726 | 0.7792293 | 0.0001387304 | 0.7799186 | 0.01185606 | 0.779913 | 0.01061295
|  |  | 19503 | 0.7567817 | 0.7674819 | 0.0001407902 | 0.7674178 | 0.01163566 | 0.7674142 | 0.01409108 |  |  | 14876 | 0.7784506 | 0.7792293 | 0.0001387304 | 0.7799186 | 0.01185606 | 0.779913 | 0.01061295
|  |  | 19513 | 0.7733535 | 0.7674819 | 0.0001407902 | 0.7674178 | 0.01163566 | 0.7674142 | 0.01409108 |  |  | 14881 | 0.7784506 | 0.7792293 | 0.0001387304 | 0.7799186 | 0.01185606 | 0.779913 | 0.01061295
|  |  | 19523 | 0.7623056 | 0.7674819 | 0.0001407902 | 0.7674178 | 0.01163566 | 0.7674142 | 0.01409108 |  |  | 14886 | 0.774726 | 0.7792293 | 0.0001387304 | 0.7799186 | 0.01185606 | 0.779913 | 0.01061295
|  |  | 19533 | 0.7733535 | 0.7674819 | 0.0001407902 | 0.7674178 | 0.01163566 | 0.7674142 | 0.01409108 |  |  | 14891 | 0.774726 | 0.7792293 | 0.0001387304 | 0.7799186 | 0.01185606 | 0.779913 | 0.01061295
|  |  | 19543 | 0.7567817 | 0.7674819 | 0.0001407902 | 0.7674178 | 0.01163566 | 0.7674142 | 0.01409108 |  |  | 14896 | 0.7784506 | 0.7792293 | 0.0001387304 | 0.7799186 | 0.01185606 | 0.779913 | 0.01061295
|  |  | 19553 | 0.7678296 | 0.7674819 | 0.0001407902 | 0.7674178 | 0.01163566 | 0.7674142 | 0.01409108 |  |  | 14901 | 0.774726 | 0.7792293 | 0.0001387304 | 0.7799186 | 0.01185606 | 0.779913 | 0.01061295
|  |  | 19563 | 0.7678296 | 0.7674819 | 0.0001407902 | 0.7674178 | 0.01163566 | 0.7674142 | 0.01409108 |  |  | 14906 | 0.7858999 | 0.7792293 | 0.0001387304 | 0.7799186 | 0.01185606 | 0.779913 | 0.01061295
|  |  | 19573 | 0.7733535 | 0.7674819 | 0.0001407902 | 0.7674178 | 0.01163566 | 0.7674142 | 0.01409108 |  |  | 14911 | 0.7784506 | 0.7792293 | 0.0001387304 | 0.7799186 | 0.01185606 | 0.779913 | 0.01061295
|  |  | 19583 | 0.7678296 | 0.7674819 | 0.0001407902 | 0.7674178 | 0.01163566 | 0.7674142 | 0.01409108 |  |  | 14916 | 0.7821753 | 0.7792293 | 0.0001387304 | 0.7799186 | 0.01185606 | 0.779913 | 0.01061295
|  |  | 19593 | 0.7623056 | 0.7674819 | 0.0001407902 | 0.7674178 | 0.01163566 | 0.7674142 | 0.01409108 |  |  | 14921 | 0.7784506 | 0.7792293 | 0.0001387304 | 0.7799186 | 0.01185606 | 0.779913 | 0.01061295
|  |  | 19603 | 0.7623056 | 0.7674819 | 0.0001407902 | 0.7674178 | 0.01163566 | 0.7674142 | 0.01409108 |  |  | 14926 | 0.7821753 | 0.7792293 | 0.0001387304 | 0.7799186 | 0.01185606 | 0.779913 | 0.01061295
|  |  | 19613 | 0.7733535 | 0.7674819 | 0.0001407902 | 0.7674178 | 0.01163566 | 0.7674142 | 0.01409108 |  |  | 14931 | 0.7784506 | 0.7792293 | 0.0001387304 | 0.7799186 | 0.01185606 | 0.779913 | 0.01061295
|  |  | 19623 | 0.7733535 | 0.7674819 | 0.0001407902 | 0.7674178 | 0.01163566 | 0.7674142 | 0.01409108 |  |  | 14936 | 0.774726 | 0.7792293 | 0.0001387304 | 0.7799186 | 0.01185606 | 0.779913 | 0.01061295
|  |  | 19633 | 0.7623056 | 0.7674819 | 0.0001407902 | 0.7674178 | 0.01163566 | 0.7674142 | 0.01409108 |  |  | 14941 | 0.774726 | 0.7792293 | 0.0001387304 | 0.7799186 | 0.01185606 | 0.779913 | 0.01061295
|  |  | 19643 | 0.7623056 | 0.7674819 | 0.0001407902 | 0.7674178 | 0.01163566 | 0.7674142 | 0.01409108 |  |  | 14946 | 0.7784506 | 0.7792293 | 0.0001387304 | 0.7799186 | 0.01185606 | 0.779913 | 0.01061295
|  |  | 19653 | 0.7733535 | 0.7674819 | 0.0001407902 | 0.7674178 | 0.01163566 | 0.7674142 | 0.01409108 |  |  | 14951 | 0.7784506 | 0.7792293 | 0.0001387304 | 0.7799186 | 0.01185606 | 0.779913 | 0.01061295
|  |  | 19663 | 0.7678296 | 0.7674819 | 0.0001407902 | 0.7674178 | 0.01163566 | 0.7674142 | 0.01409108 |  |  | 14956 | 0.7784506 | 0.7792293 | 0.0001387304 | 0.7799186 | 0.01185606 | 0.779913 | 0.01061295
|  |  | 19673 | 0.7623056 | 0.7674819 | 0.0001407902 | 0.7674178 | 0.01163566 | 0.7674142 | 0.01409108 |  |  | 14961 | 0.7784506 | 0.7792293 | 0.0001387304 | 0.7799186 | 0.01185606 | 0.779913 | 0.01061295
|  |  | 19683 | 0.7623056 | 0.7674819 | 0.0001407902 | 0.7674178 | 0.01163566 | 0.7674142 | 0.01409108 |  |  | 14966 | 0.7784506 | 0.7792293 | 0.0001387304 | 0.7799186 | 0.01185606 | 0.779913 | 0.01061295
|  |  | 19693 | 0.7733535 | 0.7674819 | 0.0001407902 | 0.7674178 | 0.01163566 | 0.7674142 | 0.01409108 |  |  | 14971 | 0.7784506 | 0.7792293 | 0.0001387304 | 0.7799186 | 0.01185606 | 0.779913 | 0.01061295
|  |  | 19703 | 0.7623056 | 0.7674819 | 0.0001407902 | 0.7674178 | 0.01163566 | 0.7674142 | 0.01409108 |  |  | 14976 | 0.7784506 | 0.7792293 | 0.0001387304 | 0.7799186 | 0.01185606 | 0.779913 | 0.01061295
|  |  | 19713 | 0.7678296 | 0.7674819 | 0.0001407902 | 0.7674178 | 0.01163566 | 0.7674142 | 0.01409108 |  |  | 14981 | 0.7784506 | 0.7792293 | 0.0001387304 | 0.7799186 | 0.01185606 | 0.779913 | 0.01061295
|  |  | 19723 | 0.7623056 | 0.7674819 | 0.0001407902 | 0.7674178 | 0.01163566 | 0.7674142 | 0.01409108 |  |  | 14986 | 0.7784506 | 0.7792293 | 0.0001387304 | 0.7799186 | 0.01185606 | 0.779913 | 0.01061295
|  |  | 19733 | 0.7733535 | 0.7674819 | 0.0001407902 | 0.7674178 | 0.01163566 | 0.7674142 | 0.01409108 |  |  | 14991 | 0.7784506 | 0.7792293 | 0.0001387304 | 0.7799186 | 0.01185606 | 0.779913 | 0.01061295
|  |  | 19743 | 0.7678296 | 0.7674819 | 0.0001407902 | 0.7674178 | 0.01163566 | 0.7674142 | 0.01409108 |  |  | 14996 | 0.7784506 | 0.7792293 | 0.0001387304 | 0.7799186 | 0.01185606 | 0.779913 | 0.01061295
|  |  | 19753 | 0.7678296 | 0.7674819 | 0.0001407902 | 0.7674178 | 0.01163566 | 0.7674142 | 0.01409108 |  |  | 15001 | 0.7784506 | 0.7792293 | 0.0001387304 | 0.7799186 | 0.01185606 | 0.779913 | 0.01061295
|  |  | 19763 | 0.7678296 | 0.7674819 | 0.0001407902 | 0.7674178 | 0.01163566 | 0.7674142 | 0.01409108 |  |  | 15006 | 0.7784506 | 0.7792293 | 0.0001387304 | 0.7799186 | 0.01185606 | 0.779913 | 0.01061295
|  |  | 19773 | 0.7678296 | 0.7674819 | 0.0001407902 | 0.7674178 | 0.01163566 | 0.7674142 | 0.01409108 |  |  | 15011 | 0.7784506 | 0.7792293 | 0.0001387304 | 0.7799186 | 0.01185606 | 0.779913 | 0.01061295
|  |  | 19783 | 0.7678296 | 0.7674819 | 0.0001407902 | 0.7674178 | 0.01163566 | 0.7674142 | 0.01409108 |  |  | 15016 | 0.7784506 | 0.7792293 | 0.0001387304 | 0.7799186 | 0.01185606 | 0.779913 | 0.01061295
|  |  | 19793 | 0.7678296 | 0.7674819 | 0.0001407902 | 0.7674178 | 0.01163566 | 0.7674142 | 0.01409108 |  |  | 15021 | 0.774726 | 0.7792293 | 0.0001387304 | 0.7799186 | 0.01185606 | 0.779913 | 0.01061295
|  |  | 19803 | 0.7678296 | 0.7674819 | 0.0001407902 | 0.7674178 | 0.01163566 | 0.7674142 | 0.01409108 |  |  | 15026 | 0.7784506 | 0.7792293 | 0.0001387304 | 0.7799186 | 0.01185606 | 0.779913 | 0.01061295
|  |  | 19813 | 0.7623056 | 0.7674819 | 0.0001407902 | 0.7674178 | 0.01163566 | 0.7674142 | 0.01409108 |  |  | 15031 | 0.7821753 | 0.7792293 | 0.0001387304 | 0.7799186 | 0.01185606 | 0.779913 | 0.01061295
|  |  | 19823 | 0.7678296 | 0.7674819 | 0.0001407902 | 0.7674178 | 0.01163566 | 0.7674142 | 0.01409108 |  |  | 15036 | 0.7821753 | 0.7792293 | 0.0001387304 | 0.7799186 | 0.01185606 | 0.779913 | 0.01061295
|  |  | 19833 | 0.7678296 | 0.7674819 | 0.0001407902 | 0.7674178 | 0.01163566 | 0.7674142 | 0.01409108 |  |  | 15041 | 0.7784506 | 0.7792293 | 0.0001387304 | 0.7799186 | 0.01185606 | 0.779913 | 0.01061295
|  |  | 19843 | 0.7678296 | 0.7674819 | 0.0001407902 | 0.7674178 | 0.01163566 | 0.7674142 | 0.01409108 |  |  | 15046 | 0.7821753 | 0.7792293 | 0.0001387304 | 0.7799186 | 0.01185606 | 0.779913 | 0.01061295
|  |  | 19853 | 0.7623056 | 0.7674819 | 0.0001407902 | 0.7674178 | 0.01163566 | 0.7674142 | 0.01409108 |  |  | 15051 | 0.7821753 | 0.7792293 | 0.0001387304 | 0.7799186 | 0.01185606 | 0.779913 | 0.01061295
|  |  | 19863 | 0.7678296 | 0.7674819 | 0.0001407902 | 0.7674178 | 0.01163566 | 0.7674142 | 0.01409108 |  |  | 15056 | 0.774726 | 0.7792293 | 0.0001387304 | 0.7799186 | 0.01185606 | 0.779913 | 0.01061295
|  |  | 19873 | 0.7678296 | 0.7674819 | 0.0001407902 | 0.7674178 | 0.01163566 | 0.7674142 | 0.01409108 |  |  | 15061 | 0.7821753 | 0.7792293 | 0.0001387304 | 0.7799186 | 0.01185606 | 0.779913 | 0.01061295
|  |  | 19883 | 0.7678296 | 0.7674819 | 0.0001407902 | 0.7674178 | 0.01163566 | 0.7674142 | 0.01409108 |  |  | 15066 | 0.7784506 | 0.7792293 | 0.0001387304 | 0.7799186 | 0.01185606 | 0.779913 | 0.01061295
|  |  | 19893 | 0.7623056 | 0.7674819 | 0.0001407902 | 0.7674178 | 0.01163566 | 0.7674142 | 0.01409108 |  |  | 15071 | 0.774726 | 0.7792293 | 0.0001387304 | 0.7799187 | 0.01185606 | 0.779913 | 0.01061295
|  |  | 19903 | 0.7678296 | 0.7674819 | 0.0001407902 | 0.7674178 | 0.01163566 | 0.7674142 | 0.01409108 |  |  | 15076 | 0.774726 | 0.7792293 | 0.0001387304 | 0.7799187 | 0.01185606 | 0.779913 | 0.01061296
|  |  | 19913 | 0.7733535 | 0.7674819 | 0.0001407902 | 0.7674178 | 0.01163566 | 0.7674142 | 0.01409108 |  |  | 15081 | 0.7784506 | 0.7792293 | 0.0001387304 | 0.7799187 | 0.01185606 | 0.779913 | 0.01061296
|  |  | 19923 | 0.7733535 | 0.7674819 | 0.0001407902 | 0.7674178 | 0.01163566 | 0.7674142 | 0.01409108 |  |  | 15086 | 0.7784506 | 0.7792293 | 0.0001387304 | 0.7799187 | 0.01185606 | 0.779913 | 0.01061296
|  |  | 19933 | 0.7678296 | 0.7674819 | 0.0001407902 | 0.7674178 | 0.01163566 | 0.7674142 | 0.01409108 |  |  | 15091 | 0.7784506 | 0.7792293 | 0.0001387304 | 0.7799187 | 0.01185606 | 0.779913 | 0.01061296
|  |  | 19943 | 0.7623056 | 0.7674819 | 0.0001407902 | 0.7674178 | 0.01163566 | 0.7674142 | 0.01409108 |  |  | 15096 | 0.7784506 | 0.7792293 | 0.0001387304 | 0.7799187 | 0.01185606 | 0.779913 | 0.01061296
|  |  | 19953 | 0.7678296 | 0.7674819 | 0.0001407902 | 0.7674178 | 0.01163566 | 0.7674142 | 0.01409108 |  |  | 15101 | 0.7784506 | 0.7792293 | 0.0001387304 | 0.7799187 | 0.01185606 | 0.779913 | 0.01061296
|  |  | 19963 | 0.7678296 | 0.7674819 | 0.0001407902 | 0.7674178 | 0.01163566 | 0.7674142 | 0.01409108 |  |  | 15106 | 0.7821753 | 0.7792293 | 0.0001387304 | 0.7799187 | 0.01185606 | 0.779913 | 0.01061296
|  |  | 19973 | 0.7678296 | 0.7674819 | 0.0001407902 | 0.7674178 | 0.01163566 | 0.7674142 | 0.01409108 |  |  | 15111 | 0.7821753 | 0.7792293 | 0.0001387304 | 0.7799187 | 0.01185606 | 0.779913 | 0.01061296
|  |  | 19983 | 0.7678296 | 0.7674819 | 0.0001407902 | 0.7674178 | 0.01163566 | 0.7674142 | 0.01409108 |  |  | 15116 | 0.7784506 | 0.7792293 | 0.0001387304 | 0.7799187 | 0.01185606 | 0.779913 | 0.01061296
|  |  | 19993 | 0.7678296 | 0.7674819 | 0.0001407902 | 0.7674178 | 0.01163566 | 0.7674142 | 0.01409108 |  |  | 15121 | 0.7784506 | 0.7792293 | 0.0001387304 | 0.7799187 | 0.01185606 | 0.779913 | 0.01061296
|  |  | 20003 | 0.7623056 | 0.7674819 | 0.0001407902 | 0.7674178 | 0.01163566 | 0.7674142 | 0.01409108 |  |  | 15126 | 0.7821753 | 0.7792293 | 0.0001387304 | 0.7799187 | 0.01185606 | 0.779913 | 0.01061296
|  |  | 20013 | 0.7678296 | 0.7674819 | 0.0001407902 | 0.7674178 | 0.01163566 | 0.7674142 | 0.01409108 |  |  | 15131 | 0.7821753 | 0.7792293 | 0.0001387304 | 0.7799187 | 0.01185606 | 0.779913 | 0.01061296
|  |  | 20023 | 0.7678296 | 0.7674819 | 0.0001407902 | 0.7674178 | 0.01163566 | 0.7674142 | 0.01409108 |  |  | 15136 | 0.7784506 | 0.7792293 | 0.0001387304 | 0.7799187 | 0.01185606 | 0.779913 | 0.01061296
|  |  | 20033 | 0.7623056 | 0.7674819 | 0.0001407902 | 0.7674178 | 0.01163566 | 0.7674142 | 0.01409108 |  |  | 15141 | 0.7784506 | 0.7792293 | 0.0001387304 | 0.7799187 | 0.01185606 | 0.779913 | 0.01061296
|  |  | 20043 | 0.7678296 | 0.7674819 | 0.0001407902 | 0.7674178 | 0.01163566 | 0.7674142 | 0.01409108 |  |  | 15146 | 0.7821753 | 0.7792293 | 0.0001387304 | 0.7799187 | 0.01185606 | 0.779913 | 0.01061296
|  |  | 20053 | 0.7678296 | 0.7674819 | 0.0001407902 | 0.7674178 | 0.01163566 | 0.7674142 | 0.01409108 |  |  | 15151 | 0.7784506 | 0.7792293 | 0.0001387304 | 0.7799187 | 0.01185606 | 0.779913 | 0.01061296
|  |  | 20063 | 0.7733535 | 0.7674819 | 0.0001407902 | 0.7674178 | 0.01163566 | 0.7674142 | 0.01409108 |  |  | 15156 | 0.7784506 | 0.7792293 | 0.0001387304 | 0.7799187 | 0.01185606 | 0.779913 | 0.01061296
|  |  | 20073 | 0.7623056 | 0.7674819 | 0.0001407902 | 0.7674178 | 0.01163566 | 0.7674142 | 0.01409108 |  |  | 15161 | 0.7784506 | 0.7792293 | 0.0001387304 | 0.7799187 | 0.01185606 | 0.779913 | 0.01061296
|  |  | 20083 | 0.7733535 | 0.7674819 | 0.0001407902 | 0.7674178 | 0.01163566 | 0.7674142 | 0.01409108 |  |  | 15166 | 0.7821753 | 0.7792293 | 0.0001387304 | 0.7799187 | 0.01185606 | 0.779913 | 0.01061296
|  |  | 20093 | 0.7678296 | 0.7674819 | 0.0001407902 | 0.7674178 | 0.01163566 | 0.7674142 | 0.01409108 |  |  | 15171 | 0.7784506 | 0.7792293 | 0.0001387304 | 0.7799187 | 0.01185606 | 0.779913 | 0.01061296
|  |  | 20103 | 0.7623056 | 0.7674819 | 0.0001407902 | 0.7674178 | 0.01163566 | 0.7674142 | 0.01409108 |  |  | 15176 | 0.7821753 | 0.7792293 | 0.0001387304 | 0.7799187 | 0.01185606 | 0.779913 | 0.01061296
|  |  | 20113 | 0.7623056 | 0.7674819 | 0.0001407902 | 0.7674178 | 0.01163566 | 0.7674142 | 0.01409108 |  |  | 15181 | 0.774726 | 0.7792293 | 0.0001387304 | 0.7799187 | 0.01185606 | 0.779913 | 0.01061296
|  |  | 20123 | 0.7678296 | 0.7674819 | 0.0001407902 | 0.7674178 | 0.01163566 | 0.7674142 | 0.01409108 |  |  | 15186 | 0.7821753 | 0.7792293 | 0.0001387304 | 0.7799187 | 0.01185606 | 0.779913 | 0.01061296
|  |  | 20133 | 0.7678296 | 0.7674819 | 0.0001407902 | 0.7674178 | 0.01163566 | 0.7674142 | 0.01409108 |  |  | 15191 | 0.7784506 | 0.7792293 | 0.0001387304 | 0.7799187 | 0.01185606 | 0.779913 | 0.01061296
|  |  | 20143 | 0.7623056 | 0.7674819 | 0.0001407902 | 0.7674178 | 0.01163566 | 0.7674142 | 0.01409108 |  |  | 15196 | 0.7821753 | 0.7792293 | 0.0001387304 | 0.7799187 | 0.01185606 | 0.779913 | 0.01061296
|  |  | 20153 | 0.7678296 | 0.7674819 | 0.0001407902 | 0.7674178 | 0.01163566 | 0.7674142 | 0.01409108 |  |  | 15201 | 0.7821753 | 0.7792293 | 0.0001387304 | 0.7799187 | 0.01185606 | 0.779913 | 0.01061296
|  |  | 20163 | 0.7678296 | 0.7674819 | 0.0001407902 | 0.7674178 | 0.01163566 | 0.7674142 | 0.01409108 |  |  | 15206 | 0.7784506 | 0.7792293 | 0.0001387304 | 0.7799187 | 0.01185606 | 0.779913 | 0.01061296
|  |  | 20173 | 0.7678296 | 0.7674819 | 0.0001407902 | 0.7674178 | 0.01163566 | 0.7674142 | 0.01409108 |  |  | 15211 | 0.7784506 | 0.7792293 | 0.0001387304 | 0.7799187 | 0.01185606 | 0.779913 | 0.01061296
|  |  | 20183 | 0.7623056 | 0.7674819 | 0.0001407902 | 0.7674178 | 0.01163566 | 0.7674142 | 0.01409108 |  |  | 15216 | 0.7821753 | 0.7792293 | 0.0001387304 | 0.7799187 | 0.01185606 | 0.779913 | 0.01061296
|  |  | 20193 | 0.7623056 | 0.7674819 | 0.0001407902 | 0.7674178 | 0.01163566 | 0.7674142 | 0.01409108 |  |  | 15221 | 0.7821753 | 0.7792293 | 0.0001387304 | 0.7799187 | 0.01185606 | 0.779913 | 0.01061296
|  |  | 20203 | 0.7678296 | 0.7674819 | 0.0001407902 | 0.7674178 | 0.01163566 | 0.7674142 | 0.01409108 |  |  | 15226 | 0.7821753 | 0.7792293 | 0.0001387304 | 0.7799187 | 0.01185606 | 0.779913 | 0.01061296
|  |  | 20213 | 0.7678296 | 0.7674819 | 0.0001407902 | 0.7674178 | 0.01163566 | 0.7674142 | 0.01409108 |  |  | 15231 | 0.7784506 | 0.7792293 | 0.0001387304 | 0.7799187 | 0.01185606 | 0.779913 | 0.01061296
|  |  | 20223 | 0.7678296 | 0.7674819 | 0.0001407902 | 0.7674178 | 0.01163566 | 0.7674142 | 0.01409108 |  |  | 15236 | 0.7784506 | 0.7792293 | 0.0001387304 | 0.7799187 | 0.01185606 | 0.779913 | 0.01061296
|  |  | 20233 | 0.7678296 | 0.7674819 | 0.0001407902 | 0.7674178 | 0.01163566 | 0.7674142 | 0.01409108 |  |  | 15241 | 0.7784506 | 0.7792293 | 0.0001387304 | 0.7799187 | 0.01185606 | 0.779913 | 0.01061296
|  |  | 20243 | 0.7623056 | 0.7674819 | 0.0001407902 | 0.7674178 | 0.01163566 | 0.7674142 | 0.01409108 |  |  | 15246 | 0.7784506 | 0.7792293 | 0.0001387304 | 0.7799187 | 0.01185606 | 0.779913 | 0.01061296
|  |  | 20253 | 0.7623056 | 0.7674819 | 0.0001407902 | 0.7674178 | 0.01163566 | 0.7674142 | 0.01409108 |  |  | 15251 | 0.7784506 | 0.7792293 | 0.0001387304 | 0.7799187 | 0.01185606 | 0.779913 | 0.01061296
|  |  | 20263 | 0.7623056 | 0.7674819 | 0.0001407902 | 0.7674178 | 0.01163566 | 0.7674142 | 0.01409108 |  |  | 15256 | 0.7784506 | 0.7792293 | 0.0001387304 | 0.7799187 | 0.01185606 | 0.779913 | 0.01061296
|  |  | 20273 | 0.7733535 | 0.7674819 | 0.0001407902 | 0.7674178 | 0.01163566 | 0.7674142 | 0.01409108 |  |  | 15261 | 0.7784506 | 0.7792293 | 0.0001387304 | 0.7799187 | 0.01185606 | 0.7799131 | 0.01061296
|  |  | 20283 | 0.7678296 | 0.7674819 | 0.0001407902 | 0.7674178 | 0.01163566 | 0.7674142 | 0.01409108 |  |  | 15266 | 0.7821753 | 0.7792293 | 0.0001387304 | 0.7799187 | 0.01185606 | 0.7799131 | 0.01061296
|  |  | 20293 | 0.7678296 | 0.7674819 | 0.0001407902 | 0.7674178 | 0.01163566 | 0.7674142 | 0.01409108 |  |  | 15271 | 0.7784506 | 0.7792293 | 0.0001387304 | 0.7799187 | 0.01185606 | 0.7799131 | 0.01061296
|  |  | 20303 | 0.7678296 | 0.7674819 | 0.0001407902 | 0.7674178 | 0.01163566 | 0.7674142 | 0.01409108 |  |  | 15276 | 0.7784506 | 0.7792293 | 0.0001387304 | 0.7799187 | 0.01185606 | 0.7799131 | 0.01061296
|  |  | 20313 | 0.7678296 | 0.7674819 | 0.0001407902 | 0.7674178 | 0.01163566 | 0.7674142 | 0.01409108 |  |  | 15281 | 0.7784506 | 0.7792293 | 0.0001387304 | 0.7799187 | 0.01185606 | 0.7799131 | 0.01061296
|  |  | 20323 | 0.7678296 | 0.7674819 | 0.0001407902 | 0.7674178 | 0.01163566 | 0.7674142 | 0.01409108 |  |  | 15286 | 0.7821753 | 0.7792293 | 0.0001387304 | 0.7799187 | 0.01185606 | 0.7799131 | 0.01061296
|  |  | 20333 | 0.7733535 | 0.7674819 | 0.0001407902 | 0.7674178 | 0.01163566 | 0.7674142 | 0.01409108 |  |  | 15291 | 0.7821753 | 0.7792293 | 0.0001387304 | 0.7799187 | 0.01185606 | 0.7799131 | 0.01061296
|  |  | 20343 | 0.7678296 | 0.7674819 | 0.0001407902 | 0.7674178 | 0.01163566 | 0.7674142 | 0.01409108 |  |  | 15296 | 0.7821753 | 0.7792293 | 0.0001387304 | 0.7799187 | 0.01185606 | 0.7799131 | 0.01061296
|  |  | 20353 | 0.7678296 | 0.7674819 | 0.0001407902 | 0.7674178 | 0.01163566 | 0.7674142 | 0.01409108 |  |  | 15301 | 0.7784506 | 0.7792293 | 0.0001387304 | 0.7799187 | 0.01185606 | 0.7799131 | 0.01061296
|  |  | 20363 | 0.7678296 | 0.7674819 | 0.0001407902 | 0.7674178 | 0.01163566 | 0.7674142 | 0.01409108 |  |  | 15306 | 0.7821753 | 0.7792293 | 0.0001387304 | 0.7799187 | 0.01185606 | 0.7799131 | 0.01061296
|  |  | 20373 | 0.7623056 | 0.7674819 | 0.0001407902 | 0.7674178 | 0.01163566 | 0.7674142 | 0.01409108 |  |  | 15311 | 0.7784506 | 0.7792293 | 0.0001387304 | 0.7799187 | 0.01185606 | 0.7799131 | 0.01061296
|  |  | 20383 | 0.7733535 | 0.7674819 | 0.0001407902 | 0.7674178 | 0.01163566 | 0.7674142 | 0.01409108 |  |  | 15316 | 0.7821753 | 0.7792293 | 0.0001387304 | 0.7799187 | 0.01185606 | 0.7799131 | 0.01061296
|  |  | 20393 | 0.7678296 | 0.7674819 | 0.0001407902 | 0.7674178 | 0.01163566 | 0.7674142 | 0.01409108 |  |  | 15321 | 0.774726 | 0.7792293 | 0.0001387304 | 0.7799187 | 0.01185606 | 0.7799131 | 0.01061296
|  |  | 20403 | 0.7678296 | 0.7674819 | 0.0001407902 | 0.7674178 | 0.01163566 | 0.7674142 | 0.01409108 |  |  | 15326 | 0.7821753 | 0.7792293 | 0.0001387304 | 0.7799187 | 0.01185606 | 0.7799131 | 0.01061296
|  |  | 20413 | 0.7678296 | 0.7674819 | 0.0001407902 | 0.7674178 | 0.01163566 | 0.7674142 | 0.01409108 |  |  | 15331 | 0.7821753 | 0.7792293 | 0.0001387304 | 0.7799187 | 0.01185606 | 0.7799131 | 0.01061296
|  |  | 20423 | 0.7678296 | 0.7674819 | 0.0001407902 | 0.7674178 | 0.01163566 | 0.7674142 | 0.01409108 |  |  | 15336 | 0.7858999 | 0.7792293 | 0.0001387304 | 0.7799187 | 0.01185606 | 0.7799131 | 0.01061296
|  |  | 20433 | 0.7567817 | 0.7674819 | 0.0001407902 | 0.7674178 | 0.01163566 | 0.7674142 | 0.01409108 |  |  | 15341 | 0.7821753 | 0.7792293 | 0.0001387304 | 0.7799187 | 0.01185606 | 0.7799131 | 0.01061296
|  |  | 20443 | 0.7678296 | 0.7674819 | 0.0001407902 | 0.7674178 | 0.01163566 | 0.7674142 | 0.01409108 |  |  | 15346 | 0.7784506 | 0.7792293 | 0.0001387304 | 0.7799187 | 0.01185606 | 0.7799131 | 0.01061296
|  |  | 20453 | 0.7623056 | 0.7674819 | 0.0001407902 | 0.7674178 | 0.01163566 | 0.7674142 | 0.01409108 |  |  | 15351 | 0.7784506 | 0.7792293 | 0.0001387304 | 0.7799187 | 0.01185606 | 0.7799131 | 0.01061296
|  |  | 20463 | 0.7678296 | 0.7674819 | 0.0001407902 | 0.7674178 | 0.01163566 | 0.7674142 | 0.01409108 |  |  | 15356 | 0.7821753 | 0.7792293 | 0.0001387304 | 0.7799187 | 0.01185606 | 0.7799131 | 0.01061296
|  |  | 20473 | 0.7678296 | 0.7674819 | 0.0001407902 | 0.7674178 | 0.01163566 | 0.7674142 | 0.01409108 |  |  | 15361 | 0.7784506 | 0.7792293 | 0.0001387304 | 0.7799187 | 0.01185606 | 0.7799131 | 0.01061296
|  |  | 20483 | 0.7678296 | 0.7674819 | 0.0001407902 | 0.7674178 | 0.01163566 | 0.7674142 | 0.01409108 |  |  | 15366 | 0.774726 | 0.7792293 | 0.0001387304 | 0.7799187 | 0.01185606 | 0.7799131 | 0.01061296
|  |  | 20493 | 0.7733535 | 0.7674819 | 0.0001407902 | 0.7674178 | 0.01163566 | 0.7674142 | 0.01409108 |  |  | 15371 | 0.7821753 | 0.7792293 | 0.0001387304 | 0.7799187 | 0.01185606 | 0.7799131 | 0.01061296
|  |  | 20503 | 0.7678296 | 0.7674819 | 0.0001407902 | 0.7674178 | 0.01163566 | 0.7674142 | 0.01409108 |  |  | 15376 | 0.7784506 | 0.7792293 | 0.0001387304 | 0.7799187 | 0.01185606 | 0.7799131 | 0.01061296
|  |  | 20513 | 0.7623056 | 0.7674819 | 0.0001407902 | 0.7674178 | 0.01163566 | 0.7674142 | 0.01409108 |  |  | 15381 | 0.774726 | 0.7792293 | 0.0001387304 | 0.7799187 | 0.01185606 | 0.7799131 | 0.01061296
|  |  | 20523 | 0.7678296 | 0.7674819 | 0.0001407902 | 0.7674178 | 0.01163566 | 0.7674142 | 0.01409108 |  |  | 15386 | 0.7784506 | 0.7792293 | 0.0001387304 | 0.7799187 | 0.01185606 | 0.7799131 | 0.01061296
|  |  | 20533 | 0.7678296 | 0.7674819 | 0.0001407902 | 0.7674178 | 0.01163566 | 0.7674142 | 0.01409108 |  |  | 15391 | 0.7821753 | 0.7792293 | 0.0001387304 | 0.7799187 | 0.01185606 | 0.7799131 | 0.01061296
|  |  | 20543 | 0.7678296 | 0.7674819 | 0.0001407902 | 0.7674178 | 0.01163566 | 0.7674142 | 0.01409108 |  |  | 15396 | 0.7784506 | 0.7792293 | 0.0001387304 | 0.7799187 | 0.01185606 | 0.7799131 | 0.01061296
|  |  | 20553 | 0.7678296 | 0.7674819 | 0.0001407902 | 0.7674178 | 0.01163566 | 0.7674142 | 0.01409108 |  |  | 15401 | 0.7784506 | 0.7792293 | 0.0001387304 | 0.7799187 | 0.01185606 | 0.7799131 | 0.01061296
|  |  | 20563 | 0.7623056 | 0.7674819 | 0.0001407902 | 0.7674178 | 0.01163566 | 0.7674142 | 0.01409108 |  |  | 15406 | 0.7821753 | 0.7792293 | 0.0001387304 | 0.7799187 | 0.01185606 | 0.7799131 | 0.01061296
|  |  | 20573 | 0.7678296 | 0.7674819 | 0.0001407902 | 0.7674178 | 0.01163566 | 0.7674142 | 0.01409108 |  |  | 15411 | 0.774726 | 0.7792293 | 0.0001387304 | 0.7799187 | 0.01185606 | 0.7799131 | 0.01061296
|  |  | 20583 | 0.7733535 | 0.7674819 | 0.0001407902 | 0.7674178 | 0.01163566 | 0.7674142 | 0.01409108 |  |  | 15416 | 0.7821753 | 0.7792293 | 0.0001387304 | 0.7799187 | 0.01185606 | 0.7799131 | 0.01061296
|  |  | 20593 | 0.7678296 | 0.7674819 | 0.0001407902 | 0.7674178 | 0.01163566 | 0.7674142 | 0.01409108 |  |  | 15421 | 0.7821753 | 0.7792293 | 0.0001387304 | 0.7799187 | 0.01185606 | 0.7799131 | 0.01061296
|  |  | 20603 | 0.7733535 | 0.7674819 | 0.0001407902 | 0.7674178 | 0.01163566 | 0.7674142 | 0.01409108 |  |  | 15426 | 0.774726 | 0.7792293 | 0.0001387304 | 0.7799187 | 0.01185606 | 0.7799131 | 0.01061296
|  |  | 20613 | 0.7623056 | 0.7674819 | 0.0001407902 | 0.7674178 | 0.01163566 | 0.7674142 | 0.01409108 |  |  | 15431 | 0.7784506 | 0.7792293 | 0.0001387304 | 0.7799187 | 0.01185606 | 0.7799131 | 0.01061296
|  |  | 20623 | 0.7678296 | 0.7674819 | 0.0001407902 | 0.7674178 | 0.01163566 | 0.7674142 | 0.01409108 |  |  | 15436 | 0.774726 | 0.7792293 | 0.0001387304 | 0.7799187 | 0.01185606 | 0.7799131 | 0.01061296
|  |  | 20633 | 0.7678296 | 0.7674819 | 0.0001407902 | 0.7674178 | 0.01163566 | 0.7674142 | 0.01409108 |  |  | 15441 | 0.7784506 | 0.7792293 | 0.0001387304 | 0.7799187 | 0.01185606 | 0.7799131 | 0.01061296
|  |  | 20643 | 0.7678296 | 0.7674819 | 0.0001407902 | 0.7674178 | 0.01163566 | 0.7674142 | 0.01409108 |  |  | 15446 | 0.7784506 | 0.7792293 | 0.0001387304 | 0.7799187 | 0.01185606 | 0.7799131 | 0.01061296
|  |  | 20653 | 0.7678296 | 0.7674819 | 0.0001407902 | 0.7674178 | 0.01163566 | 0.7674142 | 0.01409108 |  |  | 15451 | 0.7821753 | 0.7792293 | 0.0001387304 | 0.7799187 | 0.01185606 | 0.7799131 | 0.01061296
|  |  | 20663 | 0.7623056 | 0.7674819 | 0.0001407902 | 0.7674178 | 0.01163566 | 0.7674142 | 0.01409108 |  |  | 15456 | 0.7821753 | 0.7792293 | 0.0001387304 | 0.7799187 | 0.01185606 | 0.7799131 | 0.01061296
|  |  | 20673 | 0.7678296 | 0.7674819 | 0.0001407902 | 0.7674178 | 0.01163566 | 0.7674142 | 0.01409108 |  |  | 15461 | 0.7821753 | 0.7792293 | 0.0001387304 | 0.7799187 | 0.01185606 | 0.7799131 | 0.01061296
|  |  | 20683 | 0.7678296 | 0.7674819 | 0.0001407902 | 0.7674178 | 0.01163566 | 0.7674142 | 0.01409108 |  |  | 15466 | 0.7821753 | 0.7792293 | 0.0001387304 | 0.7799187 | 0.01185606 | 0.7799131 | 0.01061296
|  |  | 20693 | 0.7678296 | 0.7674819 | 0.0001407902 | 0.7674178 | 0.01163566 | 0.7674142 | 0.01409108 |  |  | 15471 | 0.7784506 | 0.7792293 | 0.0001387304 | 0.7799187 | 0.01185606 | 0.7799131 | 0.01061296
|  |  | 20703 | 0.7733535 | 0.7674819 | 0.0001407902 | 0.7674178 | 0.01163566 | 0.7674142 | 0.01409108 |  |  | 15476 | 0.7784506 | 0.7792293 | 0.0001387304 | 0.7799187 | 0.01185606 | 0.7799131 | 0.01061296
|  |  | 20713 | 0.7733535 | 0.7674819 | 0.0001407902 | 0.7674178 | 0.01163566 | 0.7674142 | 0.01409108 |  |  | 15481 | 0.7821753 | 0.7792293 | 0.0001387304 | 0.7799187 | 0.01185606 | 0.7799131 | 0.01061296
|  |  | 20723 | 0.7623056 | 0.7674819 | 0.0001407902 | 0.7674178 | 0.01163566 | 0.7674142 | 0.01409108 |  |  | 15486 | 0.7784506 | 0.7792293 | 0.0001387304 | 0.7799187 | 0.01185606 | 0.7799131 | 0.01061296
|  |  | 20733 | 0.7678296 | 0.7674819 | 0.0001407902 | 0.7674178 | 0.01163566 | 0.7674142 | 0.01409108 |  |  | 15491 | 0.7821753 | 0.7792293 | 0.0001387304 | 0.7799187 | 0.01185606 | 0.7799131 | 0.01061296
|  |  | 20743 | 0.7678296 | 0.7674819 | 0.0001407902 | 0.7674178 | 0.01163566 | 0.7674142 | 0.01409108 |  |  | 15496 | 0.7784506 | 0.7792293 | 0.0001387304 | 0.7799187 | 0.01185606 | 0.7799131 | 0.01061296
|  |  | 20753 | 0.7733535 | 0.7674819 | 0.0001407902 | 0.7674178 | 0.01163566 | 0.7674142 | 0.01409108 |  |  | 15501 | 0.7784506 | 0.7792293 | 0.0001387304 | 0.7799187 | 0.01185606 | 0.7799131 | 0.01061296
|  |  | 20763 | 0.7788775 | 0.7674819 | 0.0001407902 | 0.7674178 | 0.01163566 | 0.7674142 | 0.01409108 |  |  | 15506 | 0.7858999 | 0.7792293 | 0.0001387304 | 0.7799187 | 0.01185606 | 0.7799131 | 0.01061296
|  |  | 20773 | 0.7733535 | 0.7674819 | 0.0001407902 | 0.7674178 | 0.01163566 | 0.7674142 | 0.01409108 |  |  | 15511 | 0.7821753 | 0.7792293 | 0.0001387304 | 0.7799187 | 0.01185606 | 0.7799131 | 0.01061296
|  |  | 20783 | 0.7678296 | 0.7674819 | 0.0001407902 | 0.7674178 | 0.01163566 | 0.7674142 | 0.01409108 |  |  | 15516 | 0.7784506 | 0.7792293 | 0.0001387304 | 0.7799187 | 0.01185606 | 0.7799131 | 0.01061296
|  |  | 20793 | 0.7678296 | 0.7674819 | 0.0001407902 | 0.7674178 | 0.01163566 | 0.7674142 | 0.01409108 |  |  | 15521 | 0.7821753 | 0.7792293 | 0.0001387304 | 0.7799187 | 0.01185606 | 0.7799131 | 0.01061296
|  |  | 20803 | 0.7678296 | 0.7674819 | 0.0001407902 | 0.7674178 | 0.01163566 | 0.7674142 | 0.01409108 |  |  | 15526 | 0.7821753 | 0.7792293 | 0.0001387304 | 0.7799187 | 0.01185606 | 0.7799131 | 0.01061296
|  |  | 20813 | 0.7678296 | 0.7674819 | 0.0001407902 | 0.7674178 | 0.01163566 | 0.7674142 | 0.01409108 |  |  | 15531 | 0.7821753 | 0.7792293 | 0.0001387304 | 0.7799187 | 0.01185606 | 0.7799131 | 0.01061296
|  |  | 20823 | 0.7678296 | 0.7674819 | 0.0001407902 | 0.7674178 | 0.01163566 | 0.7674142 | 0.01409108 |  |  | 15536 | 0.7784506 | 0.7792293 | 0.0001387304 | 0.7799187 | 0.01185606 | 0.7799131 | 0.01061296
|  |  | 20833 | 0.7733535 | 0.7674819 | 0.0001407902 | 0.7674178 | 0.01163566 | 0.7674142 | 0.01409108 |  |  | 15541 | 0.7821753 | 0.7792293 | 0.0001387304 | 0.7799187 | 0.01185606 | 0.7799131 | 0.01061296
|  |  | 20843 | 0.7678296 | 0.7674819 | 0.0001407902 | 0.7674178 | 0.01163566 | 0.7674142 | 0.01409108 |  |  | 15546 | 0.7858999 | 0.7792293 | 0.0001387304 | 0.7799187 | 0.01185606 | 0.7799131 | 0.01061296
|  |  | 20853 | 0.7678296 | 0.7674819 | 0.0001407902 | 0.7674178 | 0.01163566 | 0.7674142 | 0.01409108 |  |  | 15551 | 0.7821753 | 0.7792293 | 0.0001387304 | 0.7799187 | 0.01185606 | 0.7799131 | 0.01061296
|  |  | 20863 | 0.7678296 | 0.7674819 | 0.0001407902 | 0.7674178 | 0.01163566 | 0.7674142 | 0.01409108 |  |  | 15556 | 0.7784506 | 0.7792293 | 0.0001387304 | 0.7799187 | 0.01185606 | 0.7799131 | 0.01061296
|  |  | 20873 | 0.7678296 | 0.7674819 | 0.0001407902 | 0.7674178 | 0.01163566 | 0.7674142 | 0.01409108 |  |  | 15561 | 0.7784506 | 0.7792293 | 0.0001387304 | 0.7799187 | 0.01185606 | 0.7799131 | 0.01061296
|  |  | 20883 | 0.7678296 | 0.7674819 | 0.0001407902 | 0.7674178 | 0.01163566 | 0.7674142 | 0.01409108 |  |  | 15566 | 0.7858999 | 0.7792293 | 0.0001387304 | 0.7799187 | 0.01185606 | 0.7799131 | 0.01061296
|  |  | 20893 | 0.7678296 | 0.7674819 | 0.0001407902 | 0.7674178 | 0.01163566 | 0.7674142 | 0.01409108 |  |  | 15571 | 0.7784506 | 0.7792293 | 0.0001387304 | 0.7799187 | 0.01185606 | 0.7799131 | 0.01061296
|  |  | 20903 | 0.7678296 | 0.7674819 | 0.0001407902 | 0.7674178 | 0.01163566 | 0.7674142 | 0.01409108 |  |  | 15576 | 0.7784506 | 0.7792293 | 0.0001387304 | 0.7799187 | 0.01185606 | 0.7799131 | 0.01061296
|  |  | 20913 | 0.7678296 | 0.7674819 | 0.0001407902 | 0.7674178 | 0.01163566 | 0.7674142 | 0.01409108 |  |  | 15581 | 0.7858999 | 0.7792293 | 0.0001387304 | 0.7799188 | 0.01185606 | 0.7799131 | 0.01061296
|  |  | 20923 | 0.7678296 | 0.7674819 | 0.0001407902 | 0.7674178 | 0.01163566 | 0.7674142 | 0.01409108 |  |  | 15586 | 0.774726 | 0.7792293 | 0.0001387304 | 0.7799188 | 0.01185606 | 0.7799131 | 0.01061296
|  |  | 20933 | 0.7788775 | 0.7674819 | 0.0001407902 | 0.7674178 | 0.01163566 | 0.7674142 | 0.01409108 |  |  | 15591 | 0.7784506 | 0.7792293 | 0.0001387304 | 0.7799188 | 0.01185606 | 0.7799131 | 0.01061296
|  |  | 20943 | 0.7733535 | 0.7674819 | 0.0001407902 | 0.7674178 | 0.01163566 | 0.7674142 | 0.01409108 |  |  | 15596 | 0.7784506 | 0.7792293 | 0.0001387304 | 0.7799188 | 0.01185606 | 0.7799131 | 0.01061296
|  |  | 20953 | 0.7733535 | 0.7674819 | 0.0001407902 | 0.7674178 | 0.01163566 | 0.7674142 | 0.01409108 |  |  | 15601 | 0.7821753 | 0.7792293 | 0.0001387304 | 0.7799188 | 0.01185606 | 0.7799131 | 0.01061296
|  |  | 20963 | 0.7678296 | 0.7674819 | 0.0001407902 | 0.7674178 | 0.01163566 | 0.7674142 | 0.01409108 |  |  | 15606 | 0.7784506 | 0.7792293 | 0.0001387304 | 0.7799188 | 0.01185606 | 0.7799131 | 0.01061296
|  |  | 20973 | 0.7733535 | 0.7674819 | 0.0001407902 | 0.7674178 | 0.01163566 | 0.7674142 | 0.01409108 |  |  | 15611 | 0.7858999 | 0.7792293 | 0.0001387304 | 0.7799188 | 0.01185606 | 0.7799131 | 0.01061296
|  |  | 20983 | 0.7733535 | 0.7674819 | 0.0001407902 | 0.7674178 | 0.01163566 | 0.7674142 | 0.01409108 |  |  | 15616 | 0.7784506 | 0.7792293 | 0.0001387304 | 0.7799188 | 0.01185606 | 0.7799131 | 0.01061296
|  |  | 20993 | 0.7733535 | 0.7674819 | 0.0001407902 | 0.7674178 | 0.01163566 | 0.7674142 | 0.01409108 |  |  | 15621 | 0.7821753 | 0.7792293 | 0.0001387304 | 0.7799188 | 0.01185606 | 0.7799131 | 0.01061296
|  |  | 21003 | 0.7678296 | 0.7674819 | 0.0001407902 | 0.7674178 | 0.01163566 | 0.7674142 | 0.01409108 |  |  | 15626 | 0.7784506 | 0.7792293 | 0.0001387304 | 0.7799188 | 0.01185606 | 0.7799131 | 0.01061296
|  |  | 21013 | 0.7678296 | 0.7674819 | 0.0001407902 | 0.7674178 | 0.01163566 | 0.7674142 | 0.01409108 |  |  | 15631 | 0.7821753 | 0.7792293 | 0.0001387304 | 0.7799188 | 0.01185606 | 0.7799131 | 0.01061296
|  |  | 21023 | 0.7678296 | 0.7674819 | 0.0001407902 | 0.7674178 | 0.01163566 | 0.7674142 | 0.01409108 |  |  | 15636 | 0.7858999 | 0.7792293 | 0.0001387304 | 0.7799188 | 0.01185606 | 0.7799131 | 0.01061296
|  |  | 21033 | 0.7678296 | 0.7674819 | 0.0001407902 | 0.7674178 | 0.01163566 | 0.7674142 | 0.01409108 |  |  | 15641 | 0.7784506 | 0.7792293 | 0.0001387304 | 0.7799188 | 0.01185606 | 0.7799131 | 0.01061296
|  |  | 21043 | 0.7678296 | 0.7674819 | 0.0001407902 | 0.7674178 | 0.01163566 | 0.7674142 | 0.01409108 |  |  | 15646 | 0.7784506 | 0.7792293 | 0.0001387304 | 0.7799188 | 0.01185606 | 0.7799131 | 0.01061296
|  |  | 21053 | 0.7678296 | 0.7674819 | 0.0001407902 | 0.7674178 | 0.01163566 | 0.7674142 | 0.01409108 |  |  | 15651 | 0.774726 | 0.7792293 | 0.0001387304 | 0.7799188 | 0.01185606 | 0.7799131 | 0.01061296
|  |  | 21063 | 0.7733535 | 0.7674819 | 0.0001407902 | 0.7674178 | 0.01163566 | 0.7674142 | 0.01409108 |  |  | 15656 | 0.7821753 | 0.7792293 | 0.0001387304 | 0.7799188 | 0.01185606 | 0.7799131 | 0.01061296
|  |  | 21073 | 0.7733535 | 0.7674819 | 0.0001407902 | 0.7674178 | 0.01163566 | 0.7674142 | 0.01409108 |  |  | 15661 | 0.7821753 | 0.7792293 | 0.0001387304 | 0.7799188 | 0.01185606 | 0.7799131 | 0.01061296
|  |  | 21083 | 0.7678296 | 0.7674819 | 0.0001407902 | 0.7674178 | 0.01163566 | 0.7674142 | 0.01409108 |  |  | 15666 | 0.7784506 | 0.7792293 | 0.0001387304 | 0.7799188 | 0.01185606 | 0.7799131 | 0.01061296
|  |  | 21093 | 0.7678296 | 0.7674819 | 0.0001407902 | 0.7674178 | 0.01163566 | 0.7674142 | 0.01409108 |  |  | 15671 | 0.774726 | 0.7792293071 | 0.0001387304 | 0.7799188 | 0.01185606 | 0.7799131 | 0.01061296
|  |  | 21103 | 0.7733535 | 0.7674819 | 0.0001407902 | 0.7674178 | 0.01163566 | 0.7674142 | 0.01409108 |  |  | 15676 | 0.7784506 | 0.7792293 | 0.0001387304 | 0.7799188 | 0.01185606 | 0.7799131 | 0.01061296
|  |  | 21113 | 0.7678296 | 0.7674819 | 0.0001407902 | 0.7674178 | 0.01163566 | 0.7674142 | 0.01409108 |  |  | 15681 | 0.7821753 | 0.7792293 | 0.0001387304 | 0.7799188 | 0.01185606 | 0.7799131 | 0.01061296
|  |  | 21123 | 0.7733535 | 0.7674819 | 0.0001407902 | 0.7674178 | 0.01163566 | 0.7674142 | 0.01409108 |  |  | 15686 | 0.7784506 | 0.7792293 | 0.0001387304 | 0.7799188 | 0.01185606 | 0.7799131 | 0.01061296
|  |  | 21133 | 0.7678296 | 0.7674819 | 0.0001407902 | 0.7674178 | 0.01163566 | 0.7674142 | 0.01409108 |  |  | 15691 | 0.7821753 | 0.7792293 | 0.0001387304 | 0.7799188 | 0.01185606 | 0.7799131 | 0.01061296
|  |  | 21143 | 0.7623056 | 0.7674819 | 0.0001407902 | 0.7674178 | 0.01163566 | 0.7674142 | 0.01409108 |  |  | 15696 | 0.7784506 | 0.7792293 | 0.0001387304 | 0.7799188 | 0.01185606 | 0.7799131 | 0.01061296
|  |  | 21153 | 0.7678296 | 0.7674819 | 0.0001407902 | 0.7674178 | 0.01163566 | 0.7674142 | 0.01409108 |  |  | 15701 | 0.7821753 | 0.7792293 | 0.0001387304 | 0.7799188 | 0.01185606 | 0.7799131 | 0.01061296
|  |  | 21163 | 0.7678296 | 0.7674819 | 0.0001407902 | 0.7674178 | 0.01163566 | 0.7674142 | 0.01409108 |  |  | 15706 | 0.7821753 | 0.7792293 | 0.0001387304 | 0.7799188 | 0.01185606 | 0.7799131 | 0.01061296
|  |  | 21173 | 0.7678296 | 0.7674819 | 0.0001407902 | 0.7674178 | 0.01163566 | 0.7674142 | 0.01409108 |  |  | 15711 | 0.7821753 | 0.7792293 | 0.0001387304 | 0.7799188 | 0.01185606 | 0.7799131 | 0.01061296
|  |  | 21183 | 0.7678296 | 0.7674819 | 0.0001407902 | 0.7674178 | 0.01163566 | 0.7674142 | 0.01409108 |  |  | 15716 | 0.7821753 | 0.7792293 | 0.0001387304 | 0.7799188 | 0.01185606 | 0.7799131 | 0.01061296
|  |  | 21193 | 0.7678296 | 0.7674819 | 0.0001407902 | 0.7674178 | 0.01163566 | 0.7674142 | 0.01409108 |  |  | 15721 | 0.7784506 | 0.7792293 | 0.0001387304 | 0.7799188 | 0.01185606 | 0.7799131 | 0.01061296
|  |  | 21203 | 0.7678296 | 0.7674819 | 0.0001407902 | 0.7674178 | 0.01163566 | 0.7674142 | 0.01409108 |  |  | 15726 | 0.7821753 | 0.7792293 | 0.0001387304 | 0.7799188 | 0.01185606 | 0.7799131 | 0.01061296
|  |  | 21213 | 0.7678296 | 0.7674819 | 0.0001407902 | 0.7674178 | 0.01163566 | 0.7674142 | 0.01409108 |  |  | 15731 | 0.7784506 | 0.7792293 | 0.0001387304 | 0.7799188 | 0.01185606 | 0.7799131 | 0.01061296
|  |  | 21223 | 0.7733535 | 0.7674819 | 0.0001407902 | 0.7674178 | 0.01163566 | 0.7674142 | 0.01409108 |  |  | 15736 | 0.7821753 | 0.7792293 | 0.0001387304 | 0.7799188 | 0.01185606 | 0.7799131 | 0.01061296
|  |  | 21233 | 0.7733535 | 0.7674819 | 0.0001407902 | 0.7674178 | 0.01163566 | 0.7674142 | 0.01409108 |  |  | 15741 | 0.774726 | 0.7792293 | 0.0001387304 | 0.7799188 | 0.01185606 | 0.7799131 | 0.01061296
|  |  | 21243 | 0.7733535 | 0.7674819 | 0.0001407902 | 0.7674178 | 0.01163566 | 0.7674142 | 0.01409108 |  |  | 15746 | 0.7784506 | 0.7792293 | 0.0001387304 | 0.7799188 | 0.01185606 | 0.7799131 | 0.01061296
|  |  | 21253 | 0.7678296 | 0.7674819 | 0.0001407902 | 0.7674178 | 0.01163566 | 0.7674142 | 0.01409108 |  |  | 15751 | 0.7784506 | 0.7792293 | 0.0001387304 | 0.7799188 | 0.01185606 | 0.7799131 | 0.01061296
|  |  | 21263 | 0.7678296 | 0.7674819 | 0.0001407902 | 0.7674178 | 0.01163566 | 0.7674142 | 0.01409108 |  |  | 15756 | 0.7784506 | 0.7792293 | 0.0001387304 | 0.7799188 | 0.01185606 | 0.7799131 | 0.01061296
|  |  | 21273 | 0.7733535 | 0.7674819 | 0.0001407902 | 0.7674178 | 0.01163566 | 0.7674142 | 0.01409108 |  |  | 15761 | 0.7821753 | 0.7792293 | 0.0001387304 | 0.7799188 | 0.01185606 | 0.7799131 | 0.01061296
|  |  | 21283 | 0.7733535 | 0.7674819 | 0.0001407902 | 0.7674178 | 0.01163566 | 0.7674142 | 0.01409108 |  |  | 15766 | 0.7784506 | 0.7792293 | 0.0001387304 | 0.7799188 | 0.01185606 | 0.7799131 | 0.01061296
|  |  | 21293 | 0.7788775 | 0.7674819 | 0.0001407902 | 0.7674178 | 0.01163566 | 0.7674142 | 0.01409108 |  |  | 15771 | 0.7821753 | 0.7792293 | 0.0001387304 | 0.7799188 | 0.01185606 | 0.7799131 | 0.01061296
|  |  | 21303 | 0.7733535 | 0.7674819 | 0.0001407902 | 0.7674178 | 0.01163566 | 0.7674142 | 0.01409108 |  |  | 15776 | 0.7821753 | 0.7792293 | 0.0001387304 | 0.7799188 | 0.01185606 | 0.7799131 | 0.01061296
|  |  | 21313 | 0.7678296 | 0.7674819 | 0.0001407902 | 0.7674178 | 0.01163566 | 0.7674142 | 0.01409108 |  |  | 15781 | 0.7784506 | 0.7792293 | 0.0001387304 | 0.7799188 | 0.01185606 | 0.7799131 | 0.01061296
|  |  | 21323 | 0.7678296 | 0.7674819 | 0.0001407902 | 0.7674178 | 0.01163566 | 0.7674142 | 0.01409108 |  |  | 15786 | 0.7784506 | 0.7792293 | 0.0001387304 | 0.7799188 | 0.01185606 | 0.7799131 | 0.01061296
|  |  | 21333 | 0.7844015 | 0.7674819 | 0.0001407902 | 0.7674178 | 0.01163566 | 0.7674142 | 0.01409108 |  |  | 15791 | 0.7784506 | 0.7792293 | 0.0001387304 | 0.7799188 | 0.01185606 | 0.7799131 | 0.01061296
|  |  | 21343 | 0.7733535 | 0.7674819 | 0.0001407902 | 0.7674178 | 0.01163566 | 0.7674142 | 0.01409108 |  |  | 15796 | 0.7821753 | 0.7792293 | 0.0001387304 | 0.7799188 | 0.01185606 | 0.7799131 | 0.01061296
|  |  | 21353 | 0.7678296 | 0.7674819 | 0.0001407902 | 0.7674178 | 0.01163566 | 0.7674142 | 0.01409108 |  |  | 15801 | 0.7784506 | 0.7792293 | 0.0001387304 | 0.7799188 | 0.01185606 | 0.7799131 | 0.01061296
|  |  | 21363 | 0.7733535 | 0.7674819 | 0.0001407902 | 0.7674178 | 0.01163566 | 0.7674142 | 0.01409108 |  |  | 15806 | 0.7784506 | 0.7792293 | 0.0001387304 | 0.7799188 | 0.01185606 | 0.7799131 | 0.01061296
|  |  | 21373 | 0.7733535 | 0.7674819 | 0.0001407902 | 0.7674178 | 0.01163566 | 0.7674142 | 0.01409108 |  |  | 15811 | 0.7821753 | 0.7792293 | 0.0001387304 | 0.7799188 | 0.01185606 | 0.7799131 | 0.01061296
|  |  | 21383 | 0.7733535 | 0.7674819 | 0.0001407902 | 0.7674178 | 0.01163566 | 0.7674142 | 0.01409108 |  |  | 15816 | 0.7821753 | 0.7792293 | 0.0001387304 | 0.7799188 | 0.01185606 | 0.7799131 | 0.01061296
|  |  | 21393 | 0.7678296 | 0.7674819 | 0.0001407902 | 0.7674178 | 0.01163566 | 0.7674142 | 0.01409108 |  |  | 15821 | 0.7821753 | 0.7792293 | 0.0001387304 | 0.7799188 | 0.01185606 | 0.7799131 | 0.01061296
|  |  | 21403 | 0.7733535 | 0.7674819 | 0.0001407902 | 0.7674178 | 0.01163566 | 0.7674142 | 0.01409108 |  |  | 15826 | 0.7784506 | 0.7792293 | 0.0001387304 | 0.7799188 | 0.01185606 | 0.7799131 | 0.01061296
|  |  | 21413 | 0.7678296 | 0.7674819 | 0.0001407902 | 0.7674178 | 0.01163566 | 0.7674142 | 0.01409108 |  |  | 15831 | 0.7821753 | 0.7792293 | 0.0001387304 | 0.7799188 | 0.01185606 | 0.7799131 | 0.01061296
|  |  | 21423 | 0.7733535 | 0.7674819 | 0.0001407902 | 0.7674178 | 0.01163566 | 0.7674142 | 0.01409108 |  |  | 15836 | 0.7821753 | 0.7792293 | 0.0001387304 | 0.7799188 | 0.01185606 | 0.7799131 | 0.01061296
|  |  | 21433 | 0.7678296 | 0.7674819 | 0.0001407902 | 0.7674178 | 0.01163566 | 0.7674142 | 0.01409108 |  |  | 15841 | 0.7821753 | 0.7792293 | 0.0001387304 | 0.7799188 | 0.01185606 | 0.7799131 | 0.01061296
|  |  | 21443 | 0.7678296 | 0.7674819 | 0.0001407902 | 0.7674178 | 0.01163566 | 0.7674142 | 0.01409108 |  |  | 15846 | 0.7784506 | 0.7792293 | 0.0001387304 | 0.7799188 | 0.01185606 | 0.7799131 | 0.01061296
|  |  | 21453 | 0.7733535 | 0.7674819 | 0.0001407902 | 0.7674178 | 0.01163566 | 0.7674142 | 0.01409108 |  |  | 15851 | 0.7784506 | 0.7792293 | 0.0001387304 | 0.7799188 | 0.01185607 | 0.7799131 | 0.01061296
|  |  | 21463 | 0.7678296 | 0.7674819 | 0.0001407902 | 0.7674178 | 0.01163566 | 0.7674142 | 0.01409108 |  |  | 15856 | 0.7821753 | 0.7792293 | 0.0001387304 | 0.7799188 | 0.01185607 | 0.7799131 | 0.01061296
|  |  | 21473 | 0.7623056 | 0.7674819 | 0.0001407902 | 0.7674178 | 0.01163566 | 0.7674142 | 0.01409108 |  |  | 15861 | 0.7784506 | 0.7792293 | 0.0001387304 | 0.7799188 | 0.01185607 | 0.7799131 | 0.01061296
|  |  | 21483 | 0.7678296 | 0.7674819 | 0.0001407902 | 0.7674178 | 0.01163566 | 0.7674142 | 0.01409108 |  |  | 15866 | 0.7821753 | 0.7792293 | 0.0001387304 | 0.7799188 | 0.01185607 | 0.7799131 | 0.01061296
|  |  | 21493 | 0.7733535 | 0.7674819 | 0.0001407902 | 0.7674178 | 0.01163566 | 0.7674142 | 0.01409108 |  |  | 15871 | 0.7784506 | 0.7792293 | 0.0001387304 | 0.7799188 | 0.01185607 | 0.7799131 | 0.01061296
|  |  | 21503 | 0.7733535 | 0.7674819 | 0.0001407902 | 0.7674178 | 0.01163566 | 0.7674142 | 0.01409108 |  |  | 15876 | 0.7784506 | 0.7792293 | 0.0001387304 | 0.7799188 | 0.01185607 | 0.7799131 | 0.01061296
|  |  | 21513 | 0.7733535 | 0.7674819 | 0.0001407902 | 0.7674178 | 0.01163566 | 0.7674142 | 0.01409108 |  |  | 15881 | 0.7784506 | 0.7792293 | 0.0001387304 | 0.7799188 | 0.01185607 | 0.7799131 | 0.01061296
|  |  | 21523 | 0.7678296 | 0.7674819 | 0.0001407902 | 0.7674178 | 0.01163566 | 0.7674142 | 0.01409108 |  |  | 15886 | 0.7784506 | 0.7792293 | 0.0001387304 | 0.7799188 | 0.01185607 | 0.7799131 | 0.01061296
|  |  | 21533 | 0.7788775 | 0.7674819 | 0.0001407902 | 0.7674178 | 0.01163566 | 0.7674142 | 0.01409108 |  |  | 15891 | 0.7821753 | 0.7792293 | 0.0001387304 | 0.7799188 | 0.01185607 | 0.7799131 | 0.01061296
|  |  | 21543 | 0.7733535 | 0.7674819 | 0.0001407902 | 0.7674178 | 0.01163566 | 0.7674142 | 0.01409108 |  |  | 15896 | 0.7784506 | 0.7792293 | 0.0001387304 | 0.7799188 | 0.01185607 | 0.7799131 | 0.01061296
|  |  | 21553 | 0.7678296 | 0.7674819 | 0.0001407902 | 0.7674178 | 0.01163566 | 0.7674142 | 0.01409108 |  |  | 15901 | 0.7821753 | 0.7792293 | 0.0001387304 | 0.7799188 | 0.01185607 | 0.7799131 | 0.01061296
|  |  | 21563 | 0.7678296 | 0.7674819 | 0.0001407902 | 0.7674178 | 0.01163566 | 0.7674142 | 0.01409108 |  |  | 15906 | 0.7821753 | 0.7792293 | 0.0001387304 | 0.7799188 | 0.01185607 | 0.7799131 | 0.01061296
|  |  | 21573 | 0.7678296 | 0.7674819 | 0.0001407902 | 0.7674178 | 0.01163566 | 0.7674142 | 0.01409108 |  |  | 15911 | 0.7821753 | 0.7792293 | 0.0001387304 | 0.7799188 | 0.01185607 | 0.7799131 | 0.01061296
|  |  | 21583 | 0.7733535 | 0.7674819 | 0.0001407902 | 0.7674178 | 0.01163566 | 0.7674142 | 0.01409108 |  |  | 15916 | 0.7784506 | 0.7792293 | 0.0001387304 | 0.7799188 | 0.01185607 | 0.7799131 | 0.01061296
|  |  | 21593 | 0.7733535 | 0.7674819 | 0.0001407902 | 0.7674178 | 0.01163566 | 0.7674142 | 0.01409108 |  |  | 15921 | 0.774726 | 0.7792293 | 0.0001387304 | 0.7799188 | 0.01185607 | 0.7799131 | 0.01061296
|  |  | 21603 | 0.7678296 | 0.7674819 | 0.0001407902 | 0.7674178 | 0.01163566 | 0.7674142 | 0.01409108 |  |  | 15926 | 0.7784506 | 0.7792293 | 0.0001387304 | 0.7799188 | 0.01185607 | 0.7799131 | 0.01061296
|  |  | 21613 | 0.7733535 | 0.7674819 | 0.0001407902 | 0.7674178 | 0.01163566 | 0.7674142 | 0.01409108 |  |  | 15931 | 0.7858999 | 0.7792293 | 0.0001387304 | 0.7799188 | 0.01185607 | 0.7799132 | 0.01061296
|  |  | 21623 | 0.7788775 | 0.7674819 | 0.0001407902 | 0.7674178 | 0.01163566 | 0.7674142 | 0.01409108 |  |  | 15936 | 0.774726 | 0.7792293 | 0.0001387304 | 0.7799188 | 0.01185607 | 0.7799132 | 0.01061296
|  |  | 21633 | 0.7678296 | 0.7674819 | 0.0001407902 | 0.7674178 | 0.01163566 | 0.7674142 | 0.01409108 |  |  | 15941 | 0.7821753 | 0.7792293 | 0.0001387304 | 0.7799188 | 0.01185607 | 0.7799132 | 0.01061296
|  |  | 21643 | 0.7733535 | 0.7674819 | 0.0001407902 | 0.7674178 | 0.01163566 | 0.7674142 | 0.01409108 |  |  | 15946 | 0.7784506 | 0.7792293 | 0.0001387304 | 0.7799188 | 0.01185607 | 0.7799132 | 0.01061296
|  |  | 21653 | 0.7678296 | 0.7674819 | 0.0001407902 | 0.7674178 | 0.01163566 | 0.7674142 | 0.01409108 |  |  | 15951 | 0.7710014 | 0.7792293 | 0.0001387304 | 0.7799188 | 0.01185607 | 0.7799132 | 0.01061296
|  |  | 21663 | 0.7733535 | 0.7674819 | 0.0001407902 | 0.7674178 | 0.01163566 | 0.7674142 | 0.01409108 |  |  | 15956 | 0.7784506 | 0.7792293 | 0.0001387304 | 0.7799188 | 0.01185607 | 0.7799132 | 0.01061296
|  |  | 21673 | 0.7678296 | 0.7674819 | 0.0001407902 | 0.7674178 | 0.01163566 | 0.7674142 | 0.01409108 |  |  | 15961 | 0.7821753 | 0.7792293 | 0.0001387304 | 0.7799188 | 0.01185607 | 0.7799132 | 0.01061296
|  |  | 21683 | 0.7733535 | 0.7674819 | 0.0001407902 | 0.7674178 | 0.01163566 | 0.7674142 | 0.01409108 |  |  | 15966 | 0.7784506 | 0.7792293 | 0.0001387304 | 0.7799188 | 0.01185607 | 0.7799132 | 0.01061296
|  |  | 21693 | 0.7678296 | 0.7674819 | 0.0001407902 | 0.7674178 | 0.01163566 | 0.7674142 | 0.01409108 |  |  | 15971 | 0.774726 | 0.7792293 | 0.0001387304 | 0.7799188 | 0.01185607 | 0.7799132 | 0.01061296
|  |  | 21703 | 0.7678296 | 0.7674819 | 0.0001407902 | 0.7674178 | 0.01163566 | 0.7674142 | 0.01409108 |  |  | 15976 | 0.774726 | 0.7792293 | 0.0001387304 | 0.7799188 | 0.01185607 | 0.7799132 | 0.01061296
|  |  | 21713 | 0.7733535 | 0.7674819 | 0.0001407902 | 0.7674178 | 0.01163566 | 0.7674142 | 0.01409108 |  |  | 15981 | 0.7784506 | 0.7792293 | 0.0001387304 | 0.7799188 | 0.01185607 | 0.7799132 | 0.01061296
|  |  | 21723 | 0.7678296 | 0.7674819 | 0.0001407902 | 0.7674178 | 0.01163566 | 0.7674142 | 0.01409108 |  |  | 15986 | 0.7821753 | 0.7792293 | 0.0001387304 | 0.7799188 | 0.01185607 | 0.7799132 | 0.01061296
|  |  | 21733 | 0.7678296 | 0.7674819 | 0.0001407902 | 0.7674178 | 0.01163566 | 0.7674142 | 0.01409108 |  |  | 15991 | 0.7784506 | 0.7792293 | 0.0001387304 | 0.7799188 | 0.01185607 | 0.7799132 | 0.01061296
|  |  | 21743 | 0.7733535 | 0.7674819 | 0.0001407902 | 0.7674178 | 0.01163566 | 0.7674142 | 0.01409108 |  |  | 15996 | 0.7784506 | 0.7792293 | 0.0001387304 | 0.7799188 | 0.01185607 | 0.7799132 | 0.01061296
|  |  | 21753 | 0.7733535 | 0.7674819 | 0.0001407902 | 0.7674178 | 0.01163566 | 0.7674142 | 0.01409108 |  |  | 16001 | 0.7784506 | 0.7792293 | 0.0001387304 | 0.7799188 | 0.01185607 | 0.7799132 | 0.01061296
|  |  | 21763 | 0.7788775 | 0.7674819 | 0.0001407902 | 0.7674178 | 0.01163566 | 0.7674142 | 0.01409108 |  |  | 16006 | 0.7821753 | 0.7792293 | 0.0001387304 | 0.7799188 | 0.01185607 | 0.7799132 | 0.01061296
|  |  | 21773 | 0.7678296 | 0.7674819 | 0.0001407902 | 0.7674178 | 0.01163566 | 0.7674142 | 0.01409108 |  |  | 16011 | 0.7784506 | 0.7792293 | 0.0001387304 | 0.7799188 | 0.01185607 | 0.7799132 | 0.01061296
|  |  | 21783 | 0.7678296 | 0.7674819 | 0.0001407902 | 0.7674178 | 0.01163566 | 0.7674142 | 0.01409108 |  |  | 16016 | 0.774726 | 0.7792293 | 0.0001387304 | 0.7799188 | 0.01185607 | 0.7799132 | 0.01061296
|  |  | 21793 | 0.7733535 | 0.7674819 | 0.0001407902 | 0.7674178 | 0.01163566 | 0.7674142 | 0.01409108 |  |  | 16021 | 0.7858999 | 0.7792293 | 0.0001387304 | 0.7799188 | 0.01185607 | 0.7799132 | 0.01061296
|  |  | 21803 | 0.7733535 | 0.7674819 | 0.0001407902 | 0.7674178 | 0.01163566 | 0.7674142 | 0.01409108 |  |  | 16026 | 0.7784506 | 0.7792293 | 0.0001387304 | 0.7799188 | 0.01185607 | 0.7799132 | 0.01061296
|  |  | 21813 | 0.7733535 | 0.7674819 | 0.0001407902 | 0.7674178 | 0.01163566 | 0.7674142 | 0.01409108 |  |  | 16031 | 0.7821753 | 0.7792293 | 0.0001387304 | 0.7799188 | 0.01185607 | 0.7799132 | 0.01061296
|  |  | 21823 | 0.7678296 | 0.7674819 | 0.0001407902 | 0.7674178 | 0.01163566 | 0.7674142 | 0.01409108 |  |  | 16036 | 0.7784506 | 0.7792293 | 0.0001387304 | 0.7799188 | 0.01185607 | 0.7799132 | 0.01061296
|  |  | 21833 | 0.7678296 | 0.7674819 | 0.0001407902 | 0.7674178 | 0.01163566 | 0.7674142 | 0.01409108 |  |  | 16041 | 0.7784506 | 0.7792293 | 0.0001387304 | 0.7799188 | 0.01185607 | 0.7799132 | 0.01061296
|  |  | 21843 | 0.7678296 | 0.7674819 | 0.0001407902 | 0.7674178 | 0.01163566 | 0.7674142 | 0.01409108 |  |  | 16046 | 0.7821753 | 0.7792293 | 0.0001387304 | 0.7799188 | 0.01185607 | 0.7799132 | 0.01061296
|  |  | 21853 | 0.7733535 | 0.7674819 | 0.0001407902 | 0.7674178 | 0.01163566 | 0.7674142 | 0.01409108 |  |  | 16051 | 0.7784506 | 0.7792293 | 0.0001387304 | 0.7799188 | 0.01185607 | 0.7799132 | 0.01061296
|  |  | 21863 | 0.7678296 | 0.7674819 | 0.0001407902 | 0.7674178 | 0.01163566 | 0.7674142 | 0.01409108 |  |  | 16056 | 0.774726 | 0.7792293 | 0.0001387304 | 0.7799188 | 0.01185607 | 0.7799132 | 0.01061296
|  |  | 21873 | 0.7733535 | 0.7674819 | 0.0001407902 | 0.7674178 | 0.01163566 | 0.7674142 | 0.01409108 |  |  | 16061 | 0.7821753 | 0.7792293 | 0.0001387304 | 0.7799188 | 0.01185607 | 0.7799132 | 0.01061296
|  |  | 21883 | 0.7678296 | 0.7674819 | 0.0001407902 | 0.7674178 | 0.01163566 | 0.7674142 | 0.01409108 |  |  | 16066 | 0.7858999 | 0.7792293 | 0.0001387304 | 0.7799188 | 0.01185607 | 0.7799132 | 0.01061296
|  |  | 21893 | 0.7788775 | 0.7674819 | 0.0001407902 | 0.7674178 | 0.01163566 | 0.7674142 | 0.01409108 |  |  | 16071 | 0.7858999 | 0.7792293 | 0.0001387304 | 0.7799188 | 0.01185607 | 0.7799132 | 0.01061296
|  |  | 21903 | 0.7678296 | 0.7674819 | 0.0001407902 | 0.7674178 | 0.01163566 | 0.7674142 | 0.01409108 |  |  | 16076 | 0.7784506 | 0.7792293 | 0.0001387304 | 0.7799188 | 0.01185607 | 0.7799132 | 0.01061296
|  |  | 21913 | 0.7678296 | 0.7674819 | 0.0001407902 | 0.7674178 | 0.01163566 | 0.7674142 | 0.01409108 |  |  | 16081 | 0.7821753 | 0.7792293 | 0.0001387304 | 0.7799188 | 0.01185607 | 0.7799132 | 0.01061296
|  |  | 21923 | 0.7733535 | 0.7674819 | 0.0001407902 | 0.7674178 | 0.01163566 | 0.7674142 | 0.01409108 |  |  | 16086 | 0.7784506 | 0.7792293 | 0.0001387304 | 0.7799188 | 0.01185607 | 0.7799132 | 0.01061296
|  |  | 21933 | 0.7733535 | 0.7674819 | 0.0001407902 | 0.7674178 | 0.01163566 | 0.7674142 | 0.01409108 |  |  | 16091 | 0.7821753 | 0.7792293 | 0.0001387304 | 0.7799188 | 0.01185607 | 0.7799132 | 0.01061296
|  |  | 21943 | 0.7678296 | 0.7674819 | 0.0001407902 | 0.7674178 | 0.01163566 | 0.7674142 | 0.01409108 |  |  | 16096 | 0.7784506 | 0.7792293 | 0.0001387304 | 0.7799188 | 0.01185607 | 0.7799132 | 0.01061296
|  |  | 21953 | 0.7733535 | 0.7674819 | 0.0001407902 | 0.7674178 | 0.01163566 | 0.7674142 | 0.01409108 |  |  | 16101 | 0.7821753 | 0.7792293 | 0.0001387304 | 0.7799188 | 0.01185607 | 0.7799132 | 0.01061296
|  |  | 21963 | 0.7733535 | 0.7674819 | 0.0001407902 | 0.7674178 | 0.01163566 | 0.7674142 | 0.01409108 |  |  | 16106 | 0.7784506 | 0.7792293 | 0.0001387304 | 0.7799188 | 0.01185607 | 0.7799132 | 0.01061296
|  |  | 21973 | 0.7733535 | 0.7674819 | 0.0001407902 | 0.7674178 | 0.01163566 | 0.7674142 | 0.01409108 |  |  | 16111 | 0.7784506 | 0.7792293 | 0.0001387304 | 0.7799188 | 0.01185607 | 0.7799132 | 0.01061296
|  |  | 21983 | 0.7733535 | 0.7674819 | 0.0001407902 | 0.7674178 | 0.01163566 | 0.7674142 | 0.01409108 |  |  | 16116 | 0.7858999 | 0.7792293 | 0.0001387304 | 0.7799188 | 0.01185607 | 0.7799132 | 0.01061296
|  |  | 21993 | 0.7733535 | 0.7674819 | 0.0001407902 | 0.7674178 | 0.01163566 | 0.7674142 | 0.01409108 |  |  | 16121 | 0.7784506 | 0.7792293 | 0.0001387304 | 0.7799188 | 0.01185607 | 0.7799132 | 0.01061296
|  |  | 22003 | 0.7733535 | 0.7674819 | 0.0001407902 | 0.7674178 | 0.01163566 | 0.7674142 | 0.01409108 |  |  | 16126 | 0.7784506 | 0.7792293 | 0.0001387304 | 0.7799188 | 0.01185607 | 0.7799132 | 0.01061296
|  |  | 22013 | 0.7678296 | 0.7674819 | 0.0001407902 | 0.7674178 | 0.01163566 | 0.7674142 | 0.01409108 |  |  | 16131 | 0.7821753 | 0.7792293 | 0.0001387304 | 0.7799188 | 0.01185607 | 0.7799132 | 0.01061296
|  |  | 22023 | 0.7678296 | 0.7674819 | 0.0001407902 | 0.7674178 | 0.01163566 | 0.7674142 | 0.01409108 |  |  | 16136 | 0.7784506 | 0.7792293 | 0.0001387304 | 0.7799188 | 0.01185607 | 0.7799132 | 0.01061296
|  |  | 22033 | 0.7678296 | 0.7674819 | 0.0001407902 | 0.7674178 | 0.01163566 | 0.7674142 | 0.01409108 |  |  | 16141 | 0.7821753 | 0.7792293 | 0.0001387304 | 0.7799188 | 0.01185607 | 0.7799132 | 0.01061296
|  |  | 22043 | 0.7678296 | 0.7674819 | 0.0001407902 | 0.7674178 | 0.01163566 | 0.7674142 | 0.01409108 |  |  | 16146 | 0.7821753 | 0.7792293 | 0.0001387304 | 0.7799188 | 0.01185607 | 0.7799132 | 0.01061296
|  |  | 22053 | 0.7733535 | 0.7674819 | 0.0001407902 | 0.7674178 | 0.01163566 | 0.7674142 | 0.01409108 |  |  | 16151 | 0.774726 | 0.7792293 | 0.0001387304 | 0.7799188 | 0.01185607 | 0.7799132 | 0.01061296
|  |  | 22063 | 0.7733535 | 0.7674819 | 0.0001407902 | 0.7674178 | 0.01163566 | 0.7674142 | 0.01409108 |  |  | 16156 | 0.7784506 | 0.7792293 | 0.0001387304 | 0.7799188 | 0.01185607 | 0.7799132 | 0.01061296
|  |  | 22073 | 0.7733535 | 0.7674819 | 0.0001407902 | 0.7674178 | 0.01163566 | 0.7674142 | 0.01409108 |  |  | 16161 | 0.7784506 | 0.7792293 | 0.0001387304 | 0.7799188 | 0.01185607 | 0.7799132 | 0.01061296
|  |  | 22083 | 0.7678296 | 0.7674819 | 0.0001407902 | 0.7674178 | 0.01163566 | 0.7674142 | 0.01409108 |  |  | 16166 | 0.7858999 | 0.7792293 | 0.0001387304 | 0.7799188 | 0.01185607 | 0.7799132 | 0.01061296
|  |  | 22093 | 0.7678296 | 0.7674819 | 0.0001407902 | 0.7674178 | 0.01163566 | 0.7674142 | 0.01409108 |  |  | 16171 | 0.7821753 | 0.7792293 | 0.0001387304 | 0.7799188 | 0.01185607 | 0.7799132 | 0.01061296
|  |  | 22103 | 0.7788775 | 0.7674819 | 0.0001407902 | 0.7674178 | 0.01163566 | 0.7674142 | 0.01409108 |  |  | 16176 | 0.7784506 | 0.7792293 | 0.0001387304 | 0.7799188 | 0.01185607 | 0.7799132 | 0.01061296
|  |  | 22113 | 0.7678296 | 0.7674819 | 0.0001407902 | 0.7674178 | 0.01163566 | 0.7674142 | 0.01409108 |  |  | 16181 | 0.7821753 | 0.7792293 | 0.0001387304 | 0.7799188 | 0.01185607 | 0.7799132 | 0.01061296
|  |  | 22123 | 0.7733535 | 0.7674819 | 0.0001407902 | 0.7674178 | 0.01163566 | 0.7674142 | 0.01409108 |  |  | 16186 | 0.7784506 | 0.7792293 | 0.0001387304 | 0.7799188 | 0.01185607 | 0.7799132 | 0.01061296
|  |  | 22133 | 0.7678296 | 0.7674819 | 0.0001407902 | 0.7674178 | 0.01163566 | 0.7674142 | 0.01409108 |  |  | 16191 | 0.7784506 | 0.7792293 | 0.0001387304 | 0.7799188 | 0.01185607 | 0.7799132 | 0.01061296
|  |  | 22143 | 0.7788775 | 0.7674819 | 0.0001407902 | 0.7674178 | 0.01163566 | 0.7674142 | 0.01409108 |  |  | 16196 | 0.7821753 | 0.7792293 | 0.0001387304 | 0.7799188 | 0.01185607 | 0.7799132 | 0.01061296
|  |  | 22153 | 0.7733535 | 0.7674819 | 0.0001407902 | 0.7674178 | 0.01163566 | 0.7674142 | 0.01409108 |  |  | 16201 | 0.774726 | 0.7792293 | 0.0001387304 | 0.7799188 | 0.01185607 | 0.7799132 | 0.01061296
|  |  | 22163 | 0.7678296 | 0.7674819 | 0.0001407902 | 0.7674178 | 0.01163566 | 0.7674142 | 0.01409108 |  |  | 16206 | 0.7821753 | 0.7792293 | 0.0001387304 | 0.7799188 | 0.01185607 | 0.7799132 | 0.01061296
|  |  | 22173 | 0.7733535 | 0.7674819 | 0.0001407902 | 0.7674178 | 0.01163566 | 0.7674142 | 0.01409108 |  |  | 16211 | 0.7784506 | 0.7792293 | 0.0001387304 | 0.7799188 | 0.01185607 | 0.7799132 | 0.01061296
|  |  | 22183 | 0.7678296 | 0.7674819 | 0.0001407902 | 0.7674178 | 0.01163566 | 0.7674142 | 0.01409108 |  |  | 16216 | 0.7784506 | 0.7792293 | 0.0001387304 | 0.7799188 | 0.01185607 | 0.7799132 | 0.01061296
|  |  | 22193 | 0.7623056 | 0.7674819 | 0.0001407902 | 0.7674178 | 0.01163566 | 0.7674142 | 0.01409108 |  |  | 16221 | 0.7821753 | 0.7792293 | 0.0001387304 | 0.7799188 | 0.01185607 | 0.7799132 | 0.01061296
|  |  | 22203 | 0.7678296 | 0.7674819 | 0.0001407902 | 0.7674178 | 0.01163566 | 0.7674142 | 0.01409108 |  |  | 16226 | 0.7821753 | 0.7792293 | 0.0001387304 | 0.7799188 | 0.01185607 | 0.7799132 | 0.01061296
|  |  | 22213 | 0.7733535 | 0.7674819 | 0.0001407902 | 0.7674178 | 0.01163566 | 0.7674142 | 0.01409108 |  |  | 16231 | 0.7821753 | 0.7792293 | 0.0001387304 | 0.7799188 | 0.01185607 | 0.7799132 | 0.01061296
|  |  | 22223 | 0.7733535 | 0.7674819 | 0.0001407902 | 0.7674178 | 0.01163566 | 0.7674142 | 0.01409108 |  |  | 16236 | 0.7784506 | 0.7792293 | 0.0001387304 | 0.7799188 | 0.01185607 | 0.7799132 | 0.01061296
|  |  | 22233 | 0.7623056 | 0.7674819 | 0.0001407902 | 0.7674178 | 0.01163566 | 0.7674142 | 0.01409108 |  |  | 16241 | 0.7821753 | 0.7792293 | 0.0001387304 | 0.7799188 | 0.01185607 | 0.7799132 | 0.01061296
|  |  | 22243 | 0.7623056 | 0.7674819 | 0.0001407902 | 0.7674178 | 0.01163566 | 0.7674142 | 0.01409108 |  |  | 16246 | 0.7784506 | 0.7792293 | 0.0001387304 | 0.7799188 | 0.01185607 | 0.7799132 | 0.01061296
|  |  | 22253 | 0.7733535 | 0.7674819 | 0.0001407902 | 0.7674178 | 0.01163566 | 0.7674142 | 0.01409108 |  |  | 16251 | 0.7784506 | 0.7792293 | 0.0001387304 | 0.7799188 | 0.01185607 | 0.7799132 | 0.01061296
|  |  | 22263 | 0.7788775 | 0.7674819 | 0.0001407902 | 0.7674178 | 0.01163566 | 0.7674142 | 0.01409108 |  |  | 16256 | 0.7784506 | 0.7792293 | 0.0001387304 | 0.7799188 | 0.01185607 | 0.7799132 | 0.01061296
|  |  | 22273 | 0.7733535 | 0.7674819 | 0.0001407902 | 0.7674178 | 0.01163566 | 0.7674142 | 0.01409108 |  |  | 16261 | 0.7784506 | 0.7792293 | 0.0001387304 | 0.7799188 | 0.01185607 | 0.7799132 | 0.01061296
|  |  | 22283 | 0.7733535 | 0.7674819 | 0.0001407902 | 0.7674178 | 0.01163566 | 0.7674142 | 0.01409108 |  |  | 16266 | 0.7784506 | 0.7792293 | 0.0001387304 | 0.7799188 | 0.01185607 | 0.7799132 | 0.01061296
|  |  | 22293 | 0.7678296 | 0.7674819 | 0.0001407902 | 0.7674178 | 0.01163566 | 0.7674142 | 0.01409108 |  |  | 16271 | 0.7821753 | 0.7792293 | 0.0001387304 | 0.7799188 | 0.01185607 | 0.7799132 | 0.01061296
|  |  | 22303 | 0.7733535 | 0.7674819 | 0.0001407902 | 0.7674178 | 0.01163566 | 0.7674142 | 0.01409108 |  |  | 16276 | 0.774726 | 0.7792293 | 0.0001387304 | 0.7799188 | 0.01185607 | 0.7799132 | 0.01061296
|  |  | 22313 | 0.7678296 | 0.7674819 | 0.0001407902 | 0.7674178 | 0.01163566 | 0.7674142 | 0.01409108 |  |  | 16281 | 0.774726 | 0.7792293 | 0.0001387304 | 0.7799188 | 0.01185607 | 0.7799132 | 0.01061296
|  |  | 22323 | 0.7678296 | 0.7674819 | 0.0001407902 | 0.7674178 | 0.01163566 | 0.7674142 | 0.01409108 |  |  | 16286 | 0.7784506 | 0.7792293 | 0.0001387304 | 0.7799188 | 0.01185607 | 0.7799132 | 0.01061296
|  |  | 22333 | 0.7733535 | 0.7674819 | 0.0001407902 | 0.7674178 | 0.01163566 | 0.7674142 | 0.01409108 |  |  | 16291 | 0.7784506 | 0.7792293 | 0.0001387304 | 0.7799188 | 0.01185607 | 0.7799132 | 0.01061296
|  |  | 22343 | 0.7733535 | 0.7674819 | 0.0001407902 | 0.7674178 | 0.01163566 | 0.7674142 | 0.01409108 |  |  | 16296 | 0.7784506 | 0.7792293 | 0.0001387304 | 0.7799188 | 0.01185607 | 0.7799132 | 0.01061296
|  |  | 22353 | 0.7733535 | 0.7674819 | 0.0001407902 | 0.7674178 | 0.01163566 | 0.7674142 | 0.01409108 |  |  | 16301 | 0.7784506 | 0.7792293 | 0.0001387304 | 0.7799188 | 0.01185607 | 0.7799132 | 0.01061296
|  |  | 22363 | 0.7678296 | 0.7674819 | 0.0001407902 | 0.7674178 | 0.01163566 | 0.7674142 | 0.01409108 |  |  | 16306 | 0.7821753 | 0.7792293 | 0.0001387304 | 0.7799188 | 0.01185607 | 0.7799132 | 0.01061296
|  |  | 22373 | 0.7733535 | 0.7674819 | 0.0001407902 | 0.7674178 | 0.01163566 | 0.7674142 | 0.01409108 |  |  | 16311 | 0.7784506 | 0.7792293 | 0.0001387304 | 0.7799188 | 0.01185607 | 0.7799132 | 0.01061296
|  |  | 22383 | 0.7733535 | 0.7674819 | 0.0001407902 | 0.7674178 | 0.01163566 | 0.7674142 | 0.01409108 |  |  | 16316 | 0.7821753 | 0.7792293 | 0.0001387304 | 0.7799188 | 0.01185607 | 0.7799132 | 0.01061296
|  |  | 22393 | 0.7678296 | 0.7674819 | 0.0001407902 | 0.7674178 | 0.01163566 | 0.7674142 | 0.01409108 |  |  | 16321 | 0.7784506 | 0.7792293 | 0.0001387304 | 0.7799188 | 0.01185607 | 0.7799132 | 0.01061296
|  |  | 22403 | 0.7678296 | 0.7674819 | 0.0001407902 | 0.7674178 | 0.01163566 | 0.7674142 | 0.01409108 |  |  | 16326 | 0.7821753 | 0.7792293 | 0.0001387304 | 0.7799188 | 0.01185607 | 0.7799132 | 0.01061296
|  |  | 22413 | 0.7788775 | 0.7674819 | 0.0001407902 | 0.7674178 | 0.01163566 | 0.7674142 | 0.01409108 |  |  | 16331 | 0.7784506 | 0.7792293 | 0.0001387304 | 0.7799188 | 0.01185607 | 0.7799132 | 0.01061296
|  |  | 22423 | 0.7733535 | 0.7674819 | 0.0001407902 | 0.7674178 | 0.01163566 | 0.7674142 | 0.01409108 |  |  | 16336 | 0.7821753 | 0.7792293 | 0.0001387304 | 0.7799188 | 0.01185607 | 0.7799132 | 0.01061296
|  |  | 22433 | 0.7733535 | 0.7674819 | 0.0001407902 | 0.7674178 | 0.01163566 | 0.7674142 | 0.01409108 |  |  | 16341 | 0.7858999 | 0.7792293 | 0.0001387304 | 0.7799188 | 0.01185607 | 0.7799132 | 0.01061296
|  |  | 22443 | 0.7733535 | 0.7674819 | 0.0001407902 | 0.7674178 | 0.01163566 | 0.7674142 | 0.01409108 |  |  | 16346 | 0.7784506 | 0.7792293 | 0.0001387304 | 0.7799188 | 0.01185607 | 0.7799132 | 0.01061296
|  |  | 22453 | 0.7678296 | 0.7674819 | 0.0001407902 | 0.7674178 | 0.01163566 | 0.7674142 | 0.01409108 |  |  | 16351 | 0.7784506 | 0.7792293 | 0.0001387304 | 0.7799188 | 0.01185607 | 0.7799132 | 0.01061296
|  |  | 22463 | 0.7678296 | 0.7674819 | 0.0001407902 | 0.7674178 | 0.01163566 | 0.7674142 | 0.01409108 |  |  | 16356 | 0.7821753 | 0.7792293 | 0.0001387304 | 0.7799188 | 0.01185607 | 0.7799132 | 0.01061296
|  |  | 22473 | 0.7623056 | 0.7674819 | 0.0001407902 | 0.7674178 | 0.01163566 | 0.7674142 | 0.01409108 |  |  | 16361 | 0.7821753 | 0.7792293 | 0.0001387304 | 0.7799188 | 0.01185607 | 0.7799132 | 0.01061296
|  |  | 22483 | 0.7678296 | 0.7674819 | 0.0001407902 | 0.7674178 | 0.01163566 | 0.7674142 | 0.01409108 |  |  | 16366 | 0.7821753 | 0.7792293 | 0.0001387304 | 0.7799188 | 0.01185607 | 0.7799132 | 0.01061296
|  |  | 22493 | 0.7678296 | 0.7674819 | 0.0001407902 | 0.7674178 | 0.01163566 | 0.7674142 | 0.01409108 |  |  | 16371 | 0.7821753 | 0.7792293 | 0.0001387304 | 0.7799188 | 0.01185607 | 0.7799132 | 0.01061296
|  |  | 22503 | 0.7678296 | 0.7674819 | 0.0001407902 | 0.7674178 | 0.01163566 | 0.7674142 | 0.01409108 |  |  | 16376 | 0.7821753 | 0.7792293 | 0.0001387304 | 0.7799188 | 0.01185607 | 0.7799132 | 0.01061296
|  |  | 22513 | 0.7623056 | 0.7674819 | 0.0001407902 | 0.7674178 | 0.01163566 | 0.7674142 | 0.01409108 |  |  | 16381 | 0.7784506 | 0.7792293 | 0.0001387304 | 0.7799188 | 0.01185607 | 0.7799132 | 0.01061296
|  |  | 22523 | 0.7733535 | 0.7674819 | 0.0001407902 | 0.7674178 | 0.01163566 | 0.7674142 | 0.01409108 |  |  | 16386 | 0.7821753 | 0.7792293 | 0.0001387304 | 0.7799188 | 0.01185607 | 0.7799132 | 0.01061296
|  |  | 22533 | 0.7733535 | 0.7674819 | 0.0001407902 | 0.7674178 | 0.01163566 | 0.7674142 | 0.01409108 |  |  | 16391 | 0.7784506 | 0.7792293 | 0.0001387304 | 0.7799188 | 0.01185607 | 0.7799132 | 0.01061296
|  |  | 22543 | 0.7678296 | 0.7674819 | 0.0001407902 | 0.7674178 | 0.01163566 | 0.7674142 | 0.01409108 |  |  | 16396 | 0.7784506 | 0.7792293 | 0.0001387304 | 0.7799188 | 0.01185607 | 0.7799132 | 0.01061296
|  |  | 22553 | 0.7678296 | 0.7674819 | 0.0001407902 | 0.7674178 | 0.01163566 | 0.7674142 | 0.01409108 |  |  | 16401 | 0.7821753 | 0.7792293 | 0.0001387304 | 0.7799188 | 0.01185607 | 0.7799132 | 0.01061296
|  |  | 22563 | 0.7678296 | 0.7674819 | 0.0001407902 | 0.7674178 | 0.01163566 | 0.7674142 | 0.01409108 |  |  | 16406 | 0.7784506 | 0.7792293 | 0.0001387304 | 0.7799188 | 0.01185607 | 0.7799132 | 0.01061296
|  |  | 22573 | 0.7678296 | 0.7674819 | 0.0001407902 | 0.7674178 | 0.01163566 | 0.7674142 | 0.01409108 |  |  | 16411 | 0.7821753 | 0.7792293 | 0.0001387304 | 0.7799188 | 0.01185607 | 0.7799132 | 0.01061296
|  |  | 22583 | 0.7733535 | 0.7674819 | 0.0001407902 | 0.7674178 | 0.01163566 | 0.7674142 | 0.01409108 |  |  | 16416 | 0.7821753 | 0.7792293 | 0.0001387304 | 0.7799188 | 0.01185607 | 0.7799132 | 0.01061296
|  |  | 22593 | 0.7733535 | 0.7674819 | 0.0001407902 | 0.7674178 | 0.01163566 | 0.7674142 | 0.01409108 |  |  | 16421 | 0.7821753 | 0.7792293 | 0.0001387304 | 0.7799188 | 0.01185607 | 0.7799132 | 0.01061296
|  |  | 22603 | 0.7678296 | 0.7674819 | 0.0001407902 | 0.7674178 | 0.01163566 | 0.7674142 | 0.01409108 |  |  | 16426 | 0.7821753 | 0.7792293 | 0.0001387304 | 0.7799188 | 0.01185607 | 0.7799132 | 0.01061296
|  |  | 22613 | 0.7623056 | 0.7674819 | 0.0001407902 | 0.7674178 | 0.01163566 | 0.7674142 | 0.01409108 |  |  | 16431 | 0.7821753 | 0.7792293 | 0.0001387304 | 0.7799188 | 0.01185607 | 0.7799132 | 0.01061296
|  |  | 22623 | 0.7733535 | 0.7674819 | 0.0001407902 | 0.7674178 | 0.01163566 | 0.7674142 | 0.01409108 |  |  | 16436 | 0.7784506 | 0.7792293 | 0.0001387304 | 0.7799188 | 0.01185607 | 0.7799132 | 0.01061296
|  |  | 22633 | 0.7678296 | 0.7674819 | 0.0001407902 | 0.7674178 | 0.01163566 | 0.7674142 | 0.01409108 |  |  | 16441 | 0.7821753 | 0.7792293 | 0.0001387304 | 0.7799188 | 0.01185607 | 0.7799132 | 0.01061296
|  |  | 22643 | 0.7678296 | 0.7674819 | 0.0001407902 | 0.7674178 | 0.01163566 | 0.7674142 | 0.01409108 |  |  | 16446 | 0.7821753 | 0.7792293 | 0.0001387304 | 0.7799188 | 0.01185607 | 0.7799132 | 0.01061296
|  |  | 22653 | 0.7678296 | 0.7674819 | 0.0001407902 | 0.7674178 | 0.01163566 | 0.7674142 | 0.01409108 |  |  | 16451 | 0.7821753 | 0.7792293 | 0.0001387304 | 0.7799188 | 0.01185607 | 0.7799132 | 0.01061296
|  |  | 22663 | 0.7678296 | 0.7674819 | 0.0001407902 | 0.7674178 | 0.01163566 | 0.7674142 | 0.01409108 |  |  | 16456 | 0.774726 | 0.7792293 | 0.0001387304 | 0.7799188 | 0.01185607 | 0.7799132 | 0.01061296
|  |  | 22673 | 0.7678296 | 0.7674819 | 0.0001407902 | 0.7674178 | 0.01163566 | 0.7674142 | 0.01409108 |  |  | 16461 | 0.7821753 | 0.7792293 | 0.0001387304 | 0.7799188 | 0.01185607 | 0.7799132 | 0.01061296
|  |  | 22683 | 0.7733535 | 0.7674819 | 0.0001407902 | 0.7674178 | 0.01163566 | 0.7674142 | 0.01409108 |  |  | 16466 | 0.7821753 | 0.7792293 | 0.0001387304 | 0.7799188 | 0.01185607 | 0.7799132 | 0.01061296
|  |  | 22693 | 0.7788775 | 0.7674819 | 0.0001407902 | 0.7674178 | 0.01163566 | 0.7674142 | 0.01409108 |  |  | 16471 | 0.774726 | 0.7792293 | 0.0001387304 | 0.7799188 | 0.01185607 | 0.7799132 | 0.01061296
|  |  | 22703 | 0.7788775 | 0.7674819 | 0.0001407902 | 0.7674178 | 0.01163566 | 0.7674142 | 0.01409108 |  |  | 16476 | 0.7784506 | 0.7792293 | 0.0001387304 | 0.7799188 | 0.01185607 | 0.7799132 | 0.01061296
|  |  | 22713 | 0.7733535 | 0.7674819 | 0.0001407902 | 0.7674178 | 0.01163566 | 0.7674142 | 0.01409108 |  |  | 16481 | 0.7784506 | 0.7792293 | 0.0001387304 | 0.7799188 | 0.01185607 | 0.7799132 | 0.01061296
|  |  | 22723 | 0.7678296 | 0.7674819 | 0.0001407902 | 0.7674178 | 0.01163566 | 0.7674142 | 0.01409108 |  |  | 16486 | 0.7858999 | 0.7792293 | 0.0001387304 | 0.7799188 | 0.01185607 | 0.7799132 | 0.01061296
|  |  | 22733 | 0.7678296 | 0.7674819 | 0.0001407902 | 0.7674178 | 0.01163566 | 0.7674142 | 0.01409108 |  |  | 16491 | 0.7784506 | 0.7792293 | 0.0001387304 | 0.7799188 | 0.01185607 | 0.7799132 | 0.01061296
|  |  | 22743 | 0.7733535 | 0.7674819 | 0.0001407902 | 0.7674178 | 0.01163566 | 0.7674142 | 0.01409108 |  |  | 16496 | 0.7821753 | 0.7792293 | 0.0001387304 | 0.7799188 | 0.01185607 | 0.7799132 | 0.01061296
|  |  | 22753 | 0.7678296 | 0.7674819 | 0.0001407902 | 0.7674178 | 0.01163566 | 0.7674142 | 0.01409108 |  |  | 16501 | 0.7784506 | 0.7792293 | 0.0001387304 | 0.7799188 | 0.01185607 | 0.7799132 | 0.01061296
|  |  | 22763 | 0.7678296 | 0.7674819 | 0.0001407902 | 0.7674178 | 0.01163566 | 0.7674142 | 0.01409108 |  |  | 16506 | 0.7821753 | 0.7792293 | 0.0001387304 | 0.7799188 | 0.01185607 | 0.7799132 | 0.01061296
|  |  | 22773 | 0.7678296 | 0.7674819 | 0.0001407902 | 0.7674178 | 0.01163566 | 0.7674142 | 0.01409108 |  |  | 16511 | 0.7784506 | 0.7792293 | 0.0001387304 | 0.7799188 | 0.01185607 | 0.7799132 | 0.01061296
|  |  | 22783 | 0.7623056 | 0.7674819 | 0.0001407902 | 0.7674178 | 0.01163566 | 0.7674142 | 0.01409108 |  |  | 16516 | 0.774726 | 0.7792293 | 0.0001387304 | 0.7799188 | 0.01185607 | 0.7799132 | 0.01061296
|  |  | 22793 | 0.7623056 | 0.7674819 | 0.0001407902 | 0.7674178 | 0.01163566 | 0.7674142 | 0.01409108 |  |  | 16521 | 0.7784506 | 0.7792293 | 0.0001387304 | 0.7799188 | 0.01185607 | 0.7799132 | 0.01061296
|  |  | 22803 | 0.7678296 | 0.7674819 | 0.0001407902 | 0.7674178 | 0.01163566 | 0.7674142 | 0.01409108 |  |  | 16526 | 0.7821753 | 0.7792293 | 0.0001387304 | 0.7799188 | 0.01185607 | 0.7799132 | 0.01061296
|  |  | 22813 | 0.7678296 | 0.7674819 | 0.0001407902 | 0.7674178 | 0.01163566 | 0.7674142 | 0.01409108 |  |  | 16531 | 0.7784506 | 0.7792293 | 0.0001387304 | 0.7799188 | 0.01185607 | 0.7799132 | 0.01061296
|  |  | 22823 | 0.7733535 | 0.7674819 | 0.0001407902 | 0.7674178 | 0.01163566 | 0.7674142 | 0.01409108 |  |  | 16536 | 0.7821753 | 0.7792293 | 0.0001387304 | 0.7799188 | 0.01185607 | 0.7799132 | 0.01061296
|  |  | 22833 | 0.7678296 | 0.7674819 | 0.0001407902 | 0.7674178 | 0.01163566 | 0.7674142 | 0.01409108 |  |  | 16541 | 0.7784506 | 0.7792293 | 0.0001387304 | 0.7799188 | 0.01185607 | 0.7799132 | 0.01061296
|  |  | 22843 | 0.7623056 | 0.7674819 | 0.0001407902 | 0.7674178 | 0.01163566 | 0.7674142 | 0.01409108 |  |  | 16546 | 0.7784506 | 0.7792293 | 0.0001387304 | 0.7799189 | 0.01185607 | 0.7799132 | 0.01061296
|  |  | 22853 | 0.7678296 | 0.7674819 | 0.0001407902 | 0.7674178 | 0.01163566 | 0.7674142 | 0.01409108 |  |  | 16551 | 0.7784506 | 0.7792293 | 0.0001387304 | 0.7799189 | 0.01185607 | 0.7799132 | 0.01061296
|  |  | 22863 | 0.7678296 | 0.7674819 | 0.0001407902 | 0.7674178 | 0.01163566 | 0.7674142 | 0.01409108 |  |  | 16556 | 0.7821753 | 0.7792293 | 0.0001387304 | 0.7799189 | 0.01185607 | 0.7799132 | 0.01061296
|  |  | 22873 | 0.7733535 | 0.7674819 | 0.0001407902 | 0.7674178 | 0.01163566 | 0.7674142 | 0.01409108 |  |  | 16561 | 0.7821753 | 0.7792293 | 0.0001387304 | 0.7799189 | 0.01185607 | 0.7799132 | 0.01061296
|  |  | 22883 | 0.7678296 | 0.7674819 | 0.0001407902 | 0.7674178 | 0.01163566 | 0.7674142 | 0.01409108 |  |  | 16566 | 0.7784506 | 0.7792293 | 0.0001387304 | 0.7799189 | 0.01185607 | 0.7799132 | 0.01061296
|  |  | 22893 | 0.7623056 | 0.7674819 | 0.0001407902 | 0.7674178 | 0.01163566 | 0.7674142 | 0.01409108 |  |  | 16571 | 0.7821753 | 0.7792293 | 0.0001387304 | 0.7799189 | 0.01185607 | 0.7799132 | 0.01061296
|  |  | 22903 | 0.7678296 | 0.7674819 | 0.0001407902 | 0.7674178 | 0.01163566 | 0.7674142 | 0.01409108 |  |  | 16576 | 0.7784506 | 0.7792293 | 0.0001387304 | 0.7799189 | 0.01185607 | 0.7799132 | 0.01061296
|  |  | 22913 | 0.7733535 | 0.7674819 | 0.0001407902 | 0.7674178 | 0.01163566 | 0.7674142 | 0.01409108 |  |  | 16581 | 0.7784506 | 0.7792293 | 0.0001387304 | 0.7799189 | 0.01185607 | 0.7799132 | 0.01061296
|  |  | 22923 | 0.7733535 | 0.7674819 | 0.0001407902 | 0.7674178 | 0.01163566 | 0.7674142 | 0.01409108 |  |  | 16586 | 0.774726 | 0.7792293 | 0.0001387304 | 0.7799189 | 0.01185607 | 0.7799132 | 0.01061296
|  |  | 22933 | 0.7678296 | 0.7674819 | 0.0001407902 | 0.7674178 | 0.01163566 | 0.7674142 | 0.01409108 |  |  | 16591 | 0.7784506 | 0.7792293 | 0.0001387304 | 0.7799189 | 0.01185607 | 0.7799132 | 0.01061296
|  |  | 22943 | 0.7567817 | 0.7674819 | 0.0001407902 | 0.7674178 | 0.01163566 | 0.7674142 | 0.01409108 |  |  | 16596 | 0.7784506 | 0.7792293 | 0.0001387304 | 0.7799189 | 0.01185607 | 0.7799132 | 0.01061296
|  |  | 22953 | 0.7623056 | 0.7674819 | 0.0001407902 | 0.7674178 | 0.01163566 | 0.7674142 | 0.01409108 |  |  | 16601 | 0.7784506 | 0.7792293 | 0.0001387304 | 0.7799189 | 0.01185607 | 0.7799132 | 0.01061296
|  |  | 22963 | 0.7678296 | 0.7674819 | 0.0001407902 | 0.7674178 | 0.01163566 | 0.7674142 | 0.01409108 |  |  | 16606 | 0.7858999 | 0.7792293 | 0.0001387304 | 0.7799189 | 0.01185607 | 0.7799132 | 0.01061296
|  |  | 22973 | 0.7623056 | 0.7674819 | 0.0001407902 | 0.7674178 | 0.01163566 | 0.7674142 | 0.01409108 |  |  | 16611 | 0.7821753 | 0.7792293 | 0.0001387304 | 0.7799189 | 0.01185607 | 0.7799132 | 0.01061296
|  |  | 22983 | 0.7733535 | 0.7674819 | 0.0001407902 | 0.7674178 | 0.01163566 | 0.7674142 | 0.01409108 |  |  | 16616 | 0.7784506 | 0.7792293 | 0.0001387304 | 0.7799189 | 0.01185607 | 0.7799132 | 0.01061296
|  |  | 22993 | 0.7733535 | 0.7674819 | 0.0001407902 | 0.7674178 | 0.01163566 | 0.7674142 | 0.01409108 |  |  | 16621 | 0.774726 | 0.7792293 | 0.0001387304 | 0.7799189 | 0.01185607 | 0.7799132 | 0.01061296
|  |  | 23003 | 0.7733535 | 0.7674819 | 0.0001407902 | 0.7674178 | 0.01163566 | 0.7674142 | 0.01409108 |  |  | 16626 | 0.7821753 | 0.7792293 | 0.0001387304 | 0.7799189 | 0.01185607 | 0.7799132 | 0.01061296
|  |  | 23013 | 0.7678296 | 0.7674819 | 0.0001407902 | 0.7674178 | 0.01163566 | 0.7674142 | 0.01409108 |  |  | 16631 | 0.774726 | 0.7792293 | 0.0001387304 | 0.7799189 | 0.01185607 | 0.7799132 | 0.01061296
|  |  | 23023 | 0.7733535 | 0.7674819 | 0.0001407902 | 0.7674178 | 0.01163566 | 0.7674142 | 0.01409108 |  |  | 16636 | 0.7821753 | 0.7792293 | 0.0001387304 | 0.7799189 | 0.01185607 | 0.7799132 | 0.01061296
|  |  | 23033 | 0.7733535 | 0.7674819 | 0.0001407902 | 0.7674178 | 0.01163566 | 0.7674142 | 0.01409108 |  |  | 16641 | 0.7821753 | 0.7792293 | 0.0001387304 | 0.7799189 | 0.01185607 | 0.7799132 | 0.01061296
|  |  | 23043 | 0.7678296 | 0.7674819 | 0.0001407902 | 0.7674178 | 0.01163566 | 0.7674142 | 0.01409108 |  |  | 16646 | 0.7784506 | 0.7792293 | 0.0001387304 | 0.7799189 | 0.01185607 | 0.7799132 | 0.01061296
|  |  | 23053 | 0.7678296 | 0.7674819 | 0.0001407902 | 0.7674178 | 0.01163566 | 0.7674142 | 0.01409108 |  |  | 16651 | 0.774726 | 0.7792293 | 0.0001387304 | 0.7799189 | 0.01185607 | 0.7799132 | 0.01061296
|  |  | 23063 | 0.7733535 | 0.7674819 | 0.0001407902 | 0.7674178 | 0.01163566 | 0.7674142 | 0.01409108 |  |  | 16656 | 0.7858999 | 0.7792293 | 0.0001387304 | 0.7799189 | 0.01185607 | 0.7799132 | 0.01061296
|  |  | 23073 | 0.7623056 | 0.7674819 | 0.0001407902 | 0.7674178 | 0.01163566 | 0.7674142 | 0.01409108 |  |  | 16661 | 0.7821753 | 0.7792293 | 0.0001387304 | 0.7799189 | 0.01185607 | 0.7799132 | 0.01061296
|  |  | 23083 | 0.7678296 | 0.7674819 | 0.0001407902 | 0.7674178 | 0.01163566 | 0.7674142 | 0.01409108 |  |  | 16666 | 0.7821753 | 0.7792293 | 0.0001387304 | 0.7799189 | 0.01185607 | 0.7799132 | 0.01061296
|  |  | 23093 | 0.7678296 | 0.7674819 | 0.0001407902 | 0.7674178 | 0.01163566 | 0.7674142 | 0.01409108 |  |  | 16671 | 0.7784506 | 0.7792293 | 0.0001387304 | 0.7799189 | 0.01185607 | 0.7799132 | 0.01061296
|  |  | 23103 | 0.7678296 | 0.7674819 | 0.0001407902 | 0.7674178 | 0.01163566 | 0.7674142 | 0.01409108 |  |  | 16676 | 0.7821753 | 0.7792293 | 0.0001387304 | 0.7799189 | 0.01185607 | 0.7799132 | 0.01061296
|  |  | 23113 | 0.7678296 | 0.7674819 | 0.0001407902 | 0.7674178 | 0.01163566 | 0.7674142 | 0.01409108 |  |  | 16681 | 0.7821753 | 0.7792293 | 0.0001387304 | 0.7799189 | 0.01185607 | 0.7799132 | 0.01061296
|  |  | 23123 | 0.7678296 | 0.7674819 | 0.0001407902 | 0.7674178 | 0.01163566 | 0.7674142 | 0.01409108 |  |  | 16686 | 0.7784506 | 0.7792293 | 0.0001387304 | 0.7799189 | 0.01185607 | 0.7799132 | 0.01061296
|  |  | 23133 | 0.7623056 | 0.7674819 | 0.0001407902 | 0.7674178 | 0.01163566 | 0.7674142 | 0.01409108 |  |  | 16691 | 0.7784506 | 0.7792293 | 0.0001387304 | 0.7799189 | 0.01185607 | 0.7799132 | 0.01061296
|  |  | 23143 | 0.7678296 | 0.7674819 | 0.0001407902 | 0.7674178 | 0.01163566 | 0.7674142 | 0.01409108 |  |  | 16696 | 0.7784506 | 0.7792293 | 0.0001387304 | 0.7799189 | 0.01185607 | 0.7799132 | 0.01061296
|  |  | 23153 | 0.7788775 | 0.7674819 | 0.0001407902 | 0.7674178 | 0.01163566 | 0.7674142 | 0.01409108 |  |  | 16701 | 0.7784506 | 0.7792293 | 0.0001387304 | 0.7799189 | 0.01185607 | 0.7799132 | 0.01061296
|  |  | 23163 | 0.7678296 | 0.7674819 | 0.0001407902 | 0.7674178 | 0.01163566 | 0.7674142 | 0.01409108 |  |  | 16706 | 0.7784506 | 0.7792293 | 0.0001387304 | 0.7799189 | 0.01185607 | 0.7799132 | 0.01061296
|  |  | 23173 | 0.7733535 | 0.7674819 | 0.0001407902 | 0.7674178 | 0.01163566 | 0.7674142 | 0.01409108 |  |  | 16711 | 0.7784506 | 0.7792293 | 0.0001387304 | 0.7799189 | 0.01185607 | 0.7799132 | 0.01061296
|  |  | 23183 | 0.7678296 | 0.7674819 | 0.0001407902 | 0.7674178 | 0.01163566 | 0.7674142 | 0.01409108 |  |  | 16716 | 0.7784506 | 0.7792293 | 0.0001387304 | 0.7799189 | 0.01185607 | 0.7799132 | 0.01061296
|  |  | 23193 | 0.7678296 | 0.7674819 | 0.0001407902 | 0.7674178 | 0.01163566 | 0.7674142 | 0.01409108 |  |  | 16721 | 0.7784506 | 0.7792293 | 0.0001387304 | 0.7799189 | 0.01185607 | 0.7799132 | 0.01061296
|  |  | 23203 | 0.7567817 | 0.7674819 | 0.0001407902 | 0.7674178 | 0.01163566 | 0.7674142 | 0.01409108 |  |  | 16726 | 0.7784506 | 0.7792293 | 0.0001387304 | 0.7799189 | 0.01185607 | 0.7799132 | 0.01061296
|  |  | 23213 | 0.7678296 | 0.7674819 | 0.0001407902 | 0.7674178 | 0.01163566 | 0.7674142 | 0.01409108 |  |  | 16731 | 0.7784506 | 0.7792293 | 0.0001387304 | 0.7799189 | 0.01185607 | 0.7799132 | 0.01061296
|  |  | 23223 | 0.7678296 | 0.7674819 | 0.0001407902 | 0.7674178 | 0.01163566 | 0.7674142 | 0.01409108 |  |  | 16736 | 0.7858999 | 0.7792293 | 0.0001387304 | 0.7799189 | 0.01185607 | 0.7799132 | 0.01061296
|  |  | 23233 | 0.7678296 | 0.7674819 | 0.0001407902 | 0.7674178 | 0.01163566 | 0.7674142 | 0.01409108 |  |  | 16741 | 0.7821753 | 0.7792293 | 0.0001387304 | 0.7799189 | 0.01185607 | 0.7799132 | 0.01061296
|  |  | 23243 | 0.7678296 | 0.7674819 | 0.0001407902 | 0.7674178 | 0.01163566 | 0.7674142 | 0.01409108 |  |  | 16746 | 0.7784506 | 0.7792293 | 0.0001387304 | 0.7799189 | 0.01185607 | 0.7799132 | 0.01061296
|  |  | 23253 | 0.7678296 | 0.7674819 | 0.0001407902 | 0.7674178 | 0.01163566 | 0.7674142 | 0.01409108 |  |  | 16751 | 0.7821753 | 0.7792293 | 0.0001387304 | 0.7799189 | 0.01185607 | 0.7799132 | 0.01061296
|  |  | 23263 | 0.7733535 | 0.7674819 | 0.0001407902 | 0.7674178 | 0.01163566 | 0.7674142 | 0.01409108 |  |  | 16756 | 0.7821753 | 0.7792293 | 0.0001387304 | 0.7799189 | 0.01185607 | 0.7799132 | 0.01061296
|  |  | 23273 | 0.7623056 | 0.7674819 | 0.0001407902 | 0.7674178 | 0.01163566 | 0.7674142 | 0.01409108 |  |  | 16761 | 0.7821753 | 0.7792293 | 0.0001387304 | 0.7799189 | 0.01185607 | 0.7799132 | 0.01061296
|  |  | 23283 | 0.7678296 | 0.7674819 | 0.0001407902 | 0.7674178 | 0.01163566 | 0.7674142 | 0.01409108 |  |  | 16766 | 0.7784506 | 0.7792293 | 0.0001387304 | 0.7799189 | 0.01185607 | 0.7799132 | 0.01061296
|  |  | 23293 | 0.7678296 | 0.7674819 | 0.0001407902 | 0.7674178 | 0.01163566 | 0.7674142 | 0.01409108 |  |  | 16771 | 0.7784506 | 0.7792293 | 0.0001387304 | 0.7799189 | 0.01185607 | 0.7799132 | 0.01061296
|  |  | 23303 | 0.7678296 | 0.7674819 | 0.0001407902 | 0.7674178 | 0.01163566 | 0.7674142 | 0.01409108 |  |  | 16776 | 0.7784506 | 0.7792293 | 0.0001387304 | 0.7799189 | 0.01185607 | 0.7799132 | 0.01061296
|  |  | 23313 | 0.7678296 | 0.7674819 | 0.0001407902 | 0.7674178 | 0.01163566 | 0.7674142 | 0.01409108 |  |  | 16781 | 0.7821753 | 0.7792293 | 0.0001387304 | 0.7799189 | 0.01185607 | 0.7799132 | 0.01061296
|  |  | 23323 | 0.7678296 | 0.7674819 | 0.0001407902 | 0.7674178 | 0.01163566 | 0.7674142 | 0.01409108 |  |  | 16786 | 0.7784506 | 0.7792293 | 0.0001387304 | 0.7799189 | 0.01185607 | 0.7799132 | 0.01061296
|  |  | 23333 | 0.7678296 | 0.7674819 | 0.0001407902 | 0.7674178 | 0.01163566 | 0.7674142 | 0.01409108 |  |  | 16791 | 0.7784506 | 0.7792293 | 0.0001387304 | 0.7799189 | 0.01185607 | 0.7799132 | 0.01061296
|  |  | 23343 | 0.7733535 | 0.7674819 | 0.0001407902 | 0.7674178 | 0.01163566 | 0.7674142 | 0.01409108 |  |  | 16796 | 0.7858999 | 0.7792293 | 0.0001387304 | 0.7799189 | 0.01185607 | 0.7799132 | 0.01061296
|  |  | 23353 | 0.7733535 | 0.7674819 | 0.0001407902 | 0.7674178 | 0.01163566 | 0.7674142 | 0.01409108 |  |  | 16801 | 0.7784506 | 0.7792293 | 0.0001387304 | 0.7799189 | 0.01185607 | 0.7799132 | 0.01061296
|  |  | 23363 | 0.7733535 | 0.7674819 | 0.0001407902 | 0.7674178 | 0.01163566 | 0.7674142 | 0.01409108 |  |  | 16806 | 0.774726 | 0.7792293 | 0.0001387304 | 0.7799189 | 0.01185607 | 0.7799132 | 0.01061296
|  |  | 23373 | 0.7733535 | 0.7674819 | 0.0001407902 | 0.7674178 | 0.01163566 | 0.7674142 | 0.01409108 |  |  | 16811 | 0.7821753 | 0.7792293 | 0.0001387304 | 0.7799189 | 0.01185607 | 0.7799132 | 0.01061296
|  |  | 23383 | 0.7623056 | 0.7674819 | 0.0001407902 | 0.7674178 | 0.01163566 | 0.7674142 | 0.01409108 |  |  | 16816 | 0.7784506 | 0.7792293 | 0.0001387304 | 0.7799189 | 0.01185607 | 0.7799132 | 0.01061296
|  |  | 23393 | 0.7733535 | 0.7674819 | 0.0001407902 | 0.7674178 | 0.01163566 | 0.7674142 | 0.01409108 |  |  | 16821 | 0.7784506 | 0.7792293 | 0.0001387304 | 0.7799189 | 0.01185607 | 0.7799132 | 0.01061296
|  |  | 23403 | 0.7623056 | 0.7674819 | 0.0001407902 | 0.7674178 | 0.01163566 | 0.7674142 | 0.01409108 |  |  | 16826 | 0.7821753 | 0.7792293 | 0.0001387304 | 0.7799189 | 0.01185607 | 0.7799132 | 0.01061296
|  |  | 23413 | 0.7623056 | 0.7674819 | 0.0001407902 | 0.7674178 | 0.01163566 | 0.7674142 | 0.01409108 |  |  | 16831 | 0.7784506 | 0.7792293 | 0.0001387304 | 0.7799189 | 0.01185607 | 0.7799132 | 0.01061296
|  |  | 23423 | 0.7678296 | 0.7674819 | 0.0001407902 | 0.7674178 | 0.01163566 | 0.7674142 | 0.01409108 |  |  | 16836 | 0.7784506 | 0.7792293 | 0.0001387304 | 0.7799189 | 0.01185607 | 0.7799132 | 0.01061296
|  |  | 23433 | 0.7733535 | 0.7674819 | 0.0001407902 | 0.7674178 | 0.01163566 | 0.7674142 | 0.01409108 |  |  | 16841 | 0.7784506 | 0.7792293 | 0.0001387304 | 0.7799189 | 0.01185607 | 0.7799132 | 0.01061296
|  |  | 23443 | 0.7733535 | 0.7674819 | 0.0001407902 | 0.7674178 | 0.01163566 | 0.7674142 | 0.01409108 |  |  | 16846 | 0.7821753 | 0.7792293 | 0.0001387304 | 0.7799189 | 0.01185607 | 0.7799132 | 0.01061296
|  |  | 23453 | 0.7733535 | 0.7674819 | 0.0001407902 | 0.7674178 | 0.01163566 | 0.7674142 | 0.01409108 |  |  | 16851 | 0.7784506 | 0.7792293 | 0.0001387304 | 0.7799189 | 0.01185607 | 0.7799132 | 0.01061296
|  |  | 23463 | 0.7623056 | 0.7674819 | 0.0001407902 | 0.7674178 | 0.01163566 | 0.7674142 | 0.01409108 |  |  | 16856 | 0.7784506 | 0.7792293 | 0.0001387304 | 0.7799189 | 0.01185607 | 0.7799132 | 0.01061296
|  |  | 23473 | 0.7678296 | 0.7674819 | 0.0001407902 | 0.7674178 | 0.01163566 | 0.7674142 | 0.01409108 |  |  | 16861 | 0.7821753 | 0.7792293 | 0.0001387304 | 0.7799189 | 0.01185607 | 0.7799132 | 0.01061296
|  |  | 23483 | 0.7733535 | 0.7674819 | 0.0001407902 | 0.7674178 | 0.01163566 | 0.7674142 | 0.01409108 |  |  | 16866 | 0.7784506 | 0.7792293 | 0.0001387304 | 0.7799189 | 0.01185607 | 0.7799132 | 0.01061296
|  |  | 23493 | 0.7678296 | 0.7674819 | 0.0001407902 | 0.7674178 | 0.01163566 | 0.7674142 | 0.01409108 |  |  | 16871 | 0.7784506 | 0.7792293 | 0.0001387304 | 0.7799189 | 0.01185607 | 0.7799132 | 0.01061296
|  |  | 23503 | 0.7678296 | 0.7674819 | 0.0001407902 | 0.7674178 | 0.01163566 | 0.7674142 | 0.01409108 |  |  | 16876 | 0.7784506 | 0.7792293 | 0.0001387304 | 0.7799189 | 0.01185607 | 0.7799132 | 0.01061296
|  |  | 23513 | 0.7733535 | 0.7674819 | 0.0001407902 | 0.7674178 | 0.01163566 | 0.7674142 | 0.01409108 |  |  | 16881 | 0.7784506 | 0.7792293 | 0.0001387304 | 0.7799189 | 0.01185607 | 0.7799132 | 0.01061296
|  |  | 23523 | 0.7623056 | 0.7674819 | 0.0001407902 | 0.7674178 | 0.01163566 | 0.7674142 | 0.01409108 |  |  | 16886 | 0.7784506 | 0.7792293 | 0.0001387304 | 0.7799189 | 0.01185607 | 0.7799132 | 0.01061296
|  |  | 23533 | 0.7678296 | 0.7674819 | 0.0001407902 | 0.7674178 | 0.01163566 | 0.7674142 | 0.01409108 |  |  | 16891 | 0.7821753 | 0.7792293 | 0.0001387304 | 0.7799189 | 0.01185607 | 0.7799132 | 0.01061296
|  |  | 23543 | 0.7678296 | 0.7674819 | 0.0001407902 | 0.7674178 | 0.01163566 | 0.7674142 | 0.01409108 |  |  | 16896 | 0.7784506 | 0.7792293 | 0.0001387304 | 0.7799189 | 0.01185607 | 0.7799132 | 0.01061296
|  |  | 23553 | 0.7678296 | 0.7674819 | 0.0001407902 | 0.7674178 | 0.01163566 | 0.7674142 | 0.01409108 |  |  | 16901 | 0.7784506 | 0.7792293 | 0.0001387304 | 0.7799189 | 0.01185607 | 0.7799132 | 0.01061296
|  |  | 23563 | 0.7733535 | 0.7674819 | 0.0001407902 | 0.7674178 | 0.01163566 | 0.7674142 | 0.01409108 |  |  | 16906 | 0.7784506 | 0.7792293 | 0.0001387304 | 0.7799189 | 0.01185607 | 0.7799132 | 0.01061296
|  |  | 23573 | 0.7678296 | 0.7674819 | 0.0001407902 | 0.7674178 | 0.01163566 | 0.7674142 | 0.01409108 |  |  | 16911 | 0.7784506 | 0.7792293 | 0.0001387304 | 0.7799189 | 0.01185607 | 0.7799132 | 0.01061296
|  |  | 23583 | 0.7623056 | 0.7674819 | 0.0001407902 | 0.7674178 | 0.01163566 | 0.7674142 | 0.01409108 |  |  | 16916 | 0.7784506 | 0.7792293 | 0.0001387304 | 0.7799189 | 0.01185607 | 0.7799132 | 0.01061296
|  |  | 23593 | 0.7623056 | 0.7674819 | 0.0001407902 | 0.7674178 | 0.01163566 | 0.7674142 | 0.01409108 |  |  | 16921 | 0.7821753 | 0.7792293 | 0.0001387304 | 0.7799189 | 0.01185607 | 0.7799132 | 0.01061296
|  |  | 23603 | 0.7678296 | 0.7674819 | 0.0001407902 | 0.7674178 | 0.01163566 | 0.7674142 | 0.01409108 |  |  | 16926 | 0.7784506 | 0.7792293 | 0.0001387304 | 0.7799189 | 0.01185607 | 0.7799132 | 0.01061296
|  |  | 23613 | 0.7623056 | 0.7674819 | 0.0001407902 | 0.7674178 | 0.01163566 | 0.7674142 | 0.01409108 |  |  | 16931 | 0.774726 | 0.7792293 | 0.0001387304 | 0.7799189 | 0.01185607 | 0.7799132 | 0.01061296
|  |  | 23623 | 0.7678296 | 0.7674819 | 0.0001407902 | 0.7674178 | 0.01163566 | 0.7674142 | 0.01409108 |  |  | 16936 | 0.7821753 | 0.7792293 | 0.0001387304 | 0.7799189 | 0.01185607 | 0.7799132 | 0.01061296
|  |  | 23633 | 0.7678296 | 0.7674819 | 0.0001407902 | 0.7674178 | 0.01163566 | 0.7674142 | 0.01409108 |  |  | 16941 | 0.7821753 | 0.7792293 | 0.0001387304 | 0.7799189 | 0.01185607 | 0.7799132 | 0.01061296
|  |  | 23643 | 0.7678296 | 0.7674819 | 0.0001407902 | 0.7674178 | 0.01163566 | 0.7674142 | 0.01409108 |  |  | 16946 | 0.7821753 | 0.7792293 | 0.0001387304 | 0.7799189 | 0.01185607 | 0.7799132 | 0.01061296
|  |  | 23653 | 0.7733535 | 0.7674819 | 0.0001407902 | 0.7674178 | 0.01163566 | 0.7674142 | 0.01409108 |  |  | 16951 | 0.7784506 | 0.7792293 | 0.0001387304 | 0.7799189 | 0.01185607 | 0.7799132 | 0.01061296
|  |  | 23663 | 0.7733535 | 0.7674819 | 0.0001407902 | 0.7674178 | 0.01163566 | 0.7674142 | 0.01409108 |  |  | 16956 | 0.7821753 | 0.7792293 | 0.0001387304 | 0.7799189 | 0.01185607 | 0.7799132 | 0.01061296
|  |  | 23673 | 0.7733535 | 0.7674819 | 0.0001407902 | 0.7674178 | 0.01163566 | 0.7674142 | 0.01409108 |  |  | 16961 | 0.7821753 | 0.7792293 | 0.0001387304 | 0.7799189 | 0.01185607 | 0.7799132 | 0.01061296
|  |  | 23683 | 0.7678296 | 0.7674819 | 0.0001407902 | 0.7674178 | 0.01163566 | 0.7674142 | 0.01409108 |  |  | 16966 | 0.7821753 | 0.7792293 | 0.0001387304 | 0.7799189 | 0.01185607 | 0.7799132 | 0.01061296
|  |  | 23693 | 0.7623056 | 0.7674819 | 0.0001407902 | 0.7674178 | 0.01163566 | 0.7674142 | 0.01409108 |  |  | 16971 | 0.7821753 | 0.7792293 | 0.0001387304 | 0.7799189 | 0.01185607 | 0.7799132 | 0.01061296
|  |  | 23703 | 0.7678296 | 0.7674819 | 0.0001407902 | 0.7674178 | 0.01163566 | 0.7674142 | 0.01409108 |  |  | 16976 | 0.7858999 | 0.7792293 | 0.0001387304 | 0.7799189 | 0.01185607 | 0.7799132 | 0.01061296
|  |  | 23713 | 0.7733535 | 0.7674819 | 0.0001407902 | 0.7674178 | 0.01163566 | 0.7674142 | 0.01409108 |  |  | 16981 | 0.7821753 | 0.7792293 | 0.0001387304 | 0.7799189 | 0.01185607 | 0.7799132 | 0.01061296
|  |  | 23723 | 0.7623056 | 0.7674819 | 0.0001407902 | 0.7674178 | 0.01163566 | 0.7674142 | 0.01409108 |  |  | 16986 | 0.7784506 | 0.7792293 | 0.0001387304 | 0.7799189 | 0.01185607 | 0.7799132 | 0.01061296
|  |  | 23733 | 0.7678296 | 0.7674819 | 0.0001407902 | 0.7674178 | 0.01163566 | 0.7674142 | 0.01409108 |  |  | 16991 | 0.7784506 | 0.7792293 | 0.0001387304 | 0.7799189 | 0.01185607 | 0.7799132 | 0.01061296
|  |  | 23743 | 0.7678296 | 0.7674819 | 0.0001407902 | 0.7674178 | 0.01163566 | 0.7674142 | 0.01409108 |  |  | 16996 | 0.7784506 | 0.7792293 | 0.0001387304 | 0.7799189 | 0.01185607 | 0.7799132 | 0.01061296
|  |  | 23753 | 0.7733535 | 0.7674819 | 0.0001407902 | 0.7674178 | 0.01163566 | 0.7674142 | 0.01409108 |  |  | 17001 | 0.7710014 | 0.7792293 | 0.0001387304 | 0.7799189 | 0.01185607 | 0.7799132 | 0.01061296
|  |  | 23763 | 0.7623056 | 0.7674819 | 0.0001407902 | 0.7674178 | 0.01163566 | 0.7674142 | 0.01409108 |  |  | 17006 | 0.7821753 | 0.7792293 | 0.0001387304 | 0.7799189 | 0.01185607 | 0.7799132 | 0.01061296
|  |  | 23773 | 0.7678296 | 0.7674819 | 0.0001407902 | 0.7674178 | 0.01163566 | 0.7674142 | 0.01409108 |  |  | 17011 | 0.7784506 | 0.7792293 | 0.0001387304 | 0.7799189 | 0.01185607 | 0.7799132 | 0.01061296
|  |  | 23783 | 0.7678296 | 0.7674819 | 0.0001407902 | 0.7674178 | 0.01163566 | 0.7674142 | 0.01409108 |  |  | 17016 | 0.7784506 | 0.7792293 | 0.0001387304 | 0.7799189 | 0.01185607 | 0.7799132 | 0.01061296
|  |  | 23793 | 0.7623056 | 0.7674819 | 0.0001407902 | 0.7674178 | 0.01163566 | 0.7674142 | 0.01409108 |  |  | 17021 | 0.774726 | 0.7792293 | 0.0001387304 | 0.7799189 | 0.01185607 | 0.7799132 | 0.01061296
|  |  | 23803 | 0.7678296 | 0.7674819 | 0.0001407902 | 0.7674178 | 0.01163566 | 0.7674142 | 0.01409108 |  |  | 17026 | 0.7821753 | 0.7792293 | 0.0001387304 | 0.7799189 | 0.01185607 | 0.7799132 | 0.01061296
|  |  | 23813 | 0.7623056 | 0.7674819 | 0.0001407902 | 0.7674178 | 0.01163566 | 0.7674142 | 0.01409108 |  |  | 17031 | 0.7784506 | 0.7792293 | 0.0001387304 | 0.7799189 | 0.01185607 | 0.7799132 | 0.01061296
|  |  | 23823 | 0.7678296 | 0.7674819 | 0.0001407902 | 0.7674178 | 0.01163566 | 0.7674142 | 0.01409108 |  |  | 17036 | 0.7784506 | 0.7792293 | 0.0001387304 | 0.7799189 | 0.01185607 | 0.7799132 | 0.01061296
|  |  | 23833 | 0.7678296 | 0.7674819 | 0.0001407902 | 0.7674178 | 0.01163566 | 0.7674142 | 0.01409108 |  |  | 17041 | 0.7784506 | 0.7792293 | 0.0001387304 | 0.7799189 | 0.01185607 | 0.7799132 | 0.01061296
|  |  | 23843 | 0.7678296 | 0.7674819 | 0.0001407902 | 0.7674178 | 0.01163566 | 0.7674142 | 0.01409108 |  |  | 17046 | 0.7784506 | 0.7792293 | 0.0001387304 | 0.7799189 | 0.01185607 | 0.7799132 | 0.01061296
|  |  | 23853 | 0.7678296 | 0.7674819 | 0.0001407902 | 0.7674178 | 0.01163566 | 0.7674142 | 0.01409108 |  |  | 17051 | 0.7821753 | 0.7792293 | 0.0001387304 | 0.7799189 | 0.01185607 | 0.7799132 | 0.01061296
|  |  | 23863 | 0.7678296 | 0.7674819 | 0.0001407902 | 0.7674178 | 0.01163566 | 0.7674142 | 0.01409108 |  |  | 17056 | 0.7784506 | 0.7792293 | 0.0001387304 | 0.7799189 | 0.01185607 | 0.7799132 | 0.01061296
|  |  | 23873 | 0.7678296 | 0.7674819 | 0.0001407902 | 0.7674178 | 0.01163566 | 0.7674142 | 0.01409108 |  |  | 17061 | 0.774726 | 0.7792293 | 0.0001387304 | 0.7799189 | 0.01185607 | 0.7799132 | 0.01061296
|  |  | 23883 | 0.7678296 | 0.7674819 | 0.0001407902 | 0.7674178 | 0.01163566 | 0.7674142 | 0.01409108 |  |  | 17066 | 0.7784506 | 0.7792293 | 0.0001387304 | 0.7799189 | 0.01185607 | 0.7799132 | 0.01061296
|  |  | 23893 | 0.7623056 | 0.7674819 | 0.0001407902 | 0.7674178 | 0.01163566 | 0.7674142 | 0.01409108 |  |  | 17071 | 0.7784506 | 0.7792293 | 0.0001387304 | 0.7799189 | 0.01185607 | 0.7799132 | 0.01061296
|  |  | 23903 | 0.7733535 | 0.7674819 | 0.0001407902 | 0.7674178 | 0.01163566 | 0.7674142 | 0.01409108 |  |  | 17076 | 0.7784506 | 0.7792293 | 0.0001387304 | 0.7799189 | 0.01185607 | 0.7799132 | 0.01061296
|  |  | 23913 | 0.7678296 | 0.7674819 | 0.0001407902 | 0.7674178 | 0.01163566 | 0.7674142 | 0.01409108 |  |  | 17081 | 0.774726 | 0.7792293 | 0.0001387304 | 0.7799189 | 0.01185607 | 0.7799132 | 0.01061296
|  |  | 23923 | 0.7678296 | 0.7674819 | 0.0001407902 | 0.7674178 | 0.01163566 | 0.7674142 | 0.01409108 |  |  | 17086 | 0.7784506 | 0.7792293 | 0.0001387304 | 0.7799189 | 0.01185607 | 0.7799132 | 0.01061296
|  |  | 23933 | 0.7678296 | 0.7674819 | 0.0001407902 | 0.7674178 | 0.01163566 | 0.7674142 | 0.01409108 |  |  | 17091 | 0.7821753 | 0.7792293 | 0.0001387304 | 0.7799189 | 0.01185607 | 0.7799132 | 0.01061296
|  |  | 23943 | 0.7623056 | 0.7674819 | 0.0001407902 | 0.7674178 | 0.01163566 | 0.7674142 | 0.01409108 |  |  | 17096 | 0.7784506 | 0.7792293 | 0.0001387304 | 0.7799189 | 0.01185607 | 0.7799132 | 0.01061296
|  |  | 23953 | 0.7678296 | 0.7674819 | 0.0001407902 | 0.7674178 | 0.01163566 | 0.7674142 | 0.01409108 |  |  | 17101 | 0.7784506 | 0.7792293 | 0.0001387304 | 0.7799189 | 0.01185607 | 0.7799132 | 0.01061296
|  |  | 23963 | 0.7678296 | 0.7674819 | 0.0001407902 | 0.7674178 | 0.01163566 | 0.7674142 | 0.01409108 |  |  | 17106 | 0.7784506 | 0.7792293 | 0.0001387304 | 0.7799189 | 0.01185607 | 0.7799132 | 0.01061296
|  |  | 23973 | 0.7678296 | 0.7674819 | 0.0001407902 | 0.7674178 | 0.01163566 | 0.7674142 | 0.01409108 |  |  | 17111 | 0.7821753 | 0.7792293 | 0.0001387304 | 0.7799189 | 0.01185607 | 0.7799132 | 0.01061296
|  |  | 23983 | 0.7733535 | 0.7674819 | 0.0001407902 | 0.7674178 | 0.01163566 | 0.7674142 | 0.01409108 |  |  | 17116 | 0.774726 | 0.7792293 | 0.0001387304 | 0.7799189 | 0.01185607 | 0.7799132 | 0.01061296
|  |  | 23993 | 0.7623056 | 0.7674819 | 0.0001407902 | 0.7674178 | 0.01163566 | 0.7674142 | 0.01409108 |  |  | 17121 | 0.7784506 | 0.7792293 | 0.0001387304 | 0.7799189 | 0.01185607 | 0.7799132 | 0.01061296
|  |  | 24003 | 0.7678296 | 0.7674819 | 0.0001407902 | 0.7674178 | 0.01163566 | 0.7674142 | 0.01409108 |  |  | 17126 | 0.7784506 | 0.7792293 | 0.0001387304 | 0.7799189 | 0.01185607 | 0.7799132 | 0.01061296
|  |  | 24013 | 0.7678296 | 0.7674819 | 0.0001407902 | 0.7674178 | 0.01163566 | 0.7674142 | 0.01409108 |  |  | 17131 | 0.774726 | 0.7792293 | 0.0001387304 | 0.7799189 | 0.01185607 | 0.7799132 | 0.01061296
|  |  | 24023 | 0.7678296 | 0.7674819 | 0.0001407902 | 0.7674178 | 0.01163566 | 0.7674142 | 0.01409108 |  |  | 17136 | 0.7784506 | 0.7792293 | 0.0001387304 | 0.7799189 | 0.01185607 | 0.7799132 | 0.01061296
|  |  | 24033 | 0.7678296 | 0.7674819 | 0.0001407902 | 0.7674178 | 0.01163566 | 0.7674142 | 0.01409108 |  |  | 17141 | 0.7821753 | 0.7792293 | 0.0001387304 | 0.7799189 | 0.01185607 | 0.7799132 | 0.01061296
|  |  | 24043 | 0.7623056 | 0.7674819 | 0.0001407902 | 0.7674178 | 0.01163566 | 0.7674142 | 0.01409108 |  |  | 17146 | 0.7784506 | 0.7792293 | 0.0001387304 | 0.7799189 | 0.01185607 | 0.7799132 | 0.01061296
|  |  | 24053 | 0.7678296 | 0.7674819 | 0.0001407902 | 0.7674178 | 0.01163566 | 0.7674142 | 0.01409108 |  |  | 17151 | 0.7821753 | 0.7792293 | 0.0001387304 | 0.7799189 | 0.01185607 | 0.7799132 | 0.01061296
|  |  | 24063 | 0.7623056 | 0.7674819 | 0.0001407902 | 0.7674178 | 0.01163566 | 0.7674142 | 0.01409108 |  |  | 17156 | 0.7784506 | 0.7792293 | 0.0001387304 | 0.7799189 | 0.01185607 | 0.7799132 | 0.01061296
|  |  | 24073 | 0.7623056 | 0.7674819 | 0.0001407902 | 0.7674178 | 0.01163566 | 0.7674142 | 0.01409108 |  |  | 17161 | 0.7784506 | 0.7792293 | 0.0001387304 | 0.7799189 | 0.01185607 | 0.7799132 | 0.01061296
|  |  | 24083 | 0.7678296 | 0.7674819 | 0.0001407902 | 0.7674178 | 0.01163566 | 0.7674142 | 0.01409108 |  |  | 17166 | 0.7784506 | 0.7792293 | 0.0001387304 | 0.7799189 | 0.01185607 | 0.7799132 | 0.01061296
|  |  | 24093 | 0.7678296 | 0.7674819 | 0.0001407902 | 0.7674178 | 0.01163566 | 0.7674142 | 0.01409108 |  |  | 17171 | 0.774726 | 0.7792293 | 0.0001387304 | 0.7799189 | 0.01185607 | 0.7799132 | 0.01061296
|  |  | 24103 | 0.7678296 | 0.7674819 | 0.0001407902 | 0.7674178 | 0.01163566 | 0.7674142 | 0.01409108 |  |  | 17176 | 0.7784506 | 0.7792293 | 0.0001387304 | 0.7799189 | 0.01185607 | 0.7799132 | 0.01061296
|  |  | 24113 | 0.7623056 | 0.7674819 | 0.0001407902 | 0.7674178 | 0.01163566 | 0.7674142 | 0.01409108 |  |  | 17181 | 0.7784506 | 0.7792293 | 0.0001387304 | 0.7799189 | 0.01185607 | 0.7799132 | 0.01061296
|  |  | 24123 | 0.7678296 | 0.7674819 | 0.0001407902 | 0.7674178 | 0.01163566 | 0.7674142 | 0.01409108 |  |  | 17186 | 0.7784506 | 0.7792293 | 0.0001387304 | 0.7799189 | 0.01185607 | 0.7799132 | 0.01061296
|  |  | 24133 | 0.7678296 | 0.7674819 | 0.0001407902 | 0.7674178 | 0.01163566 | 0.7674142 | 0.01409108 |  |  | 17191 | 0.7784506 | 0.7792293 | 0.0001387304 | 0.7799189 | 0.01185607 | 0.7799132 | 0.01061296
|  |  | 24143 | 0.7678296 | 0.7674819 | 0.0001407902 | 0.7674178 | 0.01163566 | 0.7674142 | 0.01409108 |  |  | 17196 | 0.7821753 | 0.7792293 | 0.0001387304 | 0.7799189 | 0.01185607 | 0.7799132 | 0.01061296
|  |  | 24153 | 0.7678296 | 0.7674819 | 0.0001407902 | 0.7674178 | 0.01163566 | 0.7674142 | 0.01409108 |  |  | 17201 | 0.7821753 | 0.7792293 | 0.0001387304 | 0.7799189 | 0.01185607 | 0.7799132 | 0.01061296
|  |  | 24163 | 0.7678296 | 0.7674819 | 0.0001407902 | 0.7674178 | 0.01163566 | 0.7674142 | 0.01409108 |  |  | 17206 | 0.7821753 | 0.7792293 | 0.0001387304 | 0.7799189 | 0.01185607 | 0.7799132 | 0.01061296
|  |  | 24173 | 0.7678296 | 0.7674819 | 0.0001407902 | 0.7674178 | 0.01163566 | 0.7674142 | 0.01409108 |  |  | 17211 | 0.7821753 | 0.7792293 | 0.0001387304 | 0.7799189 | 0.01185607 | 0.7799132 | 0.01061296
|  |  | 24183 | 0.7678296 | 0.7674819 | 0.0001407902 | 0.7674178 | 0.01163566 | 0.7674142 | 0.01409108 |  |  | 17216 | 0.7784506 | 0.7792293 | 0.0001387304 | 0.7799189 | 0.01185607 | 0.7799132 | 0.01061296
|  |  | 24193 | 0.7733535 | 0.7674819 | 0.0001407902 | 0.7674178 | 0.01163566 | 0.7674142 | 0.01409108 |  |  | 17221 | 0.7784506 | 0.7792293 | 0.0001387304 | 0.7799189 | 0.01185607 | 0.7799132 | 0.01061296
|  |  | 24203 | 0.7733535 | 0.7674819 | 0.0001407902 | 0.7674178 | 0.01163566 | 0.7674142 | 0.01409108 |  |  | 17226 | 0.7821753 | 0.7792293 | 0.0001387304 | 0.7799189 | 0.01185607 | 0.7799132 | 0.01061296
|  |  | 24213 | 0.7623056 | 0.7674819 | 0.0001407902 | 0.7674178 | 0.01163566 | 0.7674142 | 0.01409108 |  |  | 17231 | 0.7784506 | 0.7792293 | 0.0001387304 | 0.7799189 | 0.01185607 | 0.7799132 | 0.01061296
|  |  | 24223 | 0.7733535 | 0.7674819 | 0.0001407902 | 0.7674178 | 0.01163566 | 0.7674142 | 0.01409108 |  |  | 17236 | 0.7821753 | 0.7792293 | 0.0001387304 | 0.7799189 | 0.01185607 | 0.7799132 | 0.01061296
|  |  | 24233 | 0.7678296 | 0.7674819 | 0.0001407902 | 0.7674178 | 0.01163566 | 0.7674142 | 0.01409108 |  |  | 17241 | 0.7784506 | 0.7792293 | 0.0001387304 | 0.7799189 | 0.01185607 | 0.7799132 | 0.01061296
|  |  | 24243 | 0.7678296 | 0.7674819 | 0.0001407902 | 0.7674178 | 0.01163566 | 0.7674142 | 0.01409108 |  |  | 17246 | 0.7784506 | 0.7792293 | 0.0001387304 | 0.7799189 | 0.01185607 | 0.7799132 | 0.01061296
|  |  | 24253 | 0.7623056 | 0.7674819 | 0.0001407902 | 0.7674178 | 0.01163566 | 0.7674142 | 0.01409108 |  |  | 17251 | 0.7821753 | 0.7792293 | 0.0001387304 | 0.7799189 | 0.01185607 | 0.7799132 | 0.01061296
|  |  | 24263 | 0.7623056 | 0.7674819 | 0.0001407902 | 0.7674178 | 0.01163566 | 0.7674142 | 0.01409108 |  |  | 17256 | 0.7821753 | 0.7792293 | 0.0001387304 | 0.7799189 | 0.01185607 | 0.7799132 | 0.01061296
|  |  | 24273 | 0.7733535 | 0.7674819 | 0.0001407902 | 0.7674178 | 0.01163566 | 0.7674142 | 0.01409108 |  |  | 17261 | 0.7784506 | 0.7792293 | 0.0001387304 | 0.7799189 | 0.01185607 | 0.7799132 | 0.01061296
|  |  | 24283 | 0.7678296 | 0.7674819 | 0.0001407902 | 0.7674178 | 0.01163566 | 0.7674142 | 0.01409108 |  |  | 17266 | 0.7784506 | 0.7792293 | 0.0001387304 | 0.7799189 | 0.01185607 | 0.7799132 | 0.01061296
|  |  | 24293 | 0.7678296 | 0.7674819 | 0.0001407902 | 0.7674178 | 0.01163566 | 0.7674142 | 0.01409108 |  |  | 17271 | 0.7784506 | 0.7792293 | 0.0001387304 | 0.7799189 | 0.01185607 | 0.7799132 | 0.01061296
|  |  | 24303 | 0.7788775 | 0.7674819 | 0.0001407902 | 0.7674178 | 0.01163566 | 0.7674142 | 0.01409108 |  |  | 17276 | 0.7821753 | 0.7792293 | 0.0001387304 | 0.7799189 | 0.01185607 | 0.7799132 | 0.01061296
|  |  | 24313 | 0.7678296 | 0.7674819 | 0.0001407902 | 0.7674178 | 0.01163566 | 0.7674142 | 0.01409108 |  |  | 17281 | 0.7821753 | 0.7792293 | 0.0001387304 | 0.7799189 | 0.01185607 | 0.7799132 | 0.01061296
|  |  | 24323 | 0.7678296 | 0.7674819 | 0.0001407902 | 0.7674178 | 0.01163566 | 0.7674142 | 0.01409108 |  |  | 17286 | 0.7784506 | 0.7792293 | 0.0001387304 | 0.7799189 | 0.01185607 | 0.7799132 | 0.01061296
|  |  | 24333 | 0.7733535 | 0.7674819 | 0.0001407902 | 0.7674178 | 0.01163566 | 0.7674142 | 0.01409108 |  |  | 17291 | 0.7821753 | 0.7792293 | 0.0001387304 | 0.7799189 | 0.01185607 | 0.7799132 | 0.01061296
|  |  | 24343 | 0.7678296 | 0.7674819 | 0.0001407902 | 0.7674178 | 0.01163566 | 0.7674142 | 0.01409108 |  |  | 17296 | 0.7784506 | 0.7792293 | 0.0001387304 | 0.7799189 | 0.01185607 | 0.7799132 | 0.01061296
|  |  | 24353 | 0.7678296 | 0.7674819 | 0.0001407902 | 0.7674178 | 0.01163566 | 0.7674142 | 0.01409108 |  |  | 17301 | 0.774726 | 0.7792293 | 0.0001387304 | 0.7799189 | 0.01185607 | 0.7799132 | 0.01061296
|  |  | 24363 | 0.7678296 | 0.7674819 | 0.0001407902 | 0.7674178 | 0.01163566 | 0.7674142 | 0.01409108 |  |  | 17306 | 0.7784506 | 0.7792293 | 0.0001387304 | 0.7799189 | 0.01185607 | 0.7799132 | 0.01061296
|  |  | 24373 | 0.7733535 | 0.7674819 | 0.0001407902 | 0.7674178 | 0.01163566 | 0.7674142 | 0.01409108 |  |  | 17311 | 0.7821753 | 0.7792293 | 0.0001387304 | 0.7799189 | 0.01185607 | 0.7799132 | 0.01061296
|  |  | 24383 | 0.7678296 | 0.7674819 | 0.0001407902 | 0.7674178 | 0.01163566 | 0.7674142 | 0.01409108 |  |  | 17316 | 0.7784506 | 0.7792293 | 0.0001387304 | 0.7799189 | 0.01185607 | 0.7799132 | 0.01061296
|  |  | 24393 | 0.7678296 | 0.7674819 | 0.0001407902 | 0.7674178 | 0.01163566 | 0.7674142 | 0.01409108 |  |  | 17321 | 0.7821753 | 0.7792293 | 0.0001387304 | 0.7799189 | 0.01185607 | 0.7799132 | 0.01061296
|  |  | 24403 | 0.7678296 | 0.7674819 | 0.0001407902 | 0.7674178 | 0.01163566 | 0.7674142 | 0.01409108 |  |  | 17326 | 0.7784506 | 0.7792293 | 0.0001387304 | 0.7799189 | 0.01185607 | 0.7799132 | 0.01061296
|  |  | 24413 | 0.7623056 | 0.7674819 | 0.0001407902 | 0.7674178 | 0.01163566 | 0.7674142 | 0.01409108 |  |  | 17331 | 0.774726 | 0.7792293 | 0.0001387304 | 0.7799189 | 0.01185607 | 0.7799132 | 0.01061296
|  |  | 24423 | 0.7678296 | 0.7674819 | 0.0001407902 | 0.7674178 | 0.01163566 | 0.7674142 | 0.01409108 |  |  | 17336 | 0.7784506 | 0.7792293 | 0.0001387304 | 0.7799189 | 0.01185607 | 0.7799132 | 0.01061296
|  |  | 24433 | 0.7678296 | 0.7674819 | 0.0001407902 | 0.7674178 | 0.01163566 | 0.7674142 | 0.01409108 |  |  | 17341 | 0.774726 | 0.7792293 | 0.0001387304 | 0.7799189 | 0.01185607 | 0.7799132 | 0.01061296
|  |  | 24443 | 0.7678296 | 0.7674819 | 0.0001407902 | 0.7674178 | 0.01163566 | 0.7674142 | 0.01409108 |  |  | 17346 | 0.7784506 | 0.7792293 | 0.0001387304 | 0.7799189 | 0.01185607 | 0.7799132 | 0.01061296
|  |  | 24453 | 0.7623056 | 0.7674819 | 0.0001407902 | 0.7674178 | 0.01163566 | 0.7674142 | 0.01409108 |  |  | 17351 | 0.774726 | 0.7792293 | 0.0001387304 | 0.7799189 | 0.01185607 | 0.7799132 | 0.01061296
|  |  | 24463 | 0.7623056 | 0.7674819 | 0.0001407902 | 0.7674178 | 0.01163566 | 0.7674142 | 0.01409108 |  |  | 17356 | 0.7821753 | 0.7792293 | 0.0001387304 | 0.7799189 | 0.01185607 | 0.7799132 | 0.01061296
|  |  | 24473 | 0.7678296 | 0.7674819 | 0.0001407902 | 0.7674178 | 0.01163566 | 0.7674142 | 0.01409108 |  |  | 17361 | 0.7784506 | 0.7792293 | 0.0001387304 | 0.7799189 | 0.01185607 | 0.7799132 | 0.01061296
|  |  | 24483 | 0.7678296 | 0.7674819 | 0.0001407902 | 0.7674178 | 0.01163566 | 0.7674142 | 0.01409108 |  |  | 17366 | 0.774726 | 0.7792293 | 0.0001387304 | 0.7799189 | 0.01185607 | 0.7799132 | 0.01061296
|  |  | 24493 | 0.7623056 | 0.7674819 | 0.0001407902 | 0.7674178 | 0.01163566 | 0.7674142 | 0.01409108 |  |  | 17371 | 0.7784506 | 0.7792293 | 0.0001387304 | 0.7799189 | 0.01185607 | 0.7799132 | 0.01061296
|  |  | 24503 | 0.7678296 | 0.7674819 | 0.0001407902 | 0.7674178 | 0.01163566 | 0.7674142 | 0.01409108 |  |  | 17376 | 0.774726 | 0.7792293 | 0.0001387304 | 0.7799189 | 0.01185607 | 0.7799132 | 0.01061296
|  |  | 24513 | 0.7733535 | 0.7674819 | 0.0001407902 | 0.7674178 | 0.01163566 | 0.7674142 | 0.01409108 |  |  | 17381 | 0.7784506 | 0.7792293 | 0.0001387304 | 0.7799189 | 0.01185607 | 0.7799132 | 0.01061296
|  |  | 24523 | 0.7623056 | 0.7674819 | 0.0001407902 | 0.7674178 | 0.01163566 | 0.7674142 | 0.01409108 |  |  | 17386 | 0.7784506 | 0.7792293 | 0.0001387304 | 0.7799189 | 0.01185607 | 0.7799132 | 0.01061296
|  |  | 24533 | 0.7733535 | 0.7674819 | 0.0001407902 | 0.7674178 | 0.01163566 | 0.7674142 | 0.01409108 |  |  | 17391 | 0.7858999 | 0.7792293 | 0.0001387304 | 0.7799189 | 0.01185607 | 0.7799132 | 0.01061296
|  |  | 24543 | 0.7733535 | 0.7674819 | 0.0001407902 | 0.7674178 | 0.01163566 | 0.7674142 | 0.01409108 |  |  | 17396 | 0.7784506 | 0.7792293 | 0.0001387304 | 0.7799189 | 0.01185607 | 0.7799132 | 0.01061296
|  |  | 24553 | 0.7733535 | 0.7674819 | 0.0001407902 | 0.7674178 | 0.01163566 | 0.7674142 | 0.01409108 |  |  | 17401 | 0.7821753 | 0.7792293 | 0.0001387304 | 0.7799189 | 0.01185607 | 0.7799132 | 0.01061296
|  |  | 24563 | 0.7844015 | 0.7674819 | 0.0001407902 | 0.7674178 | 0.01163566 | 0.7674142 | 0.01409108 |  |  | 17406 | 0.7784506 | 0.7792293 | 0.0001387304 | 0.7799189 | 0.01185607 | 0.7799132 | 0.01061296
|  |  | 24573 | 0.7733535 | 0.7674819 | 0.0001407902 | 0.7674178 | 0.01163566 | 0.7674142 | 0.01409108 |  |  | 17411 | 0.7821753 | 0.7792293 | 0.0001387304 | 0.7799189 | 0.01185607 | 0.7799132 | 0.01061296
|  |  | 24583 | 0.7678296 | 0.7674819 | 0.0001407902 | 0.7674178 | 0.01163566 | 0.7674142 | 0.01409108 |  |  | 17416 | 0.7784506 | 0.7792293 | 0.0001387304 | 0.7799189 | 0.01185607 | 0.7799132 | 0.01061296
|  |  | 24593 | 0.7678296 | 0.7674819 | 0.0001407902 | 0.7674178 | 0.01163566 | 0.7674142 | 0.01409108 |  |  | 17421 | 0.7784506 | 0.7792293 | 0.0001387304 | 0.7799189 | 0.01185607 | 0.7799132 | 0.01061296
|  |  | 24603 | 0.7678296 | 0.7674819 | 0.0001407902 | 0.7674178 | 0.01163566 | 0.7674142 | 0.01409108 |  |  | 17426 | 0.7784506 | 0.7792293 | 0.0001387304 | 0.7799189 | 0.01185607 | 0.7799132 | 0.01061296
|  |  | 24613 | 0.7733535 | 0.7674819 | 0.0001407902 | 0.7674178 | 0.01163566 | 0.7674142 | 0.01409108 |  |  | 17431 | 0.7821753 | 0.7792293 | 0.0001387304 | 0.7799189 | 0.01185607 | 0.7799132 | 0.01061296
|  |  | 24623 | 0.7623056 | 0.7674819 | 0.0001407902 | 0.7674178 | 0.01163566 | 0.7674142 | 0.01409108 |  |  | 17436 | 0.7821753 | 0.7792293 | 0.0001387304 | 0.7799189 | 0.01185607 | 0.7799132 | 0.01061296
|  |  | 24633 | 0.7678296 | 0.7674819 | 0.0001407902 | 0.7674178 | 0.01163566 | 0.7674142 | 0.01409108 |  |  | 17441 | 0.7821753 | 0.7792293 | 0.0001387304 | 0.7799189 | 0.01185607 | 0.7799132 | 0.01061296
|  |  | 24643 | 0.7678296 | 0.7674819 | 0.0001407902 | 0.7674178 | 0.01163566 | 0.7674142 | 0.01409108 |  |  | 17446 | 0.7858999 | 0.7792293 | 0.0001387304 | 0.7799189 | 0.01185607 | 0.7799132 | 0.01061296
|  |  | 24653 | 0.7623056 | 0.7674819 | 0.0001407902 | 0.7674178 | 0.01163566 | 0.7674142 | 0.01409108 |  |  | 17451 | 0.7821753 | 0.7792293 | 0.0001387304 | 0.7799189 | 0.01185607 | 0.7799132 | 0.01061296
|  |  | 24663 | 0.7733535 | 0.7674819 | 0.0001407902 | 0.7674178 | 0.01163566 | 0.7674142 | 0.01409108 |  |  | 17456 | 0.7784506 | 0.7792293 | 0.0001387304 | 0.7799189 | 0.01185607 | 0.7799132 | 0.01061296
|  |  | 24673 | 0.7733535 | 0.7674819 | 0.0001407902 | 0.7674178 | 0.01163566 | 0.7674142 | 0.01409108 |  |  | 17461 | 0.7821753 | 0.7792293 | 0.0001387304 | 0.7799189 | 0.01185607 | 0.7799132 | 0.01061296
|  |  | 24683 | 0.7678296 | 0.7674819 | 0.0001407902 | 0.7674178 | 0.01163566 | 0.7674142 | 0.01409108 |  |  | 17466 | 0.7821753 | 0.7792293 | 0.0001387304 | 0.7799189 | 0.01185607 | 0.7799132 | 0.01061296
|  |  | 24693 | 0.7678296 | 0.7674819 | 0.0001407902 | 0.7674178 | 0.01163566 | 0.7674142 | 0.01409108 |  |  | 17471 | 0.774726 | 0.7792293 | 0.0001387304 | 0.7799189 | 0.01185607 | 0.7799132 | 0.01061296
|  |  | 24703 | 0.7733535 | 0.7674819 | 0.0001407902 | 0.7674178 | 0.01163566 | 0.7674142 | 0.01409108 |  |  | 17476 | 0.7784506 | 0.7792293 | 0.0001387304 | 0.7799189 | 0.01185607 | 0.7799132 | 0.01061296
|  |  | 24713 | 0.7678296 | 0.7674819 | 0.0001407902 | 0.7674178 | 0.01163566 | 0.7674142 | 0.01409108 |  |  | 17481 | 0.7821753 | 0.7792293 | 0.0001387304 | 0.7799189 | 0.01185607 | 0.7799132 | 0.01061296
|  |  | 24723 | 0.7788775 | 0.7674819 | 0.0001407902 | 0.7674178 | 0.01163566 | 0.7674142 | 0.01409108 |  |  | 17486 | 0.7784506 | 0.7792293 | 0.0001387304 | 0.7799189 | 0.01185607 | 0.7799132 | 0.01061296
|  |  | 24733 | 0.7733535 | 0.7674819 | 0.0001407902 | 0.7674178 | 0.01163566 | 0.7674142 | 0.01409108 |  |  | 17491 | 0.7821753 | 0.7792293 | 0.0001387304 | 0.7799189 | 0.01185607 | 0.7799132 | 0.01061296
|  |  | 24743 | 0.7678296 | 0.7674819 | 0.0001407902 | 0.7674178 | 0.01163566 | 0.7674142 | 0.01409108 |  |  | 17496 | 0.7784506 | 0.7792293 | 0.0001387304 | 0.7799189 | 0.01185607 | 0.7799132 | 0.01061296
|  |  | 24753 | 0.7733535 | 0.7674819 | 0.0001407902 | 0.7674178 | 0.01163566 | 0.7674142 | 0.01409108 |  |  | 17501 | 0.7821753 | 0.7792293 | 0.0001387304 | 0.7799189 | 0.01185607 | 0.7799132 | 0.01061296
|  |  | 24763 | 0.7733535 | 0.7674819 | 0.0001407902 | 0.7674178 | 0.01163566 | 0.7674142 | 0.01409108 |  |  | 17506 | 0.774726 | 0.7792293 | 0.0001387304 | 0.7799189 | 0.01185607 | 0.7799132 | 0.01061296
|  |  | 24773 | 0.7678296 | 0.7674819 | 0.0001407902 | 0.7674178 | 0.01163566 | 0.7674142 | 0.01409108 |  |  | 17511 | 0.7858999 | 0.7792293 | 0.0001387304 | 0.7799189 | 0.01185607 | 0.7799132 | 0.01061296
|  |  | 24783 | 0.7678296 | 0.7674819 | 0.0001407902 | 0.7674178 | 0.01163566 | 0.7674142 | 0.01409108 |  |  | 17516 | 0.7821753 | 0.7792293 | 0.0001387304 | 0.7799189 | 0.01185607 | 0.7799132 | 0.01061296
|  |  | 24793 | 0.7733535 | 0.7674819 | 0.0001407902 | 0.7674178 | 0.01163566 | 0.7674142 | 0.01409108 |  |  | 17521 | 0.7784506 | 0.7792293 | 0.0001387304 | 0.7799189 | 0.01185607 | 0.7799132 | 0.01061296
|  |  | 24803 | 0.7733535 | 0.7674819 | 0.0001407902 | 0.7674178 | 0.01163566 | 0.7674142 | 0.01409108 |  |  | 17526 | 0.7821753 | 0.7792293 | 0.0001387304 | 0.7799189 | 0.01185607 | 0.7799132 | 0.01061296
|  |  | 24813 | 0.7678296 | 0.7674819 | 0.0001407902 | 0.7674178 | 0.01163566 | 0.7674142 | 0.01409108 |  |  | 17531 | 0.7821753 | 0.7792293 | 0.0001387304 | 0.7799189 | 0.01185607 | 0.7799132 | 0.01061296
|  |  | 24823 | 0.7678296 | 0.7674819 | 0.0001407902 | 0.7674178 | 0.01163566 | 0.7674142 | 0.01409108 |  |  | 17536 | 0.774726 | 0.7792293 | 0.0001387304 | 0.7799189 | 0.01185607 | 0.7799132 | 0.01061296
|  |  | 24833 | 0.7733535 | 0.7674819 | 0.0001407902 | 0.7674178 | 0.01163566 | 0.7674142 | 0.01409108 |  |  | 17541 | 0.7784506 | 0.7792293 | 0.0001387304 | 0.7799189 | 0.01185607 | 0.7799132 | 0.01061296
|  |  | 24843 | 0.7733535 | 0.7674819 | 0.0001407902 | 0.7674178 | 0.01163566 | 0.7674142 | 0.01409108 |  |  | 17546 | 0.7784506 | 0.7792293 | 0.0001387304 | 0.7799189 | 0.01185607 | 0.7799132 | 0.01061296
|  |  | 24853 | 0.7733535 | 0.7674819 | 0.0001407902 | 0.7674178 | 0.01163566 | 0.7674142 | 0.01409108 |  |  | 17551 | 0.7784506 | 0.7792293 | 0.0001387304 | 0.7799189 | 0.01185607 | 0.7799132 | 0.01061296
|  |  | 24863 | 0.7623056 | 0.7674819 | 0.0001407902 | 0.7674178 | 0.01163566 | 0.7674142 | 0.01409108 |  |  | 17556 | 0.7784506 | 0.7792293 | 0.0001387304 | 0.7799189 | 0.01185607 | 0.7799132 | 0.01061296
|  |  | 24873 | 0.7678296 | 0.7674819 | 0.0001407902 | 0.7674178 | 0.01163566 | 0.7674142 | 0.01409108 |  |  | 17561 | 0.7784506 | 0.7792293 | 0.0001387304 | 0.7799189 | 0.01185607 | 0.7799132 | 0.01061296
|  |  | 24883 | 0.7733535 | 0.7674819 | 0.0001407902 | 0.7674178 | 0.01163566 | 0.7674142 | 0.01409108 |  |  | 17566 | 0.774726 | 0.7792293 | 0.0001387304 | 0.7799189 | 0.01185607 | 0.7799132 | 0.01061296
|  |  | 24893 | 0.7733535 | 0.7674819 | 0.0001407902 | 0.7674178 | 0.01163566 | 0.7674142 | 0.01409108 |  |  | 17571 | 0.7784506 | 0.7792293 | 0.0001387304 | 0.7799189 | 0.01185607 | 0.7799132 | 0.01061296
|  |  | 24903 | 0.7678296 | 0.7674819 | 0.0001407902 | 0.7674178 | 0.01163566 | 0.7674142 | 0.01409108 |  |  | 17576 | 0.7784506 | 0.7792293 | 0.0001387304 | 0.7799189 | 0.01185607 | 0.7799132 | 0.01061296
|  |  | 24913 | 0.7788775 | 0.7674819 | 0.0001407902 | 0.7674178 | 0.01163566 | 0.7674142 | 0.01409108 |  |  | 17581 | 0.7784506 | 0.7792293 | 0.0001387304 | 0.7799189 | 0.01185607 | 0.7799132 | 0.01061296
|  |  | 24923 | 0.7678296 | 0.7674819 | 0.0001407902 | 0.7674178 | 0.01163566 | 0.7674142 | 0.01409108 |  |  | 17586 | 0.7784506 | 0.7792293 | 0.0001387304 | 0.7799189 | 0.01185607 | 0.7799132 | 0.01061296
|  |  | 24933 | 0.7678296 | 0.7674819 | 0.0001407902 | 0.7674178 | 0.01163566 | 0.7674142 | 0.01409108 |  |  | 17591 | 0.7784506 | 0.7792293 | 0.0001387304 | 0.7799189 | 0.01185607 | 0.7799132 | 0.01061296
|  |  | 24943 | 0.7733535 | 0.7674819 | 0.0001407902 | 0.7674178 | 0.01163566 | 0.7674142 | 0.01409108 |  |  | 17596 | 0.7821753 | 0.7792293 | 0.0001387304 | 0.7799189 | 0.01185607 | 0.7799132 | 0.01061296
|  |  | 24953 | 0.7678296 | 0.7674819 | 0.0001407902 | 0.7674178 | 0.01163566 | 0.7674142 | 0.01409108 |  |  | 17601 | 0.774726 | 0.7792293 | 0.0001387304 | 0.7799189 | 0.01185607 | 0.7799132 | 0.01061296
|  |  | 24963 | 0.7678296 | 0.7674819 | 0.0001407902 | 0.7674178 | 0.01163566 | 0.7674142 | 0.01409108 |  |  | 17606 | 0.7784506 | 0.7792293 | 0.0001387304 | 0.7799189 | 0.01185607 | 0.7799132 | 0.01061296
|  |  | 24973 | 0.7733535 | 0.7674819 | 0.0001407902 | 0.7674178 | 0.01163566 | 0.7674142 | 0.01409108 |  |  | 17611 | 0.7821753 | 0.7792293 | 0.0001387304 | 0.7799189 | 0.01185607 | 0.7799132 | 0.01061296
|  |  | 24983 | 0.7678296 | 0.7674819 | 0.0001407902 | 0.7674178 | 0.01163566 | 0.7674142 | 0.01409108 |  |  | 17616 | 0.7821753 | 0.7792293 | 0.0001387304 | 0.7799189 | 0.01185607 | 0.7799132 | 0.01061296
|  |  | 24993 | 0.7678296 | 0.7674819 | 0.0001407902 | 0.7674178 | 0.01163566 | 0.7674142 | 0.01409108 |  |  | 17621 | 0.7821753 | 0.7792293 | 0.0001387304 | 0.7799189 | 0.01185607 | 0.7799132 | 0.01061296
|  |  | 25003 | 0.7678296 | 0.7674819 | 0.0001407902 | 0.7674178 | 0.01163566 | 0.7674142 | 0.01409108 |  |  | 17626 | 0.7784506 | 0.7792293 | 0.0001387304 | 0.7799189 | 0.01185607 | 0.7799132 | 0.01061296
|  |  | 25013 | 0.7678296 | 0.7674819 | 0.0001407902 | 0.7674178 | 0.01163566 | 0.7674142 | 0.01409108 |  |  | 17631 | 0.7784506 | 0.7792293 | 0.0001387304 | 0.7799189 | 0.01185607 | 0.7799132 | 0.01061296
|  |  | 25023 | 0.7733535 | 0.7674819 | 0.0001407902 | 0.7674178 | 0.01163566 | 0.7674142 | 0.01409108 |  |  | 17636 | 0.7784506 | 0.7792293 | 0.0001387304 | 0.7799189 | 0.01185607 | 0.7799132 | 0.01061296
|  |  | 25033 | 0.7733535 | 0.7674819 | 0.0001407902 | 0.7674178 | 0.01163566 | 0.7674142 | 0.01409108 |  |  | 17641 | 0.7784506 | 0.7792293 | 0.0001387304 | 0.7799189 | 0.01185607 | 0.7799132 | 0.01061296
|  |  | 25043 | 0.7678296 | 0.7674819 | 0.0001407902 | 0.7674178 | 0.01163566 | 0.7674142 | 0.01409108 |  |  | 17646 | 0.7821753 | 0.7792293 | 0.0001387304 | 0.7799189 | 0.01185607 | 0.7799132 | 0.01061296
|  |  | 25053 | 0.7623056 | 0.7674819 | 0.0001407902 | 0.7674178 | 0.01163566 | 0.7674142 | 0.01409108 |  |  | 17651 | 0.774726 | 0.7792293 | 0.0001387304 | 0.7799189 | 0.01185607 | 0.7799132 | 0.01061296
|  |  | 25063 | 0.7733535 | 0.7674819 | 0.0001407902 | 0.7674178 | 0.01163566 | 0.7674142 | 0.01409108 |  |  | 17656 | 0.7784506 | 0.7792293 | 0.0001387304 | 0.7799189 | 0.01185607 | 0.7799132 | 0.01061296
|  |  | 25073 | 0.7678296 | 0.7674819 | 0.0001407902 | 0.7674178 | 0.01163566 | 0.7674142 | 0.01409108 |  |  | 17661 | 0.7821753 | 0.7792293 | 0.0001387304 | 0.7799189 | 0.01185607 | 0.7799132 | 0.01061296
|  |  | 25083 | 0.7678296 | 0.7674819 | 0.0001407902 | 0.7674178 | 0.01163566 | 0.7674142 | 0.01409108 |  |  | 17666 | 0.7784506 | 0.7792293 | 0.0001387304 | 0.7799189 | 0.01185607 | 0.7799132 | 0.01061296
|  |  | 25093 | 0.7678296 | 0.7674819 | 0.0001407902 | 0.7674178 | 0.01163566 | 0.7674142 | 0.01409108 |  |  | 17671 | 0.7821753 | 0.7792293 | 0.0001387304 | 0.7799189 | 0.01185607 | 0.7799132 | 0.01061296
|  |  | 25103 | 0.7678296 | 0.7674819 | 0.0001407902 | 0.7674178 | 0.01163566 | 0.7674142 | 0.01409108 |  |  | 17676 | 0.7821753 | 0.7792293 | 0.0001387304 | 0.7799189 | 0.01185607 | 0.7799132 | 0.01061296
|  |  | 25113 | 0.7678296 | 0.7674819 | 0.0001407902 | 0.7674178 | 0.01163566 | 0.7674142 | 0.01409108 |  |  | 17681 | 0.7784506 | 0.7792293 | 0.0001387304 | 0.7799189 | 0.01185607 | 0.7799132 | 0.01061296
|  |  | 25123 | 0.7678296 | 0.7674819 | 0.0001407902 | 0.7674178 | 0.01163566 | 0.7674142 | 0.01409108 |  |  | 17686 | 0.7784506 | 0.7792293 | 0.0001387304 | 0.7799189 | 0.01185607 | 0.7799132 | 0.01061296
|  |  | 25133 | 0.7678296 | 0.7674819 | 0.0001407902 | 0.7674178 | 0.01163566 | 0.7674142 | 0.01409108 |  |  | 17691 | 0.7784506 | 0.7792293 | 0.0001387304 | 0.7799189 | 0.01185607 | 0.7799132 | 0.01061296
|  |  | 25143 | 0.7733535 | 0.7674819 | 0.0001407902 | 0.7674178 | 0.01163566 | 0.7674142 | 0.01409108 |  |  | 17696 | 0.7821753 | 0.7792293 | 0.0001387304 | 0.7799189 | 0.01185607 | 0.7799132 | 0.01061296
|  |  | 25153 | 0.7567817 | 0.7674819 | 0.0001407902 | 0.7674178 | 0.01163566 | 0.7674142 | 0.01409108 |  |  | 17701 | 0.774726 | 0.7792293 | 0.0001387304 | 0.7799189 | 0.01185607 | 0.7799132 | 0.01061296
|  |  | 25163 | 0.7678296 | 0.7674819 | 0.0001407902 | 0.7674178 | 0.01163566 | 0.7674142 | 0.01409108 |  |  | 17706 | 0.7821753 | 0.7792293 | 0.0001387304 | 0.7799189 | 0.01185607 | 0.7799132 | 0.01061296
|  |  | 25173 | 0.7678296 | 0.7674819 | 0.0001407902 | 0.7674178 | 0.01163566 | 0.7674142 | 0.01409108 |  |  | 17711 | 0.7784506 | 0.7792293 | 0.0001387304 | 0.7799189 | 0.01185607 | 0.7799132 | 0.01061296
|  |  | 25183 | 0.7678296 | 0.7674819 | 0.0001407902 | 0.7674178 | 0.01163566 | 0.7674142 | 0.01409108 |  |  | 17716 | 0.7784506 | 0.7792293 | 0.0001387304 | 0.7799189 | 0.01185607 | 0.7799132 | 0.01061296
|  |  | 25193 | 0.7678296 | 0.7674819 | 0.0001407902 | 0.7674178 | 0.01163566 | 0.7674142 | 0.01409108 |  |  | 17721 | 0.7784506 | 0.7792293 | 0.0001387304 | 0.7799189 | 0.01185607 | 0.7799132 | 0.01061296
|  |  | 25203 | 0.7678296 | 0.7674819 | 0.0001407902 | 0.7674178 | 0.01163566 | 0.7674142 | 0.01409108 |  |  | 17726 | 0.7784506 | 0.7792293 | 0.0001387304 | 0.7799189 | 0.01185607 | 0.7799132 | 0.01061296
|  |  | 25213 | 0.7678296 | 0.7674819 | 0.0001407902 | 0.7674178 | 0.01163566 | 0.7674142 | 0.01409108 |  |  | 17731 | 0.7821753 | 0.7792293 | 0.0001387304 | 0.7799189 | 0.01185607 | 0.7799132 | 0.01061296
|  |  | 25223 | 0.7623056 | 0.7674819 | 0.0001407902 | 0.7674178 | 0.01163566 | 0.7674142 | 0.01409108 |  |  | 17736 | 0.7821753 | 0.7792293 | 0.0001387304 | 0.7799189 | 0.01185607 | 0.7799132 | 0.01061296
|  |  | 25233 | 0.7733535 | 0.7674819 | 0.0001407902 | 0.7674178 | 0.01163566 | 0.7674142 | 0.01409108 |  |  | 17741 | 0.7784506 | 0.7792293 | 0.0001387304 | 0.7799189 | 0.01185607 | 0.7799132 | 0.01061296
|  |  | 25243 | 0.7623056 | 0.7674819 | 0.0001407902 | 0.7674178 | 0.01163566 | 0.7674142 | 0.01409108 |  |  | 17746 | 0.774726 | 0.7792293 | 0.0001387304 | 0.7799189 | 0.01185607 | 0.7799132 | 0.01061296
|  |  | 25253 | 0.7678296 | 0.7674819 | 0.0001407902 | 0.7674178 | 0.01163566 | 0.7674142 | 0.01409108 |  |  | 17751 | 0.7784506 | 0.7792293 | 0.0001387304 | 0.7799189 | 0.01185607 | 0.7799132 | 0.01061296
|  |  | 25263 | 0.7733535 | 0.7674819 | 0.0001407902 | 0.7674178 | 0.01163566 | 0.7674142 | 0.01409108 |  |  | 17756 | 0.7821753 | 0.7792293 | 0.0001387304 | 0.7799189 | 0.01185607 | 0.7799132 | 0.01061296
|  |  | 25273 | 0.7678296 | 0.7674819 | 0.0001407902 | 0.7674178 | 0.01163566 | 0.7674142 | 0.01409108 |  |  | 17761 | 0.7784506 | 0.7792293 | 0.0001387304 | 0.7799189 | 0.01185607 | 0.7799132 | 0.01061296
|  |  | 25283 | 0.7678296 | 0.7674819 | 0.0001407902 | 0.7674178 | 0.01163566 | 0.7674142 | 0.01409108 |  |  | 17766 | 0.7784506 | 0.7792293 | 0.0001387304 | 0.7799189 | 0.01185607 | 0.7799132 | 0.01061296
|  |  | 25293 | 0.7678296 | 0.7674819 | 0.0001407902 | 0.7674178 | 0.01163566 | 0.7674142 | 0.01409108 |  |  | 17771 | 0.7821753 | 0.7792293 | 0.0001387304 | 0.7799189 | 0.01185607 | 0.7799132 | 0.01061296
|  |  | 25303 | 0.7678296 | 0.7674819 | 0.0001407902 | 0.7674178 | 0.01163566 | 0.7674142 | 0.01409108 |  |  | 17776 | 0.7784506 | 0.7792293 | 0.0001387304 | 0.7799189 | 0.01185607 | 0.7799132 | 0.01061296
|  |  | 25313 | 0.7678296 | 0.7674819 | 0.0001407902 | 0.7674178 | 0.01163566 | 0.7674142 | 0.01409108 |  |  | 17781 | 0.7784506 | 0.7792293 | 0.0001387304 | 0.7799189 | 0.01185607 | 0.7799132 | 0.01061296
|  |  | 25323 | 0.7623056 | 0.7674819 | 0.0001407902 | 0.7674178 | 0.01163566 | 0.7674142 | 0.01409108 |  |  | 17786 | 0.7858999 | 0.7792293 | 0.0001387304 | 0.7799189 | 0.01185607 | 0.7799132 | 0.01061296
|  |  | 25333 | 0.7678296 | 0.7674819 | 0.0001407902 | 0.7674178 | 0.01163566 | 0.7674142 | 0.01409108 |  |  | 17791 | 0.7821753 | 0.7792293 | 0.0001387304 | 0.7799189 | 0.01185607 | 0.7799132 | 0.01061296
|  |  | 25343 | 0.7733535 | 0.7674819 | 0.0001407902 | 0.7674178 | 0.01163566 | 0.7674142 | 0.01409108 |  |  | 17796 | 0.7784506 | 0.7792293 | 0.0001387304 | 0.7799189 | 0.01185607 | 0.7799132 | 0.01061296
|  |  | 25353 | 0.7623056 | 0.7674819 | 0.0001407902 | 0.7674178 | 0.01163566 | 0.7674142 | 0.01409108 |  |  | 17801 | 0.7784506 | 0.7792293 | 0.0001387304 | 0.7799189 | 0.01185607 | 0.7799132 | 0.01061296
|  |  | 25363 | 0.7678296 | 0.7674819 | 0.0001407902 | 0.7674178 | 0.01163566 | 0.7674142 | 0.01409108 |  |  | 17806 | 0.7821753 | 0.7792293 | 0.0001387304 | 0.7799189 | 0.01185607 | 0.7799132 | 0.01061296
|  |  | 25373 | 0.7623056 | 0.7674819 | 0.0001407902 | 0.7674178 | 0.01163566 | 0.7674142 | 0.01409108 |  |  | 17811 | 0.7784506 | 0.7792293 | 0.0001387304 | 0.7799189 | 0.01185607 | 0.7799132 | 0.01061296
|  |  | 25383 | 0.7678296 | 0.7674819 | 0.0001407902 | 0.7674178 | 0.01163566 | 0.7674142 | 0.01409108 |  |  | 17816 | 0.7821753 | 0.7792293 | 0.0001387304 | 0.7799189 | 0.01185607 | 0.7799132 | 0.01061296
|  |  | 25393 | 0.7733535 | 0.7674819 | 0.0001407902 | 0.7674178 | 0.01163566 | 0.7674142 | 0.01409108 |  |  | 17821 | 0.7821753 | 0.7792293 | 0.0001387304 | 0.7799189 | 0.01185607 | 0.7799132 | 0.01061296
|  |  | 25403 | 0.7733535 | 0.7674819 | 0.0001407902 | 0.7674178 | 0.01163566 | 0.7674142 | 0.01409108 |  |  | 17826 | 0.7784506 | 0.7792293 | 0.0001387304 | 0.7799189 | 0.01185607 | 0.7799132 | 0.01061296
|  |  | 25413 | 0.7678296 | 0.7674819 | 0.0001407902 | 0.7674178 | 0.01163566 | 0.7674142 | 0.01409108 |  |  | 17831 | 0.7821753 | 0.7792293 | 0.0001387304 | 0.7799189 | 0.01185607 | 0.7799132 | 0.01061296
|  |  | 25423 | 0.7623056 | 0.7674819 | 0.0001407902 | 0.7674178 | 0.01163566 | 0.7674142 | 0.01409108 |  |  | 17836 | 0.7784506 | 0.7792293 | 0.0001387304 | 0.7799189 | 0.01185607 | 0.7799132 | 0.01061296
|  |  | 25433 | 0.7623056 | 0.7674819 | 0.0001407902 | 0.7674178 | 0.01163566 | 0.7674142 | 0.01409108 |  |  | 17841 | 0.7784506 | 0.7792293 | 0.0001387304 | 0.7799189 | 0.01185607 | 0.7799132 | 0.01061296
|  |  | 25443 | 0.7678296 | 0.7674819 | 0.0001407902 | 0.7674178 | 0.01163566 | 0.7674142 | 0.01409108 |  |  | 17846 | 0.7784506 | 0.7792293 | 0.0001387304 | 0.7799189 | 0.01185607 | 0.7799132 | 0.01061296
|  |  | 25453 | 0.7678296 | 0.7674819 | 0.0001407902 | 0.7674178 | 0.01163566 | 0.7674142 | 0.01409108 |  |  | 17851 | 0.7784506 | 0.7792293 | 0.0001387304 | 0.7799189 | 0.01185607 | 0.7799132 | 0.01061296
|  |  | 25463 | 0.7678296 | 0.7674819 | 0.0001407902 | 0.7674178 | 0.01163566 | 0.7674142 | 0.01409108 |  |  | 17856 | 0.7821753 | 0.7792293 | 0.0001387304 | 0.7799189 | 0.01185607 | 0.7799132 | 0.01061296
|  |  | 25473 | 0.7678296 | 0.7674819 | 0.0001407902 | 0.7674178 | 0.01163566 | 0.7674142 | 0.01409108 |  |  | 17861 | 0.7858999 | 0.7792293 | 0.0001387304 | 0.7799189 | 0.01185607 | 0.7799132 | 0.01061296
|  |  | 25483 | 0.7623056 | 0.7674819 | 0.0001407902 | 0.7674178 | 0.01163566 | 0.7674142 | 0.01409108 |  |  | 17866 | 0.7784506 | 0.7792293 | 0.0001387304 | 0.7799189 | 0.01185607 | 0.7799132 | 0.01061296
|  |  | 25493 | 0.7678296 | 0.7674819 | 0.0001407902 | 0.7674178 | 0.01163566 | 0.7674142 | 0.01409108 |  |  | 17871 | 0.7821753 | 0.7792293 | 0.0001387304 | 0.7799189 | 0.01185607 | 0.7799132 | 0.01061296
|  |  | 25503 | 0.7678296 | 0.7674819 | 0.0001407902 | 0.7674178 | 0.01163566 | 0.7674142 | 0.01409108 |  |  | 17876 | 0.7784506 | 0.7792293 | 0.0001387304 | 0.7799189 | 0.01185607 | 0.7799132 | 0.01061296
|  |  | 25513 | 0.7623056 | 0.7674819 | 0.0001407902 | 0.7674178 | 0.01163566 | 0.7674142 | 0.01409108 |  |  | 17881 | 0.7821753 | 0.7792293 | 0.0001387304 | 0.7799189 | 0.01185607 | 0.7799132 | 0.01061296
|  |  | 25523 | 0.7623056 | 0.7674819 | 0.0001407902 | 0.7674178 | 0.01163566 | 0.7674142 | 0.01409108 |  |  | 17886 | 0.7821753 | 0.7792293 | 0.0001387304 | 0.7799189 | 0.01185607 | 0.7799132 | 0.01061296
|  |  | 25533 | 0.7678296 | 0.7674819 | 0.0001407902 | 0.7674178 | 0.01163566 | 0.7674142 | 0.01409108 |  |  | 17891 | 0.7821753 | 0.7792293 | 0.0001387304 | 0.7799189 | 0.01185607 | 0.7799132 | 0.01061296
|  |  | 25543 | 0.7678296 | 0.7674819 | 0.0001407902 | 0.7674178 | 0.01163566 | 0.7674142 | 0.01409108 |  |  | 17896 | 0.7784506 | 0.7792293 | 0.0001387304 | 0.7799189 | 0.01185607 | 0.7799132 | 0.01061296
|  |  | 25553 | 0.7678296 | 0.7674819 | 0.0001407902 | 0.7674178 | 0.01163566 | 0.7674142 | 0.01409108 |  |  | 17901 | 0.7784506 | 0.7792293 | 0.0001387304 | 0.7799189 | 0.01185607 | 0.7799132 | 0.01061296
|  |  | 25563 | 0.7733535 | 0.7674819 | 0.0001407902 | 0.7674178 | 0.01163566 | 0.7674142 | 0.01409108 |  |  | 17906 | 0.7821753 | 0.7792293 | 0.0001387304 | 0.7799189 | 0.01185607 | 0.7799132 | 0.01061296
|  |  | 25573 | 0.7678296 | 0.7674819 | 0.0001407902 | 0.7674178 | 0.01163566 | 0.7674142 | 0.01409108 |  |  | 17911 | 0.7821753 | 0.7792293 | 0.0001387304 | 0.7799189 | 0.01185607 | 0.7799132 | 0.01061296
|  |  | 25583 | 0.7623056 | 0.7674819 | 0.0001407902 | 0.7674178 | 0.01163566 | 0.7674142 | 0.01409108 |  |  | 17916 | 0.7784506 | 0.7792293 | 0.0001387304 | 0.7799189 | 0.01185607 | 0.7799132 | 0.01061296
|  |  | 25593 | 0.7733535 | 0.7674819 | 0.0001407902 | 0.7674178 | 0.01163566 | 0.7674142 | 0.01409108 |  |  | 17921 | 0.7784506 | 0.7792293 | 0.0001387304 | 0.7799189 | 0.01185607 | 0.7799132 | 0.01061296
|  |  | 25603 | 0.7678296 | 0.7674819 | 0.0001407902 | 0.7674178 | 0.01163566 | 0.7674142 | 0.01409108 |  |  | 17926 | 0.7821753 | 0.7792293 | 0.0001387304 | 0.7799189 | 0.01185607 | 0.7799132 | 0.01061296
|  |  | 25613 | 0.7678296 | 0.7674819 | 0.0001407902 | 0.7674178 | 0.01163566 | 0.7674142 | 0.01409108 |  |  | 17931 | 0.7821753 | 0.7792293 | 0.0001387304 | 0.7799189 | 0.01185607 | 0.7799132 | 0.01061296
|  |  | 25623 | 0.7623056 | 0.7674819 | 0.0001407902 | 0.7674178 | 0.01163566 | 0.7674142 | 0.01409108 |  |  | 17936 | 0.7784506 | 0.7792293 | 0.0001387304 | 0.7799189 | 0.01185607 | 0.7799132 | 0.01061296
|  |  | 25633 | 0.7678296 | 0.7674819 | 0.0001407902 | 0.7674178 | 0.01163566 | 0.7674142 | 0.01409108 |  |  | 17941 | 0.7821753 | 0.7792293 | 0.0001387304 | 0.7799189 | 0.01185607 | 0.7799132 | 0.01061296
|  |  | 25643 | 0.7567817 | 0.7674819 | 0.0001407902 | 0.7674178 | 0.01163566 | 0.7674142 | 0.01409108 |  |  | 17946 | 0.7784506 | 0.7792293 | 0.0001387304 | 0.7799189 | 0.01185607 | 0.7799132 | 0.01061296
|  |  | 25653 | 0.7623056 | 0.7674819 | 0.0001407902 | 0.7674178 | 0.01163566 | 0.7674142 | 0.01409108 |  |  | 17951 | 0.7821753 | 0.7792293 | 0.0001387304 | 0.7799189 | 0.01185607 | 0.7799132 | 0.01061296
|  |  | 25663 | 0.7733535 | 0.7674819 | 0.0001407902 | 0.7674178 | 0.01163566 | 0.7674142 | 0.01409108 |  |  | 17956 | 0.7821753 | 0.7792293 | 0.0001387304 | 0.7799189 | 0.01185607 | 0.7799132 | 0.01061296
|  |  | 25673 | 0.7623056 | 0.7674819 | 0.0001407902 | 0.7674178 | 0.01163566 | 0.7674142 | 0.01409108 |  |  | 17961 | 0.7784506 | 0.7792293 | 0.0001387304 | 0.7799189 | 0.01185607 | 0.7799132 | 0.01061296
|  |  | 25683 | 0.7678296 | 0.7674819 | 0.0001407902 | 0.7674178 | 0.01163566 | 0.7674142 | 0.01409108 |  |  | 17966 | 0.7821753 | 0.7792293 | 0.0001387304 | 0.7799189 | 0.01185607 | 0.7799132 | 0.01061296
|  |  | 25693 | 0.7678296 | 0.7674819 | 0.0001407902 | 0.7674178 | 0.01163566 | 0.7674142 | 0.01409108 |  |  | 17971 | 0.7784506 | 0.7792293 | 0.0001387304 | 0.7799189 | 0.01185607 | 0.7799132 | 0.01061296
|  |  | 25703 | 0.7678296 | 0.7674819 | 0.0001407902 | 0.7674178 | 0.01163566 | 0.7674142 | 0.01409108 |  |  | 17976 | 0.7784506 | 0.7792293 | 0.0001387304 | 0.7799189 | 0.01185607 | 0.7799132 | 0.01061296
|  |  | 25713 | 0.7678296 | 0.7674819 | 0.0001407902 | 0.7674178 | 0.01163566 | 0.7674142 | 0.01409108 |  |  | 17981 | 0.7821753 | 0.7792293 | 0.0001387304 | 0.7799189 | 0.01185607 | 0.7799132 | 0.01061296
|  |  | 25723 | 0.7623056 | 0.7674819 | 0.0001407902 | 0.7674178 | 0.01163566 | 0.7674142 | 0.01409108 |  |  | 17986 | 0.7784506 | 0.7792293 | 0.0001387304 | 0.7799189 | 0.01185607 | 0.7799132 | 0.01061296
|  |  | 25733 | 0.7678296 | 0.7674819 | 0.0001407902 | 0.7674178 | 0.01163566 | 0.7674142 | 0.01409108 |  |  | 17991 | 0.7784506 | 0.7792293 | 0.0001387304 | 0.7799189 | 0.01185607 | 0.7799132 | 0.01061296
|  |  | 25743 | 0.7623056 | 0.7674819 | 0.0001407902 | 0.7674178 | 0.01163566 | 0.7674142 | 0.01409108 |  |  | 17996 | 0.774726 | 0.7792293 | 0.0001387304 | 0.7799189 | 0.01185607 | 0.7799132 | 0.01061296
|  |  | 25753 | 0.7678296 | 0.7674819 | 0.0001407902 | 0.7674178 | 0.01163566 | 0.7674142 | 0.01409108 |  |  | 18001 | 0.7784506 | 0.7792293 | 0.0001387304 | 0.7799189 | 0.01185607 | 0.7799133 | 0.01061296
|  |  | 25763 | 0.7623056 | 0.7674819 | 0.0001407902 | 0.7674178 | 0.01163566 | 0.7674142 | 0.01409108 |  |  | 18006 | 0.7821753 | 0.7792293 | 0.0001387304 | 0.7799189 | 0.01185607 | 0.7799133 | 0.01061296
|  |  | 25773 | 0.7733535 | 0.7674819 | 0.0001407902 | 0.7674178 | 0.01163566 | 0.7674142 | 0.01409108 |  |  | 18011 | 0.7784506 | 0.7792293 | 0.0001387304 | 0.7799189 | 0.01185607 | 0.7799133 | 0.01061296
|  |  | 25783 | 0.7623056 | 0.7674819 | 0.0001407902 | 0.7674178 | 0.01163566 | 0.7674142 | 0.01409108 |  |  | 18016 | 0.7821753 | 0.7792293 | 0.0001387304 | 0.7799189 | 0.01185607 | 0.7799133 | 0.01061296
|  |  | 25793 | 0.7623056 | 0.7674819 | 0.0001407902 | 0.7674178 | 0.01163566 | 0.7674142 | 0.01409108 |  |  | 18021 | 0.7821753 | 0.7792293 | 0.0001387304 | 0.7799189 | 0.01185607 | 0.7799133 | 0.01061296
|  |  | 25803 | 0.7678296 | 0.7674819 | 0.0001407902 | 0.7674178 | 0.01163566 | 0.7674142 | 0.01409108 |  |  | 18026 | 0.7784506 | 0.7792293 | 0.0001387304 | 0.7799189 | 0.01185607 | 0.7799133 | 0.01061296
|  |  | 25813 | 0.7567817 | 0.7674819 | 0.0001407902 | 0.7674178 | 0.01163566 | 0.7674142 | 0.01409108 |  |  | 18031 | 0.7784506 | 0.7792293 | 0.0001387304 | 0.7799189 | 0.01185607 | 0.7799133 | 0.01061296
|  |  | 25823 | 0.7678296 | 0.7674819 | 0.0001407902 | 0.7674178 | 0.01163566 | 0.7674142 | 0.01409108 |  |  | 18036 | 0.7821753 | 0.7792293 | 0.0001387304 | 0.7799189 | 0.01185607 | 0.7799133 | 0.01061296
|  |  | 25833 | 0.7733535 | 0.7674819 | 0.0001407902 | 0.7674178 | 0.01163566 | 0.7674142 | 0.01409108 |  |  | 18041 | 0.774726 | 0.7792293 | 0.0001387304 | 0.7799189 | 0.01185607 | 0.7799133 | 0.01061296
|  |  | 25843 | 0.7678296 | 0.7674819 | 0.0001407902 | 0.7674178 | 0.01163566 | 0.7674142 | 0.01409108 |  |  | 18046 | 0.774726 | 0.7792293 | 0.0001387304 | 0.7799189 | 0.01185607 | 0.7799133 | 0.01061296
|  |  | 25853 | 0.7678296 | 0.7674819 | 0.0001407902 | 0.7674178 | 0.01163566 | 0.7674142 | 0.01409108 |  |  | 18051 | 0.7821753 | 0.7792293 | 0.0001387304 | 0.7799189 | 0.01185607 | 0.7799133 | 0.01061296
|  |  | 25863 | 0.7623056 | 0.7674819 | 0.0001407902 | 0.7674178 | 0.01163566 | 0.7674142 | 0.01409108 |  |  | 18056 | 0.7784506 | 0.7792293 | 0.0001387304 | 0.7799189 | 0.01185607 | 0.7799133 | 0.01061296
|  |  | 25873 | 0.7623056 | 0.7674819 | 0.0001407902 | 0.7674178 | 0.01163566 | 0.7674142 | 0.01409108 |  |  | 18061 | 0.7784506 | 0.7792293 | 0.0001387304 | 0.7799189 | 0.01185607 | 0.7799133 | 0.01061296
|  |  | 25883 | 0.7623056 | 0.7674819 | 0.0001407902 | 0.7674178 | 0.01163566 | 0.7674142 | 0.01409108 |  |  | 18066 | 0.7821753 | 0.7792293 | 0.0001387304 | 0.7799189 | 0.01185607 | 0.7799133 | 0.01061296
|  |  | 25893 | 0.7678296 | 0.7674819 | 0.0001407902 | 0.7674178 | 0.01163566 | 0.7674142 | 0.01409108 |  |  | 18071 | 0.774726 | 0.7792293 | 0.0001387304 | 0.7799189 | 0.01185607 | 0.7799133 | 0.01061296
|  |  | 25903 | 0.7678296 | 0.7674819 | 0.0001407902 | 0.7674178 | 0.01163566 | 0.7674142 | 0.01409108 |  |  | 18076 | 0.7821753 | 0.7792293 | 0.0001387304 | 0.7799189 | 0.01185607 | 0.7799133 | 0.01061296
|  |  | 25913 | 0.7678296 | 0.7674819 | 0.0001407902 | 0.7674178 | 0.01163566 | 0.7674142 | 0.01409108 |  |  | 18081 | 0.7784506 | 0.7792293 | 0.0001387304 | 0.7799189 | 0.01185607 | 0.7799133 | 0.01061296
|  |  | 25923 | 0.7678296 | 0.7674819 | 0.0001407902 | 0.7674178 | 0.01163566 | 0.7674142 | 0.01409108 |  |  | 18086 | 0.7821753 | 0.7792293 | 0.0001387304 | 0.7799189 | 0.01185607 | 0.7799133 | 0.01061296
|  |  | 25933 | 0.7678296 | 0.7674819 | 0.0001407902 | 0.7674178 | 0.01163566 | 0.7674142 | 0.01409108 |  |  | 18091 | 0.7821753 | 0.7792293 | 0.0001387304 | 0.7799189 | 0.01185607 | 0.7799133 | 0.01061296
|  |  | 25943 | 0.7678296 | 0.7674819 | 0.0001407902 | 0.7674178 | 0.01163566 | 0.7674142 | 0.01409108 |  |  | 18096 | 0.7784506 | 0.7792293 | 0.0001387304 | 0.7799189 | 0.01185607 | 0.7799133 | 0.01061296
|  |  | 25953 | 0.7623056 | 0.7674819 | 0.0001407902 | 0.7674178 | 0.01163566 | 0.7674142 | 0.01409108 |  |  | 18101 | 0.7784506 | 0.7792293 | 0.0001387304 | 0.7799189 | 0.01185607 | 0.7799133 | 0.01061296
|  |  | 25963 | 0.7623056 | 0.7674819 | 0.0001407902 | 0.7674178 | 0.01163566 | 0.7674142 | 0.01409108 |  |  | 18106 | 0.7821753 | 0.7792293 | 0.0001387304 | 0.7799189 | 0.01185607 | 0.7799133 | 0.01061296
|  |  | 25973 | 0.7678296 | 0.7674819 | 0.0001407902 | 0.7674178 | 0.01163566 | 0.7674142 | 0.01409108 |  |  | 18111 | 0.774726 | 0.7792293 | 0.0001387304 | 0.7799189 | 0.01185607 | 0.7799133 | 0.01061296
|  |  | 25983 | 0.7678296 | 0.7674819 | 0.0001407902 | 0.7674178 | 0.01163566 | 0.7674142 | 0.01409108 |  |  | 18116 | 0.7784506 | 0.7792293 | 0.0001387304 | 0.7799189 | 0.01185607 | 0.7799133 | 0.01061296
|  |  | 25993 | 0.7567817 | 0.7674819 | 0.0001407902 | 0.7674178 | 0.01163566 | 0.7674142 | 0.01409108 |  |  | 18121 | 0.7821753 | 0.7792293 | 0.0001387304 | 0.7799189 | 0.01185607 | 0.7799133 | 0.01061296
|  |  | 26003 | 0.7678296 | 0.7674819 | 0.0001407902 | 0.7674178 | 0.01163566 | 0.7674142 | 0.01409108 |  |  | 18126 | 0.7784506 | 0.7792293 | 0.0001387304 | 0.7799189 | 0.01185607 | 0.7799133 | 0.01061296
|  |  | 26013 | 0.7733535 | 0.7674819 | 0.0001407902 | 0.7674178 | 0.01163566 | 0.7674142 | 0.01409108 |  |  | 18131 | 0.7821753 | 0.7792293 | 0.0001387304 | 0.7799189 | 0.01185607 | 0.7799133 | 0.01061296
|  |  | 26023 | 0.7623056 | 0.7674819 | 0.0001407902 | 0.7674178 | 0.01163566 | 0.7674142 | 0.01409108 |  |  | 18136 | 0.7784506 | 0.7792293 | 0.0001387304 | 0.7799189 | 0.01185607 | 0.7799133 | 0.01061296
|  |  | 26033 | 0.7623056 | 0.7674819 | 0.0001407902 | 0.7674178 | 0.01163566 | 0.7674142 | 0.01409108 |  |  | 18141 | 0.7821753 | 0.7792293 | 0.0001387304 | 0.7799189 | 0.01185607 | 0.7799133 | 0.01061296
|  |  | 26043 | 0.7678296 | 0.7674819 | 0.0001407902 | 0.7674178 | 0.01163566 | 0.7674142 | 0.01409108 |  |  | 18146 | 0.7821753 | 0.7792293 | 0.0001387304 | 0.7799189 | 0.01185607 | 0.7799133 | 0.01061296
|  |  | 26053 | 0.7623056 | 0.7674819 | 0.0001407902 | 0.7674178 | 0.01163566 | 0.7674142 | 0.01409108 |  |  | 18151 | 0.7784506 | 0.7792293 | 0.0001387304 | 0.7799189 | 0.01185607 | 0.7799133 | 0.01061296
|  |  | 26063 | 0.7623056 | 0.7674819 | 0.0001407902 | 0.7674178 | 0.01163566 | 0.7674142 | 0.01409108 |  |  | 18156 | 0.7784506 | 0.7792293 | 0.0001387304 | 0.7799189 | 0.01185607 | 0.7799133 | 0.01061296
|  |  | 26073 | 0.7678296 | 0.7674819 | 0.0001407902 | 0.7674178 | 0.01163566 | 0.7674142 | 0.01409108 |  |  | 18161 | 0.7821753 | 0.7792293 | 0.0001387304 | 0.7799189 | 0.01185607 | 0.7799133 | 0.01061296
|  |  | 26083 | 0.7678296 | 0.7674819 | 0.0001407902 | 0.7674178 | 0.01163566 | 0.7674142 | 0.01409108 |  |  | 18166 | 0.7821753 | 0.7792293 | 0.0001387304 | 0.7799189 | 0.01185607 | 0.7799133 | 0.01061296
|  |  | 26093 | 0.7678296 | 0.7674819 | 0.0001407902 | 0.7674178 | 0.01163566 | 0.7674142 | 0.01409108 |  |  | 18171 | 0.774726 | 0.7792293 | 0.0001387304 | 0.7799189 | 0.01185607 | 0.7799133 | 0.01061296
|  |  | 26103 | 0.7678296 | 0.7674819 | 0.0001407902 | 0.7674178 | 0.01163566 | 0.7674142 | 0.01409108 |  |  | 18176 | 0.7784506 | 0.7792293 | 0.0001387304 | 0.7799189 | 0.01185607 | 0.7799133 | 0.01061296
|  |  | 26113 | 0.7623056 | 0.7674819 | 0.0001407902 | 0.7674178 | 0.01163566 | 0.7674142 | 0.01409108 |  |  | 18181 | 0.774726 | 0.7792293 | 0.0001387304 | 0.7799189 | 0.01185607 | 0.7799133 | 0.01061296
|  |  | 26123 | 0.7623056 | 0.7674819 | 0.0001407902 | 0.7674178 | 0.01163566 | 0.7674142 | 0.01409108 |  |  | 18186 | 0.7821753 | 0.7792293 | 0.0001387304 | 0.7799189 | 0.01185607 | 0.7799133 | 0.01061296
|  |  | 26133 | 0.7678296 | 0.7674819 | 0.0001407902 | 0.7674178 | 0.01163566 | 0.7674142 | 0.01409108 |  |  | 18191 | 0.7821753 | 0.7792293 | 0.0001387304 | 0.7799189 | 0.01185607 | 0.7799133 | 0.01061296
|  |  | 26143 | 0.7678296 | 0.7674819 | 0.0001407902 | 0.7674178 | 0.01163566 | 0.7674142 | 0.01409108 |  |  | 18196 | 0.7821753 | 0.7792293 | 0.0001387304 | 0.7799189 | 0.01185607 | 0.7799133 | 0.01061296
|  |  | 26153 | 0.7623056 | 0.7674819 | 0.0001407902 | 0.7674178 | 0.01163566 | 0.7674142 | 0.01409108 |  |  | 18201 | 0.7784506 | 0.7792293 | 0.0001387304 | 0.7799189 | 0.01185607 | 0.7799133 | 0.01061296
|  |  | 26163 | 0.7623056 | 0.7674819 | 0.0001407902 | 0.7674178 | 0.01163566 | 0.7674142 | 0.01409108 |  |  | 18206 | 0.7821753 | 0.7792293 | 0.0001387304 | 0.7799189 | 0.01185607 | 0.7799133 | 0.01061296
|  |  | 26173 | 0.7567817 | 0.7674819 | 0.0001407902 | 0.7674178 | 0.01163566 | 0.7674142 | 0.01409108 |  |  | 18211 | 0.7784506 | 0.7792293 | 0.0001387304 | 0.7799189 | 0.01185607 | 0.7799133 | 0.01061296
|  |  | 26183 | 0.7678296 | 0.7674819 | 0.0001407902 | 0.7674178 | 0.01163566 | 0.7674142 | 0.01409108 |  |  | 18216 | 0.774726 | 0.7792293 | 0.0001387304 | 0.7799189 | 0.01185607 | 0.7799133 | 0.01061296
|  |  | 26193 | 0.7678296 | 0.7674819 | 0.0001407902 | 0.7674178 | 0.01163566 | 0.7674142 | 0.01409108 |  |  | 18221 | 0.7821753 | 0.7792293 | 0.0001387304 | 0.7799189 | 0.01185607 | 0.7799133 | 0.01061296
|  |  | 26203 | 0.7678296 | 0.7674819 | 0.0001407902 | 0.7674178 | 0.01163566 | 0.7674142 | 0.01409108 |  |  | 18226 | 0.7821753 | 0.7792293 | 0.0001387304 | 0.7799189 | 0.01185607 | 0.7799133 | 0.01061296
|  |  | 26213 | 0.7678296 | 0.7674819 | 0.0001407902 | 0.7674178 | 0.01163566 | 0.7674142 | 0.01409108 |  |  | 18231 | 0.7821753 | 0.7792293 | 0.0001387304 | 0.7799189 | 0.01185607 | 0.7799133 | 0.01061296
|  |  | 26223 | 0.7678296 | 0.7674819 | 0.0001407902 | 0.7674178 | 0.01163566 | 0.7674142 | 0.01409108 |  |  | 18236 | 0.774726 | 0.7792293 | 0.0001387304 | 0.7799189 | 0.01185607 | 0.7799133 | 0.01061296
|  |  | 26233 | 0.7623056 | 0.7674819 | 0.0001407902 | 0.7674178 | 0.01163566 | 0.7674142 | 0.01409108 |  |  | 18241 | 0.7821753 | 0.7792293 | 0.0001387304 | 0.7799189 | 0.01185607 | 0.7799133 | 0.01061296
|  |  | 26243 | 0.7678296 | 0.7674819 | 0.0001407902 | 0.7674178 | 0.01163566 | 0.7674142 | 0.01409108 |  |  | 18246 | 0.7784506 | 0.7792293 | 0.0001387304 | 0.7799189 | 0.01185607 | 0.7799133 | 0.01061296
|  |  | 26253 | 0.7623056 | 0.7674819 | 0.0001407902 | 0.7674178 | 0.01163566 | 0.7674142 | 0.01409108 |  |  | 18251 | 0.7784506 | 0.7792293 | 0.0001387304 | 0.7799189 | 0.01185607 | 0.7799133 | 0.01061296
|  |  | 26263 | 0.7623056 | 0.7674819 | 0.0001407902 | 0.7674178 | 0.01163566 | 0.7674142 | 0.01409108 |  |  | 18256 | 0.7858999 | 0.7792293 | 0.0001387304 | 0.7799189 | 0.01185607 | 0.7799133 | 0.01061296
|  |  | 26273 | 0.7623056 | 0.7674819 | 0.0001407902 | 0.7674178 | 0.01163566 | 0.7674142 | 0.01409108 |  |  | 18261 | 0.7784506 | 0.7792293 | 0.0001387304 | 0.7799189 | 0.01185607 | 0.7799133 | 0.01061296
|  |  | 26283 | 0.7678296 | 0.7674819 | 0.0001407902 | 0.7674178 | 0.01163566 | 0.7674142 | 0.01409108 |  |  | 18266 | 0.7821753 | 0.7792293 | 0.0001387304 | 0.7799189 | 0.01185607 | 0.7799133 | 0.01061296
|  |  | 26293 | 0.7623056 | 0.7674819 | 0.0001407902 | 0.7674178 | 0.01163566 | 0.7674142 | 0.01409108 |  |  | 18271 | 0.7784506 | 0.7792293 | 0.0001387304 | 0.7799189 | 0.01185607 | 0.7799133 | 0.01061296
|  |  | 26303 | 0.7623056 | 0.7674819 | 0.0001407902 | 0.7674178 | 0.01163566 | 0.7674142 | 0.01409108 |  |  | 18276 | 0.7821753 | 0.7792293 | 0.0001387304 | 0.7799189 | 0.01185607 | 0.7799133 | 0.01061296
|  |  | 26313 | 0.7733535 | 0.7674819 | 0.0001407902 | 0.7674178 | 0.01163566 | 0.7674142 | 0.01409108 |  |  | 18281 | 0.7784506 | 0.7792293 | 0.0001387304 | 0.7799189 | 0.01185607 | 0.7799133 | 0.01061296
|  |  | 26323 | 0.7678296 | 0.7674819 | 0.0001407902 | 0.7674178 | 0.01163566 | 0.7674142 | 0.01409108 |  |  | 18286 | 0.7784506 | 0.7792293 | 0.0001387304 | 0.7799189 | 0.01185607 | 0.7799133 | 0.01061296
|  |  | 26333 | 0.7623056 | 0.7674819 | 0.0001407902 | 0.7674178 | 0.01163566 | 0.7674142 | 0.01409108 |  |  | 18291 | 0.7784506 | 0.7792293 | 0.0001387304 | 0.7799189 | 0.01185607 | 0.7799133 | 0.01061296
|  |  | 26343 | 0.7623056 | 0.7674819 | 0.0001407902 | 0.7674178 | 0.01163566 | 0.7674142 | 0.01409108 |  |  | 18296 | 0.7784506 | 0.7792293 | 0.0001387304 | 0.7799189 | 0.01185607 | 0.7799133 | 0.01061296
|  |  | 26353 | 0.7623056 | 0.7674819 | 0.0001407902 | 0.7674178 | 0.01163566 | 0.7674142 | 0.01409108 |  |  | 18301 | 0.7821753 | 0.7792293 | 0.0001387304 | 0.7799189 | 0.01185607 | 0.7799133 | 0.01061296
|  |  | 26363 | 0.7678296 | 0.7674819 | 0.0001407902 | 0.7674178 | 0.01163566 | 0.7674142 | 0.01409108 |  |  | 18306 | 0.7821753 | 0.7792293 | 0.0001387304 | 0.7799189 | 0.01185607 | 0.7799133 | 0.01061296
|  |  | 26373 | 0.7678296 | 0.7674819 | 0.0001407902 | 0.7674178 | 0.01163566 | 0.7674142 | 0.01409108 |  |  | 18311 | 0.7821753 | 0.7792293 | 0.0001387304 | 0.7799189 | 0.01185607 | 0.7799133 | 0.01061296
|  |  | 26383 | 0.7678296 | 0.7674819 | 0.0001407902 | 0.7674178 | 0.01163566 | 0.7674142 | 0.01409108 |  |  | 18316 | 0.7784506 | 0.7792293 | 0.0001387304 | 0.7799189 | 0.01185607 | 0.7799133 | 0.01061296
|  |  | 26393 | 0.7678296 | 0.7674819 | 0.0001407902 | 0.7674178 | 0.01163566 | 0.7674142 | 0.01409108 |  |  | 18321 | 0.7821753 | 0.7792293 | 0.0001387304 | 0.7799189 | 0.01185607 | 0.7799133 | 0.01061296
|  |  | 26403 | 0.7623056 | 0.7674819 | 0.0001407902 | 0.7674178 | 0.01163566 | 0.7674142 | 0.01409108 |  |  | 18326 | 0.7821753 | 0.7792293 | 0.0001387304 | 0.7799189 | 0.01185607 | 0.7799133 | 0.01061296
|  |  | 26413 | 0.7733535 | 0.7674819 | 0.0001407902 | 0.7674178 | 0.01163566 | 0.7674142 | 0.01409108 |  |  | 18331 | 0.7821753 | 0.7792293 | 0.0001387304 | 0.7799189 | 0.01185607 | 0.7799133 | 0.01061296
|  |  | 26423 | 0.7678296 | 0.7674819 | 0.0001407902 | 0.7674178 | 0.01163566 | 0.7674142 | 0.01409108 |  |  | 18336 | 0.7784506 | 0.7792293 | 0.0001387304 | 0.7799189 | 0.01185607 | 0.7799133 | 0.01061296
|  |  | 26433 | 0.7567817 | 0.7674819 | 0.0001407902 | 0.7674178 | 0.01163566 | 0.7674142 | 0.01409108 |  |  | 18341 | 0.7821753 | 0.7792293 | 0.0001387304 | 0.7799189 | 0.01185607 | 0.7799133 | 0.01061296
|  |  | 26443 | 0.7678296 | 0.7674819 | 0.0001407902 | 0.7674178 | 0.01163566 | 0.7674142 | 0.01409108 |  |  | 18346 | 0.7784506 | 0.7792293 | 0.0001387304 | 0.7799189 | 0.01185607 | 0.7799133 | 0.01061296
|  |  | 26453 | 0.7678296 | 0.7674819 | 0.0001407902 | 0.7674178 | 0.01163566 | 0.7674142 | 0.01409108 |  |  | 18351 | 0.7858999 | 0.7792293 | 0.0001387304 | 0.7799189 | 0.01185607 | 0.7799133 | 0.01061296
|  |  | 26463 | 0.7623056 | 0.7674819 | 0.0001407902 | 0.7674178 | 0.01163566 | 0.7674142 | 0.01409108 |  |  | 18356 | 0.7784506 | 0.7792293 | 0.0001387304 | 0.7799189 | 0.01185607 | 0.7799133 | 0.01061296
|  |  | 26473 | 0.7678296 | 0.7674819 | 0.0001407902 | 0.7674178 | 0.01163566 | 0.7674142 | 0.01409108 |  |  | 18361 | 0.7821753 | 0.7792293 | 0.0001387304 | 0.7799189 | 0.01185607 | 0.7799133 | 0.01061296
|  |  | 26483 | 0.7678296 | 0.7674819 | 0.0001407902 | 0.7674178 | 0.01163566 | 0.7674142 | 0.01409108 |  |  | 18366 | 0.7821753 | 0.7792293 | 0.0001387304 | 0.7799189 | 0.01185607 | 0.7799133 | 0.01061296
|  |  | 26493 | 0.7623056 | 0.7674819 | 0.0001407902 | 0.7674178 | 0.01163566 | 0.7674142 | 0.01409108 |  |  | 18371 | 0.7858999 | 0.7792293 | 0.0001387304 | 0.7799189 | 0.01185607 | 0.7799133 | 0.01061296
|  |  | 26503 | 0.7678296 | 0.7674819 | 0.0001407902 | 0.7674178 | 0.01163566 | 0.7674142 | 0.01409108 |  |  | 18376 | 0.7784506 | 0.7792293 | 0.0001387304 | 0.7799189 | 0.01185607 | 0.7799133 | 0.01061296
|  |  | 26513 | 0.7623056 | 0.7674819 | 0.0001407902 | 0.7674178 | 0.01163566 | 0.7674142 | 0.01409108 |  |  | 18381 | 0.7821753 | 0.7792293 | 0.0001387304 | 0.7799189 | 0.01185607 | 0.7799133 | 0.01061296
|  |  | 26523 | 0.7678296 | 0.7674819 | 0.0001407902 | 0.7674178 | 0.01163566 | 0.7674142 | 0.01409108 |  |  | 18386 | 0.7858999 | 0.7792293 | 0.0001387304 | 0.7799189 | 0.01185607 | 0.7799133 | 0.01061296
|  |  | 26533 | 0.7623056 | 0.7674819 | 0.0001407902 | 0.7674178 | 0.01163566 | 0.7674142 | 0.01409108 |  |  | 18391 | 0.7821753 | 0.7792293 | 0.0001387304 | 0.7799189 | 0.01185607 | 0.7799133 | 0.01061296
|  |  | 26543 | 0.7678296 | 0.7674819 | 0.0001407902 | 0.7674178 | 0.01163566 | 0.7674142 | 0.01409108 |  |  | 18396 | 0.7821753 | 0.7792293 | 0.0001387304 | 0.7799189 | 0.01185607 | 0.7799133 | 0.01061296
|  |  | 26553 | 0.7623056 | 0.7674819 | 0.0001407902 | 0.7674178 | 0.01163566 | 0.7674142 | 0.01409108 |  |  | 18401 | 0.7784506 | 0.7792293 | 0.0001387304 | 0.7799189 | 0.01185607 | 0.7799133 | 0.01061296
|  |  | 26563 | 0.7678296 | 0.7674819 | 0.0001407902 | 0.7674178 | 0.01163566 | 0.7674142 | 0.01409108 |  |  | 18406 | 0.7821753 | 0.7792293 | 0.0001387304 | 0.7799189 | 0.01185607 | 0.7799133 | 0.01061296
|  |  | 26573 | 0.7678296 | 0.7674819 | 0.0001407902 | 0.7674178 | 0.01163566 | 0.7674142 | 0.01409108 |  |  | 18411 | 0.7784506 | 0.7792293 | 0.0001387304 | 0.7799189 | 0.01185607 | 0.7799133 | 0.01061296
|  |  | 26583 | 0.7678296 | 0.7674819 | 0.0001407902 | 0.7674178 | 0.01163566 | 0.7674142 | 0.01409108 |  |  | 18416 | 0.7821753 | 0.7792293 | 0.0001387304 | 0.7799189 | 0.01185607 | 0.7799133 | 0.01061296
|  |  | 26593 | 0.7678296 | 0.7674819 | 0.0001407902 | 0.7674178 | 0.01163566 | 0.7674142 | 0.01409108 |  |  | 18421 | 0.7784506 | 0.7792293 | 0.0001387304 | 0.7799189 | 0.01185607 | 0.7799133 | 0.01061296
|  |  | 26603 | 0.7623056 | 0.7674819 | 0.0001407902 | 0.7674178 | 0.01163566 | 0.7674142 | 0.01409108 |  |  | 18426 | 0.7821753 | 0.7792293 | 0.0001387304 | 0.7799189 | 0.01185607 | 0.7799133 | 0.01061296
|  |  | 26613 | 0.7678296 | 0.7674819 | 0.0001407902 | 0.7674178 | 0.01163566 | 0.7674142 | 0.01409108 |  |  | 18431 | 0.7821753 | 0.7792293 | 0.0001387304 | 0.7799189 | 0.01185607 | 0.7799133 | 0.01061296
|  |  | 26623 | 0.7678296 | 0.7674819 | 0.0001407902 | 0.7674178 | 0.01163566 | 0.7674142 | 0.01409108 |  |  | 18436 | 0.7821753 | 0.7792293 | 0.0001387304 | 0.7799189 | 0.01185607 | 0.7799133 | 0.01061296
|  |  | 26633 | 0.7623056 | 0.7674819 | 0.0001407902 | 0.7674178 | 0.01163566 | 0.7674142 | 0.01409108 |  |  | 18441 | 0.7784506 | 0.7792293 | 0.0001387304 | 0.7799189 | 0.01185607 | 0.7799133 | 0.01061296
|  |  | 26643 | 0.7678296 | 0.7674819 | 0.0001407902 | 0.7674178 | 0.01163566 | 0.7674142 | 0.01409108 |  |  | 18446 | 0.7784506 | 0.7792293 | 0.0001387304 | 0.7799189 | 0.01185607 | 0.7799133 | 0.01061296
|  |  | 26653 | 0.7678296 | 0.7674819 | 0.0001407902 | 0.7674178 | 0.01163566 | 0.7674142 | 0.01409108 |  |  | 18451 | 0.7821753 | 0.7792293 | 0.0001387304 | 0.7799189 | 0.01185607 | 0.7799133 | 0.01061296
|  |  | 26663 | 0.7678296 | 0.7674819 | 0.0001407902 | 0.7674178 | 0.01163566 | 0.7674142 | 0.01409108 |  |  | 18456 | 0.7821753 | 0.7792293 | 0.0001387304 | 0.7799189 | 0.01185607 | 0.7799133 | 0.01061296
|  |  | 26673 | 0.7678296 | 0.7674819 | 0.0001407902 | 0.7674178 | 0.01163566 | 0.7674142 | 0.01409108 |  |  | 18461 | 0.7821753 | 0.7792293 | 0.0001387304 | 0.7799189 | 0.01185607 | 0.7799133 | 0.01061296
|  |  | 26683 | 0.7623056 | 0.7674819 | 0.0001407902 | 0.7674178 | 0.01163566 | 0.7674142 | 0.01409108 |  |  | 18466 | 0.7784506 | 0.7792293 | 0.0001387304 | 0.7799189 | 0.01185607 | 0.7799133 | 0.01061296
|  |  | 26693 | 0.7623056 | 0.7674819 | 0.0001407902 | 0.7674178 | 0.01163566 | 0.7674142 | 0.01409108 |  |  | 18471 | 0.7784506 | 0.7792293 | 0.0001387304 | 0.7799189 | 0.01185607 | 0.7799133 | 0.01061296
|  |  | 26703 | 0.7567817 | 0.7674819 | 0.0001407902 | 0.7674178 | 0.01163566 | 0.7674142 | 0.01409108 |  |  | 18476 | 0.7821753 | 0.7792293 | 0.0001387304 | 0.7799189 | 0.01185607 | 0.7799133 | 0.01061296
|  |  | 26713 | 0.7678296 | 0.7674819 | 0.0001407902 | 0.7674178 | 0.01163566 | 0.7674142 | 0.01409108 |  |  | 18481 | 0.7784506 | 0.7792293 | 0.0001387304 | 0.7799189 | 0.01185607 | 0.7799133 | 0.01061296
|  |  | 26723 | 0.7623056 | 0.7674819 | 0.0001407902 | 0.7674178 | 0.01163566 | 0.7674142 | 0.01409108 |  |  | 18486 | 0.7784506 | 0.7792293 | 0.0001387304 | 0.7799189 | 0.01185607 | 0.7799133 | 0.01061296
|  |  | 26733 | 0.7678296 | 0.7674819 | 0.0001407902 | 0.7674178 | 0.01163566 | 0.7674142 | 0.01409108 |  |  | 18491 | 0.7784506 | 0.7792293 | 0.0001387304 | 0.7799189 | 0.01185607 | 0.7799133 | 0.01061296
|  |  | 26743 | 0.7678296 | 0.7674819 | 0.0001407902 | 0.7674178 | 0.01163566 | 0.7674142 | 0.01409108 |  |  | 18496 | 0.7821753 | 0.7792293 | 0.0001387304 | 0.7799189 | 0.01185607 | 0.7799133 | 0.01061296
|  |  | 26753 | 0.7623056 | 0.7674819 | 0.0001407902 | 0.7674178 | 0.01163566 | 0.7674142 | 0.01409108 |  |  | 18501 | 0.7821753 | 0.7792293 | 0.0001387304 | 0.7799189 | 0.01185607 | 0.7799133 | 0.01061296
|  |  | 26763 | 0.7678296 | 0.7674819 | 0.0001407902 | 0.7674178 | 0.01163566 | 0.7674142 | 0.01409108 |  |  | 18506 | 0.7821753 | 0.7792293 | 0.0001387304 | 0.7799189 | 0.01185607 | 0.7799133 | 0.01061296
|  |  | 26773 | 0.7678296 | 0.7674819 | 0.0001407902 | 0.7674178 | 0.01163566 | 0.7674142 | 0.01409108 |  |  | 18511 | 0.7821753 | 0.7792293 | 0.0001387304 | 0.7799189 | 0.01185607 | 0.7799133 | 0.01061296
|  |  | 26783 | 0.7567817 | 0.7674819 | 0.0001407902 | 0.7674178 | 0.01163566 | 0.7674142 | 0.01409108 |  |  | 18516 | 0.7784506 | 0.7792293 | 0.0001387304 | 0.7799189 | 0.01185607 | 0.7799133 | 0.01061296
|  |  | 26793 | 0.7678296 | 0.7674819 | 0.0001407902 | 0.7674178 | 0.01163566 | 0.7674142 | 0.01409108 |  |  | 18521 | 0.7821753 | 0.7792293 | 0.0001387304 | 0.7799189 | 0.01185607 | 0.7799133 | 0.01061296
|  |  | 26803 | 0.7678296 | 0.7674819 | 0.0001407902 | 0.7674178 | 0.01163566 | 0.7674142 | 0.01409108 |  |  | 18526 | 0.7784506 | 0.7792293 | 0.0001387304 | 0.7799189 | 0.01185607 | 0.7799133 | 0.01061296
|  |  | 26813 | 0.7678296 | 0.7674819 | 0.0001407902 | 0.7674178 | 0.01163566 | 0.7674142 | 0.01409108 |  |  | 18531 | 0.7821753 | 0.7792293 | 0.0001387304 | 0.7799189 | 0.01185607 | 0.7799133 | 0.01061296
|  |  | 26823 | 0.7733535 | 0.7674819 | 0.0001407902 | 0.7674178 | 0.01163566 | 0.7674142 | 0.01409108 |  |  | 18536 | 0.7784506 | 0.7792293 | 0.0001387304 | 0.7799189 | 0.01185607 | 0.7799133 | 0.01061296
|  |  | 26833 | 0.7623056 | 0.7674819 | 0.0001407902 | 0.7674178 | 0.01163566 | 0.7674142 | 0.01409108 |  |  | 18541 | 0.7784506 | 0.7792293 | 0.0001387304 | 0.7799189 | 0.01185607 | 0.7799133 | 0.01061296
|  |  | 26843 | 0.7678296 | 0.7674819 | 0.0001407902 | 0.7674178 | 0.01163566 | 0.7674142 | 0.01409108 |  |  | 18546 | 0.7784506 | 0.7792293 | 0.0001387304 | 0.7799189 | 0.01185607 | 0.7799133 | 0.01061296
|  |  | 26853 | 0.7623056 | 0.7674819 | 0.0001407902 | 0.7674178 | 0.01163566 | 0.7674142 | 0.01409108 |  |  | 18551 | 0.7821753 | 0.7792293 | 0.0001387304 | 0.7799189 | 0.01185607 | 0.7799133 | 0.01061296
|  |  | 26863 | 0.7678296 | 0.7674819 | 0.0001407902 | 0.7674178 | 0.01163566 | 0.7674142 | 0.01409108 |  |  | 18556 | 0.7821753 | 0.7792293 | 0.0001387304 | 0.7799189 | 0.01185607 | 0.7799133 | 0.01061296
|  |  | 26873 | 0.7678296 | 0.7674819 | 0.0001407902 | 0.7674178 | 0.01163566 | 0.7674142 | 0.01409108 |  |  | 18561 | 0.7821753 | 0.7792293 | 0.0001387304 | 0.7799189 | 0.01185607 | 0.7799133 | 0.01061296
|  |  | 26883 | 0.7678296 | 0.7674819 | 0.0001407902 | 0.7674178 | 0.01163566 | 0.7674142 | 0.01409108 |  |  | 18566 | 0.7784506 | 0.7792293 | 0.0001387304 | 0.7799189 | 0.01185607 | 0.7799133 | 0.01061296
|  |  | 26893 | 0.7678296 | 0.7674819 | 0.0001407902 | 0.7674178 | 0.01163566 | 0.7674142 | 0.01409108 |  |  | 18571 | 0.7784506 | 0.7792293 | 0.0001387304 | 0.7799189 | 0.01185607 | 0.7799133 | 0.01061296
|  |  | 26903 | 0.7678296 | 0.7674819 | 0.0001407902 | 0.7674178 | 0.01163566 | 0.7674142 | 0.01409108 |  |  | 18576 | 0.774726 | 0.7792293 | 0.0001387304 | 0.7799189 | 0.01185607 | 0.7799133 | 0.01061296
|  |  | 26913 | 0.7623056 | 0.7674819 | 0.0001407902 | 0.7674178 | 0.01163566 | 0.7674142 | 0.01409108 |  |  | 18581 | 0.7784506 | 0.7792293 | 0.0001387304 | 0.7799189 | 0.01185607 | 0.7799133 | 0.01061296
|  |  | 26923 | 0.7678296 | 0.7674819 | 0.0001407902 | 0.7674178 | 0.01163566 | 0.7674142 | 0.01409108 |  |  | 18586 | 0.7821753 | 0.7792293 | 0.0001387304 | 0.7799189 | 0.01185607 | 0.7799133 | 0.01061296
|  |  | 26933 | 0.7733535 | 0.7674819 | 0.0001407902 | 0.7674178 | 0.01163566 | 0.7674142 | 0.01409108 |  |  | 18591 | 0.7821753 | 0.7792293 | 0.0001387304 | 0.7799189 | 0.01185607 | 0.7799133 | 0.01061296
|  |  | 26943 | 0.7733535 | 0.7674819 | 0.0001407902 | 0.7674178 | 0.01163566 | 0.7674142 | 0.01409108 |  |  | 18596 | 0.7784506 | 0.7792293 | 0.0001387304 | 0.7799189 | 0.01185607 | 0.7799133 | 0.01061296
|  |  | 26953 | 0.7678296 | 0.7674819 | 0.0001407902 | 0.7674178 | 0.01163566 | 0.7674142 | 0.01409108 |  |  | 18601 | 0.7821753 | 0.7792293 | 0.0001387304 | 0.7799189 | 0.01185607 | 0.7799133 | 0.01061296
|  |  | 26963 | 0.7678296 | 0.7674819 | 0.0001407902 | 0.7674178 | 0.01163566 | 0.7674142 | 0.01409108 |  |  | 18606 | 0.7784506 | 0.7792293 | 0.0001387304 | 0.7799189 | 0.01185607 | 0.7799133 | 0.01061296
|  |  | 26973 | 0.7623056 | 0.7674819 | 0.0001407902 | 0.7674178 | 0.01163566 | 0.7674142 | 0.01409108 |  |  | 18611 | 0.7784506 | 0.7792293 | 0.0001387304 | 0.7799189 | 0.01185607 | 0.7799133 | 0.01061296
|  |  | 26983 | 0.7678296 | 0.7674819 | 0.0001407902 | 0.7674178 | 0.01163566 | 0.7674142 | 0.01409108 |  |  | 18616 | 0.7784506 | 0.7792293 | 0.0001387304 | 0.7799189 | 0.01185607 | 0.7799133 | 0.01061296
|  |  | 26993 | 0.7623056 | 0.7674819 | 0.0001407902 | 0.7674178 | 0.01163566 | 0.7674142 | 0.01409108 |  |  | 18621 | 0.7784506 | 0.7792293 | 0.0001387304 | 0.7799189 | 0.01185607 | 0.7799133 | 0.01061296
|  |  | 27003 | 0.7678296 | 0.7674819 | 0.0001407902 | 0.7674178 | 0.01163566 | 0.7674142 | 0.01409108 |  |  | 18626 | 0.7821753 | 0.7792293 | 0.0001387304 | 0.7799189 | 0.01185607 | 0.7799133 | 0.01061296
|  |  | 27013 | 0.7623056 | 0.7674819 | 0.0001407902 | 0.7674178 | 0.01163566 | 0.7674142 | 0.01409108 |  |  | 18631 | 0.7784506 | 0.7792293 | 0.0001387304 | 0.7799189 | 0.01185607 | 0.7799133 | 0.01061296
|  |  | 27023 | 0.7623056 | 0.7674819 | 0.0001407902 | 0.7674178 | 0.01163566 | 0.7674142 | 0.01409108 |  |  | 18636 | 0.7784506 | 0.7792293 | 0.0001387304 | 0.7799189 | 0.01185607 | 0.7799133 | 0.01061296
|  |  | 27033 | 0.7678296 | 0.7674819 | 0.0001407902 | 0.7674178 | 0.01163566 | 0.7674142 | 0.01409108 |  |  | 18641 | 0.7784506 | 0.7792293 | 0.0001387304 | 0.7799189 | 0.01185607 | 0.7799133 | 0.01061296
|  |  | 27043 | 0.7623056 | 0.7674819 | 0.0001407902 | 0.7674178 | 0.01163566 | 0.7674142 | 0.01409108 |  |  | 18646 | 0.7784506 | 0.7792293 | 0.0001387304 | 0.7799189 | 0.01185607 | 0.7799133 | 0.01061296
|  |  | 27053 | 0.7678296 | 0.7674819 | 0.0001407902 | 0.7674178 | 0.01163566 | 0.7674142 | 0.01409108 |  |  | 18651 | 0.7784506 | 0.7792293 | 0.0001387304 | 0.7799189 | 0.01185607 | 0.7799133 | 0.01061296
|  |  | 27063 | 0.7678296 | 0.7674819 | 0.0001407902 | 0.7674178 | 0.01163566 | 0.7674142 | 0.01409108 |  |  | 18656 | 0.7784506 | 0.7792293 | 0.0001387304 | 0.7799189 | 0.01185607 | 0.7799133 | 0.01061296
|  |  | 27073 | 0.7623056 | 0.7674819 | 0.0001407902 | 0.7674178 | 0.01163566 | 0.7674142 | 0.01409108 |  |  | 18661 | 0.7784506 | 0.7792293 | 0.0001387304 | 0.7799189 | 0.01185607 | 0.7799133 | 0.01061296
|  |  | 27083 | 0.7623056 | 0.7674819 | 0.0001407902 | 0.7674178 | 0.01163566 | 0.7674142 | 0.01409108 |  |  | 18666 | 0.7821753 | 0.7792293 | 0.0001387304 | 0.7799189 | 0.01185607 | 0.7799133 | 0.01061296
|  |  | 27093 | 0.7733535 | 0.7674819 | 0.0001407902 | 0.7674178 | 0.01163566 | 0.7674142 | 0.01409108 |  |  | 18671 | 0.774726 | 0.7792293 | 0.0001387304 | 0.7799189 | 0.01185607 | 0.7799133 | 0.01061296
|  |  | 27103 | 0.7733535 | 0.7674819 | 0.0001407902 | 0.7674178 | 0.01163566 | 0.7674142 | 0.01409108 |  |  | 18676 | 0.7821753 | 0.7792293 | 0.0001387304 | 0.7799189 | 0.01185607 | 0.7799133 | 0.01061296
|  |  | 27113 | 0.7733535 | 0.7674819 | 0.0001407902 | 0.7674178 | 0.01163566 | 0.7674142 | 0.01409108 |  |  | 18681 | 0.7821753 | 0.7792293 | 0.0001387304 | 0.7799189 | 0.01185607 | 0.7799133 | 0.01061296
|  |  | 27123 | 0.7623056 | 0.7674819 | 0.0001407902 | 0.7674178 | 0.01163566 | 0.7674142 | 0.01409108 |  |  | 18686 | 0.7784506 | 0.7792293 | 0.0001387304 | 0.7799189 | 0.01185607 | 0.7799133 | 0.01061296
|  |  | 27133 | 0.7623056 | 0.7674819 | 0.0001407902 | 0.7674178 | 0.01163566 | 0.7674142 | 0.01409108 |  |  | 18691 | 0.7784506 | 0.7792293 | 0.0001387304 | 0.7799189 | 0.01185607 | 0.7799133 | 0.01061296
|  |  | 27143 | 0.7623056 | 0.7674819 | 0.0001407902 | 0.7674178 | 0.01163566 | 0.7674142 | 0.01409108 |  |  | 18696 | 0.7784506 | 0.7792293 | 0.0001387304 | 0.7799189 | 0.01185607 | 0.7799133 | 0.01061296
|  |  | 27153 | 0.7678296 | 0.7674819 | 0.0001407902 | 0.7674178 | 0.01163566 | 0.7674142 | 0.01409108 |  |  | 18701 | 0.7821753 | 0.7792293 | 0.0001387304 | 0.7799189 | 0.01185607 | 0.7799133 | 0.01061296
|  |  | 27163 | 0.7678296 | 0.7674819 | 0.0001407902 | 0.7674178 | 0.01163566 | 0.7674142 | 0.01409108 |  |  | 18706 | 0.774726 | 0.7792293 | 0.0001387304 | 0.7799189 | 0.01185607 | 0.7799133 | 0.01061296
|  |  | 27173 | 0.7678296 | 0.7674819 | 0.0001407902 | 0.7674178 | 0.01163566 | 0.7674142 | 0.01409108 |  |  | 18711 | 0.7821753 | 0.7792293 | 0.0001387304 | 0.7799189 | 0.01185607 | 0.7799133 | 0.01061296
|  |  | 27183 | 0.7678296 | 0.7674819 | 0.0001407902 | 0.7674178 | 0.01163566 | 0.7674142 | 0.01409108 |  |  | 18716 | 0.7784506 | 0.7792293 | 0.0001387304 | 0.7799189 | 0.01185607 | 0.7799133 | 0.01061296
|  |  | 27193 | 0.7733535 | 0.7674819 | 0.0001407902 | 0.7674178 | 0.01163566 | 0.7674142 | 0.01409108 |  |  | 18721 | 0.7784506 | 0.7792293 | 0.0001387304 | 0.7799189 | 0.01185607 | 0.7799133 | 0.01061296
|  |  | 27203 | 0.7623056 | 0.7674819 | 0.0001407902 | 0.7674178 | 0.01163566 | 0.7674142 | 0.01409108 |  |  | 18726 | 0.7821753 | 0.7792293 | 0.0001387304 | 0.7799189 | 0.01185607 | 0.7799133 | 0.01061296
|  |  | 27213 | 0.7678296 | 0.7674819 | 0.0001407902 | 0.7674178 | 0.01163566 | 0.7674142 | 0.01409108 |  |  | 18731 | 0.774726 | 0.7792293 | 0.0001387304 | 0.7799189 | 0.01185607 | 0.7799133 | 0.01061296
|  |  | 27223 | 0.7678296 | 0.7674819 | 0.0001407902 | 0.7674178 | 0.01163566 | 0.7674142 | 0.01409108 |  |  | 18736 | 0.7821753 | 0.7792293 | 0.0001387304 | 0.7799189 | 0.01185607 | 0.7799133 | 0.01061296
|  |  | 27233 | 0.7623056 | 0.7674819 | 0.0001407902 | 0.7674178 | 0.01163566 | 0.7674142 | 0.01409108 |  |  | 18741 | 0.7784506 | 0.7792293 | 0.0001387304 | 0.7799189 | 0.01185607 | 0.7799133 | 0.01061296
|  |  | 27243 | 0.7623056 | 0.7674819 | 0.0001407902 | 0.7674178 | 0.01163566 | 0.7674142 | 0.01409108 |  |  | 18746 | 0.7784506 | 0.7792293 | 0.0001387304 | 0.7799189 | 0.01185607 | 0.7799133 | 0.01061296
|  |  | 27253 | 0.7733535 | 0.7674819 | 0.0001407902 | 0.7674178 | 0.01163566 | 0.7674142 | 0.01409108 |  |  | 18751 | 0.7821753 | 0.7792293 | 0.0001387304 | 0.7799189 | 0.01185607 | 0.7799133 | 0.01061296
|  |  | 27263 | 0.7678296 | 0.7674819 | 0.0001407902 | 0.7674178 | 0.01163566 | 0.7674142 | 0.01409108 |  |  | 18756 | 0.7784506 | 0.7792293 | 0.0001387304 | 0.7799189 | 0.01185607 | 0.7799133 | 0.01061296
|  |  | 27273 | 0.7678296 | 0.7674819 | 0.0001407902 | 0.7674178 | 0.01163566 | 0.7674142 | 0.01409108 |  |  | 18761 | 0.7784506 | 0.7792293 | 0.0001387304 | 0.7799189 | 0.01185607 | 0.7799133 | 0.01061296
|  |  | 27283 | 0.7623056 | 0.7674819 | 0.0001407902 | 0.7674178 | 0.01163566 | 0.7674142 | 0.01409108 |  |  | 18766 | 0.7784506 | 0.7792293 | 0.0001387304 | 0.7799189 | 0.01185607 | 0.7799133 | 0.01061296
|  |  | 27293 | 0.7678296 | 0.7674819 | 0.0001407902 | 0.7674178 | 0.01163566 | 0.7674142 | 0.01409108 |  |  | 18771 | 0.7784506 | 0.7792293 | 0.0001387304 | 0.7799189 | 0.01185607 | 0.7799133 | 0.01061296
|  |  | 27303 | 0.7678296 | 0.7674819 | 0.0001407902 | 0.7674178 | 0.01163566 | 0.7674142 | 0.01409108 |  |  | 18776 | 0.7821753 | 0.7792293 | 0.0001387304 | 0.7799189 | 0.01185607 | 0.7799133 | 0.01061296
|  |  | 27313 | 0.7678296 | 0.7674819 | 0.0001407902 | 0.7674178 | 0.01163566 | 0.7674142 | 0.01409108 |  |  | 18781 | 0.7784506 | 0.7792293 | 0.0001387304 | 0.7799189 | 0.01185607 | 0.7799133 | 0.01061296
|  |  | 27323 | 0.7678296 | 0.7674819 | 0.0001407902 | 0.7674178 | 0.01163566 | 0.7674142 | 0.01409108 |  |  | 18786 | 0.7858999 | 0.7792293 | 0.0001387304 | 0.7799189 | 0.01185607 | 0.7799133 | 0.01061296
|  |  | 27333 | 0.7678296 | 0.7674819 | 0.0001407902 | 0.7674178 | 0.01163566 | 0.7674142 | 0.01409108 |  |  | 18791 | 0.774726 | 0.7792293 | 0.0001387304 | 0.7799189 | 0.01185607 | 0.7799133 | 0.01061296
|  |  | 27343 | 0.7733535 | 0.7674819 | 0.0001407902 | 0.7674178 | 0.01163566 | 0.7674142 | 0.01409108 |  |  | 18796 | 0.7784506 | 0.7792293 | 0.0001387304 | 0.7799189 | 0.01185607 | 0.7799133 | 0.01061296
|  |  | 27353 | 0.7733535 | 0.7674819 | 0.0001407902 | 0.7674178 | 0.01163566 | 0.7674142 | 0.01409108 |  |  | 18801 | 0.7784506 | 0.7792293 | 0.0001387304 | 0.7799189 | 0.01185607 | 0.7799133 | 0.01061296
|  |  | 27363 | 0.7733535 | 0.7674819 | 0.0001407902 | 0.7674178 | 0.01163566 | 0.7674142 | 0.01409108 |  |  | 18806 | 0.7784506 | 0.7792293 | 0.0001387304 | 0.7799189 | 0.01185607 | 0.7799133 | 0.01061296
|  |  | 27373 | 0.7623056 | 0.7674819 | 0.0001407902 | 0.7674178 | 0.01163566 | 0.7674142 | 0.01409108 |  |  | 18811 | 0.774726 | 0.7792293 | 0.0001387304 | 0.7799189 | 0.01185607 | 0.7799133 | 0.01061296
|  |  | 27383 | 0.7733535 | 0.7674819 | 0.0001407902 | 0.7674178 | 0.01163566 | 0.7674142 | 0.01409108 |  |  | 18816 | 0.7821753 | 0.7792293 | 0.0001387304 | 0.7799189 | 0.01185607 | 0.7799133 | 0.01061296
|  |  | 27393 | 0.7678296 | 0.7674819 | 0.0001407902 | 0.7674178 | 0.01163566 | 0.7674142 | 0.01409108 |  |  | 18821 | 0.7821753 | 0.7792293 | 0.0001387304 | 0.7799189 | 0.01185607 | 0.7799133 | 0.01061296
|  |  | 27403 | 0.7678296 | 0.7674819 | 0.0001407902 | 0.7674178 | 0.01163566 | 0.7674142 | 0.01409108 |  |  | 18826 | 0.7821753 | 0.7792293 | 0.0001387304 | 0.7799189 | 0.01185607 | 0.7799133 | 0.01061296
|  |  | 27413 | 0.7733535 | 0.7674819 | 0.0001407902 | 0.7674178 | 0.01163566 | 0.7674142 | 0.01409108 |  |  | 18831 | 0.7784506 | 0.7792293 | 0.0001387304 | 0.7799189 | 0.01185607 | 0.7799133 | 0.01061296
|  |  | 27423 | 0.7678296 | 0.7674819 | 0.0001407902 | 0.7674178 | 0.01163566 | 0.7674142 | 0.01409108 |  |  | 18836 | 0.774726 | 0.7792293 | 0.0001387304 | 0.7799189 | 0.01185607 | 0.7799133 | 0.01061296
|  |  | 27433 | 0.7733535 | 0.7674819 | 0.0001407902 | 0.7674178 | 0.01163566 | 0.7674142 | 0.01409108 |  |  | 18841 | 0.7784506 | 0.7792293 | 0.0001387304 | 0.7799189 | 0.01185607 | 0.7799133 | 0.01061296
|  |  | 27443 | 0.7678296 | 0.7674819 | 0.0001407902 | 0.7674178 | 0.01163566 | 0.7674142 | 0.01409108 |  |  | 18846 | 0.7784506 | 0.7792293 | 0.0001387304 | 0.7799189 | 0.01185607 | 0.7799133 | 0.01061296
|  |  | 27453 | 0.7623056 | 0.7674819 | 0.0001407902 | 0.7674178 | 0.01163566 | 0.7674142 | 0.01409108 |  |  | 18851 | 0.7821753 | 0.7792293 | 0.0001387304 | 0.7799189 | 0.01185607 | 0.7799133 | 0.01061296
|  |  | 27463 | 0.7678296 | 0.7674819 | 0.0001407902 | 0.7674178 | 0.01163566 | 0.7674142 | 0.01409108 |  |  | 18856 | 0.774726 | 0.7792293 | 0.0001387304 | 0.7799189 | 0.01185607 | 0.7799133 | 0.01061296
|  |  | 27473 | 0.7733535 | 0.7674819 | 0.0001407902 | 0.7674178 | 0.01163566 | 0.7674142 | 0.01409108 |  |  | 18861 | 0.7821753 | 0.7792293 | 0.0001387304 | 0.7799189 | 0.01185607 | 0.7799133 | 0.01061296
|  |  | 27483 | 0.7678296 | 0.7674819 | 0.0001407902 | 0.7674178 | 0.01163566 | 0.7674142 | 0.01409108 |  |  | 18866 | 0.7821753 | 0.7792293 | 0.0001387304 | 0.7799189 | 0.01185607 | 0.7799133 | 0.01061296
|  |  | 27493 | 0.7678296 | 0.7674819 | 0.0001407902 | 0.7674178 | 0.01163566 | 0.7674142 | 0.01409108 |  |  | 18871 | 0.7784506 | 0.7792293 | 0.0001387304 | 0.7799189 | 0.01185607 | 0.7799133 | 0.01061296
|  |  | 27503 | 0.7678296 | 0.7674819 | 0.0001407902 | 0.7674178 | 0.01163566 | 0.7674142 | 0.01409108 |  |  | 18876 | 0.7784506 | 0.7792293 | 0.0001387304 | 0.7799189 | 0.01185607 | 0.7799133 | 0.01061296
|  |  | 27513 | 0.7678296 | 0.7674819 | 0.0001407902 | 0.7674178 | 0.01163566 | 0.7674142 | 0.01409108 |  |  | 18881 | 0.7821753 | 0.7792293 | 0.0001387304 | 0.7799189 | 0.01185607 | 0.7799133 | 0.01061296
|  |  | 27523 | 0.7733535 | 0.7674819 | 0.0001407902 | 0.7674178 | 0.01163566 | 0.7674142 | 0.01409108 |  |  | 18886 | 0.7784506 | 0.7792293 | 0.0001387304 | 0.7799189 | 0.01185607 | 0.7799133 | 0.01061296
|  |  | 27533 | 0.7678296 | 0.7674819 | 0.0001407902 | 0.7674178 | 0.01163566 | 0.7674142 | 0.01409108 |  |  | 18891 | 0.7821753 | 0.7792293 | 0.0001387304 | 0.7799189 | 0.01185607 | 0.7799133 | 0.01061296
|  |  | 27543 | 0.7623056 | 0.7674819 | 0.0001407902 | 0.7674178 | 0.01163566 | 0.7674142 | 0.01409108 |  |  | 18896 | 0.7784506 | 0.7792293 | 0.0001387304 | 0.7799189 | 0.01185607 | 0.7799133 | 0.01061296
|  |  | 27553 | 0.7623056 | 0.7674819 | 0.0001407902 | 0.7674178 | 0.01163566 | 0.7674142 | 0.01409108 |  |  | 18901 | 0.774726 | 0.7792293 | 0.0001387304 | 0.7799189 | 0.01185607 | 0.7799133 | 0.01061296
|  |  | 27563 | 0.7678296 | 0.7674819 | 0.0001407902 | 0.7674178 | 0.01163566 | 0.7674142 | 0.01409108 |  |  | 18906 | 0.7784506 | 0.7792293 | 0.0001387304 | 0.7799189 | 0.01185607 | 0.7799133 | 0.01061296
|  |  | 27573 | 0.7623056 | 0.7674819 | 0.0001407902 | 0.7674178 | 0.01163566 | 0.7674142 | 0.01409108 |  |  | 18911 | 0.7821753 | 0.7792293 | 0.0001387304 | 0.7799189 | 0.01185607 | 0.7799133 | 0.01061296
|  |  | 27583 | 0.7733535 | 0.7674819 | 0.0001407902 | 0.7674178 | 0.01163566 | 0.7674142 | 0.01409108 |  |  | 18916 | 0.7784506 | 0.7792293 | 0.0001387304 | 0.7799189 | 0.01185607 | 0.7799133 | 0.01061296
|  |  | 27593 | 0.7733535 | 0.7674819 | 0.0001407902 | 0.7674178 | 0.01163566 | 0.7674142 | 0.01409108 |  |  | 18921 | 0.774726 | 0.7792293 | 0.0001387304 | 0.7799189 | 0.01185607 | 0.7799133 | 0.01061296
|  |  | 27603 | 0.7623056 | 0.7674819 | 0.0001407902 | 0.7674178 | 0.01163566 | 0.7674142 | 0.01409108 |  |  | 18926 | 0.7784506 | 0.7792293 | 0.0001387304 | 0.7799189 | 0.01185607 | 0.7799133 | 0.01061296
|  |  | 27613 | 0.7623056 | 0.7674819 | 0.0001407902 | 0.7674178 | 0.01163566 | 0.7674142 | 0.01409108 |  |  | 18931 | 0.7821753 | 0.7792293 | 0.0001387304 | 0.7799189 | 0.01185607 | 0.7799133 | 0.01061296
|  |  | 27623 | 0.7623056 | 0.7674819 | 0.0001407902 | 0.7674178 | 0.01163566 | 0.7674142 | 0.01409108 |  |  | 18936 | 0.774726 | 0.7792293 | 0.0001387304 | 0.7799189 | 0.01185607 | 0.7799133 | 0.01061296
|  |  | 27633 | 0.7623056 | 0.7674819 | 0.0001407902 | 0.7674178 | 0.01163566 | 0.7674142 | 0.01409108 |  |  | 18941 | 0.7821753 | 0.7792293 | 0.0001387304 | 0.7799189 | 0.01185607 | 0.7799133 | 0.01061296
|  |  | 27643 | 0.7678296 | 0.7674819 | 0.0001407902 | 0.7674178 | 0.01163566 | 0.7674142 | 0.01409108 |  |  | 18946 | 0.7784506 | 0.7792293 | 0.0001387304 | 0.7799189 | 0.01185607 | 0.7799133 | 0.01061296
|  |  | 27653 | 0.7623056 | 0.7674819 | 0.0001407902 | 0.7674178 | 0.01163566 | 0.7674142 | 0.01409108 |  |  | 18951 | 0.7784506 | 0.7792293 | 0.0001387304 | 0.7799189 | 0.01185607 | 0.7799133 | 0.01061296
|  |  | 27663 | 0.7733535 | 0.7674819 | 0.0001407902 | 0.7674178 | 0.01163566 | 0.7674142 | 0.01409108 |  |  | 18956 | 0.7784506 | 0.7792293 | 0.0001387304 | 0.7799189 | 0.01185607 | 0.7799133 | 0.01061296
|  |  | 27673 | 0.7678296 | 0.7674819 | 0.0001407902 | 0.7674178 | 0.01163566 | 0.7674142 | 0.01409108 |  |  | 18961 | 0.7821753 | 0.7792293 | 0.0001387304 | 0.7799189 | 0.01185607 | 0.7799133 | 0.01061296
|  |  | 27683 | 0.7678296 | 0.7674819 | 0.0001407902 | 0.7674178 | 0.01163566 | 0.7674142 | 0.01409108 |  |  | 18966 | 0.7784506 | 0.7792293 | 0.0001387304 | 0.7799189 | 0.01185607 | 0.7799133 | 0.01061296
|  |  | 27693 | 0.7678296 | 0.7674819 | 0.0001407902 | 0.7674178 | 0.01163566 | 0.7674142 | 0.01409108 |  |  | 18971 | 0.7821753 | 0.7792293 | 0.0001387304 | 0.7799189 | 0.01185607 | 0.7799133 | 0.01061296
|  |  | 27703 | 0.7733535 | 0.7674819 | 0.0001407902 | 0.7674178 | 0.01163566 | 0.7674142 | 0.01409108 |  |  | 18976 | 0.7784506 | 0.7792293 | 0.0001387304 | 0.7799189 | 0.01185607 | 0.7799133 | 0.01061296
|  |  | 27713 | 0.7623056 | 0.7674819 | 0.0001407902 | 0.7674178 | 0.01163566 | 0.7674142 | 0.01409108 |  |  | 18981 | 0.7784506 | 0.7792293 | 0.0001387304 | 0.7799189 | 0.01185607 | 0.7799133 | 0.01061296
|  |  | 27723 | 0.7678296 | 0.7674819 | 0.0001407902 | 0.7674178 | 0.01163566 | 0.7674142 | 0.01409108 |  |  | 18986 | 0.7784506 | 0.7792293 | 0.0001387304 | 0.7799189 | 0.01185607 | 0.7799133 | 0.01061296
|  |  | 27733 | 0.7678296 | 0.7674819 | 0.0001407902 | 0.7674178 | 0.01163566 | 0.7674142 | 0.01409108 |  |  | 18991 | 0.774726 | 0.7792293 | 0.0001387304 | 0.7799189 | 0.01185607 | 0.7799133 | 0.01061296
|  |  | 27743 | 0.7623056 | 0.7674819 | 0.0001407902 | 0.7674178 | 0.01163566 | 0.7674142 | 0.01409108 |  |  | 18996 | 0.7858999 | 0.7792293 | 0.0001387304 | 0.7799189 | 0.01185607 | 0.7799133 | 0.01061296
|  |  | 27753 | 0.7678296 | 0.7674819 | 0.0001407902 | 0.7674178 | 0.01163566 | 0.7674142 | 0.01409108 |  |  | 19001 | 0.7784506 | 0.7792293 | 0.0001387304 | 0.7799189 | 0.01185607 | 0.7799133 | 0.01061296
|  |  | 27763 | 0.7788775 | 0.7674819 | 0.0001407902 | 0.7674178 | 0.01163566 | 0.7674142 | 0.01409108 |  |  | 19006 | 0.7784506 | 0.7792293 | 0.0001387304 | 0.7799189 | 0.01185607 | 0.7799133 | 0.01061296
|  |  | 27773 | 0.7623056 | 0.7674819 | 0.0001407902 | 0.7674178 | 0.01163566 | 0.7674142 | 0.01409108 |  |  | 19011 | 0.7821753 | 0.7792293 | 0.0001387304 | 0.7799189 | 0.01185607 | 0.7799133 | 0.01061296
|  |  | 27783 | 0.7623056 | 0.7674819 | 0.0001407902 | 0.7674178 | 0.01163566 | 0.7674142 | 0.01409108 |  |  | 19016 | 0.7858999 | 0.7792293 | 0.0001387304 | 0.7799189 | 0.01185607 | 0.7799133 | 0.01061296
|  |  | 27793 | 0.7678296 | 0.7674819 | 0.0001407902 | 0.7674178 | 0.01163566 | 0.7674142 | 0.01409108 |  |  | 19021 | 0.7821753 | 0.7792293 | 0.0001387304 | 0.7799189 | 0.01185607 | 0.7799133 | 0.01061296
|  |  | 27803 | 0.7733535 | 0.7674819 | 0.0001407902 | 0.7674178 | 0.01163566 | 0.7674142 | 0.01409108 |  |  | 19026 | 0.7784506 | 0.7792293 | 0.0001387304 | 0.7799189 | 0.01185607 | 0.7799133 | 0.01061296
|  |  | 27813 | 0.7678296 | 0.7674819 | 0.0001407902 | 0.7674178 | 0.01163566 | 0.7674142 | 0.01409108 |  |  | 19031 | 0.7821753 | 0.7792293 | 0.0001387304 | 0.7799189 | 0.01185607 | 0.7799133 | 0.01061296
|  |  | 27823 | 0.7623056 | 0.7674819 | 0.0001407902 | 0.7674178 | 0.01163566 | 0.7674142 | 0.01409108 |  |  | 19036 | 0.7821753 | 0.7792293 | 0.0001387304 | 0.7799189 | 0.01185607 | 0.7799133 | 0.01061296
|  |  | 27833 | 0.7733535 | 0.7674819 | 0.0001407902 | 0.7674178 | 0.01163566 | 0.7674142 | 0.01409108 |  |  | 19041 | 0.774726 | 0.7792293 | 0.0001387304 | 0.7799189 | 0.01185607 | 0.7799133 | 0.01061296
|  |  | 27843 | 0.7623056 | 0.7674819 | 0.0001407902 | 0.7674178 | 0.01163566 | 0.7674142 | 0.01409108 |  |  | 19046 | 0.7784506 | 0.7792293 | 0.0001387304 | 0.7799189 | 0.01185607 | 0.7799133 | 0.01061296
|  |  | 27853 | 0.7623056 | 0.7674819 | 0.0001407902 | 0.7674178 | 0.01163566 | 0.7674142 | 0.01409108 |  |  | 19051 | 0.7784506 | 0.7792293 | 0.0001387304 | 0.7799189 | 0.01185607 | 0.7799133 | 0.01061296
|  |  | 27863 | 0.7678296 | 0.7674819 | 0.0001407902 | 0.7674178 | 0.01163566 | 0.7674142 | 0.01409108 |  |  | 19056 | 0.774726 | 0.7792293 | 0.0001387304 | 0.7799189 | 0.01185607 | 0.7799133 | 0.01061296
|  |  | 27873 | 0.7678296 | 0.7674819 | 0.0001407902 | 0.7674178 | 0.01163566 | 0.7674142 | 0.01409108 |  |  | 19061 | 0.7784506 | 0.7792293 | 0.0001387304 | 0.7799189 | 0.01185607 | 0.7799133 | 0.01061296
|  |  | 27883 | 0.7678296 | 0.7674819 | 0.0001407902 | 0.7674178 | 0.01163566 | 0.7674142 | 0.01409108 |  |  | 19066 | 0.7784506 | 0.7792293 | 0.0001387304 | 0.7799189 | 0.01185607 | 0.7799133 | 0.01061296
|  |  | 27893 | 0.7623056 | 0.7674819 | 0.0001407902 | 0.7674178 | 0.01163566 | 0.7674142 | 0.01409108 |  |  | 19071 | 0.7784506 | 0.7792293 | 0.0001387304 | 0.7799189 | 0.01185607 | 0.7799133 | 0.01061296
|  |  | 27903 | 0.7733535 | 0.7674819 | 0.0001407902 | 0.7674178 | 0.01163566 | 0.7674142 | 0.01409108 |  |  | 19076 | 0.7821753 | 0.7792293 | 0.0001387304 | 0.7799189 | 0.01185607 | 0.7799133 | 0.01061296
|  |  | 27913 | 0.7678296 | 0.7674819 | 0.0001407902 | 0.7674178 | 0.01163566 | 0.7674142 | 0.01409108 |  |  | 19081 | 0.774726 | 0.7792293 | 0.0001387304 | 0.7799189 | 0.01185607 | 0.7799133 | 0.01061296
|  |  | 27923 | 0.7623056 | 0.7674819 | 0.0001407902 | 0.7674178 | 0.01163566 | 0.7674142 | 0.01409108 |  |  | 19086 | 0.7821753 | 0.7792293 | 0.0001387304 | 0.7799189 | 0.01185607 | 0.7799133 | 0.01061296
|  |  | 27933 | 0.7733535 | 0.7674819 | 0.0001407902 | 0.7674178 | 0.01163566 | 0.7674142 | 0.01409108 |  |  | 19091 | 0.7784506 | 0.7792293 | 0.0001387304 | 0.7799189 | 0.01185607 | 0.7799133 | 0.01061296
|  |  | 27943 | 0.7678296 | 0.7674819 | 0.0001407902 | 0.7674178 | 0.01163566 | 0.7674142 | 0.01409108 |  |  | 19096 | 0.7784506 | 0.7792293 | 0.0001387304 | 0.7799189 | 0.01185607 | 0.7799133 | 0.01061296
|  |  | 27953 | 0.7678296 | 0.7674819 | 0.0001407902 | 0.7674178 | 0.01163566 | 0.7674142 | 0.01409108 |  |  | 19101 | 0.774726 | 0.7792293 | 0.0001387304 | 0.7799189 | 0.01185607 | 0.7799133 | 0.01061296
|  |  | 27963 | 0.7623056 | 0.7674819 | 0.0001407902 | 0.7674178 | 0.01163566 | 0.7674142 | 0.01409108 |  |  | 19106 | 0.7821753 | 0.7792293 | 0.0001387304 | 0.7799189 | 0.01185607 | 0.7799133 | 0.01061296
|  |  | 27973 | 0.7623056 | 0.7674819 | 0.0001407902 | 0.7674178 | 0.01163566 | 0.7674142 | 0.01409108 |  |  | 19111 | 0.7784506 | 0.7792293 | 0.0001387304 | 0.7799189 | 0.01185607 | 0.7799133 | 0.01061296
|  |  | 27983 | 0.7623056 | 0.7674819 | 0.0001407902 | 0.7674178 | 0.01163566 | 0.7674142 | 0.01409108 |  |  | 19116 | 0.774726 | 0.7792293 | 0.0001387304 | 0.7799189 | 0.01185607 | 0.7799133 | 0.01061296
|  |  | 27993 | 0.7623056 | 0.7674819 | 0.0001407902 | 0.7674178 | 0.01163566 | 0.7674142 | 0.01409108 |  |  | 19121 | 0.7784506 | 0.7792293 | 0.0001387304 | 0.7799189 | 0.01185607 | 0.7799133 | 0.01061296
|  |  | 28003 | 0.7623056 | 0.7674819 | 0.0001407902 | 0.7674178 | 0.01163566 | 0.7674142 | 0.01409108 |  |  | 19126 | 0.7784506 | 0.7792293 | 0.0001387304 | 0.7799189 | 0.01185607 | 0.7799133 | 0.01061296
|  |  | 28013 | 0.7623056 | 0.7674819 | 0.0001407902 | 0.7674178 | 0.01163566 | 0.7674142 | 0.01409108 |  |  | 19131 | 0.774726 | 0.7792293 | 0.0001387304 | 0.7799189 | 0.01185607 | 0.7799133 | 0.01061296
|  |  | 28023 | 0.7733535 | 0.7674819 | 0.0001407902 | 0.7674178 | 0.01163566 | 0.7674142 | 0.01409108 |  |  | 19136 | 0.774726 | 0.7792293 | 0.0001387304 | 0.7799189 | 0.01185607 | 0.7799133 | 0.01061296
|  |  | 28033 | 0.7623056 | 0.7674819 | 0.0001407902 | 0.7674178 | 0.01163566 | 0.7674142 | 0.01409108 |  |  | 19141 | 0.7784506 | 0.7792293 | 0.0001387304 | 0.7799189 | 0.01185607 | 0.7799133 | 0.01061296
|  |  | 28043 | 0.7678296 | 0.7674819 | 0.0001407902 | 0.7674178 | 0.01163566 | 0.7674142 | 0.01409108 |  |  | 19146 | 0.7784506 | 0.7792293 | 0.0001387304 | 0.7799189 | 0.01185607 | 0.7799133 | 0.01061296
|  |  | 28053 | 0.7623056 | 0.7674819 | 0.0001407902 | 0.7674178 | 0.01163566 | 0.7674142 | 0.01409108 |  |  | 19151 | 0.774726 | 0.7792293 | 0.0001387304 | 0.7799189 | 0.01185607 | 0.7799133 | 0.01061296
|  |  | 28063 | 0.7678296 | 0.7674819 | 0.0001407902 | 0.7674178 | 0.01163566 | 0.7674142 | 0.01409108 |  |  | 19156 | 0.7784506 | 0.7792293 | 0.0001387304 | 0.7799189 | 0.01185607 | 0.7799133 | 0.01061296
|  |  | 28073 | 0.7678296 | 0.7674819 | 0.0001407902 | 0.7674178 | 0.01163566 | 0.7674142 | 0.01409108 |  |  | 19161 | 0.7821753 | 0.7792293 | 0.0001387304 | 0.7799189 | 0.01185607 | 0.7799133 | 0.01061296
|  |  | 28083 | 0.7678296 | 0.7674819 | 0.0001407902 | 0.7674178 | 0.01163566 | 0.7674142 | 0.01409108 |  |  | 19166 | 0.7784506 | 0.7792293 | 0.0001387304 | 0.7799189 | 0.01185607 | 0.7799133 | 0.01061296
|  |  | 28093 | 0.7678296 | 0.7674819 | 0.0001407902 | 0.7674178 | 0.01163566 | 0.7674142 | 0.01409108 |  |  | 19171 | 0.7784506 | 0.7792293 | 0.0001387304 | 0.7799189 | 0.01185607 | 0.7799133 | 0.01061296
|  |  | 28103 | 0.7733535 | 0.7674819 | 0.0001407902 | 0.7674178 | 0.01163566 | 0.7674142 | 0.01409108 |  |  | 19176 | 0.7858999 | 0.7792293 | 0.0001387304 | 0.7799189 | 0.01185607 | 0.7799133 | 0.01061296
|  |  | 28113 | 0.7678296 | 0.7674819 | 0.0001407902 | 0.7674178 | 0.01163566 | 0.7674142 | 0.01409108 |  |  | 19181 | 0.7784506 | 0.7792293 | 0.0001387304 | 0.7799189 | 0.01185607 | 0.7799133 | 0.01061296
|  |  | 28123 | 0.7678296 | 0.7674819 | 0.0001407902 | 0.7674178 | 0.01163566 | 0.7674142 | 0.01409108 |  |  | 19186 | 0.7784506 | 0.7792293 | 0.0001387304 | 0.7799189 | 0.01185607 | 0.7799133 | 0.01061296
|  |  | 28133 | 0.7623056 | 0.7674819 | 0.0001407902 | 0.7674178 | 0.01163566 | 0.7674142 | 0.01409108 |  |  | 19191 | 0.7821753 | 0.7792293 | 0.0001387304 | 0.7799189 | 0.01185607 | 0.7799133 | 0.01061296
|  |  | 28143 | 0.7678296 | 0.7674819 | 0.0001407902 | 0.7674178 | 0.01163566 | 0.7674142 | 0.01409108 |  |  | 19196 | 0.7784506 | 0.7792293 | 0.0001387304 | 0.7799189 | 0.01185607 | 0.7799133 | 0.01061296
|  |  | 28153 | 0.7678296 | 0.7674819 | 0.0001407902 | 0.7674178 | 0.01163566 | 0.7674142 | 0.01409108 |  |  | 19201 | 0.7821753 | 0.7792293 | 0.0001387304 | 0.7799189 | 0.01185607 | 0.7799133 | 0.01061296
|  |  | 28163 | 0.7678296 | 0.7674819 | 0.0001407902 | 0.7674178 | 0.01163566 | 0.7674142 | 0.01409108 |  |  | 19206 | 0.7784506 | 0.7792293 | 0.0001387304 | 0.7799189 | 0.01185607 | 0.7799133 | 0.01061296
|  |  | 28173 | 0.7623056 | 0.7674819 | 0.0001407902 | 0.7674178 | 0.01163566 | 0.7674142 | 0.01409108 |  |  | 19211 | 0.7821753 | 0.7792293 | 0.0001387304 | 0.7799189 | 0.01185607 | 0.7799133 | 0.01061296
|  |  | 28183 | 0.7678296 | 0.7674819 | 0.0001407902 | 0.7674178 | 0.01163566 | 0.7674142 | 0.01409108 |  |  | 19216 | 0.774726 | 0.7792293 | 0.0001387304 | 0.7799189 | 0.01185607 | 0.7799133 | 0.01061296
|  |  | 28193 | 0.7678296 | 0.7674819 | 0.0001407902 | 0.7674178 | 0.01163566 | 0.7674142 | 0.01409108 |  |  | 19221 | 0.7784506 | 0.7792293 | 0.0001387304 | 0.7799189 | 0.01185607 | 0.7799133 | 0.01061296
|  |  | 28203 | 0.7623056 | 0.7674819 | 0.0001407902 | 0.7674178 | 0.01163566 | 0.7674142 | 0.01409108 |  |  | 19226 | 0.774726 | 0.7792293 | 0.0001387304 | 0.7799189 | 0.01185607 | 0.7799133 | 0.01061296
|  |  | 28213 | 0.7788775 | 0.7674819 | 0.0001407902 | 0.7674178 | 0.01163566 | 0.7674142 | 0.01409108 |  |  | 19231 | 0.7784506 | 0.7792293 | 0.0001387304 | 0.7799189 | 0.01185607 | 0.7799133 | 0.01061296
|  |  | 28223 | 0.7678296 | 0.7674819 | 0.0001407902 | 0.7674178 | 0.01163566 | 0.7674142 | 0.01409108 |  |  | 19236 | 0.7784506 | 0.7792293 | 0.0001387304 | 0.7799189 | 0.01185607 | 0.7799133 | 0.01061296
|  |  | 28233 | 0.7678296 | 0.7674819 | 0.0001407902 | 0.7674178 | 0.01163566 | 0.7674142 | 0.01409108 |  |  | 19241 | 0.7784506 | 0.7792293 | 0.0001387304 | 0.7799189 | 0.01185607 | 0.7799133 | 0.01061296
|  |  | 28243 | 0.7623056 | 0.7674819 | 0.0001407902 | 0.7674178 | 0.01163566 | 0.7674142 | 0.01409108 |  |  | 19246 | 0.7784506 | 0.7792293 | 0.0001387304 | 0.7799189 | 0.01185607 | 0.7799133 | 0.01061296
|  |  | 28253 | 0.7567817 | 0.7674819 | 0.0001407902 | 0.7674178 | 0.01163566 | 0.7674142 | 0.01409108 |  |  | 19251 | 0.774726 | 0.7792293 | 0.0001387304 | 0.7799189 | 0.01185607 | 0.7799133 | 0.01061296
|  |  | 28263 | 0.7623056 | 0.7674819 | 0.0001407902 | 0.7674178 | 0.01163566 | 0.7674142 | 0.01409108 |  |  | 19256 | 0.7821753 | 0.7792293 | 0.0001387304 | 0.7799189 | 0.01185607 | 0.7799133 | 0.01061296
|  |  | 28273 | 0.7623056 | 0.7674819 | 0.0001407902 | 0.7674178 | 0.01163566 | 0.7674142 | 0.01409108 |  |  | 19261 | 0.7821753 | 0.7792293 | 0.0001387304 | 0.7799189 | 0.01185607 | 0.7799133 | 0.01061296
|  |  | 28283 | 0.7678296 | 0.7674819 | 0.0001407902 | 0.7674178 | 0.01163566 | 0.7674142 | 0.01409108 |  |  | 19266 | 0.7784506 | 0.7792293 | 0.0001387304 | 0.7799189 | 0.01185607 | 0.7799133 | 0.01061296
|  |  | 28293 | 0.7678296 | 0.7674819 | 0.0001407902 | 0.7674178 | 0.01163566 | 0.7674142 | 0.01409108 |  |  | 19271 | 0.7821753 | 0.7792293 | 0.0001387304 | 0.7799189 | 0.01185607 | 0.7799133 | 0.01061296
|  |  | 28303 | 0.7678296 | 0.7674819 | 0.0001407902 | 0.7674178 | 0.01163566 | 0.7674142 | 0.01409108 |  |  | 19276 | 0.7821753 | 0.7792293 | 0.0001387304 | 0.7799189 | 0.01185607 | 0.7799133 | 0.01061296
|  |  | 28313 | 0.7733535 | 0.7674819 | 0.0001407902 | 0.7674178 | 0.01163566 | 0.7674142 | 0.01409108 |  |  | 19281 | 0.774726 | 0.7792293 | 0.0001387304 | 0.7799189 | 0.01185607 | 0.7799133 | 0.01061296
|  |  | 28323 | 0.7678296 | 0.7674819 | 0.0001407902 | 0.7674178 | 0.01163566 | 0.7674142 | 0.01409108 |  |  | 19286 | 0.7784506 | 0.7792293 | 0.0001387304 | 0.7799189 | 0.01185607 | 0.7799133 | 0.01061296
|  |  | 28333 | 0.7678296 | 0.7674819 | 0.0001407902 | 0.7674178 | 0.01163566 | 0.7674142 | 0.01409108 |  |  | 19291 | 0.774726 | 0.7792293 | 0.0001387304 | 0.7799189 | 0.01185607 | 0.7799133 | 0.01061296
|  |  | 28343 | 0.7623056 | 0.7674819 | 0.0001407902 | 0.7674178 | 0.01163566 | 0.7674142 | 0.01409108 |  |  | 19296 | 0.7821753 | 0.7792293 | 0.0001387304 | 0.7799189 | 0.01185607 | 0.7799133 | 0.01061296
|  |  | 28353 | 0.7678296 | 0.7674819 | 0.0001407902 | 0.7674178 | 0.01163566 | 0.7674142 | 0.01409108 |  |  | 19301 | 0.774726 | 0.7792293 | 0.0001387304 | 0.7799189 | 0.01185607 | 0.7799133 | 0.01061296
|  |  | 28363 | 0.7678296 | 0.7674819 | 0.0001407902 | 0.7674178 | 0.01163566 | 0.7674142 | 0.01409108 |  |  | 19306 | 0.7784506 | 0.7792293 | 0.0001387304 | 0.7799189 | 0.01185607 | 0.7799133 | 0.01061296
|  |  | 28373 | 0.7678296 | 0.7674819 | 0.0001407902 | 0.7674178 | 0.01163566 | 0.7674142 | 0.01409108 |  |  | 19311 | 0.7710014 | 0.7792293 | 0.0001387304 | 0.7799189 | 0.01185607 | 0.7799133 | 0.01061296
|  |  | 28383 | 0.7733535 | 0.7674819 | 0.0001407902 | 0.7674178 | 0.01163566 | 0.7674142 | 0.01409108 |  |  | 19316 | 0.7784506 | 0.7792293 | 0.0001387304 | 0.7799189 | 0.01185607 | 0.7799133 | 0.01061296
|  |  | 28393 | 0.7733535 | 0.7674819 | 0.0001407902 | 0.7674178 | 0.01163566 | 0.7674142 | 0.01409108 |  |  | 19321 | 0.7784506 | 0.7792293 | 0.0001387304 | 0.7799189 | 0.01185607 | 0.7799133 | 0.01061296
|  |  | 28403 | 0.7623056 | 0.7674819 | 0.0001407902 | 0.7674178 | 0.01163566 | 0.7674142 | 0.01409108 |  |  | 19326 | 0.7784506 | 0.7792293 | 0.0001387304 | 0.7799189 | 0.01185607 | 0.7799133 | 0.01061296
|  |  | 28413 | 0.7678296 | 0.7674819 | 0.0001407902 | 0.7674178 | 0.01163566 | 0.7674142 | 0.01409108 |  |  | 19331 | 0.7821753 | 0.7792293 | 0.0001387304 | 0.7799189 | 0.01185607 | 0.7799133 | 0.01061296
|  |  | 28423 | 0.7678296 | 0.7674819 | 0.0001407902 | 0.7674178 | 0.01163566 | 0.7674142 | 0.01409108 |  |  | 19336 | 0.7784506 | 0.7792293 | 0.0001387304 | 0.7799189 | 0.01185607 | 0.7799133 | 0.01061296
|  |  | 28433 | 0.7567817 | 0.7674819 | 0.0001407902 | 0.7674178 | 0.01163566 | 0.7674142 | 0.01409108 |  |  | 19341 | 0.7784506 | 0.7792293 | 0.0001387304 | 0.7799189 | 0.01185607 | 0.7799133 | 0.01061296
|  |  | 28443 | 0.7623056 | 0.7674819 | 0.0001407902 | 0.7674178 | 0.01163566 | 0.7674142 | 0.01409108 |  |  | 19346 | 0.7784506 | 0.7792293 | 0.0001387304 | 0.7799189 | 0.01185607 | 0.7799133 | 0.01061296
|  |  | 28453 | 0.7623056 | 0.7674819 | 0.0001407902 | 0.7674178 | 0.01163566 | 0.7674142 | 0.01409108 |  |  | 19351 | 0.7784506 | 0.7792293 | 0.0001387304 | 0.7799189 | 0.01185607 | 0.7799133 | 0.01061296
|  |  | 28463 | 0.7678296 | 0.7674819 | 0.0001407902 | 0.7674178 | 0.01163566 | 0.7674142 | 0.01409108 |  |  | 19356 | 0.7821753 | 0.7792293 | 0.0001387304 | 0.7799189 | 0.01185607 | 0.7799133 | 0.01061296
|  |  | 28473 | 0.7678296 | 0.7674819 | 0.0001407902 | 0.7674178 | 0.01163566 | 0.7674142 | 0.01409108 |  |  | 19361 | 0.7710014 | 0.7792293 | 0.0001387304 | 0.7799189 | 0.01185607 | 0.7799133 | 0.01061296
|  |  | 28483 | 0.7678296 | 0.7674819 | 0.0001407902 | 0.7674178 | 0.01163566 | 0.7674142 | 0.01409108 |  |  | 19366 | 0.774726 | 0.7792293 | 0.0001387304 | 0.7799189 | 0.01185607 | 0.7799133 | 0.01061296
|  |  | 28493 | 0.7733535 | 0.7674819 | 0.0001407902 | 0.7674178 | 0.01163566 | 0.7674142 | 0.01409108 |  |  | 19371 | 0.774726 | 0.7792293 | 0.0001387304 | 0.7799189 | 0.01185607 | 0.7799133 | 0.01061296
|  |  | 28503 | 0.7678296 | 0.7674819 | 0.0001407902 | 0.7674178 | 0.01163566 | 0.7674142 | 0.01409108 |  |  | 19376 | 0.7784506 | 0.7792293 | 0.0001387304 | 0.7799189 | 0.01185607 | 0.7799133 | 0.01061296
|  |  | 28513 | 0.7733535 | 0.7674819 | 0.0001407902 | 0.7674178 | 0.01163566 | 0.7674142 | 0.01409108 |  |  | 19381 | 0.7784506 | 0.7792293 | 0.0001387304 | 0.7799189 | 0.01185607 | 0.7799133 | 0.01061296
|  |  | 28523 | 0.7623056 | 0.7674819 | 0.0001407902 | 0.7674178 | 0.01163566 | 0.7674142 | 0.01409108 |  |  | 19386 | 0.7784506 | 0.7792293 | 0.0001387304 | 0.7799189 | 0.01185607 | 0.7799133 | 0.01061296
|  |  | 28533 | 0.7623056 | 0.7674819 | 0.0001407902 | 0.7674178 | 0.01163566 | 0.7674142 | 0.01409108 |  |  | 19391 | 0.7821753 | 0.7792293 | 0.0001387304 | 0.7799189 | 0.01185607 | 0.7799133 | 0.01061296
|  |  | 28543 | 0.7678296 | 0.7674819 | 0.0001407902 | 0.7674178 | 0.01163566 | 0.7674142 | 0.01409108 |  |  | 19396 | 0.7784506 | 0.7792293 | 0.0001387304 | 0.7799189 | 0.01185607 | 0.7799133 | 0.01061296
|  |  | 28553 | 0.7678296 | 0.7674819 | 0.0001407902 | 0.7674178 | 0.01163566 | 0.7674142 | 0.01409108 |  |  | 19401 | 0.7821753 | 0.7792293 | 0.0001387304 | 0.7799189 | 0.01185607 | 0.7799133 | 0.01061296
|  |  | 28563 | 0.7678296 | 0.7674819 | 0.0001407902 | 0.7674178 | 0.01163566 | 0.7674142 | 0.01409108 |  |  | 19406 | 0.7784506 | 0.7792293 | 0.0001387304 | 0.7799189 | 0.01185607 | 0.7799133 | 0.01061296
|  |  | 28573 | 0.7678296 | 0.7674819 | 0.0001407902 | 0.7674178 | 0.01163566 | 0.7674142 | 0.01409108 |  |  | 19411 | 0.7784506 | 0.7792293 | 0.0001387304 | 0.7799189 | 0.01185607 | 0.7799133 | 0.01061296
|  |  | 28583 | 0.7678296 | 0.7674819 | 0.0001407902 | 0.7674178 | 0.01163566 | 0.7674142 | 0.01409108 |  |  | 19416 | 0.7784506 | 0.7792293 | 0.0001387304 | 0.7799189 | 0.01185607 | 0.7799133 | 0.01061296
|  |  | 28593 | 0.7733535 | 0.7674819 | 0.0001407902 | 0.7674178 | 0.01163566 | 0.7674142 | 0.01409108 |  |  | 19421 | 0.7821753 | 0.7792293 | 0.0001387304 | 0.7799189 | 0.01185607 | 0.7799133 | 0.01061296
|  |  | 28603 | 0.7678296 | 0.7674819 | 0.0001407902 | 0.7674178 | 0.01163566 | 0.7674142 | 0.01409108 |  |  | 19426 | 0.7821753 | 0.7792293 | 0.0001387304 | 0.7799189 | 0.01185607 | 0.7799133 | 0.01061296
|  |  | 28613 | 0.7733535 | 0.7674819 | 0.0001407902 | 0.7674178 | 0.01163566 | 0.7674142 | 0.01409108 |  |  | 19431 | 0.7784506 | 0.7792293 | 0.0001387304 | 0.7799189 | 0.01185607 | 0.7799133 | 0.01061296
|  |  | 28623 | 0.7733535 | 0.7674819 | 0.0001407902 | 0.7674178 | 0.01163566 | 0.7674142 | 0.01409108 |  |  | 19436 | 0.7784506 | 0.7792293 | 0.0001387304 | 0.7799189 | 0.01185607 | 0.7799133 | 0.01061296
|  |  | 28633 | 0.7678296 | 0.7674819 | 0.0001407902 | 0.7674178 | 0.01163566 | 0.7674142 | 0.01409108 |  |  | 19441 | 0.7784506 | 0.7792293 | 0.0001387304 | 0.7799189 | 0.01185607 | 0.7799133 | 0.01061296
|  |  | 28643 | 0.7623056 | 0.7674819 | 0.0001407902 | 0.7674178 | 0.01163566 | 0.7674142 | 0.01409108 |  |  | 19446 | 0.7821753 | 0.7792293 | 0.0001387304 | 0.7799189 | 0.01185607 | 0.7799133 | 0.01061296
|  |  | 28653 | 0.7678296 | 0.7674819 | 0.0001407902 | 0.7674178 | 0.01163566 | 0.7674142 | 0.01409108 |  |  | 19451 | 0.7821753 | 0.7792293 | 0.0001387304 | 0.7799189 | 0.01185607 | 0.7799133 | 0.01061296
|  |  | 28663 | 0.7567817 | 0.7674819 | 0.0001407902 | 0.7674178 | 0.01163566 | 0.7674142 | 0.01409108 |  |  | 19456 | 0.7821753 | 0.7792293 | 0.0001387304 | 0.7799189 | 0.01185607 | 0.7799133 | 0.01061296
|  |  | 28673 | 0.7678296 | 0.7674819 | 0.0001407902 | 0.7674178 | 0.01163566 | 0.7674142 | 0.01409108 |  |  | 19461 | 0.774726 | 0.7792293 | 0.0001387304 | 0.7799189 | 0.01185607 | 0.7799133 | 0.01061296
|  |  | 28683 | 0.7678296 | 0.7674819 | 0.0001407902 | 0.7674178 | 0.01163566 | 0.7674142 | 0.01409108 |  |  | 19466 | 0.7821753 | 0.7792293 | 0.0001387304 | 0.7799189 | 0.01185607 | 0.7799133 | 0.01061296
|  |  | 28693 | 0.7623056 | 0.7674819 | 0.0001407902 | 0.7674178 | 0.01163566 | 0.7674142 | 0.01409108 |  |  | 19471 | 0.7784506 | 0.7792293 | 0.0001387304 | 0.7799189 | 0.01185607 | 0.7799133 | 0.01061296
|  |  | 28703 | 0.7678296 | 0.7674819 | 0.0001407902 | 0.7674178 | 0.01163566 | 0.7674142 | 0.01409108 |  |  | 19476 | 0.7784506 | 0.7792293 | 0.0001387304 | 0.7799189 | 0.01185607 | 0.7799133 | 0.01061296
|  |  | 28713 | 0.7678296 | 0.7674819 | 0.0001407902 | 0.7674178 | 0.01163566 | 0.7674142 | 0.01409108 |  |  | 19481 | 0.7784506 | 0.7792293 | 0.0001387304 | 0.7799189 | 0.01185607 | 0.7799133 | 0.01061296
|  |  | 28723 | 0.7678296 | 0.7674819 | 0.0001407902 | 0.7674178 | 0.01163566 | 0.7674142 | 0.01409108 |  |  | 19486 | 0.774726 | 0.7792293 | 0.0001387304 | 0.7799189 | 0.01185607 | 0.7799133 | 0.01061296
|  |  | 28733 | 0.7733535 | 0.7674819 | 0.0001407902 | 0.7674178 | 0.01163566 | 0.7674142 | 0.01409108 |  |  | 19491 | 0.7821753 | 0.7792293 | 0.0001387304 | 0.7799189 | 0.01185607 | 0.7799133 | 0.01061296
|  |  | 28743 | 0.7733535 | 0.7674819 | 0.0001407902 | 0.7674178 | 0.01163566 | 0.7674142 | 0.01409108 |  |  | 19496 | 0.7821753 | 0.7792293 | 0.0001387304 | 0.7799189 | 0.01185607 | 0.7799133 | 0.01061296
|  |  | 28753 | 0.7678296 | 0.7674819 | 0.0001407902 | 0.7674178 | 0.01163566 | 0.7674142 | 0.01409108 |  |  | 19501 | 0.774726 | 0.7792293 | 0.0001387304 | 0.7799189 | 0.01185607 | 0.7799133 | 0.01061296
|  |  | 28763 | 0.7623056 | 0.7674819 | 0.0001407902 | 0.7674178 | 0.01163566 | 0.7674142 | 0.01409108 |  |  | 19506 | 0.7784506 | 0.7792293 | 0.0001387304 | 0.7799189 | 0.01185607 | 0.7799133 | 0.01061296
|  |  | 28773 | 0.7678296 | 0.7674819 | 0.0001407902 | 0.7674178 | 0.01163566 | 0.7674142 | 0.01409108 |  |  | 19511 | 0.7821753 | 0.7792293 | 0.0001387304 | 0.7799189 | 0.01185607 | 0.7799133 | 0.01061296
|  |  | 28783 | 0.7678296 | 0.7674819 | 0.0001407902 | 0.7674178 | 0.01163566 | 0.7674142 | 0.01409108 |  |  | 19516 | 0.7784506 | 0.7792293 | 0.0001387304 | 0.7799189 | 0.01185607 | 0.7799133 | 0.01061296
|  |  | 28793 | 0.7678296 | 0.7674819 | 0.0001407902 | 0.7674178 | 0.01163566 | 0.7674142 | 0.01409108 |  |  | 19521 | 0.7784506 | 0.7792293 | 0.0001387304 | 0.7799189 | 0.01185607 | 0.7799133 | 0.01061296
|  |  | 28803 | 0.7623056 | 0.7674819 | 0.0001407902 | 0.7674178 | 0.01163566 | 0.7674142 | 0.01409108 |  |  | 19526 | 0.7821753 | 0.7792293 | 0.0001387304 | 0.7799189 | 0.01185607 | 0.7799133 | 0.01061296
|  |  | 28813 | 0.7678296 | 0.7674819 | 0.0001407902 | 0.7674178 | 0.01163566 | 0.7674142 | 0.01409108 |  |  | 19531 | 0.7784506 | 0.7792293 | 0.0001387304 | 0.7799189 | 0.01185607 | 0.7799133 | 0.01061296
|  |  | 28823 | 0.7623056 | 0.7674819 | 0.0001407902 | 0.7674178 | 0.01163566 | 0.7674142 | 0.01409108 |  |  | 19536 | 0.7784506 | 0.7792293 | 0.0001387304 | 0.7799189 | 0.01185607 | 0.7799133 | 0.01061296
|  |  | 28833 | 0.7623056 | 0.7674819 | 0.0001407902 | 0.7674178 | 0.01163566 | 0.7674142 | 0.01409108 |  |  | 19541 | 0.7784506 | 0.7792293 | 0.0001387304 | 0.7799189 | 0.01185607 | 0.7799133 | 0.01061296
|  |  | 28843 | 0.7733535 | 0.7674819 | 0.0001407902 | 0.7674178 | 0.01163566 | 0.7674142 | 0.01409108 |  |  | 19546 | 0.774726 | 0.7792293 | 0.0001387304 | 0.7799189 | 0.01185607 | 0.7799133 | 0.01061296
|  |  | 28853 | 0.7678296 | 0.7674819 | 0.0001407902 | 0.7674178 | 0.01163566 | 0.7674142 | 0.01409108 |  |  | 19551 | 0.7784506 | 0.7792293 | 0.0001387304 | 0.7799189 | 0.01185607 | 0.7799133 | 0.01061296
|  |  | 28863 | 0.7733535 | 0.7674819 | 0.0001407902 | 0.7674178 | 0.01163566 | 0.7674142 | 0.01409108 |  |  | 19556 | 0.7821753 | 0.7792293 | 0.0001387304 | 0.7799189 | 0.01185607 | 0.7799133 | 0.01061296
|  |  | 28873 | 0.7678296 | 0.7674819 | 0.0001407902 | 0.7674178 | 0.01163566 | 0.7674142 | 0.01409108 |  |  | 19561 | 0.774726 | 0.7792293 | 0.0001387304 | 0.7799189 | 0.01185607 | 0.7799133 | 0.01061296
|  |  | 28883 | 0.7733535 | 0.7674819 | 0.0001407902 | 0.7674178 | 0.01163566 | 0.7674142 | 0.01409108 |  |  | 19566 | 0.774726 | 0.7792293 | 0.0001387304 | 0.7799189 | 0.01185607 | 0.7799133 | 0.01061296
|  |  | 28893 | 0.7678296 | 0.7674819 | 0.0001407902 | 0.7674178 | 0.01163566 | 0.7674142 | 0.01409108 |  |  | 19571 | 0.774726 | 0.7792293 | 0.0001387304 | 0.7799189 | 0.01185607 | 0.7799133 | 0.01061296
|  |  | 28903 | 0.7678296 | 0.7674819 | 0.0001407902 | 0.7674178 | 0.01163566 | 0.7674142 | 0.01409108 |  |  | 19576 | 0.7821753 | 0.7792293 | 0.0001387304 | 0.7799189 | 0.01185607 | 0.7799133 | 0.01061296
|  |  | 28913 | 0.7678296 | 0.7674819 | 0.0001407902 | 0.7674178 | 0.01163566 | 0.7674142 | 0.01409108 |  |  | 19581 | 0.7784506 | 0.7792293 | 0.0001387304 | 0.7799189 | 0.01185607 | 0.7799133 | 0.01061296
|  |  | 28923 | 0.7733535 | 0.7674819 | 0.0001407902 | 0.7674178 | 0.01163566 | 0.7674142 | 0.01409108 |  |  | 19586 | 0.7784506 | 0.7792293 | 0.0001387304 | 0.7799189 | 0.01185607 | 0.7799133 | 0.01061296
|  |  | 28933 | 0.7678296 | 0.7674819 | 0.0001407902 | 0.7674178 | 0.01163566 | 0.7674142 | 0.01409108 |  |  | 19591 | 0.774726 | 0.7792293 | 0.0001387304 | 0.7799189 | 0.01185607 | 0.7799133 | 0.01061296
|  |  | 28943 | 0.7733535 | 0.7674819 | 0.0001407902 | 0.7674178 | 0.01163566 | 0.7674142 | 0.01409108 |  |  | 19596 | 0.7784506 | 0.7792293 | 0.0001387304 | 0.7799189 | 0.01185607 | 0.7799133 | 0.01061296
|  |  | 28953 | 0.7678296 | 0.7674819 | 0.0001407902 | 0.7674178 | 0.01163566 | 0.7674142 | 0.01409108 |  |  | 19601 | 0.7710014 | 0.7792293 | 0.0001387304 | 0.7799189 | 0.01185607 | 0.7799133 | 0.01061296
|  |  | 28963 | 0.7733535 | 0.7674819 | 0.0001407902 | 0.7674178 | 0.01163566 | 0.7674142 | 0.01409108 |  |  | 19606 | 0.7784506 | 0.7792293 | 0.0001387304 | 0.7799189 | 0.01185607 | 0.7799133 | 0.01061296
|  |  | 28973 | 0.7678296 | 0.7674819 | 0.0001407902 | 0.7674178 | 0.01163566 | 0.7674142 | 0.01409108 |  |  | 19611 | 0.7821753 | 0.7792293 | 0.0001387304 | 0.7799189 | 0.01185607 | 0.7799133 | 0.01061296
|  |  | 28983 | 0.7678296 | 0.7674819 | 0.0001407902 | 0.7674178 | 0.01163566 | 0.7674142 | 0.01409108 |  |  | 19616 | 0.774726 | 0.7792293 | 0.0001387304 | 0.7799189 | 0.01185607 | 0.7799133 | 0.01061296
|  |  | 28993 | 0.7733535 | 0.7674819 | 0.0001407902 | 0.7674178 | 0.01163566 | 0.7674142 | 0.01409108 |  |  | 19621 | 0.7821753 | 0.7792293 | 0.0001387304 | 0.7799189 | 0.01185607 | 0.7799133 | 0.01061296
|  |  | 29003 | 0.7678296 | 0.7674819 | 0.0001407902 | 0.7674178 | 0.01163566 | 0.7674142 | 0.01409108 |  |  | 19626 | 0.774726 | 0.7792293 | 0.0001387304 | 0.7799189 | 0.01185607 | 0.7799133 | 0.01061296
|  |  | 29013 | 0.7678296 | 0.7674819 | 0.0001407902 | 0.7674178 | 0.01163566 | 0.7674142 | 0.01409108 |  |  | 19631 | 0.7784506 | 0.7792293 | 0.0001387304 | 0.7799189 | 0.01185607 | 0.7799133 | 0.01061296
|  |  | 29023 | 0.7623056 | 0.7674819 | 0.0001407902 | 0.7674178 | 0.01163566 | 0.7674142 | 0.01409108 |  |  | 19636 | 0.774726 | 0.7792293 | 0.0001387304 | 0.7799189 | 0.01185607 | 0.7799133 | 0.01061296
|  |  | 29033 | 0.7678296 | 0.7674819 | 0.0001407902 | 0.7674178 | 0.01163566 | 0.7674142 | 0.01409108 |  |  | 19641 | 0.7784506 | 0.7792293 | 0.0001387304 | 0.7799189 | 0.01185607 | 0.7799133 | 0.01061296
|  |  | 29043 | 0.7678296 | 0.7674819 | 0.0001407902 | 0.7674178 | 0.01163566 | 0.7674142 | 0.01409108 |  |  | 19646 | 0.7784506 | 0.7792293 | 0.0001387304 | 0.7799189 | 0.01185607 | 0.7799133 | 0.01061296
|  |  | 29053 | 0.7678296 | 0.7674819 | 0.0001407902 | 0.7674178 | 0.01163566 | 0.7674142 | 0.01409108 |  |  | 19651 | 0.7784506 | 0.7792293 | 0.0001387304 | 0.7799189 | 0.01185607 | 0.7799133 | 0.01061296
|  |  | 29063 | 0.7623056 | 0.7674819 | 0.0001407902 | 0.7674178 | 0.01163566 | 0.7674142 | 0.01409108 |  |  | 19656 | 0.7784506 | 0.7792293 | 0.0001387304 | 0.7799189 | 0.01185607 | 0.7799133 | 0.01061296
|  |  | 29073 | 0.7623056 | 0.7674819 | 0.0001407902 | 0.7674178 | 0.01163566 | 0.7674142 | 0.01409108 |  |  | 19661 | 0.774726 | 0.7792293 | 0.0001387304 | 0.7799189 | 0.01185607 | 0.7799133 | 0.01061296
|  |  | 29083 | 0.7623056 | 0.7674819 | 0.0001407902 | 0.7674178 | 0.01163566 | 0.7674142 | 0.01409108 |  |  | 19666 | 0.7821753 | 0.7792293 | 0.0001387304 | 0.7799189 | 0.01185607 | 0.7799133 | 0.01061296
|  |  | 29093 | 0.7678296 | 0.7674819 | 0.0001407902 | 0.7674178 | 0.01163566 | 0.7674142 | 0.01409108 |  |  | 19671 | 0.7784506 | 0.7792293 | 0.0001387304 | 0.7799189 | 0.01185607 | 0.7799133 | 0.01061296
|  |  | 29103 | 0.7678296 | 0.7674819 | 0.0001407902 | 0.7674178 | 0.01163566 | 0.7674142 | 0.01409108 |  |  | 19676 | 0.7821753 | 0.7792293 | 0.0001387304 | 0.7799189 | 0.01185607 | 0.7799133 | 0.01061296
|  |  | 29113 | 0.7678296 | 0.7674819 | 0.0001407902 | 0.7674178 | 0.01163566 | 0.7674142 | 0.01409108 |  |  | 19681 | 0.7821753 | 0.7792293 | 0.0001387304 | 0.7799189 | 0.01185607 | 0.7799133 | 0.01061296
|  |  | 29123 | 0.7678296 | 0.7674819 | 0.0001407902 | 0.7674178 | 0.01163566 | 0.7674142 | 0.01409108 |  |  | 19686 | 0.7784506 | 0.7792293 | 0.0001387304 | 0.7799189 | 0.01185607 | 0.7799133 | 0.01061296
|  |  | 29133 | 0.7623056 | 0.7674819 | 0.0001407902 | 0.7674178 | 0.01163566 | 0.7674142 | 0.01409108 |  |  | 19691 | 0.7821753 | 0.7792293 | 0.0001387304 | 0.7799189 | 0.01185607 | 0.7799133 | 0.01061296
|  |  | 29143 | 0.7733535 | 0.7674819 | 0.0001407902 | 0.7674178 | 0.01163566 | 0.7674142 | 0.01409108 |  |  | 19696 | 0.774726 | 0.7792293 | 0.0001387304 | 0.7799189 | 0.01185607 | 0.7799133 | 0.01061296
|  |  | 29153 | 0.7678296 | 0.7674819 | 0.0001407902 | 0.7674178 | 0.01163566 | 0.7674142 | 0.01409108 |  |  | 19701 | 0.7784506 | 0.7792293 | 0.0001387304 | 0.7799189 | 0.01185607 | 0.7799133 | 0.01061296
|  |  | 29163 | 0.7678296 | 0.7674819 | 0.0001407902 | 0.7674178 | 0.01163566 | 0.7674142 | 0.01409108 |  |  | 19706 | 0.7784506 | 0.7792293 | 0.0001387304 | 0.7799189 | 0.01185607 | 0.7799133 | 0.01061296
|  |  | 29173 | 0.7678296 | 0.7674819 | 0.0001407902 | 0.7674178 | 0.01163566 | 0.7674142 | 0.01409108 |  |  | 19711 | 0.7784506 | 0.7792293 | 0.0001387304 | 0.7799189 | 0.01185607 | 0.7799133 | 0.01061296
|  |  | 29183 | 0.7678296 | 0.7674819 | 0.0001407902 | 0.7674178 | 0.01163566 | 0.7674142 | 0.01409108 |  |  | 19716 | 0.7784506 | 0.7792293 | 0.0001387304 | 0.7799189 | 0.01185607 | 0.7799133 | 0.01061296
|  |  | 29193 | 0.7623056 | 0.7674819 | 0.0001407902 | 0.7674178 | 0.01163566 | 0.7674142 | 0.01409108 |  |  | 19721 | 0.7784506 | 0.7792293 | 0.0001387304 | 0.7799189 | 0.01185607 | 0.7799133 | 0.01061296
|  |  | 29203 | 0.7678296 | 0.7674819 | 0.0001407902 | 0.7674178 | 0.01163566 | 0.7674142 | 0.01409108 |  |  | 19726 | 0.774726 | 0.7792293 | 0.0001387304 | 0.7799189 | 0.01185607 | 0.7799133 | 0.01061296
|  |  | 29213 | 0.7678296 | 0.7674819 | 0.0001407902 | 0.7674178 | 0.01163566 | 0.7674142 | 0.01409108 |  |  | 19731 | 0.7821753 | 0.7792293 | 0.0001387304 | 0.7799189 | 0.01185607 | 0.7799133 | 0.01061296
|  |  | 29223 | 0.7733535 | 0.7674819 | 0.0001407902 | 0.7674178 | 0.01163566 | 0.7674142 | 0.01409108 |  |  | 19736 | 0.7784506 | 0.7792293 | 0.0001387304 | 0.7799189 | 0.01185607 | 0.7799133 | 0.01061296
|  |  | 29233 | 0.7678296 | 0.7674819 | 0.0001407902 | 0.7674178 | 0.01163566 | 0.7674142 | 0.01409108 |  |  | 19741 | 0.774726 | 0.7792293 | 0.0001387304 | 0.7799189 | 0.01185607 | 0.7799133 | 0.01061296
|  |  | 29243 | 0.7733535 | 0.7674819 | 0.0001407902 | 0.7674178 | 0.01163566 | 0.7674142 | 0.01409108 |  |  | 19746 | 0.7784506 | 0.7792293 | 0.0001387304 | 0.7799189 | 0.01185607 | 0.7799133 | 0.01061296
|  |  | 29253 | 0.7733535 | 0.7674819 | 0.0001407902 | 0.7674178 | 0.01163566 | 0.7674142 | 0.01409108 |  |  | 19751 | 0.7821753 | 0.7792293 | 0.0001387304 | 0.7799189 | 0.01185607 | 0.7799133 | 0.01061296
|  |  | 29263 | 0.7678296 | 0.7674819 | 0.0001407902 | 0.7674178 | 0.01163566 | 0.7674142 | 0.01409108 |  |  | 19756 | 0.7784506 | 0.7792293 | 0.0001387304 | 0.7799189 | 0.01185607 | 0.7799133 | 0.01061296
|  |  | 29273 | 0.7678296 | 0.7674819 | 0.0001407902 | 0.7674178 | 0.01163566 | 0.7674142 | 0.01409108 |  |  | 19761 | 0.7784506 | 0.7792293 | 0.0001387304 | 0.7799189 | 0.01185607 | 0.7799133 | 0.01061296
|  |  | 29283 | 0.7678296 | 0.7674819 | 0.0001407902 | 0.7674178 | 0.01163566 | 0.7674142 | 0.01409108 |  |  | 19766 | 0.7784506 | 0.7792293 | 0.0001387304 | 0.7799189 | 0.01185607 | 0.7799133 | 0.01061296
|  |  | 29293 | 0.7623056 | 0.7674819 | 0.0001407902 | 0.7674178 | 0.01163566 | 0.7674142 | 0.01409108 |  |  | 19771 | 0.7784506 | 0.7792293 | 0.0001387304 | 0.7799189 | 0.01185607 | 0.7799133 | 0.01061296
|  |  | 29303 | 0.7678296 | 0.7674819 | 0.0001407902 | 0.7674178 | 0.01163566 | 0.7674142 | 0.01409108 |  |  | 19776 | 0.7821753 | 0.7792293 | 0.0001387304 | 0.7799189 | 0.01185607 | 0.7799133 | 0.01061296
|  |  | 29313 | 0.7623056 | 0.7674819 | 0.0001407902 | 0.7674178 | 0.01163566 | 0.7674142 | 0.01409108 |  |  | 19781 | 0.7821753 | 0.7792293 | 0.0001387304 | 0.7799189 | 0.01185607 | 0.7799133 | 0.01061296
|  |  | 29323 | 0.7678296 | 0.7674819 | 0.0001407902 | 0.7674178 | 0.01163566 | 0.7674142 | 0.01409108 |  |  | 19786 | 0.7821753 | 0.7792293 | 0.0001387304 | 0.7799189 | 0.01185607 | 0.7799133 | 0.01061296
|  |  | 29333 | 0.7678296 | 0.7674819 | 0.0001407902 | 0.7674178 | 0.01163566 | 0.7674142 | 0.01409108 |  |  | 19791 | 0.774726 | 0.7792293 | 0.0001387304 | 0.7799189 | 0.01185607 | 0.7799133 | 0.01061296
|  |  | 29343 | 0.7733535 | 0.7674819 | 0.0001407902 | 0.7674178 | 0.01163566 | 0.7674142 | 0.01409108 |  |  | 19796 | 0.7784506 | 0.7792293 | 0.0001387304 | 0.7799189 | 0.01185607 | 0.7799133 | 0.01061296
|  |  | 29353 | 0.7623056 | 0.7674819 | 0.0001407902 | 0.7674178 | 0.01163566 | 0.7674142 | 0.01409108 |  |  | 19801 | 0.7784506 | 0.7792293 | 0.0001387304 | 0.7799189 | 0.01185607 | 0.7799133 | 0.01061296
|  |  | 29363 | 0.7733535 | 0.7674819 | 0.0001407902 | 0.7674178 | 0.01163566 | 0.7674142 | 0.01409108 |  |  | 19806 | 0.7821753 | 0.7792293 | 0.0001387304 | 0.7799189 | 0.01185607 | 0.7799133 | 0.01061296
|  |  | 29373 | 0.7623056 | 0.7674819 | 0.0001407902 | 0.7674178 | 0.01163566 | 0.7674142 | 0.01409108 |  |  | 19811 | 0.7784506 | 0.7792293 | 0.0001387304 | 0.7799189 | 0.01185607 | 0.7799133 | 0.01061296
|  |  | 29383 | 0.7678296 | 0.7674819 | 0.0001407902 | 0.7674178 | 0.01163566 | 0.7674142 | 0.01409108 |  |  | 19816 | 0.7710014 | 0.7792293 | 0.0001387304 | 0.7799189 | 0.01185607 | 0.7799133 | 0.01061296
|  |  | 29393 | 0.7678296 | 0.7674819 | 0.0001407902 | 0.7674178 | 0.01163566 | 0.7674142 | 0.01409108 |  |  | 19821 | 0.7784506 | 0.7792293 | 0.0001387304 | 0.7799189 | 0.01185607 | 0.7799133 | 0.01061296
|  |  | 29403 | 0.7733535 | 0.7674819 | 0.0001407902 | 0.7674178 | 0.01163566 | 0.7674142 | 0.01409108 |  |  | 19826 | 0.7784506 | 0.7792293 | 0.0001387304 | 0.7799189 | 0.01185607 | 0.7799133 | 0.01061296
|  |  | 29413 | 0.7678296 | 0.7674819 | 0.0001407902 | 0.7674178 | 0.01163566 | 0.7674142 | 0.01409108 |  |  | 19831 | 0.7784506 | 0.7792293 | 0.0001387304 | 0.7799189 | 0.01185607 | 0.7799133 | 0.01061296
|  |  | 29423 | 0.7678296 | 0.7674819 | 0.0001407902 | 0.7674178 | 0.01163566 | 0.7674142 | 0.01409108 |  |  | 19836 | 0.774726 | 0.7792293 | 0.0001387304 | 0.7799189 | 0.01185607 | 0.7799133 | 0.01061296
|  |  | 29433 | 0.7623056 | 0.7674819 | 0.0001407902 | 0.7674178 | 0.01163566 | 0.7674142 | 0.01409108 |  |  | 19841 | 0.7784506 | 0.7792293 | 0.0001387304 | 0.7799189 | 0.01185607 | 0.7799133 | 0.01061296
|  |  | 29443 | 0.7733535 | 0.7674819 | 0.0001407902 | 0.7674178 | 0.01163566 | 0.7674142 | 0.01409108 |  |  | 19846 | 0.7784506 | 0.7792293 | 0.0001387304 | 0.7799189 | 0.01185607 | 0.7799133 | 0.01061296
|  |  | 29453 | 0.7678296 | 0.7674819 | 0.0001407902 | 0.7674178 | 0.01163566 | 0.7674142 | 0.01409108 |  |  | 19851 | 0.7784506 | 0.7792293 | 0.0001387304 | 0.7799189 | 0.01185607 | 0.7799133 | 0.01061296
|  |  | 29463 | 0.7678296 | 0.7674819 | 0.0001407902 | 0.7674178 | 0.01163566 | 0.7674142 | 0.01409108 |  |  | 19856 | 0.7821753 | 0.7792293 | 0.0001387304 | 0.7799189 | 0.01185607 | 0.7799133 | 0.01061296
|  |  | 29473 | 0.7678296 | 0.7674819 | 0.0001407902 | 0.7674178 | 0.01163566 | 0.7674142 | 0.01409108 |  |  | 19861 | 0.7821753 | 0.7792293 | 0.0001387304 | 0.7799189 | 0.01185607 | 0.7799133 | 0.01061296
|  |  | 29483 | 0.7678296 | 0.7674819 | 0.0001407902 | 0.7674178 | 0.01163566 | 0.7674142 | 0.01409108 |  |  | 19866 | 0.7821753 | 0.7792293 | 0.0001387304 | 0.7799189 | 0.01185607 | 0.7799133 | 0.01061296
|  |  | 29493 | 0.7623056 | 0.7674819 | 0.0001407902 | 0.7674178 | 0.01163566 | 0.7674142 | 0.01409108 |  |  | 19871 | 0.7784506 | 0.7792293 | 0.0001387304 | 0.7799189 | 0.01185607 | 0.7799133 | 0.01061296
|  |  | 29503 | 0.7678296 | 0.7674819 | 0.0001407902 | 0.7674178 | 0.01163566 | 0.7674142 | 0.01409108 |  |  | 19876 | 0.7821753 | 0.7792293 | 0.0001387304 | 0.7799189 | 0.01185607 | 0.7799133 | 0.01061296
|  |  | 29513 | 0.7623056 | 0.7674819 | 0.0001407902 | 0.7674178 | 0.01163566 | 0.7674142 | 0.01409108 |  |  | 19881 | 0.774726 | 0.7792293 | 0.0001387304 | 0.7799189 | 0.01185607 | 0.7799133 | 0.01061296
|  |  | 29523 | 0.7678296 | 0.7674819 | 0.0001407902 | 0.7674178 | 0.01163566 | 0.7674142 | 0.01409108 |  |  | 19886 | 0.7784506 | 0.7792293 | 0.0001387304 | 0.7799189 | 0.01185607 | 0.7799133 | 0.01061296
|  |  | 29533 | 0.7623056 | 0.7674819 | 0.0001407902 | 0.7674178 | 0.01163566 | 0.7674142 | 0.01409108 |  |  | 19891 | 0.774726 | 0.7792293 | 0.0001387304 | 0.7799189 | 0.01185607 | 0.7799133 | 0.01061296
|  |  | 29543 | 0.7678296 | 0.7674819 | 0.0001407902 | 0.7674178 | 0.01163566 | 0.7674142 | 0.01409108 |  |  | 19896 | 0.774726 | 0.7792293 | 0.0001387304 | 0.7799189 | 0.01185607 | 0.7799133 | 0.01061296
|  |  | 29553 | 0.7678296 | 0.7674819 | 0.0001407902 | 0.7674178 | 0.01163566 | 0.7674142 | 0.01409108 |  |  | 19901 | 0.774726 | 0.7792293 | 0.0001387304 | 0.7799189 | 0.01185607 | 0.7799133 | 0.01061296
|  |  | 29563 | 0.7678296 | 0.7674819 | 0.0001407902 | 0.7674178 | 0.01163566 | 0.7674142 | 0.01409108 |  |  | 19906 | 0.7784506 | 0.7792293 | 0.0001387304 | 0.7799189 | 0.01185607 | 0.7799133 | 0.01061296
|  |  | 29573 | 0.7623056 | 0.7674819 | 0.0001407902 | 0.7674178 | 0.01163566 | 0.7674142 | 0.01409108 |  |  | 19911 | 0.7784506 | 0.7792293 | 0.0001387304 | 0.7799189 | 0.01185607 | 0.7799133 | 0.01061296
|  |  | 29583 | 0.7678296 | 0.7674819 | 0.0001407902 | 0.7674178 | 0.01163566 | 0.7674142 | 0.01409108 |  |  | 19916 | 0.774726 | 0.7792293 | 0.0001387304 | 0.7799189 | 0.01185607 | 0.7799133 | 0.01061296
|  |  | 29593 | 0.7733535 | 0.7674819 | 0.0001407902 | 0.7674178 | 0.01163566 | 0.7674142 | 0.01409108 |  |  | 19921 | 0.774726 | 0.7792293 | 0.0001387304 | 0.7799189 | 0.01185607 | 0.7799133 | 0.01061296
|  |  | 29603 | 0.7733535 | 0.7674819 | 0.0001407902 | 0.7674178 | 0.01163566 | 0.7674142 | 0.01409108 |  |  | 19926 | 0.7821753 | 0.7792293 | 0.0001387304 | 0.7799189 | 0.01185607 | 0.7799133 | 0.01061296
|  |  | 29613 | 0.7623056 | 0.7674819 | 0.0001407902 | 0.7674178 | 0.01163566 | 0.7674142 | 0.01409108 |  |  | 19931 | 0.7784506 | 0.7792293 | 0.0001387304 | 0.7799189 | 0.01185607 | 0.7799133 | 0.01061296
|  |  | 29623 | 0.7678296 | 0.7674819 | 0.0001407902 | 0.7674178 | 0.01163566 | 0.7674142 | 0.01409108 |  |  | 19936 | 0.7784506 | 0.7792293 | 0.0001387304 | 0.7799189 | 0.01185607 | 0.7799133 | 0.01061296
|  |  | 29633 | 0.7678296 | 0.7674819 | 0.0001407902 | 0.7674178 | 0.01163566 | 0.7674142 | 0.01409108 |  |  | 19941 | 0.7858999 | 0.7792293 | 0.0001387304 | 0.7799189 | 0.01185607 | 0.7799133 | 0.01061296
|  |  | 29643 | 0.7678296 | 0.7674819 | 0.0001407902 | 0.7674178 | 0.01163566 | 0.7674142 | 0.01409108 |  |  | 19946 | 0.7784506 | 0.7792293 | 0.0001387304 | 0.7799189 | 0.01185607 | 0.7799133 | 0.01061296
|  |  | 29653 | 0.7678296 | 0.7674819 | 0.0001407902 | 0.7674178 | 0.01163566 | 0.7674142 | 0.01409108 |  |  | 19951 | 0.7821753 | 0.7792293 | 0.0001387304 | 0.7799189 | 0.01185607 | 0.7799133 | 0.01061296
|  |  | 29663 | 0.7567817 | 0.7674819 | 0.0001407902 | 0.7674178 | 0.01163566 | 0.7674142 | 0.01409108 |  |  | 19956 | 0.774726 | 0.7792293 | 0.0001387304 | 0.7799189 | 0.01185607 | 0.7799133 | 0.01061296
|  |  | 29673 | 0.7623056 | 0.7674819 | 0.0001407902 | 0.7674178 | 0.01163566 | 0.7674142 | 0.01409108 |  |  | 19961 | 0.7784506 | 0.7792293 | 0.0001387304 | 0.7799189 | 0.01185607 | 0.7799133 | 0.01061296
|  |  | 29683 | 0.7678296 | 0.7674819 | 0.0001407902 | 0.7674178 | 0.01163566 | 0.7674142 | 0.01409108 |  |  | 19966 | 0.774726 | 0.7792293 | 0.0001387304 | 0.7799189 | 0.01185607 | 0.7799133 | 0.01061296
|  |  | 29693 | 0.7678296 | 0.7674819 | 0.0001407902 | 0.7674178 | 0.01163566 | 0.7674142 | 0.01409108 |  |  | 19971 | 0.7858999 | 0.7792293 | 0.0001387304 | 0.7799189 | 0.01185607 | 0.7799133 | 0.01061296
|  |  | 29703 | 0.7678296 | 0.7674819 | 0.0001407902 | 0.7674178 | 0.01163566 | 0.7674142 | 0.01409108 |  |  | 19976 | 0.7784506 | 0.7792293 | 0.0001387304 | 0.7799189 | 0.01185607 | 0.7799133 | 0.01061296
|  |  | 29713 | 0.7678296 | 0.7674819 | 0.0001407902 | 0.7674178 | 0.01163566 | 0.7674142 | 0.01409108 |  |  | 19981 | 0.7784506 | 0.7792293 | 0.0001387304 | 0.7799189 | 0.01185607 | 0.7799133 | 0.01061296
|  |  | 29723 | 0.7678296 | 0.7674819 | 0.0001407902 | 0.7674178 | 0.01163566 | 0.7674142 | 0.01409108 |  |  | 19986 | 0.7784506 | 0.7792293 | 0.0001387304 | 0.7799189 | 0.01185607 | 0.7799133 | 0.01061296
|  |  | 29733 | 0.7623056 | 0.7674819 | 0.0001407902 | 0.7674178 | 0.01163566 | 0.7674142 | 0.01409108 |  |  | 19991 | 0.7821753 | 0.7792293 | 0.0001387304 | 0.7799189 | 0.01185607 | 0.7799133 | 0.01061296
|  |  | 29743 | 0.7678296 | 0.7674819 | 0.0001407902 | 0.7674178 | 0.01163566 | 0.7674142 | 0.01409108 |  |  | 19996 | 0.7821753 | 0.7792293 | 0.0001387304 | 0.7799189 | 0.01185607 | 0.7799133 | 0.01061296
|  |  | 29753 | 0.7678296 | 0.7674819 | 0.0001407902 | 0.7674178 | 0.01163566 | 0.7674142 | 0.01409108 |  |  | 20001 | 0.7784506 | 0.7792293 | 0.0001387304 | 0.7799189 | 0.01185607 | 0.7799133 | 0.01061296
|  |  | 29763 | 0.7678296 | 0.7674819 | 0.0001407902 | 0.7674178 | 0.01163566 | 0.7674142 | 0.01409108 |  |  | 20006 | 0.7821753 | 0.7792293 | 0.0001387304 | 0.7799189 | 0.01185607 | 0.7799133 | 0.01061296
|  |  | 29773 | 0.7623056 | 0.7674819 | 0.0001407902 | 0.7674178 | 0.01163566 | 0.7674142 | 0.01409108 |  |  | 20011 | 0.7784506 | 0.7792293 | 0.0001387304 | 0.7799189 | 0.01185607 | 0.7799133 | 0.01061296
|  |  | 29783 | 0.7678296 | 0.7674819 | 0.0001407902 | 0.7674178 | 0.01163566 | 0.7674142 | 0.01409108 |  |  | 20016 | 0.774726 | 0.7792293 | 0.0001387304 | 0.7799189 | 0.01185607 | 0.7799133 | 0.01061296
|  |  | 29793 | 0.7678296 | 0.7674819 | 0.0001407902 | 0.7674178 | 0.01163566 | 0.7674142 | 0.01409108 |  |  | 20021 | 0.774726 | 0.7792293 | 0.0001387304 | 0.7799189 | 0.01185607 | 0.7799133 | 0.01061296
|  |  | 29803 | 0.7733535 | 0.7674819 | 0.0001407902 | 0.7674178 | 0.01163566 | 0.7674142 | 0.01409108 |  |  | 20026 | 0.7784506 | 0.7792293 | 0.0001387304 | 0.7799189 | 0.01185607 | 0.7799133 | 0.01061296
|  |  | 29813 | 0.7678296 | 0.7674819 | 0.0001407902 | 0.7674178 | 0.01163566 | 0.7674142 | 0.01409108 |  |  | 20031 | 0.7784506 | 0.7792293 | 0.0001387304 | 0.7799189 | 0.01185607 | 0.7799133 | 0.01061296
|  |  | 29823 | 0.7623056 | 0.7674819 | 0.0001407902 | 0.7674178 | 0.01163566 | 0.7674142 | 0.01409108 |  |  | 20036 | 0.7784506 | 0.7792293 | 0.0001387304 | 0.7799189 | 0.01185607 | 0.7799133 | 0.01061296
|  |  | 29833 | 0.7623056 | 0.7674819 | 0.0001407902 | 0.7674178 | 0.01163566 | 0.7674142 | 0.01409108 |  |  | 20041 | 0.7784506 | 0.7792293 | 0.0001387304 | 0.7799189 | 0.01185607 | 0.7799133 | 0.01061296
|  |  | 29843 | 0.7623056 | 0.7674819 | 0.0001407902 | 0.7674178 | 0.01163566 | 0.7674142 | 0.01409108 |  |  | 20046 | 0.7710014 | 0.7792293 | 0.0001387304 | 0.7799189 | 0.01185607 | 0.7799133 | 0.01061296
|  |  | 29853 | 0.7678296 | 0.7674819 | 0.0001407902 | 0.7674178 | 0.01163566 | 0.7674142 | 0.01409108 |  |  | 20051 | 0.7784506 | 0.7792293 | 0.0001387304 | 0.7799189 | 0.01185607 | 0.7799133 | 0.01061296
|  |  | 29863 | 0.7678296 | 0.7674819 | 0.0001407902 | 0.7674178 | 0.01163566 | 0.7674142 | 0.01409108 |  |  | 20056 | 0.774726 | 0.7792293 | 0.0001387304 | 0.7799189 | 0.01185607 | 0.7799133 | 0.01061296
|  |  | 29873 | 0.7623056 | 0.7674819 | 0.0001407902 | 0.7674178 | 0.01163566 | 0.7674142 | 0.01409108 |  |  | 20061 | 0.7784506 | 0.7792293 | 0.0001387304 | 0.7799189 | 0.01185607 | 0.7799133 | 0.01061296
|  |  | 29883 | 0.7623056 | 0.7674819 | 0.0001407902 | 0.7674178 | 0.01163566 | 0.7674142 | 0.01409108 |  |  | 20066 | 0.774726 | 0.7792293 | 0.0001387304 | 0.7799189 | 0.01185607 | 0.7799133 | 0.01061296
|  |  | 29893 | 0.7678296 | 0.7674819 | 0.0001407902 | 0.7674178 | 0.01163566 | 0.7674142 | 0.01409108 |  |  | 20071 | 0.7784506 | 0.7792293 | 0.0001387304 | 0.7799189 | 0.01185607 | 0.7799133 | 0.01061296
|  |  | 29903 | 0.7678296 | 0.7674819 | 0.0001407902 | 0.7674178 | 0.01163566 | 0.7674142 | 0.01409108 |  |  | 20076 | 0.774726 | 0.7792293 | 0.0001387304 | 0.7799189 | 0.01185607 | 0.7799133 | 0.01061296
|  |  | 29913 | 0.7623056 | 0.7674819 | 0.0001407902 | 0.7674178 | 0.01163566 | 0.7674142 | 0.01409108 |  |  | 20081 | 0.7710014 | 0.7792293 | 0.0001387304 | 0.7799189 | 0.01185607 | 0.7799133 | 0.01061296
|  |  | 29923 | 0.7623056 | 0.7674819 | 0.0001407902 | 0.7674178 | 0.01163566 | 0.7674142 | 0.01409108 |  |  | 20086 | 0.7784506 | 0.7792293 | 0.0001387304 | 0.7799189 | 0.01185607 | 0.7799133 | 0.01061296
|  |  | 29933 | 0.7623056 | 0.7674819 | 0.0001407902 | 0.7674178 | 0.01163566 | 0.7674142 | 0.01409108 |  |  | 20091 | 0.7784506 | 0.7792293 | 0.0001387304 | 0.7799189 | 0.01185607 | 0.7799133 | 0.01061296
|  |  | 29943 | 0.7623056 | 0.7674819 | 0.0001407902 | 0.7674178 | 0.01163566 | 0.7674142 | 0.01409108 |  |  | 20096 | 0.7784506 | 0.7792293 | 0.0001387304 | 0.7799189 | 0.01185607 | 0.7799133 | 0.01061296
|  |  | 29953 | 0.7678296 | 0.7674819 | 0.0001407902 | 0.7674178 | 0.01163566 | 0.7674142 | 0.01409108 |  |  | 20101 | 0.774726 | 0.7792293 | 0.0001387304 | 0.7799189 | 0.01185607 | 0.7799133 | 0.01061296
|  |  | 29963 | 0.7623056 | 0.7674819 | 0.0001407902 | 0.7674178 | 0.01163566 | 0.7674142 | 0.01409108 |  |  | 20106 | 0.7784506 | 0.7792293 | 0.0001387304 | 0.7799189 | 0.01185607 | 0.7799133 | 0.01061296
|  |  | 29973 | 0.7678296 | 0.7674819 | 0.0001407902 | 0.7674178 | 0.01163566 | 0.7674142 | 0.01409108 |  |  | 20111 | 0.7821753 | 0.7792293 | 0.0001387304 | 0.7799189 | 0.01185607 | 0.7799133 | 0.01061296
|  |  | 29983 | 0.7678296 | 0.7674819 | 0.0001407902 | 0.7674178 | 0.01163566 | 0.7674142 | 0.01409108 |  |  | 20116 | 0.7784506 | 0.7792293 | 0.0001387304 | 0.7799189 | 0.01185607 | 0.7799133 | 0.01061296
|  |  | 29993 | 0.7678296 | 0.7674819 | 0.0001407902 | 0.7674178 | 0.01163566 | 0.7674142 | 0.01409108 |  |  | 20121 | 0.774726 | 0.7792293 | 0.0001387304 | 0.7799189 | 0.01185607 | 0.7799133 | 0.01061296
|  |  | 30003 | 0.7678296 | 0.7674819 | 0.0001407902 | 0.7674178 | 0.01163566 | 0.7674142 | 0.01409108 |  |  | 20126 | 0.7821753 | 0.7792293 | 0.0001387304 | 0.7799189 | 0.01185607 | 0.7799133 | 0.01061296
|  |  | 30013 | 0.7623056 | 0.7674819 | 0.0001407902 | 0.7674178 | 0.01163566 | 0.7674142 | 0.01409108 |  |  | 20131 | 0.7821753 | 0.7792293 | 0.0001387304 | 0.7799189 | 0.01185607 | 0.7799133 | 0.01061296
|  |  | 30023 | 0.7678296 | 0.7674819 | 0.0001407902 | 0.7674178 | 0.01163566 | 0.7674142 | 0.01409108 |  |  | 20136 | 0.7821753 | 0.7792293 | 0.0001387304 | 0.7799189 | 0.01185607 | 0.7799133 | 0.01061296
|  |  | 30033 | 0.7678296 | 0.7674819 | 0.0001407902 | 0.7674178 | 0.01163566 | 0.7674142 | 0.01409108 |  |  | 20141 | 0.7784506 | 0.7792293 | 0.0001387304 | 0.7799189 | 0.01185607 | 0.7799133 | 0.01061296
|  |  | 30043 | 0.7678296 | 0.7674819 | 0.0001407902 | 0.7674178 | 0.01163566 | 0.7674142 | 0.01409108 |  |  | 20146 | 0.7821753 | 0.7792293 | 0.0001387304 | 0.7799189 | 0.01185607 | 0.7799133 | 0.01061296
|  |  | 30053 | 0.7623056 | 0.7674819 | 0.0001407902 | 0.7674178 | 0.01163566 | 0.7674142 | 0.01409108 |  |  | 20151 | 0.7784506 | 0.7792293 | 0.0001387304 | 0.7799189 | 0.01185607 | 0.7799133 | 0.01061296
|  |  | 30063 | 0.7623056 | 0.7674819 | 0.0001407902 | 0.7674178 | 0.01163566 | 0.7674142 | 0.01409108 |  |  | 20156 | 0.774726 | 0.7792293 | 0.0001387304 | 0.7799189 | 0.01185607 | 0.7799133 | 0.01061296
|  |  | 30073 | 0.7567817 | 0.7674819 | 0.0001407902 | 0.7674178 | 0.01163566 | 0.7674142 | 0.01409108 |  |  | 20161 | 0.7784506 | 0.7792293 | 0.0001387304 | 0.7799189 | 0.01185607 | 0.7799133 | 0.01061296
|  |  | 30083 | 0.7733535 | 0.7674819 | 0.0001407902 | 0.7674178 | 0.01163566 | 0.7674142 | 0.01409108 |  |  | 20166 | 0.7821753 | 0.7792293 | 0.0001387304 | 0.7799189 | 0.01185607 | 0.7799133 | 0.01061296
|  |  | 30093 | 0.7623056 | 0.7674819 | 0.0001407902 | 0.7674178 | 0.01163566 | 0.7674142 | 0.01409108 |  |  | 20171 | 0.7784506 | 0.7792293 | 0.0001387304 | 0.7799189 | 0.01185607 | 0.7799133 | 0.01061296
|  |  | 30103 | 0.7678296 | 0.7674819 | 0.0001407902 | 0.7674178 | 0.01163566 | 0.7674142 | 0.01409108 |  |  | 20176 | 0.7784506 | 0.7792293 | 0.0001387304 | 0.7799189 | 0.01185607 | 0.7799133 | 0.01061296
|  |  | 30113 | 0.7678296 | 0.7674819 | 0.0001407902 | 0.7674178 | 0.01163566 | 0.7674142 | 0.01409108 |  |  | 20181 | 0.7784506 | 0.7792293 | 0.0001387304 | 0.7799189 | 0.01185607 | 0.7799133 | 0.01061296
|  |  | 30123 | 0.7623056 | 0.7674819 | 0.0001407902 | 0.7674178 | 0.01163566 | 0.7674142 | 0.01409108 |  |  | 20186 | 0.7784506 | 0.7792293 | 0.0001387304 | 0.7799189 | 0.01185607 | 0.7799133 | 0.01061296
|  |  | 30133 | 0.7678296 | 0.7674819 | 0.0001407902 | 0.7674178 | 0.01163566 | 0.7674142 | 0.01409108 |  |  | 20191 | 0.7784506 | 0.7792293 | 0.0001387304 | 0.7799189 | 0.01185607 | 0.7799133 | 0.01061296
|  |  | 30143 | 0.7623056 | 0.7674819 | 0.0001407902 | 0.7674178 | 0.01163566 | 0.7674142 | 0.01409108 |  |  | 20196 | 0.7784506 | 0.7792293 | 0.0001387304 | 0.7799189 | 0.01185607 | 0.7799133 | 0.01061296
|  |  | 30153 | 0.7678296 | 0.7674819 | 0.0001407902 | 0.7674178 | 0.01163566 | 0.7674142 | 0.01409108 |  |  | 20201 | 0.774726 | 0.7792293 | 0.0001387304 | 0.7799189 | 0.01185607 | 0.7799133 | 0.01061296
|  |  | 30163 | 0.7678296 | 0.7674819 | 0.0001407902 | 0.7674178 | 0.01163566 | 0.7674142 | 0.01409108 |  |  | 20206 | 0.7784506 | 0.7792293 | 0.0001387304 | 0.7799189 | 0.01185607 | 0.7799133 | 0.01061296
|  |  | 30173 | 0.7678296 | 0.7674819 | 0.0001407902 | 0.7674178 | 0.01163566 | 0.7674142 | 0.01409108 |  |  | 20211 | 0.7784506 | 0.7792293 | 0.0001387304 | 0.7799189 | 0.01185607 | 0.7799133 | 0.01061296
|  |  | 30183 | 0.7678296 | 0.7674819 | 0.0001407902 | 0.7674178 | 0.01163566 | 0.7674142 | 0.01409108 |  |  | 20216 | 0.7821753 | 0.7792293 | 0.0001387304 | 0.7799189 | 0.01185607 | 0.7799133 | 0.01061296
|  |  | 30193 | 0.7733535 | 0.7674819 | 0.0001407902 | 0.7674178 | 0.01163566 | 0.7674142 | 0.01409108 |  |  | 20221 | 0.7821753 | 0.7792293 | 0.0001387304 | 0.7799189 | 0.01185607 | 0.7799133 | 0.01061296
|  |  | 30203 | 0.7623056 | 0.7674819 | 0.0001407902 | 0.7674178 | 0.01163566 | 0.7674142 | 0.01409108 |  |  | 20226 | 0.7784506 | 0.7792293 | 0.0001387304 | 0.7799189 | 0.01185607 | 0.7799133 | 0.01061296
|  |  | 30213 | 0.7678296 | 0.7674819 | 0.0001407902 | 0.7674178 | 0.01163566 | 0.7674142 | 0.01409108 |  |  | 20231 | 0.7858999 | 0.7792293 | 0.0001387304 | 0.7799189 | 0.01185607 | 0.7799133 | 0.01061296
|  |  | 30223 | 0.7678296 | 0.7674819 | 0.0001407902 | 0.7674178 | 0.01163566 | 0.7674142 | 0.01409108 |  |  | 20236 | 0.7821753 | 0.7792293 | 0.0001387304 | 0.7799189 | 0.01185607 | 0.7799133 | 0.01061296
|  |  | 30233 | 0.7623056 | 0.7674819 | 0.0001407902 | 0.7674178 | 0.01163566 | 0.7674142 | 0.01409108 |  |  | 20241 | 0.774726 | 0.7792293 | 0.0001387304 | 0.7799189 | 0.01185607 | 0.7799133 | 0.01061296
|  |  | 30243 | 0.7678296 | 0.7674819 | 0.0001407902 | 0.7674178 | 0.01163566 | 0.7674142 | 0.01409108 |  |  | 20246 | 0.7784506 | 0.7792293 | 0.0001387304 | 0.7799189 | 0.01185607 | 0.7799133 | 0.01061296
|  |  | 30253 | 0.7678296 | 0.7674819 | 0.0001407902 | 0.7674178 | 0.01163566 | 0.7674142 | 0.01409108 |  |  | 20251 | 0.7821753 | 0.7792293 | 0.0001387304 | 0.7799189 | 0.01185607 | 0.7799133 | 0.01061296
|  |  | 30263 | 0.7678296 | 0.7674819 | 0.0001407902 | 0.7674178 | 0.01163566 | 0.7674142 | 0.01409108 |  |  | 20256 | 0.7821753 | 0.7792293 | 0.0001387304 | 0.7799189 | 0.01185607 | 0.7799133 | 0.01061296
|  |  | 30273 | 0.7678296 | 0.7674819 | 0.0001407902 | 0.7674178 | 0.01163566 | 0.7674142 | 0.01409108 |  |  | 20261 | 0.7784506 | 0.7792293 | 0.0001387304 | 0.7799189 | 0.01185607 | 0.7799133 | 0.01061296
|  |  | 30283 | 0.7678296 | 0.7674819 | 0.0001407902 | 0.7674178 | 0.01163566 | 0.7674142 | 0.01409108 |  |  | 20266 | 0.7784506 | 0.7792293 | 0.0001387304 | 0.7799189 | 0.01185607 | 0.7799133 | 0.01061296
|  |  | 30293 | 0.7678296 | 0.7674819 | 0.0001407902 | 0.7674178 | 0.01163566 | 0.7674142 | 0.01409108 |  |  | 20271 | 0.7784506 | 0.7792293 | 0.0001387304 | 0.7799189 | 0.01185607 | 0.7799133 | 0.01061296
|  |  | 30303 | 0.7678296 | 0.7674819 | 0.0001407902 | 0.7674178 | 0.01163566 | 0.7674142 | 0.01409108 |  |  | 20276 | 0.7784506 | 0.7792293 | 0.0001387304 | 0.7799189 | 0.01185607 | 0.7799133 | 0.01061296
|  |  | 30313 | 0.7678296 | 0.7674819 | 0.0001407902 | 0.7674178 | 0.01163566 | 0.7674142 | 0.01409108 |  |  | 20281 | 0.7821753 | 0.7792293 | 0.0001387304 | 0.7799189 | 0.01185607 | 0.7799133 | 0.01061296
|  |  | 30323 | 0.7623056 | 0.7674819 | 0.0001407902 | 0.7674178 | 0.01163566 | 0.7674142 | 0.01409108 |  |  | 20286 | 0.774726 | 0.7792293 | 0.0001387304 | 0.7799189 | 0.01185607 | 0.7799133 | 0.01061296
|  |  | 30333 | 0.7678296 | 0.7674819 | 0.0001407902 | 0.7674178 | 0.01163566 | 0.7674142 | 0.01409108 |  |  | 20291 | 0.7821753 | 0.7792293 | 0.0001387304 | 0.7799189 | 0.01185607 | 0.7799133 | 0.01061296
|  |  | 30343 | 0.7733535 | 0.7674819 | 0.0001407902 | 0.7674178 | 0.01163566 | 0.7674142 | 0.01409108 |  |  | 20296 | 0.7821753 | 0.7792293 | 0.0001387304 | 0.7799189 | 0.01185607 | 0.7799133 | 0.01061296
|  |  | 30353 | 0.7678296 | 0.7674819 | 0.0001407902 | 0.7674178 | 0.01163566 | 0.7674142 | 0.01409108 |  |  | 20301 | 0.774726 | 0.7792293 | 0.0001387304 | 0.7799189 | 0.01185607 | 0.7799133 | 0.01061296
|  |  | 30363 | 0.7678296 | 0.7674819 | 0.0001407902 | 0.7674178 | 0.01163566 | 0.7674142 | 0.01409108 |  |  | 20306 | 0.7821753 | 0.7792293 | 0.0001387304 | 0.7799189 | 0.01185607 | 0.7799133 | 0.01061296
|  |  | 30373 | 0.7733535 | 0.7674819 | 0.0001407902 | 0.7674178 | 0.01163566 | 0.7674142 | 0.01409108 |  |  | 20311 | 0.7784506 | 0.7792293 | 0.0001387304 | 0.7799189 | 0.01185607 | 0.7799133 | 0.01061296
|  |  | 30383 | 0.7678296 | 0.7674819 | 0.0001407902 | 0.7674178 | 0.01163566 | 0.7674142 | 0.01409108 |  |  | 20316 | 0.7784506 | 0.7792293 | 0.0001387304 | 0.7799189 | 0.01185607 | 0.7799133 | 0.01061296
|  |  | 30393 | 0.7678296 | 0.7674819 | 0.0001407902 | 0.7674178 | 0.01163566 | 0.7674142 | 0.01409108 |  |  | 20321 | 0.774726 | 0.7792293 | 0.0001387304 | 0.7799189 | 0.01185607 | 0.7799133 | 0.01061296
|  |  | 30403 | 0.7733535 | 0.7674819 | 0.0001407902 | 0.7674178 | 0.01163566 | 0.7674142 | 0.01409108 |  |  | 20326 | 0.7784506 | 0.7792293 | 0.0001387304 | 0.7799189 | 0.01185607 | 0.7799133 | 0.01061296
|  |  | 30413 | 0.7733535 | 0.7674819 | 0.0001407902 | 0.7674178 | 0.01163566 | 0.7674142 | 0.01409108 |  |  | 20331 | 0.7784506 | 0.7792293 | 0.0001387304 | 0.7799189 | 0.01185607 | 0.7799133 | 0.01061296
|  |  | 30423 | 0.7678296 | 0.7674819 | 0.0001407902 | 0.7674178 | 0.01163566 | 0.7674142 | 0.01409108 |  |  | 20336 | 0.7784506 | 0.7792293 | 0.0001387304 | 0.7799189 | 0.01185607 | 0.7799133 | 0.01061296
|  |  | 30433 | 0.7678296 | 0.7674819 | 0.0001407902 | 0.7674178 | 0.01163566 | 0.7674142 | 0.01409108 |  |  | 20341 | 0.774726 | 0.7792293 | 0.0001387304 | 0.7799189 | 0.01185607 | 0.7799133 | 0.01061296
|  |  | 30443 | 0.7678296 | 0.7674819 | 0.0001407902 | 0.7674178 | 0.01163566 | 0.7674142 | 0.01409108 |  |  | 20346 | 0.7821753 | 0.7792293 | 0.0001387304 | 0.7799189 | 0.01185607 | 0.7799133 | 0.01061296
|  |  | 30453 | 0.7678296 | 0.7674819 | 0.0001407902 | 0.7674178 | 0.01163566 | 0.7674142 | 0.01409108 |  |  | 20351 | 0.774726 | 0.7792293 | 0.0001387304 | 0.7799189 | 0.01185607 | 0.7799133 | 0.01061296
|  |  | 30463 | 0.7678296 | 0.7674819 | 0.0001407902 | 0.7674178 | 0.01163566 | 0.7674142 | 0.01409108 |  |  | 20356 | 0.7784506 | 0.7792293 | 0.0001387304 | 0.7799189 | 0.01185607 | 0.7799133 | 0.01061296
|  |  | 30473 | 0.7733535 | 0.7674819 | 0.0001407902 | 0.7674178 | 0.01163566 | 0.7674142 | 0.01409108 |  |  | 20361 | 0.7821753 | 0.7792293 | 0.0001387304 | 0.7799189 | 0.01185607 | 0.7799133 | 0.01061296
|  |  | 30483 | 0.7623056 | 0.7674819 | 0.0001407902 | 0.7674178 | 0.01163566 | 0.7674142 | 0.01409108 |  |  | 20366 | 0.7784506 | 0.7792293 | 0.0001387304 | 0.7799189 | 0.01185607 | 0.7799133 | 0.01061296
|  |  | 30493 | 0.7733535 | 0.7674819 | 0.0001407902 | 0.7674178 | 0.01163566 | 0.7674142 | 0.01409108 |  |  | 20371 | 0.7821753 | 0.7792293 | 0.0001387304 | 0.7799189 | 0.01185607 | 0.7799133 | 0.01061296
|  |  | 30503 | 0.7678296 | 0.7674819 | 0.0001407902 | 0.7674178 | 0.01163566 | 0.7674142 | 0.01409108 |  |  | 20376 | 0.7784506 | 0.7792293 | 0.0001387304 | 0.7799189 | 0.01185607 | 0.7799133 | 0.01061296
|  |  | 30513 | 0.7623056 | 0.7674819 | 0.0001407902 | 0.7674178 | 0.01163566 | 0.7674142 | 0.01409108 |  |  | 20381 | 0.7784506 | 0.7792293 | 0.0001387304 | 0.7799189 | 0.01185607 | 0.7799133 | 0.01061296
|  |  | 30523 | 0.7678296 | 0.7674819 | 0.0001407902 | 0.7674178 | 0.01163566 | 0.7674142 | 0.01409108 |  |  | 20386 | 0.7784506 | 0.7792293 | 0.0001387304 | 0.7799189 | 0.01185607 | 0.7799133 | 0.01061296
|  |  | 30533 | 0.7623056 | 0.7674819 | 0.0001407902 | 0.7674178 | 0.01163566 | 0.7674142 | 0.01409108 |  |  | 20391 | 0.7784506 | 0.7792293 | 0.0001387304 | 0.7799189 | 0.01185607 | 0.7799133 | 0.01061296
|  |  | 30543 | 0.7623056 | 0.7674819 | 0.0001407902 | 0.7674178 | 0.01163566 | 0.7674142 | 0.01409108 |  |  | 20396 | 0.7821753 | 0.7792293 | 0.0001387304 | 0.7799189 | 0.01185607 | 0.7799133 | 0.01061296
|  |  | 30553 | 0.7733535 | 0.7674819 | 0.0001407902 | 0.7674178 | 0.01163566 | 0.7674142 | 0.01409108 |  |  | 20401 | 0.7821753 | 0.7792293 | 0.0001387304 | 0.7799189 | 0.01185607 | 0.7799133 | 0.01061296
|  |  | 30563 | 0.7678296 | 0.7674819 | 0.0001407902 | 0.7674178 | 0.01163566 | 0.7674142 | 0.01409108 |  |  | 20406 | 0.774726 | 0.7792293 | 0.0001387304 | 0.7799189 | 0.01185607 | 0.7799133 | 0.01061296
|  |  | 30573 | 0.7678296 | 0.7674819 | 0.0001407902 | 0.7674178 | 0.01163566 | 0.7674142 | 0.01409108 |  |  | 20411 | 0.7784506 | 0.7792293 | 0.0001387304 | 0.7799189 | 0.01185607 | 0.7799133 | 0.01061296
|  |  | 30583 | 0.7623056 | 0.7674819 | 0.0001407902 | 0.7674178 | 0.01163566 | 0.7674142 | 0.01409108 |  |  | 20416 | 0.7784506 | 0.7792293 | 0.0001387304 | 0.7799189 | 0.01185607 | 0.7799133 | 0.01061296
|  |  | 30593 | 0.7678296 | 0.7674819 | 0.0001407902 | 0.7674178 | 0.01163566 | 0.7674142 | 0.01409108 |  |  | 20421 | 0.774726 | 0.7792293 | 0.0001387304 | 0.7799189 | 0.01185607 | 0.7799133 | 0.01061296
|  |  | 30603 | 0.7678296 | 0.7674819 | 0.0001407902 | 0.7674178 | 0.01163566 | 0.7674142 | 0.01409108 |  |  | 20426 | 0.7858999 | 0.7792293 | 0.0001387304 | 0.7799189 | 0.01185607 | 0.7799133 | 0.01061296
|  |  | 30613 | 0.7678296 | 0.7674819 | 0.0001407902 | 0.7674178 | 0.01163566 | 0.7674142 | 0.01409108 |  |  | 20431 | 0.7784506 | 0.7792293 | 0.0001387304 | 0.7799189 | 0.01185607 | 0.7799133 | 0.01061296
|  |  | 30623 | 0.7678296 | 0.7674819 | 0.0001407902 | 0.7674178 | 0.01163566 | 0.7674142 | 0.01409108 |  |  | 20436 | 0.7784506 | 0.7792293 | 0.0001387304 | 0.7799189 | 0.01185607 | 0.7799133 | 0.01061296
|  |  | 30633 | 0.7678296 | 0.7674819 | 0.0001407902 | 0.7674178 | 0.01163566 | 0.7674142 | 0.01409108 |  |  | 20441 | 0.7821753 | 0.7792293 | 0.0001387304 | 0.7799189 | 0.01185607 | 0.7799133 | 0.01061296
|  |  | 30643 | 0.7733535 | 0.7674819 | 0.0001407902 | 0.7674178 | 0.01163566 | 0.7674142 | 0.01409108 |  |  | 20446 | 0.7784506 | 0.7792293 | 0.0001387304 | 0.7799189 | 0.01185607 | 0.7799133 | 0.01061296
|  |  | 30653 | 0.7678296 | 0.7674819 | 0.0001407902 | 0.7674178 | 0.01163566 | 0.7674142 | 0.01409108 |  |  | 20451 | 0.7858999 | 0.7792293 | 0.0001387304 | 0.7799189 | 0.01185607 | 0.7799133 | 0.01061296
|  |  | 30663 | 0.7623056 | 0.7674819 | 0.0001407902 | 0.7674178 | 0.01163566 | 0.7674142 | 0.01409108 |  |  | 20456 | 0.7821753 | 0.7792293 | 0.0001387304 | 0.7799189 | 0.01185607 | 0.7799133 | 0.01061296
|  |  | 30673 | 0.7678296 | 0.7674819 | 0.0001407902 | 0.7674178 | 0.01163566 | 0.7674142 | 0.01409108 |  |  | 20461 | 0.7784506 | 0.7792293 | 0.0001387304 | 0.7799189 | 0.01185607 | 0.7799133 | 0.01061296
|  |  | 30683 | 0.7678296 | 0.7674819 | 0.0001407902 | 0.7674178 | 0.01163566 | 0.7674142 | 0.01409108 |  |  | 20466 | 0.7821753 | 0.7792293 | 0.0001387304 | 0.7799189 | 0.01185607 | 0.7799133 | 0.01061296
|  |  | 30693 | 0.7678296 | 0.7674819 | 0.0001407902 | 0.7674178 | 0.01163566 | 0.7674142 | 0.01409108 |  |  | 20471 | 0.774726 | 0.7792293 | 0.0001387304 | 0.7799189 | 0.01185607 | 0.7799133 | 0.01061296
|  |  | 30703 | 0.7678296 | 0.7674819 | 0.0001407902 | 0.7674178 | 0.01163566 | 0.7674142 | 0.01409108 |  |  | 20476 | 0.7784506 | 0.7792293 | 0.0001387304 | 0.7799189 | 0.01185607 | 0.7799133 | 0.01061296
|  |  | 30713 | 0.7678296 | 0.7674819 | 0.0001407902 | 0.7674178 | 0.01163566 | 0.7674142 | 0.01409108 |  |  | 20481 | 0.7821753 | 0.7792293 | 0.0001387304 | 0.7799189 | 0.01185607 | 0.7799133 | 0.01061296
|  |  | 30723 | 0.7678296 | 0.7674819 | 0.0001407902 | 0.7674178 | 0.01163566 | 0.7674142 | 0.01409108 |  |  | 20486 | 0.774726 | 0.7792293 | 0.0001387304 | 0.7799189 | 0.01185607 | 0.7799133 | 0.01061296
|  |  | 30733 | 0.7678296 | 0.7674819 | 0.0001407902 | 0.7674178 | 0.01163566 | 0.7674142 | 0.01409108 |  |  | 20491 | 0.7821753 | 0.7792293 | 0.0001387304 | 0.7799189 | 0.01185607 | 0.7799133 | 0.01061296
|  |  | 30743 | 0.7678296 | 0.7674819 | 0.0001407902 | 0.7674178 | 0.01163566 | 0.7674142 | 0.01409108 |  |  | 20496 | 0.774726 | 0.7792293 | 0.0001387304 | 0.7799189 | 0.01185607 | 0.7799133 | 0.01061296
|  |  | 30753 | 0.7678296 | 0.7674819 | 0.0001407902 | 0.7674178 | 0.01163566 | 0.7674142 | 0.01409108 |  |  | 20501 | 0.774726 | 0.7792293 | 0.0001387304 | 0.7799189 | 0.01185607 | 0.7799133 | 0.01061296
|  |  | 30763 | 0.7678296 | 0.7674819 | 0.0001407902 | 0.7674178 | 0.01163566 | 0.7674142 | 0.01409108 |  |  | 20506 | 0.7821753 | 0.7792293 | 0.0001387304 | 0.7799189 | 0.01185607 | 0.7799133 | 0.01061296
|  |  | 30773 | 0.7678296 | 0.7674819 | 0.0001407902 | 0.7674178 | 0.01163566 | 0.7674142 | 0.01409108 |  |  | 20511 | 0.7821753 | 0.7792293 | 0.0001387304 | 0.7799189 | 0.01185607 | 0.7799133 | 0.01061296
|  |  | 30783 | 0.7678296 | 0.7674819 | 0.0001407902 | 0.7674178 | 0.01163566 | 0.7674142 | 0.01409108 |  |  | 20516 | 0.7784506 | 0.7792293 | 0.0001387304 | 0.7799189 | 0.01185607 | 0.7799133 | 0.01061296
|  |  | 30793 | 0.7678296 | 0.7674819 | 0.0001407902 | 0.7674178 | 0.01163566 | 0.7674142 | 0.01409108 |  |  | 20521 | 0.7821753 | 0.7792293 | 0.0001387304 | 0.7799189 | 0.01185607 | 0.7799133 | 0.01061296
|  |  | 30803 | 0.7623056 | 0.7674819 | 0.0001407902 | 0.7674178 | 0.01163566 | 0.7674142 | 0.01409108 |  |  | 20526 | 0.7784506 | 0.7792293 | 0.0001387304 | 0.7799189 | 0.01185607 | 0.7799133 | 0.01061296
|  |  | 30813 | 0.7678296 | 0.7674819 | 0.0001407902 | 0.7674178 | 0.01163566 | 0.7674142 | 0.01409108 |  |  | 20531 | 0.7784506 | 0.7792293 | 0.0001387304 | 0.7799189 | 0.01185607 | 0.7799133 | 0.01061296
|  |  | 30823 | 0.7678296 | 0.7674819 | 0.0001407902 | 0.7674178 | 0.01163566 | 0.7674142 | 0.01409108 |  |  | 20536 | 0.7821753 | 0.7792293 | 0.0001387304 | 0.7799189 | 0.01185607 | 0.7799133 | 0.01061296
|  |  | 30833 | 0.7678296 | 0.7674819 | 0.0001407902 | 0.7674178 | 0.01163566 | 0.7674142 | 0.01409108 |  |  | 20541 | 0.7821753 | 0.7792293 | 0.0001387304 | 0.7799189 | 0.01185607 | 0.7799133 | 0.01061296
|  |  | 30843 | 0.7733535 | 0.7674819 | 0.0001407902 | 0.7674178 | 0.01163566 | 0.7674142 | 0.01409108 |  |  | 20546 | 0.7784506 | 0.7792293 | 0.0001387304 | 0.7799189 | 0.01185607 | 0.7799133 | 0.01061296
|  |  | 30853 | 0.7623056 | 0.7674819 | 0.0001407902 | 0.7674178 | 0.01163566 | 0.7674142 | 0.01409108 |  |  | 20551 | 0.7784506 | 0.7792293 | 0.0001387304 | 0.7799189 | 0.01185607 | 0.7799133 | 0.01061296
|  |  | 30863 | 0.7678296 | 0.7674819 | 0.0001407902 | 0.7674178 | 0.01163566 | 0.7674142 | 0.01409108 |  |  | 20556 | 0.774726 | 0.7792293 | 0.0001387304 | 0.7799189 | 0.01185607 | 0.7799133 | 0.01061296
|  |  | 30873 | 0.7733535 | 0.7674819 | 0.0001407902 | 0.7674178 | 0.01163566 | 0.7674142 | 0.01409108 |  |  | 20561 | 0.7784506 | 0.7792293 | 0.0001387304 | 0.7799189 | 0.01185607 | 0.7799133 | 0.01061296
|  |  | 30883 | 0.7733535 | 0.7674819 | 0.0001407902 | 0.7674178 | 0.01163566 | 0.7674142 | 0.01409108 |  |  | 20566 | 0.7784506 | 0.7792293 | 0.0001387304 | 0.7799189 | 0.01185607 | 0.7799133 | 0.01061296
|  |  | 30893 | 0.7678296 | 0.7674819 | 0.0001407902 | 0.7674178 | 0.01163566 | 0.7674142 | 0.01409108 |  |  | 20571 | 0.7858999 | 0.7792293 | 0.0001387304 | 0.7799189 | 0.01185607 | 0.7799133 | 0.01061296
|  |  | 30903 | 0.7623056 | 0.7674819 | 0.0001407902 | 0.7674178 | 0.01163566 | 0.7674142 | 0.01409108 |  |  | 20576 | 0.7784506 | 0.7792293 | 0.0001387304 | 0.7799189 | 0.01185607 | 0.7799133 | 0.01061296
|  |  | 30913 | 0.7623056 | 0.7674819 | 0.0001407902 | 0.7674178 | 0.01163566 | 0.7674142 | 0.01409108 |  |  | 20581 | 0.774726 | 0.7792293 | 0.0001387304 | 0.7799189 | 0.01185607 | 0.7799133 | 0.01061296
|  |  | 30923 | 0.7678296 | 0.7674819 | 0.0001407902 | 0.7674178 | 0.01163566 | 0.7674142 | 0.01409108 |  |  | 20586 | 0.7821753 | 0.7792293 | 0.0001387304 | 0.7799189 | 0.01185607 | 0.7799133 | 0.01061296
|  |  | 30933 | 0.7733535 | 0.7674819 | 0.0001407902 | 0.7674178 | 0.01163566 | 0.7674142 | 0.01409108 |  |  | 20591 | 0.7784506 | 0.7792293 | 0.0001387304 | 0.7799189 | 0.01185607 | 0.7799133 | 0.01061296
|  |  | 30943 | 0.7678296 | 0.7674819 | 0.0001407902 | 0.7674178 | 0.01163566 | 0.7674142 | 0.01409108 |  |  | 20596 | 0.7821753 | 0.7792293 | 0.0001387304 | 0.7799189 | 0.01185607 | 0.7799133 | 0.01061296
|  |  | 30953 | 0.7678296 | 0.7674819 | 0.0001407902 | 0.7674178 | 0.01163566 | 0.7674142 | 0.01409108 |  |  | 20601 | 0.7784506 | 0.7792293 | 0.0001387304 | 0.7799189 | 0.01185607 | 0.7799133 | 0.01061296
|  |  | 30963 | 0.7678296 | 0.7674819 | 0.0001407902 | 0.7674178 | 0.01163566 | 0.7674142 | 0.01409108 |  |  | 20606 | 0.7821753 | 0.7792293 | 0.0001387304 | 0.7799189 | 0.01185607 | 0.7799133 | 0.01061296
|  |  | 30973 | 0.7678296 | 0.7674819 | 0.0001407902 | 0.7674178 | 0.01163566 | 0.7674142 | 0.01409108 |  |  | 20611 | 0.7784506 | 0.7792293 | 0.0001387304 | 0.7799189 | 0.01185607 | 0.7799133 | 0.01061296
|  |  | 30983 | 0.7623056 | 0.7674819 | 0.0001407902 | 0.7674178 | 0.01163566 | 0.7674142 | 0.01409108 |  |  | 20616 | 0.7784506 | 0.7792293 | 0.0001387304 | 0.7799189 | 0.01185607 | 0.7799133 | 0.01061296
|  |  | 30993 | 0.7623056 | 0.7674819 | 0.0001407902 | 0.7674178 | 0.01163566 | 0.7674142 | 0.01409108 |  |  | 20621 | 0.7821753 | 0.7792293 | 0.0001387304 | 0.7799189 | 0.01185607 | 0.7799133 | 0.01061296
|  |  | 31003 | 0.7733535 | 0.7674819 | 0.0001407902 | 0.7674178 | 0.01163566 | 0.7674142 | 0.01409108 |  |  | 20626 | 0.7821753 | 0.7792293 | 0.0001387304 | 0.7799189 | 0.01185607 | 0.7799133 | 0.01061296
|  |  | 31013 | 0.7678296 | 0.7674819 | 0.0001407902 | 0.7674178 | 0.01163566 | 0.7674142 | 0.01409108 |  |  | 20631 | 0.7784506 | 0.7792293 | 0.0001387304 | 0.7799189 | 0.01185607 | 0.7799133 | 0.01061296
|  |  | 31023 | 0.7733535 | 0.7674819 | 0.0001407902 | 0.7674178 | 0.01163566 | 0.7674142 | 0.01409108 |  |  | 20636 | 0.7821753 | 0.7792293 | 0.0001387304 | 0.7799189 | 0.01185607 | 0.7799133 | 0.01061296
|  |  | 31033 | 0.7678296 | 0.7674819 | 0.0001407902 | 0.7674178 | 0.01163566 | 0.7674142 | 0.01409108 |  |  | 20641 | 0.7784506 | 0.7792293 | 0.0001387304 | 0.7799189 | 0.01185607 | 0.7799133 | 0.01061296
|  |  | 31043 | 0.7733535 | 0.7674819 | 0.0001407902 | 0.7674178 | 0.01163566 | 0.7674142 | 0.01409108 |  |  | 20646 | 0.7784506 | 0.7792293 | 0.0001387304 | 0.7799189 | 0.01185607 | 0.7799133 | 0.01061296
|  |  | 31053 | 0.7678296 | 0.7674819 | 0.0001407902 | 0.7674178 | 0.01163566 | 0.7674142 | 0.01409108 |  |  | 20651 | 0.7784506 | 0.7792293 | 0.0001387304 | 0.7799189 | 0.01185607 | 0.7799133 | 0.01061296
|  |  | 31063 | 0.7678296 | 0.7674819 | 0.0001407902 | 0.7674178 | 0.01163566 | 0.7674142 | 0.01409108 |  |  | 20656 | 0.7784506 | 0.7792293 | 0.0001387304 | 0.7799189 | 0.01185607 | 0.7799133 | 0.01061296
|  |  | 31073 | 0.7733535 | 0.7674819 | 0.0001407902 | 0.7674178 | 0.01163566 | 0.7674142 | 0.01409108 |  |  | 20661 | 0.7821753 | 0.7792293 | 0.0001387304 | 0.7799189 | 0.01185607 | 0.7799133 | 0.01061296
|  |  | 31083 | 0.7678296 | 0.7674819 | 0.0001407902 | 0.7674178 | 0.01163566 | 0.7674142 | 0.01409108 |  |  | 20666 | 0.7784506 | 0.7792293 | 0.0001387304 | 0.7799189 | 0.01185607 | 0.7799133 | 0.01061296
|  |  | 31093 | 0.7678296 | 0.7674819 | 0.0001407902 | 0.7674178 | 0.01163566 | 0.7674142 | 0.01409108 |  |  | 20671 | 0.7784506 | 0.7792293 | 0.0001387304 | 0.7799189 | 0.01185607 | 0.7799133 | 0.01061296
|  |  | 31103 | 0.7678296 | 0.7674819 | 0.0001407902 | 0.7674178 | 0.01163566 | 0.7674142 | 0.01409108 |  |  | 20676 | 0.7784506 | 0.7792293 | 0.0001387304 | 0.7799189 | 0.01185607 | 0.7799133 | 0.01061296
|  |  | 31113 | 0.7733535 | 0.7674819 | 0.0001407902 | 0.7674178 | 0.01163566 | 0.7674142 | 0.01409108 |  |  | 20681 | 0.7821753 | 0.7792293 | 0.0001387304 | 0.7799189 | 0.01185607 | 0.7799133 | 0.01061296
|  |  | 31123 | 0.7623056 | 0.7674819 | 0.0001407902 | 0.7674178 | 0.01163566 | 0.7674142 | 0.01409108 |  |  | 20686 | 0.774726 | 0.7792293 | 0.0001387304 | 0.7799189 | 0.01185607 | 0.7799133 | 0.01061296
|  |  | 31133 | 0.7623056 | 0.7674819 | 0.0001407902 | 0.7674178 | 0.01163566 | 0.7674142 | 0.01409108 |  |  | 20691 | 0.7821753 | 0.7792293 | 0.0001387304 | 0.7799189 | 0.01185607 | 0.7799133 | 0.01061296
|  |  | 31143 | 0.7678296 | 0.7674819 | 0.0001407902 | 0.7674178 | 0.01163566 | 0.7674142 | 0.01409108 |  |  | 20696 | 0.7821753 | 0.7792293 | 0.0001387304 | 0.7799189 | 0.01185607 | 0.7799133 | 0.01061296
|  |  | 31153 | 0.7733535 | 0.7674819 | 0.0001407902 | 0.7674178 | 0.01163566 | 0.7674142 | 0.01409108 |  |  | 20701 | 0.7784506 | 0.7792293 | 0.0001387304 | 0.7799189 | 0.01185607 | 0.7799133 | 0.01061296
|  |  | 31163 | 0.7678296 | 0.7674819 | 0.0001407902 | 0.7674178 | 0.01163566 | 0.7674142 | 0.01409108 |  |  | 20706 | 0.7821753 | 0.7792293 | 0.0001387304 | 0.7799189 | 0.01185607 | 0.7799133 | 0.01061296
|  |  | 31173 | 0.7678296 | 0.7674819 | 0.0001407902 | 0.7674178 | 0.01163566 | 0.7674142 | 0.01409108 |  |  | 20711 | 0.7784506 | 0.7792293 | 0.0001387304 | 0.7799189 | 0.01185607 | 0.7799133 | 0.01061296
|  |  | 31183 | 0.7678296 | 0.7674819 | 0.0001407902 | 0.7674178 | 0.01163566 | 0.7674142 | 0.01409108 |  |  | 20716 | 0.7858999 | 0.7792293 | 0.0001387304 | 0.7799189 | 0.01185607 | 0.7799133 | 0.01061296
|  |  | 31193 | 0.7623056 | 0.7674819 | 0.0001407902 | 0.7674178 | 0.01163566 | 0.7674142 | 0.01409108 |  |  | 20721 | 0.7821753 | 0.7792293 | 0.0001387304 | 0.7799189 | 0.01185607 | 0.7799133 | 0.01061296
|  |  | 31203 | 0.7567817 | 0.7674819 | 0.0001407902 | 0.7674178 | 0.01163566 | 0.7674142 | 0.01409108 |  |  | 20726 | 0.7821753 | 0.7792293 | 0.0001387304 | 0.7799189 | 0.01185607 | 0.7799133 | 0.01061296
|  |  | 31213 | 0.7733535 | 0.7674819 | 0.0001407902 | 0.7674178 | 0.01163566 | 0.7674142 | 0.01409108 |  |  | 20731 | 0.7821753 | 0.7792293 | 0.0001387304 | 0.7799189 | 0.01185607 | 0.7799133 | 0.01061296
|  |  | 31223 | 0.7623056 | 0.7674819 | 0.0001407902 | 0.7674178 | 0.01163566 | 0.7674142 | 0.01409108 |  |  | 20736 | 0.7821753 | 0.7792293 | 0.0001387304 | 0.7799189 | 0.01185607 | 0.7799133 | 0.01061296
|  |  | 31233 | 0.7678296 | 0.7674819 | 0.0001407902 | 0.7674178 | 0.01163566 | 0.7674142 | 0.01409108 |  |  | 20741 | 0.774726 | 0.7792293 | 0.0001387304 | 0.7799189 | 0.01185607 | 0.7799133 | 0.01061296
|  |  | 31243 | 0.7733535 | 0.7674819 | 0.0001407902 | 0.7674178 | 0.01163566 | 0.7674142 | 0.01409108 |  |  | 20746 | 0.7858999 | 0.7792293 | 0.0001387304 | 0.7799189 | 0.01185607 | 0.7799133 | 0.01061296
|  |  | 31253 | 0.7678296 | 0.7674819 | 0.0001407902 | 0.7674178 | 0.01163566 | 0.7674142 | 0.01409108 |  |  | 20751 | 0.7784506 | 0.7792293 | 0.0001387304 | 0.7799189 | 0.01185607 | 0.7799133 | 0.01061296
|  |  | 31263 | 0.7623056 | 0.7674819 | 0.0001407902 | 0.7674178 | 0.01163566 | 0.7674142 | 0.01409108 |  |  | 20756 | 0.7858999 | 0.7792293 | 0.0001387304 | 0.7799189 | 0.01185607 | 0.7799133 | 0.01061296
|  |  | 31273 | 0.7733535 | 0.7674819 | 0.0001407902 | 0.7674178 | 0.01163566 | 0.7674142 | 0.01409108 |  |  | 20761 | 0.774726 | 0.7792293 | 0.0001387304 | 0.7799189 | 0.01185607 | 0.7799133 | 0.01061296
|  |  | 31283 | 0.7678296 | 0.7674819 | 0.0001407902 | 0.7674178 | 0.01163566 | 0.7674142 | 0.01409108 |  |  | 20766 | 0.7821753 | 0.7792293 | 0.0001387304 | 0.7799189 | 0.01185607 | 0.7799133 | 0.01061296
|  |  | 31293 | 0.7623056 | 0.7674819 | 0.0001407902 | 0.7674178 | 0.01163566 | 0.7674142 | 0.01409108 |  |  | 20771 | 0.7821753 | 0.7792293 | 0.0001387304 | 0.7799189 | 0.01185607 | 0.7799133 | 0.01061296
|  |  | 31303 | 0.7623056 | 0.7674819 | 0.0001407902 | 0.7674178 | 0.01163566 | 0.7674142 | 0.01409108 |  |  | 20776 | 0.7821753 | 0.7792293 | 0.0001387304 | 0.7799189 | 0.01185607 | 0.7799133 | 0.01061296
|  |  | 31313 | 0.7733535 | 0.7674819 | 0.0001407902 | 0.7674178 | 0.01163566 | 0.7674142 | 0.01409108 |  |  | 20781 | 0.7784506 | 0.7792293 | 0.0001387304 | 0.7799189 | 0.01185607 | 0.7799133 | 0.01061296
|  |  | 31323 | 0.7733535 | 0.7674819 | 0.0001407902 | 0.7674178 | 0.01163566 | 0.7674142 | 0.01409108 |  |  | 20786 | 0.7821753 | 0.7792293 | 0.0001387304 | 0.7799189 | 0.01185607 | 0.7799133 | 0.01061296
|  |  | 31333 | 0.7678296 | 0.7674819 | 0.0001407902 | 0.7674178 | 0.01163566 | 0.7674142 | 0.01409108 |  |  | 20791 | 0.7821753 | 0.7792293 | 0.0001387304 | 0.7799189 | 0.01185607 | 0.7799133 | 0.01061296
|  |  | 31343 | 0.7678296 | 0.7674819 | 0.0001407902 | 0.7674178 | 0.01163566 | 0.7674142 | 0.01409108 |  |  | 20796 | 0.7821753 | 0.7792293 | 0.0001387304 | 0.7799189 | 0.01185607 | 0.7799133 | 0.01061296
|  |  | 31353 | 0.7678296 | 0.7674819 | 0.0001407902 | 0.7674178 | 0.01163566 | 0.7674142 | 0.01409108 |  |  | 20801 | 0.7784506 | 0.7792293 | 0.0001387304 | 0.7799189 | 0.01185607 | 0.7799133 | 0.01061296
|  |  | 31363 | 0.7733535 | 0.7674819 | 0.0001407902 | 0.7674178 | 0.01163566 | 0.7674142 | 0.01409108 |  |  | 20806 | 0.7821753 | 0.7792293 | 0.0001387304 | 0.7799189 | 0.01185607 | 0.7799133 | 0.01061296
|  |  | 31373 | 0.7678296 | 0.7674819 | 0.0001407902 | 0.7674178 | 0.01163566 | 0.7674142 | 0.01409108 |  |  | 20811 | 0.7784506 | 0.7792293 | 0.0001387304 | 0.7799189 | 0.01185607 | 0.7799133 | 0.01061296
|  |  | 31383 | 0.7678296 | 0.7674819 | 0.0001407902 | 0.7674178 | 0.01163566 | 0.7674142 | 0.01409108 |  |  | 20816 | 0.7784506 | 0.7792293 | 0.0001387304 | 0.7799189 | 0.01185607 | 0.7799133 | 0.01061296
|  |  | 31393 | 0.7678296 | 0.7674819 | 0.0001407902 | 0.7674178 | 0.01163566 | 0.7674142 | 0.01409108 |  |  | 20821 | 0.7784506 | 0.7792293 | 0.0001387304 | 0.7799189 | 0.01185607 | 0.7799133 | 0.01061296
|  |  | 31403 | 0.7733535 | 0.7674819 | 0.0001407902 | 0.7674178 | 0.01163566 | 0.7674142 | 0.01409108 |  |  | 20826 | 0.7784506 | 0.7792293 | 0.0001387304 | 0.7799189 | 0.01185607 | 0.7799133 | 0.01061296
|  |  | 31413 | 0.7623056 | 0.7674819 | 0.0001407902 | 0.7674178 | 0.01163566 | 0.7674142 | 0.01409108 |  |  | 20831 | 0.7821753 | 0.7792293 | 0.0001387304 | 0.7799189 | 0.01185607 | 0.7799133 | 0.01061296
|  |  | 31423 | 0.7788775 | 0.7674819 | 0.0001407902 | 0.7674178 | 0.01163566 | 0.7674142 | 0.01409108 |  |  | 20836 | 0.7821753 | 0.7792293 | 0.0001387304 | 0.7799189 | 0.01185607 | 0.7799133 | 0.01061296
|  |  | 31433 | 0.7678296 | 0.7674819 | 0.0001407902 | 0.7674178 | 0.01163566 | 0.7674142 | 0.01409108 |  |  | 20841 | 0.7784506 | 0.7792293 | 0.0001387304 | 0.7799189 | 0.01185607 | 0.7799133 | 0.01061296
|  |  | 31443 | 0.7623056 | 0.7674819 | 0.0001407902 | 0.7674178 | 0.01163566 | 0.7674142 | 0.01409108 |  |  | 20846 | 0.7821753 | 0.7792293 | 0.0001387304 | 0.7799189 | 0.01185607 | 0.7799133 | 0.01061296
|  |  | 31453 | 0.7678296 | 0.7674819 | 0.0001407902 | 0.7674178 | 0.01163566 | 0.7674142 | 0.01409108 |  |  | 20851 | 0.7784506 | 0.7792293 | 0.0001387304 | 0.7799189 | 0.01185607 | 0.7799133 | 0.01061296
|  |  | 31463 | 0.7678296 | 0.7674819 | 0.0001407902 | 0.7674178 | 0.01163566 | 0.7674142 | 0.01409108 |  |  | 20856 | 0.7821753 | 0.7792293 | 0.0001387304 | 0.7799189 | 0.01185607 | 0.7799133 | 0.01061296
|  |  | 31473 | 0.7733535 | 0.7674819 | 0.0001407902 | 0.7674178 | 0.01163566 | 0.7674142 | 0.01409108 |  |  | 20861 | 0.7784506 | 0.7792293 | 0.0001387304 | 0.7799189 | 0.01185607 | 0.7799133 | 0.01061296
|  |  | 31483 | 0.7678296 | 0.7674819 | 0.0001407902 | 0.7674178 | 0.01163566 | 0.7674142 | 0.01409108 |  |  | 20866 | 0.7784506 | 0.7792293 | 0.0001387304 | 0.7799189 | 0.01185607 | 0.7799133 | 0.01061296
|  |  | 31493 | 0.7678296 | 0.7674819 | 0.0001407902 | 0.7674178 | 0.01163566 | 0.7674142 | 0.01409108 |  |  | 20871 | 0.7821753 | 0.7792293 | 0.0001387304 | 0.7799189 | 0.01185607 | 0.7799133 | 0.01061296
|  |  | 31503 | 0.7678296 | 0.7674819 | 0.0001407902 | 0.7674178 | 0.01163566 | 0.7674142 | 0.01409108 |  |  | 20876 | 0.774726 | 0.7792293 | 0.0001387304 | 0.7799189 | 0.01185607 | 0.7799133 | 0.01061296
|  |  | 31513 | 0.7567817 | 0.7674819 | 0.0001407902 | 0.7674178 | 0.01163566 | 0.7674142 | 0.01409108 |  |  | 20881 | 0.7858999 | 0.7792293 | 0.0001387304 | 0.7799189 | 0.01185607 | 0.7799133 | 0.01061296
|  |  | 31523 | 0.7623056 | 0.7674819 | 0.0001407902 | 0.7674178 | 0.01163566 | 0.7674142 | 0.01409108 |  |  | 20886 | 0.7858999 | 0.7792293 | 0.0001387304 | 0.7799189 | 0.01185607 | 0.7799133 | 0.01061296
|  |  | 31533 | 0.7678296 | 0.7674819 | 0.0001407902 | 0.7674178 | 0.01163566 | 0.7674142 | 0.01409108 |  |  | 20891 | 0.7784506 | 0.7792293 | 0.0001387304 | 0.7799189 | 0.01185607 | 0.7799133 | 0.01061296
|  |  | 31543 | 0.7623056 | 0.7674819 | 0.0001407902 | 0.7674178 | 0.01163566 | 0.7674142 | 0.01409108 |  |  | 20896 | 0.7784506 | 0.7792293 | 0.0001387304 | 0.7799189 | 0.01185607 | 0.7799133 | 0.01061296
|  |  | 31553 | 0.7678296 | 0.7674819 | 0.0001407902 | 0.7674178 | 0.01163566 | 0.7674142 | 0.01409108 |  |  | 20901 | 0.7784506 | 0.7792293 | 0.0001387304 | 0.7799189 | 0.01185607 | 0.7799133 | 0.01061296
|  |  | 31563 | 0.7678296 | 0.7674819 | 0.0001407902 | 0.7674178 | 0.01163566 | 0.7674142 | 0.01409108 |  |  | 20906 | 0.7821753 | 0.7792293 | 0.0001387304 | 0.7799189 | 0.01185607 | 0.7799133 | 0.01061296
|  |  | 31573 | 0.7623056 | 0.7674819 | 0.0001407902 | 0.7674178 | 0.01163566 | 0.7674142 | 0.01409108 |  |  | 20911 | 0.7784506 | 0.7792293 | 0.0001387304 | 0.7799189 | 0.01185607 | 0.7799133 | 0.01061296
|  |  | 31583 | 0.7623056 | 0.7674819 | 0.0001407902 | 0.7674178 | 0.01163566 | 0.7674142 | 0.01409108 |  |  | 20916 | 0.7784506 | 0.7792293 | 0.0001387304 | 0.7799189 | 0.01185607 | 0.7799133 | 0.01061296
|  |  | 31593 | 0.7623056 | 0.7674819 | 0.0001407902 | 0.7674178 | 0.01163566 | 0.7674142 | 0.01409108 |  |  | 20921 | 0.7821753 | 0.7792293 | 0.0001387304 | 0.7799189 | 0.01185607 | 0.7799133 | 0.01061296
|  |  | 31603 | 0.7733535 | 0.7674819 | 0.0001407902 | 0.7674178 | 0.01163566 | 0.7674142 | 0.01409108 |  |  | 20926 | 0.7821753 | 0.7792293 | 0.0001387304 | 0.7799189 | 0.01185607 | 0.7799133 | 0.01061296
|  |  | 31613 | 0.7678296 | 0.7674819 | 0.0001407902 | 0.7674178 | 0.01163566 | 0.7674142 | 0.01409108 |  |  | 20931 | 0.7821753 | 0.7792293 | 0.0001387304 | 0.7799189 | 0.01185607 | 0.7799133 | 0.01061296
|  |  | 31623 | 0.7678296 | 0.7674819 | 0.0001407902 | 0.7674178 | 0.01163566 | 0.7674142 | 0.01409108 |  |  | 20936 | 0.7821753 | 0.7792293 | 0.0001387304 | 0.7799189 | 0.01185607 | 0.7799133 | 0.01061296
|  |  | 31633 | 0.7678296 | 0.7674819 | 0.0001407902 | 0.7674178 | 0.01163566 | 0.7674142 | 0.01409108 |  |  | 20941 | 0.7821753 | 0.7792293 | 0.0001387304 | 0.7799189 | 0.01185607 | 0.7799133 | 0.01061296
|  |  | 31643 | 0.7678296 | 0.7674819 | 0.0001407902 | 0.7674178 | 0.01163566 | 0.7674142 | 0.01409108 |  |  | 20946 | 0.774726 | 0.7792293 | 0.0001387304 | 0.7799189 | 0.01185607 | 0.7799133 | 0.01061296
|  |  | 31653 | 0.7733535 | 0.7674819 | 0.0001407902 | 0.7674178 | 0.01163566 | 0.7674142 | 0.01409108 |  |  | 20951 | 0.7784506 | 0.7792293 | 0.0001387304 | 0.7799189 | 0.01185607 | 0.7799133 | 0.01061296
|  |  | 31663 | 0.7623056 | 0.7674819 | 0.0001407902 | 0.7674178 | 0.01163566 | 0.7674142 | 0.01409108 |  |  | 20956 | 0.774726 | 0.7792293 | 0.0001387304 | 0.7799189 | 0.01185607 | 0.7799133 | 0.01061296
|  |  | 31673 | 0.7678296 | 0.7674819 | 0.0001407902 | 0.7674178 | 0.01163566 | 0.7674142 | 0.01409108 |  |  | 20961 | 0.7784506 | 0.7792293 | 0.0001387304 | 0.7799189 | 0.01185607 | 0.7799133 | 0.01061296
|  |  | 31683 | 0.7678296 | 0.7674819 | 0.0001407902 | 0.7674178 | 0.01163566 | 0.7674142 | 0.01409108 |  |  | 20966 | 0.7784506 | 0.7792293 | 0.0001387304 | 0.7799189 | 0.01185607 | 0.7799133 | 0.01061296
|  |  | 31693 | 0.7678296 | 0.7674819 | 0.0001407902 | 0.7674178 | 0.01163566 | 0.7674142 | 0.01409108 |  |  | 20971 | 0.7821753 | 0.7792293 | 0.0001387304 | 0.7799189 | 0.01185607 | 0.7799133 | 0.01061296
|  |  | 31703 | 0.7733535 | 0.7674819 | 0.0001407902 | 0.7674178 | 0.01163566 | 0.7674142 | 0.01409108 |  |  | 20976 | 0.7784506 | 0.7792293 | 0.0001387304 | 0.7799189 | 0.01185607 | 0.7799133 | 0.01061296
|  |  | 31713 | 0.7678296 | 0.7674819 | 0.0001407902 | 0.7674178 | 0.01163566 | 0.7674142 | 0.01409108 |  |  | 20981 | 0.7821753 | 0.7792293 | 0.0001387304 | 0.7799189 | 0.01185607 | 0.7799133 | 0.01061296
|  |  | 31723 | 0.7678296 | 0.7674819 | 0.0001407902 | 0.7674178 | 0.01163566 | 0.7674142 | 0.01409108 |  |  | 20986 | 0.7784506 | 0.7792293 | 0.0001387304 | 0.7799189 | 0.01185607 | 0.7799133 | 0.01061296
|  |  | 31733 | 0.7733535 | 0.7674819 | 0.0001407902 | 0.7674178 | 0.01163566 | 0.7674142 | 0.01409108 |  |  | 20991 | 0.7821753 | 0.7792293 | 0.0001387304 | 0.7799189 | 0.01185607 | 0.7799133 | 0.01061296
|  |  | 31743 | 0.7678296 | 0.7674819 | 0.0001407902 | 0.7674178 | 0.01163566 | 0.7674142 | 0.01409108 |  |  | 20996 | 0.7821753 | 0.7792293 | 0.0001387304 | 0.7799189 | 0.01185607 | 0.7799133 | 0.01061296
|  |  | 31753 | 0.7733535 | 0.7674819 | 0.0001407902 | 0.7674178 | 0.01163566 | 0.7674142 | 0.01409108 |  |  | 21001 | 0.7784506 | 0.7792293 | 0.0001387304 | 0.7799189 | 0.01185607 | 0.7799133 | 0.01061296
|  |  | 31763 | 0.7623056 | 0.7674819 | 0.0001407902 | 0.7674178 | 0.01163566 | 0.7674142 | 0.01409108 |  |  | 21006 | 0.7821753 | 0.7792293 | 0.0001387304 | 0.7799189 | 0.01185607 | 0.7799133 | 0.01061296
|  |  | 31773 | 0.7678296 | 0.7674819 | 0.0001407902 | 0.7674178 | 0.01163566 | 0.7674142 | 0.01409108 |  |  | 21011 | 0.7784506 | 0.7792293 | 0.0001387304 | 0.7799189 | 0.01185607 | 0.7799133 | 0.01061296
|  |  | 31783 | 0.7623056 | 0.7674819 | 0.0001407902 | 0.7674178 | 0.01163566 | 0.7674142 | 0.01409108 |  |  | 21016 | 0.7784506 | 0.7792293 | 0.0001387304 | 0.7799189 | 0.01185607 | 0.7799133 | 0.01061296
|  |  | 31793 | 0.7678296 | 0.7674819 | 0.0001407902 | 0.7674178 | 0.01163566 | 0.7674142 | 0.01409108 |  |  | 21021 | 0.7784506 | 0.7792293 | 0.0001387304 | 0.7799189 | 0.01185607 | 0.7799133 | 0.01061296
|  |  | 31803 | 0.7678296 | 0.7674819 | 0.0001407902 | 0.7674178 | 0.01163566 | 0.7674142 | 0.01409108 |  |  | 21026 | 0.7858999 | 0.7792293 | 0.0001387304 | 0.7799189 | 0.01185607 | 0.7799133 | 0.01061296
|  |  | 31813 | 0.7678296 | 0.7674819 | 0.0001407902 | 0.7674178 | 0.01163566 | 0.7674142 | 0.01409108 |  |  | 21031 | 0.7784506 | 0.7792293 | 0.0001387304 | 0.7799189 | 0.01185607 | 0.7799133 | 0.01061296
|  |  | 31823 | 0.7733535 | 0.7674819 | 0.0001407902 | 0.7674178 | 0.01163566 | 0.7674142 | 0.01409108 |  |  | 21036 | 0.7784506 | 0.7792293 | 0.0001387304 | 0.7799189 | 0.01185607 | 0.7799133 | 0.01061296
|  |  | 31833 | 0.7678296 | 0.7674819 | 0.0001407902 | 0.7674178 | 0.01163566 | 0.7674142 | 0.01409108 |  |  | 21041 | 0.7784506 | 0.7792293 | 0.0001387304 | 0.7799189 | 0.01185607 | 0.7799133 | 0.01061296
|  |  | 31843 | 0.7623056 | 0.7674819 | 0.0001407902 | 0.7674178 | 0.01163566 | 0.7674142 | 0.01409108 |  |  | 21046 | 0.7858999 | 0.7792293 | 0.0001387304 | 0.7799189 | 0.01185607 | 0.7799133 | 0.01061296
|  |  | 31853 | 0.7733535 | 0.7674819 | 0.0001407902 | 0.7674178 | 0.01163566 | 0.7674142 | 0.01409108 |  |  | 21051 | 0.7821753 | 0.7792293 | 0.0001387304 | 0.7799189 | 0.01185607 | 0.7799133 | 0.01061296
|  |  | 31863 | 0.7733535 | 0.7674819 | 0.0001407902 | 0.7674178 | 0.01163566 | 0.7674142 | 0.01409108 |  |  | 21056 | 0.7821753 | 0.7792293 | 0.0001387304 | 0.7799189 | 0.01185607 | 0.7799133 | 0.01061296
|  |  | 31873 | 0.7678296 | 0.7674819 | 0.0001407902 | 0.7674178 | 0.01163566 | 0.7674142 | 0.01409108 |  |  | 21061 | 0.774726 | 0.7792293 | 0.0001387304 | 0.7799189 | 0.01185607 | 0.7799133 | 0.01061296
|  |  | 31883 | 0.7733535 | 0.7674819 | 0.0001407902 | 0.7674178 | 0.01163566 | 0.7674142 | 0.01409108 |  |  | 21066 | 0.7784506 | 0.7792293 | 0.0001387304 | 0.7799189 | 0.01185607 | 0.7799133 | 0.01061296
|  |  | 31893 | 0.7678296 | 0.7674819 | 0.0001407902 | 0.7674178 | 0.01163566 | 0.7674142 | 0.01409108 |  |  | 21071 | 0.7821753 | 0.7792293 | 0.0001387304 | 0.7799189 | 0.01185607 | 0.7799133 | 0.01061296
|  |  | 31903 | 0.7678296 | 0.7674819 | 0.0001407902 | 0.7674178 | 0.01163566 | 0.7674142 | 0.01409108 |  |  | 21076 | 0.7784506 | 0.7792293 | 0.0001387304 | 0.7799189 | 0.01185607 | 0.7799133 | 0.01061296
|  |  | 31913 | 0.7623056 | 0.7674819 | 0.0001407902 | 0.7674178 | 0.01163566 | 0.7674142 | 0.01409108 |  |  | 21081 | 0.7784506 | 0.7792293 | 0.0001387304 | 0.7799189 | 0.01185607 | 0.7799133 | 0.01061296
|  |  | 31923 | 0.7678296 | 0.7674819 | 0.0001407902 | 0.7674178 | 0.01163566 | 0.7674142 | 0.01409108 |  |  | 21086 | 0.7821753 | 0.7792293 | 0.0001387304 | 0.7799189 | 0.01185607 | 0.7799133 | 0.01061296
|  |  | 31933 | 0.7678296 | 0.7674819 | 0.0001407902 | 0.7674178 | 0.01163566 | 0.7674142 | 0.01409108 |  |  | 21091 | 0.7821753 | 0.7792293 | 0.0001387304 | 0.7799189 | 0.01185607 | 0.7799133 | 0.01061296
|  |  | 31943 | 0.7567817 | 0.7674819 | 0.0001407902 | 0.7674178 | 0.01163566 | 0.7674142 | 0.01409108 |  |  | 21096 | 0.7784506 | 0.7792293 | 0.0001387304 | 0.7799189 | 0.01185607 | 0.7799133 | 0.01061296
|  |  | 31953 | 0.7678296 | 0.7674819 | 0.0001407902 | 0.7674178 | 0.01163566 | 0.7674142 | 0.01409108 |  |  | 21101 | 0.7858999 | 0.7792293 | 0.0001387304 | 0.7799189 | 0.01185607 | 0.7799133 | 0.01061296
|  |  | 31963 | 0.7678296 | 0.7674819 | 0.0001407902 | 0.7674178 | 0.01163566 | 0.7674142 | 0.01409108 |  |  | 21106 | 0.774726 | 0.7792293 | 0.0001387304 | 0.7799189 | 0.01185607 | 0.7799133 | 0.01061296
|  |  | 31973 | 0.7623056 | 0.7674819 | 0.0001407902 | 0.7674178 | 0.01163566 | 0.7674142 | 0.01409108 |  |  | 21111 | 0.7858999 | 0.7792293 | 0.0001387304 | 0.7799189 | 0.01185607 | 0.7799133 | 0.01061296
|  |  | 31983 | 0.7733535 | 0.7674819 | 0.0001407902 | 0.7674178 | 0.01163566 | 0.7674142 | 0.01409108 |  |  | 21116 | 0.7821753 | 0.7792293 | 0.0001387304 | 0.7799189 | 0.01185607 | 0.7799133 | 0.01061296
|  |  | 31993 | 0.7678296 | 0.7674819 | 0.0001407902 | 0.7674178 | 0.01163566 | 0.7674142 | 0.01409108 |  |  | 21121 | 0.7784506 | 0.7792293 | 0.0001387304 | 0.7799189 | 0.01185607 | 0.7799133 | 0.01061296
|  |  | 32003 | 0.7623056 | 0.7674819 | 0.0001407902 | 0.7674178 | 0.01163566 | 0.7674142 | 0.01409108 |  |  | 21126 | 0.7784506 | 0.7792293 | 0.0001387304 | 0.7799189 | 0.01185607 | 0.7799133 | 0.01061296
|  |  | 32013 | 0.7623056 | 0.7674819 | 0.0001407902 | 0.7674178 | 0.01163566 | 0.7674142 | 0.01409108 |  |  | 21131 | 0.7821753 | 0.7792293 | 0.0001387304 | 0.7799189 | 0.01185607 | 0.7799133 | 0.01061296
|  |  | 32023 | 0.7678296 | 0.7674819 | 0.0001407902 | 0.7674178 | 0.01163566 | 0.7674142 | 0.01409108 |  |  | 21136 | 0.7784506 | 0.7792293 | 0.0001387304 | 0.7799189 | 0.01185607 | 0.7799133 | 0.01061296
|  |  | 32033 | 0.7678296 | 0.7674819 | 0.0001407902 | 0.7674178 | 0.01163566 | 0.7674142 | 0.01409108 |  |  | 21141 | 0.7784506 | 0.7792293 | 0.0001387304 | 0.7799189 | 0.01185607 | 0.7799133 | 0.01061296
|  |  | 32043 | 0.7623056 | 0.7674819 | 0.0001407902 | 0.7674178 | 0.01163566 | 0.7674142 | 0.01409108 |  |  | 21146 | 0.7821753 | 0.7792293 | 0.0001387304 | 0.7799189 | 0.01185607 | 0.7799133 | 0.01061296
|  |  | 32053 | 0.7678296 | 0.7674819 | 0.0001407902 | 0.7674178 | 0.01163566 | 0.7674142 | 0.01409108 |  |  | 21151 | 0.7784506 | 0.7792293 | 0.0001387304 | 0.7799189 | 0.01185607 | 0.7799133 | 0.01061296
|  |  | 32063 | 0.7678296 | 0.7674819 | 0.0001407902 | 0.7674178 | 0.01163566 | 0.7674142 | 0.01409108 |  |  | 21156 | 0.7784506 | 0.7792293 | 0.0001387304 | 0.7799189 | 0.01185607 | 0.7799133 | 0.01061296
|  |  | 32073 | 0.7678296 | 0.7674819 | 0.0001407902 | 0.7674178 | 0.01163566 | 0.7674142 | 0.01409108 |  |  | 21161 | 0.7784506 | 0.7792293 | 0.0001387304 | 0.7799189 | 0.01185607 | 0.7799133 | 0.01061296
|  |  | 32083 | 0.7623056 | 0.7674819 | 0.0001407902 | 0.7674178 | 0.01163566 | 0.7674142 | 0.01409108 |  |  | 21166 | 0.7784506 | 0.7792293 | 0.0001387304 | 0.7799189 | 0.01185607 | 0.7799133 | 0.01061296
|  |  | 32093 | 0.7678296 | 0.7674819 | 0.0001407902 | 0.7674178 | 0.01163566 | 0.7674142 | 0.01409108 |  |  | 21171 | 0.7784506 | 0.7792293 | 0.0001387304 | 0.7799189 | 0.01185607 | 0.7799133 | 0.01061296
|  |  | 32103 | 0.7678296 | 0.7674819 | 0.0001407902 | 0.7674178 | 0.01163566 | 0.7674142 | 0.01409108 |  |  | 21176 | 0.7821753 | 0.7792293 | 0.0001387304 | 0.7799189 | 0.01185607 | 0.7799133 | 0.01061296
|  |  | 32113 | 0.7678296 | 0.7674819 | 0.0001407902 | 0.7674178 | 0.01163566 | 0.7674142 | 0.01409108 |  |  | 21181 | 0.774726 | 0.7792293 | 0.0001387304 | 0.7799189 | 0.01185607 | 0.7799133 | 0.01061296
|  |  | 32123 | 0.7678296 | 0.7674819 | 0.0001407902 | 0.7674178 | 0.01163566 | 0.7674142 | 0.01409108 |  |  | 21186 | 0.7821753 | 0.7792293 | 0.0001387304 | 0.7799189 | 0.01185607 | 0.7799133 | 0.01061296
|  |  | 32133 | 0.7678296 | 0.7674819 | 0.0001407902 | 0.7674178 | 0.01163566 | 0.7674142 | 0.01409108 |  |  | 21191 | 0.7784506 | 0.7792293 | 0.0001387304 | 0.7799189 | 0.01185607 | 0.7799133 | 0.01061296
|  |  | 32143 | 0.7733535 | 0.7674819 | 0.0001407902 | 0.7674178 | 0.01163566 | 0.7674142 | 0.01409108 |  |  | 21196 | 0.7821753 | 0.7792293 | 0.0001387304 | 0.7799189 | 0.01185607 | 0.7799133 | 0.01061296
|  |  | 32153 | 0.7678296 | 0.7674819 | 0.0001407902 | 0.7674178 | 0.01163566 | 0.7674142 | 0.01409108 |  |  | 21201 | 0.7784506 | 0.7792293 | 0.0001387304 | 0.7799189 | 0.01185607 | 0.7799133 | 0.01061296
|  |  | 32163 | 0.7678296 | 0.7674819 | 0.0001407902 | 0.7674178 | 0.01163566 | 0.7674142 | 0.01409108 |  |  | 21206 | 0.7784506 | 0.7792293 | 0.0001387304 | 0.7799189 | 0.01185607 | 0.7799133 | 0.01061296
|  |  | 32173 | 0.7623056 | 0.7674819 | 0.0001407902 | 0.7674178 | 0.01163566 | 0.7674142 | 0.01409108 |  |  | 21211 | 0.7821753 | 0.7792293 | 0.0001387304 | 0.7799189 | 0.01185607 | 0.7799133 | 0.01061296
|  |  | 32183 | 0.7678296 | 0.7674819 | 0.0001407902 | 0.7674178 | 0.01163566 | 0.7674142 | 0.01409108 |  |  | 21216 | 0.7784506 | 0.7792293 | 0.0001387304 | 0.7799189 | 0.01185607 | 0.7799133 | 0.01061296
|  |  | 32193 | 0.7678296 | 0.7674819 | 0.0001407902 | 0.7674178 | 0.01163566 | 0.7674142 | 0.01409108 |  |  | 21221 | 0.7784506 | 0.7792293 | 0.0001387304 | 0.7799189 | 0.01185607 | 0.7799133 | 0.01061296
|  |  | 32203 | 0.7678296 | 0.7674819 | 0.0001407902 | 0.7674178 | 0.01163566 | 0.7674142 | 0.01409108 |  |  | 21226 | 0.7821753 | 0.7792293 | 0.0001387304 | 0.7799189 | 0.01185607 | 0.7799133 | 0.01061296
|  |  | 32213 | 0.7678296 | 0.7674819 | 0.0001407902 | 0.7674178 | 0.01163566 | 0.7674142 | 0.01409108 |  |  | 21231 | 0.7784506 | 0.7792293 | 0.0001387304 | 0.7799189 | 0.01185607 | 0.7799133 | 0.01061296
|  |  | 32223 | 0.7623056 | 0.7674819 | 0.0001407902 | 0.7674178 | 0.01163566 | 0.7674142 | 0.01409108 |  |  | 21236 | 0.774726 | 0.7792293 | 0.0001387304 | 0.7799189 | 0.01185607 | 0.7799133 | 0.01061296
|  |  | 32233 | 0.7623056 | 0.7674819 | 0.0001407902 | 0.7674178 | 0.01163566 | 0.7674142 | 0.01409108 |  |  | 21241 | 0.7821753 | 0.7792293 | 0.0001387304 | 0.7799189 | 0.01185607 | 0.7799133 | 0.01061296
|  |  | 32243 | 0.7623056 | 0.7674819 | 0.0001407902 | 0.7674178 | 0.01163566 | 0.7674142 | 0.01409108 |  |  | 21246 | 0.7784506 | 0.7792293 | 0.0001387304 | 0.7799189 | 0.01185607 | 0.7799133 | 0.01061296
|  |  | 32253 | 0.7623056 | 0.7674819 | 0.0001407902 | 0.7674178 | 0.01163566 | 0.7674142 | 0.01409108 |  |  | 21251 | 0.774726 | 0.7792293 | 0.0001387304 | 0.7799189 | 0.01185607 | 0.7799133 | 0.01061296
|  |  | 32263 | 0.7623056 | 0.7674819 | 0.0001407902 | 0.7674178 | 0.01163566 | 0.7674142 | 0.01409108 |  |  | 21256 | 0.7784506 | 0.7792293 | 0.0001387304 | 0.7799189 | 0.01185607 | 0.7799133 | 0.01061296
|  |  | 32273 | 0.7678296 | 0.7674819 | 0.0001407902 | 0.7674178 | 0.01163566 | 0.7674142 | 0.01409108 |  |  | 21261 | 0.774726 | 0.7792293 | 0.0001387304 | 0.7799189 | 0.01185607 | 0.7799133 | 0.01061296
|  |  | 32283 | 0.7623056 | 0.7674819 | 0.0001407902 | 0.7674178 | 0.01163566 | 0.7674142 | 0.01409108 |  |  | 21266 | 0.7821753 | 0.7792293 | 0.0001387304 | 0.7799189 | 0.01185607 | 0.7799133 | 0.01061296
|  |  | 32293 | 0.7733535 | 0.7674819 | 0.0001407902 | 0.7674178 | 0.01163566 | 0.7674142 | 0.01409108 |  |  | 21271 | 0.7784506 | 0.7792293 | 0.0001387304 | 0.7799189 | 0.01185607 | 0.7799133 | 0.01061296
|  |  | 32303 | 0.7623056 | 0.7674819 | 0.0001407902 | 0.7674178 | 0.01163566 | 0.7674142 | 0.01409108 |  |  | 21276 | 0.7821753 | 0.7792293 | 0.0001387304 | 0.7799189 | 0.01185607 | 0.7799133 | 0.01061296
|  |  | 32313 | 0.7678296 | 0.7674819 | 0.0001407902 | 0.7674178 | 0.01163566 | 0.7674142 | 0.01409108 |  |  | 21281 | 0.7821753 | 0.7792293 | 0.0001387304 | 0.7799189 | 0.01185607 | 0.7799133 | 0.01061296
|  |  | 32323 | 0.7733535 | 0.7674819 | 0.0001407902 | 0.7674178 | 0.01163566 | 0.7674142 | 0.01409108 |  |  | 21286 | 0.7784506 | 0.7792293 | 0.0001387304 | 0.7799189 | 0.01185607 | 0.7799133 | 0.01061296
|  |  | 32333 | 0.7678296 | 0.7674819 | 0.0001407902 | 0.7674178 | 0.01163566 | 0.7674142 | 0.01409108 |  |  | 21291 | 0.774726 | 0.7792293 | 0.0001387304 | 0.7799189 | 0.01185607 | 0.7799133 | 0.01061296
|  |  | 32343 | 0.7678296 | 0.7674819 | 0.0001407902 | 0.7674178 | 0.01163566 | 0.7674142 | 0.01409108 |  |  | 21296 | 0.7784506 | 0.7792293 | 0.0001387304 | 0.7799189 | 0.01185607 | 0.7799133 | 0.01061296
|  |  | 32353 | 0.7678296 | 0.7674819 | 0.0001407902 | 0.7674178 | 0.01163566 | 0.7674142 | 0.01409108 |  |  | 21301 | 0.774726 | 0.7792293 | 0.0001387304 | 0.7799189 | 0.01185607 | 0.7799133 | 0.01061296
|  |  | 32363 | 0.7678296 | 0.7674819 | 0.0001407902 | 0.7674178 | 0.01163566 | 0.7674142 | 0.01409108 |  |  | 21306 | 0.7821753 | 0.7792293 | 0.0001387304 | 0.7799189 | 0.01185607 | 0.7799133 | 0.01061296
|  |  | 32373 | 0.7567817 | 0.7674819 | 0.0001407902 | 0.7674178 | 0.01163566 | 0.7674142 | 0.01409108 |  |  | 21311 | 0.7821753 | 0.7792293 | 0.0001387304 | 0.7799189 | 0.01185607 | 0.7799133 | 0.01061296
|  |  | 32383 | 0.7678296 | 0.7674819 | 0.0001407902 | 0.7674178 | 0.01163566 | 0.7674142 | 0.01409108 |  |  | 21316 | 0.7821753 | 0.7792293 | 0.0001387304 | 0.7799189 | 0.01185607 | 0.7799133 | 0.01061296
|  |  | 32393 | 0.7623056 | 0.7674819 | 0.0001407902 | 0.7674178 | 0.01163566 | 0.7674142 | 0.01409108 |  |  | 21321 | 0.7821753 | 0.7792293 | 0.0001387304 | 0.7799189 | 0.01185607 | 0.7799133 | 0.01061296
|  |  | 32403 | 0.7733535 | 0.7674819 | 0.0001407902 | 0.7674178 | 0.01163566 | 0.7674142 | 0.01409108 |  |  | 21326 | 0.7821753 | 0.7792293 | 0.0001387304 | 0.7799189 | 0.01185607 | 0.7799133 | 0.01061296
|  |  | 32413 | 0.7678296 | 0.7674819 | 0.0001407902 | 0.7674178 | 0.01163566 | 0.7674142 | 0.01409108 |  |  | 21331 | 0.7821753 | 0.7792293 | 0.0001387304 | 0.7799189 | 0.01185607 | 0.7799133 | 0.01061296
|  |  | 32423 | 0.7567817 | 0.7674819 | 0.0001407902 | 0.7674178 | 0.01163566 | 0.7674142 | 0.01409108 |  |  | 21336 | 0.7784506 | 0.7792293 | 0.0001387304 | 0.7799189 | 0.01185607 | 0.7799133 | 0.01061296
|  |  | 32433 | 0.7678296 | 0.7674819 | 0.0001407902 | 0.7674178 | 0.01163566 | 0.7674142 | 0.01409108 |  |  | 21341 | 0.7784506 | 0.7792293 | 0.0001387304 | 0.7799189 | 0.01185607 | 0.7799133 | 0.01061296
|  |  | 32443 | 0.7733535 | 0.7674819 | 0.0001407902 | 0.7674178 | 0.01163566 | 0.7674142 | 0.01409108 |  |  | 21346 | 0.7821753 | 0.7792293 | 0.0001387304 | 0.7799189 | 0.01185607 | 0.7799133 | 0.01061296
|  |  | 32453 | 0.7733535 | 0.7674819 | 0.0001407902 | 0.7674178 | 0.01163566 | 0.7674142 | 0.01409108 |  |  | 21351 | 0.7821753 | 0.7792293 | 0.0001387304 | 0.7799189 | 0.01185607 | 0.7799133 | 0.01061296
|  |  | 32463 | 0.7623056 | 0.7674819 | 0.0001407902 | 0.7674178 | 0.01163566 | 0.7674142 | 0.01409108 |  |  | 21356 | 0.7784506 | 0.7792293 | 0.0001387304 | 0.7799189 | 0.01185607 | 0.7799133 | 0.01061296
|  |  | 32473 | 0.7678296 | 0.7674819 | 0.0001407902 | 0.7674178 | 0.01163566 | 0.7674142 | 0.01409108 |  |  | 21361 | 0.774726 | 0.7792293 | 0.0001387304 | 0.7799189 | 0.01185607 | 0.7799133 | 0.01061296
|  |  | 32483 | 0.7733535 | 0.7674819 | 0.0001407902 | 0.7674178 | 0.01163566 | 0.7674142 | 0.01409108 |  |  | 21366 | 0.7784506 | 0.7792293 | 0.0001387304 | 0.7799189 | 0.01185607 | 0.7799133 | 0.01061296
|  |  | 32493 | 0.7733535 | 0.7674819 | 0.0001407902 | 0.7674178 | 0.01163566 | 0.7674142 | 0.01409108 |  |  | 21371 | 0.7784506 | 0.7792293 | 0.0001387304 | 0.7799189 | 0.01185607 | 0.7799133 | 0.01061296
|  |  | 32503 | 0.7733535 | 0.7674819 | 0.0001407902 | 0.7674178 | 0.01163566 | 0.7674142 | 0.01409108 |  |  | 21376 | 0.7821753 | 0.7792293 | 0.0001387304 | 0.7799189 | 0.01185607 | 0.7799133 | 0.01061296
|  |  | 32513 | 0.7623056 | 0.7674819 | 0.0001407902 | 0.7674178 | 0.01163566 | 0.7674142 | 0.01409108 |  |  | 21381 | 0.7821753 | 0.7792293 | 0.0001387304 | 0.7799189 | 0.01185607 | 0.7799133 | 0.01061296
|  |  | 32523 | 0.7678296 | 0.7674819 | 0.0001407902 | 0.7674178 | 0.01163566 | 0.7674142 | 0.01409108 |  |  | 21386 | 0.7784506 | 0.7792293 | 0.0001387304 | 0.7799189 | 0.01185607 | 0.7799133 | 0.01061296
|  |  | 32533 | 0.7678296 | 0.7674819 | 0.0001407902 | 0.7674178 | 0.01163566 | 0.7674142 | 0.01409108 |  |  | 21391 | 0.7784506 | 0.7792293 | 0.0001387304 | 0.7799189 | 0.01185607 | 0.7799133 | 0.01061296
|  |  | 32543 | 0.7678296 | 0.7674819 | 0.0001407902 | 0.7674178 | 0.01163566 | 0.7674142 | 0.01409108 |  |  | 21396 | 0.7784506 | 0.7792293 | 0.0001387304 | 0.7799189 | 0.01185607 | 0.7799133 | 0.01061296
|  |  | 32553 | 0.7678296 | 0.7674819 | 0.0001407902 | 0.7674178 | 0.01163566 | 0.7674142 | 0.01409108 |  |  | 21401 | 0.7784506 | 0.7792293 | 0.0001387304 | 0.7799189 | 0.01185607 | 0.7799133 | 0.01061296
|  |  | 32563 | 0.7623056 | 0.7674819 | 0.0001407902 | 0.7674178 | 0.01163566 | 0.7674142 | 0.01409108 |  |  | 21406 | 0.7784506 | 0.7792293 | 0.0001387304 | 0.7799189 | 0.01185607 | 0.7799133 | 0.01061296
|  |  | 32573 | 0.7678296 | 0.7674819 | 0.0001407902 | 0.7674178 | 0.01163566 | 0.7674142 | 0.01409108 |  |  | 21411 | 0.7821753 | 0.7792293 | 0.0001387304 | 0.7799189 | 0.01185607 | 0.7799133 | 0.01061296
|  |  | 32583 | 0.7678296 | 0.7674819 | 0.0001407902 | 0.7674178 | 0.01163566 | 0.7674142 | 0.01409108 |  |  | 21416 | 0.7784506 | 0.7792293 | 0.0001387304 | 0.7799189 | 0.01185607 | 0.7799133 | 0.01061296
|  |  | 32593 | 0.7678296 | 0.7674819 | 0.0001407902 | 0.7674178 | 0.01163566 | 0.7674142 | 0.01409108 |  |  | 21421 | 0.7784506 | 0.7792293 | 0.0001387304 | 0.7799189 | 0.01185607 | 0.7799133 | 0.01061296
|  |  | 32603 | 0.7623056 | 0.7674819 | 0.0001407902 | 0.7674178 | 0.01163566 | 0.7674142 | 0.01409108 |  |  | 21426 | 0.7784506 | 0.7792293 | 0.0001387304 | 0.7799189 | 0.01185607 | 0.7799133 | 0.01061296
|  |  | 32613 | 0.7733535 | 0.7674819 | 0.0001407902 | 0.7674178 | 0.01163566 | 0.7674142 | 0.01409108 |  |  | 21431 | 0.7821753 | 0.7792293 | 0.0001387304 | 0.7799189 | 0.01185607 | 0.7799133 | 0.01061296
|  |  | 32623 | 0.7623056 | 0.7674819 | 0.0001407902 | 0.7674178 | 0.01163566 | 0.7674142 | 0.01409108 |  |  | 21436 | 0.7821753 | 0.7792293 | 0.0001387304 | 0.7799189 | 0.01185607 | 0.7799133 | 0.01061296
|  |  | 32633 | 0.7678296 | 0.7674819 | 0.0001407902 | 0.7674178 | 0.01163566 | 0.7674142 | 0.01409108 |  |  | 21441 | 0.7821753 | 0.7792293 | 0.0001387304 | 0.7799189 | 0.01185607 | 0.7799133 | 0.01061296
|  |  | 32643 | 0.7678296 | 0.7674819 | 0.0001407902 | 0.7674178 | 0.01163566 | 0.7674142 | 0.01409108 |  |  | 21446 | 0.7821753 | 0.7792293 | 0.0001387304 | 0.7799189 | 0.01185607 | 0.7799133 | 0.01061296
|  |  | 32653 | 0.7733535 | 0.7674819 | 0.0001407902 | 0.7674178 | 0.01163566 | 0.7674142 | 0.01409108 |  |  | 21451 | 0.7784506 | 0.7792293 | 0.0001387304 | 0.7799189 | 0.01185607 | 0.7799133 | 0.01061296
|  |  | 32663 | 0.7678296 | 0.7674819 | 0.0001407902 | 0.7674178 | 0.01163566 | 0.7674142 | 0.01409108 |  |  | 21456 | 0.7821753 | 0.7792293 | 0.0001387304 | 0.7799189 | 0.01185607 | 0.7799133 | 0.01061296
|  |  | 32673 | 0.7678296 | 0.7674819 | 0.0001407902 | 0.7674178 | 0.01163566 | 0.7674142 | 0.01409108 |  |  | 21461 | 0.7821753 | 0.7792293 | 0.0001387304 | 0.7799189 | 0.01185607 | 0.7799133 | 0.01061296
|  |  | 32683 | 0.7623056 | 0.7674819 | 0.0001407902 | 0.7674178 | 0.01163566 | 0.7674142 | 0.01409108 |  |  | 21466 | 0.7784506 | 0.7792293 | 0.0001387304 | 0.7799189 | 0.01185607 | 0.7799133 | 0.01061296
|  |  | 32693 | 0.7788775 | 0.7674819 | 0.0001407902 | 0.7674178 | 0.01163566 | 0.7674142 | 0.01409108 |  |  | 21471 | 0.7821753 | 0.7792293 | 0.0001387304 | 0.7799189 | 0.01185607 | 0.7799133 | 0.01061296
|  |  | 32703 | 0.7678296 | 0.7674819 | 0.0001407902 | 0.7674178 | 0.01163566 | 0.7674142 | 0.01409108 |  |  | 21476 | 0.7821753 | 0.7792293 | 0.0001387304 | 0.7799189 | 0.01185607 | 0.7799133 | 0.01061296
|  |  | 32713 | 0.7678296 | 0.7674819 | 0.0001407902 | 0.7674178 | 0.01163566 | 0.7674142 | 0.01409108 |  |  | 21481 | 0.7821753 | 0.7792293 | 0.0001387304 | 0.7799189 | 0.01185607 | 0.7799133 | 0.01061296
|  |  | 32723 | 0.7678296 | 0.7674819 | 0.0001407902 | 0.7674178 | 0.01163566 | 0.7674142 | 0.01409108 |  |  | 21486 | 0.7784506 | 0.7792293 | 0.0001387304 | 0.7799189 | 0.01185607 | 0.7799133 | 0.01061296
|  |  | 32733 | 0.7623056 | 0.7674819 | 0.0001407902 | 0.7674178 | 0.01163566 | 0.7674142 | 0.01409108 |  |  | 21491 | 0.7784506 | 0.7792293 | 0.0001387304 | 0.7799189 | 0.01185607 | 0.7799133 | 0.01061296
|  |  | 32743 | 0.7733535 | 0.7674819 | 0.0001407902 | 0.7674178 | 0.01163566 | 0.7674142 | 0.01409108 |  |  | 21496 | 0.774726 | 0.7792293 | 0.0001387304 | 0.7799189 | 0.01185607 | 0.7799133 | 0.01061296
|  |  | 32753 | 0.7733535 | 0.7674819 | 0.0001407902 | 0.7674178 | 0.01163566 | 0.7674142 | 0.01409108 |  |  | 21501 | 0.7784506 | 0.7792293 | 0.0001387304 | 0.7799189 | 0.01185607 | 0.7799133 | 0.01061296
|  |  | 32763 | 0.7623056 | 0.7674819 | 0.0001407902 | 0.7674178 | 0.01163566 | 0.7674142 | 0.01409108 |  |  | 21506 | 0.7821753 | 0.7792293 | 0.0001387304 | 0.7799189 | 0.01185607 | 0.7799133 | 0.01061296
|  |  | 32773 | 0.7678296 | 0.7674819 | 0.0001407902 | 0.7674178 | 0.01163566 | 0.7674142 | 0.01409108 |  |  | 21511 | 0.7784506 | 0.7792293 | 0.0001387304 | 0.7799189 | 0.01185607 | 0.7799133 | 0.01061296
|  |  | 32783 | 0.7678296 | 0.7674819 | 0.0001407902 | 0.7674178 | 0.01163566 | 0.7674142 | 0.01409108 |  |  | 21516 | 0.7858999 | 0.7792293 | 0.0001387304 | 0.7799189 | 0.01185607 | 0.7799133 | 0.01061296
|  |  | 32793 | 0.7678296 | 0.7674819 | 0.0001407902 | 0.7674178 | 0.01163566 | 0.7674142 | 0.01409108 |  |  | 21521 | 0.7784506 | 0.7792293 | 0.0001387304 | 0.7799189 | 0.01185607 | 0.7799133 | 0.01061296
|  |  | 32803 | 0.7678296 | 0.7674819 | 0.0001407902 | 0.7674178 | 0.01163566 | 0.7674142 | 0.01409108 |  |  | 21526 | 0.7784506 | 0.7792293 | 0.0001387304 | 0.7799189 | 0.01185607 | 0.7799133 | 0.01061296
|  |  | 32813 | 0.7733535 | 0.7674819 | 0.0001407902 | 0.7674178 | 0.01163566 | 0.7674142 | 0.01409108 |  |  | 21531 | 0.7784506 | 0.7792293 | 0.0001387304 | 0.7799189 | 0.01185607 | 0.7799133 | 0.01061296
|  |  | 32823 | 0.7733535 | 0.7674819 | 0.0001407902 | 0.7674178 | 0.01163566 | 0.7674142 | 0.01409108 |  |  | 21536 | 0.774726 | 0.7792293 | 0.0001387304 | 0.7799189 | 0.01185607 | 0.7799133 | 0.01061296
|  |  | 32833 | 0.7678296 | 0.7674819 | 0.0001407902 | 0.7674178 | 0.01163566 | 0.7674142 | 0.01409108 |  |  | 21541 | 0.7821753 | 0.7792293 | 0.0001387304 | 0.7799189 | 0.01185607 | 0.7799133 | 0.01061296
|  |  | 32843 | 0.7678296 | 0.7674819 | 0.0001407902 | 0.7674178 | 0.01163566 | 0.7674142 | 0.01409108 |  |  | 21546 | 0.774726 | 0.7792293 | 0.0001387304 | 0.7799189 | 0.01185607 | 0.7799133 | 0.01061296
|  |  | 32853 | 0.7623056 | 0.7674819 | 0.0001407902 | 0.7674178 | 0.01163566 | 0.7674142 | 0.01409108 |  |  | 21551 | 0.7821753 | 0.7792293 | 0.0001387304 | 0.7799189 | 0.01185607 | 0.7799133 | 0.01061296
|  |  | 32863 | 0.7623056 | 0.7674819 | 0.0001407902 | 0.7674178 | 0.01163566 | 0.7674142 | 0.01409108 |  |  | 21556 | 0.7821753 | 0.7792293 | 0.0001387304 | 0.7799189 | 0.01185607 | 0.7799133 | 0.01061296
|  |  | 32873 | 0.7678296 | 0.7674819 | 0.0001407902 | 0.7674178 | 0.01163566 | 0.7674142 | 0.01409108 |  |  | 21561 | 0.7784506 | 0.7792293 | 0.0001387304 | 0.7799189 | 0.01185607 | 0.7799133 | 0.01061296
|  |  | 32883 | 0.7733535 | 0.7674819 | 0.0001407902 | 0.7674178 | 0.01163566 | 0.7674142 | 0.01409108 |  |  | 21566 | 0.7784506 | 0.7792293 | 0.0001387304 | 0.7799189 | 0.01185607 | 0.7799133 | 0.01061296
|  |  | 32893 | 0.7678296 | 0.7674819 | 0.0001407902 | 0.7674178 | 0.01163566 | 0.7674142 | 0.01409108 |  |  | 21571 | 0.7821753 | 0.7792293 | 0.0001387304 | 0.7799189 | 0.01185607 | 0.7799133 | 0.01061296
|  |  | 32903 | 0.7678296 | 0.7674819 | 0.0001407902 | 0.7674178 | 0.01163566 | 0.7674142 | 0.01409108 |  |  | 21576 | 0.774726 | 0.7792293 | 0.0001387304 | 0.7799189 | 0.01185607 | 0.7799133 | 0.01061296
|  |  | 32913 | 0.7678296 | 0.7674819 | 0.0001407902 | 0.7674178 | 0.01163566 | 0.7674142 | 0.01409108 |  |  | 21581 | 0.7784506 | 0.7792293 | 0.0001387304 | 0.7799189 | 0.01185607 | 0.7799133 | 0.01061296
|  |  | 32923 | 0.7678296 | 0.7674819 | 0.0001407902 | 0.7674178 | 0.01163566 | 0.7674142 | 0.01409108 |  |  | 21586 | 0.7821753 | 0.7792293 | 0.0001387304 | 0.7799189 | 0.01185607 | 0.7799133 | 0.01061296
|  |  | 32933 | 0.7623056 | 0.7674819 | 0.0001407902 | 0.7674178 | 0.01163566 | 0.7674142 | 0.01409108 |  |  | 21591 | 0.7784506 | 0.7792293 | 0.0001387304 | 0.7799189 | 0.01185607 | 0.7799133 | 0.01061296
|  |  | 32943 | 0.7844015 | 0.7674819 | 0.0001407902 | 0.7674178 | 0.01163566 | 0.7674142 | 0.01409108 |  |  | 21596 | 0.7821753 | 0.7792293 | 0.0001387304 | 0.7799189 | 0.01185607 | 0.7799133 | 0.01061296
|  |  | 32953 | 0.7678296 | 0.7674819 | 0.0001407902 | 0.7674178 | 0.01163566 | 0.7674142 | 0.01409108 |  |  | 21601 | 0.7784506 | 0.7792293 | 0.0001387304 | 0.7799189 | 0.01185607 | 0.7799133 | 0.01061296
|  |  | 32963 | 0.7678296 | 0.7674819 | 0.0001407902 | 0.7674178 | 0.01163566 | 0.7674142 | 0.01409108 |  |  | 21606 | 0.7784506 | 0.7792293 | 0.0001387304 | 0.7799189 | 0.01185607 | 0.7799133 | 0.01061296
|  |  | 32973 | 0.7733535 | 0.7674819 | 0.0001407902 | 0.7674178 | 0.01163566 | 0.7674142 | 0.01409108 |  |  | 21611 | 0.7821753 | 0.7792293 | 0.0001387304 | 0.7799189 | 0.01185607 | 0.7799133 | 0.01061296
|  |  | 32983 | 0.7623056 | 0.7674819 | 0.0001407902 | 0.7674178 | 0.01163566 | 0.7674142 | 0.01409108 |  |  | 21616 | 0.7821753 | 0.7792293 | 0.0001387304 | 0.7799189 | 0.01185607 | 0.7799133 | 0.01061296
|  |  | 32993 | 0.7678296 | 0.7674819 | 0.0001407902 | 0.7674178 | 0.01163566 | 0.7674142 | 0.01409108 |  |  | 21621 | 0.7784506 | 0.7792293 | 0.0001387304 | 0.7799189 | 0.01185607 | 0.7799133 | 0.01061296
|  |  | 33003 | 0.7678296 | 0.7674819 | 0.0001407902 | 0.7674178 | 0.01163566 | 0.7674142 | 0.01409108 |  |  | 21626 | 0.7784506 | 0.7792293 | 0.0001387304 | 0.7799189 | 0.01185607 | 0.7799133 | 0.01061296
|  |  | 33013 | 0.7788775 | 0.7674819 | 0.0001407902 | 0.7674178 | 0.01163566 | 0.7674142 | 0.01409108 |  |  | 21631 | 0.7784506 | 0.7792293 | 0.0001387304 | 0.7799189 | 0.01185607 | 0.7799133 | 0.01061296
|  |  | 33023 | 0.7678296 | 0.7674819 | 0.0001407902 | 0.7674178 | 0.01163566 | 0.7674142 | 0.01409108 |  |  | 21636 | 0.7784506 | 0.7792293 | 0.0001387304 | 0.7799189 | 0.01185607 | 0.7799133 | 0.01061296
|  |  | 33033 | 0.7678296 | 0.7674819 | 0.0001407902 | 0.7674178 | 0.01163566 | 0.7674142 | 0.01409108 |  |  | 21641 | 0.7784506 | 0.7792293 | 0.0001387304 | 0.7799189 | 0.01185607 | 0.7799133 | 0.01061296
|  |  | 33043 | 0.7678296 | 0.7674819 | 0.0001407902 | 0.7674178 | 0.01163566 | 0.7674142 | 0.01409108 |  |  | 21646 | 0.774726 | 0.7792293 | 0.0001387304 | 0.7799189 | 0.01185607 | 0.7799133 | 0.01061296
|  |  | 33053 | 0.7623056 | 0.7674819 | 0.0001407902 | 0.7674178 | 0.01163566 | 0.7674142 | 0.01409108 |  |  | 21651 | 0.7821753 | 0.7792293 | 0.0001387304 | 0.7799189 | 0.01185607 | 0.7799133 | 0.01061296
|  |  | 33063 | 0.7678296 | 0.7674819 | 0.0001407902 | 0.7674178 | 0.01163566 | 0.7674142 | 0.01409108 |  |  | 21656 | 0.7784506 | 0.7792293 | 0.0001387304 | 0.7799189 | 0.01185607 | 0.7799133 | 0.01061296
|  |  | 33073 | 0.7623056 | 0.7674819 | 0.0001407902 | 0.7674178 | 0.01163566 | 0.7674142 | 0.01409108 |  |  | 21661 | 0.7821753 | 0.7792293 | 0.0001387304 | 0.7799189 | 0.01185607 | 0.7799133 | 0.01061296
|  |  | 33083 | 0.7678296 | 0.7674819 | 0.0001407902 | 0.7674178 | 0.01163566 | 0.7674142 | 0.01409108 |  |  | 21666 | 0.7821753 | 0.7792293 | 0.0001387304 | 0.7799189 | 0.01185607 | 0.7799133 | 0.01061296
|  |  | 33093 | 0.7623056 | 0.7674819 | 0.0001407902 | 0.7674178 | 0.01163566 | 0.7674142 | 0.01409108 |  |  | 21671 | 0.7821753 | 0.7792293 | 0.0001387304 | 0.7799189 | 0.01185607 | 0.7799133 | 0.01061296
|  |  | 33103 | 0.7678296 | 0.7674819 | 0.0001407902 | 0.7674178 | 0.01163566 | 0.7674142 | 0.01409108 |  |  | 21676 | 0.7784506 | 0.7792293 | 0.0001387304 | 0.7799189 | 0.01185607 | 0.7799133 | 0.01061296
|  |  | 33113 | 0.7623056 | 0.7674819 | 0.0001407902 | 0.7674178 | 0.01163566 | 0.7674142 | 0.01409108 |  |  | 21681 | 0.7784506 | 0.7792293 | 0.0001387304 | 0.7799189 | 0.01185607 | 0.7799133 | 0.01061296
|  |  | 33123 | 0.7567817 | 0.7674819 | 0.0001407902 | 0.7674178 | 0.01163566 | 0.7674142 | 0.01409108 |  |  | 21686 | 0.7784506 | 0.7792293 | 0.0001387304 | 0.7799189 | 0.01185607 | 0.7799133 | 0.01061296
|  |  | 33133 | 0.7678296 | 0.7674819 | 0.0001407902 | 0.7674178 | 0.01163566 | 0.7674142 | 0.01409108 |  |  | 21691 | 0.7821753 | 0.7792293 | 0.0001387304 | 0.7799189 | 0.01185607 | 0.7799133 | 0.01061296
|  |  | 33143 | 0.7678296 | 0.7674819 | 0.0001407902 | 0.7674178 | 0.01163566 | 0.7674142 | 0.01409108 |  |  | 21696 | 0.7821753 | 0.7792293 | 0.0001387304 | 0.7799189 | 0.01185607 | 0.7799133 | 0.01061296
|  |  | 33153 | 0.7733535 | 0.7674819 | 0.0001407902 | 0.7674178 | 0.01163566 | 0.7674142 | 0.01409108 |  |  | 21701 | 0.7784506 | 0.7792293 | 0.0001387304 | 0.7799189 | 0.01185607 | 0.7799133 | 0.01061296
|  |  | 33163 | 0.7733535 | 0.7674819 | 0.0001407902 | 0.7674178 | 0.01163566 | 0.7674142 | 0.01409108 |  |  | 21706 | 0.7784506 | 0.7792293 | 0.0001387304 | 0.7799189 | 0.01185607 | 0.7799133 | 0.01061296
|  |  | 33173 | 0.7623056 | 0.7674819 | 0.0001407902 | 0.7674178 | 0.01163566 | 0.7674142 | 0.01409108 |  |  | 21711 | 0.7784506 | 0.7792293 | 0.0001387304 | 0.7799189 | 0.01185607 | 0.7799133 | 0.01061296
|  |  | 33183 | 0.7788775 | 0.7674819 | 0.0001407902 | 0.7674178 | 0.01163566 | 0.7674142 | 0.01409108 |  |  | 21716 | 0.7858999 | 0.7792293 | 0.0001387304 | 0.7799189 | 0.01185607 | 0.7799133 | 0.01061296
|  |  | 33193 | 0.7678296 | 0.7674819 | 0.0001407902 | 0.7674178 | 0.01163566 | 0.7674142 | 0.01409108 |  |  | 21721 | 0.7784506 | 0.7792293 | 0.0001387304 | 0.7799189 | 0.01185607 | 0.7799133 | 0.01061296
|  |  | 33203 | 0.7678296 | 0.7674819 | 0.0001407902 | 0.7674178 | 0.01163566 | 0.7674142 | 0.01409108 |  |  | 21726 | 0.7821753 | 0.7792293 | 0.0001387304 | 0.7799189 | 0.01185607 | 0.7799133 | 0.01061296
|  |  | 33213 | 0.7678296 | 0.7674819 | 0.0001407902 | 0.7674178 | 0.01163566 | 0.7674142 | 0.01409108 |  |  | 21731 | 0.7784506 | 0.7792293 | 0.0001387304 | 0.7799189 | 0.01185607 | 0.7799133 | 0.01061296
|  |  | 33223 | 0.7733535 | 0.7674819 | 0.0001407902 | 0.7674178 | 0.01163566 | 0.7674142 | 0.01409108 |  |  | 21736 | 0.7784506 | 0.7792293 | 0.0001387304 | 0.7799189 | 0.01185607 | 0.7799133 | 0.01061296
|  |  | 33233 | 0.7678296 | 0.7674819 | 0.0001407902 | 0.7674178 | 0.01163566 | 0.7674142 | 0.01409108 |  |  | 21741 | 0.7784506 | 0.7792293 | 0.0001387304 | 0.7799189 | 0.01185607 | 0.7799133 | 0.01061296
|  |  | 33243 | 0.7678296 | 0.7674819 | 0.0001407902 | 0.7674178 | 0.01163566 | 0.7674142 | 0.01409108 |  |  | 21746 | 0.774726 | 0.7792293 | 0.0001387304 | 0.7799189 | 0.01185607 | 0.7799133 | 0.01061296
|  |  | 33253 | 0.7733535 | 0.7674819 | 0.0001407902 | 0.7674178 | 0.01163566 | 0.7674142 | 0.01409108 |  |  | 21751 | 0.7784506 | 0.7792293 | 0.0001387304 | 0.7799189 | 0.01185607 | 0.7799133 | 0.01061296
|  |  | 33263 | 0.7678296 | 0.7674819 | 0.0001407902 | 0.7674178 | 0.01163566 | 0.7674142 | 0.01409108 |  |  | 21756 | 0.7821753 | 0.7792293 | 0.0001387304 | 0.7799189 | 0.01185607 | 0.7799133 | 0.01061296
|  |  | 33273 | 0.7678296 | 0.7674819 | 0.0001407902 | 0.7674178 | 0.01163566 | 0.7674142 | 0.01409108 |  |  | 21761 | 0.7821753 | 0.7792293 | 0.0001387304 | 0.7799189 | 0.01185607 | 0.7799133 | 0.01061296
|  |  | 33283 | 0.7678296 | 0.7674819 | 0.0001407902 | 0.7674178 | 0.01163566 | 0.7674142 | 0.01409108 |  |  | 21766 | 0.7821753 | 0.7792293 | 0.0001387304 | 0.7799189 | 0.01185607 | 0.7799133 | 0.01061296
|  |  | 33293 | 0.7678296 | 0.7674819 | 0.0001407902 | 0.7674178 | 0.01163566 | 0.7674142 | 0.01409108 |  |  | 21771 | 0.774726 | 0.7792293 | 0.0001387304 | 0.7799189 | 0.01185607 | 0.7799133 | 0.01061296
|  |  | 33303 | 0.7733535 | 0.7674819 | 0.0001407902 | 0.7674178 | 0.01163566 | 0.7674142 | 0.01409108 |  |  | 21776 | 0.7784506 | 0.7792293 | 0.0001387304 | 0.7799189 | 0.01185607 | 0.7799133 | 0.01061296
|  |  | 33313 | 0.7733535 | 0.7674819 | 0.0001407902 | 0.7674178 | 0.01163566 | 0.7674142 | 0.01409108 |  |  | 21781 | 0.7784506 | 0.7792293 | 0.0001387304 | 0.7799189 | 0.01185607 | 0.7799133 | 0.01061296
|  |  | 33323 | 0.7733535 | 0.7674819 | 0.0001407902 | 0.7674178 | 0.01163566 | 0.7674142 | 0.01409108 |  |  | 21786 | 0.7821753 | 0.7792293 | 0.0001387304 | 0.7799189 | 0.01185607 | 0.7799133 | 0.01061296
|  |  | 33333 | 0.7733535 | 0.7674819 | 0.0001407902 | 0.7674178 | 0.01163566 | 0.7674142 | 0.01409108 |  |  | 21791 | 0.7784506 | 0.7792293 | 0.0001387304 | 0.7799189 | 0.01185607 | 0.7799133 | 0.01061296
|  |  | 33343 | 0.7678296 | 0.7674819 | 0.0001407902 | 0.7674178 | 0.01163566 | 0.7674142 | 0.01409108 |  |  | 21796 | 0.7858999 | 0.7792293 | 0.0001387304 | 0.7799189 | 0.01185607 | 0.7799133 | 0.01061296
|  |  | 33353 | 0.7788775 | 0.7674819 | 0.0001407902 | 0.7674178 | 0.01163566 | 0.7674142 | 0.01409108 |  |  | 21801 | 0.7784506 | 0.7792293 | 0.0001387304 | 0.7799189 | 0.01185607 | 0.7799133 | 0.01061296
|  |  | 33363 | 0.7678296 | 0.7674819 | 0.0001407902 | 0.7674178 | 0.01163566 | 0.7674142 | 0.01409108 |  |  | 21806 | 0.7821753 | 0.7792293 | 0.0001387304 | 0.7799189 | 0.01185607 | 0.7799133 | 0.01061296
|  |  | 33373 | 0.7733535 | 0.7674819 | 0.0001407902 | 0.7674178 | 0.01163566 | 0.7674142 | 0.01409108 |  |  | 21811 | 0.7821753 | 0.7792293 | 0.0001387304 | 0.7799189 | 0.01185607 | 0.7799133 | 0.01061296
|  |  | 33383 | 0.7678296 | 0.7674819 | 0.0001407902 | 0.7674178 | 0.01163566 | 0.7674142 | 0.01409108 |  |  | 21816 | 0.7821753 | 0.7792293 | 0.0001387304 | 0.7799189 | 0.01185607 | 0.7799133 | 0.01061296
|  |  | 33393 | 0.7623056 | 0.7674819 | 0.0001407902 | 0.7674178 | 0.01163566 | 0.7674142 | 0.01409108 |  |  | 21821 | 0.7784506 | 0.7792293 | 0.0001387304 | 0.7799189 | 0.01185607 | 0.7799133 | 0.01061296
|  |  | 33403 | 0.7733535 | 0.7674819 | 0.0001407902 | 0.7674178 | 0.01163566 | 0.7674142 | 0.01409108 |  |  | 21826 | 0.7784506 | 0.7792293 | 0.0001387304 | 0.7799189 | 0.01185607 | 0.7799133 | 0.01061296
|  |  | 33413 | 0.7623056 | 0.7674819 | 0.0001407902 | 0.7674178 | 0.01163566 | 0.7674142 | 0.01409108 |  |  | 21831 | 0.7821753 | 0.7792293 | 0.0001387304 | 0.7799189 | 0.01185607 | 0.7799133 | 0.01061296
|  |  | 33423 | 0.7678296 | 0.7674819 | 0.0001407902 | 0.7674178 | 0.01163566 | 0.7674142 | 0.01409108 |  |  | 21836 | 0.774726 | 0.7792293 | 0.0001387304 | 0.7799189 | 0.01185607 | 0.7799133 | 0.01061296
|  |  | 33433 | 0.7623056 | 0.7674819 | 0.0001407902 | 0.7674178 | 0.01163566 | 0.7674142 | 0.01409108 |  |  | 21841 | 0.7821753 | 0.7792293 | 0.0001387304 | 0.7799189 | 0.01185607 | 0.7799133 | 0.01061296
|  |  | 33443 | 0.7678296 | 0.7674819 | 0.0001407902 | 0.7674178 | 0.01163566 | 0.7674142 | 0.01409108 |  |  | 21846 | 0.7784506 | 0.7792293 | 0.0001387304 | 0.7799189 | 0.01185607 | 0.7799133 | 0.01061296
|  |  | 33453 | 0.7733535 | 0.7674819 | 0.0001407902 | 0.7674178 | 0.01163566 | 0.7674142 | 0.01409108 |  |  | 21851 | 0.7784506 | 0.7792293 | 0.0001387304 | 0.7799189 | 0.01185607 | 0.7799133 | 0.01061296
|  |  | 33463 | 0.7678296 | 0.7674819 | 0.0001407902 | 0.7674178 | 0.01163566 | 0.7674142 | 0.01409108 |  |  | 21856 | 0.7784506 | 0.7792293 | 0.0001387304 | 0.7799189 | 0.01185607 | 0.7799133 | 0.01061296
|  |  | 33473 | 0.7623056 | 0.7674819 | 0.0001407902 | 0.7674178 | 0.01163566 | 0.7674142 | 0.01409108 |  |  | 21861 | 0.7784506 | 0.7792293 | 0.0001387304 | 0.7799189 | 0.01185607 | 0.7799133 | 0.01061296
|  |  | 33483 | 0.7678296 | 0.7674819 | 0.0001407902 | 0.7674178 | 0.01163566 | 0.7674142 | 0.01409108 |  |  | 21866 | 0.774726 | 0.7792293 | 0.0001387304 | 0.7799189 | 0.01185607 | 0.7799133 | 0.01061296
|  |  | 33493 | 0.7678296 | 0.7674819 | 0.0001407902 | 0.7674178 | 0.01163566 | 0.7674142 | 0.01409108 |  |  | 21871 | 0.7821753 | 0.7792293 | 0.0001387304 | 0.7799189 | 0.01185607 | 0.7799133 | 0.01061296
|  |  | 33503 | 0.7678296 | 0.7674819 | 0.0001407902 | 0.7674178 | 0.01163566 | 0.7674142 | 0.01409108 |  |  | 21876 | 0.7821753 | 0.7792293 | 0.0001387304 | 0.7799189 | 0.01185607 | 0.7799133 | 0.01061296
|  |  | 33513 | 0.7678296 | 0.7674819 | 0.0001407902 | 0.7674178 | 0.01163566 | 0.7674142 | 0.01409108 |  |  | 21881 | 0.7821753 | 0.7792293 | 0.0001387304 | 0.7799189 | 0.01185607 | 0.7799133 | 0.01061296
|  |  | 33523 | 0.7623056 | 0.7674819 | 0.0001407902 | 0.7674178 | 0.01163566 | 0.7674142 | 0.01409108 |  |  | 21886 | 0.7821753 | 0.7792293 | 0.0001387304 | 0.7799189 | 0.01185607 | 0.7799133 | 0.01061296
|  |  | 33533 | 0.7678296 | 0.7674819 | 0.0001407902 | 0.7674178 | 0.01163566 | 0.7674142 | 0.01409108 |  |  | 21891 | 0.7784506 | 0.7792293 | 0.0001387304 | 0.7799189 | 0.01185607 | 0.7799133 | 0.01061296
|  |  | 33543 | 0.7623056 | 0.7674819 | 0.0001407902 | 0.7674178 | 0.01163566 | 0.7674142 | 0.01409108 |  |  | 21896 | 0.7784506 | 0.7792293 | 0.0001387304 | 0.7799189 | 0.01185607 | 0.7799133 | 0.01061296
|  |  | 33553 | 0.7678296 | 0.7674819 | 0.0001407902 | 0.7674178 | 0.01163566 | 0.7674142 | 0.01409108 |  |  | 21901 | 0.7784506 | 0.7792293 | 0.0001387304 | 0.7799189 | 0.01185607 | 0.7799133 | 0.01061296
|  |  | 33563 | 0.7678296 | 0.7674819 | 0.0001407902 | 0.7674178 | 0.01163566 | 0.7674142 | 0.01409108 |  |  | 21906 | 0.7858999 | 0.7792293 | 0.0001387304 | 0.7799189 | 0.01185607 | 0.7799133 | 0.01061296
|  |  | 33573 | 0.7623056 | 0.7674819 | 0.0001407902 | 0.7674178 | 0.01163566 | 0.7674142 | 0.01409108 |  |  | 21911 | 0.7821753 | 0.7792293 | 0.0001387304 | 0.7799189 | 0.01185607 | 0.7799133 | 0.01061296
|  |  | 33583 | 0.7678296 | 0.7674819 | 0.0001407902 | 0.7674178 | 0.01163566 | 0.7674142 | 0.01409108 |  |  | 21916 | 0.7821753 | 0.7792293 | 0.0001387304 | 0.7799189 | 0.01185607 | 0.7799133 | 0.01061296
|  |  | 33593 | 0.7678296 | 0.7674819 | 0.0001407902 | 0.7674178 | 0.01163566 | 0.7674142 | 0.01409108 |  |  | 21921 | 0.7784506 | 0.7792293 | 0.0001387304 | 0.7799189 | 0.01185607 | 0.7799133 | 0.01061296
|  |  | 33603 | 0.7623056 | 0.7674819 | 0.0001407902 | 0.7674178 | 0.01163566 | 0.7674142 | 0.01409108 |  |  | 21926 | 0.7784506 | 0.7792293 | 0.0001387304 | 0.7799189 | 0.01185607 | 0.7799133 | 0.01061296
|  |  | 33613 | 0.7623056 | 0.7674819 | 0.0001407902 | 0.7674178 | 0.01163566 | 0.7674142 | 0.01409108 |  |  | 21931 | 0.7784506 | 0.7792293 | 0.0001387304 | 0.7799189 | 0.01185607 | 0.7799133 | 0.01061296
|  |  | 33623 | 0.7678296 | 0.7674819 | 0.0001407902 | 0.7674178 | 0.01163566 | 0.7674142 | 0.01409108 |  |  | 21936 | 0.774726 | 0.7792293 | 0.0001387304 | 0.7799189 | 0.01185607 | 0.7799133 | 0.01061296
|  |  | 33633 | 0.7678296 | 0.7674819 | 0.0001407902 | 0.7674178 | 0.01163566 | 0.7674142 | 0.01409108 |  |  | 21941 | 0.7784506 | 0.7792293 | 0.0001387304 | 0.7799189 | 0.01185607 | 0.7799133 | 0.01061296
|  |  | 33643 | 0.7733535 | 0.7674819 | 0.0001407902 | 0.7674178 | 0.01163566 | 0.7674142 | 0.01409108 |  |  | 21946 | 0.7784506 | 0.7792293 | 0.0001387304 | 0.7799189 | 0.01185607 | 0.7799133 | 0.01061296
|  |  | 33653 | 0.7733535 | 0.7674819 | 0.0001407902 | 0.7674178 | 0.01163566 | 0.7674142 | 0.01409108 |  |  | 21951 | 0.7784506 | 0.7792293 | 0.0001387304 | 0.7799189 | 0.01185607 | 0.7799133 | 0.01061296
|  |  | 33663 | 0.7733535 | 0.7674819 | 0.0001407902 | 0.7674178 | 0.01163566 | 0.7674142 | 0.01409108 |  |  | 21956 | 0.7784506 | 0.7792293 | 0.0001387304 | 0.7799189 | 0.01185607 | 0.7799133 | 0.01061296
|  |  | 33673 | 0.7623056 | 0.7674819 | 0.0001407902 | 0.7674178 | 0.01163566 | 0.7674142 | 0.01409108 |  |  | 21961 | 0.7784506 | 0.7792293 | 0.0001387304 | 0.7799189 | 0.01185607 | 0.7799133 | 0.01061296
|  |  | 33683 | 0.7733535 | 0.7674819 | 0.0001407902 | 0.7674178 | 0.01163566 | 0.7674142 | 0.01409108 |  |  | 21966 | 0.7784506 | 0.7792293 | 0.0001387304 | 0.7799189 | 0.01185607 | 0.7799133 | 0.01061296
|  |  | 33693 | 0.7623056 | 0.7674819 | 0.0001407902 | 0.7674178 | 0.01163566 | 0.7674142 | 0.01409108 |  |  | 21971 | 0.7784506 | 0.7792293 | 0.0001387304 | 0.7799189 | 0.01185607 | 0.7799133 | 0.01061296
|  |  | 33703 | 0.7733535 | 0.7674819 | 0.0001407902 | 0.7674178 | 0.01163566 | 0.7674142 | 0.01409108 |  |  | 21976 | 0.7784506 | 0.7792293 | 0.0001387304 | 0.7799189 | 0.01185607 | 0.7799133 | 0.01061296
|  |  | 33713 | 0.7678296 | 0.7674819 | 0.0001407902 | 0.7674178 | 0.01163566 | 0.7674142 | 0.01409108 |  |  | 21981 | 0.774726 | 0.7792293 | 0.0001387304 | 0.7799189 | 0.01185607 | 0.7799133 | 0.01061296
|  |  | 33723 | 0.7678296 | 0.7674819 | 0.0001407902 | 0.7674178 | 0.01163566 | 0.7674142 | 0.01409108 |  |  | 21986 | 0.774726 | 0.7792293 | 0.0001387304 | 0.7799189 | 0.01185607 | 0.7799133 | 0.01061296
|  |  | 33733 | 0.7678296 | 0.7674819 | 0.0001407902 | 0.7674178 | 0.01163566 | 0.7674142 | 0.01409108 |  |  | 21991 | 0.7710014 | 0.7792293 | 0.0001387304 | 0.7799189 | 0.01185607 | 0.7799133 | 0.01061296
|  |  | 33743 | 0.7678296 | 0.7674819 | 0.0001407902 | 0.7674178 | 0.01163566 | 0.7674142 | 0.01409108 |  |  | 21996 | 0.774726 | 0.7792293 | 0.0001387304 | 0.7799189 | 0.01185607 | 0.7799133 | 0.01061296
|  |  | 33753 | 0.7678296 | 0.7674819 | 0.0001407902 | 0.7674178 | 0.01163566 | 0.7674142 | 0.01409108 |  |  | 22001 | 0.7821753 | 0.7792293 | 0.0001387304 | 0.7799189 | 0.01185607 | 0.7799133 | 0.01061296
|  |  | 33763 | 0.7733535 | 0.7674819 | 0.0001407902 | 0.7674178 | 0.01163566 | 0.7674142 | 0.01409108 |  |  | 22006 | 0.7784506 | 0.7792293 | 0.0001387304 | 0.7799189 | 0.01185607 | 0.7799133 | 0.01061296
|  |  | 33773 | 0.7733535 | 0.7674819 | 0.0001407902 | 0.7674178 | 0.01163566 | 0.7674142 | 0.01409108 |  |  | 22011 | 0.774726 | 0.7792293 | 0.0001387304 | 0.7799189 | 0.01185607 | 0.7799133 | 0.01061296
|  |  | 33783 | 0.7678296 | 0.7674819 | 0.0001407902 | 0.7674178 | 0.01163566 | 0.7674142 | 0.01409108 |  |  | 22016 | 0.7821753 | 0.7792293 | 0.0001387304 | 0.7799189 | 0.01185607 | 0.7799133 | 0.01061296
|  |  | 33793 | 0.7678296 | 0.7674819 | 0.0001407902 | 0.7674178 | 0.01163566 | 0.7674142 | 0.01409108 |  |  | 22021 | 0.7784506 | 0.7792293 | 0.0001387304 | 0.7799189 | 0.01185607 | 0.7799133 | 0.01061296
|  |  | 33803 | 0.7678296 | 0.7674819 | 0.0001407902 | 0.7674178 | 0.01163566 | 0.7674142 | 0.01409108 |  |  | 22026 | 0.774726 | 0.7792293 | 0.0001387304 | 0.7799189 | 0.01185607 | 0.7799133 | 0.01061296
|  |  | 33813 | 0.7623056 | 0.7674819 | 0.0001407902 | 0.7674178 | 0.01163566 | 0.7674142 | 0.01409108 |  |  | 22031 | 0.7784506 | 0.7792293 | 0.0001387304 | 0.7799189 | 0.01185607 | 0.7799133 | 0.01061296
|  |  | 33823 | 0.7678296 | 0.7674819 | 0.0001407902 | 0.7674178 | 0.01163566 | 0.7674142 | 0.01409108 |  |  | 22036 | 0.7784506 | 0.7792293 | 0.0001387304 | 0.7799189 | 0.01185607 | 0.7799133 | 0.01061296
|  |  | 33833 | 0.7733535 | 0.7674819 | 0.0001407902 | 0.7674178 | 0.01163566 | 0.7674142 | 0.01409108 |  |  | 22041 | 0.7784506 | 0.7792293 | 0.0001387304 | 0.7799189 | 0.01185607 | 0.7799133 | 0.01061296
|  |  | 33843 | 0.7733535 | 0.7674819 | 0.0001407902 | 0.7674178 | 0.01163566 | 0.7674142 | 0.01409108 |  |  | 22046 | 0.7784506 | 0.7792293 | 0.0001387304 | 0.7799189 | 0.01185607 | 0.7799133 | 0.01061296
|  |  | 33853 | 0.7678296 | 0.7674819 | 0.0001407902 | 0.7674178 | 0.01163566 | 0.7674142 | 0.01409108 |  |  | 22051 | 0.774726 | 0.7792293 | 0.0001387304 | 0.7799189 | 0.01185607 | 0.7799133 | 0.01061296
|  |  | 33863 | 0.7678296 | 0.7674819 | 0.0001407902 | 0.7674178 | 0.01163566 | 0.7674142 | 0.01409108 |  |  | 22056 | 0.7784506 | 0.7792293 | 0.0001387304 | 0.7799189 | 0.01185607 | 0.7799133 | 0.01061296
|  |  | 33873 | 0.7623056 | 0.7674819 | 0.0001407902 | 0.7674178 | 0.01163566 | 0.7674142 | 0.01409108 |  |  | 22061 | 0.7821753 | 0.7792293 | 0.0001387304 | 0.7799189 | 0.01185607 | 0.7799133 | 0.01061296
|  |  | 33883 | 0.7678296 | 0.7674819 | 0.0001407902 | 0.7674178 | 0.01163566 | 0.7674142 | 0.01409108 |  |  | 22066 | 0.7784506 | 0.7792293 | 0.0001387304 | 0.7799189 | 0.01185607 | 0.7799133 | 0.01061296
|  |  | 33893 | 0.7678296 | 0.7674819 | 0.0001407902 | 0.7674178 | 0.01163566 | 0.7674142 | 0.01409108 |  |  | 22071 | 0.7784506 | 0.7792293 | 0.0001387304 | 0.7799189 | 0.01185607 | 0.7799133 | 0.01061296
|  |  | 33903 | 0.7678296 | 0.7674819 | 0.0001407902 | 0.7674178 | 0.01163566 | 0.7674142 | 0.01409108 |  |  | 22076 | 0.774726 | 0.7792293 | 0.0001387304 | 0.7799189 | 0.01185607 | 0.7799133 | 0.01061296
|  |  | 33913 | 0.7678296 | 0.7674819 | 0.0001407902 | 0.7674178 | 0.01163566 | 0.7674142 | 0.01409108 |  |  | 22081 | 0.7784506 | 0.7792293 | 0.0001387304 | 0.7799189 | 0.01185607 | 0.7799133 | 0.01061296
|  |  | 33923 | 0.7678296 | 0.7674819 | 0.0001407902 | 0.7674178 | 0.01163566 | 0.7674142 | 0.01409108 |  |  | 22086 | 0.7784506 | 0.7792293 | 0.0001387304 | 0.7799189 | 0.01185607 | 0.7799133 | 0.01061296
|  |  | 33933 | 0.7678296 | 0.7674819 | 0.0001407902 | 0.7674178 | 0.01163566 | 0.7674142 | 0.01409108 |  |  | 22091 | 0.7784506 | 0.7792293 | 0.0001387304 | 0.7799189 | 0.01185607 | 0.7799133 | 0.01061296
|  |  | 33943 | 0.7678296 | 0.7674819 | 0.0001407902 | 0.7674178 | 0.01163566 | 0.7674142 | 0.01409108 |  |  | 22096 | 0.7784506 | 0.7792293 | 0.0001387304 | 0.7799189 | 0.01185607 | 0.7799133 | 0.01061296
|  |  | 33953 | 0.7733535 | 0.7674819 | 0.0001407902 | 0.7674178 | 0.01163566 | 0.7674142 | 0.01409108 |  |  | 22101 | 0.7821753 | 0.7792293 | 0.0001387304 | 0.7799189 | 0.01185607 | 0.7799133 | 0.01061296
|  |  | 33963 | 0.7678296 | 0.7674819 | 0.0001407902 | 0.7674178 | 0.01163566 | 0.7674142 | 0.01409108 |  |  | 22106 | 0.7784506 | 0.7792293 | 0.0001387304 | 0.7799189 | 0.01185607 | 0.7799133 | 0.01061296
|  |  | 33973 | 0.7678296 | 0.7674819 | 0.0001407902 | 0.7674178 | 0.01163566 | 0.7674142 | 0.01409108 |  |  | 22111 | 0.7784506 | 0.7792293 | 0.0001387304 | 0.7799189 | 0.01185607 | 0.7799133 | 0.01061296
|  |  | 33983 | 0.7623056 | 0.7674819 | 0.0001407902 | 0.7674178 | 0.01163566 | 0.7674142 | 0.01409108 |  |  | 22116 | 0.7784506 | 0.7792293 | 0.0001387304 | 0.7799189 | 0.01185607 | 0.7799133 | 0.01061296
|  |  | 33993 | 0.7623056 | 0.7674819 | 0.0001407902 | 0.7674178 | 0.01163566 | 0.7674142 | 0.01409108 |  |  | 22121 | 0.7821753 | 0.7792293 | 0.0001387304 | 0.7799189 | 0.01185607 | 0.7799133 | 0.01061296
|  |  | 34003 | 0.7623056 | 0.7674819 | 0.0001407902 | 0.7674178 | 0.01163566 | 0.7674142 | 0.01409108 |  |  | 22126 | 0.7784506 | 0.7792293 | 0.0001387304 | 0.7799189 | 0.01185607 | 0.7799133 | 0.01061296
|  |  | 34013 | 0.7678296 | 0.7674819 | 0.0001407902 | 0.7674178 | 0.01163566 | 0.7674142 | 0.01409108 |  |  | 22131 | 0.7821753 | 0.7792293 | 0.0001387304 | 0.7799189 | 0.01185607 | 0.7799133 | 0.01061296
|  |  | 34023 | 0.7623056 | 0.7674819 | 0.0001407902 | 0.7674178 | 0.01163566 | 0.7674142 | 0.01409108 |  |  | 22136 | 0.7821753 | 0.7792293 | 0.0001387304 | 0.7799189 | 0.01185607 | 0.7799133 | 0.01061296
|  |  | 34033 | 0.7567817 | 0.7674819 | 0.0001407902 | 0.7674178 | 0.01163566 | 0.7674142 | 0.01409108 |  |  | 22141 | 0.7784506 | 0.7792293 | 0.0001387304 | 0.7799189 | 0.01185607 | 0.7799133 | 0.01061296
|  |  | 34043 | 0.7678296 | 0.7674819 | 0.0001407902 | 0.7674178 | 0.01163566 | 0.7674142 | 0.01409108 |  |  | 22146 | 0.7784506 | 0.7792293 | 0.0001387304 | 0.7799189 | 0.01185607 | 0.7799133 | 0.01061296
|  |  | 34053 | 0.7678296 | 0.7674819 | 0.0001407902 | 0.7674178 | 0.01163566 | 0.7674142 | 0.01409108 |  |  | 22151 | 0.7784506 | 0.7792293 | 0.0001387304 | 0.7799189 | 0.01185607 | 0.7799133 | 0.01061296
|  |  | 34063 | 0.7623056 | 0.7674819 | 0.0001407902 | 0.7674178 | 0.01163566 | 0.7674142 | 0.01409108 |  |  | 22156 | 0.774726 | 0.7792293 | 0.0001387304 | 0.7799189 | 0.01185607 | 0.7799133 | 0.01061296
|  |  | 34073 | 0.7623056 | 0.7674819 | 0.0001407902 | 0.7674178 | 0.01163566 | 0.7674142 | 0.01409108 |  |  | 22161 | 0.7784506 | 0.7792293 | 0.0001387304 | 0.7799189 | 0.01185607 | 0.7799133 | 0.01061296
|  |  | 34083 | 0.7678296 | 0.7674819 | 0.0001407902 | 0.7674178 | 0.01163566 | 0.7674142 | 0.01409108 |  |  | 22166 | 0.7784506 | 0.7792293 | 0.0001387304 | 0.7799189 | 0.01185607 | 0.7799133 | 0.01061296
|  |  | 34093 | 0.7623056 | 0.7674819 | 0.0001407902 | 0.7674178 | 0.01163566 | 0.7674142 | 0.01409108 |  |  | 22171 | 0.7784506 | 0.7792293 | 0.0001387304 | 0.7799189 | 0.01185607 | 0.7799133 | 0.01061296
|  |  | 34103 | 0.7733535 | 0.7674819 | 0.0001407902 | 0.7674178 | 0.01163566 | 0.7674142 | 0.01409108 |  |  | 22176 | 0.7784506 | 0.7792293 | 0.0001387304 | 0.7799189 | 0.01185607 | 0.7799133 | 0.01061296
|  |  | 34113 | 0.7623056 | 0.7674819 | 0.0001407902 | 0.7674178 | 0.01163566 | 0.7674142 | 0.01409108 |  |  | 22181 | 0.7784506 | 0.7792293 | 0.0001387304 | 0.7799189 | 0.01185607 | 0.7799133 | 0.01061296
|  |  | 34123 | 0.7678296 | 0.7674819 | 0.0001407902 | 0.7674178 | 0.01163566 | 0.7674142 | 0.01409108 |  |  | 22186 | 0.7784506 | 0.7792293 | 0.0001387304 | 0.7799189 | 0.01185607 | 0.7799133 | 0.01061296
|  |  | 34133 | 0.7623056 | 0.7674819 | 0.0001407902 | 0.7674178 | 0.01163566 | 0.7674142 | 0.01409108 |  |  | 22191 | 0.7784506 | 0.7792293 | 0.0001387304 | 0.7799189 | 0.01185607 | 0.7799133 | 0.01061296
|  |  | 34143 | 0.7678296 | 0.7674819 | 0.0001407902 | 0.7674178 | 0.01163566 | 0.7674142 | 0.01409108 |  |  | 22196 | 0.7784506 | 0.7792293 | 0.0001387304 | 0.7799189 | 0.01185607 | 0.7799133 | 0.01061296
|  |  | 34153 | 0.7678296 | 0.7674819 | 0.0001407902 | 0.7674178 | 0.01163566 | 0.7674142 | 0.01409108 |  |  | 22201 | 0.7710014 | 0.7792293 | 0.0001387304 | 0.7799189 | 0.01185607 | 0.7799133 | 0.01061296
|  |  | 34163 | 0.7678296 | 0.7674819 | 0.0001407902 | 0.7674178 | 0.01163566 | 0.7674142 | 0.01409108 |  |  | 22206 | 0.7821753 | 0.7792293 | 0.0001387304 | 0.7799189 | 0.01185607 | 0.7799133 | 0.01061296
|  |  | 34173 | 0.7678296 | 0.7674819 | 0.0001407902 | 0.7674178 | 0.01163566 | 0.7674142 | 0.01409108 |  |  | 22211 | 0.7821753 | 0.7792293 | 0.0001387304 | 0.7799189 | 0.01185607 | 0.7799133 | 0.01061296
|  |  | 34183 | 0.7623056 | 0.7674819 | 0.0001407902 | 0.7674178 | 0.01163566 | 0.7674142 | 0.01409108 |  |  | 22216 | 0.774726 | 0.7792293 | 0.0001387304 | 0.7799189 | 0.01185607 | 0.7799133 | 0.01061296
|  |  | 34193 | 0.7678296 | 0.7674819 | 0.0001407902 | 0.7674178 | 0.01163566 | 0.7674142 | 0.01409108 |  |  | 22221 | 0.7784506 | 0.7792293 | 0.0001387304 | 0.7799189 | 0.01185607 | 0.7799133 | 0.01061296
|  |  | 34203 | 0.7678296 | 0.7674819 | 0.0001407902 | 0.7674178 | 0.01163566 | 0.7674142 | 0.01409108 |  |  | 22226 | 0.7784506 | 0.7792293 | 0.0001387304 | 0.7799189 | 0.01185607 | 0.7799133 | 0.01061296
|  |  | 34213 | 0.7733535 | 0.7674819 | 0.0001407902 | 0.7674178 | 0.01163566 | 0.7674142 | 0.01409108 |  |  | 22231 | 0.7784506 | 0.7792293 | 0.0001387304 | 0.7799189 | 0.01185607 | 0.7799133 | 0.01061296
|  |  | 34223 | 0.7678296 | 0.7674819 | 0.0001407902 | 0.7674178 | 0.01163566 | 0.7674142 | 0.01409108 |  |  | 22236 | 0.7821753 | 0.7792293 | 0.0001387304 | 0.7799189 | 0.01185607 | 0.7799133 | 0.01061296
|  |  | 34233 | 0.7623056 | 0.7674819 | 0.0001407902 | 0.7674178 | 0.01163566 | 0.7674142 | 0.01409108 |  |  | 22241 | 0.7784506 | 0.7792293 | 0.0001387304 | 0.7799189 | 0.01185607 | 0.7799133 | 0.01061296
|  |  | 34243 | 0.7733535 | 0.7674819 | 0.0001407902 | 0.7674178 | 0.01163566 | 0.7674142 | 0.01409108 |  |  | 22246 | 0.774726 | 0.7792293 | 0.0001387304 | 0.7799189 | 0.01185607 | 0.7799133 | 0.01061296
|  |  | 34253 | 0.7788775 | 0.7674819 | 0.0001407902 | 0.7674178 | 0.01163566 | 0.7674142 | 0.01409108 |  |  | 22251 | 0.7784506 | 0.7792293 | 0.0001387304 | 0.7799189 | 0.01185607 | 0.7799133 | 0.01061296
|  |  | 34263 | 0.7623056 | 0.7674819 | 0.0001407902 | 0.7674178 | 0.01163566 | 0.7674142 | 0.01409108 |  |  | 22256 | 0.774726 | 0.7792293 | 0.0001387304 | 0.7799189 | 0.01185607 | 0.7799133 | 0.01061296
|  |  | 34273 | 0.7733535 | 0.7674819 | 0.0001407902 | 0.7674178 | 0.01163566 | 0.7674142 | 0.01409108 |  |  | 22261 | 0.7784506 | 0.7792293 | 0.0001387304 | 0.7799189 | 0.01185607 | 0.7799133 | 0.01061296
|  |  | 34283 | 0.7623056 | 0.7674819 | 0.0001407902 | 0.7674178 | 0.01163566 | 0.7674142 | 0.01409108 |  |  | 22266 | 0.7821753 | 0.7792293 | 0.0001387304 | 0.7799189 | 0.01185607 | 0.7799133 | 0.01061296
|  |  | 34293 | 0.7733535 | 0.7674819 | 0.0001407902 | 0.7674178 | 0.01163566 | 0.7674142 | 0.01409108 |  |  | 22271 | 0.7784506 | 0.7792293 | 0.0001387304 | 0.7799189 | 0.01185607 | 0.7799133 | 0.01061296
|  |  | 34303 | 0.7623056 | 0.7674819 | 0.0001407902 | 0.7674178 | 0.01163566 | 0.7674142 | 0.01409108 |  |  | 22276 | 0.7784506 | 0.7792293 | 0.0001387304 | 0.7799189 | 0.01185607 | 0.7799133 | 0.01061296
|  |  | 34313 | 0.7678296 | 0.7674819 | 0.0001407902 | 0.7674178 | 0.01163566 | 0.7674142 | 0.01409108 |  |  | 22281 | 0.7821753 | 0.7792293 | 0.0001387304 | 0.7799189 | 0.01185607 | 0.7799133 | 0.01061296
|  |  | 34323 | 0.7733535 | 0.7674819 | 0.0001407902 | 0.7674178 | 0.01163566 | 0.7674142 | 0.01409108 |  |  | 22286 | 0.7821753 | 0.7792293 | 0.0001387304 | 0.7799189 | 0.01185607 | 0.7799133 | 0.01061296
|  |  | 34333 | 0.7678296 | 0.7674819 | 0.0001407902 | 0.7674178 | 0.01163566 | 0.7674142 | 0.01409108 |  |  | 22291 | 0.774726 | 0.7792293 | 0.0001387304 | 0.7799189 | 0.01185607 | 0.7799133 | 0.01061296
|  |  | 34343 | 0.7623056 | 0.7674819 | 0.0001407902 | 0.7674178 | 0.01163566 | 0.7674142 | 0.01409108 |  |  | 22296 | 0.7821753 | 0.7792293 | 0.0001387304 | 0.7799189 | 0.01185607 | 0.7799133 | 0.01061296
|  |  | 34353 | 0.7678296 | 0.7674819 | 0.0001407902 | 0.7674178 | 0.01163566 | 0.7674142 | 0.01409108 |  |  | 22301 | 0.7784506 | 0.7792293 | 0.0001387304 | 0.7799189 | 0.01185607 | 0.7799133 | 0.01061296
|  |  | 34363 | 0.7678296 | 0.7674819 | 0.0001407902 | 0.7674178 | 0.01163566 | 0.7674142 | 0.01409108 |  |  | 22306 | 0.7784506 | 0.7792293 | 0.0001387304 | 0.7799189 | 0.01185607 | 0.7799133 | 0.01061296
|  |  | 34373 | 0.7678296 | 0.7674819 | 0.0001407902 | 0.7674178 | 0.01163566 | 0.7674142 | 0.01409108 |  |  | 22311 | 0.774726 | 0.7792293 | 0.0001387304 | 0.7799189 | 0.01185607 | 0.7799133 | 0.01061296
|  |  | 34383 | 0.7733535 | 0.7674819 | 0.0001407902 | 0.7674178 | 0.01163566 | 0.7674142 | 0.01409108 |  |  | 22316 | 0.774726 | 0.7792293 | 0.0001387304 | 0.7799189 | 0.01185607 | 0.7799133 | 0.01061296
|  |  | 34393 | 0.7678296 | 0.7674819 | 0.0001407902 | 0.7674178 | 0.01163566 | 0.7674142 | 0.01409108 |  |  | 22321 | 0.774726 | 0.7792293 | 0.0001387304 | 0.7799189 | 0.01185607 | 0.7799133 | 0.01061296
|  |  | 34403 | 0.7678296 | 0.7674819 | 0.0001407902 | 0.7674178 | 0.01163566 | 0.7674142 | 0.01409108 |  |  | 22326 | 0.7784506 | 0.7792293 | 0.0001387304 | 0.7799189 | 0.01185607 | 0.7799133 | 0.01061296
|  |  | 34413 | 0.7678296 | 0.7674819 | 0.0001407902 | 0.7674178 | 0.01163566 | 0.7674142 | 0.01409108 |  |  | 22331 | 0.7784506 | 0.7792293 | 0.0001387304 | 0.7799189 | 0.01185607 | 0.7799133 | 0.01061296
|  |  | 34423 | 0.7678296 | 0.7674819 | 0.0001407902 | 0.7674178 | 0.01163566 | 0.7674142 | 0.01409108 |  |  | 22336 | 0.7784506 | 0.7792293 | 0.0001387304 | 0.7799189 | 0.01185607 | 0.7799133 | 0.01061296
|  |  | 34433 | 0.7733535 | 0.7674819 | 0.0001407902 | 0.7674178 | 0.01163566 | 0.7674142 | 0.01409108 |  |  | 22341 | 0.7784506 | 0.7792293 | 0.0001387304 | 0.7799189 | 0.01185607 | 0.7799133 | 0.01061296
|  |  | 34443 | 0.7733535 | 0.7674819 | 0.0001407902 | 0.7674178 | 0.01163566 | 0.7674142 | 0.01409108 |  |  | 22346 | 0.7821753 | 0.7792293 | 0.0001387304 | 0.7799189 | 0.01185607 | 0.7799133 | 0.01061296
|  |  | 34453 | 0.7623056 | 0.7674819 | 0.0001407902 | 0.7674178 | 0.01163566 | 0.7674142 | 0.01409108 |  |  | 22351 | 0.7784506 | 0.7792293 | 0.0001387304 | 0.7799189 | 0.01185607 | 0.7799133 | 0.01061296
|  |  | 34463 | 0.7733535 | 0.7674819 | 0.0001407902 | 0.7674178 | 0.01163566 | 0.7674142 | 0.01409108 |  |  | 22356 | 0.774726 | 0.7792293 | 0.0001387304 | 0.7799189 | 0.01185607 | 0.7799133 | 0.01061296
|  |  | 34473 | 0.7623056 | 0.7674819 | 0.0001407902 | 0.7674178 | 0.01163566 | 0.7674142 | 0.01409108 |  |  | 22361 | 0.7784506 | 0.7792293 | 0.0001387304 | 0.7799189 | 0.01185607 | 0.7799133 | 0.01061296
|  |  | 34483 | 0.7678296 | 0.7674819 | 0.0001407902 | 0.7674178 | 0.01163566 | 0.7674142 | 0.01409108 |  |  | 22366 | 0.774726 | 0.7792293 | 0.0001387304 | 0.7799189 | 0.01185607 | 0.7799133 | 0.01061296
|  |  | 34493 | 0.7623056 | 0.7674819 | 0.0001407902 | 0.7674178 | 0.01163566 | 0.7674142 | 0.01409108 |  |  | 22371 | 0.7821753 | 0.7792293 | 0.0001387304 | 0.7799189 | 0.01185607 | 0.7799133 | 0.01061296
|  |  | 34503 | 0.7623056 | 0.7674819 | 0.0001407902 | 0.7674178 | 0.01163566 | 0.7674142 | 0.01409108 |  |  | 22376 | 0.7784506 | 0.7792293 | 0.0001387304 | 0.7799189 | 0.01185607 | 0.7799133 | 0.01061296
|  |  | 34513 | 0.7678296 | 0.7674819 | 0.0001407902 | 0.7674178 | 0.01163566 | 0.7674142 | 0.01409108 |  |  | 22381 | 0.7821753 | 0.7792293 | 0.0001387304 | 0.7799189 | 0.01185607 | 0.7799133 | 0.01061296
|  |  | 34523 | 0.7678296 | 0.7674819 | 0.0001407902 | 0.7674178 | 0.01163566 | 0.7674142 | 0.01409108 |  |  | 22386 | 0.7784506 | 0.7792293 | 0.0001387304 | 0.7799189 | 0.01185607 | 0.7799133 | 0.01061296
|  |  | 34533 | 0.7733535 | 0.7674819 | 0.0001407902 | 0.7674178 | 0.01163566 | 0.7674142 | 0.01409108 |  |  | 22391 | 0.7784506 | 0.7792293 | 0.0001387304 | 0.7799189 | 0.01185607 | 0.7799133 | 0.01061296
|  |  | 34543 | 0.7678296 | 0.7674819 | 0.0001407902 | 0.7674178 | 0.01163566 | 0.7674142 | 0.01409108 |  |  | 22396 | 0.7784506 | 0.7792293 | 0.0001387304 | 0.7799189 | 0.01185607 | 0.7799133 | 0.01061296
|  |  | 34553 | 0.7623056 | 0.7674819 | 0.0001407902 | 0.7674178 | 0.01163566 | 0.7674142 | 0.01409108 |  |  | 22401 | 0.774726 | 0.7792293 | 0.0001387304 | 0.7799189 | 0.01185607 | 0.7799133 | 0.01061296
|  |  | 34563 | 0.7678296 | 0.7674819 | 0.0001407902 | 0.7674178 | 0.01163566 | 0.7674142 | 0.01409108 |  |  | 22406 | 0.7821753 | 0.7792293 | 0.0001387304 | 0.7799189 | 0.01185607 | 0.7799133 | 0.01061296
|  |  | 34573 | 0.7678296 | 0.7674819 | 0.0001407902 | 0.7674178 | 0.01163566 | 0.7674142 | 0.01409108 |  |  | 22411 | 0.7784506 | 0.7792293 | 0.0001387304 | 0.7799189 | 0.01185607 | 0.7799133 | 0.01061296
|  |  | 34583 | 0.7678296 | 0.7674819 | 0.0001407902 | 0.7674178 | 0.01163566 | 0.7674142 | 0.01409108 |  |  | 22416 | 0.7821753 | 0.7792293 | 0.0001387304 | 0.7799189 | 0.01185607 | 0.7799133 | 0.01061296
|  |  | 34593 | 0.7623056 | 0.7674819 | 0.0001407902 | 0.7674178 | 0.01163566 | 0.7674142 | 0.01409108 |  |  | 22421 | 0.774726 | 0.7792293 | 0.0001387304 | 0.7799189 | 0.01185607 | 0.7799133 | 0.01061296
|  |  | 34603 | 0.7623056 | 0.7674819 | 0.0001407902 | 0.7674178 | 0.01163566 | 0.7674142 | 0.01409108 |  |  | 22426 | 0.774726 | 0.7792293 | 0.0001387304 | 0.7799189 | 0.01185607 | 0.7799133 | 0.01061296
|  |  | 34613 | 0.7678296 | 0.7674819 | 0.0001407902 | 0.7674178 | 0.01163566 | 0.7674142 | 0.01409108 |  |  | 22431 | 0.7784506 | 0.7792293 | 0.0001387304 | 0.7799189 | 0.01185607 | 0.7799133 | 0.01061296
|  |  | 34623 | 0.7623056 | 0.7674819 | 0.0001407902 | 0.7674178 | 0.01163566 | 0.7674142 | 0.01409108 |  |  | 22436 | 0.774726 | 0.7792293 | 0.0001387304 | 0.7799189 | 0.01185607 | 0.7799133 | 0.01061296
|  |  | 34633 | 0.7678296 | 0.7674819 | 0.0001407902 | 0.7674178 | 0.01163566 | 0.7674142 | 0.01409108 |  |  | 22441 | 0.7821753 | 0.7792293 | 0.0001387304 | 0.7799189 | 0.01185607 | 0.7799133 | 0.01061296
|  |  | 34643 | 0.7678296 | 0.7674819 | 0.0001407902 | 0.7674178 | 0.01163566 | 0.7674142 | 0.01409108 |  |  | 22446 | 0.7784506 | 0.7792293 | 0.0001387304 | 0.7799189 | 0.01185607 | 0.7799133 | 0.01061296
|  |  | 34653 | 0.7678296 | 0.7674819 | 0.0001407902 | 0.7674178 | 0.01163566 | 0.7674142 | 0.01409108 |  |  | 22451 | 0.774726 | 0.7792293 | 0.0001387304 | 0.7799189 | 0.01185607 | 0.7799133 | 0.01061296
|  |  | 34663 | 0.7678296 | 0.7674819 | 0.0001407902 | 0.7674178 | 0.01163566 | 0.7674142 | 0.01409108 |  |  | 22456 | 0.7784506 | 0.7792293 | 0.0001387304 | 0.7799189 | 0.01185607 | 0.7799133 | 0.01061296
|  |  | 34673 | 0.7678296 | 0.7674819 | 0.0001407902 | 0.7674178 | 0.01163566 | 0.7674142 | 0.01409108 |  |  | 22461 | 0.7784506 | 0.7792293 | 0.0001387304 | 0.7799189 | 0.01185607 | 0.7799133 | 0.01061296
|  |  | 34683 | 0.7678296 | 0.7674819 | 0.0001407902 | 0.7674178 | 0.01163566 | 0.7674142 | 0.01409108 |  |  | 22466 | 0.7784506 | 0.7792293 | 0.0001387304 | 0.7799189 | 0.01185607 | 0.7799133 | 0.01061296
|  |  | 34693 | 0.7678296 | 0.7674819 | 0.0001407902 | 0.7674178 | 0.01163566 | 0.7674142 | 0.01409108 |  |  | 22471 | 0.7784506 | 0.7792293 | 0.0001387304 | 0.7799189 | 0.01185607 | 0.7799133 | 0.01061296
|  |  | 34703 | 0.7733535 | 0.7674819 | 0.0001407902 | 0.7674178 | 0.01163566 | 0.7674142 | 0.01409108 |  |  | 22476 | 0.7784506 | 0.7792293 | 0.0001387304 | 0.7799189 | 0.01185607 | 0.7799133 | 0.01061296
|  |  | 34713 | 0.7678296 | 0.7674819 | 0.0001407902 | 0.7674178 | 0.01163566 | 0.7674142 | 0.01409108 |  |  | 22481 | 0.774726 | 0.7792293 | 0.0001387304 | 0.7799189 | 0.01185607 | 0.7799133 | 0.01061296
|  |  | 34723 | 0.7678296 | 0.7674819 | 0.0001407902 | 0.7674178 | 0.01163566 | 0.7674142 | 0.01409108 |  |  | 22486 | 0.7784506 | 0.7792293 | 0.0001387304 | 0.7799189 | 0.01185607 | 0.7799133 | 0.01061296
|  |  | 34733 | 0.7733535 | 0.7674819 | 0.0001407902 | 0.7674178 | 0.01163566 | 0.7674142 | 0.01409108 |  |  | 22491 | 0.7784506 | 0.7792293 | 0.0001387304 | 0.7799189 | 0.01185607 | 0.7799133 | 0.01061296
|  |  | 34743 | 0.7678296 | 0.7674819 | 0.0001407902 | 0.7674178 | 0.01163566 | 0.7674142 | 0.01409108 |  |  | 22496 | 0.7821753 | 0.7792293 | 0.0001387304 | 0.7799189 | 0.01185607 | 0.7799133 | 0.01061296
|  |  | 34753 | 0.7733535 | 0.7674819 | 0.0001407902 | 0.7674178 | 0.01163566 | 0.7674142 | 0.01409108 |  |  | 22501 | 0.7784506 | 0.7792293 | 0.0001387304 | 0.7799189 | 0.01185607 | 0.7799133 | 0.01061296
|  |  | 34763 | 0.7678296 | 0.7674819 | 0.0001407902 | 0.7674178 | 0.01163566 | 0.7674142 | 0.01409108 |  |  | 22506 | 0.774726 | 0.7792293 | 0.0001387304 | 0.7799189 | 0.01185607 | 0.7799133 | 0.01061296
|  |  | 34773 | 0.7678296 | 0.7674819 | 0.0001407902 | 0.7674178 | 0.01163566 | 0.7674142 | 0.01409108 |  |  | 22511 | 0.7821753 | 0.7792293 | 0.0001387304 | 0.7799189 | 0.01185607 | 0.7799133 | 0.01061296
|  |  | 34783 | 0.7678296 | 0.7674819 | 0.0001407902 | 0.7674178 | 0.01163566 | 0.7674142 | 0.01409108 |  |  | 22516 | 0.7784506 | 0.7792293 | 0.0001387304 | 0.7799189 | 0.01185607 | 0.7799133 | 0.01061296
|  |  | 34793 | 0.7678296 | 0.7674819 | 0.0001407902 | 0.7674178 | 0.01163566 | 0.7674142 | 0.01409108 |  |  | 22521 | 0.7821753 | 0.7792293 | 0.0001387304 | 0.7799189 | 0.01185607 | 0.7799133 | 0.01061296
|  |  | 34803 | 0.7678296 | 0.7674819 | 0.0001407902 | 0.7674178 | 0.01163566 | 0.7674142 | 0.01409108 |  |  | 22526 | 0.7784506 | 0.7792293 | 0.0001387304 | 0.7799189 | 0.01185607 | 0.7799133 | 0.01061296
|  |  | 34813 | 0.7678296 | 0.7674819 | 0.0001407902 | 0.7674178 | 0.01163566 | 0.7674142 | 0.01409108 |  |  | 22531 | 0.7821753 | 0.7792293 | 0.0001387304 | 0.7799189 | 0.01185607 | 0.7799133 | 0.01061296
|  |  | 34823 | 0.7623056 | 0.7674819 | 0.0001407902 | 0.7674178 | 0.01163566 | 0.7674142 | 0.01409108 |  |  | 22536 | 0.7784506 | 0.7792293 | 0.0001387304 | 0.7799189 | 0.01185607 | 0.7799133 | 0.01061296
|  |  | 34833 | 0.7788775 | 0.7674819 | 0.0001407902 | 0.7674178 | 0.01163566 | 0.7674142 | 0.01409108 |  |  | 22541 | 0.7784506 | 0.7792293 | 0.0001387304 | 0.7799189 | 0.01185607 | 0.7799133 | 0.01061296
|  |  | 34843 | 0.7623056 | 0.7674819 | 0.0001407902 | 0.7674178 | 0.01163566 | 0.7674142 | 0.01409108 |  |  | 22546 | 0.7784506 | 0.7792293 | 0.0001387304 | 0.7799189 | 0.01185607 | 0.7799133 | 0.01061296
|  |  | 34853 | 0.7733535 | 0.7674819 | 0.0001407902 | 0.7674178 | 0.01163566 | 0.7674142 | 0.01409108 |  |  | 22551 | 0.7784506 | 0.7792293 | 0.0001387304 | 0.7799189 | 0.01185607 | 0.7799133 | 0.01061296
|  |  | 34863 | 0.7733535 | 0.7674819 | 0.0001407902 | 0.7674178 | 0.01163566 | 0.7674142 | 0.01409108 |  |  | 22556 | 0.774726 | 0.7792293 | 0.0001387304 | 0.7799189 | 0.01185607 | 0.7799133 | 0.01061296
|  |  | 34873 | 0.7678296 | 0.7674819 | 0.0001407902 | 0.7674178 | 0.01163566 | 0.7674142 | 0.01409108 |  |  | 22561 | 0.7784506 | 0.7792293 | 0.0001387304 | 0.7799189 | 0.01185607 | 0.7799133 | 0.01061296
|  |  | 34883 | 0.7733535 | 0.7674819 | 0.0001407902 | 0.7674178 | 0.01163566 | 0.7674142 | 0.01409108 |  |  | 22566 | 0.7784506 | 0.7792293 | 0.0001387304 | 0.7799189 | 0.01185607 | 0.7799133 | 0.01061296
|  |  | 34893 | 0.7733535 | 0.7674819 | 0.0001407902 | 0.7674178 | 0.01163566 | 0.7674142 | 0.01409108 |  |  | 22571 | 0.774726 | 0.7792293 | 0.0001387304 | 0.7799189 | 0.01185607 | 0.7799133 | 0.01061296
|  |  | 34903 | 0.7678296 | 0.7674819 | 0.0001407902 | 0.7674178 | 0.01163566 | 0.7674142 | 0.01409108 |  |  | 22576 | 0.7784506 | 0.7792293 | 0.0001387304 | 0.7799189 | 0.01185607 | 0.7799133 | 0.01061296
|  |  | 34913 | 0.7678296 | 0.7674819 | 0.0001407902 | 0.7674178 | 0.01163566 | 0.7674142 | 0.01409108 |  |  | 22581 | 0.7821753 | 0.7792293 | 0.0001387304 | 0.7799189 | 0.01185607 | 0.7799133 | 0.01061296
|  |  | 34923 | 0.7623056 | 0.7674819 | 0.0001407902 | 0.7674178 | 0.01163566 | 0.7674142 | 0.01409108 |  |  | 22586 | 0.7784506 | 0.7792293 | 0.0001387304 | 0.7799189 | 0.01185607 | 0.7799133 | 0.01061296
|  |  | 34933 | 0.7678296 | 0.7674819 | 0.0001407902 | 0.7674178 | 0.01163566 | 0.7674142 | 0.01409108 |  |  | 22591 | 0.7858999 | 0.7792293 | 0.0001387304 | 0.7799189 | 0.01185607 | 0.7799133 | 0.01061296
|  |  | 34943 | 0.7733535 | 0.7674819 | 0.0001407902 | 0.7674178 | 0.01163566 | 0.7674142 | 0.01409108 |  |  | 22596 | 0.7784506 | 0.7792293 | 0.0001387304 | 0.7799189 | 0.01185607 | 0.7799133 | 0.01061296
|  |  | 34953 | 0.7623056 | 0.7674819 | 0.0001407902 | 0.7674178 | 0.01163566 | 0.7674142 | 0.01409108 |  |  | 22601 | 0.7784506 | 0.7792293 | 0.0001387304 | 0.7799189 | 0.01185607 | 0.7799133 | 0.01061296
|  |  | 34963 | 0.7678296 | 0.7674819 | 0.0001407902 | 0.7674178 | 0.01163566 | 0.7674142 | 0.01409108 |  |  | 22606 | 0.7784506 | 0.7792293 | 0.0001387304 | 0.7799189 | 0.01185607 | 0.7799133 | 0.01061296
|  |  | 34973 | 0.7678296 | 0.7674819 | 0.0001407902 | 0.7674178 | 0.01163566 | 0.7674142 | 0.01409108 |  |  | 22611 | 0.7821753 | 0.7792293 | 0.0001387304 | 0.7799189 | 0.01185607 | 0.7799133 | 0.01061296
|  |  | 34983 | 0.7678296 | 0.7674819 | 0.0001407902 | 0.7674178 | 0.01163566 | 0.7674142 | 0.01409108 |  |  | 22616 | 0.774726 | 0.7792293 | 0.0001387304 | 0.7799189 | 0.01185607 | 0.7799133 | 0.01061296
|  |  | 34993 | 0.7678296 | 0.7674819 | 0.0001407902 | 0.7674178 | 0.01163566 | 0.7674142 | 0.01409108 |  |  | 22621 | 0.774726 | 0.7792293 | 0.0001387304 | 0.7799189 | 0.01185607 | 0.7799133 | 0.01061296
|  |  | 35003 | 0.7623056 | 0.7674819 | 0.0001407902 | 0.7674178 | 0.01163566 | 0.7674142 | 0.01409108 |  |  | 22626 | 0.7784506 | 0.7792293 | 0.0001387304 | 0.7799189 | 0.01185607 | 0.7799133 | 0.01061296
|  |  | 35013 | 0.7678296 | 0.7674819 | 0.0001407902 | 0.7674178 | 0.01163566 | 0.7674142 | 0.01409108 |  |  | 22631 | 0.7784506 | 0.7792293 | 0.0001387304 | 0.7799189 | 0.01185607 | 0.7799133 | 0.01061296
|  |  | 35023 | 0.7678296 | 0.7674819 | 0.0001407902 | 0.7674178 | 0.01163566 | 0.7674142 | 0.01409108 |  |  | 22636 | 0.7784506 | 0.7792293 | 0.0001387304 | 0.7799189 | 0.01185607 | 0.7799133 | 0.01061296
|  |  | 35033 | 0.7623056 | 0.7674819 | 0.0001407902 | 0.7674178 | 0.01163566 | 0.7674142 | 0.01409108 |  |  | 22641 | 0.7821753 | 0.7792293 | 0.0001387304 | 0.7799189 | 0.01185607 | 0.7799133 | 0.01061296
|  |  | 35043 | 0.7678296 | 0.7674819 | 0.0001407902 | 0.7674178 | 0.01163566 | 0.7674142 | 0.01409108 |  |  | 22646 | 0.7821753 | 0.7792293 | 0.0001387304 | 0.7799189 | 0.01185607 | 0.7799133 | 0.01061296
|  |  | 35053 | 0.7623056 | 0.7674819 | 0.0001407902 | 0.7674178 | 0.01163566 | 0.7674142 | 0.01409108 |  |  | 22651 | 0.774726 | 0.7792293 | 0.0001387304 | 0.7799189 | 0.01185607 | 0.7799133 | 0.01061296
|  |  | 35063 | 0.7678296 | 0.7674819 | 0.0001407902 | 0.7674178 | 0.01163566 | 0.7674142 | 0.01409108 |  |  | 22656 | 0.774726 | 0.7792293 | 0.0001387304 | 0.7799189 | 0.01185607 | 0.7799133 | 0.01061296
|  |  | 35073 | 0.7733535 | 0.7674819 | 0.0001407902 | 0.7674178 | 0.01163566 | 0.7674142 | 0.01409108 |  |  | 22661 | 0.7784506 | 0.7792293 | 0.0001387304 | 0.7799189 | 0.01185607 | 0.7799133 | 0.01061296
|  |  | 35083 | 0.7623056 | 0.7674819 | 0.0001407902 | 0.7674178 | 0.01163566 | 0.7674142 | 0.01409108 |  |  | 22666 | 0.774726 | 0.7792293 | 0.0001387304 | 0.7799189 | 0.01185607 | 0.7799133 | 0.01061296
|  |  | 35093 | 0.7678296 | 0.7674819 | 0.0001407902 | 0.7674178 | 0.01163566 | 0.7674142 | 0.01409108 |  |  | 22671 | 0.7784506 | 0.7792293 | 0.0001387304 | 0.7799189 | 0.01185607 | 0.7799133 | 0.01061296
|  |  | 35103 | 0.7678296 | 0.7674819 | 0.0001407902 | 0.7674178 | 0.01163566 | 0.7674142 | 0.01409108 |  |  | 22676 | 0.7784506 | 0.7792293 | 0.0001387304 | 0.7799189 | 0.01185607 | 0.7799133 | 0.01061296
|  |  | 35113 | 0.7623056 | 0.7674819 | 0.0001407902 | 0.7674178 | 0.01163566 | 0.7674142 | 0.01409108 |  |  | 22681 | 0.7784506 | 0.7792293 | 0.0001387304 | 0.7799189 | 0.01185607 | 0.7799133 | 0.01061296
|  |  | 35123 | 0.7678296 | 0.7674819 | 0.0001407902 | 0.7674178 | 0.01163566 | 0.7674142 | 0.01409108 |  |  | 22686 | 0.7784506 | 0.7792293 | 0.0001387304 | 0.7799189 | 0.01185607 | 0.7799133 | 0.01061296
|  |  | 35133 | 0.7623056 | 0.7674819 | 0.0001407902 | 0.7674178 | 0.01163566 | 0.7674142 | 0.01409108 |  |  | 22691 | 0.7784506 | 0.7792293 | 0.0001387304 | 0.7799189 | 0.01185607 | 0.7799133 | 0.01061296
|  |  | 35143 | 0.7733535 | 0.7674819 | 0.0001407902 | 0.7674178 | 0.01163566 | 0.7674142 | 0.01409108 |  |  | 22696 | 0.7821753 | 0.7792293 | 0.0001387304 | 0.7799189 | 0.01185607 | 0.7799133 | 0.01061296
|  |  | 35153 | 0.7733535 | 0.7674819 | 0.0001407902 | 0.7674178 | 0.01163566 | 0.7674142 | 0.01409108 |  |  | 22701 | 0.7784506 | 0.7792293 | 0.0001387304 | 0.7799189 | 0.01185607 | 0.7799133 | 0.01061296
|  |  | 35163 | 0.7678296 | 0.7674819 | 0.0001407902 | 0.7674178 | 0.01163566 | 0.7674142 | 0.01409108 |  |  | 22706 | 0.7784506 | 0.7792293 | 0.0001387304 | 0.7799189 | 0.01185607 | 0.7799133 | 0.01061296
|  |  | 35173 | 0.7678296 | 0.7674819 | 0.0001407902 | 0.7674178 | 0.01163566 | 0.7674142 | 0.01409108 |  |  | 22711 | 0.7821753 | 0.7792293 | 0.0001387304 | 0.7799189 | 0.01185607 | 0.7799133 | 0.01061296
|  |  | 35183 | 0.7623056 | 0.7674819 | 0.0001407902 | 0.7674178 | 0.01163566 | 0.7674142 | 0.01409108 |  |  | 22716 | 0.7821753 | 0.7792293 | 0.0001387304 | 0.7799189 | 0.01185607 | 0.7799133 | 0.01061296
|  |  | 35193 | 0.7678296 | 0.7674819 | 0.0001407902 | 0.7674178 | 0.01163566 | 0.7674142 | 0.01409108 |  |  | 22721 | 0.7784506 | 0.7792293 | 0.0001387304 | 0.7799189 | 0.01185607 | 0.7799133 | 0.01061296
|  |  | 35203 | 0.7623056 | 0.7674819 | 0.0001407902 | 0.7674178 | 0.01163566 | 0.7674142 | 0.01409108 |  |  | 22726 | 0.7784506 | 0.7792293 | 0.0001387304 | 0.7799189 | 0.01185607 | 0.7799133 | 0.01061296
|  |  | 35213 | 0.7678296 | 0.7674819 | 0.0001407902 | 0.7674178 | 0.01163566 | 0.7674142 | 0.01409108 |  |  | 22731 | 0.7784506 | 0.7792293 | 0.0001387304 | 0.7799189 | 0.01185607 | 0.7799133 | 0.01061296
|  |  | 35223 | 0.7733535 | 0.7674819 | 0.0001407902 | 0.7674178 | 0.01163566 | 0.7674142 | 0.01409108 |  |  | 22736 | 0.774726 | 0.7792293 | 0.0001387304 | 0.7799189 | 0.01185607 | 0.7799133 | 0.01061296
|  |  | 35233 | 0.7623056 | 0.7674819 | 0.0001407902 | 0.7674178 | 0.01163566 | 0.7674142 | 0.01409108 |  |  | 22741 | 0.7821753 | 0.7792293 | 0.0001387304 | 0.7799189 | 0.01185607 | 0.7799133 | 0.01061296
|  |  | 35243 | 0.7678296 | 0.7674819 | 0.0001407902 | 0.7674178 | 0.01163566 | 0.7674142 | 0.01409108 |  |  | 22746 | 0.7784506 | 0.7792293 | 0.0001387304 | 0.7799189 | 0.01185607 | 0.7799133 | 0.01061296
|  |  | 35253 | 0.7678296 | 0.7674819 | 0.0001407902 | 0.7674178 | 0.01163566 | 0.7674142 | 0.01409108 |  |  | 22751 | 0.774726 | 0.7792293 | 0.0001387304 | 0.7799189 | 0.01185607 | 0.7799133 | 0.01061296
|  |  | 35263 | 0.7623056 | 0.7674819 | 0.0001407902 | 0.7674178 | 0.01163566 | 0.7674142 | 0.01409108 |  |  | 22756 | 0.7784506 | 0.7792293 | 0.0001387304 | 0.7799189 | 0.01185607 | 0.7799133 | 0.01061296
|  |  | 35273 | 0.7623056 | 0.7674819 | 0.0001407902 | 0.7674178 | 0.01163566 | 0.7674142 | 0.01409108 |  |  | 22761 | 0.774726 | 0.7792293 | 0.0001387304 | 0.7799189 | 0.01185607 | 0.7799133 | 0.01061296
|  |  | 35283 | 0.7678296 | 0.7674819 | 0.0001407902 | 0.7674178 | 0.01163566 | 0.7674142 | 0.01409108 |  |  | 22766 | 0.7784506 | 0.7792293 | 0.0001387304 | 0.7799189 | 0.01185607 | 0.7799133 | 0.01061296
|  |  | 35293 | 0.7623056 | 0.7674819 | 0.0001407902 | 0.7674178 | 0.01163566 | 0.7674142 | 0.01409108 |  |  | 22771 | 0.774726 | 0.7792293 | 0.0001387304 | 0.7799189 | 0.01185607 | 0.7799133 | 0.01061296
|  |  | 35303 | 0.7733535 | 0.7674819 | 0.0001407902 | 0.7674178 | 0.01163566 | 0.7674142 | 0.01409108 |  |  | 22776 | 0.7784506 | 0.7792293 | 0.0001387304 | 0.7799189 | 0.01185607 | 0.7799133 | 0.01061296
|  |  | 35313 | 0.7678296 | 0.7674819 | 0.0001407902 | 0.7674178 | 0.01163566 | 0.7674142 | 0.01409108 |  |  | 22781 | 0.774726 | 0.7792293 | 0.0001387304 | 0.7799189 | 0.01185607 | 0.7799133 | 0.01061296
|  |  | 35323 | 0.7733535 | 0.7674819 | 0.0001407902 | 0.7674178 | 0.01163566 | 0.7674142 | 0.01409108 |  |  | 22786 | 0.774726 | 0.7792293 | 0.0001387304 | 0.7799189 | 0.01185607 | 0.7799133 | 0.01061296
|  |  | 35333 | 0.7623056 | 0.7674819 | 0.0001407902 | 0.7674178 | 0.01163566 | 0.7674142 | 0.01409108 |  |  | 22791 | 0.7784506 | 0.7792293 | 0.0001387304 | 0.7799189 | 0.01185607 | 0.7799133 | 0.01061296
|  |  | 35343 | 0.7623056 | 0.7674819 | 0.0001407902 | 0.7674178 | 0.01163566 | 0.7674142 | 0.01409108 |  |  | 22796 | 0.7784506 | 0.7792293 | 0.0001387304 | 0.7799189 | 0.01185607 | 0.7799133 | 0.01061296
|  |  | 35353 | 0.7733535 | 0.7674819 | 0.0001407902 | 0.7674178 | 0.01163566 | 0.7674142 | 0.01409108 |  |  | 22801 | 0.7821753 | 0.7792293 | 0.0001387304 | 0.7799189 | 0.01185607 | 0.7799133 | 0.01061296
|  |  | 35363 | 0.7678296 | 0.7674819 | 0.0001407902 | 0.7674178 | 0.01163566 | 0.7674142 | 0.01409108 |  |  | 22806 | 0.7784506 | 0.7792293 | 0.0001387304 | 0.7799189 | 0.01185607 | 0.7799133 | 0.01061296
|  |  | 35373 | 0.7678296 | 0.7674819 | 0.0001407902 | 0.7674178 | 0.01163566 | 0.7674142 | 0.01409108 |  |  | 22811 | 0.7710014 | 0.7792293 | 0.0001387304 | 0.7799189 | 0.01185607 | 0.7799133 | 0.01061296
|  |  | 35383 | 0.7678296 | 0.7674819 | 0.0001407902 | 0.7674178 | 0.01163566 | 0.7674142 | 0.01409108 |  |  | 22816 | 0.7858999 | 0.7792293 | 0.0001387304 | 0.7799189 | 0.01185607 | 0.7799133 | 0.01061296
|  |  | 35393 | 0.7678296 | 0.7674819 | 0.0001407902 | 0.7674178 | 0.01163566 | 0.7674142 | 0.01409108 |  |  | 22821 | 0.7784506 | 0.7792293 | 0.0001387304 | 0.7799189 | 0.01185607 | 0.7799133 | 0.01061296
|  |  | 35403 | 0.7678296 | 0.7674819 | 0.0001407902 | 0.7674178 | 0.01163566 | 0.7674142 | 0.01409108 |  |  | 22826 | 0.7784506 | 0.7792293 | 0.0001387304 | 0.7799189 | 0.01185607 | 0.7799133 | 0.01061296
|  |  | 35413 | 0.7678296 | 0.7674819 | 0.0001407902 | 0.7674178 | 0.01163566 | 0.7674142 | 0.01409108 |  |  | 22831 | 0.7784506 | 0.7792293 | 0.0001387304 | 0.7799189 | 0.01185607 | 0.7799133 | 0.01061296
|  |  | 35423 | 0.7733535 | 0.7674819 | 0.0001407902 | 0.7674178 | 0.01163566 | 0.7674142 | 0.01409108 |  |  | 22836 | 0.774726 | 0.7792293 | 0.0001387304 | 0.7799189 | 0.01185607 | 0.7799133 | 0.01061296
|  |  | 35433 | 0.7678296 | 0.7674819 | 0.0001407902 | 0.7674178 | 0.01163566 | 0.7674142 | 0.01409108 |  |  | 22841 | 0.7784506 | 0.7792293 | 0.0001387304 | 0.7799189 | 0.01185607 | 0.7799133 | 0.01061296
|  |  | 35443 | 0.7678296 | 0.7674819 | 0.0001407902 | 0.7674178 | 0.01163566 | 0.7674142 | 0.01409108 |  |  | 22846 | 0.7784506 | 0.7792293 | 0.0001387304 | 0.7799189 | 0.01185607 | 0.7799133 | 0.01061296
|  |  | 35453 | 0.7623056 | 0.7674819 | 0.0001407902 | 0.7674178 | 0.01163566 | 0.7674142 | 0.01409108 |  |  | 22851 | 0.7784506 | 0.7792293 | 0.0001387304 | 0.7799189 | 0.01185607 | 0.7799133 | 0.01061296
|  |  | 35463 | 0.7678296 | 0.7674819 | 0.0001407902 | 0.7674178 | 0.01163566 | 0.7674142 | 0.01409108 |  |  | 22856 | 0.7784506 | 0.7792293 | 0.0001387304 | 0.7799189 | 0.01185607 | 0.7799133 | 0.01061296
|  |  | 35473 | 0.7678296 | 0.7674819 | 0.0001407902 | 0.7674178 | 0.01163566 | 0.7674142 | 0.01409108 |  |  | 22861 | 0.7784506 | 0.7792293 | 0.0001387304 | 0.7799189 | 0.01185607 | 0.7799133 | 0.01061296
|  |  | 35483 | 0.7678296 | 0.7674819 | 0.0001407902 | 0.7674178 | 0.01163566 | 0.7674142 | 0.01409108 |  |  | 22866 | 0.7821753 | 0.7792293 | 0.0001387304 | 0.7799189 | 0.01185607 | 0.7799133 | 0.01061296
|  |  | 35493 | 0.7623056 | 0.7674819 | 0.0001407902 | 0.7674178 | 0.01163566 | 0.7674142 | 0.01409108 |  |  | 22871 | 0.7784506 | 0.7792293 | 0.0001387304 | 0.7799189 | 0.01185607 | 0.7799133 | 0.01061296
|  |  | 35503 | 0.7733535 | 0.7674819 | 0.0001407902 | 0.7674178 | 0.01163566 | 0.7674142 | 0.01409108 |  |  | 22876 | 0.7784506 | 0.7792293 | 0.0001387304 | 0.7799189 | 0.01185607 | 0.7799133 | 0.01061296
|  |  | 35513 | 0.7678296 | 0.7674819 | 0.0001407902 | 0.7674178 | 0.01163566 | 0.7674142 | 0.01409108 |  |  | 22881 | 0.7784506 | 0.7792293 | 0.0001387304 | 0.7799189 | 0.01185607 | 0.7799133 | 0.01061296
|  |  | 35523 | 0.7623056 | 0.7674819 | 0.0001407902 | 0.7674178 | 0.01163566 | 0.7674142 | 0.01409108 |  |  | 22886 | 0.7784506 | 0.7792293 | 0.0001387304 | 0.7799189 | 0.01185607 | 0.7799133 | 0.01061296
|  |  | 35533 | 0.7788775 | 0.7674819 | 0.0001407902 | 0.7674178 | 0.01163566 | 0.7674142 | 0.01409108 |  |  | 22891 | 0.7784506 | 0.7792293 | 0.0001387304 | 0.7799189 | 0.01185607 | 0.7799133 | 0.01061296
|  |  | 35543 | 0.7678296 | 0.7674819 | 0.0001407902 | 0.7674178 | 0.01163566 | 0.7674142 | 0.01409108 |  |  | 22896 | 0.7821753 | 0.7792293 | 0.0001387304 | 0.7799189 | 0.01185607 | 0.7799133 | 0.01061296
|  |  | 35553 | 0.7678296 | 0.7674819 | 0.0001407902 | 0.7674178 | 0.01163566 | 0.7674142 | 0.01409108 |  |  | 22901 | 0.7821753 | 0.7792293 | 0.0001387304 | 0.7799189 | 0.01185607 | 0.7799133 | 0.01061296
|  |  | 35563 | 0.7678296 | 0.7674819 | 0.0001407902 | 0.7674178 | 0.01163566 | 0.7674142 | 0.01409108 |  |  | 22906 | 0.774726 | 0.7792293 | 0.0001387304 | 0.7799189 | 0.01185607 | 0.7799133 | 0.01061296
|  |  | 35573 | 0.7678296 | 0.7674819 | 0.0001407902 | 0.7674178 | 0.01163566 | 0.7674142 | 0.01409108 |  |  | 22911 | 0.774726 | 0.7792293 | 0.0001387304 | 0.7799189 | 0.01185607 | 0.7799133 | 0.01061296
|  |  | 35583 | 0.7623056 | 0.7674819 | 0.0001407902 | 0.7674178 | 0.01163566 | 0.7674142 | 0.01409108 |  |  | 22916 | 0.774726 | 0.7792293 | 0.0001387304 | 0.7799189 | 0.01185607 | 0.7799133 | 0.01061296
|  |  | 35593 | 0.7678296 | 0.7674819 | 0.0001407902 | 0.7674178 | 0.01163566 | 0.7674142 | 0.01409108 |  |  | 22921 | 0.7784506 | 0.7792293 | 0.0001387304 | 0.7799189 | 0.01185607 | 0.7799133 | 0.01061296
|  |  | 35603 | 0.7678296 | 0.7674819 | 0.0001407902 | 0.7674178 | 0.01163566 | 0.7674142 | 0.01409108 |  |  | 22926 | 0.7784506 | 0.7792293 | 0.0001387304 | 0.7799189 | 0.01185607 | 0.7799133 | 0.01061296
|  |  | 35613 | 0.7678296 | 0.7674819 | 0.0001407902 | 0.7674178 | 0.01163566 | 0.7674142 | 0.01409108 |  |  | 22931 | 0.7784506 | 0.7792293 | 0.0001387304 | 0.7799189 | 0.01185607 | 0.7799133 | 0.01061296
|  |  | 35623 | 0.7678296 | 0.7674819 | 0.0001407902 | 0.7674178 | 0.01163566 | 0.7674142 | 0.01409108 |  |  | 22936 | 0.7784506 | 0.7792293 | 0.0001387304 | 0.7799189 | 0.01185607 | 0.7799133 | 0.01061296
|  |  | 35633 | 0.7733535 | 0.7674819 | 0.0001407902 | 0.7674178 | 0.01163566 | 0.7674142 | 0.01409108 |  |  | 22941 | 0.7821753 | 0.7792293 | 0.0001387304 | 0.7799189 | 0.01185607 | 0.7799133 | 0.01061296
|  |  | 35643 | 0.7623056 | 0.7674819 | 0.0001407902 | 0.7674178 | 0.01163566 | 0.7674142 | 0.01409108 |  |  | 22946 | 0.774726 | 0.7792293 | 0.0001387304 | 0.7799189 | 0.01185607 | 0.7799133 | 0.01061296
|  |  | 35653 | 0.7678296 | 0.7674819 | 0.0001407902 | 0.7674178 | 0.01163566 | 0.7674142 | 0.01409108 |  |  | 22951 | 0.7784506 | 0.7792293 | 0.0001387304 | 0.7799189 | 0.01185607 | 0.7799133 | 0.01061296
|  |  | 35663 | 0.7678296 | 0.7674819 | 0.0001407902 | 0.7674178 | 0.01163566 | 0.7674142 | 0.01409108 |  |  | 22956 | 0.7784506 | 0.7792293 | 0.0001387304 | 0.7799189 | 0.01185607 | 0.7799133 | 0.01061296
|  |  | 35673 | 0.7678296 | 0.7674819 | 0.0001407902 | 0.7674178 | 0.01163566 | 0.7674142 | 0.01409108 |  |  | 22961 | 0.774726 | 0.7792293 | 0.0001387304 | 0.7799189 | 0.01185607 | 0.7799133 | 0.01061296
|  |  | 35683 | 0.7678296 | 0.7674819 | 0.0001407902 | 0.7674178 | 0.01163566 | 0.7674142 | 0.01409108 |  |  | 22966 | 0.7821753 | 0.7792293 | 0.0001387304 | 0.7799189 | 0.01185607 | 0.7799133 | 0.01061296
|  |  | 35693 | 0.7733535 | 0.7674819 | 0.0001407902 | 0.7674178 | 0.01163566 | 0.7674142 | 0.01409108 |  |  | 22971 | 0.7784506 | 0.7792293 | 0.0001387304 | 0.7799189 | 0.01185607 | 0.7799133 | 0.01061296
|  |  | 35703 | 0.7733535 | 0.7674819 | 0.0001407902 | 0.7674178 | 0.01163566 | 0.7674142 | 0.01409108 |  |  | 22976 | 0.7784506 | 0.7792293 | 0.0001387304 | 0.7799189 | 0.01185607 | 0.7799133 | 0.01061296
|  |  | 35713 | 0.7678296 | 0.7674819 | 0.0001407902 | 0.7674178 | 0.01163566 | 0.7674142 | 0.01409108 |  |  | 22981 | 0.7784506 | 0.7792293 | 0.0001387304 | 0.7799189 | 0.01185607 | 0.7799133 | 0.01061296
|  |  | 35723 | 0.7733535 | 0.7674819 | 0.0001407902 | 0.7674178 | 0.01163566 | 0.7674142 | 0.01409108 |  |  | 22986 | 0.7784506 | 0.7792293 | 0.0001387304 | 0.7799189 | 0.01185607 | 0.7799133 | 0.01061296
|  |  | 35733 | 0.7733535 | 0.7674819 | 0.0001407902 | 0.7674178 | 0.01163566 | 0.7674142 | 0.01409108 |  |  | 22991 | 0.774726 | 0.7792293 | 0.0001387304 | 0.7799189 | 0.01185607 | 0.7799133 | 0.01061296
|  |  | 35743 | 0.7678296 | 0.7674819 | 0.0001407902 | 0.7674178 | 0.01163566 | 0.7674142 | 0.01409108 |  |  | 22996 | 0.7784506 | 0.7792293 | 0.0001387304 | 0.7799189 | 0.01185607 | 0.7799133 | 0.01061296
|  |  | 35753 | 0.7623056 | 0.7674819 | 0.0001407902 | 0.7674178 | 0.01163566 | 0.7674142 | 0.01409108 |  |  | 23001 | 0.7784506 | 0.7792293 | 0.0001387304 | 0.7799189 | 0.01185607 | 0.7799133 | 0.01061296
|  |  | 35763 | 0.7733535 | 0.7674819 | 0.0001407902 | 0.7674178 | 0.01163566 | 0.7674142 | 0.01409108 |  |  | 23006 | 0.7784506 | 0.7792293 | 0.0001387304 | 0.7799189 | 0.01185607 | 0.7799133 | 0.01061296
|  |  | 35773 | 0.7678296 | 0.7674819 | 0.0001407902 | 0.7674178 | 0.01163566 | 0.7674142 | 0.01409108 |  |  | 23011 | 0.7784506 | 0.7792293 | 0.0001387304 | 0.7799189 | 0.01185607 | 0.7799133 | 0.01061296
|  |  | 35783 | 0.7678296 | 0.7674819 | 0.0001407902 | 0.7674178 | 0.01163566 | 0.7674142 | 0.01409108 |  |  | 23016 | 0.7784506 | 0.7792293 | 0.0001387304 | 0.7799189 | 0.01185607 | 0.7799133 | 0.01061296
|  |  | 35793 | 0.7623056 | 0.7674819 | 0.0001407902 | 0.7674178 | 0.01163566 | 0.7674142 | 0.01409108 |  |  | 23021 | 0.7858999 | 0.7792293 | 0.0001387304 | 0.7799189 | 0.01185607 | 0.7799133 | 0.01061296
|  |  | 35803 | 0.7567817 | 0.7674819 | 0.0001407902 | 0.7674178 | 0.01163566 | 0.7674142 | 0.01409108 |  |  | 23026 | 0.774726 | 0.7792293 | 0.0001387304 | 0.7799189 | 0.01185607 | 0.7799133 | 0.01061296
|  |  | 35813 | 0.7678296 | 0.7674819 | 0.0001407902 | 0.7674178 | 0.01163566 | 0.7674142 | 0.01409108 |  |  | 23031 | 0.7784506 | 0.7792293 | 0.0001387304 | 0.7799189 | 0.01185607 | 0.7799133 | 0.01061296
|  |  | 35823 | 0.7678296 | 0.7674819 | 0.0001407902 | 0.7674178 | 0.01163566 | 0.7674142 | 0.01409108 |  |  | 23036 | 0.7821753 | 0.7792293 | 0.0001387304 | 0.7799189 | 0.01185607 | 0.7799133 | 0.01061296
|  |  | 35833 | 0.7733535 | 0.7674819 | 0.0001407902 | 0.7674178 | 0.01163566 | 0.7674142 | 0.01409108 |  |  | 23041 | 0.7784506 | 0.7792293 | 0.0001387304 | 0.7799189 | 0.01185607 | 0.7799133 | 0.01061296
|  |  | 35843 | 0.7678296 | 0.7674819 | 0.0001407902 | 0.7674178 | 0.01163566 | 0.7674142 | 0.01409108 |  |  | 23046 | 0.774726 | 0.7792293 | 0.0001387304 | 0.7799189 | 0.01185607 | 0.7799133 | 0.01061296
|  |  | 35853 | 0.7678296 | 0.7674819 | 0.0001407902 | 0.7674178 | 0.01163566 | 0.7674142 | 0.01409108 |  |  | 23051 | 0.7821753 | 0.7792293 | 0.0001387304 | 0.7799189 | 0.01185607 | 0.7799133 | 0.01061296
|  |  | 35863 | 0.7678296 | 0.7674819 | 0.0001407902 | 0.7674178 | 0.01163566 | 0.7674142 | 0.01409108 |  |  | 23056 | 0.7784506 | 0.7792293 | 0.0001387304 | 0.7799189 | 0.01185607 | 0.7799133 | 0.01061296
|  |  | 35873 | 0.7623056 | 0.7674819 | 0.0001407902 | 0.7674178 | 0.01163566 | 0.7674142 | 0.01409108 |  |  | 23061 | 0.7821753 | 0.7792293 | 0.0001387304 | 0.7799189 | 0.01185607 | 0.7799133 | 0.01061296
|  |  | 35883 | 0.7733535 | 0.7674819 | 0.0001407902 | 0.7674178 | 0.01163566 | 0.7674142 | 0.01409108 |  |  | 23066 | 0.7784506 | 0.7792293 | 0.0001387304 | 0.7799189 | 0.01185607 | 0.7799133 | 0.01061296
|  |  | 35893 | 0.7623056 | 0.7674819 | 0.0001407902 | 0.7674178 | 0.01163566 | 0.7674142 | 0.01409108 |  |  | 23071 | 0.774726 | 0.7792293 | 0.0001387304 | 0.7799189 | 0.01185607 | 0.7799133 | 0.01061296
|  |  | 35903 | 0.7733535 | 0.7674819 | 0.0001407902 | 0.7674178 | 0.01163566 | 0.7674142 | 0.01409108 |  |  | 23076 | 0.7784506 | 0.7792293 | 0.0001387304 | 0.7799189 | 0.01185607 | 0.7799133 | 0.01061296
|  |  | 35913 | 0.7623056 | 0.7674819 | 0.0001407902 | 0.7674178 | 0.01163566 | 0.7674142 | 0.01409108 |  |  | 23081 | 0.7784506 | 0.7792293 | 0.0001387304 | 0.7799189 | 0.01185607 | 0.7799133 | 0.01061296
|  |  | 35923 | 0.7623056 | 0.7674819 | 0.0001407902 | 0.7674178 | 0.01163566 | 0.7674142 | 0.01409108 |  |  | 23086 | 0.7784506 | 0.7792293 | 0.0001387304 | 0.7799189 | 0.01185607 | 0.7799133 | 0.01061296
|  |  | 35933 | 0.7678296 | 0.7674819 | 0.0001407902 | 0.7674178 | 0.01163566 | 0.7674142 | 0.01409108 |  |  | 23091 | 0.7784506 | 0.7792293 | 0.0001387304 | 0.7799189 | 0.01185607 | 0.7799133 | 0.01061296
|  |  | 35943 | 0.7678296 | 0.7674819 | 0.0001407902 | 0.7674178 | 0.01163566 | 0.7674142 | 0.01409108 |  |  | 23096 | 0.7784506 | 0.7792293 | 0.0001387304 | 0.7799189 | 0.01185607 | 0.7799133 | 0.01061296
|  |  | 35953 | 0.7733535 | 0.7674819 | 0.0001407902 | 0.7674178 | 0.01163566 | 0.7674142 | 0.01409108 |  |  | 23101 | 0.7784506 | 0.7792293 | 0.0001387304 | 0.7799189 | 0.01185607 | 0.7799133 | 0.01061296
|  |  | 35963 | 0.7678296 | 0.7674819 | 0.0001407902 | 0.7674178 | 0.01163566 | 0.7674142 | 0.01409108 |  |  | 23106 | 0.7784506 | 0.7792293 | 0.0001387304 | 0.7799189 | 0.01185607 | 0.7799133 | 0.01061296
|  |  | 35973 | 0.7733535 | 0.7674819 | 0.0001407902 | 0.7674178 | 0.01163566 | 0.7674142 | 0.01409108 |  |  | 23111 | 0.7784506 | 0.7792293 | 0.0001387304 | 0.7799189 | 0.01185607 | 0.7799133 | 0.01061296
|  |  | 35983 | 0.7733535 | 0.7674819 | 0.0001407902 | 0.7674178 | 0.01163566 | 0.7674142 | 0.01409108 |  |  | 23116 | 0.774726 | 0.7792293 | 0.0001387304 | 0.7799189 | 0.01185607 | 0.7799133 | 0.01061296
|  |  | 35993 | 0.7623056 | 0.7674819 | 0.0001407902 | 0.7674178 | 0.01163566 | 0.7674142 | 0.01409108 |  |  | 23121 | 0.7784506 | 0.7792293 | 0.0001387304 | 0.7799189 | 0.01185607 | 0.7799133 | 0.01061296
|  |  | 36003 | 0.7623056 | 0.7674819 | 0.0001407902 | 0.7674178 | 0.01163566 | 0.7674142 | 0.01409108 |  |  | 23126 | 0.7784506 | 0.7792293 | 0.0001387304 | 0.7799189 | 0.01185607 | 0.7799133 | 0.01061296
|  |  | 36013 | 0.7678296 | 0.7674819 | 0.0001407902 | 0.7674178 | 0.01163566 | 0.7674142 | 0.01409108 |  |  | 23131 | 0.7784506 | 0.7792293 | 0.0001387304 | 0.7799189 | 0.01185607 | 0.7799133 | 0.01061296
|  |  | 36023 | 0.7623056 | 0.7674819 | 0.0001407902 | 0.7674178 | 0.01163566 | 0.7674142 | 0.01409108 |  |  | 23136 | 0.7784506 | 0.7792293 | 0.0001387304 | 0.7799189 | 0.01185607 | 0.7799133 | 0.01061296
|  |  | 36033 | 0.7678296 | 0.7674819 | 0.0001407902 | 0.7674178 | 0.01163566 | 0.7674142 | 0.01409108 |  |  | 23141 | 0.7821753 | 0.7792293 | 0.0001387304 | 0.7799189 | 0.01185607 | 0.7799133 | 0.01061296
|  |  | 36043 | 0.7678296 | 0.7674819 | 0.0001407902 | 0.7674178 | 0.01163566 | 0.7674142 | 0.01409108 |  |  | 23146 | 0.774726 | 0.7792293 | 0.0001387304 | 0.7799189 | 0.01185607 | 0.7799133 | 0.01061296
|  |  | 36053 | 0.7623056 | 0.7674819 | 0.0001407902 | 0.7674178 | 0.01163566 | 0.7674142 | 0.01409108 |  |  | 23151 | 0.7821753 | 0.7792293 | 0.0001387304 | 0.7799189 | 0.01185607 | 0.7799133 | 0.01061296
|  |  | 36063 | 0.7678296 | 0.7674819 | 0.0001407902 | 0.7674178 | 0.01163566 | 0.7674142 | 0.01409108 |  |  | 23156 | 0.7821753 | 0.7792293 | 0.0001387304 | 0.7799189 | 0.01185607 | 0.7799133 | 0.01061296
|  |  | 36073 | 0.7733535 | 0.7674819 | 0.0001407902 | 0.7674178 | 0.01163566 | 0.7674142 | 0.01409108 |  |  | 23161 | 0.7784506 | 0.7792293 | 0.0001387304 | 0.7799189 | 0.01185607 | 0.7799133 | 0.01061296
|  |  | 36083 | 0.7678296 | 0.7674819 | 0.0001407902 | 0.7674178 | 0.01163566 | 0.7674142 | 0.01409108 |  |  | 23166 | 0.7784506 | 0.7792293 | 0.0001387304 | 0.7799189 | 0.01185607 | 0.7799133 | 0.01061296
|  |  | 36093 | 0.7733535 | 0.7674819 | 0.0001407902 | 0.7674178 | 0.01163566 | 0.7674142 | 0.01409108 |  |  | 23171 | 0.7784506 | 0.7792293 | 0.0001387304 | 0.7799189 | 0.01185607 | 0.7799133 | 0.01061296
|  |  | 36103 | 0.7678296 | 0.7674819 | 0.0001407902 | 0.7674178 | 0.01163566 | 0.7674142 | 0.01409108 |  |  | 23176 | 0.7821753 | 0.7792293 | 0.0001387304 | 0.7799189 | 0.01185607 | 0.7799133 | 0.01061296
|  |  | 36113 | 0.7678296 | 0.7674819 | 0.0001407902 | 0.7674178 | 0.01163566 | 0.7674142 | 0.01409108 |  |  | 23181 | 0.7784506 | 0.7792293 | 0.0001387304 | 0.7799189 | 0.01185607 | 0.7799133 | 0.01061296
|  |  | 36123 | 0.7678296 | 0.7674819 | 0.0001407902 | 0.7674178 | 0.01163566 | 0.7674142 | 0.01409108 |  |  | 23186 | 0.7821753 | 0.7792293 | 0.0001387304 | 0.7799189 | 0.01185607 | 0.7799133 | 0.01061296
|  |  | 36133 | 0.7678296 | 0.7674819 | 0.0001407902 | 0.7674178 | 0.01163566 | 0.7674142 | 0.01409108 |  |  | 23191 | 0.7821753 | 0.7792293 | 0.0001387304 | 0.7799189 | 0.01185607 | 0.7799133 | 0.01061296
|  |  | 36143 | 0.7733535 | 0.7674819 | 0.0001407902 | 0.7674178 | 0.01163566 | 0.7674142 | 0.01409108 |  |  | 23196 | 0.7784506 | 0.7792293 | 0.0001387304 | 0.7799189 | 0.01185607 | 0.7799133 | 0.01061296
|  |  | 36153 | 0.7623056 | 0.7674819 | 0.0001407902 | 0.7674178 | 0.01163566 | 0.7674142 | 0.01409108 |  |  | 23201 | 0.7784506 | 0.7792293 | 0.0001387304 | 0.7799189 | 0.01185607 | 0.7799133 | 0.01061296
|  |  | 36163 | 0.7678296 | 0.7674819 | 0.0001407902 | 0.7674178 | 0.01163566 | 0.7674142 | 0.01409108 |  |  | 23206 | 0.7784506 | 0.7792293 | 0.0001387304 | 0.7799189 | 0.01185607 | 0.7799133 | 0.01061296
|  |  | 36173 | 0.7733535 | 0.7674819 | 0.0001407902 | 0.7674178 | 0.01163566 | 0.7674142 | 0.01409108 |  |  | 23211 | 0.7784506 | 0.7792293 | 0.0001387304 | 0.7799189 | 0.01185607 | 0.7799133 | 0.01061296
|  |  | 36183 | 0.7678296 | 0.7674819 | 0.0001407902 | 0.7674178 | 0.01163566 | 0.7674142 | 0.01409108 |  |  | 23216 | 0.7784506 | 0.7792293 | 0.0001387304 | 0.7799189 | 0.01185607 | 0.7799133 | 0.01061296
|  |  | 36193 | 0.7678296 | 0.7674819 | 0.0001407902 | 0.7674178 | 0.01163566 | 0.7674142 | 0.01409108 |  |  | 23221 | 0.7784506 | 0.7792293 | 0.0001387304 | 0.7799189 | 0.01185607 | 0.7799133 | 0.01061296
|  |  | 36203 | 0.7678296 | 0.7674819 | 0.0001407902 | 0.7674178 | 0.01163566 | 0.7674142 | 0.01409108 |  |  | 23226 | 0.7784506 | 0.7792293 | 0.0001387304 | 0.7799189 | 0.01185607 | 0.7799133 | 0.01061296
|  |  | 36213 | 0.7678296 | 0.7674819 | 0.0001407902 | 0.7674178 | 0.01163566 | 0.7674142 | 0.01409108 |  |  | 23231 | 0.774726 | 0.7792293 | 0.0001387304 | 0.7799189 | 0.01185607 | 0.7799133 | 0.01061296
|  |  | 36223 | 0.7733535 | 0.7674819 | 0.0001407902 | 0.7674178 | 0.01163566 | 0.7674142 | 0.01409108 |  |  | 23236 | 0.7784506 | 0.7792293 | 0.0001387304 | 0.7799189 | 0.01185607 | 0.7799133 | 0.01061296
|  |  | 36233 | 0.7678296 | 0.7674819 | 0.0001407902 | 0.7674178 | 0.01163566 | 0.7674142 | 0.01409108 |  |  | 23241 | 0.7821753 | 0.7792293 | 0.0001387304 | 0.7799189 | 0.01185607 | 0.7799133 | 0.01061296
|  |  | 36243 | 0.7678296 | 0.7674819 | 0.0001407902 | 0.7674178 | 0.01163566 | 0.7674142 | 0.01409108 |  |  | 23246 | 0.7821753 | 0.7792293 | 0.0001387304 | 0.7799189 | 0.01185607 | 0.7799133 | 0.01061296
|  |  | 36253 | 0.7678296 | 0.7674819 | 0.0001407902 | 0.7674178 | 0.01163566 | 0.7674142 | 0.01409108 |  |  | 23251 | 0.7821753 | 0.7792293 | 0.0001387304 | 0.7799189 | 0.01185607 | 0.7799133 | 0.01061296
|  |  | 36263 | 0.7678296 | 0.7674819 | 0.0001407902 | 0.7674178 | 0.01163566 | 0.7674142 | 0.01409108 |  |  | 23256 | 0.7784506 | 0.7792293 | 0.0001387304 | 0.7799189 | 0.01185607 | 0.7799133 | 0.01061296
|  |  | 36273 | 0.7623056 | 0.7674819 | 0.0001407902 | 0.7674178 | 0.01163566 | 0.7674142 | 0.01409108 |  |  | 23261 | 0.7821753 | 0.7792293 | 0.0001387304 | 0.7799189 | 0.01185607 | 0.7799133 | 0.01061296
|  |  | 36283 | 0.7678296 | 0.7674819 | 0.0001407902 | 0.7674178 | 0.01163566 | 0.7674142 | 0.01409108 |  |  | 23266 | 0.7784506 | 0.7792293 | 0.0001387304 | 0.7799189 | 0.01185607 | 0.7799133 | 0.01061296
|  |  | 36293 | 0.7623056 | 0.7674819 | 0.0001407902 | 0.7674178 | 0.01163566 | 0.7674142 | 0.01409108 |  |  | 23271 | 0.7784506 | 0.7792293 | 0.0001387304 | 0.7799189 | 0.01185607 | 0.7799133 | 0.01061296
|  |  | 36303 | 0.7678296 | 0.7674819 | 0.0001407902 | 0.7674178 | 0.01163566 | 0.7674142 | 0.01409108 |  |  | 23276 | 0.7784506 | 0.7792293 | 0.0001387304 | 0.7799189 | 0.01185607 | 0.7799133 | 0.01061296
|  |  | 36313 | 0.7733535 | 0.7674819 | 0.0001407902 | 0.7674178 | 0.01163566 | 0.7674142 | 0.01409108 |  |  | 23281 | 0.7821753 | 0.7792293 | 0.0001387304 | 0.7799189 | 0.01185607 | 0.7799133 | 0.01061296
|  |  | 36323 | 0.7678296 | 0.7674819 | 0.0001407902 | 0.7674178 | 0.01163566 | 0.7674142 | 0.01409108 |  |  | 23286 | 0.7784506 | 0.7792293 | 0.0001387304 | 0.7799189 | 0.01185607 | 0.7799133 | 0.01061296
|  |  | 36333 | 0.7678296 | 0.7674819 | 0.0001407902 | 0.7674178 | 0.01163566 | 0.7674142 | 0.01409108 |  |  | 23291 | 0.7784506 | 0.7792293 | 0.0001387304 | 0.7799189 | 0.01185607 | 0.7799133 | 0.01061296
|  |  | 36343 | 0.7623056 | 0.7674819 | 0.0001407902 | 0.7674178 | 0.01163566 | 0.7674142 | 0.01409108 |  |  | 23296 | 0.7784506 | 0.7792293 | 0.0001387304 | 0.7799189 | 0.01185607 | 0.7799133 | 0.01061296
|  |  | 36353 | 0.7678296 | 0.7674819 | 0.0001407902 | 0.7674178 | 0.01163566 | 0.7674142 | 0.01409108 |  |  | 23301 | 0.7821753 | 0.7792293 | 0.0001387304 | 0.7799189 | 0.01185607 | 0.7799133 | 0.01061296
|  |  | 36363 | 0.7678296 | 0.7674819 | 0.0001407902 | 0.7674178 | 0.01163566 | 0.7674142 | 0.01409108 |  |  | 23306 | 0.7784506 | 0.7792293 | 0.0001387304 | 0.7799189 | 0.01185607 | 0.7799133 | 0.01061296
|  |  | 36373 | 0.7733535 | 0.7674819 | 0.0001407902 | 0.7674178 | 0.01163566 | 0.7674142 | 0.01409108 |  |  | 23311 | 0.774726 | 0.7792293 | 0.0001387304 | 0.7799189 | 0.01185607 | 0.7799133 | 0.01061296
|  |  | 36383 | 0.7678296 | 0.7674819 | 0.0001407902 | 0.7674178 | 0.01163566 | 0.7674142 | 0.01409108 |  |  | 23316 | 0.7821753 | 0.7792293 | 0.0001387304 | 0.7799189 | 0.01185607 | 0.7799133 | 0.01061296
|  |  | 36393 | 0.7678296 | 0.7674819 | 0.0001407902 | 0.7674178 | 0.01163566 | 0.7674142 | 0.01409108 |  |  | 23321 | 0.7821753 | 0.7792293 | 0.0001387304 | 0.7799189 | 0.01185607 | 0.7799133 | 0.01061296
|  |  | 36403 | 0.7678296 | 0.7674819 | 0.0001407902 | 0.7674178 | 0.01163566 | 0.7674142 | 0.01409108 |  |  | 23326 | 0.7821753 | 0.7792293 | 0.0001387304 | 0.7799189 | 0.01185607 | 0.7799133 | 0.01061296
|  |  | 36413 | 0.7678296 | 0.7674819 | 0.0001407902 | 0.7674178 | 0.01163566 | 0.7674142 | 0.01409108 |  |  | 23331 | 0.7821753 | 0.7792293 | 0.0001387304 | 0.7799189 | 0.01185607 | 0.7799133 | 0.01061296
|  |  | 36423 | 0.7733535 | 0.7674819 | 0.0001407902 | 0.7674178 | 0.01163566 | 0.7674142 | 0.01409108 |  |  | 23336 | 0.774726 | 0.7792293 | 0.0001387304 | 0.7799189 | 0.01185607 | 0.7799133 | 0.01061296
|  |  | 36433 | 0.7623056 | 0.7674819 | 0.0001407902 | 0.7674178 | 0.01163566 | 0.7674142 | 0.01409108 |  |  | 23341 | 0.7784506 | 0.7792293 | 0.0001387304 | 0.7799189 | 0.01185607 | 0.7799133 | 0.01061296
|  |  | 36443 | 0.7733535 | 0.7674819 | 0.0001407902 | 0.7674178 | 0.01163566 | 0.7674142 | 0.01409108 |  |  | 23346 | 0.7784506 | 0.7792293 | 0.0001387304 | 0.7799189 | 0.01185607 | 0.7799133 | 0.01061296
|  |  | 36453 | 0.7623056 | 0.7674819 | 0.0001407902 | 0.7674178 | 0.01163566 | 0.7674142 | 0.01409108 |  |  | 23351 | 0.7821753 | 0.7792293 | 0.0001387304 | 0.7799189 | 0.01185607 | 0.7799133 | 0.01061296
|  |  | 36463 | 0.7678296 | 0.7674819 | 0.0001407902 | 0.7674178 | 0.01163566 | 0.7674142 | 0.01409108 |  |  | 23356 | 0.7821753 | 0.7792293 | 0.0001387304 | 0.7799189 | 0.01185607 | 0.7799133 | 0.01061296
|  |  | 36473 | 0.7623056 | 0.7674819 | 0.0001407902 | 0.7674178 | 0.01163566 | 0.7674142 | 0.01409108 |  |  | 23361 | 0.7821753 | 0.7792293 | 0.0001387304 | 0.7799189 | 0.01185607 | 0.7799133 | 0.01061296
|  |  | 36483 | 0.7623056 | 0.7674819 | 0.0001407902 | 0.7674178 | 0.01163566 | 0.7674142 | 0.01409108 |  |  | 23366 | 0.7784506 | 0.7792293 | 0.0001387304 | 0.7799189 | 0.01185607 | 0.7799133 | 0.01061296
|  |  | 36493 | 0.7678296 | 0.7674819 | 0.0001407902 | 0.7674178 | 0.01163566 | 0.7674142 | 0.01409108 |  |  | 23371 | 0.774726 | 0.7792293 | 0.0001387304 | 0.7799189 | 0.01185607 | 0.7799133 | 0.01061296
|  |  | 36503 | 0.7733535 | 0.7674819 | 0.0001407902 | 0.7674178 | 0.01163566 | 0.7674142 | 0.01409108 |  |  | 23376 | 0.7784506 | 0.7792293 | 0.0001387304 | 0.7799189 | 0.01185607 | 0.7799133 | 0.01061296
|  |  | 36513 | 0.7623056 | 0.7674819 | 0.0001407902 | 0.7674178 | 0.01163566 | 0.7674142 | 0.01409108 |  |  | 23381 | 0.7784506 | 0.7792293 | 0.0001387304 | 0.7799189 | 0.01185607 | 0.7799133 | 0.01061296
|  |  | 36523 | 0.7623056 | 0.7674819 | 0.0001407902 | 0.7674178 | 0.01163566 | 0.7674142 | 0.01409108 |  |  | 23386 | 0.7821753 | 0.7792293 | 0.0001387304 | 0.7799189 | 0.01185607 | 0.7799133 | 0.01061296
|  |  | 36533 | 0.7678296 | 0.7674819 | 0.0001407902 | 0.7674178 | 0.01163566 | 0.7674142 | 0.01409108 |  |  | 23391 | 0.7858999 | 0.7792293 | 0.0001387304 | 0.7799189 | 0.01185607 | 0.7799133 | 0.01061296
|  |  | 36543 | 0.7733535 | 0.7674819 | 0.0001407902 | 0.7674178 | 0.01163566 | 0.7674142 | 0.01409108 |  |  | 23396 | 0.7821753 | 0.7792293 | 0.0001387304 | 0.7799189 | 0.01185607 | 0.7799133 | 0.01061296
|  |  | 36553 | 0.7678296 | 0.7674819 | 0.0001407902 | 0.7674178 | 0.01163566 | 0.7674142 | 0.01409108 |  |  | 23401 | 0.7821753 | 0.7792293 | 0.0001387304 | 0.7799189 | 0.01185607 | 0.7799133 | 0.01061296
|  |  | 36563 | 0.7733535 | 0.7674819 | 0.0001407902 | 0.7674178 | 0.01163566 | 0.7674142 | 0.01409108 |  |  | 23406 | 0.7821753 | 0.7792293 | 0.0001387304 | 0.7799189 | 0.01185607 | 0.7799133 | 0.01061296
|  |  | 36573 | 0.7733535 | 0.7674819 | 0.0001407902 | 0.7674178 | 0.01163566 | 0.7674142 | 0.01409108 |  |  | 23411 | 0.7858999 | 0.7792293 | 0.0001387304 | 0.7799189 | 0.01185607 | 0.7799133 | 0.01061296
|  |  | 36583 | 0.7678296 | 0.7674819 | 0.0001407902 | 0.7674178 | 0.01163566 | 0.7674142 | 0.01409108 |  |  | 23416 | 0.7784506 | 0.7792293 | 0.0001387304 | 0.7799189 | 0.01185607 | 0.7799133 | 0.01061296
|  |  | 36593 | 0.7733535 | 0.7674819 | 0.0001407902 | 0.7674178 | 0.01163566 | 0.7674142 | 0.01409108 |  |  | 23421 | 0.7821753 | 0.7792293 | 0.0001387304 | 0.7799189 | 0.01185607 | 0.7799133 | 0.01061296
|  |  | 36603 | 0.7678296 | 0.7674819 | 0.0001407902 | 0.7674178 | 0.01163566 | 0.7674142 | 0.01409108 |  |  | 23426 | 0.7821753 | 0.7792293 | 0.0001387304 | 0.7799189 | 0.01185607 | 0.7799133 | 0.01061296
|  |  | 36613 | 0.7733535 | 0.7674819 | 0.0001407902 | 0.7674178 | 0.01163566 | 0.7674142 | 0.01409108 |  |  | 23431 | 0.7821753 | 0.7792293 | 0.0001387304 | 0.7799189 | 0.01185607 | 0.7799133 | 0.01061296
|  |  | 36623 | 0.7623056 | 0.7674819 | 0.0001407902 | 0.7674178 | 0.01163566 | 0.7674142 | 0.01409108 |  |  | 23436 | 0.7821753 | 0.7792293 | 0.0001387304 | 0.7799189 | 0.01185607 | 0.7799133 | 0.01061296
|  |  | 36633 | 0.7678296 | 0.7674819 | 0.0001407902 | 0.7674178 | 0.01163566 | 0.7674142 | 0.01409108 |  |  | 23441 | 0.7784506 | 0.7792293 | 0.0001387304 | 0.7799189 | 0.01185607 | 0.7799133 | 0.01061296
|  |  | 36643 | 0.7733535 | 0.7674819 | 0.0001407902 | 0.7674178 | 0.01163566 | 0.7674142 | 0.01409108 |  |  | 23446 | 0.7821753 | 0.7792293 | 0.0001387304 | 0.7799189 | 0.01185607 | 0.7799133 | 0.01061296
|  |  | 36653 | 0.7567817 | 0.7674819 | 0.0001407902 | 0.7674178 | 0.01163566 | 0.7674142 | 0.01409108 |  |  | 23451 | 0.7784506 | 0.7792293 | 0.0001387304 | 0.7799189 | 0.01185607 | 0.7799133 | 0.01061296
|  |  | 36663 | 0.7678296 | 0.7674819 | 0.0001407902 | 0.7674178 | 0.01163566 | 0.7674142 | 0.01409108 |  |  | 23456 | 0.7784506 | 0.7792293 | 0.0001387304 | 0.7799189 | 0.01185607 | 0.7799133 | 0.01061296
|  |  | 36673 | 0.7678296 | 0.7674819 | 0.0001407902 | 0.7674178 | 0.01163566 | 0.7674142 | 0.01409108 |  |  | 23461 | 0.7821753 | 0.7792293 | 0.0001387304 | 0.7799189 | 0.01185607 | 0.7799133 | 0.01061296
|  |  | 36683 | 0.7678296 | 0.7674819 | 0.0001407902 | 0.7674178 | 0.01163566 | 0.7674142 | 0.01409108 |  |  | 23466 | 0.7858999 | 0.7792293 | 0.0001387304 | 0.7799189 | 0.01185607 | 0.7799133 | 0.01061296
|  |  | 36693 | 0.7788775 | 0.7674819 | 0.0001407902 | 0.7674178 | 0.01163566 | 0.7674142 | 0.01409108 |  |  | 23471 | 0.7784506 | 0.7792293 | 0.0001387304 | 0.7799189 | 0.01185607 | 0.7799133 | 0.01061296
|  |  | 36703 | 0.7678296 | 0.7674819 | 0.0001407902 | 0.7674178 | 0.01163566 | 0.7674142 | 0.01409108 |  |  | 23476 | 0.7784506 | 0.7792293 | 0.0001387304 | 0.7799189 | 0.01185607 | 0.7799133 | 0.01061296
|  |  | 36713 | 0.7678296 | 0.7674819 | 0.0001407902 | 0.7674178 | 0.01163566 | 0.7674142 | 0.01409108 |  |  | 23481 | 0.7784506 | 0.7792293 | 0.0001387304 | 0.7799189 | 0.01185607 | 0.7799133 | 0.01061296
|  |  | 36723 | 0.7788775 | 0.7674819 | 0.0001407902 | 0.7674178 | 0.01163566 | 0.7674142 | 0.01409108 |  |  | 23486 | 0.7821753 | 0.7792293 | 0.0001387304 | 0.7799189 | 0.01185607 | 0.7799133 | 0.01061296
|  |  | 36733 | 0.7678296 | 0.7674819 | 0.0001407902 | 0.7674178 | 0.01163566 | 0.7674142 | 0.01409108 |  |  | 23491 | 0.7784506 | 0.7792293 | 0.0001387304 | 0.7799189 | 0.01185607 | 0.7799133 | 0.01061296
|  |  | 36743 | 0.7733535 | 0.7674819 | 0.0001407902 | 0.7674178 | 0.01163566 | 0.7674142 | 0.01409108 |  |  | 23496 | 0.7784506 | 0.7792293 | 0.0001387304 | 0.7799189 | 0.01185607 | 0.7799133 | 0.01061296
|  |  | 36753 | 0.7678296 | 0.7674819 | 0.0001407902 | 0.7674178 | 0.01163566 | 0.7674142 | 0.01409108 |  |  | 23501 | 0.7821753 | 0.7792293 | 0.0001387304 | 0.7799189 | 0.01185607 | 0.7799133 | 0.01061296
|  |  | 36763 | 0.7788775 | 0.7674819 | 0.0001407902 | 0.7674178 | 0.01163566 | 0.7674142 | 0.01409108 |  |  | 23506 | 0.7821753 | 0.7792293 | 0.0001387304 | 0.7799189 | 0.01185607 | 0.7799133 | 0.01061296
|  |  | 36773 | 0.7678296 | 0.7674819 | 0.0001407902 | 0.7674178 | 0.01163566 | 0.7674142 | 0.01409108 |  |  | 23511 | 0.7821753 | 0.7792293 | 0.0001387304 | 0.7799189 | 0.01185607 | 0.7799133 | 0.01061296
|  |  | 36783 | 0.7733535 | 0.7674819 | 0.0001407902 | 0.7674178 | 0.01163566 | 0.7674142 | 0.01409108 |  |  | 23516 | 0.7821753 | 0.7792293 | 0.0001387304 | 0.7799189 | 0.01185607 | 0.7799133 | 0.01061296
|  |  | 36793 | 0.7567817 | 0.7674819 | 0.0001407902 | 0.7674178 | 0.01163566 | 0.7674142 | 0.01409108 |  |  | 23521 | 0.7821753 | 0.7792293 | 0.0001387304 | 0.7799189 | 0.01185607 | 0.7799133 | 0.01061296
|  |  | 36803 | 0.7678296 | 0.7674819 | 0.0001407902 | 0.7674178 | 0.01163566 | 0.7674142 | 0.01409108 |  |  | 23526 | 0.7821753 | 0.7792293 | 0.0001387304 | 0.7799189 | 0.01185607 | 0.7799133 | 0.01061296
|  |  | 36813 | 0.7733535 | 0.7674819 | 0.0001407902 | 0.7674178 | 0.01163566 | 0.7674142 | 0.01409108 |  |  | 23531 | 0.7784506 | 0.7792293 | 0.0001387304 | 0.7799189 | 0.01185607 | 0.7799133 | 0.01061296
|  |  | 36823 | 0.7678296 | 0.7674819 | 0.0001407902 | 0.7674178 | 0.01163566 | 0.7674142 | 0.01409108 |  |  | 23536 | 0.7821753 | 0.7792293 | 0.0001387304 | 0.7799189 | 0.01185607 | 0.7799133 | 0.01061296
|  |  | 36833 | 0.7678296 | 0.7674819 | 0.0001407902 | 0.7674178 | 0.01163566 | 0.7674142 | 0.01409108 |  |  | 23541 | 0.7858999 | 0.7792293 | 0.0001387304 | 0.7799189 | 0.01185607 | 0.7799133 | 0.01061296
|  |  | 36843 | 0.7733535 | 0.7674819 | 0.0001407902 | 0.7674178 | 0.01163566 | 0.7674142 | 0.01409108 |  |  | 23546 | 0.7784506 | 0.7792293 | 0.0001387304 | 0.7799189 | 0.01185607 | 0.7799133 | 0.01061296
|  |  | 36853 | 0.7678296 | 0.7674819 | 0.0001407902 | 0.7674178 | 0.01163566 | 0.7674142 | 0.01409108 |  |  | 23551 | 0.7821753 | 0.7792293 | 0.0001387304 | 0.7799189 | 0.01185607 | 0.7799133 | 0.01061296
|  |  | 36863 | 0.7733535 | 0.7674819 | 0.0001407902 | 0.7674178 | 0.01163566 | 0.7674142 | 0.01409108 |  |  | 23556 | 0.7858999 | 0.7792293 | 0.0001387304 | 0.7799189 | 0.01185607 | 0.7799133 | 0.01061296
|  |  | 36873 | 0.7678296 | 0.7674819 | 0.0001407902 | 0.7674178 | 0.01163566 | 0.7674142 | 0.01409108 |  |  | 23561 | 0.7821753 | 0.7792293 | 0.0001387304 | 0.7799189 | 0.01185607 | 0.7799133 | 0.01061296
|  |  | 36883 | 0.7678296 | 0.7674819 | 0.0001407902 | 0.7674178 | 0.01163566 | 0.7674142 | 0.01409108 |  |  | 23566 | 0.7821753 | 0.7792293 | 0.0001387304 | 0.7799189 | 0.01185607 | 0.7799133 | 0.01061296
|  |  | 36893 | 0.7678296 | 0.7674819 | 0.0001407902 | 0.7674178 | 0.01163566 | 0.7674142 | 0.01409108 |  |  | 23571 | 0.7858999 | 0.7792293 | 0.0001387304 | 0.7799189 | 0.01185607 | 0.7799133 | 0.01061296
|  |  | 36903 | 0.7678296 | 0.7674819 | 0.0001407902 | 0.7674178 | 0.01163566 | 0.7674142 | 0.01409108 |  |  | 23576 | 0.7821753 | 0.7792293 | 0.0001387304 | 0.7799189 | 0.01185607 | 0.7799133 | 0.01061296
|  |  | 36913 | 0.7678296 | 0.7674819 | 0.0001407902 | 0.7674178 | 0.01163566 | 0.7674142 | 0.01409108 |  |  | 23581 | 0.7784506 | 0.7792293 | 0.0001387304 | 0.7799189 | 0.01185607 | 0.7799133 | 0.01061296
|  |  | 36923 | 0.7678296 | 0.7674819 | 0.0001407902 | 0.7674178 | 0.01163566 | 0.7674142 | 0.01409108 |  |  | 23586 | 0.7821753 | 0.7792293 | 0.0001387304 | 0.7799189 | 0.01185607 | 0.7799133 | 0.01061296
|  |  | 36933 | 0.7733535 | 0.7674819 | 0.0001407902 | 0.7674178 | 0.01163566 | 0.7674142 | 0.01409108 |  |  | 23591 | 0.7821753 | 0.7792293 | 0.0001387304 | 0.7799189 | 0.01185607 | 0.7799133 | 0.01061296
|  |  | 36943 | 0.7678296 | 0.7674819 | 0.0001407902 | 0.7674178 | 0.01163566 | 0.7674142 | 0.01409108 |  |  | 23596 | 0.7821753 | 0.7792293 | 0.0001387304 | 0.7799189 | 0.01185607 | 0.7799133 | 0.01061296
|  |  | 36953 | 0.7678296 | 0.7674819 | 0.0001407902 | 0.7674178 | 0.01163566 | 0.7674142 | 0.01409108 |  |  | 23601 | 0.7858999 | 0.7792293 | 0.0001387304 | 0.7799189 | 0.01185607 | 0.7799133 | 0.01061296
|  |  | 36963 | 0.7733535 | 0.7674819 | 0.0001407902 | 0.7674178 | 0.01163566 | 0.7674142 | 0.01409108 |  |  | 23606 | 0.7821753 | 0.7792293 | 0.0001387304 | 0.7799189 | 0.01185607 | 0.7799133 | 0.01061296
|  |  | 36973 | 0.7678296 | 0.7674819 | 0.0001407902 | 0.7674178 | 0.01163566 | 0.7674142 | 0.01409108 |  |  | 23611 | 0.7858999 | 0.7792293 | 0.0001387304 | 0.7799189 | 0.01185607 | 0.7799133 | 0.01061296
|  |  | 36983 | 0.7733535 | 0.7674819 | 0.0001407902 | 0.7674178 | 0.01163566 | 0.7674142 | 0.01409108 |  |  | 23616 | 0.7821753 | 0.7792293 | 0.0001387304 | 0.7799189 | 0.01185607 | 0.7799133 | 0.01061296
|  |  | 36993 | 0.7678296 | 0.7674819 | 0.0001407902 | 0.7674178 | 0.01163566 | 0.7674142 | 0.01409108 |  |  | 23621 | 0.7784506 | 0.7792293 | 0.0001387304 | 0.7799189 | 0.01185607 | 0.7799133 | 0.01061296
|  |  | 37003 | 0.7678296 | 0.7674819 | 0.0001407902 | 0.7674178 | 0.01163566 | 0.7674142 | 0.01409108 |  |  | 23626 | 0.7821753 | 0.7792293 | 0.0001387304 | 0.7799189 | 0.01185607 | 0.7799133 | 0.01061296
|  |  | 37013 | 0.7678296 | 0.7674819 | 0.0001407902 | 0.7674178 | 0.01163566 | 0.7674142 | 0.01409108 |  |  | 23631 | 0.7784506 | 0.7792293 | 0.0001387304 | 0.7799189 | 0.01185607 | 0.7799133 | 0.01061296
|  |  | 37023 | 0.7733535 | 0.7674819 | 0.0001407902 | 0.7674178 | 0.01163566 | 0.7674142 | 0.01409108 |  |  | 23636 | 0.7821753 | 0.7792293 | 0.0001387304 | 0.7799189 | 0.01185607 | 0.7799133 | 0.01061296
|  |  | 37033 | 0.7678296 | 0.7674819 | 0.0001407902 | 0.7674178 | 0.01163566 | 0.7674142 | 0.01409108 |  |  | 23641 | 0.7858999 | 0.7792293 | 0.0001387304 | 0.7799189 | 0.01185607 | 0.7799133 | 0.01061296
|  |  | 37043 | 0.7678296 | 0.7674819 | 0.0001407902 | 0.7674178 | 0.01163566 | 0.7674142 | 0.01409108 |  |  | 23646 | 0.7784506 | 0.7792293 | 0.0001387304 | 0.7799189 | 0.01185607 | 0.7799133 | 0.01061296
|  |  | 37053 | 0.7678296 | 0.7674819 | 0.0001407902 | 0.7674178 | 0.01163566 | 0.7674142 | 0.01409108 |  |  | 23651 | 0.7784506 | 0.7792293 | 0.0001387304 | 0.7799189 | 0.01185607 | 0.7799133 | 0.01061296
|  |  | 37063 | 0.7678296 | 0.7674819 | 0.0001407902 | 0.7674178 | 0.01163566 | 0.7674142 | 0.01409108 |  |  | 23656 | 0.7821753 | 0.7792293 | 0.0001387304 | 0.7799189 | 0.01185607 | 0.7799133 | 0.01061296
|  |  | 37073 | 0.7678296 | 0.7674819 | 0.0001407902 | 0.7674178 | 0.01163566 | 0.7674142 | 0.01409108 |  |  | 23661 | 0.7858999 | 0.7792293 | 0.0001387304 | 0.7799189 | 0.01185607 | 0.7799133 | 0.01061296
|  |  | 37083 | 0.7733535 | 0.7674819 | 0.0001407902 | 0.7674178 | 0.01163566 | 0.7674142 | 0.01409108 |  |  | 23666 | 0.7784506 | 0.7792293 | 0.0001387304 | 0.7799189 | 0.01185607 | 0.7799133 | 0.01061296
|  |  | 37093 | 0.7733535 | 0.7674819 | 0.0001407902 | 0.7674178 | 0.01163566 | 0.7674142 | 0.01409108 |  |  | 23671 | 0.774726 | 0.7792293 | 0.0001387304 | 0.7799189 | 0.01185607 | 0.7799133 | 0.01061296
|  |  | 37103 | 0.7733535 | 0.7674819 | 0.0001407902 | 0.7674178 | 0.01163566 | 0.7674142 | 0.01409108 |  |  | 23676 | 0.7821753 | 0.7792293 | 0.0001387304 | 0.7799189 | 0.01185607 | 0.7799133 | 0.01061296
|  |  | 37113 | 0.7678296 | 0.7674819 | 0.0001407902 | 0.7674178 | 0.01163566 | 0.7674142 | 0.01409108 |  |  | 23681 | 0.7858999 | 0.7792293 | 0.0001387304 | 0.7799189 | 0.01185607 | 0.7799133 | 0.01061296
|  |  | 37123 | 0.7733535 | 0.7674819 | 0.0001407902 | 0.7674178 | 0.01163566 | 0.7674142 | 0.01409108 |  |  | 23686 | 0.7784506 | 0.7792293 | 0.0001387304 | 0.7799189 | 0.01185607 | 0.7799133 | 0.01061296
|  |  | 37133 | 0.7678296 | 0.7674819 | 0.0001407902 | 0.7674178 | 0.01163566 | 0.7674142 | 0.01409108 |  |  | 23691 | 0.7896246 | 0.7792293 | 0.0001387304 | 0.7799189 | 0.01185607 | 0.7799133 | 0.01061296
|  |  | 37143 | 0.7678296 | 0.7674819 | 0.0001407902 | 0.7674178 | 0.01163566 | 0.7674142 | 0.01409108 |  |  | 23696 | 0.7858999 | 0.7792293 | 0.0001387304 | 0.7799189 | 0.01185607 | 0.7799133 | 0.01061296
|  |  | 37153 | 0.7733535 | 0.7674819 | 0.0001407902 | 0.7674178 | 0.01163566 | 0.7674142 | 0.01409108 |  |  | 23701 | 0.7821753 | 0.7792293 | 0.0001387304 | 0.7799189 | 0.01185607 | 0.7799133 | 0.01061296
|  |  | 37163 | 0.7678296 | 0.7674819 | 0.0001407902 | 0.7674178 | 0.01163566 | 0.7674142 | 0.01409108 |  |  | 23706 | 0.774726 | 0.7792293 | 0.0001387304 | 0.7799189 | 0.01185607 | 0.7799133 | 0.01061296
|  |  | 37173 | 0.7678296 | 0.7674819 | 0.0001407902 | 0.7674178 | 0.01163566 | 0.7674142 | 0.01409108 |  |  | 23711 | 0.7821753 | 0.7792293 | 0.0001387304 | 0.7799189 | 0.01185607 | 0.7799133 | 0.01061296
|  |  | 37183 | 0.7733535 | 0.7674819 | 0.0001407902 | 0.7674178 | 0.01163566 | 0.7674142 | 0.01409108 |  |  | 23716 | 0.7821753 | 0.7792293 | 0.0001387304 | 0.7799189 | 0.01185607 | 0.7799133 | 0.01061296
|  |  | 37193 | 0.7678296 | 0.7674819 | 0.0001407902 | 0.7674178 | 0.01163566 | 0.7674142 | 0.01409108 |  |  | 23721 | 0.7784506 | 0.7792293 | 0.0001387304 | 0.7799189 | 0.01185607 | 0.7799133 | 0.01061296
|  |  | 37203 | 0.7678296 | 0.7674819 | 0.0001407902 | 0.7674178 | 0.01163566 | 0.7674142 | 0.01409108 |  |  | 23726 | 0.7784506 | 0.7792293 | 0.0001387304 | 0.7799189 | 0.01185607 | 0.7799133 | 0.01061296
|  |  | 37213 | 0.7623056 | 0.7674819 | 0.0001407902 | 0.7674178 | 0.01163566 | 0.7674142 | 0.01409108 |  |  | 23731 | 0.7821753 | 0.7792293 | 0.0001387304 | 0.7799189 | 0.01185607 | 0.7799133 | 0.01061296
|  |  | 37223 | 0.7678296 | 0.7674819 | 0.0001407902 | 0.7674178 | 0.01163566 | 0.7674142 | 0.01409108 |  |  | 23736 | 0.7821753 | 0.7792293 | 0.0001387304 | 0.7799189 | 0.01185607 | 0.7799133 | 0.01061296
|  |  | 37233 | 0.7623056 | 0.7674819 | 0.0001407902 | 0.7674178 | 0.01163566 | 0.7674142 | 0.01409108 |  |  | 23741 | 0.7784506 | 0.7792293 | 0.0001387304 | 0.7799189 | 0.01185607 | 0.7799133 | 0.01061296
|  |  | 37243 | 0.7678296 | 0.7674819 | 0.0001407902 | 0.7674178 | 0.01163566 | 0.7674142 | 0.01409108 |  |  | 23746 | 0.7821753 | 0.7792293 | 0.0001387304 | 0.7799189 | 0.01185607 | 0.7799133 | 0.01061296
|  |  | 37253 | 0.7678296 | 0.7674819 | 0.0001407902 | 0.7674178 | 0.01163566 | 0.7674142 | 0.01409108 |  |  | 23751 | 0.7784506 | 0.7792293 | 0.0001387304 | 0.7799189 | 0.01185607 | 0.7799133 | 0.01061296
|  |  | 37263 | 0.7678296 | 0.7674819 | 0.0001407902 | 0.7674178 | 0.01163566 | 0.7674142 | 0.01409108 |  |  | 23756 | 0.7821753 | 0.7792293 | 0.0001387304 | 0.7799189 | 0.01185607 | 0.7799133 | 0.01061296
|  |  | 37273 | 0.7678296 | 0.7674819 | 0.0001407902 | 0.7674178 | 0.01163566 | 0.7674142 | 0.01409108 |  |  | 23761 | 0.774726 | 0.7792293 | 0.0001387304 | 0.7799189 | 0.01185607 | 0.7799133 | 0.01061296
|  |  | 37283 | 0.7733535 | 0.7674819 | 0.0001407902 | 0.7674178 | 0.01163566 | 0.7674142 | 0.01409108 |  |  | 23766 | 0.7858999 | 0.7792293 | 0.0001387304 | 0.7799189 | 0.01185607 | 0.7799133 | 0.01061296
|  |  | 37293 | 0.7623056 | 0.7674819 | 0.0001407902 | 0.7674178 | 0.01163566 | 0.7674142 | 0.01409108 |  |  | 23771 | 0.7821753 | 0.7792293 | 0.0001387304 | 0.7799189 | 0.01185607 | 0.7799133 | 0.01061296
|  |  | 37303 | 0.7678296 | 0.7674819 | 0.0001407902 | 0.7674178 | 0.01163566 | 0.7674142 | 0.01409108 |  |  | 23776 | 0.7858999 | 0.7792293 | 0.0001387304 | 0.7799189 | 0.01185607 | 0.7799133 | 0.01061296
|  |  | 37313 | 0.7678296 | 0.7674819 | 0.0001407902 | 0.7674178 | 0.01163566 | 0.7674142 | 0.01409108 |  |  | 23781 | 0.7821753 | 0.7792293 | 0.0001387304 | 0.7799189 | 0.01185607 | 0.7799133 | 0.01061296
|  |  | 37323 | 0.7678296 | 0.7674819 | 0.0001407902 | 0.7674178 | 0.01163566 | 0.7674142 | 0.01409108 |  |  | 23786 | 0.7821753 | 0.7792293 | 0.0001387304 | 0.7799189 | 0.01185607 | 0.7799133 | 0.01061296
|  |  | 37333 | 0.7678296 | 0.7674819 | 0.0001407902 | 0.7674178 | 0.01163566 | 0.7674142 | 0.01409108 |  |  | 23791 | 0.7821753 | 0.7792293 | 0.0001387304 | 0.7799189 | 0.01185607 | 0.7799133 | 0.01061296
|  |  | 37343 | 0.7733535 | 0.7674819 | 0.0001407902 | 0.7674178 | 0.01163566 | 0.7674142 | 0.01409108 |  |  | 23796 | 0.7858999 | 0.7792293 | 0.0001387304 | 0.7799189 | 0.01185607 | 0.7799133 | 0.01061296
|  |  | 37353 | 0.7678296 | 0.7674819 | 0.0001407902 | 0.7674178 | 0.01163566 | 0.7674142 | 0.01409108 |  |  | 23801 | 0.7784506 | 0.7792293 | 0.0001387304 | 0.7799189 | 0.01185607 | 0.7799133 | 0.01061296
|  |  | 37363 | 0.7678296 | 0.7674819 | 0.0001407902 | 0.7674178 | 0.01163566 | 0.7674142 | 0.01409108 |  |  | 23806 | 0.7784506 | 0.7792293 | 0.0001387304 | 0.7799189 | 0.01185607 | 0.7799133 | 0.01061296
|  |  | 37373 | 0.7678296 | 0.7674819 | 0.0001407902 | 0.7674178 | 0.01163566 | 0.7674142 | 0.01409108 |  |  | 23811 | 0.7858999 | 0.7792293 | 0.0001387304 | 0.7799189 | 0.01185607 | 0.7799133 | 0.01061296
|  |  | 37383 | 0.7678296 | 0.7674819 | 0.0001407902 | 0.7674178 | 0.01163566 | 0.7674142 | 0.01409108 |  |  | 23816 | 0.7784506 | 0.7792293 | 0.0001387304 | 0.7799189 | 0.01185607 | 0.7799133 | 0.01061296
|  |  | 37393 | 0.7733535 | 0.7674819 | 0.0001407902 | 0.7674178 | 0.01163566 | 0.7674142 | 0.01409108 |  |  | 23821 | 0.7821753 | 0.7792293 | 0.0001387304 | 0.7799189 | 0.01185607 | 0.7799133 | 0.01061296
|  |  | 37403 | 0.7678296 | 0.7674819 | 0.0001407902 | 0.7674178 | 0.01163566 | 0.7674142 | 0.01409108 |  |  | 23826 | 0.7821753 | 0.7792293 | 0.0001387304 | 0.7799189 | 0.01185607 | 0.7799133 | 0.01061296
|  |  | 37413 | 0.7678296 | 0.7674819 | 0.0001407902 | 0.7674178 | 0.01163566 | 0.7674142 | 0.01409108 |  |  | 23831 | 0.7821753 | 0.7792293 | 0.0001387304 | 0.7799189 | 0.01185607 | 0.7799133 | 0.01061296
|  |  | 37423 | 0.7733535 | 0.7674819 | 0.0001407902 | 0.7674178 | 0.01163566 | 0.7674142 | 0.01409108 |  |  | 23836 | 0.7821753 | 0.7792293 | 0.0001387304 | 0.7799189 | 0.01185607 | 0.7799133 | 0.01061296
|  |  | 37433 | 0.7678296 | 0.7674819 | 0.0001407902 | 0.7674178 | 0.01163566 | 0.7674142 | 0.01409108 |  |  | 23841 | 0.7821753 | 0.7792293 | 0.0001387304 | 0.7799189 | 0.01185607 | 0.7799133 | 0.01061296
|  |  | 37443 | 0.7733535 | 0.7674819 | 0.0001407902 | 0.7674178 | 0.01163566 | 0.7674142 | 0.01409108 |  |  | 23846 | 0.7821753 | 0.7792293 | 0.0001387304 | 0.7799189 | 0.01185607 | 0.7799133 | 0.01061296
|  |  | 37453 | 0.7623056 | 0.7674819 | 0.0001407902 | 0.7674178 | 0.01163566 | 0.7674142 | 0.01409108 |  |  | 23851 | 0.7821753 | 0.7792293 | 0.0001387304 | 0.7799189 | 0.01185607 | 0.7799133 | 0.01061296
|  |  | 37463 | 0.7733535 | 0.7674819 | 0.0001407902 | 0.7674178 | 0.01163566 | 0.7674142 | 0.01409108 |  |  | 23856 | 0.7784506 | 0.7792293 | 0.0001387304 | 0.7799189 | 0.01185607 | 0.7799133 | 0.01061296
|  |  | 37473 | 0.7733535 | 0.7674819 | 0.0001407902 | 0.7674178 | 0.01163566 | 0.7674142 | 0.01409108 |  |  | 23861 | 0.7821753 | 0.7792293 | 0.0001387304 | 0.7799189 | 0.01185607 | 0.7799133 | 0.01061296
|  |  | 37483 | 0.7678296 | 0.7674819 | 0.0001407902 | 0.7674178 | 0.01163566 | 0.7674142 | 0.01409108 |  |  | 23866 | 0.7858999 | 0.7792293 | 0.0001387304 | 0.7799189 | 0.01185607 | 0.7799133 | 0.01061296
|  |  | 37493 | 0.7678296 | 0.7674819 | 0.0001407902 | 0.7674178 | 0.01163566 | 0.7674142 | 0.01409108 |  |  | 23871 | 0.7784506 | 0.7792293 | 0.0001387304 | 0.7799189 | 0.01185607 | 0.7799133 | 0.01061296
|  |  | 37503 | 0.7733535 | 0.7674819 | 0.0001407902 | 0.7674178 | 0.01163566 | 0.7674142 | 0.01409108 |  |  | 23876 | 0.7821753 | 0.7792293 | 0.0001387304 | 0.7799189 | 0.01185607 | 0.7799133 | 0.01061296
|  |  | 37513 | 0.7623056 | 0.7674819 | 0.0001407902 | 0.7674178 | 0.01163566 | 0.7674142 | 0.01409108 |  |  | 23881 | 0.7821753 | 0.7792293 | 0.0001387304 | 0.7799189 | 0.01185607 | 0.7799133 | 0.01061296
|  |  | 37523 | 0.7623056 | 0.7674819 | 0.0001407902 | 0.7674178 | 0.01163566 | 0.7674142 | 0.01409108 |  |  | 23886 | 0.7858999 | 0.7792293 | 0.0001387304 | 0.7799189 | 0.01185607 | 0.7799133 | 0.01061296
|  |  | 37533 | 0.7678296 | 0.7674819 | 0.0001407902 | 0.7674178 | 0.01163566 | 0.7674142 | 0.01409108 |  |  | 23891 | 0.7784506 | 0.7792293 | 0.0001387304 | 0.7799189 | 0.01185607 | 0.7799133 | 0.01061296
|  |  | 37543 | 0.7678296 | 0.7674819 | 0.0001407902 | 0.7674178 | 0.01163566 | 0.7674142 | 0.01409108 |  |  | 23896 | 0.7821753 | 0.7792293 | 0.0001387304 | 0.7799189 | 0.01185607 | 0.7799133 | 0.01061296
|  |  | 37553 | 0.7678296 | 0.7674819 | 0.0001407902 | 0.7674178 | 0.01163566 | 0.7674142 | 0.01409108 |  |  | 23901 | 0.774726 | 0.7792293 | 0.0001387304 | 0.7799189 | 0.01185607 | 0.7799133 | 0.01061296
|  |  | 37563 | 0.7623056 | 0.7674819 | 0.0001407902 | 0.7674178 | 0.01163566 | 0.7674142 | 0.01409108 |  |  | 23906 | 0.7821753 | 0.7792293 | 0.0001387304 | 0.7799189 | 0.01185607 | 0.7799133 | 0.01061296
|  |  | 37573 | 0.7678296 | 0.7674819 | 0.0001407902 | 0.7674178 | 0.01163566 | 0.7674142 | 0.01409108 |  |  | 23911 | 0.7784506 | 0.7792293 | 0.0001387304 | 0.7799189 | 0.01185607 | 0.7799133 | 0.01061296
|  |  | 37583 | 0.7678296 | 0.7674819 | 0.0001407902 | 0.7674178 | 0.01163566 | 0.7674142 | 0.01409108 |  |  | 23916 | 0.7821753 | 0.7792293 | 0.0001387304 | 0.7799189 | 0.01185607 | 0.7799133 | 0.01061296
|  |  | 37593 | 0.7678296 | 0.7674819 | 0.0001407902 | 0.7674178 | 0.01163566 | 0.7674142 | 0.01409108 |  |  | 23921 | 0.7821753 | 0.7792293 | 0.0001387304 | 0.7799189 | 0.01185607 | 0.7799133 | 0.01061296
|  |  | 37603 | 0.7623056 | 0.7674819 | 0.0001407902 | 0.7674178 | 0.01163566 | 0.7674142 | 0.01409108 |  |  | 23926 | 0.7821753 | 0.7792293 | 0.0001387304 | 0.7799189 | 0.01185607 | 0.7799133 | 0.01061296
|  |  | 37613 | 0.7733535 | 0.7674819 | 0.0001407902 | 0.7674178 | 0.01163566 | 0.7674142 | 0.01409108 |  |  | 23931 | 0.7821753 | 0.7792293 | 0.0001387304 | 0.7799189 | 0.01185607 | 0.7799133 | 0.01061296
|  |  | 37623 | 0.7678296 | 0.7674819 | 0.0001407902 | 0.7674178 | 0.01163566 | 0.7674142 | 0.01409108 |  |  | 23936 | 0.7784506 | 0.7792293 | 0.0001387304 | 0.7799189 | 0.01185607 | 0.7799133 | 0.01061296
|  |  | 37633 | 0.7678296 | 0.7674819 | 0.0001407902 | 0.7674178 | 0.01163566 | 0.7674142 | 0.01409108 |  |  | 23941 | 0.7821753 | 0.7792293 | 0.0001387304 | 0.7799189 | 0.01185607 | 0.7799133 | 0.01061296
|  |  | 37643 | 0.7567817 | 0.7674819 | 0.0001407902 | 0.7674178 | 0.01163566 | 0.7674142 | 0.01409108 |  |  | 23946 | 0.7784506 | 0.7792293 | 0.0001387304 | 0.7799189 | 0.01185607 | 0.7799133 | 0.01061296
|  |  | 37653 | 0.7678296 | 0.7674819 | 0.0001407902 | 0.7674178 | 0.01163566 | 0.7674142 | 0.01409108 |  |  | 23951 | 0.7821753 | 0.7792293 | 0.0001387304 | 0.7799189 | 0.01185607 | 0.7799133 | 0.01061296
|  |  | 37663 | 0.7733535 | 0.7674819 | 0.0001407902 | 0.7674178 | 0.01163566 | 0.7674142 | 0.01409108 |  |  | 23956 | 0.7821753 | 0.7792293 | 0.0001387304 | 0.7799189 | 0.01185607 | 0.7799133 | 0.01061296
|  |  | 37673 | 0.7623056 | 0.7674819 | 0.0001407902 | 0.7674178 | 0.01163566 | 0.7674142 | 0.01409108 |  |  | 23961 | 0.7858999 | 0.7792293 | 0.0001387304 | 0.7799189 | 0.01185607 | 0.7799133 | 0.01061296
|  |  | 37683 | 0.7678296 | 0.7674819 | 0.0001407902 | 0.7674178 | 0.01163566 | 0.7674142 | 0.01409108 |  |  | 23966 | 0.7821753 | 0.7792293 | 0.0001387304 | 0.7799189 | 0.01185607 | 0.7799133 | 0.01061296
|  |  | 37693 | 0.7678296 | 0.7674819 | 0.0001407902 | 0.7674178 | 0.01163566 | 0.7674142 | 0.01409108 |  |  | 23971 | 0.7784506 | 0.7792293 | 0.0001387304 | 0.7799189 | 0.01185607 | 0.7799133 | 0.01061296
|  |  | 37703 | 0.7733535 | 0.7674819 | 0.0001407902 | 0.7674178 | 0.01163566 | 0.7674142 | 0.01409108 |  |  | 23976 | 0.7858999 | 0.7792293 | 0.0001387304 | 0.7799189 | 0.01185607 | 0.7799133 | 0.01061296
|  |  | 37713 | 0.7733535 | 0.7674819 | 0.0001407902 | 0.7674178 | 0.01163566 | 0.7674142 | 0.01409108 |  |  | 23981 | 0.7821753 | 0.7792293 | 0.0001387304 | 0.7799189 | 0.01185607 | 0.7799133 | 0.01061296
|  |  | 37723 | 0.7733535 | 0.7674819 | 0.0001407902 | 0.7674178 | 0.01163566 | 0.7674142 | 0.01409108 |  |  | 23986 | 0.7858999 | 0.7792293 | 0.0001387304 | 0.7799189 | 0.01185607 | 0.7799133 | 0.01061296
|  |  | 37733 | 0.7678296 | 0.7674819 | 0.0001407902 | 0.7674178 | 0.01163566 | 0.7674142 | 0.01409108 |  |  | 23991 | 0.7784506 | 0.7792293 | 0.0001387304 | 0.7799189 | 0.01185607 | 0.7799133 | 0.01061296
|  |  | 37743 | 0.7678296 | 0.7674819 | 0.0001407902 | 0.7674178 | 0.01163566 | 0.7674142 | 0.01409108 |  |  | 23996 | 0.774726 | 0.7792293 | 0.0001387304 | 0.7799189 | 0.01185607 | 0.7799133 | 0.01061296
|  |  | 37753 | 0.7623056 | 0.7674819 | 0.0001407902 | 0.7674178 | 0.01163566 | 0.7674142 | 0.01409108 |  |  | 24001 | 0.7821753 | 0.7792293 | 0.0001387304 | 0.7799189 | 0.01185607 | 0.7799133 | 0.01061296
|  |  | 37763 | 0.7733535 | 0.7674819 | 0.0001407902 | 0.7674178 | 0.01163566 | 0.7674142 | 0.01409108 |  |  | 24006 | 0.7821753 | 0.7792293 | 0.0001387304 | 0.7799189 | 0.01185607 | 0.7799133 | 0.01061296
|  |  | 37773 | 0.7678296 | 0.7674819 | 0.0001407902 | 0.7674178 | 0.01163566 | 0.7674142 | 0.01409108 |  |  | 24011 | 0.7821753 | 0.7792293 | 0.0001387304 | 0.7799189 | 0.01185607 | 0.7799133 | 0.01061296
|  |  | 37783 | 0.7678296 | 0.7674819 | 0.0001407902 | 0.7674178 | 0.01163566 | 0.7674142 | 0.01409108 |  |  | 24016 | 0.7858999 | 0.7792293 | 0.0001387304 | 0.7799189 | 0.01185607 | 0.7799133 | 0.01061296
|  |  | 37793 | 0.7623056 | 0.7674819 | 0.0001407902 | 0.7674178 | 0.01163566 | 0.7674142 | 0.01409108 |  |  | 24021 | 0.7821753 | 0.7792293 | 0.0001387304 | 0.7799189 | 0.01185607 | 0.7799133 | 0.01061296
|  |  | 37803 | 0.7678296 | 0.7674819 | 0.0001407902 | 0.7674178 | 0.01163566 | 0.7674142 | 0.01409108 |  |  | 24026 | 0.7784506 | 0.7792293 | 0.0001387304 | 0.7799189 | 0.01185607 | 0.7799133 | 0.01061296
|  |  | 37813 | 0.7678296 | 0.7674819 | 0.0001407902 | 0.7674178 | 0.01163566 | 0.7674142 | 0.01409108 |  |  | 24031 | 0.7821753 | 0.7792293 | 0.0001387304 | 0.7799189 | 0.01185607 | 0.7799133 | 0.01061296
|  |  | 37823 | 0.7678296 | 0.7674819 | 0.0001407902 | 0.7674178 | 0.01163566 | 0.7674142 | 0.01409108 |  |  | 24036 | 0.7858999 | 0.7792293 | 0.0001387304 | 0.7799189 | 0.01185607 | 0.7799133 | 0.01061296
|  |  | 37833 | 0.7678296 | 0.7674819 | 0.0001407902 | 0.7674178 | 0.01163566 | 0.7674142 | 0.01409108 |  |  | 24041 | 0.7858999 | 0.7792293 | 0.0001387304 | 0.7799189 | 0.01185607 | 0.7799133 | 0.01061296
|  |  | 37843 | 0.7678296 | 0.7674819 | 0.0001407902 | 0.7674178 | 0.01163566 | 0.7674142 | 0.01409108 |  |  | 24046 | 0.7858999 | 0.7792293 | 0.0001387304 | 0.7799189 | 0.01185607 | 0.7799133 | 0.01061296
|  |  | 37853 | 0.7733535 | 0.7674819 | 0.0001407902 | 0.7674178 | 0.01163566 | 0.7674142 | 0.01409108 |  |  | 24051 | 0.7821753 | 0.7792293 | 0.0001387304 | 0.7799189 | 0.01185607 | 0.7799133 | 0.01061296
|  |  | 37863 | 0.7733535 | 0.7674819 | 0.0001407902 | 0.7674178 | 0.01163566 | 0.7674142 | 0.01409108 |  |  | 24056 | 0.7821753 | 0.7792293 | 0.0001387304 | 0.7799189 | 0.01185607 | 0.7799133 | 0.01061296
|  |  | 37873 | 0.7733535 | 0.7674819 | 0.0001407902 | 0.7674178 | 0.01163566 | 0.7674142 | 0.01409108 |  |  | 24061 | 0.7821753 | 0.7792293 | 0.0001387304 | 0.7799189 | 0.01185607 | 0.7799133 | 0.01061296
|  |  | 37883 | 0.7678296 | 0.7674819 | 0.0001407902 | 0.7674178 | 0.01163566 | 0.7674142 | 0.01409108 |  |  | 24066 | 0.7821753 | 0.7792293 | 0.0001387304 | 0.7799189 | 0.01185607 | 0.7799133 | 0.01061296
|  |  | 37893 | 0.7678296 | 0.7674819 | 0.0001407902 | 0.7674178 | 0.01163566 | 0.7674142 | 0.01409108 |  |  | 24071 | 0.7784506 | 0.7792293 | 0.0001387304 | 0.7799189 | 0.01185607 | 0.7799133 | 0.01061296
|  |  | 37903 | 0.7678296 | 0.7674819 | 0.0001407902 | 0.7674178 | 0.01163566 | 0.7674142 | 0.01409108 |  |  | 24076 | 0.7784506 | 0.7792293 | 0.0001387304 | 0.7799189 | 0.01185607 | 0.7799133 | 0.01061296
|  |  | 37913 | 0.7733535 | 0.7674819 | 0.0001407902 | 0.7674178 | 0.01163566 | 0.7674142 | 0.01409108 |  |  | 24081 | 0.7821753 | 0.7792293 | 0.0001387304 | 0.7799189 | 0.01185607 | 0.7799133 | 0.01061296
|  |  | 37923 | 0.7733535 | 0.7674819 | 0.0001407902 | 0.7674178 | 0.01163566 | 0.7674142 | 0.01409108 |  |  | 24086 | 0.7821753 | 0.7792293 | 0.0001387304 | 0.7799189 | 0.01185607 | 0.7799133 | 0.01061296
|  |  | 37933 | 0.7623056 | 0.7674819 | 0.0001407902 | 0.7674178 | 0.01163566 | 0.7674142 | 0.01409108 |  |  | 24091 | 0.7821753 | 0.7792293 | 0.0001387304 | 0.7799189 | 0.01185607 | 0.7799133 | 0.01061296
|  |  | 37943 | 0.7678296 | 0.7674819 | 0.0001407902 | 0.7674178 | 0.01163566 | 0.7674142 | 0.01409108 |  |  | 24096 | 0.7784506 | 0.7792293 | 0.0001387304 | 0.7799189 | 0.01185607 | 0.7799133 | 0.01061296
|  |  | 37953 | 0.7733535 | 0.7674819 | 0.0001407902 | 0.7674178 | 0.01163566 | 0.7674142 | 0.01409108 |  |  | 24101 | 0.7821753 | 0.7792293 | 0.0001387304 | 0.7799189 | 0.01185607 | 0.7799133 | 0.01061296
|  |  | 37963 | 0.7733535 | 0.7674819 | 0.0001407902 | 0.7674178 | 0.01163566 | 0.7674142 | 0.01409108 |  |  | 24106 | 0.7784506 | 0.7792293 | 0.0001387304 | 0.7799189 | 0.01185607 | 0.7799133 | 0.01061296
|  |  | 37973 | 0.7678296 | 0.7674819 | 0.0001407902 | 0.7674178 | 0.01163566 | 0.7674142 | 0.01409108 |  |  | 24111 | 0.7821753 | 0.7792293 | 0.0001387304 | 0.7799189 | 0.01185607 | 0.7799133 | 0.01061296
|  |  | 37983 | 0.7678296 | 0.7674819 | 0.0001407902 | 0.7674178 | 0.01163566 | 0.7674142 | 0.01409108 |  |  | 24116 | 0.7784506 | 0.7792293 | 0.0001387304 | 0.7799189 | 0.01185607 | 0.7799133 | 0.01061296
|  |  | 37993 | 0.7678296 | 0.7674819 | 0.0001407902 | 0.7674178 | 0.01163566 | 0.7674142 | 0.01409108 |  |  | 24121 | 0.7821753 | 0.7792293 | 0.0001387304 | 0.7799189 | 0.01185607 | 0.7799133 | 0.01061296
|  |  | 38003 | 0.7678296 | 0.7674819 | 0.0001407902 | 0.7674178 | 0.01163566 | 0.7674142 | 0.01409108 |  |  | 24126 | 0.7821753 | 0.7792293 | 0.0001387304 | 0.7799189 | 0.01185607 | 0.7799133 | 0.01061296
|  |  | 38013 | 0.7678296 | 0.7674819 | 0.0001407902 | 0.7674178 | 0.01163566 | 0.7674142 | 0.01409108 |  |  | 24131 | 0.7821753 | 0.7792293 | 0.0001387304 | 0.7799189 | 0.01185607 | 0.7799133 | 0.01061296
|  |  | 38023 | 0.7623056 | 0.7674819 | 0.0001407902 | 0.7674178 | 0.01163566 | 0.7674142 | 0.01409108 |  |  | 24136 | 0.7821753 | 0.7792293 | 0.0001387304 | 0.7799189 | 0.01185607 | 0.7799133 | 0.01061296
|  |  | 38033 | 0.7678296 | 0.7674819 | 0.0001407902 | 0.7674178 | 0.01163566 | 0.7674142 | 0.01409108 |  |  | 24141 | 0.7858999 | 0.7792293 | 0.0001387304 | 0.7799189 | 0.01185607 | 0.7799133 | 0.01061296
|  |  | 38043 | 0.7678296 | 0.7674819 | 0.0001407902 | 0.7674178 | 0.01163566 | 0.7674142 | 0.01409108 |  |  | 24146 | 0.7784506 | 0.7792293 | 0.0001387304 | 0.7799189 | 0.01185607 | 0.7799133 | 0.01061296
|  |  | 38053 | 0.7733535 | 0.7674819 | 0.0001407902 | 0.7674178 | 0.01163566 | 0.7674142 | 0.01409108 |  |  | 24151 | 0.7821753 | 0.7792293 | 0.0001387304 | 0.7799189 | 0.01185607 | 0.7799133 | 0.01061296
|  |  | 38063 | 0.7733535 | 0.7674819 | 0.0001407902 | 0.7674178 | 0.01163566 | 0.7674142 | 0.01409108 |  |  | 24156 | 0.7821753 | 0.7792293 | 0.0001387304 | 0.7799189 | 0.01185607 | 0.7799133 | 0.01061296
|  |  | 38073 | 0.7733535 | 0.7674819 | 0.0001407902 | 0.7674178 | 0.01163566 | 0.7674142 | 0.01409108 |  |  | 24161 | 0.7784506 | 0.7792293 | 0.0001387304 | 0.7799189 | 0.01185607 | 0.7799133 | 0.01061296
|  |  | 38083 | 0.7733535 | 0.7674819 | 0.0001407902 | 0.7674178 | 0.01163566 | 0.7674142 | 0.01409108 |  |  | 24166 | 0.7821753 | 0.7792293 | 0.0001387304 | 0.7799189 | 0.01185607 | 0.7799133 | 0.01061296
|  |  | 38093 | 0.7678296 | 0.7674819 | 0.0001407902 | 0.7674178 | 0.01163566 | 0.7674142 | 0.01409108 |  |  | 24171 | 0.7784506 | 0.7792293 | 0.0001387304 | 0.7799189 | 0.01185607 | 0.7799133 | 0.01061296
|  |  | 38103 | 0.7733535 | 0.7674819 | 0.0001407902 | 0.7674178 | 0.01163566 | 0.7674142 | 0.01409108 |  |  | 24176 | 0.7821753 | 0.7792293 | 0.0001387304 | 0.7799189 | 0.01185607 | 0.7799133 | 0.01061296
|  |  | 38113 | 0.7678296 | 0.7674819 | 0.0001407902 | 0.7674178 | 0.01163566 | 0.7674142 | 0.01409108 |  |  | 24181 | 0.7821753 | 0.7792293 | 0.0001387304 | 0.7799189 | 0.01185607 | 0.7799133 | 0.01061296
|  |  | 38123 | 0.7623056 | 0.7674819 | 0.0001407902 | 0.7674178 | 0.01163566 | 0.7674142 | 0.01409108 |  |  | 24186 | 0.7784506 | 0.7792293 | 0.0001387304 | 0.7799189 | 0.01185607 | 0.7799133 | 0.01061296
|  |  | 38133 | 0.7733535 | 0.7674819 | 0.0001407902 | 0.7674178 | 0.01163566 | 0.7674142 | 0.01409108 |  |  | 24191 | 0.7821753 | 0.7792293 | 0.0001387304 | 0.7799189 | 0.01185607 | 0.7799133 | 0.01061296
|  |  | 38143 | 0.7623056 | 0.7674819 | 0.0001407902 | 0.7674178 | 0.01163566 | 0.7674142 | 0.01409108 |  |  | 24196 | 0.7821753 | 0.7792293 | 0.0001387304 | 0.7799189 | 0.01185607 | 0.7799133 | 0.01061296
|  |  | 38153 | 0.7788775 | 0.7674819 | 0.0001407902 | 0.7674178 | 0.01163566 | 0.7674142 | 0.01409108 |  |  | 24201 | 0.7821753 | 0.7792293 | 0.0001387304 | 0.7799189 | 0.01185607 | 0.7799133 | 0.01061296
|  |  | 38163 | 0.7733535 | 0.7674819 | 0.0001407902 | 0.7674178 | 0.01163566 | 0.7674142 | 0.01409108 |  |  | 24206 | 0.7821753 | 0.7792293 | 0.0001387304 | 0.7799189 | 0.01185607 | 0.7799133 | 0.01061296
|  |  | 38173 | 0.7733535 | 0.7674819 | 0.0001407902 | 0.7674178 | 0.01163566 | 0.7674142 | 0.01409108 |  |  | 24211 | 0.7784506 | 0.7792293 | 0.0001387304 | 0.7799189 | 0.01185607 | 0.7799133 | 0.01061296
|  |  | 38183 | 0.7678296 | 0.7674819 | 0.0001407902 | 0.7674178 | 0.01163566 | 0.7674142 | 0.01409108 |  |  | 24216 | 0.7784506 | 0.7792293 | 0.0001387304 | 0.7799189 | 0.01185607 | 0.7799133 | 0.01061296
|  |  | 38193 | 0.7678296 | 0.7674819 | 0.0001407902 | 0.7674178 | 0.01163566 | 0.7674142 | 0.01409108 |  |  | 24221 | 0.7821753 | 0.7792293 | 0.0001387304 | 0.7799189 | 0.01185607 | 0.7799133 | 0.01061296
|  |  | 38203 | 0.7678296 | 0.7674819 | 0.0001407902 | 0.7674178 | 0.01163566 | 0.7674142 | 0.01409108 |  |  | 24226 | 0.7821753 | 0.7792293 | 0.0001387304 | 0.7799189 | 0.01185607 | 0.7799133 | 0.01061296
|  |  | 38213 | 0.7678296 | 0.7674819 | 0.0001407902 | 0.7674178 | 0.01163566 | 0.7674142 | 0.01409108 |  |  | 24231 | 0.7821753 | 0.7792293 | 0.0001387304 | 0.7799189 | 0.01185607 | 0.7799133 | 0.01061296
|  |  | 38223 | 0.7788775 | 0.7674819 | 0.0001407902 | 0.7674178 | 0.01163566 | 0.7674142 | 0.01409108 |  |  | 24236 | 0.7821753 | 0.7792293 | 0.0001387304 | 0.7799189 | 0.01185607 | 0.7799133 | 0.01061296
|  |  | 38233 | 0.7678296 | 0.7674819 | 0.0001407902 | 0.7674178 | 0.01163566 | 0.7674142 | 0.01409108 |  |  | 24241 | 0.7821753 | 0.7792293 | 0.0001387304 | 0.7799189 | 0.01185607 | 0.7799133 | 0.01061296
|  |  | 38243 | 0.7678296 | 0.7674819 | 0.0001407902 | 0.7674178 | 0.01163566 | 0.7674142 | 0.01409108 |  |  | 24246 | 0.7784506 | 0.7792293 | 0.0001387304 | 0.7799189 | 0.01185607 | 0.7799133 | 0.01061296
|  |  | 38253 | 0.7733535 | 0.7674819 | 0.0001407902 | 0.7674178 | 0.01163566 | 0.7674142 | 0.01409108 |  |  | 24251 | 0.7858999 | 0.7792293 | 0.0001387304 | 0.7799189 | 0.01185607 | 0.7799133 | 0.01061296
|  |  | 38263 | 0.7733535 | 0.7674819 | 0.0001407902 | 0.7674178 | 0.01163566 | 0.7674142 | 0.01409108 |  |  | 24256 | 0.7858999 | 0.7792293 | 0.0001387304 | 0.7799189 | 0.01185607 | 0.7799133 | 0.01061296
|  |  | 38273 | 0.7678296 | 0.7674819 | 0.0001407902 | 0.7674178 | 0.01163566 | 0.7674142 | 0.01409108 |  |  | 24261 | 0.7784506 | 0.7792293 | 0.0001387304 | 0.7799189 | 0.01185607 | 0.7799133 | 0.01061296
|  |  | 38283 | 0.7623056 | 0.7674819 | 0.0001407902 | 0.7674178 | 0.01163566 | 0.7674142 | 0.01409108 |  |  | 24266 | 0.7784506 | 0.7792293 | 0.0001387304 | 0.7799189 | 0.01185607 | 0.7799133 | 0.01061296
|  |  | 38293 | 0.7678296 | 0.7674819 | 0.0001407902 | 0.7674178 | 0.01163566 | 0.7674142 | 0.01409108 |  |  | 24271 | 0.7784506 | 0.7792293 | 0.0001387304 | 0.7799189 | 0.01185607 | 0.7799133 | 0.01061296
|  |  | 38303 | 0.7678296 | 0.7674819 | 0.0001407902 | 0.7674178 | 0.01163566 | 0.7674142 | 0.01409108 |  |  | 24276 | 0.7784506 | 0.7792293 | 0.0001387304 | 0.7799189 | 0.01185607 | 0.7799133 | 0.01061296
|  |  | 38313 | 0.7623056 | 0.7674819 | 0.0001407902 | 0.7674178 | 0.01163566 | 0.7674142 | 0.01409108 |  |  | 24281 | 0.7821753 | 0.7792293 | 0.0001387304 | 0.7799189 | 0.01185607 | 0.7799133 | 0.01061296
|  |  | 38323 | 0.7678296 | 0.7674819 | 0.0001407902 | 0.7674178 | 0.01163566 | 0.7674142 | 0.01409108 |  |  | 24286 | 0.7821753 | 0.7792293 | 0.0001387304 | 0.7799189 | 0.01185607 | 0.7799133 | 0.01061296
|  |  | 38333 | 0.7678296 | 0.7674819 | 0.0001407902 | 0.7674178 | 0.01163566 | 0.7674142 | 0.01409108 |  |  | 24291 | 0.7821753 | 0.7792293 | 0.0001387304 | 0.7799189 | 0.01185607 | 0.7799133 | 0.01061296
|  |  | 38343 | 0.7623056 | 0.7674819 | 0.0001407902 | 0.7674178 | 0.01163566 | 0.7674142 | 0.01409108 |  |  | 24296 | 0.7821753 | 0.7792293 | 0.0001387304 | 0.7799189 | 0.01185607 | 0.7799133 | 0.01061296
|  |  | 38353 | 0.7733535 | 0.7674819 | 0.0001407902 | 0.7674178 | 0.01163566 | 0.7674142 | 0.01409108 |  |  | 24301 | 0.7784506 | 0.7792293 | 0.0001387304 | 0.7799189 | 0.01185607 | 0.7799133 | 0.01061296
|  |  | 38363 | 0.7788775 | 0.7674819 | 0.0001407902 | 0.7674178 | 0.01163566 | 0.7674142 | 0.01409108 |  |  | 24306 | 0.7821753 | 0.7792293 | 0.0001387304 | 0.7799189 | 0.01185607 | 0.7799133 | 0.01061296
|  |  | 38373 | 0.7623056 | 0.7674819 | 0.0001407902 | 0.7674178 | 0.01163566 | 0.7674142 | 0.01409108 |  |  | 24311 | 0.7821753 | 0.7792293 | 0.0001387304 | 0.7799189 | 0.01185607 | 0.7799133 | 0.01061296
|  |  | 38383 | 0.7733535 | 0.7674819 | 0.0001407902 | 0.7674178 | 0.01163566 | 0.7674142 | 0.01409108 |  |  | 24316 | 0.7858999 | 0.7792293 | 0.0001387304 | 0.7799189 | 0.01185607 | 0.7799133 | 0.01061296
|  |  | 38393 | 0.7733535 | 0.7674819 | 0.0001407902 | 0.7674178 | 0.01163566 | 0.7674142 | 0.01409108 |  |  | 24321 | 0.7858999 | 0.7792293 | 0.0001387304 | 0.7799189 | 0.01185607 | 0.7799133 | 0.01061296
|  |  | 38403 | 0.7678296 | 0.7674819 | 0.0001407902 | 0.7674178 | 0.01163566 | 0.7674142 | 0.01409108 |  |  | 24326 | 0.7821753 | 0.7792293 | 0.0001387304 | 0.7799189 | 0.01185607 | 0.7799133 | 0.01061296
|  |  | 38413 | 0.7678296 | 0.7674819 | 0.0001407902 | 0.7674178 | 0.01163566 | 0.7674142 | 0.01409108 |  |  | 24331 | 0.7858999 | 0.7792293 | 0.0001387304 | 0.7799189 | 0.01185607 | 0.7799133 | 0.01061296
|  |  | 38423 | 0.7733535 | 0.7674819 | 0.0001407902 | 0.7674178 | 0.01163566 | 0.7674142 | 0.01409108 |  |  | 24336 | 0.7858999 | 0.7792293 | 0.0001387304 | 0.7799189 | 0.01185607 | 0.7799133 | 0.01061296
|  |  | 38433 | 0.7678296 | 0.7674819 | 0.0001407902 | 0.7674178 | 0.01163566 | 0.7674142 | 0.01409108 |  |  | 24341 | 0.7784506 | 0.7792293 | 0.0001387304 | 0.7799189 | 0.01185607 | 0.7799133 | 0.01061296
|  |  | 38443 | 0.7623056 | 0.7674819 | 0.0001407902 | 0.7674178 | 0.01163566 | 0.7674142 | 0.01409108 |  |  | 24346 | 0.7821753 | 0.7792293 | 0.0001387304 | 0.7799189 | 0.01185607 | 0.7799133 | 0.01061296
|  |  | 38453 | 0.7733535 | 0.7674819 | 0.0001407902 | 0.7674178 | 0.01163566 | 0.7674142 | 0.01409108 |  |  | 24351 | 0.7821753 | 0.7792293 | 0.0001387304 | 0.7799189 | 0.01185607 | 0.7799133 | 0.01061296
|  |  | 38463 | 0.7678296 | 0.7674819 | 0.0001407902 | 0.7674178 | 0.01163566 | 0.7674142 | 0.01409108 |  |  | 24356 | 0.7821753 | 0.7792293 | 0.0001387304 | 0.7799189 | 0.01185607 | 0.7799133 | 0.01061296
|  |  | 38473 | 0.7678296 | 0.7674819 | 0.0001407902 | 0.7674178 | 0.01163566 | 0.7674142 | 0.01409108 |  |  | 24361 | 0.7784506 | 0.7792293 | 0.0001387304 | 0.7799189 | 0.01185607 | 0.7799133 | 0.01061296
|  |  | 38483 | 0.7733535 | 0.7674819 | 0.0001407902 | 0.7674178 | 0.01163566 | 0.7674142 | 0.01409108 |  |  | 24366 | 0.7821753 | 0.7792293 | 0.0001387304 | 0.7799189 | 0.01185607 | 0.7799133 | 0.01061296
|  |  | 38493 | 0.7733535 | 0.7674819 | 0.0001407902 | 0.7674178 | 0.01163566 | 0.7674142 | 0.01409108 |  |  | 24371 | 0.7784506 | 0.7792293 | 0.0001387304 | 0.7799189 | 0.01185607 | 0.7799133 | 0.01061296
|  |  | 38503 | 0.7733535 | 0.7674819 | 0.0001407902 | 0.7674178 | 0.01163566 | 0.7674142 | 0.01409108 |  |  | 24376 | 0.7821753 | 0.7792293 | 0.0001387304 | 0.7799189 | 0.01185607 | 0.7799133 | 0.01061296
|  |  | 38513 | 0.7678296 | 0.7674819 | 0.0001407902 | 0.7674178 | 0.01163566 | 0.7674142 | 0.01409108 |  |  | 24381 | 0.7784506 | 0.7792293 | 0.0001387304 | 0.7799189 | 0.01185607 | 0.7799133 | 0.01061296
|  |  | 38523 | 0.7788775 | 0.7674819 | 0.0001407902 | 0.7674178 | 0.01163566 | 0.7674142 | 0.01409108 |  |  | 24386 | 0.7784506 | 0.7792293 | 0.0001387304 | 0.7799189 | 0.01185607 | 0.7799133 | 0.01061296
|  |  | 38533 | 0.7678296 | 0.7674819 | 0.0001407902 | 0.7674178 | 0.01163566 | 0.7674142 | 0.01409108 |  |  | 24391 | 0.7821753 | 0.7792293 | 0.0001387304 | 0.7799189 | 0.01185607 | 0.7799133 | 0.01061296
|  |  | 38543 | 0.7678296 | 0.7674819 | 0.0001407902 | 0.7674178 | 0.01163566 | 0.7674142 | 0.01409108 |  |  | 24396 | 0.7821753 | 0.7792293 | 0.0001387304 | 0.7799189 | 0.01185607 | 0.7799133 | 0.01061296
|  |  | 38553 | 0.7678296 | 0.7674819 | 0.0001407902 | 0.7674178 | 0.01163566 | 0.7674142 | 0.01409108 |  |  | 24401 | 0.7821753 | 0.7792293 | 0.0001387304 | 0.7799189 | 0.01185607 | 0.7799133 | 0.01061296
|  |  | 38563 | 0.7623056 | 0.7674819 | 0.0001407902 | 0.7674178 | 0.01163566 | 0.7674142 | 0.01409108 |  |  | 24406 | 0.7858999 | 0.7792293 | 0.0001387304 | 0.7799189 | 0.01185607 | 0.7799133 | 0.01061296
|  |  | 38573 | 0.7678296 | 0.7674819 | 0.0001407902 | 0.7674178 | 0.01163566 | 0.7674142 | 0.01409108 |  |  | 24411 | 0.7784506 | 0.7792293 | 0.0001387304 | 0.7799189 | 0.01185607 | 0.7799133 | 0.01061296
|  |  | 38583 | 0.7733535 | 0.7674819 | 0.0001407902 | 0.7674178 | 0.01163566 | 0.7674142 | 0.01409108 |  |  | 24416 | 0.7784506 | 0.7792293 | 0.0001387304 | 0.7799189 | 0.01185607 | 0.7799133 | 0.01061296
|  |  | 38593 | 0.7678296 | 0.7674819 | 0.0001407902 | 0.7674178 | 0.01163566 | 0.7674142 | 0.01409108 |  |  | 24421 | 0.7896246 | 0.7792293 | 0.0001387304 | 0.7799189 | 0.01185607 | 0.7799133 | 0.01061296
|  |  | 38603 | 0.7678296 | 0.7674819 | 0.0001407902 | 0.7674178 | 0.01163566 | 0.7674142 | 0.01409108 |  |  | 24426 | 0.7821753 | 0.7792293 | 0.0001387304 | 0.7799189 | 0.01185607 | 0.7799133 | 0.01061296
|  |  | 38613 | 0.7678296 | 0.7674819 | 0.0001407902 | 0.7674178 | 0.01163566 | 0.7674142 | 0.01409108 |  |  | 24431 | 0.7784506 | 0.7792293 | 0.0001387304 | 0.7799189 | 0.01185607 | 0.7799133 | 0.01061296
|  |  | 38623 | 0.7678296 | 0.7674819 | 0.0001407902 | 0.7674178 | 0.01163566 | 0.7674142 | 0.01409108 |  |  | 24436 | 0.7784506 | 0.7792293 | 0.0001387304 | 0.7799189 | 0.01185607 | 0.7799133 | 0.01061296
|  |  | 38633 | 0.7623056 | 0.7674819 | 0.0001407902 | 0.7674178 | 0.01163566 | 0.7674142 | 0.01409108 |  |  | 24441 | 0.7821753 | 0.7792293 | 0.0001387304 | 0.7799189 | 0.01185607 | 0.7799133 | 0.01061296
|  |  | 38643 | 0.7678296 | 0.7674819 | 0.0001407902 | 0.7674178 | 0.01163566 | 0.7674142 | 0.01409108 |  |  | 24446 | 0.7784506 | 0.7792293 | 0.0001387304 | 0.7799189 | 0.01185607 | 0.7799133 | 0.01061296
|  |  | 38653 | 0.7678296 | 0.7674819 | 0.0001407902 | 0.7674178 | 0.01163566 | 0.7674142 | 0.01409108 |  |  | 24451 | 0.7784506 | 0.7792293 | 0.0001387304 | 0.7799189 | 0.01185607 | 0.7799133 | 0.01061296
|  |  | 38663 | 0.7678296 | 0.7674819 | 0.0001407902 | 0.7674178 | 0.01163566 | 0.7674142 | 0.01409108 |  |  | 24456 | 0.7821753 | 0.7792293 | 0.0001387304 | 0.7799189 | 0.01185607 | 0.7799133 | 0.01061296
|  |  | 38673 | 0.7733535 | 0.7674819 | 0.0001407902 | 0.7674178 | 0.01163566 | 0.7674142 | 0.01409108 |  |  | 24461 | 0.7784506 | 0.7792293 | 0.0001387304 | 0.7799189 | 0.01185607 | 0.7799133 | 0.01061296
|  |  | 38683 | 0.7733535 | 0.7674819 | 0.0001407902 | 0.7674178 | 0.01163566 | 0.7674142 | 0.01409108 |  |  | 24466 | 0.7784506 | 0.7792293 | 0.0001387304 | 0.7799189 | 0.01185607 | 0.7799133 | 0.01061296
|  |  | 38693 | 0.7733535 | 0.7674819 | 0.0001407902 | 0.7674178 | 0.01163566 | 0.7674142 | 0.01409108 |  |  | 24471 | 0.7858999 | 0.7792293 | 0.0001387304 | 0.7799189 | 0.01185607 | 0.7799133 | 0.01061296
|  |  | 38703 | 0.7733535 | 0.7674819 | 0.0001407902 | 0.7674178 | 0.01163566 | 0.7674142 | 0.01409108 |  |  | 24476 | 0.7784506 | 0.7792293 | 0.0001387304 | 0.7799189 | 0.01185607 | 0.7799133 | 0.01061296
|  |  | 38713 | 0.7678296 | 0.7674819 | 0.0001407902 | 0.7674178 | 0.01163566 | 0.7674142 | 0.01409108 |  |  | 24481 | 0.7821753 | 0.7792293 | 0.0001387304 | 0.7799189 | 0.01185607 | 0.7799133 | 0.01061296
|  |  | 38723 | 0.7678296 | 0.7674819 | 0.0001407902 | 0.7674178 | 0.01163566 | 0.7674142 | 0.01409108 |  |  | 24486 | 0.7784506 | 0.7792293 | 0.0001387304 | 0.7799189 | 0.01185607 | 0.7799133 | 0.01061296
|  |  | 38733 | 0.7678296 | 0.7674819 | 0.0001407902 | 0.7674178 | 0.01163566 | 0.7674142 | 0.01409108 |  |  | 24491 | 0.7821753 | 0.7792293 | 0.0001387304 | 0.7799189 | 0.01185607 | 0.7799133 | 0.01061296
|  |  | 38743 | 0.7678296 | 0.7674819 | 0.0001407902 | 0.7674178 | 0.01163566 | 0.7674142 | 0.01409108 |  |  | 24496 | 0.7821753 | 0.7792293 | 0.0001387304 | 0.7799189 | 0.01185607 | 0.7799133 | 0.01061296
|  |  | 38753 | 0.7733535 | 0.7674819 | 0.0001407902 | 0.7674178 | 0.01163566 | 0.7674142 | 0.01409108 |  |  | 24501 | 0.7821753 | 0.7792293 | 0.0001387304 | 0.7799189 | 0.01185607 | 0.7799133 | 0.01061296
|  |  | 38763 | 0.7623056 | 0.7674819 | 0.0001407902 | 0.7674178 | 0.01163566 | 0.7674142 | 0.01409108 |  |  | 24506 | 0.7821753 | 0.7792293 | 0.0001387304 | 0.7799189 | 0.01185607 | 0.7799133 | 0.01061296
|  |  | 38773 | 0.7678296 | 0.7674819 | 0.0001407902 | 0.7674178 | 0.01163566 | 0.7674142 | 0.01409108 |  |  | 24511 | 0.7821753 | 0.7792293 | 0.0001387304 | 0.7799189 | 0.01185607 | 0.7799133 | 0.01061296
|  |  | 38783 | 0.7788775 | 0.7674819 | 0.0001407902 | 0.7674178 | 0.01163566 | 0.7674142 | 0.01409108 |  |  | 24516 | 0.7821753 | 0.7792293 | 0.0001387304 | 0.7799189 | 0.01185607 | 0.7799133 | 0.01061296
|  |  | 38793 | 0.7733535 | 0.7674819 | 0.0001407902 | 0.7674178 | 0.01163566 | 0.7674142 | 0.01409108 |  |  | 24521 | 0.7784506 | 0.7792293 | 0.0001387304 | 0.7799189 | 0.01185607 | 0.7799133 | 0.01061296
|  |  | 38803 | 0.7678296 | 0.7674819 | 0.0001407902 | 0.7674178 | 0.01163566 | 0.7674142 | 0.01409108 |  |  | 24526 | 0.7784506 | 0.7792293 | 0.0001387304 | 0.7799189 | 0.01185607 | 0.7799133 | 0.01061296
|  |  | 38813 | 0.7623056 | 0.7674819 | 0.0001407902 | 0.7674178 | 0.01163566 | 0.7674142 | 0.01409108 |  |  | 24531 | 0.7821753 | 0.7792293 | 0.0001387304 | 0.7799189 | 0.01185607 | 0.7799133 | 0.01061296
|  |  | 38823 | 0.7678296 | 0.7674819 | 0.0001407902 | 0.7674178 | 0.01163566 | 0.7674142 | 0.01409108 |  |  | 24536 | 0.7821753 | 0.7792293 | 0.0001387304 | 0.7799189 | 0.01185607 | 0.7799133 | 0.01061296
|  |  | 38833 | 0.7678296 | 0.7674819 | 0.0001407902 | 0.7674178 | 0.01163566 | 0.7674142 | 0.01409108 |  |  | 24541 | 0.7821753 | 0.7792293 | 0.0001387304 | 0.7799189 | 0.01185607 | 0.7799133 | 0.01061296
|  |  | 38843 | 0.7678296 | 0.7674819 | 0.0001407902 | 0.7674178 | 0.01163566 | 0.7674142 | 0.01409108 |  |  | 24546 | 0.7821753 | 0.7792293 | 0.0001387304 | 0.7799189 | 0.01185607 | 0.7799133 | 0.01061296
|  |  | 38853 | 0.7623056 | 0.7674819 | 0.0001407902 | 0.7674178 | 0.01163566 | 0.7674142 | 0.01409108 |  |  | 24551 | 0.7784506 | 0.7792293 | 0.0001387304 | 0.7799189 | 0.01185607 | 0.7799133 | 0.01061296
|  |  | 38863 | 0.7678296 | 0.7674819 | 0.0001407902 | 0.7674178 | 0.01163566 | 0.7674142 | 0.01409108 |  |  | 24556 | 0.7858999 | 0.7792293 | 0.0001387304 | 0.7799189 | 0.01185607 | 0.7799133 | 0.01061296
|  |  | 38873 | 0.7733535 | 0.7674819 | 0.0001407902 | 0.7674178 | 0.01163566 | 0.7674142 | 0.01409108 |  |  | 24561 | 0.7821753 | 0.7792293 | 0.0001387304 | 0.7799189 | 0.01185607 | 0.7799133 | 0.01061296
|  |  | 38883 | 0.7678296 | 0.7674819 | 0.0001407902 | 0.7674178 | 0.01163566 | 0.7674142 | 0.01409108 |  |  | 24566 | 0.7821753 | 0.7792293 | 0.0001387304 | 0.7799189 | 0.01185607 | 0.7799133 | 0.01061296
|  |  | 38893 | 0.7678296 | 0.7674819 | 0.0001407902 | 0.7674178 | 0.01163566 | 0.7674142 | 0.01409108 |  |  | 24571 | 0.7821753 | 0.7792293 | 0.0001387304 | 0.7799189 | 0.01185607 | 0.7799133 | 0.01061296
|  |  | 38903 | 0.7733535 | 0.7674819 | 0.0001407902 | 0.7674178 | 0.01163566 | 0.7674142 | 0.01409108 |  |  | 24576 | 0.7821753 | 0.7792293 | 0.0001387304 | 0.7799189 | 0.01185607 | 0.7799133 | 0.01061296
|  |  | 38913 | 0.7678296 | 0.7674819 | 0.0001407902 | 0.7674178 | 0.01163566 | 0.7674142 | 0.01409108 |  |  | 24581 | 0.7784506 | 0.7792293 | 0.0001387304 | 0.7799189 | 0.01185607 | 0.7799133 | 0.01061296
|  |  | 38923 | 0.7678296 | 0.7674819 | 0.0001407902 | 0.7674178 | 0.01163566 | 0.7674142 | 0.01409108 |  |  | 24586 | 0.7784506 | 0.7792293 | 0.0001387304 | 0.7799189 | 0.01185607 | 0.7799133 | 0.01061296
|  |  | 38933 | 0.7733535 | 0.7674819 | 0.0001407902 | 0.7674178 | 0.01163566 | 0.7674142 | 0.01409108 |  |  | 24591 | 0.7784506 | 0.7792293 | 0.0001387304 | 0.7799189 | 0.01185607 | 0.7799133 | 0.01061296
|  |  | 38943 | 0.7678296 | 0.7674819 | 0.0001407902 | 0.7674178 | 0.01163566 | 0.7674142 | 0.01409108 |  |  | 24596 | 0.7784506 | 0.7792293 | 0.0001387304 | 0.7799189 | 0.01185607 | 0.7799133 | 0.01061296
|  |  | 38953 | 0.7678296 | 0.7674819 | 0.0001407902 | 0.7674178 | 0.01163566 | 0.7674142 | 0.01409108 |  |  | 24601 | 0.7784506 | 0.7792293 | 0.0001387304 | 0.7799189 | 0.01185607 | 0.7799133 | 0.01061296
|  |  | 38963 | 0.7678296 | 0.7674819 | 0.0001407902 | 0.7674178 | 0.01163566 | 0.7674142 | 0.01409108 |  |  | 24606 | 0.7821753 | 0.7792293 | 0.0001387304 | 0.7799189 | 0.01185607 | 0.7799133 | 0.01061296
|  |  | 38973 | 0.7678296 | 0.7674819 | 0.0001407902 | 0.7674178 | 0.01163566 | 0.7674142 | 0.01409108 |  |  | 24611 | 0.774726 | 0.7792293 | 0.0001387304 | 0.7799189 | 0.01185607 | 0.7799133 | 0.01061296
|  |  | 38983 | 0.7678296 | 0.7674819 | 0.0001407902 | 0.7674178 | 0.01163566 | 0.7674142 | 0.01409108 |  |  | 24616 | 0.7784506 | 0.7792293 | 0.0001387304 | 0.7799189 | 0.01185607 | 0.7799133 | 0.01061296
|  |  | 38993 | 0.7733535 | 0.7674819 | 0.0001407902 | 0.7674178 | 0.01163566 | 0.7674142 | 0.01409108 |  |  | 24621 | 0.7784506 | 0.7792293 | 0.0001387304 | 0.7799189 | 0.01185607 | 0.7799133 | 0.01061296
|  |  | 39003 | 0.7678296 | 0.7674819 | 0.0001407902 | 0.7674178 | 0.01163566 | 0.7674142 | 0.01409108 |  |  | 24626 | 0.7784506 | 0.7792293 | 0.0001387304 | 0.7799189 | 0.01185607 | 0.7799133 | 0.01061296
|  |  | 39013 | 0.7678296 | 0.7674819 | 0.0001407902 | 0.7674178 | 0.01163566 | 0.7674142 | 0.01409108 |  |  | 24631 | 0.7821753 | 0.7792293 | 0.0001387304 | 0.7799189 | 0.01185607 | 0.7799133 | 0.01061296
|  |  | 39023 | 0.7678296 | 0.7674819 | 0.0001407902 | 0.7674178 | 0.01163566 | 0.7674142 | 0.01409108 |  |  | 24636 | 0.7858999 | 0.7792293 | 0.0001387304 | 0.7799189 | 0.01185607 | 0.7799133 | 0.01061296
|  |  | 39033 | 0.7623056 | 0.7674819 | 0.0001407902 | 0.7674178 | 0.01163566 | 0.7674142 | 0.01409108 |  |  | 24641 | 0.7784506 | 0.7792293 | 0.0001387304 | 0.7799189 | 0.01185607 | 0.7799133 | 0.01061296
|  |  | 39043 | 0.7623056 | 0.7674819 | 0.0001407902 | 0.7674178 | 0.01163566 | 0.7674142 | 0.01409108 |  |  | 24646 | 0.7784506 | 0.7792293 | 0.0001387304 | 0.7799189 | 0.01185607 | 0.7799133 | 0.01061296
|  |  | 39053 | 0.7678296 | 0.7674819 | 0.0001407902 | 0.7674178 | 0.01163566 | 0.7674142 | 0.01409108 |  |  | 24651 | 0.7821753 | 0.7792293 | 0.0001387304 | 0.7799189 | 0.01185607 | 0.7799133 | 0.01061296
|  |  | 39063 | 0.7733535 | 0.7674819 | 0.0001407902 | 0.7674178 | 0.01163566 | 0.7674142 | 0.01409108 |  |  | 24656 | 0.7784506 | 0.7792293 | 0.0001387304 | 0.7799189 | 0.01185607 | 0.7799133 | 0.01061296
|  |  | 39073 | 0.7678296 | 0.7674819 | 0.0001407902 | 0.7674178 | 0.01163566 | 0.7674142 | 0.01409108 |  |  | 24661 | 0.7784506 | 0.7792293 | 0.0001387304 | 0.7799189 | 0.01185607 | 0.7799133 | 0.01061296
|  |  | 39083 | 0.7733535 | 0.7674819 | 0.0001407902 | 0.7674178 | 0.01163566 | 0.7674142 | 0.01409108 |  |  | 24666 | 0.774726 | 0.7792293 | 0.0001387304 | 0.7799189 | 0.01185607 | 0.7799133 | 0.01061296
|  |  | 39093 | 0.7733535 | 0.7674819 | 0.0001407902 | 0.7674178 | 0.01163566 | 0.7674142 | 0.01409108 |  |  | 24671 | 0.7821753 | 0.7792293 | 0.0001387304 | 0.7799189 | 0.01185607 | 0.7799133 | 0.01061296
|  |  | 39103 | 0.7733535 | 0.7674819 | 0.0001407902 | 0.7674178 | 0.01163566 | 0.7674142 | 0.01409108 |  |  | 24676 | 0.7821753 | 0.7792293 | 0.0001387304 | 0.7799189 | 0.01185607 | 0.7799133 | 0.01061296
|  |  | 39113 | 0.7733535 | 0.7674819 | 0.0001407902 | 0.7674178 | 0.01163566 | 0.7674142 | 0.01409108 |  |  | 24681 | 0.7784506 | 0.7792293 | 0.0001387304 | 0.7799189 | 0.01185607 | 0.7799133 | 0.01061296
|  |  | 39123 | 0.7733535 | 0.7674819 | 0.0001407902 | 0.7674178 | 0.01163566 | 0.7674142 | 0.01409108 |  |  | 24686 | 0.7821753 | 0.7792293 | 0.0001387304 | 0.7799189 | 0.01185607 | 0.7799133 | 0.01061296
|  |  | 39133 | 0.7788775 | 0.7674819 | 0.0001407902 | 0.7674178 | 0.01163566 | 0.7674142 | 0.01409108 |  |  | 24691 | 0.7821753 | 0.7792293 | 0.0001387304 | 0.7799189 | 0.01185607 | 0.7799133 | 0.01061296
|  |  | 39143 | 0.7733535 | 0.7674819 | 0.0001407902 | 0.7674178 | 0.01163566 | 0.7674142 | 0.01409108 |  |  | 24696 | 0.7821753 | 0.7792293 | 0.0001387304 | 0.7799189 | 0.01185607 | 0.7799133 | 0.01061296
|  |  | 39153 | 0.7678296 | 0.7674819 | 0.0001407902 | 0.7674178 | 0.01163566 | 0.7674142 | 0.01409108 |  |  | 24701 | 0.7821753 | 0.7792293 | 0.0001387304 | 0.7799189 | 0.01185607 | 0.7799133 | 0.01061296
|  |  | 39163 | 0.7733535 | 0.7674819 | 0.0001407902 | 0.7674178 | 0.01163566 | 0.7674142 | 0.01409108 |  |  | 24706 | 0.7784506 | 0.7792293 | 0.0001387304 | 0.7799189 | 0.01185607 | 0.7799133 | 0.01061296
|  |  | 39173 | 0.7733535 | 0.7674819 | 0.0001407902 | 0.7674178 | 0.01163566 | 0.7674142 | 0.01409108 |  |  | 24711 | 0.7858999 | 0.7792293 | 0.0001387304 | 0.7799189 | 0.01185607 | 0.7799133 | 0.01061296
|  |  | 39183 | 0.7788775 | 0.7674819 | 0.0001407902 | 0.7674178 | 0.01163566 | 0.7674142 | 0.01409108 |  |  | 24716 | 0.7821753 | 0.7792293 | 0.0001387304 | 0.7799189 | 0.01185607 | 0.7799133 | 0.01061296
|  |  | 39193 | 0.7678296 | 0.7674819 | 0.0001407902 | 0.7674178 | 0.01163566 | 0.7674142 | 0.01409108 |  |  | 24721 | 0.7784506 | 0.7792293 | 0.0001387304 | 0.7799189 | 0.01185607 | 0.7799133 | 0.01061296
|  |  | 39203 | 0.7678296 | 0.7674819 | 0.0001407902 | 0.7674178 | 0.01163566 | 0.7674142 | 0.01409108 |  |  | 24726 | 0.7821753 | 0.7792293 | 0.0001387304 | 0.7799189 | 0.01185607 | 0.7799133 | 0.01061296
|  |  | 39213 | 0.7678296 | 0.7674819 | 0.0001407902 | 0.7674178 | 0.01163566 | 0.7674142 | 0.01409108 |  |  | 24731 | 0.7821753 | 0.7792293 | 0.0001387304 | 0.7799189 | 0.01185607 | 0.7799133 | 0.01061296
|  |  | 39223 | 0.7678296 | 0.7674819 | 0.0001407902 | 0.7674178 | 0.01163566 | 0.7674142 | 0.01409108 |  |  | 24736 | 0.7784506 | 0.7792293 | 0.0001387304 | 0.7799189 | 0.01185607 | 0.7799133 | 0.01061296
|  |  | 39233 | 0.7678296 | 0.7674819 | 0.0001407902 | 0.7674178 | 0.01163566 | 0.7674142 | 0.01409108 |  |  | 24741 | 0.7821753 | 0.7792293 | 0.0001387304 | 0.7799189 | 0.01185607 | 0.7799133 | 0.01061296
|  |  | 39243 | 0.7678296 | 0.7674819 | 0.0001407902 | 0.7674178 | 0.01163566 | 0.7674142 | 0.01409108 |  |  | 24746 | 0.7821753 | 0.7792293 | 0.0001387304 | 0.7799189 | 0.01185607 | 0.7799133 | 0.01061296
|  |  | 39253 | 0.7678296 | 0.7674819 | 0.0001407902 | 0.7674178 | 0.01163566 | 0.7674142 | 0.01409108 |  |  | 24751 | 0.7784506 | 0.7792293 | 0.0001387304 | 0.7799189 | 0.01185607 | 0.7799133 | 0.01061296
|  |  | 39263 | 0.7678296 | 0.7674819 | 0.0001407902 | 0.7674178 | 0.01163566 | 0.7674142 | 0.01409108 |  |  | 24756 | 0.7821753 | 0.7792293 | 0.0001387304 | 0.7799189 | 0.01185607 | 0.7799133 | 0.01061296
|  |  | 39273 | 0.7678296 | 0.7674819 | 0.0001407902 | 0.7674178 | 0.01163566 | 0.7674142 | 0.01409108 |  |  | 24761 | 0.7821753 | 0.7792293 | 0.0001387304 | 0.7799189 | 0.01185607 | 0.7799133 | 0.01061296
|  |  | 39283 | 0.7678296 | 0.7674819 | 0.0001407902 | 0.7674178 | 0.01163566 | 0.7674142 | 0.01409108 |  |  | 24766 | 0.7784506 | 0.7792293 | 0.0001387304 | 0.7799189 | 0.01185607 | 0.7799133 | 0.01061296
|  |  | 39293 | 0.7678296 | 0.7674819 | 0.0001407902 | 0.7674178 | 0.01163566 | 0.7674142 | 0.01409108 |  |  | 24771 | 0.7821753 | 0.7792293 | 0.0001387304 | 0.7799189 | 0.01185607 | 0.7799133 | 0.01061296
|  |  | 39303 | 0.7733535 | 0.7674819 | 0.0001407902 | 0.7674178 | 0.01163566 | 0.7674142 | 0.01409108 |  |  | 24776 | 0.7821753 | 0.7792293 | 0.0001387304 | 0.7799189 | 0.01185607 | 0.7799133 | 0.01061296
|  |  | 39313 | 0.7733535 | 0.7674819 | 0.0001407902 | 0.7674178 | 0.01163566 | 0.7674142 | 0.01409108 |  |  | 24781 | 0.7784506 | 0.7792293 | 0.0001387304 | 0.7799189 | 0.01185607 | 0.7799133 | 0.01061296
|  |  | 39323 | 0.7788775 | 0.7674819 | 0.0001407902 | 0.7674178 | 0.01163566 | 0.7674142 | 0.01409108 |  |  | 24786 | 0.7784506 | 0.7792293 | 0.0001387304 | 0.7799189 | 0.01185607 | 0.7799133 | 0.01061296
|  |  | 39333 | 0.7678296 | 0.7674819 | 0.0001407902 | 0.7674178 | 0.01163566 | 0.7674142 | 0.01409108 |  |  | 24791 | 0.7821753 | 0.7792293 | 0.0001387304 | 0.7799189 | 0.01185607 | 0.7799133 | 0.01061296
|  |  | 39343 | 0.7678296 | 0.7674819 | 0.0001407902 | 0.7674178 | 0.01163566 | 0.7674142 | 0.01409108 |  |  | 24796 | 0.7784506 | 0.7792293 | 0.0001387304 | 0.7799189 | 0.01185607 | 0.7799133 | 0.01061296
|  |  | 39353 | 0.7733535 | 0.7674819 | 0.0001407902 | 0.7674178 | 0.01163566 | 0.7674142 | 0.01409108 |  |  | 24801 | 0.7784506 | 0.7792293 | 0.0001387304 | 0.7799189 | 0.01185607 | 0.7799133 | 0.01061296
|  |  | 39363 | 0.7678296 | 0.7674819 | 0.0001407902 | 0.7674178 | 0.01163566 | 0.7674142 | 0.01409108 |  |  | 24806 | 0.7784506 | 0.7792293 | 0.0001387304 | 0.7799189 | 0.01185607 | 0.7799133 | 0.01061296
|  |  | 39373 | 0.7678296 | 0.7674819 | 0.0001407902 | 0.7674178 | 0.01163566 | 0.7674142 | 0.01409108 |  |  | 24811 | 0.7821753 | 0.7792293 | 0.0001387304 | 0.7799189 | 0.01185607 | 0.7799133 | 0.01061296
|  |  | 39383 | 0.7788775 | 0.7674819 | 0.0001407902 | 0.7674178 | 0.01163566 | 0.7674142 | 0.01409108 |  |  | 24816 | 0.7784506 | 0.7792293 | 0.0001387304 | 0.7799189 | 0.01185607 | 0.7799133 | 0.01061296
|  |  | 39393 | 0.7678296 | 0.7674819 | 0.0001407902 | 0.7674178 | 0.01163566 | 0.7674142 | 0.01409108 |  |  | 24821 | 0.7821753 | 0.7792293 | 0.0001387304 | 0.7799189 | 0.01185607 | 0.7799133 | 0.01061296
|  |  | 39403 | 0.7678296 | 0.7674819 | 0.0001407902 | 0.7674178 | 0.01163566 | 0.7674142 | 0.01409108 |  |  | 24826 | 0.7784506 | 0.7792293 | 0.0001387304 | 0.7799189 | 0.01185607 | 0.7799133 | 0.01061296
|  |  | 39413 | 0.7733535 | 0.7674819 | 0.0001407902 | 0.7674178 | 0.01163566 | 0.7674142 | 0.01409108 |  |  | 24831 | 0.7821753 | 0.7792293 | 0.0001387304 | 0.7799189 | 0.01185607 | 0.7799133 | 0.01061296
|  |  | 39423 | 0.7678296 | 0.7674819 | 0.0001407902 | 0.7674178 | 0.01163566 | 0.7674142 | 0.01409108 |  |  | 24836 | 0.7821753 | 0.7792293 | 0.0001387304 | 0.7799189 | 0.01185607 | 0.7799133 | 0.01061296
|  |  | 39433 | 0.7678296 | 0.7674819 | 0.0001407902 | 0.7674178 | 0.01163566 | 0.7674142 | 0.01409108 |  |  | 24841 | 0.7821753 | 0.7792293 | 0.0001387304 | 0.7799189 | 0.01185607 | 0.7799133 | 0.01061296
|  |  | 39443 | 0.7678296 | 0.7674819 | 0.0001407902 | 0.7674178 | 0.01163566 | 0.7674142 | 0.01409108 |  |  | 24846 | 0.7784506 | 0.7792293 | 0.0001387304 | 0.7799189 | 0.01185607 | 0.7799133 | 0.01061296
|  |  | 39453 | 0.7623056 | 0.7674819 | 0.0001407902 | 0.7674178 | 0.01163566 | 0.7674142 | 0.01409108 |  |  | 24851 | 0.7784506 | 0.7792293 | 0.0001387304 | 0.7799189 | 0.01185607 | 0.7799133 | 0.01061296
|  |  | 39463 | 0.7678296 | 0.7674819 | 0.0001407902 | 0.7674178 | 0.01163566 | 0.7674142 | 0.01409108 |  |  | 24856 | 0.7784506 | 0.7792293 | 0.0001387304 | 0.7799189 | 0.01185607 | 0.7799133 | 0.01061296
|  |  | 39473 | 0.7623056 | 0.7674819 | 0.0001407902 | 0.7674178 | 0.01163566 | 0.7674142 | 0.01409108 |  |  | 24861 | 0.7821753 | 0.7792293 | 0.0001387304 | 0.7799189 | 0.01185607 | 0.7799133 | 0.01061296
|  |  | 39483 | 0.7678296 | 0.7674819 | 0.0001407902 | 0.7674178 | 0.01163566 | 0.7674142 | 0.01409108 |  |  | 24866 | 0.7821753 | 0.7792293 | 0.0001387304 | 0.7799189 | 0.01185607 | 0.7799133 | 0.01061296
|  |  | 39493 | 0.7623056 | 0.7674819 | 0.0001407902 | 0.7674178 | 0.01163566 | 0.7674142 | 0.01409108 |  |  | 24871 | 0.7821753 | 0.7792293 | 0.0001387304 | 0.7799189 | 0.01185607 | 0.7799133 | 0.01061296
|  |  | 39503 | 0.7678296 | 0.7674819 | 0.0001407902 | 0.7674178 | 0.01163566 | 0.7674142 | 0.01409108 |  |  | 24876 | 0.7784506 | 0.7792293 | 0.0001387304 | 0.7799189 | 0.01185607 | 0.7799133 | 0.01061296
|  |  | 39513 | 0.7733535 | 0.7674819 | 0.0001407902 | 0.7674178 | 0.01163566 | 0.7674142 | 0.01409108 |  |  | 24881 | 0.7784506 | 0.7792293 | 0.0001387304 | 0.7799189 | 0.01185607 | 0.7799133 | 0.01061296
|  |  | 39523 | 0.7678296 | 0.7674819 | 0.0001407902 | 0.7674178 | 0.01163566 | 0.7674142 | 0.01409108 |  |  | 24886 | 0.7821753 | 0.7792293 | 0.0001387304 | 0.7799189 | 0.01185607 | 0.7799133 | 0.01061296
|  |  | 39533 | 0.7678296 | 0.7674819 | 0.0001407902 | 0.7674178 | 0.01163566 | 0.7674142 | 0.01409108 |  |  | 24891 | 0.7784506 | 0.7792293 | 0.0001387304 | 0.7799189 | 0.01185607 | 0.7799133 | 0.01061296
|  |  | 39543 | 0.7623056 | 0.7674819 | 0.0001407902 | 0.7674178 | 0.01163566 | 0.7674142 | 0.01409108 |  |  | 24896 | 0.7784506 | 0.7792293 | 0.0001387304 | 0.7799189 | 0.01185607 | 0.7799133 | 0.01061296
|  |  | 39553 | 0.7733535 | 0.7674819 | 0.0001407902 | 0.7674178 | 0.01163566 | 0.7674142 | 0.01409108 |  |  | 24901 | 0.7821753 | 0.7792293 | 0.0001387304 | 0.7799189 | 0.01185607 | 0.7799133 | 0.01061296
|  |  | 39563 | 0.7678296 | 0.7674819 | 0.0001407902 | 0.7674178 | 0.01163566 | 0.7674142 | 0.01409108 |  |  | 24906 | 0.7821753 | 0.7792293 | 0.0001387304 | 0.7799189 | 0.01185607 | 0.7799133 | 0.01061296
|  |  | 39573 | 0.7678296 | 0.7674819 | 0.0001407902 | 0.7674178 | 0.01163566 | 0.7674142 | 0.01409108 |  |  | 24911 | 0.7858999 | 0.7792293 | 0.0001387304 | 0.7799189 | 0.01185607 | 0.7799133 | 0.01061296
|  |  | 39583 | 0.7733535 | 0.7674819 | 0.0001407902 | 0.7674178 | 0.01163566 | 0.7674142 | 0.01409108 |  |  | 24916 | 0.7821753 | 0.7792293 | 0.0001387304 | 0.7799189 | 0.01185607 | 0.7799133 | 0.01061296
|  |  | 39593 | 0.7678296 | 0.7674819 | 0.0001407902 | 0.7674178 | 0.01163566 | 0.7674142 | 0.01409108 |  |  | 24921 | 0.7821753 | 0.7792293 | 0.0001387304 | 0.7799189 | 0.01185607 | 0.7799133 | 0.01061296
|  |  | 39603 | 0.7678296 | 0.7674819 | 0.0001407902 | 0.7674178 | 0.01163566 | 0.7674142 | 0.01409108 |  |  | 24926 | 0.7821753 | 0.7792293 | 0.0001387304 | 0.7799189 | 0.01185607 | 0.7799133 | 0.01061296
|  |  | 39613 | 0.7678296 | 0.7674819 | 0.0001407902 | 0.7674178 | 0.01163566 | 0.7674142 | 0.01409108 |  |  | 24931 | 0.7784506 | 0.7792293 | 0.0001387304 | 0.7799189 | 0.01185607 | 0.7799133 | 0.01061296
|  |  | 39623 | 0.7678296 | 0.7674819 | 0.0001407902 | 0.7674178 | 0.01163566 | 0.7674142 | 0.01409108 |  |  | 24936 | 0.7784506 | 0.7792293 | 0.0001387304 | 0.7799189 | 0.01185607 | 0.7799133 | 0.01061296
|  |  | 39633 | 0.7678296 | 0.7674819 | 0.0001407902 | 0.7674178 | 0.01163566 | 0.7674142 | 0.01409108 |  |  | 24941 | 0.7784506 | 0.7792293 | 0.0001387304 | 0.7799189 | 0.01185607 | 0.7799133 | 0.01061296
|  |  | 39643 | 0.7678296 | 0.7674819 | 0.0001407902 | 0.7674178 | 0.01163566 | 0.7674142 | 0.01409108 |  |  | 24946 | 0.7821753 | 0.7792293 | 0.0001387304 | 0.7799189 | 0.01185607 | 0.7799133 | 0.01061296
|  |  | 39653 | 0.7678296 | 0.7674819 | 0.0001407902 | 0.7674178 | 0.01163566 | 0.7674142 | 0.01409108 |  |  | 24951 | 0.7784506 | 0.7792293 | 0.0001387304 | 0.7799189 | 0.01185607 | 0.7799133 | 0.01061296
|  |  | 39663 | 0.7678296 | 0.7674819 | 0.0001407902 | 0.7674178 | 0.01163566 | 0.7674142 | 0.01409108 |  |  | 24956 | 0.7784506 | 0.7792293 | 0.0001387304 | 0.7799189 | 0.01185607 | 0.7799133 | 0.01061296
|  |  | 39673 | 0.7623056 | 0.7674819 | 0.0001407902 | 0.7674178 | 0.01163566 | 0.7674142 | 0.01409108 |  |  | 24961 | 0.7784506 | 0.7792293 | 0.0001387304 | 0.7799189 | 0.01185607 | 0.7799133 | 0.01061296
|  |  | 39683 | 0.7733535 | 0.7674819 | 0.0001407902 | 0.7674178 | 0.01163566 | 0.7674142 | 0.01409108 |  |  | 24966 | 0.7784506 | 0.7792293 | 0.0001387304 | 0.7799189 | 0.01185607 | 0.7799133 | 0.01061296
|  |  | 39693 | 0.7733535 | 0.7674819 | 0.0001407902 | 0.7674178 | 0.01163566 | 0.7674142 | 0.01409108 |  |  | 24971 | 0.7821753 | 0.7792293 | 0.0001387304 | 0.7799189 | 0.01185607 | 0.7799133 | 0.01061296
|  |  | 39703 | 0.7678296 | 0.7674819 | 0.0001407902 | 0.7674178 | 0.01163566 | 0.7674142 | 0.01409108 |  |  | 24976 | 0.7821753 | 0.7792293 | 0.0001387304 | 0.7799189 | 0.01185607 | 0.7799133 | 0.01061296
|  |  | 39713 | 0.7733535 | 0.7674819 | 0.0001407902 | 0.7674178 | 0.01163566 | 0.7674142 | 0.01409108 |  |  | 24981 | 0.7821753 | 0.7792293 | 0.0001387304 | 0.7799189 | 0.01185607 | 0.7799133 | 0.01061296
|  |  | 39723 | 0.7678296 | 0.7674819 | 0.0001407902 | 0.7674178 | 0.01163566 | 0.7674142 | 0.01409108 |  |  | 24986 | 0.774726 | 0.7792293 | 0.0001387304 | 0.7799189 | 0.01185607 | 0.7799133 | 0.01061296
|  |  | 39733 | 0.7623056 | 0.7674819 | 0.0001407902 | 0.7674178 | 0.01163566 | 0.7674142 | 0.01409108 |  |  | 24991 | 0.7821753 | 0.7792293 | 0.0001387304 | 0.7799189 | 0.01185607 | 0.7799133 | 0.01061296
|  |  | 39743 | 0.7678296 | 0.7674819 | 0.0001407902 | 0.7674178 | 0.01163566 | 0.7674142 | 0.01409108 |  |  | 24996 | 0.7821753 | 0.7792293 | 0.0001387304 | 0.7799189 | 0.01185607 | 0.7799133 | 0.01061296
|  |  | 39753 | 0.7678296 | 0.7674819 | 0.0001407902 | 0.7674178 | 0.01163566 | 0.7674142 | 0.01409108 |  |  | 25001 | 0.7821753 | 0.7792293 | 0.0001387304 | 0.7799189 | 0.01185607 | 0.7799133 | 0.01061296
|  |  | 39763 | 0.7678296 | 0.7674819 | 0.0001407902 | 0.7674178 | 0.01163566 | 0.7674142 | 0.01409108 |  |  | 25006 | 0.7821753 | 0.7792293 | 0.0001387304 | 0.7799189 | 0.01185607 | 0.7799133 | 0.01061296
|  |  | 39773 | 0.7678296 | 0.7674819 | 0.0001407902 | 0.7674178 | 0.01163566 | 0.7674142 | 0.01409108 |  |  | 25011 | 0.7858999 | 0.7792293 | 0.0001387304 | 0.7799189 | 0.01185607 | 0.7799133 | 0.01061296
|  |  | 39783 | 0.7623056 | 0.7674819 | 0.0001407902 | 0.7674178 | 0.01163566 | 0.7674142 | 0.01409108 |  |  | 25016 | 0.7784506 | 0.7792293 | 0.0001387304 | 0.7799189 | 0.01185607 | 0.7799133 | 0.01061296
|  |  | 39793 | 0.7678296 | 0.7674819 | 0.0001407902 | 0.7674178 | 0.01163566 | 0.7674142 | 0.01409108 |  |  | 25021 | 0.7821753 | 0.7792293 | 0.0001387304 | 0.7799189 | 0.01185607 | 0.7799133 | 0.01061296
|  |  | 39803 | 0.7678296 | 0.7674819 | 0.0001407902 | 0.7674178 | 0.01163566 | 0.7674142 | 0.01409108 |  |  | 25026 | 0.7784506 | 0.7792293 | 0.0001387304 | 0.7799189 | 0.01185607 | 0.7799133 | 0.01061296
|  |  | 39813 | 0.7733535 | 0.7674819 | 0.0001407902 | 0.7674178 | 0.01163566 | 0.7674142 | 0.01409108 |  |  | 25031 | 0.7821753 | 0.7792293 | 0.0001387304 | 0.7799189 | 0.01185607 | 0.7799133 | 0.01061296
|  |  | 39823 | 0.7623056 | 0.7674819 | 0.0001407902 | 0.7674178 | 0.01163566 | 0.7674142 | 0.01409108 |  |  | 25036 | 0.7784506 | 0.7792293 | 0.0001387304 | 0.7799189 | 0.01185607 | 0.7799133 | 0.01061296
|  |  | 39833 | 0.7733535 | 0.7674819 | 0.0001407902 | 0.7674178 | 0.01163566 | 0.7674142 | 0.01409108 |  |  | 25041 | 0.7784506 | 0.7792293 | 0.0001387304 | 0.7799189 | 0.01185607 | 0.7799133 | 0.01061296
|  |  | 39843 | 0.7678296 | 0.7674819 | 0.0001407902 | 0.7674178 | 0.01163566 | 0.7674142 | 0.01409108 |  |  | 25046 | 0.7821753 | 0.7792293 | 0.0001387304 | 0.7799189 | 0.01185607 | 0.7799133 | 0.01061296
|  |  | 39853 | 0.7733535 | 0.7674819 | 0.0001407902 | 0.7674178 | 0.01163566 | 0.7674142 | 0.01409108 |  |  | 25051 | 0.7821753 | 0.7792293 | 0.0001387304 | 0.7799189 | 0.01185607 | 0.7799133 | 0.01061296
|  |  | 39863 | 0.7788775 | 0.7674819 | 0.0001407902 | 0.7674178 | 0.01163566 | 0.7674142 | 0.01409108 |  |  | 25056 | 0.7784506 | 0.7792293 | 0.0001387304 | 0.7799189 | 0.01185607 | 0.7799133 | 0.01061296
|  |  | 39873 | 0.7733535 | 0.7674819 | 0.0001407902 | 0.7674178 | 0.01163566 | 0.7674142 | 0.01409108 |  |  | 25061 | 0.7821753 | 0.7792293 | 0.0001387304 | 0.7799189 | 0.01185607 | 0.7799133 | 0.01061296
|  |  | 39883 | 0.7733535 | 0.7674819 | 0.0001407902 | 0.7674178 | 0.01163566 | 0.7674142 | 0.01409108 |  |  | 25066 | 0.7821753 | 0.7792293 | 0.0001387304 | 0.7799189 | 0.01185607 | 0.7799133 | 0.01061296
|  |  | 39893 | 0.7733535 | 0.7674819 | 0.0001407902 | 0.7674178 | 0.01163566 | 0.7674142 | 0.01409108 |  |  | 25071 | 0.7821753 | 0.7792293 | 0.0001387304 | 0.7799189 | 0.01185607 | 0.7799133 | 0.01061296
|  |  | 39903 | 0.7733535 | 0.7674819 | 0.0001407902 | 0.7674178 | 0.01163566 | 0.7674142 | 0.01409108 |  |  | 25076 | 0.7784506 | 0.7792293 | 0.0001387304 | 0.7799189 | 0.01185607 | 0.7799133 | 0.01061296
|  |  | 39913 | 0.7733535 | 0.7674819 | 0.0001407902 | 0.7674178 | 0.01163566 | 0.7674142 | 0.01409108 |  |  | 25081 | 0.7784506 | 0.7792293 | 0.0001387304 | 0.7799189 | 0.01185607 | 0.7799133 | 0.01061296
|  |  | 39923 | 0.7733535 | 0.7674819 | 0.0001407902 | 0.7674178 | 0.01163566 | 0.7674142 | 0.01409108 |  |  | 25086 | 0.7784506 | 0.7792293 | 0.0001387304 | 0.7799189 | 0.01185607 | 0.7799133 | 0.01061296
|  |  | 39933 | 0.7733535 | 0.7674819 | 0.0001407902 | 0.7674178 | 0.01163566 | 0.7674142 | 0.01409108 |  |  | 25091 | 0.7821753 | 0.7792293 | 0.0001387304 | 0.7799189 | 0.01185607 | 0.7799133 | 0.01061296
|  |  | 39943 | 0.7733535 | 0.7674819 | 0.0001407902 | 0.7674178 | 0.01163566 | 0.7674142 | 0.01409108 |  |  | 25096 | 0.774726 | 0.7792293 | 0.0001387304 | 0.7799189 | 0.01185607 | 0.7799133 | 0.01061296
|  |  | 39953 | 0.7733535 | 0.7674819 | 0.0001407902 | 0.7674178 | 0.01163566 | 0.7674142 | 0.01409108 |  |  | 25101 | 0.7784506 | 0.7792293 | 0.0001387304 | 0.7799189 | 0.01185607 | 0.7799133 | 0.01061296
|  |  | 39963 | 0.7623056 | 0.7674819 | 0.0001407902 | 0.7674178 | 0.01163566 | 0.7674142 | 0.01409108 |  |  | 25106 | 0.7784506 | 0.7792293 | 0.0001387304 | 0.7799189 | 0.01185607 | 0.7799133 | 0.01061296
|  |  | 39973 | 0.7678296 | 0.7674819 | 0.0001407902 | 0.7674178 | 0.01163566 | 0.7674142 | 0.01409108 |  |  | 25111 | 0.7821753 | 0.7792293 | 0.0001387304 | 0.7799189 | 0.01185607 | 0.7799133 | 0.01061296
|  |  | 39983 | 0.7678296 | 0.7674819 | 0.0001407902 | 0.7674178 | 0.01163566 | 0.7674142 | 0.01409108 |  |  | 25116 | 0.7821753 | 0.7792293 | 0.0001387304 | 0.7799189 | 0.01185607 | 0.7799133 | 0.01061296
|  |  | 39993 | 0.7733535 | 0.7674819 | 0.0001407902 | 0.7674178 | 0.01163566 | 0.7674142 | 0.01409108 |  |  | 25121 | 0.7821753 | 0.7792293 | 0.0001387304 | 0.7799189 | 0.01185607 | 0.7799133 | 0.01061296
|  |  | 40003 | 0.7623056 | 0.7674819 | 0.0001407902 | 0.7674178 | 0.01163566 | 0.7674142 | 0.01409108 |  |  | 25126 | 0.7821753 | 0.7792293 | 0.0001387304 | 0.7799189 | 0.01185607 | 0.7799133 | 0.01061296
|  |  | 40013 | 0.7623056 | 0.7674819 | 0.0001407902 | 0.7674178 | 0.01163566 | 0.7674142 | 0.01409108 |  |  | 25131 | 0.7821753 | 0.7792293 | 0.0001387304 | 0.7799189 | 0.01185607 | 0.7799133 | 0.01061296
|  |  | 40023 | 0.7733535 | 0.7674819 | 0.0001407902 | 0.7674178 | 0.01163566 | 0.7674142 | 0.01409108 |  |  | 25136 | 0.7821753 | 0.7792293 | 0.0001387304 | 0.7799189 | 0.01185607 | 0.7799133 | 0.01061296
|  |  | 40033 | 0.7788775 | 0.7674819 | 0.0001407902 | 0.7674178 | 0.01163566 | 0.7674142 | 0.01409108 |  |  | 25141 | 0.7784506 | 0.7792293 | 0.0001387304 | 0.7799189 | 0.01185607 | 0.7799133 | 0.01061296
|  |  | 40043 | 0.7678296 | 0.7674819 | 0.0001407902 | 0.7674178 | 0.01163566 | 0.7674142 | 0.01409108 |  |  | 25146 | 0.7821753 | 0.7792293 | 0.0001387304 | 0.7799189 | 0.01185607 | 0.7799133 | 0.01061296
|  |  | 40053 | 0.7623056 | 0.7674819 | 0.0001407902 | 0.7674178 | 0.01163566 | 0.7674142 | 0.01409108 |  |  | 25151 | 0.7784506 | 0.7792293 | 0.0001387304 | 0.7799189 | 0.01185607 | 0.7799133 | 0.01061296
|  |  | 40063 | 0.7678296 | 0.7674819 | 0.0001407902 | 0.7674178 | 0.01163566 | 0.7674142 | 0.01409108 |  |  | 25156 | 0.7821753 | 0.7792293 | 0.0001387304 | 0.7799189 | 0.01185607 | 0.7799133 | 0.01061296
|  |  | 40073 | 0.7733535 | 0.7674819 | 0.0001407902 | 0.7674178 | 0.01163566 | 0.7674142 | 0.01409108 |  |  | 25161 | 0.7784506 | 0.7792293 | 0.0001387304 | 0.7799189 | 0.01185607 | 0.7799133 | 0.01061296
|  |  | 40083 | 0.7733535 | 0.7674819 | 0.0001407902 | 0.7674178 | 0.01163566 | 0.7674142 | 0.01409108 |  |  | 25166 | 0.774726 | 0.7792293 | 0.0001387304 | 0.7799189 | 0.01185607 | 0.7799133 | 0.01061296
|  |  | 40093 | 0.7678296 | 0.7674819 | 0.0001407902 | 0.7674178 | 0.01163566 | 0.7674142 | 0.01409108 |  |  | 25171 | 0.7821753 | 0.7792293 | 0.0001387304 | 0.7799189 | 0.01185607 | 0.7799133 | 0.01061296
|  |  | 40103 | 0.7623056 | 0.7674819 | 0.0001407902 | 0.7674178 | 0.01163566 | 0.7674142 | 0.01409108 |  |  | 25176 | 0.7821753 | 0.7792293 | 0.0001387304 | 0.7799189 | 0.01185607 | 0.7799133 | 0.01061296
|  |  | 40113 | 0.7678296 | 0.7674819 | 0.0001407902 | 0.7674178 | 0.01163566 | 0.7674142 | 0.01409108 |  |  | 25181 | 0.7821753 | 0.7792293 | 0.0001387304 | 0.7799189 | 0.01185607 | 0.7799133 | 0.01061296
|  |  | 40123 | 0.7623056 | 0.7674819 | 0.0001407902 | 0.7674178 | 0.01163566 | 0.7674142 | 0.01409108 |  |  | 25186 | 0.774726 | 0.7792293 | 0.0001387304 | 0.7799189 | 0.01185607 | 0.7799133 | 0.01061296
|  |  | 40133 | 0.7733535 | 0.7674819 | 0.0001407902 | 0.7674178 | 0.01163566 | 0.7674142 | 0.01409108 |  |  | 25191 | 0.7784506 | 0.7792293 | 0.0001387304 | 0.7799189 | 0.01185607 | 0.7799133 | 0.01061296
|  |  | 40143 | 0.7733535 | 0.7674819 | 0.0001407902 | 0.7674178 | 0.01163566 | 0.7674142 | 0.01409108 |  |  | 25196 | 0.7784506 | 0.7792293 | 0.0001387304 | 0.7799189 | 0.01185607 | 0.7799133 | 0.01061296
|  |  | 40153 | 0.7678296 | 0.7674819 | 0.0001407902 | 0.7674178 | 0.01163566 | 0.7674142 | 0.01409108 |  |  | 25201 | 0.7784506 | 0.7792293 | 0.0001387304 | 0.7799189 | 0.01185607 | 0.7799133 | 0.01061296
|  |  | 40163 | 0.7733535 | 0.7674819 | 0.0001407902 | 0.7674178 | 0.01163566 | 0.7674142 | 0.01409108 |  |  | 25206 | 0.7784506 | 0.7792293 | 0.0001387304 | 0.7799189 | 0.01185607 | 0.7799133 | 0.01061296
|  |  | 40173 | 0.7623056 | 0.7674819 | 0.0001407902 | 0.7674178 | 0.01163566 | 0.7674142 | 0.01409108 |  |  | 25211 | 0.7784506 | 0.7792293 | 0.0001387304 | 0.7799189 | 0.01185607 | 0.7799133 | 0.01061296
|  |  | 40183 | 0.7678296 | 0.7674819 | 0.0001407902 | 0.7674178 | 0.01163566 | 0.7674142 | 0.01409108 |  |  | 25216 | 0.7821753 | 0.7792293 | 0.0001387304 | 0.7799189 | 0.01185607 | 0.7799133 | 0.01061296
|  |  | 40193 | 0.7678296 | 0.7674819 | 0.0001407902 | 0.7674178 | 0.01163566 | 0.7674142 | 0.01409108 |  |  | 25221 | 0.7821753 | 0.7792293 | 0.0001387304 | 0.7799189 | 0.01185607 | 0.7799133 | 0.01061296
|  |  | 40203 | 0.7623056 | 0.7674819 | 0.0001407902 | 0.7674178 | 0.01163566 | 0.7674142 | 0.01409108 |  |  | 25226 | 0.774726 | 0.7792293 | 0.0001387304 | 0.7799189 | 0.01185607 | 0.7799133 | 0.01061296
|  |  | 40213 | 0.7623056 | 0.7674819 | 0.0001407902 | 0.7674178 | 0.01163566 | 0.7674142 | 0.01409108 |  |  | 25231 | 0.7821753 | 0.7792293 | 0.0001387304 | 0.7799189 | 0.01185607 | 0.7799133 | 0.01061296
|  |  | 40223 | 0.7678296 | 0.7674819 | 0.0001407902 | 0.7674178 | 0.01163566 | 0.7674142 | 0.01409108 |  |  | 25236 | 0.7821753 | 0.7792293 | 0.0001387304 | 0.7799189 | 0.01185607 | 0.7799133 | 0.01061296
|  |  | 40233 | 0.7623056 | 0.7674819 | 0.0001407902 | 0.7674178 | 0.01163566 | 0.7674142 | 0.01409108 |  |  | 25241 | 0.7821753 | 0.7792293 | 0.0001387304 | 0.7799189 | 0.01185607 | 0.7799133 | 0.01061296
|  |  | 40243 | 0.7623056 | 0.7674819 | 0.0001407902 | 0.7674178 | 0.01163566 | 0.7674142 | 0.01409108 |  |  | 25246 | 0.7784506 | 0.7792293 | 0.0001387304 | 0.7799189 | 0.01185607 | 0.7799133 | 0.01061296
|  |  | 40253 | 0.7733535 | 0.7674819 | 0.0001407902 | 0.7674178 | 0.01163566 | 0.7674142 | 0.01409108 |  |  | 25251 | 0.7821753 | 0.7792293 | 0.0001387304 | 0.7799189 | 0.01185607 | 0.7799133 | 0.01061296
|  |  | 40263 | 0.7623056 | 0.7674819 | 0.0001407902 | 0.7674178 | 0.01163566 | 0.7674142 | 0.01409108 |  |  | 25256 | 0.7784506 | 0.7792293 | 0.0001387304 | 0.7799189 | 0.01185607 | 0.7799133 | 0.01061296
|  |  | 40273 | 0.7623056 | 0.7674819 | 0.0001407902 | 0.7674178 | 0.01163566 | 0.7674142 | 0.01409108 |  |  | 25261 | 0.7821753 | 0.7792293 | 0.0001387304 | 0.7799189 | 0.01185607 | 0.7799133 | 0.01061296
|  |  | 40283 | 0.7678296 | 0.7674819 | 0.0001407902 | 0.7674178 | 0.01163566 | 0.7674142 | 0.01409108 |  |  | 25266 | 0.7784506 | 0.7792293 | 0.0001387304 | 0.7799189 | 0.01185607 | 0.7799133 | 0.01061296
|  |  | 40293 | 0.7678296 | 0.7674819 | 0.0001407902 | 0.7674178 | 0.01163566 | 0.7674142 | 0.01409108 |  |  | 25271 | 0.7821753 | 0.7792293 | 0.0001387304 | 0.7799189 | 0.01185607 | 0.7799133 | 0.01061296
|  |  | 40303 | 0.7623056 | 0.7674819 | 0.0001407902 | 0.7674178 | 0.01163566 | 0.7674142 | 0.01409108 |  |  | 25276 | 0.7784506 | 0.7792293 | 0.0001387304 | 0.7799189 | 0.01185607 | 0.7799133 | 0.01061296
|  |  | 40313 | 0.7623056 | 0.7674819 | 0.0001407902 | 0.7674178 | 0.01163566 | 0.7674142 | 0.01409108 |  |  | 25281 | 0.7821753 | 0.7792293 | 0.0001387304 | 0.7799189 | 0.01185607 | 0.7799133 | 0.01061296
|  |  | 40323 | 0.7733535 | 0.7674819 | 0.0001407902 | 0.7674178 | 0.01163566 | 0.7674142 | 0.01409108 |  |  | 25286 | 0.7821753 | 0.7792293 | 0.0001387304 | 0.7799189 | 0.01185607 | 0.7799133 | 0.01061296
|  |  | 40333 | 0.7678296 | 0.7674819 | 0.0001407902 | 0.7674178 | 0.01163566 | 0.7674142 | 0.01409108 |  |  | 25291 | 0.7784506 | 0.7792293 | 0.0001387304 | 0.7799189 | 0.01185607 | 0.7799133 | 0.01061296
|  |  | 40343 | 0.7678296 | 0.7674819 | 0.0001407902 | 0.7674178 | 0.01163566 | 0.7674142 | 0.01409108 |  |  | 25296 | 0.7821753 | 0.7792293 | 0.0001387304 | 0.7799189 | 0.01185607 | 0.7799133 | 0.01061296
|  |  | 40353 | 0.7733535 | 0.7674819 | 0.0001407902 | 0.7674178 | 0.01163566 | 0.7674142 | 0.01409108 |  |  | 25301 | 0.7821753 | 0.7792293 | 0.0001387304 | 0.7799189 | 0.01185607 | 0.7799133 | 0.01061296
|  |  | 40363 | 0.7623056 | 0.7674819 | 0.0001407902 | 0.7674178 | 0.01163566 | 0.7674142 | 0.01409108 |  |  | 25306 | 0.7784506 | 0.7792293 | 0.0001387304 | 0.7799189 | 0.01185607 | 0.7799133 | 0.01061296
|  |  | 40373 | 0.7678296 | 0.7674819 | 0.0001407902 | 0.7674178 | 0.01163566 | 0.7674142 | 0.01409108 |  |  | 25311 | 0.7784506 | 0.7792293 | 0.0001387304 | 0.7799189 | 0.01185607 | 0.7799133 | 0.01061296
|  |  | 40383 | 0.7678296 | 0.7674819 | 0.0001407902 | 0.7674178 | 0.01163566 | 0.7674142 | 0.01409108 |  |  | 25316 | 0.774726 | 0.7792293 | 0.0001387304 | 0.7799189 | 0.01185607 | 0.7799133 | 0.01061296
|  |  | 40393 | 0.7623056 | 0.7674819 | 0.0001407902 | 0.7674178 | 0.01163566 | 0.7674142 | 0.01409108 |  |  | 25321 | 0.7821753 | 0.7792293 | 0.0001387304 | 0.7799189 | 0.01185607 | 0.7799133 | 0.01061296
|  |  | 40403 | 0.7678296 | 0.7674819 | 0.0001407902 | 0.7674178 | 0.01163566 | 0.7674142 | 0.01409108 |  |  | 25326 | 0.7784506 | 0.7792293 | 0.0001387304 | 0.7799189 | 0.01185607 | 0.7799133 | 0.01061296
|  |  | 40413 | 0.7678296 | 0.7674819 | 0.0001407902 | 0.7674178 | 0.01163566 | 0.7674142 | 0.01409108 |  |  | 25331 | 0.7821753 | 0.7792293 | 0.0001387304 | 0.7799189 | 0.01185607 | 0.7799133 | 0.01061296
|  |  | 40423 | 0.7567817 | 0.7674819 | 0.0001407902 | 0.7674178 | 0.01163566 | 0.7674142 | 0.01409108 |  |  | 25336 | 0.7784506 | 0.7792293 | 0.0001387304 | 0.7799189 | 0.01185607 | 0.7799133 | 0.01061296
|  |  | 40433 | 0.7678296 | 0.7674819 | 0.0001407902 | 0.7674178 | 0.01163566 | 0.7674142 | 0.01409108 |  |  | 25341 | 0.7784506 | 0.7792293 | 0.0001387304 | 0.7799189 | 0.01185607 | 0.7799133 | 0.01061296
|  |  | 40443 | 0.7678296 | 0.7674819 | 0.0001407902 | 0.7674178 | 0.01163566 | 0.7674142 | 0.01409108 |  |  | 25346 | 0.7821753 | 0.7792293 | 0.0001387304 | 0.7799189 | 0.01185607 | 0.7799133 | 0.01061296
|  |  | 40453 | 0.7678296 | 0.7674819 | 0.0001407902 | 0.7674178 | 0.01163566 | 0.7674142 | 0.01409108 |  |  | 25351 | 0.7821753 | 0.7792293 | 0.0001387304 | 0.7799189 | 0.01185607 | 0.7799133 | 0.01061296
|  |  | 40463 | 0.7678296 | 0.7674819 | 0.0001407902 | 0.7674178 | 0.01163566 | 0.7674142 | 0.01409108 |  |  | 25356 | 0.7784506 | 0.7792293 | 0.0001387304 | 0.7799189 | 0.01185607 | 0.7799133 | 0.01061296
|  |  | 40473 | 0.7623056 | 0.7674819 | 0.0001407902 | 0.7674178 | 0.01163566 | 0.7674142 | 0.01409108 |  |  | 25361 | 0.7784506 | 0.7792293 | 0.0001387304 | 0.7799189 | 0.01185607 | 0.7799133 | 0.01061296
|  |  | 40483 | 0.7623056 | 0.7674819 | 0.0001407902 | 0.7674178 | 0.01163566 | 0.7674142 | 0.01409108 |  |  | 25366 | 0.7784506 | 0.7792293 | 0.0001387304 | 0.7799189 | 0.01185607 | 0.7799133 | 0.01061296
|  |  | 40493 | 0.7678296 | 0.7674819 | 0.0001407902 | 0.7674178 | 0.01163566 | 0.7674142 | 0.01409108 |  |  | 25371 | 0.7784506 | 0.7792293 | 0.0001387304 | 0.7799189 | 0.01185607 | 0.7799133 | 0.01061296
|  |  | 40503 | 0.7623056 | 0.7674819 | 0.0001407902 | 0.7674178 | 0.01163566 | 0.7674142 | 0.01409108 |  |  | 25376 | 0.7784506 | 0.7792293 | 0.0001387304 | 0.7799189 | 0.01185607 | 0.7799133 | 0.01061296
|  |  | 40513 | 0.7678296 | 0.7674819 | 0.0001407902 | 0.7674178 | 0.01163566 | 0.7674142 | 0.01409108 |  |  | 25381 | 0.7784506 | 0.7792293 | 0.0001387304 | 0.7799189 | 0.01185607 | 0.7799133 | 0.01061296
|  |  | 40523 | 0.7733535 | 0.7674819 | 0.0001407902 | 0.7674178 | 0.01163566 | 0.7674142 | 0.01409108 |  |  | 25386 | 0.7784506 | 0.7792293 | 0.0001387304 | 0.7799189 | 0.01185607 | 0.7799133 | 0.01061296
|  |  | 40533 | 0.7623056 | 0.7674819 | 0.0001407902 | 0.7674178 | 0.01163566 | 0.7674142 | 0.01409108 |  |  | 25391 | 0.7784506 | 0.7792293 | 0.0001387304 | 0.7799189 | 0.01185607 | 0.7799133 | 0.01061296
|  |  | 40543 | 0.7678296 | 0.7674819 | 0.0001407902 | 0.7674178 | 0.01163566 | 0.7674142 | 0.01409108 |  |  | 25396 | 0.7821753 | 0.7792293 | 0.0001387304 | 0.7799189 | 0.01185607 | 0.7799133 | 0.01061296
|  |  | 40553 | 0.7678296 | 0.7674819 | 0.0001407902 | 0.7674178 | 0.01163566 | 0.7674142 | 0.01409108 |  |  | 25401 | 0.7821753 | 0.7792293 | 0.0001387304 | 0.7799189 | 0.01185607 | 0.7799133 | 0.01061296
|  |  | 40563 | 0.7678296 | 0.7674819 | 0.0001407902 | 0.7674178 | 0.01163566 | 0.7674142 | 0.01409108 |  |  | 25406 | 0.7784506 | 0.7792293 | 0.0001387304 | 0.7799189 | 0.01185607 | 0.7799133 | 0.01061296
|  |  | 40573 | 0.7733535 | 0.7674819 | 0.0001407902 | 0.7674178 | 0.01163566 | 0.7674142 | 0.01409108 |  |  | 25411 | 0.774726 | 0.7792293 | 0.0001387304 | 0.7799189 | 0.01185607 | 0.7799133 | 0.01061296
|  |  | 40583 | 0.7623056 | 0.7674819 | 0.0001407902 | 0.7674178 | 0.01163566 | 0.7674142 | 0.01409108 |  |  | 25416 | 0.7821753 | 0.7792293 | 0.0001387304 | 0.7799189 | 0.01185607 | 0.7799133 | 0.01061296
|  |  | 40593 | 0.7678296 | 0.7674819 | 0.0001407902 | 0.7674178 | 0.01163566 | 0.7674142 | 0.01409108 |  |  | 25421 | 0.7821753 | 0.7792293 | 0.0001387304 | 0.7799189 | 0.01185607 | 0.7799133 | 0.01061296
|  |  | 40603 | 0.7623056 | 0.7674819 | 0.0001407902 | 0.7674178 | 0.01163566 | 0.7674142 | 0.01409108 |  |  | 25426 | 0.7784506 | 0.7792293 | 0.0001387304 | 0.7799189 | 0.01185607 | 0.7799133 | 0.01061296
|  |  | 40613 | 0.7733535 | 0.7674819 | 0.0001407902 | 0.7674178 | 0.01163566 | 0.7674142 | 0.01409108 |  |  | 25431 | 0.7821753 | 0.7792293 | 0.0001387304 | 0.7799189 | 0.01185607 | 0.7799133 | 0.01061296
|  |  | 40623 | 0.7678296 | 0.7674819 | 0.0001407902 | 0.7674178 | 0.01163566 | 0.7674142 | 0.01409108 |  |  | 25436 | 0.7784506 | 0.7792293 | 0.0001387304 | 0.7799189 | 0.01185607 | 0.7799133 | 0.01061296
|  |  | 40633 | 0.7678296 | 0.7674819 | 0.0001407902 | 0.7674178 | 0.01163566 | 0.7674142 | 0.01409108 |  |  | 25441 | 0.7821753 | 0.7792293 | 0.0001387304 | 0.7799189 | 0.01185607 | 0.7799133 | 0.01061296
|  |  | 40643 | 0.7678296 | 0.7674819 | 0.0001407902 | 0.7674178 | 0.01163566 | 0.7674142 | 0.01409108 |  |  | 25446 | 0.774726 | 0.7792293 | 0.0001387304 | 0.7799189 | 0.01185607 | 0.7799133 | 0.01061296
|  |  | 40653 | 0.7678296 | 0.7674819 | 0.0001407902 | 0.7674178 | 0.01163566 | 0.7674142 | 0.01409108 |  |  | 25451 | 0.7784506 | 0.7792293 | 0.0001387304 | 0.7799189 | 0.01185607 | 0.7799133 | 0.01061296
|  |  | 40663 | 0.7678296 | 0.7674819 | 0.0001407902 | 0.7674178 | 0.01163566 | 0.7674142 | 0.01409108 |  |  | 25456 | 0.7821753 | 0.7792293 | 0.0001387304 | 0.7799189 | 0.01185607 | 0.7799133 | 0.01061296
|  |  | 40673 | 0.7678296 | 0.7674819 | 0.0001407902 | 0.7674178 | 0.01163566 | 0.7674142 | 0.01409108 |  |  | 25461 | 0.7821753 | 0.7792293 | 0.0001387304 | 0.7799189 | 0.01185607 | 0.7799133 | 0.01061296
|  |  | 40683 | 0.7623056 | 0.7674819 | 0.0001407902 | 0.7674178 | 0.01163566 | 0.7674142 | 0.01409108 |  |  | 25466 | 0.7821753 | 0.7792293 | 0.0001387304 | 0.7799189 | 0.01185607 | 0.7799133 | 0.01061296
|  |  | 40693 | 0.7623056 | 0.7674819 | 0.0001407902 | 0.7674178 | 0.01163566 | 0.7674142 | 0.01409108 |  |  | 25471 | 0.774726 | 0.7792293 | 0.0001387304 | 0.7799189 | 0.01185607 | 0.7799133 | 0.01061296
|  |  | 40703 | 0.7733535 | 0.7674819 | 0.0001407902 | 0.7674178 | 0.01163566 | 0.7674142 | 0.01409108 |  |  | 25476 | 0.7784506 | 0.7792293 | 0.0001387304 | 0.7799189 | 0.01185607 | 0.7799133 | 0.01061296
|  |  | 40713 | 0.7733535 | 0.7674819 | 0.0001407902 | 0.7674178 | 0.01163566 | 0.7674142 | 0.01409108 |  |  | 25481 | 0.7784506 | 0.7792293 | 0.0001387304 | 0.7799189 | 0.01185607 | 0.7799133 | 0.01061296
|  |  | 40723 | 0.7678296 | 0.7674819 | 0.0001407902 | 0.7674178 | 0.01163566 | 0.7674142 | 0.01409108 |  |  | 25486 | 0.7784506 | 0.7792293 | 0.0001387304 | 0.7799189 | 0.01185607 | 0.7799133 | 0.01061296
|  |  | 40733 | 0.7733535 | 0.7674819 | 0.0001407902 | 0.7674178 | 0.01163566 | 0.7674142 | 0.01409108 |  |  | 25491 | 0.7821753 | 0.7792293 | 0.0001387304 | 0.7799189 | 0.01185607 | 0.7799133 | 0.01061296
|  |  | 40743 | 0.7733535 | 0.7674819 | 0.0001407902 | 0.7674178 | 0.01163566 | 0.7674142 | 0.01409108 |  |  | 25496 | 0.7784506 | 0.7792293 | 0.0001387304 | 0.7799189 | 0.01185607 | 0.7799133 | 0.01061296
|  |  | 40753 | 0.7733535 | 0.7674819 | 0.0001407902 | 0.7674178 | 0.01163566 | 0.7674142 | 0.01409108 |  |  | 25501 | 0.7784506 | 0.7792293 | 0.0001387304 | 0.7799189 | 0.01185607 | 0.7799133 | 0.01061296
|  |  | 40763 | 0.7623056 | 0.7674819 | 0.0001407902 | 0.7674178 | 0.01163566 | 0.7674142 | 0.01409108 |  |  | 25506 | 0.7784506 | 0.7792293 | 0.0001387304 | 0.7799189 | 0.01185607 | 0.7799133 | 0.01061296
|  |  | 40773 | 0.7733535 | 0.7674819 | 0.0001407902 | 0.7674178 | 0.01163566 | 0.7674142 | 0.01409108 |  |  | 25511 | 0.7821753 | 0.7792293 | 0.0001387304 | 0.7799189 | 0.01185607 | 0.7799133 | 0.01061296
|  |  | 40783 | 0.7733535 | 0.7674819 | 0.0001407902 | 0.7674178 | 0.01163566 | 0.7674142 | 0.01409108 |  |  | 25516 | 0.7784506 | 0.7792293 | 0.0001387304 | 0.7799189 | 0.01185607 | 0.7799133 | 0.01061296
|  |  | 40793 | 0.7678296 | 0.7674819 | 0.0001407902 | 0.7674178 | 0.01163566 | 0.7674142 | 0.01409108 |  |  | 25521 | 0.7784506 | 0.7792293 | 0.0001387304 | 0.7799189 | 0.01185607 | 0.7799133 | 0.01061296
|  |  | 40803 | 0.7678296 | 0.7674819 | 0.0001407902 | 0.7674178 | 0.01163566 | 0.7674142 | 0.01409108 |  |  | 25526 | 0.7784506 | 0.7792293 | 0.0001387304 | 0.7799189 | 0.01185607 | 0.7799133 | 0.01061296
|  |  | 40813 | 0.7678296 | 0.7674819 | 0.0001407902 | 0.7674178 | 0.01163566 | 0.7674142 | 0.01409108 |  |  | 25531 | 0.7784506 | 0.7792293 | 0.0001387304 | 0.7799189 | 0.01185607 | 0.7799133 | 0.01061296
|  |  | 40823 | 0.7788775 | 0.7674819 | 0.0001407902 | 0.7674178 | 0.01163566 | 0.7674142 | 0.01409108 |  |  | 25536 | 0.774726 | 0.7792293 | 0.0001387304 | 0.7799189 | 0.01185607 | 0.7799133 | 0.01061296
|  |  | 40833 | 0.7623056 | 0.7674819 | 0.0001407902 | 0.7674178 | 0.01163566 | 0.7674142 | 0.01409108 |  |  | 25541 | 0.7821753 | 0.7792293 | 0.0001387304 | 0.7799189 | 0.01185607 | 0.7799133 | 0.01061296
|  |  | 40843 | 0.7788775 | 0.7674819 | 0.0001407902 | 0.7674178 | 0.01163566 | 0.7674142 | 0.01409108 |  |  | 25546 | 0.7821753 | 0.7792293 | 0.0001387304 | 0.7799189 | 0.01185607 | 0.7799133 | 0.01061296
|  |  | 40853 | 0.7678296 | 0.7674819 | 0.0001407902 | 0.7674178 | 0.01163566 | 0.7674142 | 0.01409108 |  |  | 25551 | 0.7784506 | 0.7792293 | 0.0001387304 | 0.7799189 | 0.01185607 | 0.7799133 | 0.01061296
|  |  | 40863 | 0.7678296 | 0.7674819 | 0.0001407902 | 0.7674178 | 0.01163566 | 0.7674142 | 0.01409108 |  |  | 25556 | 0.774726 | 0.7792293 | 0.0001387304 | 0.7799189 | 0.01185607 | 0.7799133 | 0.01061296
|  |  | 40873 | 0.7623056 | 0.7674819 | 0.0001407902 | 0.7674178 | 0.01163566 | 0.7674142 | 0.01409108 |  |  | 25561 | 0.7784506 | 0.7792293 | 0.0001387304 | 0.7799189 | 0.01185607 | 0.7799133 | 0.01061296
|  |  | 40883 | 0.7678296 | 0.7674819 | 0.0001407902 | 0.7674178 | 0.01163566 | 0.7674142 | 0.01409108 |  |  | 25566 | 0.7821753 | 0.7792293 | 0.0001387304 | 0.7799189 | 0.01185607 | 0.7799133 | 0.01061296
|  |  | 40893 | 0.7733535 | 0.7674819 | 0.0001407902 | 0.7674178 | 0.01163566 | 0.7674142 | 0.01409108 |  |  | 25571 | 0.7821753 | 0.7792293 | 0.0001387304 | 0.7799189 | 0.01185607 | 0.7799133 | 0.01061296
|  |  | 40903 | 0.7678296 | 0.7674819 | 0.0001407902 | 0.7674178 | 0.01163566 | 0.7674142 | 0.01409108 |  |  | 25576 | 0.7784506 | 0.7792293 | 0.0001387304 | 0.7799189 | 0.01185607 | 0.7799133 | 0.01061296
|  |  | 40913 | 0.7678296 | 0.7674819 | 0.0001407902 | 0.7674178 | 0.01163566 | 0.7674142 | 0.01409108 |  |  | 25581 | 0.7784506 | 0.7792293 | 0.0001387304 | 0.7799189 | 0.01185607 | 0.7799133 | 0.01061296
|  |  | 40923 | 0.7623056 | 0.7674819 | 0.0001407902 | 0.7674178 | 0.01163566 | 0.7674142 | 0.01409108 |  |  | 25586 | 0.7821753 | 0.7792293 | 0.0001387304 | 0.7799189 | 0.01185607 | 0.7799133 | 0.01061296
|  |  | 40933 | 0.7623056 | 0.7674819 | 0.0001407902 | 0.7674178 | 0.01163566 | 0.7674142 | 0.01409108 |  |  | 25591 | 0.7784506 | 0.7792293 | 0.0001387304 | 0.7799189 | 0.01185607 | 0.7799133 | 0.01061296
|  |  | 40943 | 0.7678296 | 0.7674819 | 0.0001407902 | 0.7674178 | 0.01163566 | 0.7674142 | 0.01409108 |  |  | 25596 | 0.7784506 | 0.7792293 | 0.0001387304 | 0.7799189 | 0.01185607 | 0.7799133 | 0.01061296
|  |  | 40953 | 0.7678296 | 0.7674819 | 0.0001407902 | 0.7674178 | 0.01163566 | 0.7674142 | 0.01409108 |  |  | 25601 | 0.7784506 | 0.7792293 | 0.0001387304 | 0.7799189 | 0.01185607 | 0.7799133 | 0.01061296
|  |  | 40963 | 0.7623056 | 0.7674819 | 0.0001407902 | 0.7674178 | 0.01163566 | 0.7674142 | 0.01409108 |  |  | 25606 | 0.774726 | 0.7792293 | 0.0001387304 | 0.7799189 | 0.01185607 | 0.7799133 | 0.01061296
|  |  | 40973 | 0.7733535 | 0.7674819 | 0.0001407902 | 0.7674178 | 0.01163566 | 0.7674142 | 0.01409108 |  |  | 25611 | 0.7821753 | 0.7792293 | 0.0001387304 | 0.7799189 | 0.01185607 | 0.7799133 | 0.01061296
|  |  | 40983 | 0.7678296 | 0.7674819 | 0.0001407902 | 0.7674178 | 0.01163566 | 0.7674142 | 0.01409108 |  |  | 25616 | 0.7784506 | 0.7792293 | 0.0001387304 | 0.7799189 | 0.01185607 | 0.7799133 | 0.01061296
|  |  | 40993 | 0.7678296 | 0.7674819 | 0.0001407902 | 0.7674178 | 0.01163566 | 0.7674142 | 0.01409108 |  |  | 25621 | 0.7784506 | 0.7792293 | 0.0001387304 | 0.7799189 | 0.01185607 | 0.7799133 | 0.01061296
|  |  | 41003 | 0.7733535 | 0.7674819 | 0.0001407902 | 0.7674178 | 0.01163566 | 0.7674142 | 0.01409108 |  |  | 25626 | 0.7821753 | 0.7792293 | 0.0001387304 | 0.7799189 | 0.01185607 | 0.7799133 | 0.01061296
|  |  | 41013 | 0.7623056 | 0.7674819 | 0.0001407902 | 0.7674178 | 0.01163566 | 0.7674142 | 0.01409108 |  |  | 25631 | 0.7821753 | 0.7792293 | 0.0001387304 | 0.7799189 | 0.01185607 | 0.7799133 | 0.01061296
|  |  | 41023 | 0.7678296 | 0.7674819 | 0.0001407902 | 0.7674178 | 0.01163566 | 0.7674142 | 0.01409108 |  |  | 25636 | 0.7784506 | 0.7792293 | 0.0001387304 | 0.7799189 | 0.01185607 | 0.7799133 | 0.01061296
|  |  | 41033 | 0.7733535 | 0.7674819 | 0.0001407902 | 0.7674178 | 0.01163566 | 0.7674142 | 0.01409108 |  |  | 25641 | 0.7821753 | 0.7792293 | 0.0001387304 | 0.7799189 | 0.01185607 | 0.7799133 | 0.01061296
|  |  | 41043 | 0.7623056 | 0.7674819 | 0.0001407902 | 0.7674178 | 0.01163566 | 0.7674142 | 0.01409108 |  |  | 25646 | 0.7784506 | 0.7792293 | 0.0001387304 | 0.7799189 | 0.01185607 | 0.7799133 | 0.01061296
|  |  | 41053 | 0.7678296 | 0.7674819 | 0.0001407902 | 0.7674178 | 0.01163566 | 0.7674142 | 0.01409108 |  |  | 25651 | 0.7784506 | 0.7792293 | 0.0001387304 | 0.7799189 | 0.01185607 | 0.7799133 | 0.01061296
|  |  | 41063 | 0.7678296 | 0.7674819 | 0.0001407902 | 0.7674178 | 0.01163566 | 0.7674142 | 0.01409108 |  |  | 25656 | 0.7784506 | 0.7792293 | 0.0001387304 | 0.7799189 | 0.01185607 | 0.7799133 | 0.01061296
|  |  | 41073 | 0.7733535 | 0.7674819 | 0.0001407902 | 0.7674178 | 0.01163566 | 0.7674142 | 0.01409108 |  |  | 25661 | 0.774726 | 0.7792293 | 0.0001387304 | 0.7799189 | 0.01185607 | 0.7799133 | 0.01061296
|  |  | 41083 | 0.7678296 | 0.7674819 | 0.0001407902 | 0.7674178 | 0.01163566 | 0.7674142 | 0.01409108 |  |  | 25666 | 0.7821753 | 0.7792293 | 0.0001387304 | 0.7799189 | 0.01185607 | 0.7799133 | 0.01061296
|  |  | 41093 | 0.7678296 | 0.7674819 | 0.0001407902 | 0.7674178 | 0.01163566 | 0.7674142 | 0.01409108 |  |  | 25671 | 0.7858999 | 0.7792293 | 0.0001387304 | 0.7799189 | 0.01185607 | 0.7799133 | 0.01061296
|  |  | 41103 | 0.7623056 | 0.7674819 | 0.0001407902 | 0.7674178 | 0.01163566 | 0.7674142 | 0.01409108 |  |  | 25676 | 0.774726 | 0.7792293 | 0.0001387304 | 0.7799189 | 0.01185607 | 0.7799133 | 0.01061296
|  |  | 41113 | 0.7678296 | 0.7674819 | 0.0001407902 | 0.7674178 | 0.01163566 | 0.7674142 | 0.01409108 |  |  | 25681 | 0.7784506 | 0.7792293 | 0.0001387304 | 0.7799189 | 0.01185607 | 0.7799133 | 0.01061296
|  |  | 41123 | 0.7678296 | 0.7674819 | 0.0001407902 | 0.7674178 | 0.01163566 | 0.7674142 | 0.01409108 |  |  | 25686 | 0.7821753 | 0.7792293 | 0.0001387304 | 0.7799189 | 0.01185607 | 0.7799133 | 0.01061296
|  |  | 41133 | 0.7678296 | 0.7674819 | 0.0001407902 | 0.7674178 | 0.01163566 | 0.7674142 | 0.01409108 |  |  | 25691 | 0.7784506 | 0.7792293 | 0.0001387304 | 0.7799189 | 0.01185607 | 0.7799133 | 0.01061296
|  |  | 41143 | 0.7678296 | 0.7674819 | 0.0001407902 | 0.7674178 | 0.01163566 | 0.7674142 | 0.01409108 |  |  | 25696 | 0.7821753 | 0.7792293 | 0.0001387304 | 0.7799189 | 0.01185607 | 0.7799133 | 0.01061296
|  |  | 41153 | 0.7678296 | 0.7674819 | 0.0001407902 | 0.7674178 | 0.01163566 | 0.7674142 | 0.01409108 |  |  | 25701 | 0.774726 | 0.7792293 | 0.0001387304 | 0.7799189 | 0.01185607 | 0.7799133 | 0.01061296
|  |  | 41163 | 0.7733535 | 0.7674819 | 0.0001407902 | 0.7674178 | 0.01163566 | 0.7674142 | 0.01409108 |  |  | 25706 | 0.774726 | 0.7792293 | 0.0001387304 | 0.7799189 | 0.01185607 | 0.7799133 | 0.01061296
|  |  | 41173 | 0.7678296 | 0.7674819 | 0.0001407902 | 0.7674178 | 0.01163566 | 0.7674142 | 0.01409108 |  |  | 25711 | 0.7784506 | 0.7792293 | 0.0001387304 | 0.7799189 | 0.01185607 | 0.7799133 | 0.01061296
|  |  | 41183 | 0.7678296 | 0.7674819 | 0.0001407902 | 0.7674178 | 0.01163566 | 0.7674142 | 0.01409108 |  |  | 25716 | 0.7858999 | 0.7792293 | 0.0001387304 | 0.7799189 | 0.01185607 | 0.7799133 | 0.01061296
|  |  | 41193 | 0.7678296 | 0.7674819 | 0.0001407902 | 0.7674178 | 0.01163566 | 0.7674142 | 0.01409108 |  |  | 25721 | 0.7784506 | 0.7792293 | 0.0001387304 | 0.7799189 | 0.01185607 | 0.7799133 | 0.01061296
|  |  | 41203 | 0.7733535 | 0.7674819 | 0.0001407902 | 0.7674178 | 0.01163566 | 0.7674142 | 0.01409108 |  |  | 25726 | 0.7821753 | 0.7792293 | 0.0001387304 | 0.7799189 | 0.01185607 | 0.7799133 | 0.01061296
|  |  | 41213 | 0.7733535 | 0.7674819 | 0.0001407902 | 0.7674178 | 0.01163566 | 0.7674142 | 0.01409108 |  |  | 25731 | 0.7784506 | 0.7792293 | 0.0001387304 | 0.7799189 | 0.01185607 | 0.7799133 | 0.01061296
|  |  | 41223 | 0.7678296 | 0.7674819 | 0.0001407902 | 0.7674178 | 0.01163566 | 0.7674142 | 0.01409108 |  |  | 25736 | 0.7784506 | 0.7792293 | 0.0001387304 | 0.7799189 | 0.01185607 | 0.7799133 | 0.01061296
|  |  | 41233 | 0.7678296 | 0.7674819 | 0.0001407902 | 0.7674178 | 0.01163566 | 0.7674142 | 0.01409108 |  |  | 25741 | 0.7821753 | 0.7792293 | 0.0001387304 | 0.7799189 | 0.01185607 | 0.7799133 | 0.01061296
|  |  | 41243 | 0.7678296 | 0.7674819 | 0.0001407902 | 0.7674178 | 0.01163566 | 0.7674142 | 0.01409108 |  |  | 25746 | 0.7821753 | 0.7792293 | 0.0001387304 | 0.7799189 | 0.01185607 | 0.7799133 | 0.01061296
|  |  | 41253 | 0.7678296 | 0.7674819 | 0.0001407902 | 0.7674178 | 0.01163566 | 0.7674142 | 0.01409108 |  |  | 25751 | 0.774726 | 0.7792293 | 0.0001387304 | 0.7799189 | 0.01185607 | 0.7799133 | 0.01061296
|  |  | 41263 | 0.7678296 | 0.7674819 | 0.0001407902 | 0.7674178 | 0.01163566 | 0.7674142 | 0.01409108 |  |  | 25756 | 0.7784506 | 0.7792293 | 0.0001387304 | 0.7799189 | 0.01185607 | 0.7799133 | 0.01061296
|  |  | 41273 | 0.7733535 | 0.7674819 | 0.0001407902 | 0.7674178 | 0.01163566 | 0.7674142 | 0.01409108 |  |  | 25761 | 0.7784506 | 0.7792293 | 0.0001387304 | 0.7799189 | 0.01185607 | 0.7799133 | 0.01061296
|  |  | 41283 | 0.7678296 | 0.7674819 | 0.0001407902 | 0.7674178 | 0.01163566 | 0.7674142 | 0.01409108 |  |  | 25766 | 0.7784506 | 0.7792293 | 0.0001387304 | 0.7799189 | 0.01185607 | 0.7799133 | 0.01061296
|  |  | 41293 | 0.7623056 | 0.7674819 | 0.0001407902 | 0.7674178 | 0.01163566 | 0.7674142 | 0.01409108 |  |  | 25771 | 0.774726 | 0.7792293 | 0.0001387304 | 0.7799189 | 0.01185607 | 0.7799133 | 0.01061296
|  |  | 41303 | 0.7678296 | 0.7674819 | 0.0001407902 | 0.7674178 | 0.01163566 | 0.7674142 | 0.01409108 |  |  | 25776 | 0.7821753 | 0.7792293 | 0.0001387304 | 0.7799189 | 0.01185607 | 0.7799133 | 0.01061296
|  |  | 41313 | 0.7678296 | 0.7674819 | 0.0001407902 | 0.7674178 | 0.01163566 | 0.7674142 | 0.01409108 |  |  | 25781 | 0.7784506 | 0.7792293 | 0.0001387304 | 0.7799189 | 0.01185607 | 0.7799133 | 0.01061296
|  |  | 41323 | 0.7733535 | 0.7674819 | 0.0001407902 | 0.7674178 | 0.01163566 | 0.7674142 | 0.01409108 |  |  | 25786 | 0.7784506 | 0.7792293 | 0.0001387304 | 0.7799189 | 0.01185607 | 0.7799133 | 0.01061296
|  |  | 41333 | 0.7678296 | 0.7674819 | 0.0001407902 | 0.7674178 | 0.01163566 | 0.7674142 | 0.01409108 |  |  | 25791 | 0.7784506 | 0.7792293 | 0.0001387304 | 0.7799189 | 0.01185607 | 0.7799133 | 0.01061296
|  |  | 41343 | 0.7678296 | 0.7674819 | 0.0001407902 | 0.7674178 | 0.01163566 | 0.7674142 | 0.01409108 |  |  | 25796 | 0.7784506 | 0.7792293 | 0.0001387304 | 0.7799189 | 0.01185607 | 0.7799133 | 0.01061296
|  |  | 41353 | 0.7733535 | 0.7674819 | 0.0001407902 | 0.7674178 | 0.01163566 | 0.7674142 | 0.01409108 |  |  | 25801 | 0.7784506 | 0.7792293 | 0.0001387304 | 0.7799189 | 0.01185607 | 0.7799133 | 0.01061296
|  |  | 41363 | 0.7678296 | 0.7674819 | 0.0001407902 | 0.7674178 | 0.01163566 | 0.7674142 | 0.01409108 |  |  | 25806 | 0.774726 | 0.7792293 | 0.0001387304 | 0.7799189 | 0.01185607 | 0.7799133 | 0.01061296
|  |  | 41373 | 0.7733535 | 0.7674819 | 0.0001407902 | 0.7674178 | 0.01163566 | 0.7674142 | 0.01409108 |  |  | 25811 | 0.7784506 | 0.7792293 | 0.0001387304 | 0.7799189 | 0.01185607 | 0.7799133 | 0.01061296
|  |  | 41383 | 0.7623056 | 0.7674819 | 0.0001407902 | 0.7674178 | 0.01163566 | 0.7674142 | 0.01409108 |  |  | 25816 | 0.7858999 | 0.7792293 | 0.0001387304 | 0.7799189 | 0.01185607 | 0.7799133 | 0.01061296
|  |  | 41393 | 0.7678296 | 0.7674819 | 0.0001407902 | 0.7674178 | 0.01163566 | 0.7674142 | 0.01409108 |  |  | 25821 | 0.7784506 | 0.7792293 | 0.0001387304 | 0.7799189 | 0.01185607 | 0.7799133 | 0.01061296
|  |  | 41403 | 0.7678296 | 0.7674819 | 0.0001407902 | 0.7674178 | 0.01163566 | 0.7674142 | 0.01409108 |  |  | 25826 | 0.7784506 | 0.7792293 | 0.0001387304 | 0.7799189 | 0.01185607 | 0.7799133 | 0.01061296
|  |  | 41413 | 0.7678296 | 0.7674819 | 0.0001407902 | 0.7674178 | 0.01163566 | 0.7674142 | 0.01409108 |  |  | 25831 | 0.7784506 | 0.7792293 | 0.0001387304 | 0.7799189 | 0.01185607 | 0.7799133 | 0.01061296
|  |  | 41423 | 0.7678296 | 0.7674819 | 0.0001407902 | 0.7674178 | 0.01163566 | 0.7674142 | 0.01409108 |  |  | 25836 | 0.7784506 | 0.7792293 | 0.0001387304 | 0.7799189 | 0.01185607 | 0.7799133 | 0.01061296
|  |  | 41433 | 0.7733535 | 0.7674819 | 0.0001407902 | 0.7674178 | 0.01163566 | 0.7674142 | 0.01409108 |  |  | 25841 | 0.774726 | 0.7792293 | 0.0001387304 | 0.7799189 | 0.01185607 | 0.7799133 | 0.01061296
|  |  | 41443 | 0.7623056 | 0.7674819 | 0.0001407902 | 0.7674178 | 0.01163566 | 0.7674142 | 0.01409108 |  |  | 25846 | 0.7784506 | 0.7792293 | 0.0001387304 | 0.7799189 | 0.01185607 | 0.7799133 | 0.01061296
|  |  | 41453 | 0.7678296 | 0.7674819 | 0.0001407902 | 0.7674178 | 0.01163566 | 0.7674142 | 0.01409108 |  |  | 25851 | 0.7784506 | 0.7792293 | 0.0001387304 | 0.7799189 | 0.01185607 | 0.7799133 | 0.01061296
|  |  | 41463 | 0.7623056 | 0.7674819 | 0.0001407902 | 0.7674178 | 0.01163566 | 0.7674142 | 0.01409108 |  |  | 25856 | 0.7784506 | 0.7792293 | 0.0001387304 | 0.7799189 | 0.01185607 | 0.7799133 | 0.01061296
|  |  | 41473 | 0.7678296 | 0.7674819 | 0.0001407902 | 0.7674178 | 0.01163566 | 0.7674142 | 0.01409108 |  |  | 25861 | 0.7821753 | 0.7792293 | 0.0001387304 | 0.7799189 | 0.01185607 | 0.7799133 | 0.01061296
|  |  | 41483 | 0.7623056 | 0.7674819 | 0.0001407902 | 0.7674178 | 0.01163566 | 0.7674142 | 0.01409108 |  |  | 25866 | 0.774726 | 0.7792293 | 0.0001387304 | 0.7799189 | 0.01185607 | 0.7799133 | 0.01061296
|  |  | 41493 | 0.7623056 | 0.7674819 | 0.0001407902 | 0.7674178 | 0.01163566 | 0.7674142 | 0.01409108 |  |  | 25871 | 0.7784506 | 0.7792293 | 0.0001387304 | 0.7799189 | 0.01185607 | 0.7799133 | 0.01061296
|  |  | 41503 | 0.7623056 | 0.7674819 | 0.0001407902 | 0.7674178 | 0.01163566 | 0.7674142 | 0.01409108 |  |  | 25876 | 0.7784506 | 0.7792293 | 0.0001387304 | 0.7799189 | 0.01185607 | 0.7799133 | 0.01061296
|  |  | 41513 | 0.7623056 | 0.7674819 | 0.0001407902 | 0.7674178 | 0.01163566 | 0.7674142 | 0.01409108 |  |  | 25881 | 0.7784506 | 0.7792293 | 0.0001387304 | 0.7799189 | 0.01185607 | 0.7799133 | 0.01061296
|  |  | 41523 | 0.7678296 | 0.7674819 | 0.0001407902 | 0.7674178 | 0.01163566 | 0.7674142 | 0.01409108 |  |  | 25886 | 0.7784506 | 0.7792293 | 0.0001387304 | 0.7799189 | 0.01185607 | 0.7799133 | 0.01061296
|  |  | 41533 | 0.7623056 | 0.7674819 | 0.0001407902 | 0.7674178 | 0.01163566 | 0.7674142 | 0.01409108 |  |  | 25891 | 0.7784506 | 0.7792293 | 0.0001387304 | 0.7799189 | 0.01185607 | 0.7799133 | 0.01061296
|  |  | 41543 | 0.7623056 | 0.7674819 | 0.0001407902 | 0.7674178 | 0.01163566 | 0.7674142 | 0.01409108 |  |  | 25896 | 0.7784506 | 0.7792293 | 0.0001387304 | 0.7799189 | 0.01185607 | 0.7799133 | 0.01061296
|  |  | 41553 | 0.7733535 | 0.7674819 | 0.0001407902 | 0.7674178 | 0.01163566 | 0.7674142 | 0.01409108 |  |  | 25901 | 0.7784506 | 0.7792293 | 0.0001387304 | 0.7799189 | 0.01185607 | 0.7799133 | 0.01061296
|  |  | 41563 | 0.7678296 | 0.7674819 | 0.0001407902 | 0.7674178 | 0.01163566 | 0.7674142 | 0.01409108 |  |  | 25906 | 0.774726 | 0.7792293 | 0.0001387304 | 0.7799189 | 0.01185607 | 0.7799133 | 0.01061296
|  |  | 41573 | 0.7623056 | 0.7674819 | 0.0001407902 | 0.7674178 | 0.01163566 | 0.7674142 | 0.01409108 |  |  | 25911 | 0.774726 | 0.7792293 | 0.0001387304 | 0.7799189 | 0.01185607 | 0.7799133 | 0.01061296
|  |  | 41583 | 0.7678296 | 0.7674819 | 0.0001407902 | 0.7674178 | 0.01163566 | 0.7674142 | 0.01409108 |  |  | 25916 | 0.7784506 | 0.7792293 | 0.0001387304 | 0.7799189 | 0.01185607 | 0.7799133 | 0.01061296
|  |  | 41593 | 0.7678296 | 0.7674819 | 0.0001407902 | 0.7674178 | 0.01163566 | 0.7674142 | 0.01409108 |  |  | 25921 | 0.7784506 | 0.7792293 | 0.0001387304 | 0.7799189 | 0.01185607 | 0.7799133 | 0.01061296
|  |  | 41603 | 0.7678296 | 0.7674819 | 0.0001407902 | 0.7674178 | 0.01163566 | 0.7674142 | 0.01409108 |  |  | 25926 | 0.7821753 | 0.7792293 | 0.0001387304 | 0.7799189 | 0.01185607 | 0.7799133 | 0.01061296
|  |  | 41613 | 0.7678296 | 0.7674819 | 0.0001407902 | 0.7674178 | 0.01163566 | 0.7674142 | 0.01409108 |  |  | 25931 | 0.7784506 | 0.7792293 | 0.0001387304 | 0.7799189 | 0.01185607 | 0.7799133 | 0.01061296
|  |  | 41623 | 0.7678296 | 0.7674819 | 0.0001407902 | 0.7674178 | 0.01163566 | 0.7674142 | 0.01409108 |  |  | 25936 | 0.7821753 | 0.7792293 | 0.0001387304 | 0.7799189 | 0.01185607 | 0.7799133 | 0.01061296
|  |  | 41633 | 0.7623056 | 0.7674819 | 0.0001407902 | 0.7674178 | 0.01163566 | 0.7674142 | 0.01409108 |  |  | 25941 | 0.7784506 | 0.7792293 | 0.0001387304 | 0.7799189 | 0.01185607 | 0.7799133 | 0.01061296
|  |  | 41643 | 0.7678296 | 0.7674819 | 0.0001407902 | 0.7674178 | 0.01163566 | 0.7674142 | 0.01409108 |  |  | 25946 | 0.7784506 | 0.7792293 | 0.0001387304 | 0.7799189 | 0.01185607 | 0.7799133 | 0.01061296
|  |  | 41653 | 0.7623056 | 0.7674819 | 0.0001407902 | 0.7674178 | 0.01163566 | 0.7674142 | 0.01409108 |  |  | 25951 | 0.7784506 | 0.7792293 | 0.0001387304 | 0.7799189 | 0.01185607 | 0.7799133 | 0.01061296
|  |  | 41663 | 0.7567817 | 0.7674819 | 0.0001407902 | 0.7674178 | 0.01163566 | 0.7674142 | 0.01409108 |  |  | 25956 | 0.7784506 | 0.7792293 | 0.0001387304 | 0.7799189 | 0.01185607 | 0.7799133 | 0.01061296
|  |  | 41673 | 0.7733535 | 0.7674819 | 0.0001407902 | 0.7674178 | 0.01163566 | 0.7674142 | 0.01409108 |  |  | 25961 | 0.7821753 | 0.7792293 | 0.0001387304 | 0.7799189 | 0.01185607 | 0.7799133 | 0.01061296
|  |  | 41683 | 0.7733535 | 0.7674819 | 0.0001407902 | 0.7674178 | 0.01163566 | 0.7674142 | 0.01409108 |  |  | 25966 | 0.7784506 | 0.7792293 | 0.0001387304 | 0.7799189 | 0.01185607 | 0.7799133 | 0.01061296
|  |  | 41693 | 0.7678296 | 0.7674819 | 0.0001407902 | 0.7674178 | 0.01163566 | 0.7674142 | 0.01409108 |  |  | 25971 | 0.7858999 | 0.7792293 | 0.0001387304 | 0.7799189 | 0.01185607 | 0.7799133 | 0.01061296
|  |  | 41703 | 0.7678296 | 0.7674819 | 0.0001407902 | 0.7674178 | 0.01163566 | 0.7674142 | 0.01409108 |  |  | 25976 | 0.774726 | 0.7792293 | 0.0001387304 | 0.7799189 | 0.01185607 | 0.7799133 | 0.01061296
|  |  | 41713 | 0.7678296 | 0.7674819 | 0.0001407902 | 0.7674178 | 0.01163566 | 0.7674142 | 0.01409108 |  |  | 25981 | 0.7784506 | 0.7792293 | 0.0001387304 | 0.7799189 | 0.01185607 | 0.7799133 | 0.01061296
|  |  | 41723 | 0.7678296 | 0.7674819 | 0.0001407902 | 0.7674178 | 0.01163566 | 0.7674142 | 0.01409108 |  |  | 25986 | 0.7784506 | 0.7792293 | 0.0001387304 | 0.7799189 | 0.01185607 | 0.7799133 | 0.01061296
|  |  | 41733 | 0.7788775 | 0.7674819 | 0.0001407902 | 0.7674178 | 0.01163566 | 0.7674142 | 0.01409108 |  |  | 25991 | 0.7784506 | 0.7792293 | 0.0001387304 | 0.7799189 | 0.01185607 | 0.7799133 | 0.01061296
|  |  | 41743 | 0.7678296 | 0.7674819 | 0.0001407902 | 0.7674178 | 0.01163566 | 0.7674142 | 0.01409108 |  |  | 25996 | 0.7784506 | 0.7792293 | 0.0001387304 | 0.7799189 | 0.01185607 | 0.7799133 | 0.01061296
|  |  | 41753 | 0.7623056 | 0.7674819 | 0.0001407902 | 0.7674178 | 0.01163566 | 0.7674142 | 0.01409108 |  |  | 26001 | 0.7821753 | 0.7792293 | 0.0001387304 | 0.7799189 | 0.01185607 | 0.7799133 | 0.01061296
|  |  | 41763 | 0.7678296 | 0.7674819 | 0.0001407902 | 0.7674178 | 0.01163566 | 0.7674142 | 0.01409108 |  |  | 26006 | 0.7821753 | 0.7792293 | 0.0001387304 | 0.7799189 | 0.01185607 | 0.7799133 | 0.01061296
|  |  | 41773 | 0.7733535 | 0.7674819 | 0.0001407902 | 0.7674178 | 0.01163566 | 0.7674142 | 0.01409108 |  |  | 26011 | 0.7784506 | 0.7792293 | 0.0001387304 | 0.7799189 | 0.01185607 | 0.7799133 | 0.01061296
|  |  | 41783 | 0.7733535 | 0.7674819 | 0.0001407902 | 0.7674178 | 0.01163566 | 0.7674142 | 0.01409108 |  |  | 26016 | 0.7784506 | 0.7792293 | 0.0001387304 | 0.7799189 | 0.01185607 | 0.7799133 | 0.01061296
|  |  | 41793 | 0.7623056 | 0.7674819 | 0.0001407902 | 0.7674178 | 0.01163566 | 0.7674142 | 0.01409108 |  |  | 26021 | 0.7858999 | 0.7792293 | 0.0001387304 | 0.7799189 | 0.01185607 | 0.7799133 | 0.01061296
|  |  | 41803 | 0.7733535 | 0.7674819 | 0.0001407902 | 0.7674178 | 0.01163566 | 0.7674142 | 0.01409108 |  |  | 26026 | 0.7784506 | 0.7792293 | 0.0001387304 | 0.7799189 | 0.01185607 | 0.7799133 | 0.01061296
|  |  | 41813 | 0.7678296 | 0.7674819 | 0.0001407902 | 0.7674178 | 0.01163566 | 0.7674142 | 0.01409108 |  |  | 26031 | 0.7784506 | 0.7792293 | 0.0001387304 | 0.7799189 | 0.01185607 | 0.7799133 | 0.01061296
|  |  | 41823 | 0.7678296 | 0.7674819 | 0.0001407902 | 0.7674178 | 0.01163566 | 0.7674142 | 0.01409108 |  |  | 26036 | 0.7784506 | 0.7792293 | 0.0001387304 | 0.7799189 | 0.01185607 | 0.7799133 | 0.01061296
|  |  | 41833 | 0.7567817 | 0.7674819 | 0.0001407902 | 0.7674178 | 0.01163566 | 0.7674142 | 0.01409108 |  |  | 26041 | 0.7784506 | 0.7792293 | 0.0001387304 | 0.7799189 | 0.01185607 | 0.7799133 | 0.01061296
|  |  | 41843 | 0.7678296 | 0.7674819 | 0.0001407902 | 0.7674178 | 0.01163566 | 0.7674142 | 0.01409108 |  |  | 26046 | 0.7858999 | 0.7792293 | 0.0001387304 | 0.7799189 | 0.01185607 | 0.7799133 | 0.01061296
|  |  | 41853 | 0.7678296 | 0.7674819 | 0.0001407902 | 0.7674178 | 0.01163566 | 0.7674142 | 0.01409108 |  |  | 26051 | 0.7784506 | 0.7792293 | 0.0001387304 | 0.7799189 | 0.01185607 | 0.7799133 | 0.01061296
|  |  | 41863 | 0.7623056 | 0.7674819 | 0.0001407902 | 0.7674178 | 0.01163566 | 0.7674142 | 0.01409108 |  |  | 26056 | 0.7821753 | 0.7792293 | 0.0001387304 | 0.7799189 | 0.01185607 | 0.7799133 | 0.01061296
|  |  | 41873 | 0.7678296 | 0.7674819 | 0.0001407902 | 0.7674178 | 0.01163566 | 0.7674142 | 0.01409108 |  |  | 26061 | 0.7821753 | 0.7792293 | 0.0001387304 | 0.7799189 | 0.01185607 | 0.7799133 | 0.01061296
|  |  | 41883 | 0.7733535 | 0.7674819 | 0.0001407902 | 0.7674178 | 0.01163566 | 0.7674142 | 0.01409108 |  |  | 26066 | 0.7784506 | 0.7792293 | 0.0001387304 | 0.7799189 | 0.01185607 | 0.7799133 | 0.01061296
|  |  | 41893 | 0.7788775 | 0.7674819 | 0.0001407902 | 0.7674178 | 0.01163566 | 0.7674142 | 0.01409108 |  |  | 26071 | 0.7784506 | 0.7792293 | 0.0001387304 | 0.7799189 | 0.01185607 | 0.7799133 | 0.01061296
|  |  | 41903 | 0.7678296 | 0.7674819 | 0.0001407902 | 0.7674178 | 0.01163566 | 0.7674142 | 0.01409108 |  |  | 26076 | 0.7821753 | 0.7792293 | 0.0001387304 | 0.7799189 | 0.01185607 | 0.7799133 | 0.01061296
|  |  | 41913 | 0.7678296 | 0.7674819 | 0.0001407902 | 0.7674178 | 0.01163566 | 0.7674142 | 0.01409108 |  |  | 26081 | 0.7821753 | 0.7792293 | 0.0001387304 | 0.7799189 | 0.01185607 | 0.7799133 | 0.01061296
|  |  | 41923 | 0.7678296 | 0.7674819 | 0.0001407902 | 0.7674178 | 0.01163566 | 0.7674142 | 0.01409108 |  |  | 26086 | 0.7784506 | 0.7792293 | 0.0001387304 | 0.7799189 | 0.01185607 | 0.7799133 | 0.01061296
|  |  | 41933 | 0.7678296 | 0.7674819 | 0.0001407902 | 0.7674178 | 0.01163566 | 0.7674142 | 0.01409108 |  |  | 26091 | 0.7821753 | 0.7792293 | 0.0001387304 | 0.7799189 | 0.01185607 | 0.7799133 | 0.01061296
|  |  | 41943 | 0.7733535 | 0.7674819 | 0.0001407902 | 0.7674178 | 0.01163566 | 0.7674142 | 0.01409108 |  |  | 26096 | 0.7784506 | 0.7792293 | 0.0001387304 | 0.7799189 | 0.01185607 | 0.7799133 | 0.01061296
|  |  | 41953 | 0.7678296 | 0.7674819 | 0.0001407902 | 0.7674178 | 0.01163566 | 0.7674142 | 0.01409108 |  |  | 26101 | 0.7784506 | 0.7792293 | 0.0001387304 | 0.7799189 | 0.01185607 | 0.7799133 | 0.01061296
|  |  | 41963 | 0.7678296 | 0.7674819 | 0.0001407902 | 0.7674178 | 0.01163566 | 0.7674142 | 0.01409108 |  |  | 26106 | 0.774726 | 0.7792293 | 0.0001387304 | 0.7799189 | 0.01185607 | 0.7799133 | 0.01061296
|  |  | 41973 | 0.7733535 | 0.7674819 | 0.0001407902 | 0.7674178 | 0.01163566 | 0.7674142 | 0.01409108 |  |  | 26111 | 0.7784506 | 0.7792293 | 0.0001387304 | 0.7799189 | 0.01185607 | 0.7799133 | 0.01061296
|  |  | 41983 | 0.7678296 | 0.7674819 | 0.0001407902 | 0.7674178 | 0.01163566 | 0.7674142 | 0.01409108 |  |  | 26116 | 0.7784506 | 0.7792293 | 0.0001387304 | 0.7799189 | 0.01185607 | 0.7799133 | 0.01061296
|  |  | 41993 | 0.7567817 | 0.7674819 | 0.0001407902 | 0.7674178 | 0.01163566 | 0.7674142 | 0.01409108 |  |  | 26121 | 0.7821753 | 0.7792293 | 0.0001387304 | 0.7799189 | 0.01185607 | 0.7799133 | 0.01061296
|  |  | 42003 | 0.7733535 | 0.7674819 | 0.0001407902 | 0.7674178 | 0.01163566 | 0.7674142 | 0.01409108 |  |  | 26126 | 0.7821753 | 0.7792293 | 0.0001387304 | 0.7799189 | 0.01185607 | 0.7799133 | 0.01061296
|  |  | 42013 | 0.7678296 | 0.7674819 | 0.0001407902 | 0.7674178 | 0.01163566 | 0.7674142 | 0.01409108 |  |  | 26131 | 0.774726 | 0.7792293 | 0.0001387304 | 0.7799189 | 0.01185607 | 0.7799133 | 0.01061296
|  |  | 42023 | 0.7678296 | 0.7674819 | 0.0001407902 | 0.7674178 | 0.01163566 | 0.7674142 | 0.01409108 |  |  | 26136 | 0.7784506 | 0.7792293 | 0.0001387304 | 0.7799189 | 0.01185607 | 0.7799133 | 0.01061296
|  |  | 42033 | 0.7678296 | 0.7674819 | 0.0001407902 | 0.7674178 | 0.01163566 | 0.7674142 | 0.01409108 |  |  | 26141 | 0.7784506 | 0.7792293 | 0.0001387304 | 0.7799189 | 0.01185607 | 0.7799133 | 0.01061296
|  |  | 42043 | 0.7678296 | 0.7674819 | 0.0001407902 | 0.7674178 | 0.01163566 | 0.7674142 | 0.01409108 |  |  | 26146 | 0.7821753 | 0.7792293 | 0.0001387304 | 0.7799189 | 0.01185607 | 0.7799133 | 0.01061296
|  |  | 42053 | 0.7733535 | 0.7674819 | 0.0001407902 | 0.7674178 | 0.01163566 | 0.7674142 | 0.01409108 |  |  | 26151 | 0.7784506 | 0.7792293 | 0.0001387304 | 0.7799189 | 0.01185607 | 0.7799133 | 0.01061296
|  |  | 42063 | 0.7678296 | 0.7674819 | 0.0001407902 | 0.7674178 | 0.01163566 | 0.7674142 | 0.01409108 |  |  | 26156 | 0.7821753 | 0.7792293 | 0.0001387304 | 0.7799189 | 0.01185607 | 0.7799133 | 0.01061296
|  |  | 42073 | 0.7733535 | 0.7674819 | 0.0001407902 | 0.7674178 | 0.01163566 | 0.7674142 | 0.01409108 |  |  | 26161 | 0.7784506 | 0.7792293 | 0.0001387304 | 0.7799189 | 0.01185607 | 0.7799133 | 0.01061296
|  |  | 42083 | 0.7623056 | 0.7674819 | 0.0001407902 | 0.7674178 | 0.01163566 | 0.7674142 | 0.01409108 |  |  | 26166 | 0.7858999 | 0.7792293 | 0.0001387304 | 0.7799189 | 0.01185607 | 0.7799133 | 0.01061296
|  |  | 42093 | 0.7623056 | 0.7674819 | 0.0001407902 | 0.7674178 | 0.01163566 | 0.7674142 | 0.01409108 |  |  | 26171 | 0.7784506 | 0.7792293 | 0.0001387304 | 0.7799189 | 0.01185607 | 0.7799133 | 0.01061296
|  |  | 42103 | 0.7678296 | 0.7674819 | 0.0001407902 | 0.7674178 | 0.01163566 | 0.7674142 | 0.01409108 |  |  | 26176 | 0.7784506 | 0.7792293 | 0.0001387304 | 0.7799189 | 0.01185607 | 0.7799133 | 0.01061296
|  |  | 42113 | 0.7623056 | 0.7674819 | 0.0001407902 | 0.7674178 | 0.01163566 | 0.7674142 | 0.01409108 |  |  | 26181 | 0.7784506 | 0.7792293 | 0.0001387304 | 0.7799189 | 0.01185607 | 0.7799133 | 0.01061296
|  |  | 42123 | 0.7678296 | 0.7674819 | 0.0001407902 | 0.7674178 | 0.01163566 | 0.7674142 | 0.01409108 |  |  | 26186 | 0.7821753 | 0.7792293 | 0.0001387304 | 0.7799189 | 0.01185607 | 0.7799133 | 0.01061296
|  |  | 42133 | 0.7678296 | 0.7674819 | 0.0001407902 | 0.7674178 | 0.01163566 | 0.7674142 | 0.01409108 |  |  | 26191 | 0.7821753 | 0.7792293 | 0.0001387304 | 0.7799189 | 0.01185607 | 0.7799133 | 0.01061296
|  |  | 42143 | 0.7678296 | 0.7674819 | 0.0001407902 | 0.7674178 | 0.01163566 | 0.7674142 | 0.01409108 |  |  | 26196 | 0.774726 | 0.7792293 | 0.0001387304 | 0.7799189 | 0.01185607 | 0.7799133 | 0.01061296
|  |  | 42153 | 0.7678296 | 0.7674819 | 0.0001407902 | 0.7674178 | 0.01163566 | 0.7674142 | 0.01409108 |  |  | 26201 | 0.7821753 | 0.7792293 | 0.0001387304 | 0.7799189 | 0.01185607 | 0.7799133 | 0.01061296
|  |  | 42163 | 0.7623056 | 0.7674819 | 0.0001407902 | 0.7674178 | 0.01163566 | 0.7674142 | 0.01409108 |  |  | 26206 | 0.7784506 | 0.7792293 | 0.0001387304 | 0.7799189 | 0.01185607 | 0.7799133 | 0.01061296
|  |  | 42173 | 0.7733535 | 0.7674819 | 0.0001407902 | 0.7674178 | 0.01163566 | 0.7674142 | 0.01409108 |  |  | 26211 | 0.7821753 | 0.7792293 | 0.0001387304 | 0.7799189 | 0.01185607 | 0.7799133 | 0.01061296
|  |  | 42183 | 0.7678296 | 0.7674819 | 0.0001407902 | 0.7674178 | 0.01163566 | 0.7674142 | 0.01409108 |  |  | 26216 | 0.7821753 | 0.7792293 | 0.0001387304 | 0.7799189 | 0.01185607 | 0.7799133 | 0.01061296
|  |  | 42193 | 0.7678296 | 0.7674819 | 0.0001407902 | 0.7674178 | 0.01163566 | 0.7674142 | 0.01409108 |  |  | 26221 | 0.7858999 | 0.7792293 | 0.0001387304 | 0.7799189 | 0.01185607 | 0.7799133 | 0.01061296
|  |  | 42203 | 0.7678296 | 0.7674819 | 0.0001407902 | 0.7674178 | 0.01163566 | 0.7674142 | 0.01409108 |  |  | 26226 | 0.7784506 | 0.7792293 | 0.0001387304 | 0.7799189 | 0.01185607 | 0.7799133 | 0.01061296
|  |  | 42213 | 0.7678296 | 0.7674819 | 0.0001407902 | 0.7674178 | 0.01163566 | 0.7674142 | 0.01409108 |  |  | 26231 | 0.7784506 | 0.7792293 | 0.0001387304 | 0.7799189 | 0.01185607 | 0.7799133 | 0.01061296
|  |  | 42223 | 0.7678296 | 0.7674819 | 0.0001407902 | 0.7674178 | 0.01163566 | 0.7674142 | 0.01409108 |  |  | 26236 | 0.7821753 | 0.7792293 | 0.0001387304 | 0.7799189 | 0.01185607 | 0.7799133 | 0.01061296
|  |  | 42233 | 0.7678296 | 0.7674819 | 0.0001407902 | 0.7674178 | 0.01163566 | 0.7674142 | 0.01409108 |  |  | 26241 | 0.774726 | 0.7792293 | 0.0001387304 | 0.7799189 | 0.01185607 | 0.7799133 | 0.01061296
|  |  | 42243 | 0.7678296 | 0.7674819 | 0.0001407902 | 0.7674178 | 0.01163566 | 0.7674142 | 0.01409108 |  |  | 26246 | 0.7784506 | 0.7792293 | 0.0001387304 | 0.7799189 | 0.01185607 | 0.7799133 | 0.01061296
|  |  | 42253 | 0.7623056 | 0.7674819 | 0.0001407902 | 0.7674178 | 0.01163566 | 0.7674142 | 0.01409108 |  |  | 26251 | 0.7784506 | 0.7792293 | 0.0001387304 | 0.7799189 | 0.01185607 | 0.7799133 | 0.01061296
|  |  | 42263 | 0.7678296 | 0.7674819 | 0.0001407902 | 0.7674178 | 0.01163566 | 0.7674142 | 0.01409108 |  |  | 26256 | 0.7821753 | 0.7792293 | 0.0001387304 | 0.7799189 | 0.01185607 | 0.7799133 | 0.01061296
|  |  | 42273 | 0.7623056 | 0.7674819 | 0.0001407902 | 0.7674178 | 0.01163566 | 0.7674142 | 0.01409108 |  |  | 26261 | 0.7784506 | 0.7792293 | 0.0001387304 | 0.7799189 | 0.01185607 | 0.7799133 | 0.01061296
|  |  | 42283 | 0.7678296 | 0.7674819 | 0.0001407902 | 0.7674178 | 0.01163566 | 0.7674142 | 0.01409108 |  |  | 26266 | 0.7821753 | 0.7792293 | 0.0001387304 | 0.7799189 | 0.01185607 | 0.7799133 | 0.01061296
|  |  | 42293 | 0.7733535 | 0.7674819 | 0.0001407902 | 0.7674178 | 0.01163566 | 0.7674142 | 0.01409108 |  |  | 26271 | 0.7784506 | 0.7792293 | 0.0001387304 | 0.7799189 | 0.01185607 | 0.7799133 | 0.01061296
|  |  | 42303 | 0.7733535 | 0.7674819 | 0.0001407902 | 0.7674178 | 0.01163566 | 0.7674142 | 0.01409108 |  |  | 26276 | 0.7821753 | 0.7792293 | 0.0001387304 | 0.7799189 | 0.01185607 | 0.7799133 | 0.01061296
|  |  | 42313 | 0.7733535 | 0.7674819 | 0.0001407902 | 0.7674178 | 0.01163566 | 0.7674142 | 0.01409108 |  |  | 26281 | 0.7821753 | 0.7792293 | 0.0001387304 | 0.7799189 | 0.01185607 | 0.7799133 | 0.01061296
|  |  | 42323 | 0.7678296 | 0.7674819 | 0.0001407902 | 0.7674178 | 0.01163566 | 0.7674142 | 0.01409108 |  |  | 26286 | 0.7784506 | 0.7792293 | 0.0001387304 | 0.7799189 | 0.01185607 | 0.7799133 | 0.01061296
|  |  | 42333 | 0.7733535 | 0.7674819 | 0.0001407902 | 0.7674178 | 0.01163566 | 0.7674142 | 0.01409108 |  |  | 26291 | 0.7821753 | 0.7792293 | 0.0001387304 | 0.7799189 | 0.01185607 | 0.7799133 | 0.01061296
|  |  | 42343 | 0.7678296 | 0.7674819 | 0.0001407902 | 0.7674178 | 0.01163566 | 0.7674142 | 0.01409108 |  |  | 26296 | 0.7784506 | 0.7792293 | 0.0001387304 | 0.7799189 | 0.01185607 | 0.7799133 | 0.01061296
|  |  | 42353 | 0.7733535 | 0.7674819 | 0.0001407902 | 0.7674178 | 0.01163566 | 0.7674142 | 0.01409108 |  |  | 26301 | 0.7784506 | 0.7792293 | 0.0001387304 | 0.7799189 | 0.01185607 | 0.7799133 | 0.01061296
|  |  | 42363 | 0.7678296 | 0.7674819 | 0.0001407902 | 0.7674178 | 0.01163566 | 0.7674142 | 0.01409108 |  |  | 26306 | 0.7821753 | 0.7792293 | 0.0001387304 | 0.7799189 | 0.01185607 | 0.7799133 | 0.01061296
|  |  | 42373 | 0.7733535 | 0.7674819 | 0.0001407902 | 0.7674178 | 0.01163566 | 0.7674142 | 0.01409108 |  |  | 26311 | 0.7784506 | 0.7792293 | 0.0001387304 | 0.7799189 | 0.01185607 | 0.7799133 | 0.01061296
|  |  | 42383 | 0.7678296 | 0.7674819 | 0.0001407902 | 0.7674178 | 0.01163566 | 0.7674142 | 0.01409108 |  |  | 26316 | 0.7784506 | 0.7792293 | 0.0001387304 | 0.7799189 | 0.01185607 | 0.7799133 | 0.01061296
|  |  | 42393 | 0.7623056 | 0.7674819 | 0.0001407902 | 0.7674178 | 0.01163566 | 0.7674142 | 0.01409108 |  |  | 26321 | 0.7784506 | 0.7792293 | 0.0001387304 | 0.7799189 | 0.01185607 | 0.7799133 | 0.01061296
|  |  | 42403 | 0.7678296 | 0.7674819 | 0.0001407902 | 0.7674178 | 0.01163566 | 0.7674142 | 0.01409108 |  |  | 26326 | 0.7858999 | 0.7792293 | 0.0001387304 | 0.7799189 | 0.01185607 | 0.7799133 | 0.01061296
|  |  | 42413 | 0.7623056 | 0.7674819 | 0.0001407902 | 0.7674178 | 0.01163566 | 0.7674142 | 0.01409108 |  |  | 26331 | 0.7858999 | 0.7792293 | 0.0001387304 | 0.7799189 | 0.01185607 | 0.7799133 | 0.01061296
|  |  | 42423 | 0.7733535 | 0.7674819 | 0.0001407902 | 0.7674178 | 0.01163566 | 0.7674142 | 0.01409108 |  |  | 26336 | 0.7784506 | 0.7792293 | 0.0001387304 | 0.7799189 | 0.01185607 | 0.7799133 | 0.01061296
|  |  | 42433 | 0.7623056 | 0.7674819 | 0.0001407902 | 0.7674178 | 0.01163566 | 0.7674142 | 0.01409108 |  |  | 26341 | 0.7784506 | 0.7792293 | 0.0001387304 | 0.7799189 | 0.01185607 | 0.7799133 | 0.01061296
|  |  | 42443 | 0.7623056 | 0.7674819 | 0.0001407902 | 0.7674178 | 0.01163566 | 0.7674142 | 0.01409108 |  |  | 26346 | 0.7821753 | 0.7792293 | 0.0001387304 | 0.7799189 | 0.01185607 | 0.7799133 | 0.01061296
|  |  | 42453 | 0.7733535 | 0.7674819 | 0.0001407902 | 0.7674178 | 0.01163566 | 0.7674142 | 0.01409108 |  |  | 26351 | 0.7784506 | 0.7792293 | 0.0001387304 | 0.7799189 | 0.01185607 | 0.7799133 | 0.01061296
|  |  | 42463 | 0.7678296 | 0.7674819 | 0.0001407902 | 0.7674178 | 0.01163566 | 0.7674142 | 0.01409108 |  |  | 26356 | 0.7821753 | 0.7792293 | 0.0001387304 | 0.7799189 | 0.01185607 | 0.7799133 | 0.01061296
|  |  | 42473 | 0.7623056 | 0.7674819 | 0.0001407902 | 0.7674178 | 0.01163566 | 0.7674142 | 0.01409108 |  |  | 26361 | 0.7821753 | 0.7792293 | 0.0001387304 | 0.7799189 | 0.01185607 | 0.7799133 | 0.01061296
|  |  | 42483 | 0.7733535 | 0.7674819 | 0.0001407902 | 0.7674178 | 0.01163566 | 0.7674142 | 0.01409108 |  |  | 26366 | 0.7784506 | 0.7792293 | 0.0001387304 | 0.7799189 | 0.01185607 | 0.7799133 | 0.01061296
|  |  | 42493 | 0.7678296 | 0.7674819 | 0.0001407902 | 0.7674178 | 0.01163566 | 0.7674142 | 0.01409108 |  |  | 26371 | 0.7784506 | 0.7792293 | 0.0001387304 | 0.7799189 | 0.01185607 | 0.7799133 | 0.01061296
|  |  | 42503 | 0.7678296 | 0.7674819 | 0.0001407902 | 0.7674178 | 0.01163566 | 0.7674142 | 0.01409108 |  |  | 26376 | 0.7784506 | 0.7792293 | 0.0001387304 | 0.7799189 | 0.01185607 | 0.7799133 | 0.01061296
|  |  | 42513 | 0.7623056 | 0.7674819 | 0.0001407902 | 0.7674178 | 0.01163566 | 0.7674142 | 0.01409108 |  |  | 26381 | 0.7784506 | 0.7792293 | 0.0001387304 | 0.7799189 | 0.01185607 | 0.7799133 | 0.01061296
|  |  | 42523 | 0.7678296 | 0.7674819 | 0.0001407902 | 0.7674178 | 0.01163566 | 0.7674142 | 0.01409108 |  |  | 26386 | 0.7784506 | 0.7792293 | 0.0001387304 | 0.7799189 | 0.01185607 | 0.7799133 | 0.01061296
|  |  | 42533 | 0.7678296 | 0.7674819 | 0.0001407902 | 0.7674178 | 0.01163566 | 0.7674142 | 0.01409108 |  |  | 26391 | 0.7784506 | 0.7792293 | 0.0001387304 | 0.7799189 | 0.01185607 | 0.7799133 | 0.01061296
|  |  | 42543 | 0.7678296 | 0.7674819 | 0.0001407902 | 0.7674178 | 0.01163566 | 0.7674142 | 0.01409108 |  |  | 26396 | 0.7858999 | 0.7792293 | 0.0001387304 | 0.7799189 | 0.01185607 | 0.7799133 | 0.01061296
|  |  | 42553 | 0.7678296 | 0.7674819 | 0.0001407902 | 0.7674178 | 0.01163566 | 0.7674142 | 0.01409108 |  |  | 26401 | 0.7821753 | 0.7792293 | 0.0001387304 | 0.7799189 | 0.01185607 | 0.7799133 | 0.01061296
|  |  | 42563 | 0.7678296 | 0.7674819 | 0.0001407902 | 0.7674178 | 0.01163566 | 0.7674142 | 0.01409108 |  |  | 26406 | 0.7821753 | 0.7792293 | 0.0001387304 | 0.7799189 | 0.01185607 | 0.7799133 | 0.01061296
|  |  | 42573 | 0.7678296 | 0.7674819 | 0.0001407902 | 0.7674178 | 0.01163566 | 0.7674142 | 0.01409108 |  |  | 26411 | 0.7784506 | 0.7792293 | 0.0001387304 | 0.7799189 | 0.01185607 | 0.7799133 | 0.01061296
|  |  | 42583 | 0.7733535 | 0.7674819 | 0.0001407902 | 0.7674178 | 0.01163566 | 0.7674142 | 0.01409108 |  |  | 26416 | 0.7821753 | 0.7792293 | 0.0001387304 | 0.7799189 | 0.01185607 | 0.7799133 | 0.01061296
|  |  | 42593 | 0.7623056 | 0.7674819 | 0.0001407902 | 0.7674178 | 0.01163566 | 0.7674142 | 0.01409108 |  |  | 26421 | 0.7784506 | 0.7792293 | 0.0001387304 | 0.7799189 | 0.01185607 | 0.7799133 | 0.01061296
|  |  | 42603 | 0.7678296 | 0.7674819 | 0.0001407902 | 0.7674178 | 0.01163566 | 0.7674142 | 0.01409108 |  |  | 26426 | 0.7784506 | 0.7792293 | 0.0001387304 | 0.7799189 | 0.01185607 | 0.7799133 | 0.01061296
|  |  | 42613 | 0.7678296 | 0.7674819 | 0.0001407902 | 0.7674178 | 0.01163566 | 0.7674142 | 0.01409108 |  |  | 26431 | 0.7821753 | 0.7792293 | 0.0001387304 | 0.7799189 | 0.01185607 | 0.7799133 | 0.01061296
|  |  | 42623 | 0.7733535 | 0.7674819 | 0.0001407902 | 0.7674178 | 0.01163566 | 0.7674142 | 0.01409108 |  |  | 26436 | 0.774726 | 0.7792293 | 0.0001387304 | 0.7799189 | 0.01185607 | 0.7799133 | 0.01061296
|  |  | 42633 | 0.7733535 | 0.7674819 | 0.0001407902 | 0.7674178 | 0.01163566 | 0.7674142 | 0.01409108 |  |  | 26441 | 0.7821753 | 0.7792293 | 0.0001387304 | 0.7799189 | 0.01185607 | 0.7799133 | 0.01061296
|  |  | 42643 | 0.7733535 | 0.7674819 | 0.0001407902 | 0.7674178 | 0.01163566 | 0.7674142 | 0.01409108 |  |  | 26446 | 0.7821753 | 0.7792293 | 0.0001387304 | 0.7799189 | 0.01185607 | 0.7799133 | 0.01061296
|  |  | 42653 | 0.7678296 | 0.7674819 | 0.0001407902 | 0.7674178 | 0.01163566 | 0.7674142 | 0.01409108 |  |  | 26451 | 0.7821753 | 0.7792293 | 0.0001387304 | 0.7799189 | 0.01185607 | 0.7799133 | 0.01061296
|  |  | 42663 | 0.7678296 | 0.7674819 | 0.0001407902 | 0.7674178 | 0.01163566 | 0.7674142 | 0.01409108 |  |  | 26456 | 0.7821753 | 0.7792293 | 0.0001387304 | 0.7799189 | 0.01185607 | 0.7799133 | 0.01061296
|  |  | 42673 | 0.7678296 | 0.7674819 | 0.0001407902 | 0.7674178 | 0.01163566 | 0.7674142 | 0.01409108 |  |  | 26461 | 0.7821753 | 0.7792293 | 0.0001387304 | 0.7799189 | 0.01185607 | 0.7799133 | 0.01061296
|  |  | 42683 | 0.7733535 | 0.7674819 | 0.0001407902 | 0.7674178 | 0.01163566 | 0.7674142 | 0.01409108 |  |  | 26466 | 0.7784506 | 0.7792293 | 0.0001387304 | 0.7799189 | 0.01185607 | 0.7799133 | 0.01061296
|  |  | 42693 | 0.7678296 | 0.7674819 | 0.0001407902 | 0.7674178 | 0.01163566 | 0.7674142 | 0.01409108 |  |  | 26471 | 0.7821753 | 0.7792293 | 0.0001387304 | 0.7799189 | 0.01185607 | 0.7799133 | 0.01061296
|  |  | 42703 | 0.7733535 | 0.7674819 | 0.0001407902 | 0.7674178 | 0.01163566 | 0.7674142 | 0.01409108 |  |  | 26476 | 0.7784506 | 0.7792293 | 0.0001387304 | 0.7799189 | 0.01185607 | 0.7799133 | 0.01061296
|  |  | 42713 | 0.7733535 | 0.7674819 | 0.0001407902 | 0.7674178 | 0.01163566 | 0.7674142 | 0.01409108 |  |  | 26481 | 0.7821753 | 0.7792293 | 0.0001387304 | 0.7799189 | 0.01185607 | 0.7799133 | 0.01061296
|  |  | 42723 | 0.7623056 | 0.7674819 | 0.0001407902 | 0.7674178 | 0.01163566 | 0.7674142 | 0.01409108 |  |  | 26486 | 0.7784506 | 0.7792293 | 0.0001387304 | 0.7799189 | 0.01185607 | 0.7799133 | 0.01061296
|  |  | 42733 | 0.7678296 | 0.7674819 | 0.0001407902 | 0.7674178 | 0.01163566 | 0.7674142 | 0.01409108 |  |  | 26491 | 0.7821753 | 0.7792293 | 0.0001387304 | 0.7799189 | 0.01185607 | 0.7799133 | 0.01061296
|  |  | 42743 | 0.7733535 | 0.7674819 | 0.0001407902 | 0.7674178 | 0.01163566 | 0.7674142 | 0.01409108 |  |  | 26496 | 0.7784506 | 0.7792293 | 0.0001387304 | 0.7799189 | 0.01185607 | 0.7799133 | 0.01061296
|  |  | 42753 | 0.7678296 | 0.7674819 | 0.0001407902 | 0.7674178 | 0.01163566 | 0.7674142 | 0.01409108 |  |  | 26501 | 0.7821753 | 0.7792293 | 0.0001387304 | 0.7799189 | 0.01185607 | 0.7799133 | 0.01061296
|  |  | 42763 | 0.7733535 | 0.7674819 | 0.0001407902 | 0.7674178 | 0.01163566 | 0.7674142 | 0.01409108 |  |  | 26506 | 0.7784506 | 0.7792293 | 0.0001387304 | 0.7799189 | 0.01185607 | 0.7799133 | 0.01061296
|  |  | 42773 | 0.7678296 | 0.7674819 | 0.0001407902 | 0.7674178 | 0.01163566 | 0.7674142 | 0.01409108 |  |  | 26511 | 0.7821753 | 0.7792293 | 0.0001387304 | 0.7799189 | 0.01185607 | 0.7799133 | 0.01061296
|  |  | 42783 | 0.7678296 | 0.7674819 | 0.0001407902 | 0.7674178 | 0.01163566 | 0.7674142 | 0.01409108 |  |  | 26516 | 0.7784506 | 0.7792293 | 0.0001387304 | 0.7799189 | 0.01185607 | 0.7799133 | 0.01061296
|  |  | 42793 | 0.7733535 | 0.7674819 | 0.0001407902 | 0.7674178 | 0.01163566 | 0.7674142 | 0.01409108 |  |  | 26521 | 0.7821753 | 0.7792293 | 0.0001387304 | 0.7799189 | 0.01185607 | 0.7799133 | 0.01061296
|  |  | 42803 | 0.7678296 | 0.7674819 | 0.0001407902 | 0.7674178 | 0.01163566 | 0.7674142 | 0.01409108 |  |  | 26526 | 0.7821753 | 0.7792293 | 0.0001387304 | 0.7799189 | 0.01185607 | 0.7799133 | 0.01061296
|  |  | 42813 | 0.7678296 | 0.7674819 | 0.0001407902 | 0.7674178 | 0.01163566 | 0.7674142 | 0.01409108 |  |  | 26531 | 0.7784506 | 0.7792293 | 0.0001387304 | 0.7799189 | 0.01185607 | 0.7799133 | 0.01061296
|  |  | 42823 | 0.7678296 | 0.7674819 | 0.0001407902 | 0.7674178 | 0.01163566 | 0.7674142 | 0.01409108 |  |  | 26536 | 0.7821753 | 0.7792293 | 0.0001387304 | 0.7799189 | 0.01185607 | 0.7799133 | 0.01061296
|  |  | 42833 | 0.7733535 | 0.7674819 | 0.0001407902 | 0.7674178 | 0.01163566 | 0.7674142 | 0.01409108 |  |  | 26541 | 0.7858999 | 0.7792293 | 0.0001387304 | 0.7799189 | 0.01185607 | 0.7799133 | 0.01061296
|  |  | 42843 | 0.7623056 | 0.7674819 | 0.0001407902 | 0.7674178 | 0.01163566 | 0.7674142 | 0.01409108 |  |  | 26546 | 0.7821753 | 0.7792293 | 0.0001387304 | 0.7799189 | 0.01185607 | 0.7799133 | 0.01061296
|  |  | 42853 | 0.7678296 | 0.7674819 | 0.0001407902 | 0.7674178 | 0.01163566 | 0.7674142 | 0.01409108 |  |  | 26551 | 0.7821753 | 0.7792293 | 0.0001387304 | 0.7799189 | 0.01185607 | 0.7799133 | 0.01061296
|  |  | 42863 | 0.7678296 | 0.7674819 | 0.0001407902 | 0.7674178 | 0.01163566 | 0.7674142 | 0.01409108 |  |  | 26556 | 0.7821753 | 0.7792293 | 0.0001387304 | 0.7799189 | 0.01185607 | 0.7799133 | 0.01061296
|  |  | 42873 | 0.7623056 | 0.7674819 | 0.0001407902 | 0.7674178 | 0.01163566 | 0.7674142 | 0.01409108 |  |  | 26561 | 0.7821753 | 0.7792293 | 0.0001387304 | 0.7799189 | 0.01185607 | 0.7799133 | 0.01061296
|  |  | 42883 | 0.7678296 | 0.7674819 | 0.0001407902 | 0.7674178 | 0.01163566 | 0.7674142 | 0.01409108 |  |  | 26566 | 0.7821753 | 0.7792293 | 0.0001387304 | 0.7799189 | 0.01185607 | 0.7799133 | 0.01061296
|  |  | 42893 | 0.7678296 | 0.7674819 | 0.0001407902 | 0.7674178 | 0.01163566 | 0.7674142 | 0.01409108 |  |  | 26571 | 0.7821753 | 0.7792293 | 0.0001387304 | 0.7799189 | 0.01185607 | 0.7799133 | 0.01061296
|  |  | 42903 | 0.7623056 | 0.7674819 | 0.0001407902 | 0.7674178 | 0.01163566 | 0.7674142 | 0.01409108 |  |  | 26576 | 0.7821753 | 0.7792293 | 0.0001387304 | 0.7799189 | 0.01185607 | 0.7799133 | 0.01061296
|  |  | 42913 | 0.7678296 | 0.7674819 | 0.0001407902 | 0.7674178 | 0.01163566 | 0.7674142 | 0.01409108 |  |  | 26581 | 0.7784506 | 0.7792293 | 0.0001387304 | 0.7799189 | 0.01185607 | 0.7799133 | 0.01061296
|  |  | 42923 | 0.7678296 | 0.7674819 | 0.0001407902 | 0.7674178 | 0.01163566 | 0.7674142 | 0.01409108 |  |  | 26586 | 0.7821753 | 0.7792293 | 0.0001387304 | 0.7799189 | 0.01185607 | 0.7799133 | 0.01061296
|  |  | 42933 | 0.7733535 | 0.7674819 | 0.0001407902 | 0.7674178 | 0.01163566 | 0.7674142 | 0.01409108 |  |  | 26591 | 0.7784506 | 0.7792293 | 0.0001387304 | 0.7799189 | 0.01185607 | 0.7799133 | 0.01061296
|  |  | 42943 | 0.7678296 | 0.7674819 | 0.0001407902 | 0.7674178 | 0.01163566 | 0.7674142 | 0.01409108 |  |  | 26596 | 0.7821753 | 0.7792293 | 0.0001387304 | 0.7799189 | 0.01185607 | 0.7799133 | 0.01061296
|  |  | 42953 | 0.7678296 | 0.7674819 | 0.0001407902 | 0.7674178 | 0.01163566 | 0.7674142 | 0.01409108 |  |  | 26601 | 0.7821753 | 0.7792293 | 0.0001387304 | 0.7799189 | 0.01185607 | 0.7799133 | 0.01061296
|  |  | 42963 | 0.7678296 | 0.7674819 | 0.0001407902 | 0.7674178 | 0.01163566 | 0.7674142 | 0.01409108 |  |  | 26606 | 0.7821753 | 0.7792293 | 0.0001387304 | 0.7799189 | 0.01185607 | 0.7799133 | 0.01061296
|  |  | 42973 | 0.7678296 | 0.7674819 | 0.0001407902 | 0.7674178 | 0.01163566 | 0.7674142 | 0.01409108 |  |  | 26611 | 0.7821753 | 0.7792293 | 0.0001387304 | 0.7799189 | 0.01185607 | 0.7799133 | 0.01061296
|  |  | 42983 | 0.7678296 | 0.7674819 | 0.0001407902 | 0.7674178 | 0.01163566 | 0.7674142 | 0.01409108 |  |  | 26616 | 0.7784506 | 0.7792293 | 0.0001387304 | 0.7799189 | 0.01185607 | 0.7799133 | 0.01061296
|  |  | 42993 | 0.7733535 | 0.7674819 | 0.0001407902 | 0.7674178 | 0.01163566 | 0.7674142 | 0.01409108 |  |  | 26621 | 0.7784506 | 0.7792293 | 0.0001387304 | 0.7799189 | 0.01185607 | 0.7799133 | 0.01061296
|  |  | 43003 | 0.7678296 | 0.7674819 | 0.0001407902 | 0.7674178 | 0.01163566 | 0.7674142 | 0.01409108 |  |  | 26626 | 0.7821753 | 0.7792293 | 0.0001387304 | 0.7799189 | 0.01185607 | 0.7799133 | 0.01061296
|  |  | 43013 | 0.7678296 | 0.7674819 | 0.0001407902 | 0.7674178 | 0.01163566 | 0.7674142 | 0.01409108 |  |  | 26631 | 0.7821753 | 0.7792293 | 0.0001387304 | 0.7799189 | 0.01185607 | 0.7799133 | 0.01061296
|  |  | 43023 | 0.7623056 | 0.7674819 | 0.0001407902 | 0.7674178 | 0.01163566 | 0.7674142 | 0.01409108 |  |  | 26636 | 0.7784506 | 0.7792293 | 0.0001387304 | 0.7799189 | 0.01185607 | 0.7799133 | 0.01061296
|  |  | 43033 | 0.7678296 | 0.7674819 | 0.0001407902 | 0.7674178 | 0.01163566 | 0.7674142 | 0.01409108 |  |  | 26641 | 0.774726 | 0.7792293 | 0.0001387304 | 0.7799189 | 0.01185607 | 0.7799133 | 0.01061296
|  |  | 43043 | 0.7678296 | 0.7674819 | 0.0001407902 | 0.7674178 | 0.01163566 | 0.7674142 | 0.01409108 |  |  | 26646 | 0.7858999 | 0.7792293 | 0.0001387304 | 0.7799189 | 0.01185607 | 0.7799133 | 0.01061296
|  |  | 43053 | 0.7733535 | 0.7674819 | 0.0001407902 | 0.7674178 | 0.01163566 | 0.7674142 | 0.01409108 |  |  | 26651 | 0.7784506 | 0.7792293 | 0.0001387304 | 0.7799189 | 0.01185607 | 0.7799133 | 0.01061296
|  |  | 43063 | 0.7678296 | 0.7674819 | 0.0001407902 | 0.7674178 | 0.01163566 | 0.7674142 | 0.01409108 |  |  | 26656 | 0.7784506 | 0.7792293 | 0.0001387304 | 0.7799189 | 0.01185607 | 0.7799133 | 0.01061296
|  |  | 43073 | 0.7733535 | 0.7674819 | 0.0001407902 | 0.7674178 | 0.01163566 | 0.7674142 | 0.01409108 |  |  | 26661 | 0.7821753 | 0.7792293 | 0.0001387304 | 0.7799189 | 0.01185607 | 0.7799133 | 0.01061296
|  |  | 43083 | 0.7733535 | 0.7674819 | 0.0001407902 | 0.7674178 | 0.01163566 | 0.7674142 | 0.01409108 |  |  | 26666 | 0.7821753 | 0.7792293 | 0.0001387304 | 0.7799189 | 0.01185607 | 0.7799133 | 0.01061296
|  |  | 43093 | 0.7623056 | 0.7674819 | 0.0001407902 | 0.7674178 | 0.01163566 | 0.7674142 | 0.01409108 |  |  | 26671 | 0.7784506 | 0.7792293 | 0.0001387304 | 0.7799189 | 0.01185607 | 0.7799133 | 0.01061296
|  |  | 43103 | 0.7733535 | 0.7674819 | 0.0001407902 | 0.7674178 | 0.01163566 | 0.7674142 | 0.01409108 |  |  | 26676 | 0.7784506 | 0.7792293 | 0.0001387304 | 0.7799189 | 0.01185607 | 0.7799133 | 0.01061296
|  |  | 43113 | 0.7678296 | 0.7674819 | 0.0001407902 | 0.7674178 | 0.01163566 | 0.7674142 | 0.01409108 |  |  | 26681 | 0.7821753 | 0.7792293 | 0.0001387304 | 0.7799189 | 0.01185607 | 0.7799133 | 0.01061296
|  |  | 43123 | 0.7733535 | 0.7674819 | 0.0001407902 | 0.7674178 | 0.01163566 | 0.7674142 | 0.01409108 |  |  | 26686 | 0.7784506 | 0.7792293 | 0.0001387304 | 0.7799189 | 0.01185607 | 0.7799133 | 0.01061296
|  |  | 43133 | 0.7678296 | 0.7674819 | 0.0001407902 | 0.7674178 | 0.01163566 | 0.7674142 | 0.01409108 |  |  | 26691 | 0.7821753 | 0.7792293 | 0.0001387304 | 0.7799189 | 0.01185607 | 0.7799133 | 0.01061296
|  |  | 43143 | 0.7678296 | 0.7674819 | 0.0001407902 | 0.7674178 | 0.01163566 | 0.7674142 | 0.01409108 |  |  | 26696 | 0.7821753 | 0.7792293 | 0.0001387304 | 0.7799189 | 0.01185607 | 0.7799133 | 0.01061296
|  |  | 43153 | 0.7678296 | 0.7674819 | 0.0001407902 | 0.7674178 | 0.01163566 | 0.7674142 | 0.01409108 |  |  | 26701 | 0.7821753 | 0.7792293 | 0.0001387304 | 0.7799189 | 0.01185607 | 0.7799133 | 0.01061296
|  |  | 43163 | 0.7733535 | 0.7674819 | 0.0001407902 | 0.7674178 | 0.01163566 | 0.7674142 | 0.01409108 |  |  | 26706 | 0.7821753 | 0.7792293 | 0.0001387304 | 0.7799189 | 0.01185607 | 0.7799133 | 0.01061296
|  |  | 43173 | 0.7733535 | 0.7674819 | 0.0001407902 | 0.7674178 | 0.01163566 | 0.7674142 | 0.01409108 |  |  | 26711 | 0.7821753 | 0.7792293 | 0.0001387304 | 0.7799189 | 0.01185607 | 0.7799133 | 0.01061296
|  |  | 43183 | 0.7733535 | 0.7674819 | 0.0001407902 | 0.7674178 | 0.01163566 | 0.7674142 | 0.01409108 |  |  | 26716 | 0.7821753 | 0.7792293 | 0.0001387304 | 0.7799189 | 0.01185607 | 0.7799133 | 0.01061296
|  |  | 43193 | 0.7733535 | 0.7674819 | 0.0001407902 | 0.7674178 | 0.01163566 | 0.7674142 | 0.01409108 |  |  | 26721 | 0.7821753 | 0.7792293 | 0.0001387304 | 0.7799189 | 0.01185607 | 0.7799133 | 0.01061296
|  |  | 43203 | 0.7678296 | 0.7674819 | 0.0001407902 | 0.7674178 | 0.01163566 | 0.7674142 | 0.01409108 |  |  | 26726 | 0.7821753 | 0.7792293 | 0.0001387304 | 0.7799189 | 0.01185607 | 0.7799133 | 0.01061296
|  |  | 43213 | 0.7623056 | 0.7674819 | 0.0001407902 | 0.7674178 | 0.01163566 | 0.7674142 | 0.01409108 |  |  | 26731 | 0.7821753 | 0.7792293 | 0.0001387304 | 0.7799189 | 0.01185607 | 0.7799133 | 0.01061296
|  |  | 43223 | 0.7678296 | 0.7674819 | 0.0001407902 | 0.7674178 | 0.01163566 | 0.7674142 | 0.01409108 |  |  | 26736 | 0.7821753 | 0.7792293 | 0.0001387304 | 0.7799189 | 0.01185607 | 0.7799133 | 0.01061296
|  |  | 43233 | 0.7678296 | 0.7674819 | 0.0001407902 | 0.7674178 | 0.01163566 | 0.7674142 | 0.01409108 |  |  | 26741 | 0.7821753 | 0.7792293 | 0.0001387304 | 0.7799189 | 0.01185607 | 0.7799133 | 0.01061296
|  |  | 43243 | 0.7678296 | 0.7674819 | 0.0001407902 | 0.7674178 | 0.01163566 | 0.7674142 | 0.01409108 |  |  | 26746 | 0.7784506 | 0.7792293 | 0.0001387304 | 0.7799189 | 0.01185607 | 0.7799133 | 0.01061296
|  |  | 43253 | 0.7733535 | 0.7674819 | 0.0001407902 | 0.7674178 | 0.01163566 | 0.7674142 | 0.01409108 |  |  | 26751 | 0.7784506 | 0.7792293 | 0.0001387304 | 0.7799189 | 0.01185607 | 0.7799133 | 0.01061296
|  |  | 43263 | 0.7733535 | 0.7674819 | 0.0001407902 | 0.7674178 | 0.01163566 | 0.7674142 | 0.01409108 |  |  | 26756 | 0.7821753 | 0.7792293 | 0.0001387304 | 0.7799189 | 0.01185607 | 0.7799133 | 0.01061296
|  |  | 43273 | 0.7733535 | 0.7674819 | 0.0001407902 | 0.7674178 | 0.01163566 | 0.7674142 | 0.01409108 |  |  | 26761 | 0.7821753 | 0.7792293 | 0.0001387304 | 0.7799189 | 0.01185607 | 0.7799133 | 0.01061296
|  |  | 43283 | 0.7678296 | 0.7674819 | 0.0001407902 | 0.7674178 | 0.01163566 | 0.7674142 | 0.01409108 |  |  | 26766 | 0.7821753 | 0.7792293 | 0.0001387304 | 0.7799189 | 0.01185607 | 0.7799133 | 0.01061296
|  |  | 43293 | 0.7733535 | 0.7674819 | 0.0001407902 | 0.7674178 | 0.01163566 | 0.7674142 | 0.01409108 |  |  | 26771 | 0.7821753 | 0.7792293 | 0.0001387304 | 0.7799189 | 0.01185607 | 0.7799133 | 0.01061296
|  |  | 43303 | 0.7678296 | 0.7674819 | 0.0001407902 | 0.7674178 | 0.01163566 | 0.7674142 | 0.01409108 |  |  | 26776 | 0.7821753 | 0.7792293 | 0.0001387304 | 0.7799189 | 0.01185607 | 0.7799133 | 0.01061296
|  |  | 43313 | 0.7678296 | 0.7674819 | 0.0001407902 | 0.7674178 | 0.01163566 | 0.7674142 | 0.01409108 |  |  | 26781 | 0.7821753 | 0.7792293 | 0.0001387304 | 0.7799189 | 0.01185607 | 0.7799133 | 0.01061296
|  |  | 43323 | 0.7678296 | 0.7674819 | 0.0001407902 | 0.7674178 | 0.01163566 | 0.7674142 | 0.01409108 |  |  | 26786 | 0.7821753 | 0.7792293 | 0.0001387304 | 0.7799189 | 0.01185607 | 0.7799133 | 0.01061296
|  |  | 43333 | 0.7678296 | 0.7674819 | 0.0001407902 | 0.7674178 | 0.01163566 | 0.7674142 | 0.01409108 |  |  | 26791 | 0.7784506 | 0.7792293 | 0.0001387304 | 0.7799189 | 0.01185607 | 0.7799133 | 0.01061296
|  |  | 43343 | 0.7678296 | 0.7674819 | 0.0001407902 | 0.7674178 | 0.01163566 | 0.7674142 | 0.01409108 |  |  | 26796 | 0.7821753 | 0.7792293 | 0.0001387304 | 0.7799189 | 0.01185607 | 0.7799133 | 0.01061296
|  |  | 43353 | 0.7623056 | 0.7674819 | 0.0001407902 | 0.7674178 | 0.01163566 | 0.7674142 | 0.01409108 |  |  | 26801 | 0.7821753 | 0.7792293 | 0.0001387304 | 0.7799189 | 0.01185607 | 0.7799133 | 0.01061296
|  |  | 43363 | 0.7678296 | 0.7674819 | 0.0001407902 | 0.7674178 | 0.01163566 | 0.7674142 | 0.01409108 |  |  | 26806 | 0.7784506 | 0.7792293 | 0.0001387304 | 0.7799189 | 0.01185607 | 0.7799133 | 0.01061296
|  |  | 43373 | 0.7733535 | 0.7674819 | 0.0001407902 | 0.7674178 | 0.01163566 | 0.7674142 | 0.01409108 |  |  | 26811 | 0.7784506 | 0.7792293 | 0.0001387304 | 0.7799189 | 0.01185607 | 0.7799133 | 0.01061296
|  |  | 43383 | 0.7678296 | 0.7674819 | 0.0001407902 | 0.7674178 | 0.01163566 | 0.7674142 | 0.01409108 |  |  | 26816 | 0.774726 | 0.7792293 | 0.0001387304 | 0.7799189 | 0.01185607 | 0.7799133 | 0.01061296
|  |  | 43393 | 0.7733535 | 0.7674819 | 0.0001407902 | 0.7674178 | 0.01163566 | 0.7674142 | 0.01409108 |  |  | 26821 | 0.7821753 | 0.7792293 | 0.0001387304 | 0.7799189 | 0.01185607 | 0.7799133 | 0.01061296
|  |  | 43403 | 0.7733535 | 0.7674819 | 0.0001407902 | 0.7674178 | 0.01163566 | 0.7674142 | 0.01409108 |  |  | 26826 | 0.7784506 | 0.7792293 | 0.0001387304 | 0.7799189 | 0.01185607 | 0.7799133 | 0.01061296
|  |  | 43413 | 0.7678296 | 0.7674819 | 0.0001407902 | 0.7674178 | 0.01163566 | 0.7674142 | 0.01409108 |  |  | 26831 | 0.7821753 | 0.7792293 | 0.0001387304 | 0.7799189 | 0.01185607 | 0.7799133 | 0.01061296
|  |  | 43423 | 0.7678296 | 0.7674819 | 0.0001407902 | 0.7674178 | 0.01163566 | 0.7674142 | 0.01409108 |  |  | 26836 | 0.7821753 | 0.7792293 | 0.0001387304 | 0.7799189 | 0.01185607 | 0.7799133 | 0.01061296
|  |  | 43433 | 0.7788775 | 0.7674819 | 0.0001407902 | 0.7674178 | 0.01163566 | 0.7674142 | 0.01409108 |  |  | 26841 | 0.7821753 | 0.7792293 | 0.0001387304 | 0.7799189 | 0.01185607 | 0.7799133 | 0.01061296
|  |  | 43443 | 0.7678296 | 0.7674819 | 0.0001407902 | 0.7674178 | 0.01163566 | 0.7674142 | 0.01409108 |  |  | 26846 | 0.7821753 | 0.7792293 | 0.0001387304 | 0.7799189 | 0.01185607 | 0.7799133 | 0.01061296
|  |  | 43453 | 0.7733535 | 0.7674819 | 0.0001407902 | 0.7674178 | 0.01163566 | 0.7674142 | 0.01409108 |  |  | 26851 | 0.7821753 | 0.7792293 | 0.0001387304 | 0.7799189 | 0.01185607 | 0.7799133 | 0.01061296
|  |  | 43463 | 0.7678296 | 0.7674819 | 0.0001407902 | 0.7674178 | 0.01163566 | 0.7674142 | 0.01409108 |  |  | 26856 | 0.7821753 | 0.7792293 | 0.0001387304 | 0.7799189 | 0.01185607 | 0.7799133 | 0.01061296
|  |  | 43473 | 0.7733535 | 0.7674819 | 0.0001407902 | 0.7674178 | 0.01163566 | 0.7674142 | 0.01409108 |  |  | 26861 | 0.7784506 | 0.7792293 | 0.0001387304 | 0.7799189 | 0.01185607 | 0.7799133 | 0.01061296
|  |  | 43483 | 0.7733535 | 0.7674819 | 0.0001407902 | 0.7674178 | 0.01163566 | 0.7674142 | 0.01409108 |  |  | 26866 | 0.7784506 | 0.7792293 | 0.0001387304 | 0.7799189 | 0.01185607 | 0.7799133 | 0.01061296
|  |  | 43493 | 0.7678296 | 0.7674819 | 0.0001407902 | 0.7674178 | 0.01163566 | 0.7674142 | 0.01409108 |  |  | 26871 | 0.7858999 | 0.7792293 | 0.0001387304 | 0.7799189 | 0.01185607 | 0.7799133 | 0.01061296
|  |  | 43503 | 0.7678296 | 0.7674819 | 0.0001407902 | 0.7674178 | 0.01163566 | 0.7674142 | 0.01409108 |  |  | 26876 | 0.7821753 | 0.7792293 | 0.0001387304 | 0.7799189 | 0.01185607 | 0.7799133 | 0.01061296
|  |  | 43513 | 0.7788775 | 0.7674819 | 0.0001407902 | 0.7674178 | 0.01163566 | 0.7674142 | 0.01409108 |  |  | 26881 | 0.7858999 | 0.7792293 | 0.0001387304 | 0.7799189 | 0.01185607 | 0.7799133 | 0.01061296
|  |  | 43523 | 0.7788775 | 0.7674819 | 0.0001407902 | 0.7674178 | 0.01163566 | 0.7674142 | 0.01409108 |  |  | 26886 | 0.7821753 | 0.7792293 | 0.0001387304 | 0.7799189 | 0.01185607 | 0.7799133 | 0.01061296
|  |  | 43533 | 0.7678296 | 0.7674819 | 0.0001407902 | 0.7674178 | 0.01163566 | 0.7674142 | 0.01409108 |  |  | 26891 | 0.7821753 | 0.7792293 | 0.0001387304 | 0.7799189 | 0.01185607 | 0.7799133 | 0.01061296
|  |  | 43543 | 0.7733535 | 0.7674819 | 0.0001407902 | 0.7674178 | 0.01163566 | 0.7674142 | 0.01409108 |  |  | 26896 | 0.7784506 | 0.7792293 | 0.0001387304 | 0.7799189 | 0.01185607 | 0.7799133 | 0.01061296
|  |  | 43553 | 0.7733535 | 0.7674819 | 0.0001407902 | 0.7674178 | 0.01163566 | 0.7674142 | 0.01409108 |  |  | 26901 | 0.7821753 | 0.7792293 | 0.0001387304 | 0.7799189 | 0.01185607 | 0.7799133 | 0.01061296
|  |  | 43563 | 0.7678296 | 0.7674819 | 0.0001407902 | 0.7674178 | 0.01163566 | 0.7674142 | 0.01409108 |  |  | 26906 | 0.7821753 | 0.7792293 | 0.0001387304 | 0.7799189 | 0.01185607 | 0.7799133 | 0.01061296
|  |  | 43573 | 0.7678296 | 0.7674819 | 0.0001407902 | 0.7674178 | 0.01163566 | 0.7674142 | 0.01409108 |  |  | 26911 | 0.7784506 | 0.7792293 | 0.0001387304 | 0.7799189 | 0.01185607 | 0.7799133 | 0.01061296
|  |  | 43583 | 0.7623056 | 0.7674819 | 0.0001407902 | 0.7674178 | 0.01163566 | 0.7674142 | 0.01409108 |  |  | 26916 | 0.7821753 | 0.7792293 | 0.0001387304 | 0.7799189 | 0.01185607 | 0.7799133 | 0.01061296
|  |  | 43593 | 0.7678296 | 0.7674819 | 0.0001407902 | 0.7674178 | 0.01163566 | 0.7674142 | 0.01409108 |  |  | 26921 | 0.7821753 | 0.7792293 | 0.0001387304 | 0.7799189 | 0.01185607 | 0.7799133 | 0.01061296
|  |  | 43603 | 0.7733535 | 0.7674819 | 0.0001407902 | 0.7674178 | 0.01163566 | 0.7674142 | 0.01409108 |  |  | 26926 | 0.7821753 | 0.7792293 | 0.0001387304 | 0.7799189 | 0.01185607 | 0.7799133 | 0.01061296
|  |  | 43613 | 0.7678296 | 0.7674819 | 0.0001407902 | 0.7674178 | 0.01163566 | 0.7674142 | 0.01409108 |  |  | 26931 | 0.7821753 | 0.7792293 | 0.0001387304 | 0.7799189 | 0.01185607 | 0.7799133 | 0.01061296
|  |  | 43623 | 0.7733535 | 0.7674819 | 0.0001407902 | 0.7674178 | 0.01163566 | 0.7674142 | 0.01409108 |  |  | 26936 | 0.7821753 | 0.7792293 | 0.0001387304 | 0.7799189 | 0.01185607 | 0.7799133 | 0.01061296
|  |  | 43633 | 0.7678296 | 0.7674819 | 0.0001407902 | 0.7674178 | 0.01163566 | 0.7674142 | 0.01409108 |  |  | 26941 | 0.7784506 | 0.7792293 | 0.0001387304 | 0.7799189 | 0.01185607 | 0.7799133 | 0.01061296
|  |  | 43643 | 0.7678296 | 0.7674819 | 0.0001407902 | 0.7674178 | 0.01163566 | 0.7674142 | 0.01409108 |  |  | 26946 | 0.774726 | 0.7792293 | 0.0001387304 | 0.7799189 | 0.01185607 | 0.7799133 | 0.01061296
|  |  | 43653 | 0.7733535 | 0.7674819 | 0.0001407902 | 0.7674178 | 0.01163566 | 0.7674142 | 0.01409108 |  |  | 26951 | 0.7821753 | 0.7792293 | 0.0001387304 | 0.7799189 | 0.01185607 | 0.7799133 | 0.01061296
|  |  | 43663 | 0.7733535 | 0.7674819 | 0.0001407902 | 0.7674178 | 0.01163566 | 0.7674142 | 0.01409108 |  |  | 26956 | 0.7821753 | 0.7792293 | 0.0001387304 | 0.7799189 | 0.01185607 | 0.7799133 | 0.01061296
|  |  | 43673 | 0.7678296 | 0.7674819 | 0.0001407902 | 0.7674178 | 0.01163566 | 0.7674142 | 0.01409108 |  |  | 26961 | 0.7784506 | 0.7792293 | 0.0001387304 | 0.7799189 | 0.01185607 | 0.7799133 | 0.01061296
|  |  | 43683 | 0.7678296 | 0.7674819 | 0.0001407902 | 0.7674178 | 0.01163566 | 0.7674142 | 0.01409108 |  |  | 26966 | 0.7858999 | 0.7792293 | 0.0001387304 | 0.7799189 | 0.01185607 | 0.7799133 | 0.01061296
|  |  | 43693 | 0.7678296 | 0.7674819 | 0.0001407902 | 0.7674178 | 0.01163566 | 0.7674142 | 0.01409108 |  |  | 26971 | 0.7784506 | 0.7792293 | 0.0001387304 | 0.7799189 | 0.01185607 | 0.7799133 | 0.01061296
|  |  | 43703 | 0.7623056 | 0.7674819 | 0.0001407902 | 0.7674178 | 0.01163566 | 0.7674142 | 0.01409108 |  |  | 26976 | 0.7784506 | 0.7792293 | 0.0001387304 | 0.7799189 | 0.01185607 | 0.7799133 | 0.01061296
|  |  | 43713 | 0.7678296 | 0.7674819 | 0.0001407902 | 0.7674178 | 0.01163566 | 0.7674142 | 0.01409108 |  |  | 26981 | 0.7784506 | 0.7792293 | 0.0001387304 | 0.7799189 | 0.01185607 | 0.7799133 | 0.01061296
|  |  | 43723 | 0.7678296 | 0.7674819 | 0.0001407902 | 0.7674178 | 0.01163566 | 0.7674142 | 0.01409108 |  |  | 26986 | 0.7784506 | 0.7792293 | 0.0001387304 | 0.7799189 | 0.01185607 | 0.7799133 | 0.01061296
|  |  | 43733 | 0.7678296 | 0.7674819 | 0.0001407902 | 0.7674178 | 0.01163566 | 0.7674142 | 0.01409108 |  |  | 26991 | 0.7858999 | 0.7792293 | 0.0001387304 | 0.7799189 | 0.01185607 | 0.7799133 | 0.01061296
|  |  | 43743 | 0.7623056 | 0.7674819 | 0.0001407902 | 0.7674178 | 0.01163566 | 0.7674142 | 0.01409108 |  |  | 26996 | 0.7821753 | 0.7792293 | 0.0001387304 | 0.7799189 | 0.01185607 | 0.7799133 | 0.01061296
|  |  | 43753 | 0.7678296 | 0.7674819 | 0.0001407902 | 0.7674178 | 0.01163566 | 0.7674142 | 0.01409108 |  |  | 27001 | 0.7784506 | 0.7792293 | 0.0001387304 | 0.7799189 | 0.01185607 | 0.7799133 | 0.01061296
|  |  | 43763 | 0.7733535 | 0.7674819 | 0.0001407902 | 0.7674178 | 0.01163566 | 0.7674142 | 0.01409108 |  |  | 27006 | 0.7821753 | 0.7792293 | 0.0001387304 | 0.7799189 | 0.01185607 | 0.7799133 | 0.01061296
|  |  | 43773 | 0.7678296 | 0.7674819 | 0.0001407902 | 0.7674178 | 0.01163566 | 0.7674142 | 0.01409108 |  |  | 27011 | 0.7784506 | 0.7792293 | 0.0001387304 | 0.7799189 | 0.01185607 | 0.7799133 | 0.01061296
|  |  | 43783 | 0.7678296 | 0.7674819 | 0.0001407902 | 0.7674178 | 0.01163566 | 0.7674142 | 0.01409108 |  |  | 27016 | 0.7784506 | 0.7792293 | 0.0001387304 | 0.7799189 | 0.01185607 | 0.7799133 | 0.01061296
|  |  | 43793 | 0.7733535 | 0.7674819 | 0.0001407902 | 0.7674178 | 0.01163566 | 0.7674142 | 0.01409108 |  |  | 27021 | 0.7858999 | 0.7792293 | 0.0001387304 | 0.7799189 | 0.01185607 | 0.7799133 | 0.01061296
|  |  | 43803 | 0.7733535 | 0.7674819 | 0.0001407902 | 0.7674178 | 0.01163566 | 0.7674142 | 0.01409108 |  |  | 27026 | 0.7821753 | 0.7792293 | 0.0001387304 | 0.7799189 | 0.01185607 | 0.7799133 | 0.01061296
|  |  | 43813 | 0.7623056 | 0.7674819 | 0.0001407902 | 0.7674178 | 0.01163566 | 0.7674142 | 0.01409108 |  |  | 27031 | 0.7821753 | 0.7792293 | 0.0001387304 | 0.7799189 | 0.01185607 | 0.7799133 | 0.01061296
|  |  | 43823 | 0.7733535 | 0.7674819 | 0.0001407902 | 0.7674178 | 0.01163566 | 0.7674142 | 0.01409108 |  |  | 27036 | 0.7821753 | 0.7792293 | 0.0001387304 | 0.7799189 | 0.01185607 | 0.7799133 | 0.01061296
|  |  | 43833 | 0.7678296 | 0.7674819 | 0.0001407902 | 0.7674178 | 0.01163566 | 0.7674142 | 0.01409108 |  |  | 27041 | 0.7858999 | 0.7792293 | 0.0001387304 | 0.7799189 | 0.01185607 | 0.7799133 | 0.01061296
|  |  | 43843 | 0.7733535 | 0.7674819 | 0.0001407902 | 0.7674178 | 0.01163566 | 0.7674142 | 0.01409108 |  |  | 27046 | 0.7858999 | 0.7792293 | 0.0001387304 | 0.7799189 | 0.01185607 | 0.7799133 | 0.01061296
|  |  | 43853 | 0.7678296 | 0.7674819 | 0.0001407902 | 0.7674178 | 0.01163566 | 0.7674142 | 0.01409108 |  |  | 27051 | 0.7858999 | 0.7792293 | 0.0001387304 | 0.7799189 | 0.01185607 | 0.7799133 | 0.01061296
|  |  | 43863 | 0.7623056 | 0.7674819 | 0.0001407902 | 0.7674178 | 0.01163566 | 0.7674142 | 0.01409108 |  |  | 27056 | 0.7821753 | 0.7792293 | 0.0001387304 | 0.7799189 | 0.01185607 | 0.7799133 | 0.01061296
|  |  | 43873 | 0.7733535 | 0.7674819 | 0.0001407902 | 0.7674178 | 0.01163566 | 0.7674142 | 0.01409108 |  |  | 27061 | 0.7821753 | 0.7792293 | 0.0001387304 | 0.7799189 | 0.01185607 | 0.7799133 | 0.01061296
|  |  | 43883 | 0.7678296 | 0.7674819 | 0.0001407902 | 0.7674178 | 0.01163566 | 0.7674142 | 0.01409108 |  |  | 27066 | 0.7784506 | 0.7792293 | 0.0001387304 | 0.7799189 | 0.01185607 | 0.7799133 | 0.01061296
|  |  | 43893 | 0.7733535 | 0.7674819 | 0.0001407902 | 0.7674178 | 0.01163566 | 0.7674142 | 0.01409108 |  |  | 27071 | 0.7784506 | 0.7792293 | 0.0001387304 | 0.7799189 | 0.01185607 | 0.7799133 | 0.01061296
|  |  | 43903 | 0.7678296 | 0.7674819 | 0.0001407902 | 0.7674178 | 0.01163566 | 0.7674142 | 0.01409108 |  |  | 27076 | 0.7784506 | 0.7792293 | 0.0001387304 | 0.7799189 | 0.01185607 | 0.7799133 | 0.01061296
|  |  | 43913 | 0.7678296 | 0.7674819 | 0.0001407902 | 0.7674178 | 0.01163566 | 0.7674142 | 0.01409108 |  |  | 27081 | 0.7821753 | 0.7792293 | 0.0001387304 | 0.7799189 | 0.01185607 | 0.7799133 | 0.01061296
|  |  | 43923 | 0.7678296 | 0.7674819 | 0.0001407902 | 0.7674178 | 0.01163566 | 0.7674142 | 0.01409108 |  |  | 27086 | 0.774726 | 0.7792293 | 0.0001387304 | 0.7799189 | 0.01185607 | 0.7799133 | 0.01061296
|  |  | 43933 | 0.7678296 | 0.7674819 | 0.0001407902 | 0.7674178 | 0.01163566 | 0.7674142 | 0.01409108 |  |  | 27091 | 0.7784506 | 0.7792293 | 0.0001387304 | 0.7799189 | 0.01185607 | 0.7799133 | 0.01061296
|  |  | 43943 | 0.7623056 | 0.7674819 | 0.0001407902 | 0.7674178 | 0.01163566 | 0.7674142 | 0.01409108 |  |  | 27096 | 0.7821753 | 0.7792293 | 0.0001387304 | 0.7799189 | 0.01185607 | 0.7799133 | 0.01061296
|  |  | 43953 | 0.7733535 | 0.7674819 | 0.0001407902 | 0.7674178 | 0.01163566 | 0.7674142 | 0.01409108 |  |  | 27101 | 0.7784506 | 0.7792293 | 0.0001387304 | 0.7799189 | 0.01185607 | 0.7799133 | 0.01061296
|  |  | 43963 | 0.7733535 | 0.7674819 | 0.0001407902 | 0.7674178 | 0.01163566 | 0.7674142 | 0.01409108 |  |  | 27106 | 0.7821753 | 0.7792293 | 0.0001387304 | 0.7799189 | 0.01185607 | 0.7799133 | 0.01061296
|  |  | 43973 | 0.7678296 | 0.7674819 | 0.0001407902 | 0.7674178 | 0.01163566 | 0.7674142 | 0.01409108 |  |  | 27111 | 0.7784506 | 0.7792293 | 0.0001387304 | 0.7799189 | 0.01185607 | 0.7799133 | 0.01061296
|  |  | 43983 | 0.7678296 | 0.7674819 | 0.0001407902 | 0.7674178 | 0.01163566 | 0.7674142 | 0.01409108 |  |  | 27116 | 0.7858999 | 0.7792293 | 0.0001387304 | 0.7799189 | 0.01185607 | 0.7799133 | 0.01061296
|  |  | 43993 | 0.7788775 | 0.7674819 | 0.0001407902 | 0.7674178 | 0.01163566 | 0.7674142 | 0.01409108 |  |  | 27121 | 0.7821753 | 0.7792293 | 0.0001387304 | 0.7799189 | 0.01185607 | 0.7799133 | 0.01061296
|  |  | 44003 | 0.7678296 | 0.7674819 | 0.0001407902 | 0.7674178 | 0.01163566 | 0.7674142 | 0.01409108 |  |  | 27126 | 0.7821753 | 0.7792293 | 0.0001387304 | 0.7799189 | 0.01185607 | 0.7799133 | 0.01061296
|  |  | 44013 | 0.7678296 | 0.7674819 | 0.0001407902 | 0.7674178 | 0.01163566 | 0.7674142 | 0.01409108 |  |  | 27131 | 0.7784506 | 0.7792293 | 0.0001387304 | 0.7799189 | 0.01185607 | 0.7799133 | 0.01061296
|  |  | 44023 | 0.7678296 | 0.7674819 | 0.0001407902 | 0.7674178 | 0.01163566 | 0.7674142 | 0.01409108 |  |  | 27136 | 0.774726 | 0.7792293 | 0.0001387304 | 0.7799189 | 0.01185607 | 0.7799133 | 0.01061296
|  |  | 44033 | 0.7678296 | 0.7674819 | 0.0001407902 | 0.7674178 | 0.01163566 | 0.7674142 | 0.01409108 |  |  | 27141 | 0.7784506 | 0.7792293 | 0.0001387304 | 0.7799189 | 0.01185607 | 0.7799133 | 0.01061296
|  |  | 44043 | 0.7733535 | 0.7674819 | 0.0001407902 | 0.7674178 | 0.01163566 | 0.7674142 | 0.01409108 |  |  | 27146 | 0.7784506 | 0.7792293 | 0.0001387304 | 0.7799189 | 0.01185607 | 0.7799133 | 0.01061296
|  |  | 44053 | 0.7678296 | 0.7674819 | 0.0001407902 | 0.7674178 | 0.01163566 | 0.7674142 | 0.01409108 |  |  | 27151 | 0.7784506 | 0.7792293 | 0.0001387304 | 0.7799189 | 0.01185607 | 0.7799133 | 0.01061296
|  |  | 44063 | 0.7623056 | 0.7674819 | 0.0001407902 | 0.7674178 | 0.01163566 | 0.7674142 | 0.01409108 |  |  | 27156 | 0.7858999 | 0.7792293 | 0.0001387304 | 0.7799189 | 0.01185607 | 0.7799133 | 0.01061296
|  |  | 44073 | 0.7678296 | 0.7674819 | 0.0001407902 | 0.7674178 | 0.01163566 | 0.7674142 | 0.01409108 |  |  | 27161 | 0.7858999 | 0.7792293 | 0.0001387304 | 0.7799189 | 0.01185607 | 0.7799133 | 0.01061296
|  |  | 44083 | 0.7623056 | 0.7674819 | 0.0001407902 | 0.7674178 | 0.01163566 | 0.7674142 | 0.01409108 |  |  | 27166 | 0.7784506 | 0.7792293 | 0.0001387304 | 0.7799189 | 0.01185607 | 0.7799133 | 0.01061296
|  |  | 44093 | 0.7623056 | 0.7674819 | 0.0001407902 | 0.7674178 | 0.01163566 | 0.7674142 | 0.01409108 |  |  | 27171 | 0.7821753 | 0.7792293 | 0.0001387304 | 0.7799189 | 0.01185607 | 0.7799133 | 0.01061296
|  |  | 44103 | 0.7678296 | 0.7674819 | 0.0001407902 | 0.7674178 | 0.01163566 | 0.7674142 | 0.01409108 |  |  | 27176 | 0.7821753 | 0.7792293 | 0.0001387304 | 0.7799189 | 0.01185607 | 0.7799133 | 0.01061296
|  |  | 44113 | 0.7623056 | 0.7674819 | 0.0001407902 | 0.7674178 | 0.01163566 | 0.7674142 | 0.01409108 |  |  | 27181 | 0.7784506 | 0.7792293 | 0.0001387304 | 0.7799189 | 0.01185607 | 0.7799133 | 0.01061296
|  |  | 44123 | 0.7623056 | 0.7674819 | 0.0001407902 | 0.7674178 | 0.01163566 | 0.7674142 | 0.01409108 |  |  | 27186 | 0.7821753 | 0.7792293 | 0.0001387304 | 0.7799189 | 0.01185607 | 0.7799133 | 0.01061296
|  |  | 44133 | 0.7623056 | 0.7674819 | 0.0001407902 | 0.7674178 | 0.01163566 | 0.7674142 | 0.01409108 |  |  | 27191 | 0.7858999 | 0.7792293 | 0.0001387304 | 0.7799189 | 0.01185607 | 0.7799133 | 0.01061296
|  |  | 44143 | 0.7678296 | 0.7674819 | 0.0001407902 | 0.7674178 | 0.01163566 | 0.7674142 | 0.01409108 |  |  | 27196 | 0.7821753 | 0.7792293 | 0.0001387304 | 0.7799189 | 0.01185607 | 0.7799133 | 0.01061296
|  |  | 44153 | 0.7678296 | 0.7674819 | 0.0001407902 | 0.7674178 | 0.01163566 | 0.7674142 | 0.01409108 |  |  | 27201 | 0.7821753 | 0.7792293 | 0.0001387304 | 0.7799189 | 0.01185607 | 0.7799133 | 0.01061296
|  |  | 44163 | 0.7623056 | 0.7674819 | 0.0001407902 | 0.7674178 | 0.01163566 | 0.7674142 | 0.01409108 |  |  | 27206 | 0.7821753 | 0.7792293 | 0.0001387304 | 0.7799189 | 0.01185607 | 0.7799133 | 0.01061296
|  |  | 44173 | 0.7623056 | 0.7674819 | 0.0001407902 | 0.7674178 | 0.01163566 | 0.7674142 | 0.01409108 |  |  | 27211 | 0.7821753 | 0.7792293 | 0.0001387304 | 0.7799189 | 0.01185607 | 0.7799133 | 0.01061296
|  |  | 44183 | 0.7623056 | 0.7674819 | 0.0001407902 | 0.7674178 | 0.01163566 | 0.7674142 | 0.01409108 |  |  | 27216 | 0.7784506 | 0.7792293 | 0.0001387304 | 0.7799189 | 0.01185607 | 0.7799133 | 0.01061296
|  |  | 44193 | 0.7678296 | 0.7674819 | 0.0001407902 | 0.7674178 | 0.01163566 | 0.7674142 | 0.01409108 |  |  | 27221 | 0.7784506 | 0.7792293 | 0.0001387304 | 0.7799189 | 0.01185607 | 0.7799133 | 0.01061296
|  |  | 44203 | 0.7678296 | 0.7674819 | 0.0001407902 | 0.7674178 | 0.01163566 | 0.7674142 | 0.01409108 |  |  | 27226 | 0.7784506 | 0.7792293 | 0.0001387304 | 0.7799189 | 0.01185607 | 0.7799133 | 0.01061296
|  |  | 44213 | 0.7623056 | 0.7674819 | 0.0001407902 | 0.7674178 | 0.01163566 | 0.7674142 | 0.01409108 |  |  | 27231 | 0.7821753 | 0.7792293 | 0.0001387304 | 0.7799189 | 0.01185607 | 0.7799133 | 0.01061296
|  |  | 44223 | 0.7678296 | 0.7674819 | 0.0001407902 | 0.7674178 | 0.01163566 | 0.7674142 | 0.01409108 |  |  | 27236 | 0.774726 | 0.7792293 | 0.0001387304 | 0.7799189 | 0.01185607 | 0.7799133 | 0.01061296
|  |  | 44233 | 0.7678296 | 0.7674819 | 0.0001407902 | 0.7674178 | 0.01163566 | 0.7674142 | 0.01409108 |  |  | 27241 | 0.7821753 | 0.7792293 | 0.0001387304 | 0.7799189 | 0.01185607 | 0.7799133 | 0.01061296
|  |  | 44243 | 0.7678296 | 0.7674819 | 0.0001407902 | 0.7674178 | 0.01163566 | 0.7674142 | 0.01409108 |  |  | 27246 | 0.7821753 | 0.7792293 | 0.0001387304 | 0.7799189 | 0.01185607 | 0.7799133 | 0.01061296
|  |  | 44253 | 0.7733535 | 0.7674819 | 0.0001407902 | 0.7674178 | 0.01163566 | 0.7674142 | 0.01409108 |  |  | 27251 | 0.7784506 | 0.7792293 | 0.0001387304 | 0.7799189 | 0.01185607 | 0.7799133 | 0.01061296
|  |  | 44263 | 0.7733535 | 0.7674819 | 0.0001407902 | 0.7674178 | 0.01163566 | 0.7674142 | 0.01409108 |  |  | 27256 | 0.7821753 | 0.7792293 | 0.0001387304 | 0.7799189 | 0.01185607 | 0.7799133 | 0.01061296
|  |  | 44273 | 0.7678296 | 0.7674819 | 0.0001407902 | 0.7674178 | 0.01163566 | 0.7674142 | 0.01409108 |  |  | 27261 | 0.7821753 | 0.7792293 | 0.0001387304 | 0.7799189 | 0.01185607 | 0.7799133 | 0.01061296
|  |  | 44283 | 0.7678296 | 0.7674819 | 0.0001407902 | 0.7674178 | 0.01163566 | 0.7674142 | 0.01409108 |  |  | 27266 | 0.7821753 | 0.7792293 | 0.0001387304 | 0.7799189 | 0.01185607 | 0.7799133 | 0.01061296
|  |  | 44293 | 0.7733535 | 0.7674819 | 0.0001407902 | 0.7674178 | 0.01163566 | 0.7674142 | 0.01409108 |  |  | 27271 | 0.774726 | 0.7792293 | 0.0001387304 | 0.7799189 | 0.01185607 | 0.7799133 | 0.01061296
|  |  | 44303 | 0.7678296 | 0.7674819 | 0.0001407902 | 0.7674178 | 0.01163566 | 0.7674142 | 0.01409108 |  |  | 27276 | 0.7821753 | 0.7792293 | 0.0001387304 | 0.7799189 | 0.01185607 | 0.7799133 | 0.01061296
|  |  | 44313 | 0.7623056 | 0.7674819 | 0.0001407902 | 0.7674178 | 0.01163566 | 0.7674142 | 0.01409108 |  |  | 27281 | 0.7821753 | 0.7792293 | 0.0001387304 | 0.7799189 | 0.01185607 | 0.7799133 | 0.01061296
|  |  | 44323 | 0.7623056 | 0.7674819 | 0.0001407902 | 0.7674178 | 0.01163566 | 0.7674142 | 0.01409108 |  |  | 27286 | 0.774726 | 0.7792293 | 0.0001387304 | 0.7799189 | 0.01185607 | 0.7799133 | 0.01061296
|  |  | 44333 | 0.7788775 | 0.7674819 | 0.0001407902 | 0.7674178 | 0.01163566 | 0.7674142 | 0.01409108 |  |  | 27291 | 0.7821753 | 0.7792293 | 0.0001387304 | 0.7799189 | 0.01185607 | 0.7799133 | 0.01061296
|  |  | 44343 | 0.7623056 | 0.7674819 | 0.0001407902 | 0.7674178 | 0.01163566 | 0.7674142 | 0.01409108 |  |  | 27296 | 0.7821753 | 0.7792293 | 0.0001387304 | 0.7799189 | 0.01185607 | 0.7799133 | 0.01061296
|  |  | 44353 | 0.7733535 | 0.7674819 | 0.0001407902 | 0.7674178 | 0.01163566 | 0.7674142 | 0.01409108 |  |  | 27301 | 0.7784506 | 0.7792293 | 0.0001387304 | 0.7799189 | 0.01185607 | 0.7799133 | 0.01061296
|  |  | 44363 | 0.7678296 | 0.7674819 | 0.0001407902 | 0.7674178 | 0.01163566 | 0.7674142 | 0.01409108 |  |  | 27306 | 0.7784506 | 0.7792293 | 0.0001387304 | 0.7799189 | 0.01185607 | 0.7799133 | 0.01061296
|  |  | 44373 | 0.7678296 | 0.7674819 | 0.0001407902 | 0.7674178 | 0.01163566 | 0.7674142 | 0.01409108 |  |  | 27311 | 0.7821753 | 0.7792293 | 0.0001387304 | 0.7799189 | 0.01185607 | 0.7799133 | 0.01061296
|  |  | 44383 | 0.7678296 | 0.7674819 | 0.0001407902 | 0.7674178 | 0.01163566 | 0.7674142 | 0.01409108 |  |  | 27316 | 0.7821753 | 0.7792293 | 0.0001387304 | 0.7799189 | 0.01185607 | 0.7799133 | 0.01061296
|  |  | 44393 | 0.7733535 | 0.7674819 | 0.0001407902 | 0.7674178 | 0.01163566 | 0.7674142 | 0.01409108 |  |  | 27321 | 0.7858999 | 0.7792293 | 0.0001387304 | 0.7799189 | 0.01185607 | 0.7799133 | 0.01061296
|  |  | 44403 | 0.7733535 | 0.7674819 | 0.0001407902 | 0.7674178 | 0.01163566 | 0.7674142 | 0.01409108 |  |  | 27326 | 0.7821753 | 0.7792293 | 0.0001387304 | 0.7799189 | 0.01185607 | 0.7799133 | 0.01061296
|  |  | 44413 | 0.7733535 | 0.7674819 | 0.0001407902 | 0.7674178 | 0.01163566 | 0.7674142 | 0.01409108 |  |  | 27331 | 0.7784506 | 0.7792293 | 0.0001387304 | 0.7799189 | 0.01185607 | 0.7799133 | 0.01061296
|  |  | 44423 | 0.7678296 | 0.7674819 | 0.0001407902 | 0.7674178 | 0.01163566 | 0.7674142 | 0.01409108 |  |  | 27336 | 0.7821753 | 0.7792293 | 0.0001387304 | 0.7799189 | 0.01185607 | 0.7799133 | 0.01061296
|  |  | 44433 | 0.7623056 | 0.7674819 | 0.0001407902 | 0.7674178 | 0.01163566 | 0.7674142 | 0.01409108 |  |  | 27341 | 0.7858999 | 0.7792293 | 0.0001387304 | 0.7799189 | 0.01185607 | 0.7799133 | 0.01061296
|  |  | 44443 | 0.7623056 | 0.7674819 | 0.0001407902 | 0.7674178 | 0.01163566 | 0.7674142 | 0.01409108 |  |  | 27346 | 0.7784506 | 0.7792293 | 0.0001387304 | 0.7799189 | 0.01185607 | 0.7799133 | 0.01061296
|  |  | 44453 | 0.7788775 | 0.7674819 | 0.0001407902 | 0.7674178 | 0.01163566 | 0.7674142 | 0.01409108 |  |  | 27351 | 0.7784506 | 0.7792293 | 0.0001387304 | 0.7799189 | 0.01185607 | 0.7799133 | 0.01061296
|  |  | 44463 | 0.7678296 | 0.7674819 | 0.0001407902 | 0.7674178 | 0.01163566 | 0.7674142 | 0.01409108 |  |  | 27356 | 0.7784506 | 0.7792293 | 0.0001387304 | 0.7799189 | 0.01185607 | 0.7799133 | 0.01061296
|  |  | 44473 | 0.7678296 | 0.7674819 | 0.0001407902 | 0.7674178 | 0.01163566 | 0.7674142 | 0.01409108 |  |  | 27361 | 0.7784506 | 0.7792293 | 0.0001387304 | 0.7799189 | 0.01185607 | 0.7799133 | 0.01061296
|  |  | 44483 | 0.7678296 | 0.7674819 | 0.0001407902 | 0.7674178 | 0.01163566 | 0.7674142 | 0.01409108 |  |  | 27366 | 0.7784506 | 0.7792293 | 0.0001387304 | 0.7799189 | 0.01185607 | 0.7799133 | 0.01061296
|  |  | 44493 | 0.7623056 | 0.7674819 | 0.0001407902 | 0.7674178 | 0.01163566 | 0.7674142 | 0.01409108 |  |  | 27371 | 0.7784506 | 0.7792293 | 0.0001387304 | 0.7799189 | 0.01185607 | 0.7799133 | 0.01061296
|  |  | 44503 | 0.7678296 | 0.7674819 | 0.0001407902 | 0.7674178 | 0.01163566 | 0.7674142 | 0.01409108 |  |  | 27376 | 0.7784506 | 0.7792293 | 0.0001387304 | 0.7799189 | 0.01185607 | 0.7799133 | 0.01061296
|  |  | 44513 | 0.7733535 | 0.7674819 | 0.0001407902 | 0.7674178 | 0.01163566 | 0.7674142 | 0.01409108 |  |  | 27381 | 0.7821753 | 0.7792293 | 0.0001387304 | 0.7799189 | 0.01185607 | 0.7799133 | 0.01061296
|  |  | 44523 | 0.7678296 | 0.7674819 | 0.0001407902 | 0.7674178 | 0.01163566 | 0.7674142 | 0.01409108 |  |  | 27386 | 0.7784506 | 0.7792293 | 0.0001387304 | 0.7799189 | 0.01185607 | 0.7799133 | 0.01061296
|  |  | 44533 | 0.7623056 | 0.7674819 | 0.0001407902 | 0.7674178 | 0.01163566 | 0.7674142 | 0.01409108 |  |  | 27391 | 0.7784506 | 0.7792293 | 0.0001387304 | 0.7799189 | 0.01185607 | 0.7799133 | 0.01061296
|  |  | 44543 | 0.7678296 | 0.7674819 | 0.0001407902 | 0.7674178 | 0.01163566 | 0.7674142 | 0.01409108 |  |  | 27396 | 0.7784506 | 0.7792293 | 0.0001387304 | 0.7799189 | 0.01185607 | 0.7799133 | 0.01061296
|  |  | 44553 | 0.7678296 | 0.7674819 | 0.0001407902 | 0.7674178 | 0.01163566 | 0.7674142 | 0.01409108 |  |  | 27401 | 0.7784506 | 0.7792293 | 0.0001387304 | 0.7799189 | 0.01185607 | 0.7799133 | 0.01061296
|  |  | 44563 | 0.7623056 | 0.7674819 | 0.0001407902 | 0.7674178 | 0.01163566 | 0.7674142 | 0.01409108 |  |  | 27406 | 0.7821753 | 0.7792293 | 0.0001387304 | 0.7799189 | 0.01185607 | 0.7799133 | 0.01061296
|  |  | 44573 | 0.7678296 | 0.7674819 | 0.0001407902 | 0.7674178 | 0.01163566 | 0.7674142 | 0.01409108 |  |  | 27411 | 0.7784506 | 0.7792293 | 0.0001387304 | 0.7799189 | 0.01185607 | 0.7799133 | 0.01061296
|  |  | 44583 | 0.7623056 | 0.7674819 | 0.0001407902 | 0.7674178 | 0.01163566 | 0.7674142 | 0.01409108 |  |  | 27416 | 0.7821753 | 0.7792293 | 0.0001387304 | 0.7799189 | 0.01185607 | 0.7799133 | 0.01061296
|  |  | 44593 | 0.7623056 | 0.7674819 | 0.0001407902 | 0.7674178 | 0.01163566 | 0.7674142 | 0.01409108 |  |  | 27421 | 0.7821753 | 0.7792293 | 0.0001387304 | 0.7799189 | 0.01185607 | 0.7799133 | 0.01061296
|  |  | 44603 | 0.7678296 | 0.7674819 | 0.0001407902 | 0.7674178 | 0.01163566 | 0.7674142 | 0.01409108 |  |  | 27426 | 0.7821753 | 0.7792293 | 0.0001387304 | 0.7799189 | 0.01185607 | 0.7799133 | 0.01061296
|  |  | 44613 | 0.7678296 | 0.7674819 | 0.0001407902 | 0.7674178 | 0.01163566 | 0.7674142 | 0.01409108 |  |  | 27431 | 0.7821753 | 0.7792293 | 0.0001387304 | 0.7799189 | 0.01185607 | 0.7799133 | 0.01061296
|  |  | 44623 | 0.7678296 | 0.7674819 | 0.0001407902 | 0.7674178 | 0.01163566 | 0.7674142 | 0.01409108 |  |  | 27436 | 0.7821753 | 0.7792293 | 0.0001387304 | 0.7799189 | 0.01185607 | 0.7799133 | 0.01061296
|  |  | 44633 | 0.7678296 | 0.7674819 | 0.0001407902 | 0.7674178 | 0.01163566 | 0.7674142 | 0.01409108 |  |  | 27441 | 0.7821753 | 0.7792293 | 0.0001387304 | 0.7799189 | 0.01185607 | 0.7799133 | 0.01061296
|  |  | 44643 | 0.7623056 | 0.7674819 | 0.0001407902 | 0.7674178 | 0.01163566 | 0.7674142 | 0.01409108 |  |  | 27446 | 0.7821753 | 0.7792293 | 0.0001387304 | 0.7799189 | 0.01185607 | 0.7799133 | 0.01061296
|  |  | 44653 | 0.7623056 | 0.7674819 | 0.0001407902 | 0.7674178 | 0.01163566 | 0.7674142 | 0.01409108 |  |  | 27451 | 0.7821753 | 0.7792293 | 0.0001387304 | 0.7799189 | 0.01185607 | 0.7799133 | 0.01061296
|  |  | 44663 | 0.7623056 | 0.7674819 | 0.0001407902 | 0.7674178 | 0.01163566 | 0.7674142 | 0.01409108 |  |  | 27456 | 0.7821753 | 0.7792293 | 0.0001387304 | 0.7799189 | 0.01185607 | 0.7799133 | 0.01061296
|  |  | 44673 | 0.7678296 | 0.7674819 | 0.0001407902 | 0.7674178 | 0.01163566 | 0.7674142 | 0.01409108 |  |  | 27461 | 0.7858999 | 0.7792293 | 0.0001387304 | 0.7799189 | 0.01185607 | 0.7799133 | 0.01061296
|  |  | 44683 | 0.7678296 | 0.7674819 | 0.0001407902 | 0.7674178 | 0.01163566 | 0.7674142 | 0.01409108 |  |  | 27466 | 0.7784506 | 0.7792293 | 0.0001387304 | 0.7799189 | 0.01185607 | 0.7799133 | 0.01061296
|  |  | 44693 | 0.7623056 | 0.7674819 | 0.0001407902 | 0.7674178 | 0.01163566 | 0.7674142 | 0.01409108 |  |  | 27471 | 0.7784506 | 0.7792293 | 0.0001387304 | 0.7799189 | 0.01185607 | 0.7799133 | 0.01061296
|  |  | 44703 | 0.7623056 | 0.7674819 | 0.0001407902 | 0.7674178 | 0.01163566 | 0.7674142 | 0.01409108 |  |  | 27476 | 0.7784506 | 0.7792293 | 0.0001387304 | 0.7799189 | 0.01185607 | 0.7799133 | 0.01061296
|  |  | 44713 | 0.7623056 | 0.7674819 | 0.0001407902 | 0.7674178 | 0.01163566 | 0.7674142 | 0.01409108 |  |  | 27481 | 0.7821753 | 0.7792293 | 0.0001387304 | 0.7799189 | 0.01185607 | 0.7799133 | 0.01061296
|  |  | 44723 | 0.7623056 | 0.7674819 | 0.0001407902 | 0.7674178 | 0.01163566 | 0.7674142 | 0.01409108 |  |  | 27486 | 0.7821753 | 0.7792293 | 0.0001387304 | 0.7799189 | 0.01185607 | 0.7799133 | 0.01061296
|  |  | 44733 | 0.7678296 | 0.7674819 | 0.0001407902 | 0.7674178 | 0.01163566 | 0.7674142 | 0.01409108 |  |  | 27491 | 0.7784506 | 0.7792293 | 0.0001387304 | 0.7799189 | 0.01185607 | 0.7799133 | 0.01061296
|  |  | 44743 | 0.7678296 | 0.7674819 | 0.0001407902 | 0.7674178 | 0.01163566 | 0.7674142 | 0.01409108 |  |  | 27496 | 0.7784506 | 0.7792293 | 0.0001387304 | 0.7799189 | 0.01185607 | 0.7799133 | 0.01061296
|  |  | 44753 | 0.7678296 | 0.7674819 | 0.0001407902 | 0.7674178 | 0.01163566 | 0.7674142 | 0.01409108 |  |  | 27501 | 0.774726 | 0.7792293 | 0.0001387304 | 0.7799189 | 0.01185607 | 0.7799133 | 0.01061296
|  |  | 44763 | 0.7678296 | 0.7674819 | 0.0001407902 | 0.7674178 | 0.01163566 | 0.7674142 | 0.01409108 |  |  | 27506 | 0.7784506 | 0.7792293 | 0.0001387304 | 0.7799189 | 0.01185607 | 0.7799133 | 0.01061296
|  |  | 44773 | 0.7623056 | 0.7674819 | 0.0001407902 | 0.7674178 | 0.01163566 | 0.7674142 | 0.01409108 |  |  | 27511 | 0.7821753 | 0.7792293 | 0.0001387304 | 0.7799189 | 0.01185607 | 0.7799133 | 0.01061296
|  |  | 44783 | 0.7623056 | 0.7674819 | 0.0001407902 | 0.7674178 | 0.01163566 | 0.7674142 | 0.01409108 |  |  | 27516 | 0.7858999 | 0.7792293 | 0.0001387304 | 0.7799189 | 0.01185607 | 0.7799133 | 0.01061296
|  |  | 44793 | 0.7623056 | 0.7674819 | 0.0001407902 | 0.7674178 | 0.01163566 | 0.7674142 | 0.01409108 |  |  | 27521 | 0.7821753 | 0.7792293 | 0.0001387304 | 0.7799189 | 0.01185607 | 0.7799133 | 0.01061296
|  |  | 44803 | 0.7678296 | 0.7674819 | 0.0001407902 | 0.7674178 | 0.01163566 | 0.7674142 | 0.01409108 |  |  | 27526 | 0.7821753 | 0.7792293 | 0.0001387304 | 0.7799189 | 0.01185607 | 0.7799133 | 0.01061296
|  |  | 44813 | 0.7733535 | 0.7674819 | 0.0001407902 | 0.7674178 | 0.01163566 | 0.7674142 | 0.01409108 |  |  | 27531 | 0.7821753 | 0.7792293 | 0.0001387304 | 0.7799189 | 0.01185607 | 0.7799133 | 0.01061296
|  |  | 44823 | 0.7678296 | 0.7674819 | 0.0001407902 | 0.7674178 | 0.01163566 | 0.7674142 | 0.01409108 |  |  | 27536 | 0.7784506 | 0.7792293 | 0.0001387304 | 0.7799189 | 0.01185607 | 0.7799133 | 0.01061296
|  |  | 44833 | 0.7678296 | 0.7674819 | 0.0001407902 | 0.7674178 | 0.01163566 | 0.7674142 | 0.01409108 |  |  | 27541 | 0.7858999 | 0.7792293 | 0.0001387304 | 0.7799189 | 0.01185607 | 0.7799133 | 0.01061296
|  |  | 44843 | 0.7678296 | 0.7674819 | 0.0001407902 | 0.7674178 | 0.01163566 | 0.7674142 | 0.01409108 |  |  | 27546 | 0.7821753 | 0.7792293 | 0.0001387304 | 0.7799189 | 0.01185607 | 0.7799133 | 0.01061296
|  |  | 44853 | 0.7678296 | 0.7674819 | 0.0001407902 | 0.7674178 | 0.01163566 | 0.7674142 | 0.01409108 |  |  | 27551 | 0.7784506 | 0.7792293 | 0.0001387304 | 0.7799189 | 0.01185607 | 0.7799133 | 0.01061296
|  |  | 44863 | 0.7623056 | 0.7674819 | 0.0001407902 | 0.7674178 | 0.01163566 | 0.7674142 | 0.01409108 |  |  | 27556 | 0.774726 | 0.7792293 | 0.0001387304 | 0.7799189 | 0.01185607 | 0.7799133 | 0.01061296
|  |  | 44873 | 0.7678296 | 0.7674819 | 0.0001407902 | 0.7674178 | 0.01163566 | 0.7674142 | 0.01409108 |  |  | 27561 | 0.7821753 | 0.7792293 | 0.0001387304 | 0.7799189 | 0.01185607 | 0.7799133 | 0.01061296
|  |  | 44883 | 0.7623056 | 0.7674819 | 0.0001407902 | 0.7674178 | 0.01163566 | 0.7674142 | 0.01409108 |  |  | 27566 | 0.7821753 | 0.7792293 | 0.0001387304 | 0.7799189 | 0.01185607 | 0.7799133 | 0.01061296
|  |  | 44893 | 0.7678296 | 0.7674819 | 0.0001407902 | 0.7674178 | 0.01163566 | 0.7674142 | 0.01409108 |  |  | 27571 | 0.7821753 | 0.7792293 | 0.0001387304 | 0.7799189 | 0.01185607 | 0.7799133 | 0.01061296
|  |  | 44903 | 0.7623056 | 0.7674819 | 0.0001407902 | 0.7674178 | 0.01163566 | 0.7674142 | 0.01409108 |  |  | 27576 | 0.7821753 | 0.7792293 | 0.0001387304 | 0.7799189 | 0.01185607 | 0.7799133 | 0.01061296
|  |  | 44913 | 0.7678296 | 0.7674819 | 0.0001407902 | 0.7674178 | 0.01163566 | 0.7674142 | 0.01409108 |  |  | 27581 | 0.7784506 | 0.7792293 | 0.0001387304 | 0.7799189 | 0.01185607 | 0.7799133 | 0.01061296
|  |  | 44923 | 0.7678296 | 0.7674819 | 0.0001407902 | 0.7674178 | 0.01163566 | 0.7674142 | 0.01409108 |  |  | 27586 | 0.7821753 | 0.7792293 | 0.0001387304 | 0.7799189 | 0.01185607 | 0.7799133 | 0.01061296
|  |  | 44933 | 0.7623056 | 0.7674819 | 0.0001407902 | 0.7674178 | 0.01163566 | 0.7674142 | 0.01409108 |  |  | 27591 | 0.7821753 | 0.7792293 | 0.0001387304 | 0.7799189 | 0.01185607 | 0.7799133 | 0.01061296
|  |  | 44943 | 0.7678296 | 0.7674819 | 0.0001407902 | 0.7674178 | 0.01163566 | 0.7674142 | 0.01409108 |  |  | 27596 | 0.7784506 | 0.7792293 | 0.0001387304 | 0.7799189 | 0.01185607 | 0.7799133 | 0.01061296
|  |  | 44953 | 0.7623056 | 0.7674819 | 0.0001407902 | 0.7674178 | 0.01163566 | 0.7674142 | 0.01409108 |  |  | 27601 | 0.7821753 | 0.7792293 | 0.0001387304 | 0.7799189 | 0.01185607 | 0.7799133 | 0.01061296
|  |  | 44963 | 0.7623056 | 0.7674819 | 0.0001407902 | 0.7674178 | 0.01163566 | 0.7674142 | 0.01409108 |  |  | 27606 | 0.7784506 | 0.7792293 | 0.0001387304 | 0.7799189 | 0.01185607 | 0.7799133 | 0.01061296
|  |  | 44973 | 0.7678296 | 0.7674819 | 0.0001407902 | 0.7674178 | 0.01163566 | 0.7674142 | 0.01409108 |  |  | 27611 | 0.7821753 | 0.7792293 | 0.0001387304 | 0.7799189 | 0.01185607 | 0.7799133 | 0.01061296
|  |  | 44983 | 0.7623056 | 0.7674819 | 0.0001407902 | 0.7674178 | 0.01163566 | 0.7674142 | 0.01409108 |  |  | 27616 | 0.7821753 | 0.7792293 | 0.0001387304 | 0.7799189 | 0.01185607 | 0.7799133 | 0.01061296
|  |  | 44993 | 0.7567817 | 0.7674819 | 0.0001407902 | 0.7674178 | 0.01163566 | 0.7674142 | 0.01409108 |  |  | 27621 | 0.7821753 | 0.7792293 | 0.0001387304 | 0.7799189 | 0.01185607 | 0.7799133 | 0.01061296
|  |  | 45003 | 0.7733535 | 0.7674819 | 0.0001407902 | 0.7674178 | 0.01163566 | 0.7674142 | 0.01409108 |  |  | 27626 | 0.7784506 | 0.7792293 | 0.0001387304 | 0.7799189 | 0.01185607 | 0.7799133 | 0.01061296
|  |  | 45013 | 0.7678296 | 0.7674819 | 0.0001407902 | 0.7674178 | 0.01163566 | 0.7674142 | 0.01409108 |  |  | 27631 | 0.7821753 | 0.7792293 | 0.0001387304 | 0.7799189 | 0.01185607 | 0.7799133 | 0.01061296
|  |  | 45023 | 0.7733535 | 0.7674819 | 0.0001407902 | 0.7674178 | 0.01163566 | 0.7674142 | 0.01409108 |  |  | 27636 | 0.7784506 | 0.7792293 | 0.0001387304 | 0.7799189 | 0.01185607 | 0.7799133 | 0.01061296
|  |  | 45033 | 0.7678296 | 0.7674819 | 0.0001407902 | 0.7674178 | 0.01163566 | 0.7674142 | 0.01409108 |  |  | 27641 | 0.7821753 | 0.7792293 | 0.0001387304 | 0.7799189 | 0.01185607 | 0.7799133 | 0.01061296
|  |  | 45043 | 0.7623056 | 0.7674819 | 0.0001407902 | 0.7674178 | 0.01163566 | 0.7674142 | 0.01409108 |  |  | 27646 | 0.7784506 | 0.7792293 | 0.0001387304 | 0.7799189 | 0.01185607 | 0.7799133 | 0.01061296
|  |  | 45053 | 0.7678296 | 0.7674819 | 0.0001407902 | 0.7674178 | 0.01163566 | 0.7674142 | 0.01409108 |  |  | 27651 | 0.7784506 | 0.7792293 | 0.0001387304 | 0.7799189 | 0.01185607 | 0.7799133 | 0.01061296
|  |  | 45063 | 0.7678296 | 0.7674819 | 0.0001407902 | 0.7674178 | 0.01163566 | 0.7674142 | 0.01409108 |  |  | 27656 | 0.7821753 | 0.7792293 | 0.0001387304 | 0.7799189 | 0.01185607 | 0.7799133 | 0.01061296
|  |  | 45073 | 0.7678296 | 0.7674819 | 0.0001407902 | 0.7674178 | 0.01163566 | 0.7674142 | 0.01409108 |  |  | 27661 | 0.7784506 | 0.7792293 | 0.0001387304 | 0.7799189 | 0.01185607 | 0.7799133 | 0.01061296
|  |  | 45083 | 0.7678296 | 0.7674819 | 0.0001407902 | 0.7674178 | 0.01163566 | 0.7674142 | 0.01409108 |  |  | 27666 | 0.774726 | 0.7792293 | 0.0001387304 | 0.7799189 | 0.01185607 | 0.7799133 | 0.01061296
|  |  | 45093 | 0.7623056 | 0.7674819 | 0.0001407902 | 0.7674178 | 0.01163566 | 0.7674142 | 0.01409108 |  |  | 27671 | 0.7784506 | 0.7792293 | 0.0001387304 | 0.7799189 | 0.01185607 | 0.7799133 | 0.01061296
|  |  | 45103 | 0.7733535 | 0.7674819 | 0.0001407902 | 0.7674178 | 0.01163566 | 0.7674142 | 0.01409108 |  |  | 27676 | 0.7821753 | 0.7792293 | 0.0001387304 | 0.7799189 | 0.01185607 | 0.7799133 | 0.01061296
|  |  | 45113 | 0.7733535 | 0.7674819 | 0.0001407902 | 0.7674178 | 0.01163566 | 0.7674142 | 0.01409108 |  |  | 27681 | 0.7821753 | 0.7792293 | 0.0001387304 | 0.7799189 | 0.01185607 | 0.7799133 | 0.01061296
|  |  | 45123 | 0.7623056 | 0.7674819 | 0.0001407902 | 0.7674178 | 0.01163566 | 0.7674142 | 0.01409108 |  |  | 27686 | 0.7821753 | 0.7792293 | 0.0001387304 | 0.7799189 | 0.01185607 | 0.7799133 | 0.01061296
|  |  | 45133 | 0.7678296 | 0.7674819 | 0.0001407902 | 0.7674178 | 0.01163566 | 0.7674142 | 0.01409108 |  |  | 27691 | 0.7821753 | 0.7792293 | 0.0001387304 | 0.7799189 | 0.01185607 | 0.7799133 | 0.01061296
|  |  | 45143 | 0.7623056 | 0.7674819 | 0.0001407902 | 0.7674178 | 0.01163566 | 0.7674142 | 0.01409108 |  |  | 27696 | 0.7821753 | 0.7792293 | 0.0001387304 | 0.7799189 | 0.01185607 | 0.7799133 | 0.01061296
|  |  | 45153 | 0.7623056 | 0.7674819 | 0.0001407902 | 0.7674178 | 0.01163566 | 0.7674142 | 0.01409108 |  |  | 27701 | 0.7784506 | 0.7792293 | 0.0001387304 | 0.7799189 | 0.01185607 | 0.7799133 | 0.01061296
|  |  | 45163 | 0.7623056 | 0.7674819 | 0.0001407902 | 0.7674178 | 0.01163566 | 0.7674142 | 0.01409108 |  |  | 27706 | 0.7784506 | 0.7792293 | 0.0001387304 | 0.7799189 | 0.01185607 | 0.7799133 | 0.01061296
|  |  | 45173 | 0.7623056 | 0.7674819 | 0.0001407902 | 0.7674178 | 0.01163566 | 0.7674142 | 0.01409108 |  |  | 27711 | 0.7784506 | 0.7792293 | 0.0001387304 | 0.7799189 | 0.01185607 | 0.7799133 | 0.01061296
|  |  | 45183 | 0.7733535 | 0.7674819 | 0.0001407902 | 0.7674178 | 0.01163566 | 0.7674142 | 0.01409108 |  |  | 27716 | 0.7784506 | 0.7792293 | 0.0001387304 | 0.7799189 | 0.01185607 | 0.7799133 | 0.01061296
|  |  | 45193 | 0.7623056 | 0.7674819 | 0.0001407902 | 0.7674178 | 0.01163566 | 0.7674142 | 0.01409108 |  |  | 27721 | 0.7821753 | 0.7792293 | 0.0001387304 | 0.7799189 | 0.01185607 | 0.7799133 | 0.01061296
|  |  | 45203 | 0.7733535 | 0.7674819 | 0.0001407902 | 0.7674178 | 0.01163566 | 0.7674142 | 0.01409108 |  |  | 27726 | 0.7784506 | 0.7792293 | 0.0001387304 | 0.7799189 | 0.01185607 | 0.7799133 | 0.01061296
|  |  | 45213 | 0.7678296 | 0.7674819 | 0.0001407902 | 0.7674178 | 0.01163566 | 0.7674142 | 0.01409108 |  |  | 27731 | 0.7821753 | 0.7792293 | 0.0001387304 | 0.7799189 | 0.01185607 | 0.7799133 | 0.01061296
|  |  | 45223 | 0.7623056 | 0.7674819 | 0.0001407902 | 0.7674178 | 0.01163566 | 0.7674142 | 0.01409108 |  |  | 27736 | 0.7821753 | 0.7792293 | 0.0001387304 | 0.7799189 | 0.01185607 | 0.7799133 | 0.01061296
|  |  | 45233 | 0.7678296 | 0.7674819 | 0.0001407902 | 0.7674178 | 0.01163566 | 0.7674142 | 0.01409108 |  |  | 27741 | 0.7821753 | 0.7792293 | 0.0001387304 | 0.7799189 | 0.01185607 | 0.7799133 | 0.01061296
|  |  | 45243 | 0.7623056 | 0.7674819 | 0.0001407902 | 0.7674178 | 0.01163566 | 0.7674142 | 0.01409108 |  |  | 27746 | 0.7821753 | 0.7792293 | 0.0001387304 | 0.7799189 | 0.01185607 | 0.7799133 | 0.01061296
|  |  | 45253 | 0.7623056 | 0.7674819 | 0.0001407902 | 0.7674178 | 0.01163566 | 0.7674142 | 0.01409108 |  |  | 27751 | 0.7784506 | 0.7792293 | 0.0001387304 | 0.7799189 | 0.01185607 | 0.7799133 | 0.01061296
|  |  | 45263 | 0.7623056 | 0.7674819 | 0.0001407902 | 0.7674178 | 0.01163566 | 0.7674142 | 0.01409108 |  |  | 27756 | 0.7784506 | 0.7792293 | 0.0001387304 | 0.7799189 | 0.01185607 | 0.7799133 | 0.01061296
|  |  | 45273 | 0.7623056 | 0.7674819 | 0.0001407902 | 0.7674178 | 0.01163566 | 0.7674142 | 0.01409108 |  |  | 27761 | 0.7821753 | 0.7792293 | 0.0001387304 | 0.7799189 | 0.01185607 | 0.7799133 | 0.01061296
|  |  | 45283 | 0.7678296 | 0.7674819 | 0.0001407902 | 0.7674178 | 0.01163566 | 0.7674142 | 0.01409108 |  |  | 27766 | 0.7821753 | 0.7792293 | 0.0001387304 | 0.7799189 | 0.01185607 | 0.7799133 | 0.01061296
|  |  | 45293 | 0.7678296 | 0.7674819 | 0.0001407902 | 0.7674178 | 0.01163566 | 0.7674142 | 0.01409108 |  |  | 27771 | 0.7821753 | 0.7792293 | 0.0001387304 | 0.7799189 | 0.01185607 | 0.7799133 | 0.01061296
|  |  | 45303 | 0.7623056 | 0.7674819 | 0.0001407902 | 0.7674178 | 0.01163566 | 0.7674142 | 0.01409108 |  |  | 27776 | 0.7784506 | 0.7792293 | 0.0001387304 | 0.7799189 | 0.01185607 | 0.7799133 | 0.01061296
|  |  | 45313 | 0.7623056 | 0.7674819 | 0.0001407902 | 0.7674178 | 0.01163566 | 0.7674142 | 0.01409108 |  |  | 27781 | 0.7821753 | 0.7792293 | 0.0001387304 | 0.7799189 | 0.01185607 | 0.7799133 | 0.01061296
|  |  | 45323 | 0.7678296 | 0.7674819 | 0.0001407902 | 0.7674178 | 0.01163566 | 0.7674142 | 0.01409108 |  |  | 27786 | 0.7821753 | 0.7792293 | 0.0001387304 | 0.7799189 | 0.01185607 | 0.7799133 | 0.01061296
|  |  | 45333 | 0.7678296 | 0.7674819 | 0.0001407902 | 0.7674178 | 0.01163566 | 0.7674142 | 0.01409108 |  |  | 27791 | 0.7821753 | 0.7792293 | 0.0001387304 | 0.7799189 | 0.01185607 | 0.7799133 | 0.01061296
|  |  | 45343 | 0.7678296 | 0.7674819 | 0.0001407902 | 0.7674178 | 0.01163566 | 0.7674142 | 0.01409108 |  |  | 27796 | 0.7858999 | 0.7792293 | 0.0001387304 | 0.7799189 | 0.01185607 | 0.7799133 | 0.01061296
|  |  | 45353 | 0.7623056 | 0.7674819 | 0.0001407902 | 0.7674178 | 0.01163566 | 0.7674142 | 0.01409108 |  |  | 27801 | 0.7821753 | 0.7792293 | 0.0001387304 | 0.7799189 | 0.01185607 | 0.7799133 | 0.01061296
|  |  | 45363 | 0.7678296 | 0.7674819 | 0.0001407902 | 0.7674178 | 0.01163566 | 0.7674142 | 0.01409108 |  |  | 27806 | 0.7858999 | 0.7792293 | 0.0001387304 | 0.7799189 | 0.01185607 | 0.7799133 | 0.01061296
|  |  | 45373 | 0.7623056 | 0.7674819 | 0.0001407902 | 0.7674178 | 0.01163566 | 0.7674142 | 0.01409108 |  |  | 27811 | 0.7821753 | 0.7792293 | 0.0001387304 | 0.7799189 | 0.01185607 | 0.7799133 | 0.01061296
|  |  | 45383 | 0.7623056 | 0.7674819 | 0.0001407902 | 0.7674178 | 0.01163566 | 0.7674142 | 0.01409108 |  |  | 27816 | 0.7858999 | 0.7792293 | 0.0001387304 | 0.7799189 | 0.01185607 | 0.7799133 | 0.01061296
|  |  | 45393 | 0.7623056 | 0.7674819 | 0.0001407902 | 0.7674178 | 0.01163566 | 0.7674142 | 0.01409108 |  |  | 27821 | 0.7784506 | 0.7792293 | 0.0001387304 | 0.7799189 | 0.01185607 | 0.7799133 | 0.01061296
|  |  | 45403 | 0.7678296 | 0.7674819 | 0.0001407902 | 0.7674178 | 0.01163566 | 0.7674142 | 0.01409108 |  |  | 27826 | 0.7784506 | 0.7792293 | 0.0001387304 | 0.7799189 | 0.01185607 | 0.7799133 | 0.01061296
|  |  | 45413 | 0.7678296 | 0.7674819 | 0.0001407902 | 0.7674178 | 0.01163566 | 0.7674142 | 0.01409108 |  |  | 27831 | 0.7784506 | 0.7792293 | 0.0001387304 | 0.7799189 | 0.01185607 | 0.7799133 | 0.01061296
|  |  | 45423 | 0.7678296 | 0.7674819 | 0.0001407902 | 0.7674178 | 0.01163566 | 0.7674142 | 0.01409108 |  |  | 27836 | 0.7821753 | 0.7792293 | 0.0001387304 | 0.7799189 | 0.01185607 | 0.7799133 | 0.01061296
|  |  | 45433 | 0.7678296 | 0.7674819 | 0.0001407902 | 0.7674178 | 0.01163566 | 0.7674142 | 0.01409108 |  |  | 27841 | 0.7821753 | 0.7792293 | 0.0001387304 | 0.7799189 | 0.01185607 | 0.7799133 | 0.01061296
|  |  | 45443 | 0.7678296 | 0.7674819 | 0.0001407902 | 0.7674178 | 0.01163566 | 0.7674142 | 0.01409108 |  |  | 27846 | 0.7821753 | 0.7792293 | 0.0001387304 | 0.7799189 | 0.01185607 | 0.7799133 | 0.01061296
|  |  | 45453 | 0.7623056 | 0.7674819 | 0.0001407902 | 0.7674178 | 0.01163566 | 0.7674142 | 0.01409108 |  |  | 27851 | 0.7858999 | 0.7792293 | 0.0001387304 | 0.7799189 | 0.01185607 | 0.7799133 | 0.01061296
|  |  | 45463 | 0.7623056 | 0.7674819 | 0.0001407902 | 0.7674178 | 0.01163566 | 0.7674142 | 0.01409108 |  |  | 27856 | 0.7784506 | 0.7792293 | 0.0001387304 | 0.7799189 | 0.01185607 | 0.7799133 | 0.01061296
|  |  | 45473 | 0.7678296 | 0.7674819 | 0.0001407902 | 0.7674178 | 0.01163566 | 0.7674142 | 0.01409108 |  |  | 27861 | 0.774726 | 0.7792293 | 0.0001387304 | 0.7799189 | 0.01185607 | 0.7799133 | 0.01061296
|  |  | 45483 | 0.7678296 | 0.7674819 | 0.0001407902 | 0.7674178 | 0.01163566 | 0.7674142 | 0.01409108 |  |  | 27866 | 0.774726 | 0.7792293 | 0.0001387304 | 0.7799189 | 0.01185607 | 0.7799133 | 0.01061296
|  |  | 45493 | 0.7623056 | 0.7674819 | 0.0001407902 | 0.7674178 | 0.01163566 | 0.7674142 | 0.01409108 |  |  | 27871 | 0.7821753 | 0.7792293 | 0.0001387304 | 0.7799189 | 0.01185607 | 0.7799133 | 0.01061296
|  |  | 45503 | 0.7733535 | 0.7674819 | 0.0001407902 | 0.7674178 | 0.01163566 | 0.7674142 | 0.01409108 |  |  | 27876 | 0.7821753 | 0.7792293 | 0.0001387304 | 0.7799189 | 0.01185607 | 0.7799133 | 0.01061296
|  |  | 45513 | 0.7678296 | 0.7674819 | 0.0001407902 | 0.7674178 | 0.01163566 | 0.7674142 | 0.01409108 |  |  | 27881 | 0.7784506 | 0.7792293 | 0.0001387304 | 0.7799189 | 0.01185607 | 0.7799133 | 0.01061296
|  |  | 45523 | 0.7678296 | 0.7674819 | 0.0001407902 | 0.7674178 | 0.01163566 | 0.7674142 | 0.01409108 |  |  | 27886 | 0.7784506 | 0.7792293 | 0.0001387304 | 0.7799189 | 0.01185607 | 0.7799133 | 0.01061296
|  |  | 45533 | 0.7623056 | 0.7674819 | 0.0001407902 | 0.7674178 | 0.01163566 | 0.7674142 | 0.01409108 |  |  | 27891 | 0.7821753 | 0.7792293 | 0.0001387304 | 0.7799189 | 0.01185607 | 0.7799133 | 0.01061296
|  |  | 45543 | 0.7678296 | 0.7674819 | 0.0001407902 | 0.7674178 | 0.01163566 | 0.7674142 | 0.01409108 |  |  | 27896 | 0.7784506 | 0.7792293 | 0.0001387304 | 0.7799189 | 0.01185607 | 0.7799133 | 0.01061296
|  |  | 45553 | 0.7678296 | 0.7674819 | 0.0001407902 | 0.7674178 | 0.01163566 | 0.7674142 | 0.01409108 |  |  | 27901 | 0.7784506 | 0.7792293 | 0.0001387304 | 0.7799189 | 0.01185607 | 0.7799133 | 0.01061296
|  |  | 45563 | 0.7678296 | 0.7674819 | 0.0001407902 | 0.7674178 | 0.01163566 | 0.7674142 | 0.01409108 |  |  | 27906 | 0.7784506 | 0.7792293 | 0.0001387304 | 0.7799189 | 0.01185607 | 0.7799133 | 0.01061296
|  |  | 45573 | 0.7678296 | 0.7674819 | 0.0001407902 | 0.7674178 | 0.01163566 | 0.7674142 | 0.01409108 |  |  | 27911 | 0.7821753 | 0.7792293 | 0.0001387304 | 0.7799189 | 0.01185607 | 0.7799133 | 0.01061296
|  |  | 45583 | 0.7733535 | 0.7674819 | 0.0001407902 | 0.7674178 | 0.01163566 | 0.7674142 | 0.01409108 |  |  | 27916 | 0.7821753 | 0.7792293 | 0.0001387304 | 0.7799189 | 0.01185607 | 0.7799133 | 0.01061296
|  |  | 45593 | 0.7678296 | 0.7674819 | 0.0001407902 | 0.7674178 | 0.01163566 | 0.7674142 | 0.01409108 |  |  | 27921 | 0.7821753 | 0.7792293 | 0.0001387304 | 0.7799189 | 0.01185607 | 0.7799133 | 0.01061296
|  |  | 45603 | 0.7678296 | 0.7674819 | 0.0001407902 | 0.7674178 | 0.01163566 | 0.7674142 | 0.01409108 |  |  | 27926 | 0.7821753 | 0.7792293 | 0.0001387304 | 0.7799189 | 0.01185607 | 0.7799133 | 0.01061296
|  |  | 45613 | 0.7623056 | 0.7674819 | 0.0001407902 | 0.7674178 | 0.01163566 | 0.7674142 | 0.01409108 |  |  | 27931 | 0.7821753 | 0.7792293 | 0.0001387304 | 0.7799189 | 0.01185607 | 0.7799133 | 0.01061296
|  |  | 45623 | 0.7678296 | 0.7674819 | 0.0001407902 | 0.7674178 | 0.01163566 | 0.7674142 | 0.01409108 |  |  | 27936 | 0.7821753 | 0.7792293 | 0.0001387304 | 0.7799189 | 0.01185607 | 0.7799133 | 0.01061296
|  |  | 45633 | 0.7678296 | 0.7674819 | 0.0001407902 | 0.7674178 | 0.01163566 | 0.7674142 | 0.01409108 |  |  | 27941 | 0.7784506 | 0.7792293 | 0.0001387304 | 0.7799189 | 0.01185607 | 0.7799133 | 0.01061296
|  |  | 45643 | 0.7678296 | 0.7674819 | 0.0001407902 | 0.7674178 | 0.01163566 | 0.7674142 | 0.01409108 |  |  | 27946 | 0.7784506 | 0.7792293 | 0.0001387304 | 0.7799189 | 0.01185607 | 0.7799133 | 0.01061296
|  |  | 45653 | 0.7678296 | 0.7674819 | 0.0001407902 | 0.7674178 | 0.01163566 | 0.7674142 | 0.01409108 |  |  | 27951 | 0.7821753 | 0.7792293 | 0.0001387304 | 0.7799189 | 0.01185607 | 0.7799133 | 0.01061296
|  |  | 45663 | 0.7678296 | 0.7674819 | 0.0001407902 | 0.7674178 | 0.01163566 | 0.7674142 | 0.01409108 |  |  | 27956 | 0.774726 | 0.7792293 | 0.0001387304 | 0.7799189 | 0.01185607 | 0.7799133 | 0.01061296
|  |  | 45673 | 0.7623056 | 0.7674819 | 0.0001407902 | 0.7674178 | 0.01163566 | 0.7674142 | 0.01409108 |  |  | 27961 | 0.7784506 | 0.7792293 | 0.0001387304 | 0.7799189 | 0.01185607 | 0.7799133 | 0.01061296
|  |  | 45683 | 0.7678296 | 0.7674819 | 0.0001407902 | 0.7674178 | 0.01163566 | 0.7674142 | 0.01409108 |  |  | 27966 | 0.7784506 | 0.7792293 | 0.0001387304 | 0.7799189 | 0.01185607 | 0.7799133 | 0.01061296
|  |  | 45693 | 0.7678296 | 0.7674819 | 0.0001407902 | 0.7674178 | 0.01163566 | 0.7674142 | 0.01409108 |  |  | 27971 | 0.7784506 | 0.7792293 | 0.0001387304 | 0.7799189 | 0.01185607 | 0.7799133 | 0.01061296
|  |  | 45703 | 0.7678296 | 0.7674819 | 0.0001407902 | 0.7674178 | 0.01163566 | 0.7674142 | 0.01409108 |  |  | 27976 | 0.7821753 | 0.7792293 | 0.0001387304 | 0.7799189 | 0.01185607 | 0.7799133 | 0.01061296
|  |  | 45713 | 0.7733535 | 0.7674819 | 0.0001407902 | 0.7674178 | 0.01163566 | 0.7674142 | 0.01409108 |  |  | 27981 | 0.7784506 | 0.7792293 | 0.0001387304 | 0.7799189 | 0.01185607 | 0.7799133 | 0.01061296
|  |  | 45723 | 0.7678296 | 0.7674819 | 0.0001407902 | 0.7674178 | 0.01163566 | 0.7674142 | 0.01409108 |  |  | 27986 | 0.7858999 | 0.7792293 | 0.0001387304 | 0.7799189 | 0.01185607 | 0.7799133 | 0.01061296
|  |  | 45733 | 0.7678296 | 0.7674819 | 0.0001407902 | 0.7674178 | 0.01163566 | 0.7674142 | 0.01409108 |  |  | 27991 | 0.7784506 | 0.7792293 | 0.0001387304 | 0.7799189 | 0.01185607 | 0.7799133 | 0.01061296
|  |  | 45743 | 0.7733535 | 0.7674819 | 0.0001407902 | 0.7674178 | 0.01163566 | 0.7674142 | 0.01409108 |  |  | 27996 | 0.7821753 | 0.7792293 | 0.0001387304 | 0.7799189 | 0.01185607 | 0.7799133 | 0.01061296
|  |  | 45753 | 0.7733535 | 0.7674819 | 0.0001407902 | 0.7674178 | 0.01163566 | 0.7674142 | 0.01409108 |  |  | 28001 | 0.7784506 | 0.7792293 | 0.0001387304 | 0.7799189 | 0.01185607 | 0.7799133 | 0.01061296
|  |  | 45763 | 0.7678296 | 0.7674819 | 0.0001407902 | 0.7674178 | 0.01163566 | 0.7674142 | 0.01409108 |  |  | 28006 | 0.774726 | 0.7792293 | 0.0001387304 | 0.7799189 | 0.01185607 | 0.7799133 | 0.01061296
|  |  | 45773 | 0.7678296 | 0.7674819 | 0.0001407902 | 0.7674178 | 0.01163566 | 0.7674142 | 0.01409108 |  |  | 28011 | 0.7784506 | 0.7792293 | 0.0001387304 | 0.7799189 | 0.01185607 | 0.7799133 | 0.01061296
|  |  | 45783 | 0.7733535 | 0.7674819 | 0.0001407902 | 0.7674178 | 0.01163566 | 0.7674142 | 0.01409108 |  |  | 28016 | 0.7784506 | 0.7792293 | 0.0001387304 | 0.7799189 | 0.01185607 | 0.7799133 | 0.01061296
|  |  | 45793 | 0.7678296 | 0.7674819 | 0.0001407902 | 0.7674178 | 0.01163566 | 0.7674142 | 0.01409108 |  |  | 28021 | 0.7784506 | 0.7792293 | 0.0001387304 | 0.7799189 | 0.01185607 | 0.7799133 | 0.01061296
|  |  | 45803 | 0.7788775 | 0.7674819 | 0.0001407902 | 0.7674178 | 0.01163566 | 0.7674142 | 0.01409108 |  |  | 28026 | 0.7858999 | 0.7792293 | 0.0001387304 | 0.7799189 | 0.01185607 | 0.7799133 | 0.01061296
|  |  | 45813 | 0.7733535 | 0.7674819 | 0.0001407902 | 0.7674178 | 0.01163566 | 0.7674142 | 0.01409108 |  |  | 28031 | 0.7821753 | 0.7792293 | 0.0001387304 | 0.7799189 | 0.01185607 | 0.7799133 | 0.01061296
|  |  | 45823 | 0.7678296 | 0.7674819 | 0.0001407902 | 0.7674178 | 0.01163566 | 0.7674142 | 0.01409108 |  |  | 28036 | 0.7821753 | 0.7792293 | 0.0001387304 | 0.7799189 | 0.01185607 | 0.7799133 | 0.01061296
|  |  | 45833 | 0.7678296 | 0.7674819 | 0.0001407902 | 0.7674178 | 0.01163566 | 0.7674142 | 0.01409108 |  |  | 28041 | 0.7821753 | 0.7792293 | 0.0001387304 | 0.7799189 | 0.01185607 | 0.7799133 | 0.01061296
|  |  | 45843 | 0.7678296 | 0.7674819 | 0.0001407902 | 0.7674178 | 0.01163566 | 0.7674142 | 0.01409108 |  |  | 28046 | 0.774726 | 0.7792293 | 0.0001387304 | 0.7799189 | 0.01185607 | 0.7799133 | 0.01061296
|  |  | 45853 | 0.7733535 | 0.7674819 | 0.0001407902 | 0.7674178 | 0.01163566 | 0.7674142 | 0.01409108 |  |  | 28051 | 0.7821753 | 0.7792293 | 0.0001387304 | 0.7799189 | 0.01185607 | 0.7799133 | 0.01061296
|  |  | 45863 | 0.7623056 | 0.7674819 | 0.0001407902 | 0.7674178 | 0.01163566 | 0.7674142 | 0.01409108 |  |  | 28056 | 0.7821753 | 0.7792293 | 0.0001387304 | 0.7799189 | 0.01185607 | 0.7799133 | 0.01061296
|  |  | 45873 | 0.7678296 | 0.7674819 | 0.0001407902 | 0.7674178 | 0.01163566 | 0.7674142 | 0.01409108 |  |  | 28061 | 0.7784506 | 0.7792293 | 0.0001387304 | 0.7799189 | 0.01185607 | 0.7799133 | 0.01061296
|  |  | 45883 | 0.7678296 | 0.7674819 | 0.0001407902 | 0.7674178 | 0.01163566 | 0.7674142 | 0.01409108 |  |  | 28066 | 0.7821753 | 0.7792293 | 0.0001387304 | 0.7799189 | 0.01185607 | 0.7799133 | 0.01061296
|  |  | 45893 | 0.7623056 | 0.7674819 | 0.0001407902 | 0.7674178 | 0.01163566 | 0.7674142 | 0.01409108 |  |  | 28071 | 0.7784506 | 0.7792293 | 0.0001387304 | 0.7799189 | 0.01185607 | 0.7799133 | 0.01061296
|  |  | 45903 | 0.7678296 | 0.7674819 | 0.0001407902 | 0.7674178 | 0.01163566 | 0.7674142 | 0.01409108 |  |  | 28076 | 0.7858999 | 0.7792293 | 0.0001387304 | 0.7799189 | 0.01185607 | 0.7799133 | 0.01061296
|  |  | 45913 | 0.7678296 | 0.7674819 | 0.0001407902 | 0.7674178 | 0.01163566 | 0.7674142 | 0.01409108 |  |  | 28081 | 0.7821753 | 0.7792293 | 0.0001387304 | 0.7799189 | 0.01185607 | 0.7799133 | 0.01061296
|  |  | 45923 | 0.7678296 | 0.7674819 | 0.0001407902 | 0.7674178 | 0.01163566 | 0.7674142 | 0.01409108 |  |  | 28086 | 0.7784506 | 0.7792293 | 0.0001387304 | 0.7799189 | 0.01185607 | 0.7799133 | 0.01061296
|  |  | 45933 | 0.7733535 | 0.7674819 | 0.0001407902 | 0.7674178 | 0.01163566 | 0.7674142 | 0.01409108 |  |  | 28091 | 0.7821753 | 0.7792293 | 0.0001387304 | 0.7799189 | 0.01185607 | 0.7799133 | 0.01061296
|  |  | 45943 | 0.7788775 | 0.7674819 | 0.0001407902 | 0.7674178 | 0.01163566 | 0.7674142 | 0.01409108 |  |  | 28096 | 0.7784506 | 0.7792293 | 0.0001387304 | 0.7799189 | 0.01185607 | 0.7799133 | 0.01061296
|  |  | 45953 | 0.7678296 | 0.7674819 | 0.0001407902 | 0.7674178 | 0.01163566 | 0.7674142 | 0.01409108 |  |  | 28101 | 0.7821753 | 0.7792293 | 0.0001387304 | 0.7799189 | 0.01185607 | 0.7799133 | 0.01061296
|  |  | 45963 | 0.7678296 | 0.7674819 | 0.0001407902 | 0.7674178 | 0.01163566 | 0.7674142 | 0.01409108 |  |  | 28106 | 0.7821753 | 0.7792293 | 0.0001387304 | 0.7799189 | 0.01185607 | 0.7799133 | 0.01061296
|  |  | 45973 | 0.7788775 | 0.7674819 | 0.0001407902 | 0.7674178 | 0.01163566 | 0.7674142 | 0.01409108 |  |  | 28111 | 0.7821753 | 0.7792293 | 0.0001387304 | 0.7799189 | 0.01185607 | 0.7799133 | 0.01061296
|  |  | 45983 | 0.7678296 | 0.7674819 | 0.0001407902 | 0.7674178 | 0.01163566 | 0.7674142 | 0.01409108 |  |  | 28116 | 0.7784506 | 0.7792293 | 0.0001387304 | 0.7799189 | 0.01185607 | 0.7799133 | 0.01061296
|  |  | 45993 | 0.7678296 | 0.7674819 | 0.0001407902 | 0.7674178 | 0.01163566 | 0.7674142 | 0.01409108 |  |  | 28121 | 0.7784506 | 0.7792293 | 0.0001387304 | 0.7799189 | 0.01185607 | 0.7799133 | 0.01061296
|  |  | 46003 | 0.7678296 | 0.7674819 | 0.0001407902 | 0.7674178 | 0.01163566 | 0.7674142 | 0.01409108 |  |  | 28126 | 0.7821753 | 0.7792293 | 0.0001387304 | 0.7799189 | 0.01185607 | 0.7799133 | 0.01061296
|  |  | 46013 | 0.7623056 | 0.7674819 | 0.0001407902 | 0.7674178 | 0.01163566 | 0.7674142 | 0.01409108 |  |  | 28131 | 0.7784506 | 0.7792293 | 0.0001387304 | 0.7799189 | 0.01185607 | 0.7799133 | 0.01061296
|  |  | 46023 | 0.7733535 | 0.7674819 | 0.0001407902 | 0.7674178 | 0.01163566 | 0.7674142 | 0.01409108 |  |  | 28136 | 0.7821753 | 0.7792293 | 0.0001387304 | 0.7799189 | 0.01185607 | 0.7799133 | 0.01061296
|  |  | 46033 | 0.7733535 | 0.7674819 | 0.0001407902 | 0.7674178 | 0.01163566 | 0.7674142 | 0.01409108 |  |  | 28141 | 0.7821753 | 0.7792293 | 0.0001387304 | 0.7799189 | 0.01185607 | 0.7799133 | 0.01061296
|  |  | 46043 | 0.7733535 | 0.7674819 | 0.0001407902 | 0.7674178 | 0.01163566 | 0.7674142 | 0.01409108 |  |  | 28146 | 0.7821753 | 0.7792293 | 0.0001387304 | 0.7799189 | 0.01185607 | 0.7799133 | 0.01061296
|  |  | 46053 | 0.7733535 | 0.7674819 | 0.0001407902 | 0.7674178 | 0.01163566 | 0.7674142 | 0.01409108 |  |  | 28151 | 0.774726 | 0.7792293 | 0.0001387304 | 0.7799189 | 0.01185607 | 0.7799133 | 0.01061296
|  |  | 46063 | 0.7733535 | 0.7674819 | 0.0001407902 | 0.7674178 | 0.01163566 | 0.7674142 | 0.01409108 |  |  | 28156 | 0.7821753 | 0.7792293 | 0.0001387304 | 0.7799189 | 0.01185607 | 0.7799133 | 0.01061296
|  |  | 46073 | 0.7788775 | 0.7674819 | 0.0001407902 | 0.7674178 | 0.01163566 | 0.7674142 | 0.01409108 |  |  | 28161 | 0.7821753 | 0.7792293 | 0.0001387304 | 0.7799189 | 0.01185607 | 0.7799133 | 0.01061296
|  |  | 46083 | 0.7678296 | 0.7674819 | 0.0001407902 | 0.7674178 | 0.01163566 | 0.7674142 | 0.01409108 |  |  | 28166 | 0.7784506 | 0.7792293 | 0.0001387304 | 0.7799189 | 0.01185607 | 0.7799133 | 0.01061296
|  |  | 46093 | 0.7733535 | 0.7674819 | 0.0001407902 | 0.7674178 | 0.01163566 | 0.7674142 | 0.01409108 |  |  | 28171 | 0.7821753 | 0.7792293 | 0.0001387304 | 0.7799189 | 0.01185607 | 0.7799133 | 0.01061296
|  |  | 46103 | 0.7623056 | 0.7674819 | 0.0001407902 | 0.7674178 | 0.01163566 | 0.7674142 | 0.01409108 |  |  | 28176 | 0.7821753 | 0.7792293 | 0.0001387304 | 0.7799189 | 0.01185607 | 0.7799133 | 0.01061296
|  |  | 46113 | 0.7678296 | 0.7674819 | 0.0001407902 | 0.7674178 | 0.01163566 | 0.7674142 | 0.01409108 |  |  | 28181 | 0.7821753 | 0.7792293 | 0.0001387304 | 0.7799189 | 0.01185607 | 0.7799133 | 0.01061296
|  |  | 46123 | 0.7678296 | 0.7674819 | 0.0001407902 | 0.7674178 | 0.01163566 | 0.7674142 | 0.01409108 |  |  | 28186 | 0.7784506 | 0.7792293 | 0.0001387304 | 0.7799189 | 0.01185607 | 0.7799133 | 0.01061296
|  |  | 46133 | 0.7678296 | 0.7674819 | 0.0001407902 | 0.7674178 | 0.01163566 | 0.7674142 | 0.01409108 |  |  | 28191 | 0.7784506 | 0.7792293 | 0.0001387304 | 0.7799189 | 0.01185607 | 0.7799133 | 0.01061296
|  |  | 46143 | 0.7733535 | 0.7674819 | 0.0001407902 | 0.7674178 | 0.01163566 | 0.7674142 | 0.01409108 |  |  | 28196 | 0.7821753 | 0.7792293 | 0.0001387304 | 0.7799189 | 0.01185607 | 0.7799133 | 0.01061296
|  |  | 46153 | 0.7623056 | 0.7674819 | 0.0001407902 | 0.7674178 | 0.01163566 | 0.7674142 | 0.01409108 |  |  | 28201 | 0.7784506 | 0.7792293 | 0.0001387304 | 0.7799189 | 0.01185607 | 0.7799133 | 0.01061296
|  |  | 46163 | 0.7733535 | 0.7674819 | 0.0001407902 | 0.7674178 | 0.01163566 | 0.7674142 | 0.01409108 |  |  | 28206 | 0.7784506 | 0.7792293 | 0.0001387304 | 0.7799189 | 0.01185607 | 0.7799133 | 0.01061296
|  |  | 46173 | 0.7678296 | 0.7674819 | 0.0001407902 | 0.7674178 | 0.01163566 | 0.7674142 | 0.01409108 |  |  | 28211 | 0.7858999 | 0.7792293 | 0.0001387304 | 0.7799189 | 0.01185607 | 0.7799133 | 0.01061296
|  |  | 46183 | 0.7678296 | 0.7674819 | 0.0001407902 | 0.7674178 | 0.01163566 | 0.7674142 | 0.01409108 |  |  | 28216 | 0.7821753 | 0.7792293 | 0.0001387304 | 0.7799189 | 0.01185607 | 0.7799133 | 0.01061296
|  |  | 46193 | 0.7678296 | 0.7674819 | 0.0001407902 | 0.7674178 | 0.01163566 | 0.7674142 | 0.01409108 |  |  | 28221 | 0.7784506 | 0.7792293 | 0.0001387304 | 0.7799189 | 0.01185607 | 0.7799133 | 0.01061296
|  |  | 46203 | 0.7733535 | 0.7674819 | 0.0001407902 | 0.7674178 | 0.01163566 | 0.7674142 | 0.01409108 |  |  | 28226 | 0.7784506 | 0.7792293 | 0.0001387304 | 0.7799189 | 0.01185607 | 0.7799133 | 0.01061296
|  |  | 46213 | 0.7623056 | 0.7674819 | 0.0001407902 | 0.7674178 | 0.01163566 | 0.7674142 | 0.01409108 |  |  | 28231 | 0.7821753 | 0.7792293 | 0.0001387304 | 0.7799189 | 0.01185607 | 0.7799133 | 0.01061296
|  |  | 46223 | 0.7623056 | 0.7674819 | 0.0001407902 | 0.7674178 | 0.01163566 | 0.7674142 | 0.01409108 |  |  | 28236 | 0.774726 | 0.7792293 | 0.0001387304 | 0.7799189 | 0.01185607 | 0.7799133 | 0.01061296
|  |  | 46233 | 0.7678296 | 0.7674819 | 0.0001407902 | 0.7674178 | 0.01163566 | 0.7674142 | 0.01409108 |  |  | 28241 | 0.7784506 | 0.7792293 | 0.0001387304 | 0.7799189 | 0.01185607 | 0.7799133 | 0.01061296
|  |  | 46243 | 0.7733535 | 0.7674819 | 0.0001407902 | 0.7674178 | 0.01163566 | 0.7674142 | 0.01409108 |  |  | 28246 | 0.7821753 | 0.7792293 | 0.0001387304 | 0.7799189 | 0.01185607 | 0.7799133 | 0.01061296
|  |  | 46253 | 0.7788775 | 0.7674819 | 0.0001407902 | 0.7674178 | 0.01163566 | 0.7674142 | 0.01409108 |  |  | 28251 | 0.7858999 | 0.7792293 | 0.0001387304 | 0.7799189 | 0.01185607 | 0.7799133 | 0.01061296
|  |  | 46263 | 0.7733535 | 0.7674819 | 0.0001407902 | 0.7674178 | 0.01163566 | 0.7674142 | 0.01409108 |  |  | 28256 | 0.7784506 | 0.7792293 | 0.0001387304 | 0.7799189 | 0.01185607 | 0.7799133 | 0.01061296
|  |  | 46273 | 0.7678296 | 0.7674819 | 0.0001407902 | 0.7674178 | 0.01163566 | 0.7674142 | 0.01409108 |  |  | 28261 | 0.7821753 | 0.7792293 | 0.0001387304 | 0.7799189 | 0.01185607 | 0.7799133 | 0.01061296
|  |  | 46283 | 0.7788775 | 0.7674819 | 0.0001407902 | 0.7674178 | 0.01163566 | 0.7674142 | 0.01409108 |  |  | 28266 | 0.7784506 | 0.7792293 | 0.0001387304 | 0.7799189 | 0.01185607 | 0.7799133 | 0.01061296
|  |  | 46293 | 0.7678296 | 0.7674819 | 0.0001407902 | 0.7674178 | 0.01163566 | 0.7674142 | 0.01409108 |  |  | 28271 | 0.7784506 | 0.7792293 | 0.0001387304 | 0.7799189 | 0.01185607 | 0.7799133 | 0.01061296
|  |  | 46303 | 0.7733535 | 0.7674819 | 0.0001407902 | 0.7674178 | 0.01163566 | 0.7674142 | 0.01409108 |  |  | 28276 | 0.7858999 | 0.7792293 | 0.0001387304 | 0.7799189 | 0.01185607 | 0.7799133 | 0.01061296
|  |  | 46313 | 0.7678296 | 0.7674819 | 0.0001407902 | 0.7674178 | 0.01163566 | 0.7674142 | 0.01409108 |  |  | 28281 | 0.7821753 | 0.7792293 | 0.0001387304 | 0.7799189 | 0.01185607 | 0.7799133 | 0.01061296
|  |  | 46323 | 0.7733535 | 0.7674819 | 0.0001407902 | 0.7674178 | 0.01163566 | 0.7674142 | 0.01409108 |  |  | 28286 | 0.7784506 | 0.7792293 | 0.0001387304 | 0.7799189 | 0.01185607 | 0.7799133 | 0.01061296
|  |  | 46333 | 0.7678296 | 0.7674819 | 0.0001407902 | 0.7674178 | 0.01163566 | 0.7674142 | 0.01409108 |  |  | 28291 | 0.7784506 | 0.7792293 | 0.0001387304 | 0.7799189 | 0.01185607 | 0.7799133 | 0.01061296
|  |  | 46343 | 0.7678296 | 0.7674819 | 0.0001407902 | 0.7674178 | 0.01163566 | 0.7674142 | 0.01409108 |  |  | 28296 | 0.7784506 | 0.7792293 | 0.0001387304 | 0.7799189 | 0.01185607 | 0.7799133 | 0.01061296
|  |  | 46353 | 0.7733535 | 0.7674819 | 0.0001407902 | 0.7674178 | 0.01163566 | 0.7674142 | 0.01409108 |  |  | 28301 | 0.7784506 | 0.7792293 | 0.0001387304 | 0.7799189 | 0.01185607 | 0.7799133 | 0.01061296
|  |  | 46363 | 0.7733535 | 0.7674819 | 0.0001407902 | 0.7674178 | 0.01163566 | 0.7674142 | 0.01409108 |  |  | 28306 | 0.774726 | 0.7792293 | 0.0001387304 | 0.7799189 | 0.01185607 | 0.7799133 | 0.01061296
|  |  | 46373 | 0.7678296 | 0.7674819 | 0.0001407902 | 0.7674178 | 0.01163566 | 0.7674142 | 0.01409108 |  |  | 28311 | 0.7784506 | 0.7792293 | 0.0001387304 | 0.7799189 | 0.01185607 | 0.7799133 | 0.01061296
|  |  | 46383 | 0.7678296 | 0.7674819 | 0.0001407902 | 0.7674178 | 0.01163566 | 0.7674142 | 0.01409108 |  |  | 28316 | 0.7821753 | 0.7792293 | 0.0001387304 | 0.7799189 | 0.01185607 | 0.7799133 | 0.01061296
|  |  | 46393 | 0.7733535 | 0.7674819 | 0.0001407902 | 0.7674178 | 0.01163566 | 0.7674142 | 0.01409108 |  |  | 28321 | 0.7821753 | 0.7792293 | 0.0001387304 | 0.7799189 | 0.01185607 | 0.7799133 | 0.01061296
|  |  | 46403 | 0.7733535 | 0.7674819 | 0.0001407902 | 0.7674178 | 0.01163566 | 0.7674142 | 0.01409108 |  |  | 28326 | 0.7784506 | 0.7792293 | 0.0001387304 | 0.7799189 | 0.01185607 | 0.7799133 | 0.01061296
|  |  | 46413 | 0.7678296 | 0.7674819 | 0.0001407902 | 0.7674178 | 0.01163566 | 0.7674142 | 0.01409108 |  |  | 28331 | 0.7784506 | 0.7792293 | 0.0001387304 | 0.7799189 | 0.01185607 | 0.7799133 | 0.01061296
|  |  | 46423 | 0.7623056 | 0.7674819 | 0.0001407902 | 0.7674178 | 0.01163566 | 0.7674142 | 0.01409108 |  |  | 28336 | 0.7784506 | 0.7792293 | 0.0001387304 | 0.7799189 | 0.01185607 | 0.7799133 | 0.01061296
|  |  | 46433 | 0.7623056 | 0.7674819 | 0.0001407902 | 0.7674178 | 0.01163566 | 0.7674142 | 0.01409108 |  |  | 28341 | 0.7784506 | 0.7792293 | 0.0001387304 | 0.7799189 | 0.01185607 | 0.7799133 | 0.01061296
|  |  | 46443 | 0.7678296 | 0.7674819 | 0.0001407902 | 0.7674178 | 0.01163566 | 0.7674142 | 0.01409108 |  |  | 28346 | 0.7821753 | 0.7792293 | 0.0001387304 | 0.7799189 | 0.01185607 | 0.7799133 | 0.01061296
|  |  | 46453 | 0.7733535 | 0.7674819 | 0.0001407902 | 0.7674178 | 0.01163566 | 0.7674142 | 0.01409108 |  |  | 28351 | 0.7821753 | 0.7792293 | 0.0001387304 | 0.7799189 | 0.01185607 | 0.7799133 | 0.01061296
|  |  | 46463 | 0.7788775 | 0.7674819 | 0.0001407902 | 0.7674178 | 0.01163566 | 0.7674142 | 0.01409108 |  |  | 28356 | 0.7784506 | 0.7792293 | 0.0001387304 | 0.7799189 | 0.01185607 | 0.7799133 | 0.01061296
|  |  | 46473 | 0.7678296 | 0.7674819 | 0.0001407902 | 0.7674178 | 0.01163566 | 0.7674142 | 0.01409108 |  |  | 28361 | 0.7821753 | 0.7792293 | 0.0001387304 | 0.7799189 | 0.01185607 | 0.7799133 | 0.01061296
|  |  | 46483 | 0.7678296 | 0.7674819 | 0.0001407902 | 0.7674178 | 0.01163566 | 0.7674142 | 0.01409108 |  |  | 28366 | 0.7784506 | 0.7792293 | 0.0001387304 | 0.7799189 | 0.01185607 | 0.7799133 | 0.01061296
|  |  | 46493 | 0.7733535 | 0.7674819 | 0.0001407902 | 0.7674178 | 0.01163566 | 0.7674142 | 0.01409108 |  |  | 28371 | 0.7784506 | 0.7792293 | 0.0001387304 | 0.7799189 | 0.01185607 | 0.7799133 | 0.01061296
|  |  | 46503 | 0.7733535 | 0.7674819 | 0.0001407902 | 0.7674178 | 0.01163566 | 0.7674142 | 0.01409108 |  |  | 28376 | 0.7784506 | 0.7792293 | 0.0001387304 | 0.7799189 | 0.01185607 | 0.7799133 | 0.01061296
|  |  | 46513 | 0.7678296 | 0.7674819 | 0.0001407902 | 0.7674178 | 0.01163566 | 0.7674142 | 0.01409108 |  |  | 28381 | 0.7821753 | 0.7792293 | 0.0001387304 | 0.7799189 | 0.01185607 | 0.7799133 | 0.01061296
|  |  | 46523 | 0.7733535 | 0.7674819 | 0.0001407902 | 0.7674178 | 0.01163566 | 0.7674142 | 0.01409108 |  |  | 28386 | 0.7784506 | 0.7792293 | 0.0001387304 | 0.7799189 | 0.01185607 | 0.7799133 | 0.01061296
|  |  | 46533 | 0.7678296 | 0.7674819 | 0.0001407902 | 0.7674178 | 0.01163566 | 0.7674142 | 0.01409108 |  |  | 28391 | 0.7784506 | 0.7792293 | 0.0001387304 | 0.7799189 | 0.01185607 | 0.7799133 | 0.01061296
|  |  | 46543 | 0.7733535 | 0.7674819 | 0.0001407902 | 0.7674178 | 0.01163566 | 0.7674142 | 0.01409108 |  |  | 28396 | 0.774726 | 0.7792293 | 0.0001387304 | 0.7799189 | 0.01185607 | 0.7799133 | 0.01061296
|  |  | 46553 | 0.7733535 | 0.7674819 | 0.0001407902 | 0.7674178 | 0.01163566 | 0.7674142 | 0.01409108 |  |  | 28401 | 0.774726 | 0.7792293 | 0.0001387304 | 0.7799189 | 0.01185607 | 0.7799133 | 0.01061296
|  |  | 46563 | 0.7733535 | 0.7674819 | 0.0001407902 | 0.7674178 | 0.01163566 | 0.7674142 | 0.01409108 |  |  | 28406 | 0.7784506 | 0.7792293 | 0.0001387304 | 0.7799189 | 0.01185607 | 0.7799133 | 0.01061296
|  |  | 46573 | 0.7623056 | 0.7674819 | 0.0001407902 | 0.7674178 | 0.01163566 | 0.7674142 | 0.01409108 |  |  | 28411 | 0.7784506 | 0.7792293 | 0.0001387304 | 0.7799189 | 0.01185607 | 0.7799133 | 0.01061296
|  |  | 46583 | 0.7678296 | 0.7674819 | 0.0001407902 | 0.7674178 | 0.01163566 | 0.7674142 | 0.01409108 |  |  | 28416 | 0.7858999 | 0.7792293 | 0.0001387304 | 0.7799189 | 0.01185607 | 0.7799133 | 0.01061296
|  |  | 46593 | 0.7678296 | 0.7674819 | 0.0001407902 | 0.7674178 | 0.01163566 | 0.7674142 | 0.01409108 |  |  | 28421 | 0.7784506 | 0.7792293 | 0.0001387304 | 0.7799189 | 0.01185607 | 0.7799133 | 0.01061296
|  |  | 46603 | 0.7678296 | 0.7674819 | 0.0001407902 | 0.7674178 | 0.01163566 | 0.7674142 | 0.01409108 |  |  | 28426 | 0.7821753 | 0.7792293 | 0.0001387304 | 0.7799189 | 0.01185607 | 0.7799133 | 0.01061296
|  |  | 46613 | 0.7623056 | 0.7674819 | 0.0001407902 | 0.7674178 | 0.01163566 | 0.7674142 | 0.01409108 |  |  | 28431 | 0.7784506 | 0.7792293 | 0.0001387304 | 0.7799189 | 0.01185607 | 0.7799133 | 0.01061296
|  |  | 46623 | 0.7678296 | 0.7674819 | 0.0001407902 | 0.7674178 | 0.01163566 | 0.7674142 | 0.01409108 |  |  | 28436 | 0.7784506 | 0.7792293 | 0.0001387304 | 0.7799189 | 0.01185607 | 0.7799133 | 0.01061296
|  |  | 46633 | 0.7678296 | 0.7674819 | 0.0001407902 | 0.7674178 | 0.01163566 | 0.7674142 | 0.01409108 |  |  | 28441 | 0.774726 | 0.7792293 | 0.0001387304 | 0.7799189 | 0.01185607 | 0.7799133 | 0.01061296
|  |  | 46643 | 0.7678296 | 0.7674819 | 0.0001407902 | 0.7674178 | 0.01163566 | 0.7674142 | 0.01409108 |  |  | 28446 | 0.774726 | 0.7792293 | 0.0001387304 | 0.7799189 | 0.01185607 | 0.7799133 | 0.01061296
|  |  | 46653 | 0.7788775 | 0.7674819 | 0.0001407902 | 0.7674178 | 0.01163566 | 0.7674142 | 0.01409108 |  |  | 28451 | 0.7784506 | 0.7792293 | 0.0001387304 | 0.7799189 | 0.01185607 | 0.7799133 | 0.01061296
|  |  | 46663 | 0.7678296 | 0.7674819 | 0.0001407902 | 0.7674178 | 0.01163566 | 0.7674142 | 0.01409108 |  |  | 28456 | 0.7821753 | 0.7792293 | 0.0001387304 | 0.7799189 | 0.01185607 | 0.7799133 | 0.01061296
|  |  | 46673 | 0.7678296 | 0.7674819 | 0.0001407902 | 0.7674178 | 0.01163566 | 0.7674142 | 0.01409108 |  |  | 28461 | 0.7821753 | 0.7792293 | 0.0001387304 | 0.7799189 | 0.01185607 | 0.7799133 | 0.01061296
|  |  | 46683 | 0.7733535 | 0.7674819 | 0.0001407902 | 0.7674178 | 0.01163566 | 0.7674142 | 0.01409108 |  |  | 28466 | 0.7821753 | 0.7792293 | 0.0001387304 | 0.7799189 | 0.01185607 | 0.7799133 | 0.01061296
|  |  | 46693 | 0.7678296 | 0.7674819 | 0.0001407902 | 0.7674178 | 0.01163566 | 0.7674142 | 0.01409108 |  |  | 28471 | 0.7784506 | 0.7792293 | 0.0001387304 | 0.7799189 | 0.01185607 | 0.7799133 | 0.01061296
|  |  | 46703 | 0.7678296 | 0.7674819 | 0.0001407902 | 0.7674178 | 0.01163566 | 0.7674142 | 0.01409108 |  |  | 28476 | 0.7858999 | 0.7792293 | 0.0001387304 | 0.7799189 | 0.01185607 | 0.7799133 | 0.01061296
|  |  | 46713 | 0.7678296 | 0.7674819 | 0.0001407902 | 0.7674178 | 0.01163566 | 0.7674142 | 0.01409108 |  |  | 28481 | 0.7784506 | 0.7792293 | 0.0001387304 | 0.7799189 | 0.01185607 | 0.7799133 | 0.01061296
|  |  | 46723 | 0.7678296 | 0.7674819 | 0.0001407902 | 0.7674178 | 0.01163566 | 0.7674142 | 0.01409108 |  |  | 28486 | 0.7821753 | 0.7792293 | 0.0001387304 | 0.7799189 | 0.01185607 | 0.7799133 | 0.01061296
|  |  | 46733 | 0.7678296 | 0.7674819 | 0.0001407902 | 0.7674178 | 0.01163566 | 0.7674142 | 0.01409108 |  |  | 28491 | 0.7821753 | 0.7792293 | 0.0001387304 | 0.7799189 | 0.01185607 | 0.7799133 | 0.01061296
|  |  | 46743 | 0.7678296 | 0.7674819 | 0.0001407902 | 0.7674178 | 0.01163566 | 0.7674142 | 0.01409108 |  |  | 28496 | 0.7784506 | 0.7792293 | 0.0001387304 | 0.7799189 | 0.01185607 | 0.7799133 | 0.01061296
|  |  | 46753 | 0.7678296 | 0.7674819 | 0.0001407902 | 0.7674178 | 0.01163566 | 0.7674142 | 0.01409108 |  |  | 28501 | 0.7784506 | 0.7792293 | 0.0001387304 | 0.7799189 | 0.01185607 | 0.7799133 | 0.01061296
|  |  | 46763 | 0.7733535 | 0.7674819 | 0.0001407902 | 0.7674178 | 0.01163566 | 0.7674142 | 0.01409108 |  |  | 28506 | 0.7784506 | 0.7792293 | 0.0001387304 | 0.7799189 | 0.01185607 | 0.7799133 | 0.01061296
|  |  | 46773 | 0.7733535 | 0.7674819 | 0.0001407902 | 0.7674178 | 0.01163566 | 0.7674142 | 0.01409108 |  |  | 28511 | 0.7784506 | 0.7792293 | 0.0001387304 | 0.7799189 | 0.01185607 | 0.7799133 | 0.01061296
|  |  | 46783 | 0.7678296 | 0.7674819 | 0.0001407902 | 0.7674178 | 0.01163566 | 0.7674142 | 0.01409108 |  |  | 28516 | 0.7784506 | 0.7792293 | 0.0001387304 | 0.7799189 | 0.01185607 | 0.7799133 | 0.01061296
|  |  | 46793 | 0.7733535 | 0.7674819 | 0.0001407902 | 0.7674178 | 0.01163566 | 0.7674142 | 0.01409108 |  |  | 28521 | 0.7784506 | 0.7792293 | 0.0001387304 | 0.7799189 | 0.01185607 | 0.7799133 | 0.01061296
|  |  | 46803 | 0.7678296 | 0.7674819 | 0.0001407902 | 0.7674178 | 0.01163566 | 0.7674142 | 0.01409108 |  |  | 28526 | 0.7821753 | 0.7792293 | 0.0001387304 | 0.7799189 | 0.01185607 | 0.7799133 | 0.01061296
|  |  | 46813 | 0.7678296 | 0.7674819 | 0.0001407902 | 0.7674178 | 0.01163566 | 0.7674142 | 0.01409108 |  |  | 28531 | 0.7784506 | 0.7792293 | 0.0001387304 | 0.7799189 | 0.01185607 | 0.7799133 | 0.01061296
|  |  | 46823 | 0.7733535 | 0.7674819 | 0.0001407902 | 0.7674178 | 0.01163566 | 0.7674142 | 0.01409108 |  |  | 28536 | 0.7858999 | 0.7792293 | 0.0001387304 | 0.7799189 | 0.01185607 | 0.7799133 | 0.01061296
|  |  | 46833 | 0.7678296 | 0.7674819 | 0.0001407902 | 0.7674178 | 0.01163566 | 0.7674142 | 0.01409108 |  |  | 28541 | 0.774726 | 0.7792293 | 0.0001387304 | 0.7799189 | 0.01185607 | 0.7799133 | 0.01061296
|  |  | 46843 | 0.7733535 | 0.7674819 | 0.0001407902 | 0.7674178 | 0.01163566 | 0.7674142 | 0.01409108 |  |  | 28546 | 0.7784506 | 0.7792293 | 0.0001387304 | 0.7799189 | 0.01185607 | 0.7799133 | 0.01061296
|  |  | 46853 | 0.7788775 | 0.7674819 | 0.0001407902 | 0.7674178 | 0.01163566 | 0.7674142 | 0.01409108 |  |  | 28551 | 0.7784506 | 0.7792293 | 0.0001387304 | 0.7799189 | 0.01185607 | 0.7799133 | 0.01061296
|  |  | 46863 | 0.7733535 | 0.7674819 | 0.0001407902 | 0.7674178 | 0.01163566 | 0.7674142 | 0.01409108 |  |  | 28556 | 0.7784506 | 0.7792293 | 0.0001387304 | 0.7799189 | 0.01185607 | 0.7799133 | 0.01061296
|  |  | 46873 | 0.7733535 | 0.7674819 | 0.0001407902 | 0.7674178 | 0.01163566 | 0.7674142 | 0.01409108 |  |  | 28561 | 0.7784506 | 0.7792293 | 0.0001387304 | 0.7799189 | 0.01185607 | 0.7799133 | 0.01061296
|  |  | 46883 | 0.7733535 | 0.7674819 | 0.0001407902 | 0.7674178 | 0.01163566 | 0.7674142 | 0.01409108 |  |  | 28566 | 0.7784506 | 0.7792293 | 0.0001387304 | 0.7799189 | 0.01185607 | 0.7799133 | 0.01061296
|  |  | 46893 | 0.7733535 | 0.7674819 | 0.0001407902 | 0.7674178 | 0.01163566 | 0.7674142 | 0.01409108 |  |  | 28571 | 0.7821753 | 0.7792293 | 0.0001387304 | 0.7799189 | 0.01185607 | 0.7799133 | 0.01061296
|  |  | 46903 | 0.7678296 | 0.7674819 | 0.0001407902 | 0.7674178 | 0.01163566 | 0.7674142 | 0.01409108 |  |  | 28576 | 0.7821753 | 0.7792293 | 0.0001387304 | 0.7799189 | 0.01185607 | 0.7799133 | 0.01061296
|  |  | 46913 | 0.7733535 | 0.7674819 | 0.0001407902 | 0.7674178 | 0.01163566 | 0.7674142 | 0.01409108 |  |  | 28581 | 0.7821753 | 0.7792293 | 0.0001387304 | 0.7799189 | 0.01185607 | 0.7799133 | 0.01061296
|  |  | 46923 | 0.7788775 | 0.7674819 | 0.0001407902 | 0.7674178 | 0.01163566 | 0.7674142 | 0.01409108 |  |  | 28586 | 0.774726 | 0.7792293 | 0.0001387304 | 0.7799189 | 0.01185607 | 0.7799133 | 0.01061296
|  |  | 46933 | 0.7733535 | 0.7674819 | 0.0001407902 | 0.7674178 | 0.01163566 | 0.7674142 | 0.01409108 |  |  | 28591 | 0.7821753 | 0.7792293 | 0.0001387304 | 0.7799189 | 0.01185607 | 0.7799133 | 0.01061296
|  |  | 46943 | 0.7678296 | 0.7674819 | 0.0001407902 | 0.7674178 | 0.01163566 | 0.7674142 | 0.01409108 |  |  | 28596 | 0.7784506 | 0.7792293 | 0.0001387304 | 0.7799189 | 0.01185607 | 0.7799133 | 0.01061296
|  |  | 46953 | 0.7678296 | 0.7674819 | 0.0001407902 | 0.7674178 | 0.01163566 | 0.7674142 | 0.01409108 |  |  | 28601 | 0.7784506 | 0.7792293 | 0.0001387304 | 0.7799189 | 0.01185607 | 0.7799133 | 0.01061296
|  |  | 46963 | 0.7678296 | 0.7674819 | 0.0001407902 | 0.7674178 | 0.01163566 | 0.7674142 | 0.01409108 |  |  | 28606 | 0.7784506 | 0.7792293 | 0.0001387304 | 0.7799189 | 0.01185607 | 0.7799133 | 0.01061296
|  |  | 46973 | 0.7678296 | 0.7674819 | 0.0001407902 | 0.7674178 | 0.01163566 | 0.7674142 | 0.01409108 |  |  | 28611 | 0.7821753 | 0.7792293 | 0.0001387304 | 0.7799189 | 0.01185607 | 0.7799133 | 0.01061296
|  |  | 46983 | 0.7733535 | 0.7674819 | 0.0001407902 | 0.7674178 | 0.01163566 | 0.7674142 | 0.01409108 |  |  | 28616 | 0.7858999 | 0.7792293 | 0.0001387304 | 0.7799189 | 0.01185607 | 0.7799133 | 0.01061296
|  |  | 46993 | 0.7678296 | 0.7674819 | 0.0001407902 | 0.7674178 | 0.01163566 | 0.7674142 | 0.01409108 |  |  | 28621 | 0.7784506 | 0.7792293 | 0.0001387304 | 0.7799189 | 0.01185607 | 0.7799133 | 0.01061296
|  |  | 47003 | 0.7678296 | 0.7674819 | 0.0001407902 | 0.7674178 | 0.01163566 | 0.7674142 | 0.01409108 |  |  | 28626 | 0.7784506 | 0.7792293 | 0.0001387304 | 0.7799189 | 0.01185607 | 0.7799133 | 0.01061296
|  |  | 47013 | 0.7678296 | 0.7674819 | 0.0001407902 | 0.7674178 | 0.01163566 | 0.7674142 | 0.01409108 |  |  | 28631 | 0.7821753 | 0.7792293 | 0.0001387304 | 0.7799189 | 0.01185607 | 0.7799133 | 0.01061296
|  |  | 47023 | 0.7733535 | 0.7674819 | 0.0001407902 | 0.7674178 | 0.01163566 | 0.7674142 | 0.01409108 |  |  | 28636 | 0.7784506 | 0.7792293 | 0.0001387304 | 0.7799189 | 0.01185607 | 0.7799133 | 0.01061296
|  |  | 47033 | 0.7678296 | 0.7674819 | 0.0001407902 | 0.7674178 | 0.01163566 | 0.7674142 | 0.01409108 |  |  | 28641 | 0.7784506 | 0.7792293 | 0.0001387304 | 0.7799189 | 0.01185607 | 0.7799133 | 0.01061296
|  |  | 47043 | 0.7623056 | 0.7674819 | 0.0001407902 | 0.7674178 | 0.01163566 | 0.7674142 | 0.01409108 |  |  | 28646 | 0.7784506 | 0.7792293 | 0.0001387304 | 0.7799189 | 0.01185607 | 0.7799133 | 0.01061296
|  |  | 47053 | 0.7733535 | 0.7674819 | 0.0001407902 | 0.7674178 | 0.01163566 | 0.7674142 | 0.01409108 |  |  | 28651 | 0.7784506 | 0.7792293 | 0.0001387304 | 0.7799189 | 0.01185607 | 0.7799133 | 0.01061296
|  |  | 47063 | 0.7788775 | 0.7674819 | 0.0001407902 | 0.7674178 | 0.01163566 | 0.7674142 | 0.01409108 |  |  | 28656 | 0.774726 | 0.7792293 | 0.0001387304 | 0.7799189 | 0.01185607 | 0.7799133 | 0.01061296
|  |  | 47073 | 0.7678296 | 0.7674819 | 0.0001407902 | 0.7674178 | 0.01163566 | 0.7674142 | 0.01409108 |  |  | 28661 | 0.7821753 | 0.7792293 | 0.0001387304 | 0.7799189 | 0.01185607 | 0.7799133 | 0.01061296
|  |  | 47083 | 0.7678296 | 0.7674819 | 0.0001407902 | 0.7674178 | 0.01163566 | 0.7674142 | 0.01409108 |  |  | 28666 | 0.7821753 | 0.7792293 | 0.0001387304 | 0.7799189 | 0.01185607 | 0.7799133 | 0.01061296
|  |  | 47093 | 0.7733535 | 0.7674819 | 0.0001407902 | 0.7674178 | 0.01163566 | 0.7674142 | 0.01409108 |  |  | 28671 | 0.7784506 | 0.7792293 | 0.0001387304 | 0.7799189 | 0.01185607 | 0.7799133 | 0.01061296
|  |  | 47103 | 0.7733535 | 0.7674819 | 0.0001407902 | 0.7674178 | 0.01163566 | 0.7674142 | 0.01409108 |  |  | 28676 | 0.7821753 | 0.7792293 | 0.0001387304 | 0.7799189 | 0.01185607 | 0.7799133 | 0.01061296
|  |  | 47113 | 0.7733535 | 0.7674819 | 0.0001407902 | 0.7674178 | 0.01163566 | 0.7674142 | 0.01409108 |  |  | 28681 | 0.7784506 | 0.7792293 | 0.0001387304 | 0.7799189 | 0.01185607 | 0.7799133 | 0.01061296
|  |  | 47123 | 0.7733535 | 0.7674819 | 0.0001407902 | 0.7674178 | 0.01163566 | 0.7674142 | 0.01409108 |  |  | 28686 | 0.7784506 | 0.7792293 | 0.0001387304 | 0.7799189 | 0.01185607 | 0.7799133 | 0.01061296
|  |  | 47133 | 0.7733535 | 0.7674819 | 0.0001407902 | 0.7674178 | 0.01163566 | 0.7674142 | 0.01409108 |  |  | 28691 | 0.7784506 | 0.7792293 | 0.0001387304 | 0.7799189 | 0.01185607 | 0.7799133 | 0.01061296
|  |  | 47143 | 0.7733535 | 0.7674819 | 0.0001407902 | 0.7674178 | 0.01163566 | 0.7674142 | 0.01409108 |  |  | 28696 | 0.7821753 | 0.7792293 | 0.0001387304 | 0.7799189 | 0.01185607 | 0.7799133 | 0.01061296
|  |  | 47153 | 0.7623056 | 0.7674819 | 0.0001407902 | 0.7674178 | 0.01163566 | 0.7674142 | 0.01409108 |  |  | 28701 | 0.7784506 | 0.7792293 | 0.0001387304 | 0.7799189 | 0.01185607 | 0.7799133 | 0.01061296
|  |  | 47163 | 0.7733535 | 0.7674819 | 0.0001407902 | 0.7674178 | 0.01163566 | 0.7674142 | 0.01409108 |  |  | 28706 | 0.7821753 | 0.7792293 | 0.0001387304 | 0.7799189 | 0.01185607 | 0.7799133 | 0.01061296
|  |  | 47173 | 0.7733535 | 0.7674819 | 0.0001407902 | 0.7674178 | 0.01163566 | 0.7674142 | 0.01409108 |  |  | 28711 | 0.7821753 | 0.7792293 | 0.0001387304 | 0.7799189 | 0.01185607 | 0.7799133 | 0.01061296
|  |  | 47183 | 0.7678296 | 0.7674819 | 0.0001407902 | 0.7674178 | 0.01163566 | 0.7674142 | 0.01409108 |  |  | 28716 | 0.7821753 | 0.7792293 | 0.0001387304 | 0.7799189 | 0.01185607 | 0.7799133 | 0.01061296
|  |  | 47193 | 0.7733535 | 0.7674819 | 0.0001407902 | 0.7674178 | 0.01163566 | 0.7674142 | 0.01409108 |  |  | 28721 | 0.7784506 | 0.7792293 | 0.0001387304 | 0.7799189 | 0.01185607 | 0.7799133 | 0.01061296
|  |  | 47203 | 0.7733535 | 0.7674819 | 0.0001407902 | 0.7674178 | 0.01163566 | 0.7674142 | 0.01409108 |  |  | 28726 | 0.7821753 | 0.7792293 | 0.0001387304 | 0.7799189 | 0.01185607 | 0.7799133 | 0.01061296
|  |  | 47213 | 0.7788775 | 0.7674819 | 0.0001407902 | 0.7674178 | 0.01163566 | 0.7674142 | 0.01409108 |  |  | 28731 | 0.7784506 | 0.7792293 | 0.0001387304 | 0.7799189 | 0.01185607 | 0.7799133 | 0.01061296
|  |  | 47223 | 0.7678296 | 0.7674819 | 0.0001407902 | 0.7674178 | 0.01163566 | 0.7674142 | 0.01409108 |  |  | 28736 | 0.7821753 | 0.7792293 | 0.0001387304 | 0.7799189 | 0.01185607 | 0.7799133 | 0.01061296
|  |  | 47233 | 0.7678296 | 0.7674819 | 0.0001407902 | 0.7674178 | 0.01163566 | 0.7674142 | 0.01409108 |  |  | 28741 | 0.7821753 | 0.7792293 | 0.0001387304 | 0.7799189 | 0.01185607 | 0.7799133 | 0.01061296
|  |  | 47243 | 0.7678296 | 0.7674819 | 0.0001407902 | 0.7674178 | 0.01163566 | 0.7674142 | 0.01409108 |  |  | 28746 | 0.7784506 | 0.7792293 | 0.0001387304 | 0.7799189 | 0.01185607 | 0.7799133 | 0.01061296
|  |  | 47253 | 0.7678296 | 0.7674819 | 0.0001407902 | 0.7674178 | 0.01163566 | 0.7674142 | 0.01409108 |  |  | 28751 | 0.7784506 | 0.7792293 | 0.0001387304 | 0.7799189 | 0.01185607 | 0.7799133 | 0.01061296
|  |  | 47263 | 0.7733535 | 0.7674819 | 0.0001407902 | 0.7674178 | 0.01163566 | 0.7674142 | 0.01409108 |  |  | 28756 | 0.7784506 | 0.7792293 | 0.0001387304 | 0.7799189 | 0.01185607 | 0.7799133 | 0.01061296
|  |  | 47273 | 0.7733535 | 0.7674819 | 0.0001407902 | 0.7674178 | 0.01163566 | 0.7674142 | 0.01409108 |  |  | 28761 | 0.7858999 | 0.7792293 | 0.0001387304 | 0.7799189 | 0.01185607 | 0.7799133 | 0.01061296
|  |  | 47283 | 0.7678296 | 0.7674819 | 0.0001407902 | 0.7674178 | 0.01163566 | 0.7674142 | 0.01409108 |  |  | 28766 | 0.7784506 | 0.7792293 | 0.0001387304 | 0.7799189 | 0.01185607 | 0.7799133 | 0.01061296
|  |  | 47293 | 0.7733535 | 0.7674819 | 0.0001407902 | 0.7674178 | 0.01163566 | 0.7674142 | 0.01409108 |  |  | 28771 | 0.7821753 | 0.7792293 | 0.0001387304 | 0.7799189 | 0.01185607 | 0.7799133 | 0.01061296
|  |  | 47303 | 0.7678296 | 0.7674819 | 0.0001407902 | 0.7674178 | 0.01163566 | 0.7674142 | 0.01409108 |  |  | 28776 | 0.7821753 | 0.7792293 | 0.0001387304 | 0.7799189 | 0.01185607 | 0.7799133 | 0.01061296
|  |  | 47313 | 0.7678296 | 0.7674819 | 0.0001407902 | 0.7674178 | 0.01163566 | 0.7674142 | 0.01409108 |  |  | 28781 | 0.7858999 | 0.7792293 | 0.0001387304 | 0.7799189 | 0.01185607 | 0.7799133 | 0.01061296
|  |  | 47323 | 0.7733535 | 0.7674819 | 0.0001407902 | 0.7674178 | 0.01163566 | 0.7674142 | 0.01409108 |  |  | 28786 | 0.7858999 | 0.7792293 | 0.0001387304 | 0.7799189 | 0.01185607 | 0.7799133 | 0.01061296
|  |  | 47333 | 0.7678296 | 0.7674819 | 0.0001407902 | 0.7674178 | 0.01163566 | 0.7674142 | 0.01409108 |  |  | 28791 | 0.7821753 | 0.7792293 | 0.0001387304 | 0.7799189 | 0.01185607 | 0.7799133 | 0.01061296
|  |  | 47343 | 0.7678296 | 0.7674819 | 0.0001407902 | 0.7674178 | 0.01163566 | 0.7674142 | 0.01409108 |  |  | 28796 | 0.7821753 | 0.7792293 | 0.0001387304 | 0.7799189 | 0.01185607 | 0.7799133 | 0.01061296
|  |  | 47353 | 0.7678296 | 0.7674819 | 0.0001407902 | 0.7674178 | 0.01163566 | 0.7674142 | 0.01409108 |  |  | 28801 | 0.7821753 | 0.7792293 | 0.0001387304 | 0.7799189 | 0.01185607 | 0.7799133 | 0.01061296
|  |  | 47363 | 0.7733535 | 0.7674819 | 0.0001407902 | 0.7674178 | 0.01163566 | 0.7674142 | 0.01409108 |  |  | 28806 | 0.7821753 | 0.7792293 | 0.0001387304 | 0.7799189 | 0.01185607 | 0.7799133 | 0.01061296
|  |  | 47373 | 0.7733535 | 0.7674819 | 0.0001407902 | 0.7674178 | 0.01163566 | 0.7674142 | 0.01409108 |  |  | 28811 | 0.7784506 | 0.7792293 | 0.0001387304 | 0.7799189 | 0.01185607 | 0.7799133 | 0.01061296
|  |  | 47383 | 0.7844015 | 0.7674819 | 0.0001407902 | 0.7674178 | 0.01163566 | 0.7674142 | 0.01409108 |  |  | 28816 | 0.7821753 | 0.7792293 | 0.0001387304 | 0.7799189 | 0.01185607 | 0.7799133 | 0.01061296
|  |  | 47393 | 0.7678296 | 0.7674819 | 0.0001407902 | 0.7674178 | 0.01163566 | 0.7674142 | 0.01409108 |  |  | 28821 | 0.7821753 | 0.7792293 | 0.0001387304 | 0.7799189 | 0.01185607 | 0.7799133 | 0.01061296
|  |  | 47403 | 0.7733535 | 0.7674819 | 0.0001407902 | 0.7674178 | 0.01163566 | 0.7674142 | 0.01409108 |  |  | 28826 | 0.7821753 | 0.7792293 | 0.0001387304 | 0.7799189 | 0.01185607 | 0.7799133 | 0.01061296
|  |  | 47413 | 0.7733535 | 0.7674819 | 0.0001407902 | 0.7674178 | 0.01163566 | 0.7674142 | 0.01409108 |  |  | 28831 | 0.7821753 | 0.7792293 | 0.0001387304 | 0.7799189 | 0.01185607 | 0.7799133 | 0.01061296
|  |  | 47423 | 0.7733535 | 0.7674819 | 0.0001407902 | 0.7674178 | 0.01163566 | 0.7674142 | 0.01409108 |  |  | 28836 | 0.7821753 | 0.7792293 | 0.0001387304 | 0.7799189 | 0.01185607 | 0.7799133 | 0.01061296
|  |  | 47433 | 0.7678296 | 0.7674819 | 0.0001407902 | 0.7674178 | 0.01163566 | 0.7674142 | 0.01409108 |  |  | 28841 | 0.7784506 | 0.7792293 | 0.0001387304 | 0.7799189 | 0.01185607 | 0.7799133 | 0.01061296
|  |  | 47443 | 0.7733535 | 0.7674819 | 0.0001407902 | 0.7674178 | 0.01163566 | 0.7674142 | 0.01409108 |  |  | 28846 | 0.7784506 | 0.7792293 | 0.0001387304 | 0.7799189 | 0.01185607 | 0.7799133 | 0.01061296
|  |  | 47453 | 0.7733535 | 0.7674819 | 0.0001407902 | 0.7674178 | 0.01163566 | 0.7674142 | 0.01409108 |  |  | 28851 | 0.7821753 | 0.7792293 | 0.0001387304 | 0.7799189 | 0.01185607 | 0.7799133 | 0.01061296
|  |  | 47463 | 0.7678296 | 0.7674819 | 0.0001407902 | 0.7674178 | 0.01163566 | 0.7674142 | 0.01409108 |  |  | 28856 | 0.7784506 | 0.7792293 | 0.0001387304 | 0.7799189 | 0.01185607 | 0.7799133 | 0.01061296
|  |  | 47473 | 0.7788775 | 0.7674819 | 0.0001407902 | 0.7674178 | 0.01163566 | 0.7674142 | 0.01409108 |  |  | 28861 | 0.7858999 | 0.7792293 | 0.0001387304 | 0.7799189 | 0.01185607 | 0.7799133 | 0.01061296
|  |  | 47483 | 0.7733535 | 0.7674819 | 0.0001407902 | 0.7674178 | 0.01163566 | 0.7674142 | 0.01409108 |  |  | 28866 | 0.7784506 | 0.7792293 | 0.0001387304 | 0.7799189 | 0.01185607 | 0.7799133 | 0.01061296
|  |  | 47493 | 0.7733535 | 0.7674819 | 0.0001407902 | 0.7674178 | 0.01163566 | 0.7674142 | 0.01409108 |  |  | 28871 | 0.7858999 | 0.7792293 | 0.0001387304 | 0.7799189 | 0.01185607 | 0.7799133 | 0.01061296
|  |  | 47503 | 0.7733535 | 0.7674819 | 0.0001407902 | 0.7674178 | 0.01163566 | 0.7674142 | 0.01409108 |  |  | 28876 | 0.7784506 | 0.7792293 | 0.0001387304 | 0.7799189 | 0.01185607 | 0.7799133 | 0.01061296
|  |  | 47513 | 0.7733535 | 0.7674819 | 0.0001407902 | 0.7674178 | 0.01163566 | 0.7674142 | 0.01409108 |  |  | 28881 | 0.7784506 | 0.7792293 | 0.0001387304 | 0.7799189 | 0.01185607 | 0.7799133 | 0.01061296
|  |  | 47523 | 0.7678296 | 0.7674819 | 0.0001407902 | 0.7674178 | 0.01163566 | 0.7674142 | 0.01409108 |  |  | 28886 | 0.774726 | 0.7792293 | 0.0001387304 | 0.7799189 | 0.01185607 | 0.7799133 | 0.01061296
|  |  | 47533 | 0.7733535 | 0.7674819 | 0.0001407902 | 0.7674178 | 0.01163566 | 0.7674142 | 0.01409108 |  |  | 28891 | 0.7821753 | 0.7792293 | 0.0001387304 | 0.7799189 | 0.01185607 | 0.7799133 | 0.01061296
|  |  | 47543 | 0.7733535 | 0.7674819 | 0.0001407902 | 0.7674178 | 0.01163566 | 0.7674142 | 0.01409108 |  |  | 28896 | 0.774726 | 0.7792293 | 0.0001387304 | 0.7799189 | 0.01185607 | 0.7799133 | 0.01061296
|  |  | 47553 | 0.7733535 | 0.7674819 | 0.0001407902 | 0.7674178 | 0.01163566 | 0.7674142 | 0.01409108 |  |  | 28901 | 0.774726 | 0.7792293 | 0.0001387304 | 0.7799189 | 0.01185607 | 0.7799133 | 0.01061296
|  |  | 47563 | 0.7678296 | 0.7674819 | 0.0001407902 | 0.7674178 | 0.01163566 | 0.7674142 | 0.01409108 |  |  | 28906 | 0.7784506 | 0.7792293 | 0.0001387304 | 0.7799189 | 0.01185607 | 0.7799133 | 0.01061296
|  |  | 47573 | 0.7678296 | 0.7674819 | 0.0001407902 | 0.7674178 | 0.01163566 | 0.7674142 | 0.01409108 |  |  | 28911 | 0.7784506 | 0.7792293 | 0.0001387304 | 0.7799189 | 0.01185607 | 0.7799133 | 0.01061296
|  |  | 47583 | 0.7678296 | 0.7674819 | 0.0001407902 | 0.7674178 | 0.01163566 | 0.7674142 | 0.01409108 |  |  | 28916 | 0.7784506 | 0.7792293 | 0.0001387304 | 0.7799189 | 0.01185607 | 0.7799133 | 0.01061296
|  |  | 47593 | 0.7678296 | 0.7674819 | 0.0001407902 | 0.7674178 | 0.01163566 | 0.7674142 | 0.01409108 |  |  | 28921 | 0.7784506 | 0.7792293 | 0.0001387304 | 0.7799189 | 0.01185607 | 0.7799133 | 0.01061296
|  |  | 47603 | 0.7678296 | 0.7674819 | 0.0001407902 | 0.7674178 | 0.01163566 | 0.7674142 | 0.01409108 |  |  | 28926 | 0.7821753 | 0.7792293 | 0.0001387304 | 0.7799189 | 0.01185607 | 0.7799133 | 0.01061296
|  |  | 47613 | 0.7733535 | 0.7674819 | 0.0001407902 | 0.7674178 | 0.01163566 | 0.7674142 | 0.01409108 |  |  | 28931 | 0.7784506 | 0.7792293 | 0.0001387304 | 0.7799189 | 0.01185607 | 0.7799133 | 0.01061296
|  |  | 47623 | 0.7678296 | 0.7674819 | 0.0001407902 | 0.7674178 | 0.01163566 | 0.7674142 | 0.01409108 |  |  | 28936 | 0.774726 | 0.7792293 | 0.0001387304 | 0.7799189 | 0.01185607 | 0.7799133 | 0.01061296
|  |  | 47633 | 0.7733535 | 0.7674819 | 0.0001407902 | 0.7674178 | 0.01163566 | 0.7674142 | 0.01409108 |  |  | 28941 | 0.7784506 | 0.7792293 | 0.0001387304 | 0.7799189 | 0.01185607 | 0.7799133 | 0.01061296
|  |  | 47643 | 0.7733535 | 0.7674819 | 0.0001407902 | 0.7674178 | 0.01163566 | 0.7674142 | 0.01409108 |  |  | 28946 | 0.7784506 | 0.7792293 | 0.0001387304 | 0.7799189 | 0.01185607 | 0.7799133 | 0.01061296
|  |  | 47653 | 0.7678296 | 0.7674819 | 0.0001407902 | 0.7674178 | 0.01163566 | 0.7674142 | 0.01409108 |  |  | 28951 | 0.7784506 | 0.7792293 | 0.0001387304 | 0.7799189 | 0.01185607 | 0.7799133 | 0.01061296
|  |  | 47663 | 0.7733535 | 0.7674819 | 0.0001407902 | 0.7674178 | 0.01163566 | 0.7674142 | 0.01409108 |  |  | 28956 | 0.7821753 | 0.7792293 | 0.0001387304 | 0.7799189 | 0.01185607 | 0.7799133 | 0.01061296
|  |  | 47673 | 0.7733535 | 0.7674819 | 0.0001407902 | 0.7674178 | 0.01163566 | 0.7674142 | 0.01409108 |  |  | 28961 | 0.7784506 | 0.7792293 | 0.0001387304 | 0.7799189 | 0.01185607 | 0.7799133 | 0.01061296
|  |  | 47683 | 0.7678296 | 0.7674819 | 0.0001407902 | 0.7674178 | 0.01163566 | 0.7674142 | 0.01409108 |  |  | 28966 | 0.7821753 | 0.7792293 | 0.0001387304 | 0.7799189 | 0.01185607 | 0.7799133 | 0.01061296
|  |  | 47693 | 0.7733535 | 0.7674819 | 0.0001407902 | 0.7674178 | 0.01163566 | 0.7674142 | 0.01409108 |  |  | 28971 | 0.7784506 | 0.7792293 | 0.0001387304 | 0.7799189 | 0.01185607 | 0.7799133 | 0.01061296
|  |  | 47703 | 0.7733535 | 0.7674819 | 0.0001407902 | 0.7674178 | 0.01163566 | 0.7674142 | 0.01409108 |  |  | 28976 | 0.7821753 | 0.7792293 | 0.0001387304 | 0.7799189 | 0.01185607 | 0.7799133 | 0.01061296
|  |  | 47713 | 0.7678296 | 0.7674819 | 0.0001407902 | 0.7674178 | 0.01163566 | 0.7674142 | 0.01409108 |  |  | 28981 | 0.7821753 | 0.7792293 | 0.0001387304 | 0.7799189 | 0.01185607 | 0.7799133 | 0.01061296
|  |  | 47723 | 0.7733535 | 0.7674819 | 0.0001407902 | 0.7674178 | 0.01163566 | 0.7674142 | 0.01409108 |  |  | 28986 | 0.7784506 | 0.7792293 | 0.0001387304 | 0.7799189 | 0.01185607 | 0.7799133 | 0.01061296
|  |  | 47733 | 0.7733535 | 0.7674819 | 0.0001407902 | 0.7674178 | 0.01163566 | 0.7674142 | 0.01409108 |  |  | 28991 | 0.7784506 | 0.7792293 | 0.0001387304 | 0.7799189 | 0.01185607 | 0.7799133 | 0.01061296
|  |  | 47743 | 0.7733535 | 0.7674819 | 0.0001407902 | 0.7674178 | 0.01163566 | 0.7674142 | 0.01409108 |  |  | 28996 | 0.7821753 | 0.7792293 | 0.0001387304 | 0.7799189 | 0.01185607 | 0.7799133 | 0.01061296
|  |  | 47753 | 0.7733535 | 0.7674819 | 0.0001407902 | 0.7674178 | 0.01163566 | 0.7674142 | 0.01409108 |  |  | 29001 | 0.7821753 | 0.7792293 | 0.0001387304 | 0.7799189 | 0.01185607 | 0.7799133 | 0.01061296
|  |  | 47763 | 0.7733535 | 0.7674819 | 0.0001407902 | 0.7674178 | 0.01163566 | 0.7674142 | 0.01409108 |  |  | 29006 | 0.7821753 | 0.7792293 | 0.0001387304 | 0.7799189 | 0.01185607 | 0.7799133 | 0.01061296
|  |  | 47773 | 0.7678296 | 0.7674819 | 0.0001407902 | 0.7674178 | 0.01163566 | 0.7674142 | 0.01409108 |  |  | 29011 | 0.774726 | 0.7792293 | 0.0001387304 | 0.7799189 | 0.01185607 | 0.7799133 | 0.01061296
|  |  | 47783 | 0.7678296 | 0.7674819 | 0.0001407902 | 0.7674178 | 0.01163566 | 0.7674142 | 0.01409108 |  |  | 29016 | 0.7858999 | 0.7792293 | 0.0001387304 | 0.7799189 | 0.01185607 | 0.7799133 | 0.01061296
|  |  | 47793 | 0.7678296 | 0.7674819 | 0.0001407902 | 0.7674178 | 0.01163566 | 0.7674142 | 0.01409108 |  |  | 29021 | 0.7821753 | 0.7792293 | 0.0001387304 | 0.7799189 | 0.01185607 | 0.7799133 | 0.01061296
|  |  | 47803 | 0.7678296 | 0.7674819 | 0.0001407902 | 0.7674178 | 0.01163566 | 0.7674142 | 0.01409108 |  |  | 29026 | 0.7784506 | 0.7792293 | 0.0001387304 | 0.7799189 | 0.01185607 | 0.7799133 | 0.01061296
|  |  | 47813 | 0.7678296 | 0.7674819 | 0.0001407902 | 0.7674178 | 0.01163566 | 0.7674142 | 0.01409108 |  |  | 29031 | 0.7821753 | 0.7792293 | 0.0001387304 | 0.7799189 | 0.01185607 | 0.7799133 | 0.01061296
|  |  | 47823 | 0.7678296 | 0.7674819 | 0.0001407902 | 0.7674178 | 0.01163566 | 0.7674142 | 0.01409108 |  |  | 29036 | 0.7784506 | 0.7792293 | 0.0001387304 | 0.7799189 | 0.01185607 | 0.7799133 | 0.01061296
|  |  | 47833 | 0.7678296 | 0.7674819 | 0.0001407902 | 0.7674178 | 0.01163566 | 0.7674142 | 0.01409108 |  |  | 29041 | 0.7821753 | 0.7792293 | 0.0001387304 | 0.7799189 | 0.01185607 | 0.7799133 | 0.01061296
|  |  | 47843 | 0.7733535 | 0.7674819 | 0.0001407902 | 0.7674178 | 0.01163566 | 0.7674142 | 0.01409108 |  |  | 29046 | 0.7784506 | 0.7792293 | 0.0001387304 | 0.7799189 | 0.01185607 | 0.7799133 | 0.01061296
|  |  | 47853 | 0.7678296 | 0.7674819 | 0.0001407902 | 0.7674178 | 0.01163566 | 0.7674142 | 0.01409108 |  |  | 29051 | 0.774726 | 0.7792293 | 0.0001387304 | 0.7799189 | 0.01185607 | 0.7799133 | 0.01061296
|  |  | 47863 | 0.7788775 | 0.7674819 | 0.0001407902 | 0.7674178 | 0.01163566 | 0.7674142 | 0.01409108 |  |  | 29056 | 0.7784506 | 0.7792293 | 0.0001387304 | 0.7799189 | 0.01185607 | 0.7799133 | 0.01061296
|  |  | 47873 | 0.7733535 | 0.7674819 | 0.0001407902 | 0.7674178 | 0.01163566 | 0.7674142 | 0.01409108 |  |  | 29061 | 0.7821753 | 0.7792293 | 0.0001387304 | 0.7799189 | 0.01185607 | 0.7799133 | 0.01061296
|  |  | 47883 | 0.7733535 | 0.7674819 | 0.0001407902 | 0.7674178 | 0.01163566 | 0.7674142 | 0.01409108 |  |  | 29066 | 0.7784506 | 0.7792293 | 0.0001387304 | 0.7799189 | 0.01185607 | 0.7799133 | 0.01061296
|  |  | 47893 | 0.7733535 | 0.7674819 | 0.0001407902 | 0.7674178 | 0.01163566 | 0.7674142 | 0.01409108 |  |  | 29071 | 0.7821753 | 0.7792293 | 0.0001387304 | 0.7799189 | 0.01185607 | 0.7799133 | 0.01061296
|  |  | 47903 | 0.7678296 | 0.7674819 | 0.0001407902 | 0.7674178 | 0.01163566 | 0.7674142 | 0.01409108 |  |  | 29076 | 0.7784506 | 0.7792293 | 0.0001387304 | 0.7799189 | 0.01185607 | 0.7799133 | 0.01061296
|  |  | 47913 | 0.7678296 | 0.7674819 | 0.0001407902 | 0.7674178 | 0.01163566 | 0.7674142 | 0.01409108 |  |  | 29081 | 0.7821753 | 0.7792293 | 0.0001387304 | 0.7799189 | 0.01185607 | 0.7799133 | 0.01061296
|  |  | 47923 | 0.7733535 | 0.7674819 | 0.0001407902 | 0.7674178 | 0.01163566 | 0.7674142 | 0.01409108 |  |  | 29086 | 0.7784506 | 0.7792293 | 0.0001387304 | 0.7799189 | 0.01185607 | 0.7799133 | 0.01061296
|  |  | 47933 | 0.7623056 | 0.7674819 | 0.0001407902 | 0.7674178 | 0.01163566 | 0.7674142 | 0.01409108 |  |  | 29091 | 0.7784506 | 0.7792293 | 0.0001387304 | 0.7799189 | 0.01185607 | 0.7799133 | 0.01061296
|  |  | 47943 | 0.7788775 | 0.7674819 | 0.0001407902 | 0.7674178 | 0.01163566 | 0.7674142 | 0.01409108 |  |  | 29096 | 0.7784506 | 0.7792293 | 0.0001387304 | 0.7799189 | 0.01185607 | 0.7799133 | 0.01061296
|  |  | 47953 | 0.7678296 | 0.7674819 | 0.0001407902 | 0.7674178 | 0.01163566 | 0.7674142 | 0.01409108 |  |  | 29101 | 0.7821753 | 0.7792293 | 0.0001387304 | 0.7799189 | 0.01185607 | 0.7799133 | 0.01061296
|  |  | 47963 | 0.7678296 | 0.7674819 | 0.0001407902 | 0.7674178 | 0.01163566 | 0.7674142 | 0.01409108 |  |  | 29106 | 0.7784506 | 0.7792293 | 0.0001387304 | 0.7799189 | 0.01185607 | 0.7799133 | 0.01061296
|  |  | 47973 | 0.7678296 | 0.7674819 | 0.0001407902 | 0.7674178 | 0.01163566 | 0.7674142 | 0.01409108 |  |  | 29111 | 0.7821753 | 0.7792293 | 0.0001387304 | 0.7799189 | 0.01185607 | 0.7799133 | 0.01061296
|  |  | 47983 | 0.7733535 | 0.7674819 | 0.0001407902 | 0.7674178 | 0.01163566 | 0.7674142 | 0.01409108 |  |  | 29116 | 0.7821753 | 0.7792293 | 0.0001387304 | 0.7799189 | 0.01185607 | 0.7799133 | 0.01061296
|  |  | 47993 | 0.7733535 | 0.7674819 | 0.0001407902 | 0.7674178 | 0.01163566 | 0.7674142 | 0.01409108 |  |  | 29121 | 0.7821753 | 0.7792293 | 0.0001387304 | 0.7799189 | 0.01185607 | 0.7799133 | 0.01061296
|  |  | 48003 | 0.7678296 | 0.7674819 | 0.0001407902 | 0.7674178 | 0.01163566 | 0.7674142 | 0.01409108 |  |  | 29126 | 0.7784506 | 0.7792293 | 0.0001387304 | 0.7799189 | 0.01185607 | 0.7799133 | 0.01061296
|  |  | 48013 | 0.7733535 | 0.7674819 | 0.0001407902 | 0.7674178 | 0.01163566 | 0.7674142 | 0.01409108 |  |  | 29131 | 0.7784506 | 0.7792293 | 0.0001387304 | 0.7799189 | 0.01185607 | 0.7799133 | 0.01061296
|  |  | 48023 | 0.7733535 | 0.7674819 | 0.0001407902 | 0.7674178 | 0.01163566 | 0.7674142 | 0.01409108 |  |  | 29136 | 0.7784506 | 0.7792293 | 0.0001387304 | 0.7799189 | 0.01185607 | 0.7799133 | 0.01061296
|  |  | 48033 | 0.7678296 | 0.7674819 | 0.0001407902 | 0.7674178 | 0.01163566 | 0.7674142 | 0.01409108 |  |  | 29141 | 0.7858999 | 0.7792293 | 0.0001387304 | 0.7799189 | 0.01185607 | 0.7799133 | 0.01061296
|  |  | 48043 | 0.7733535 | 0.7674819 | 0.0001407902 | 0.7674178 | 0.01163566 | 0.7674142 | 0.01409108 |  |  | 29146 | 0.7821753 | 0.7792293 | 0.0001387304 | 0.7799189 | 0.01185607 | 0.7799133 | 0.01061296
|  |  | 48053 | 0.7678296 | 0.7674819 | 0.0001407902 | 0.7674178 | 0.01163566 | 0.7674142 | 0.01409108 |  |  | 29151 | 0.7821753 | 0.7792293 | 0.0001387304 | 0.7799189 | 0.01185607 | 0.7799133 | 0.01061296
|  |  | 48063 | 0.7678296 | 0.7674819 | 0.0001407902 | 0.7674178 | 0.01163566 | 0.7674142 | 0.01409108 |  |  | 29156 | 0.7784506 | 0.7792293 | 0.0001387304 | 0.7799189 | 0.01185607 | 0.7799133 | 0.01061296
|  |  | 48073 | 0.7733535 | 0.7674819 | 0.0001407902 | 0.7674178 | 0.01163566 | 0.7674142 | 0.01409108 |  |  | 29161 | 0.7784506 | 0.7792293 | 0.0001387304 | 0.7799189 | 0.01185607 | 0.7799133 | 0.01061296
|  |  | 48083 | 0.7678296 | 0.7674819 | 0.0001407902 | 0.7674178 | 0.01163566 | 0.7674142 | 0.01409108 |  |  | 29166 | 0.7784506 | 0.7792293 | 0.0001387304 | 0.7799189 | 0.01185607 | 0.7799133 | 0.01061296
|  |  | 48093 | 0.7623056 | 0.7674819 | 0.0001407902 | 0.7674178 | 0.01163566 | 0.7674142 | 0.01409108 |  |  | 29171 | 0.774726 | 0.7792293 | 0.0001387304 | 0.7799189 | 0.01185607 | 0.7799133 | 0.01061296
|  |  | 48103 | 0.7678296 | 0.7674819 | 0.0001407902 | 0.7674178 | 0.01163566 | 0.7674142 | 0.01409108 |  |  | 29176 | 0.7821753 | 0.7792293 | 0.0001387304 | 0.7799189 | 0.01185607 | 0.7799133 | 0.01061296
|  |  | 48113 | 0.7678296 | 0.7674819 | 0.0001407902 | 0.7674178 | 0.01163566 | 0.7674142 | 0.01409108 |  |  | 29181 | 0.7784506 | 0.7792293 | 0.0001387304 | 0.7799189 | 0.01185607 | 0.7799133 | 0.01061296
|  |  | 48123 | 0.7623056 | 0.7674819 | 0.0001407902 | 0.7674178 | 0.01163566 | 0.7674142 | 0.01409108 |  |  | 29186 | 0.7784506 | 0.7792293 | 0.0001387304 | 0.7799189 | 0.01185607 | 0.7799133 | 0.01061296
|  |  | 48133 | 0.7678296 | 0.7674819 | 0.0001407902 | 0.7674178 | 0.01163566 | 0.7674142 | 0.01409108 |  |  | 29191 | 0.7821753 | 0.7792293 | 0.0001387304 | 0.7799189 | 0.01185607 | 0.7799133 | 0.01061296
|  |  | 48143 | 0.7788775 | 0.7674819 | 0.0001407902 | 0.7674178 | 0.01163566 | 0.7674142 | 0.01409108 |  |  | 29196 | 0.7784506 | 0.7792293 | 0.0001387304 | 0.7799189 | 0.01185607 | 0.7799133 | 0.01061296
|  |  | 48153 | 0.7623056 | 0.7674819 | 0.0001407902 | 0.7674178 | 0.01163566 | 0.7674142 | 0.01409108 |  |  | 29201 | 0.7821753 | 0.7792293 | 0.0001387304 | 0.7799189 | 0.01185607 | 0.7799133 | 0.01061296
|  |  | 48163 | 0.7678296 | 0.7674819 | 0.0001407902 | 0.7674178 | 0.01163566 | 0.7674142 | 0.01409108 |  |  | 29206 | 0.7784506 | 0.7792293 | 0.0001387304 | 0.7799189 | 0.01185607 | 0.7799133 | 0.01061296
|  |  | 48173 | 0.7733535 | 0.7674819 | 0.0001407902 | 0.7674178 | 0.01163566 | 0.7674142 | 0.01409108 |  |  | 29211 | 0.7784506 | 0.7792293 | 0.0001387304 | 0.7799189 | 0.01185607 | 0.7799133 | 0.01061296
|  |  | 48183 | 0.7788775 | 0.7674819 | 0.0001407902 | 0.7674178 | 0.01163566 | 0.7674142 | 0.01409108 |  |  | 29216 | 0.7821753 | 0.7792293 | 0.0001387304 | 0.7799189 | 0.01185607 | 0.7799133 | 0.01061296
|  |  | 48193 | 0.7678296 | 0.7674819 | 0.0001407902 | 0.7674178 | 0.01163566 | 0.7674142 | 0.01409108 |  |  | 29221 | 0.7784506 | 0.7792293 | 0.0001387304 | 0.7799189 | 0.01185607 | 0.7799133 | 0.01061296
|  |  | 48203 | 0.7733535 | 0.7674819 | 0.0001407902 | 0.7674178 | 0.01163566 | 0.7674142 | 0.01409108 |  |  | 29226 | 0.7784506 | 0.7792293 | 0.0001387304 | 0.7799189 | 0.01185607 | 0.7799133 | 0.01061296
|  |  | 48213 | 0.7733535 | 0.7674819 | 0.0001407902 | 0.7674178 | 0.01163566 | 0.7674142 | 0.01409108 |  |  | 29231 | 0.7821753 | 0.7792293 | 0.0001387304 | 0.7799189 | 0.01185607 | 0.7799133 | 0.01061296
|  |  | 48223 | 0.7678296 | 0.7674819 | 0.0001407902 | 0.7674178 | 0.01163566 | 0.7674142 | 0.01409108 |  |  | 29236 | 0.774726 | 0.7792293 | 0.0001387304 | 0.7799189 | 0.01185607 | 0.7799133 | 0.01061296
|  |  | 48233 | 0.7678296 | 0.7674819 | 0.0001407902 | 0.7674178 | 0.01163566 | 0.7674142 | 0.01409108 |  |  | 29241 | 0.7821753 | 0.7792293 | 0.0001387304 | 0.7799189 | 0.01185607 | 0.7799133 | 0.01061296
|  |  | 48243 | 0.7623056 | 0.7674819 | 0.0001407902 | 0.7674178 | 0.01163566 | 0.7674142 | 0.01409108 |  |  | 29246 | 0.774726 | 0.7792293 | 0.0001387304 | 0.7799189 | 0.01185607 | 0.7799133 | 0.01061296
|  |  | 48253 | 0.7678296 | 0.7674819 | 0.0001407902 | 0.7674178 | 0.01163566 | 0.7674142 | 0.01409108 |  |  | 29251 | 0.7858999 | 0.7792293 | 0.0001387304 | 0.7799189 | 0.01185607 | 0.7799133 | 0.01061296
|  |  | 48263 | 0.7733535 | 0.7674819 | 0.0001407902 | 0.7674178 | 0.01163566 | 0.7674142 | 0.01409108 |  |  | 29256 | 0.774726 | 0.7792293 | 0.0001387304 | 0.7799189 | 0.01185607 | 0.7799133 | 0.01061296
|  |  | 48273 | 0.7623056 | 0.7674819 | 0.0001407902 | 0.7674178 | 0.01163566 | 0.7674142 | 0.01409108 |  |  | 29261 | 0.7821753 | 0.7792293 | 0.0001387304 | 0.7799189 | 0.01185607 | 0.7799133 | 0.01061296
|  |  | 48283 | 0.7678296 | 0.7674819 | 0.0001407902 | 0.7674178 | 0.01163566 | 0.7674142 | 0.01409108 |  |  | 29266 | 0.7784506 | 0.7792293 | 0.0001387304 | 0.7799189 | 0.01185607 | 0.7799133 | 0.01061296
|  |  | 48293 | 0.7678296 | 0.7674819 | 0.0001407902 | 0.7674178 | 0.01163566 | 0.7674142 | 0.01409108 |  |  | 29271 | 0.7821753 | 0.7792293 | 0.0001387304 | 0.7799189 | 0.01185607 | 0.7799133 | 0.01061296
|  |  | 48303 | 0.7678296 | 0.7674819 | 0.0001407902 | 0.7674178 | 0.01163566 | 0.7674142 | 0.01409108 |  |  | 29276 | 0.7784506 | 0.7792293 | 0.0001387304 | 0.7799189 | 0.01185607 | 0.7799133 | 0.01061296
|  |  | 48313 | 0.7733535 | 0.7674819 | 0.0001407902 | 0.7674178 | 0.01163566 | 0.7674142 | 0.01409108 |  |  | 29281 | 0.7784506 | 0.7792293 | 0.0001387304 | 0.7799189 | 0.01185607 | 0.7799133 | 0.01061296
|  |  | 48323 | 0.7733535 | 0.7674819 | 0.0001407902 | 0.7674178 | 0.01163566 | 0.7674142 | 0.01409108 |  |  | 29286 | 0.7821753 | 0.7792293 | 0.0001387304 | 0.7799189 | 0.01185607 | 0.7799133 | 0.01061296
|  |  | 48333 | 0.7733535 | 0.7674819 | 0.0001407902 | 0.7674178 | 0.01163566 | 0.7674142 | 0.01409108 |  |  | 29291 | 0.7784506 | 0.7792293 | 0.0001387304 | 0.7799189 | 0.01185607 | 0.7799133 | 0.01061296
|  |  | 48343 | 0.7623056 | 0.7674819 | 0.0001407902 | 0.7674178 | 0.01163566 | 0.7674142 | 0.01409108 |  |  | 29296 | 0.7784506 | 0.7792293 | 0.0001387304 | 0.7799189 | 0.01185607 | 0.7799133 | 0.01061296
|  |  | 48353 | 0.7733535 | 0.7674819 | 0.0001407902 | 0.7674178 | 0.01163566 | 0.7674142 | 0.01409108 |  |  | 29301 | 0.7784506 | 0.7792293 | 0.0001387304 | 0.7799189 | 0.01185607 | 0.7799133 | 0.01061296
|  |  | 48363 | 0.7678296 | 0.7674819 | 0.0001407902 | 0.7674178 | 0.01163566 | 0.7674142 | 0.01409108 |  |  | 29306 | 0.7784506 | 0.7792293 | 0.0001387304 | 0.7799189 | 0.01185607 | 0.7799133 | 0.01061296
|  |  | 48373 | 0.7678296 | 0.7674819 | 0.0001407902 | 0.7674178 | 0.01163566 | 0.7674142 | 0.01409108 |  |  | 29311 | 0.7784506 | 0.7792293 | 0.0001387304 | 0.7799189 | 0.01185607 | 0.7799133 | 0.01061296
|  |  | 48383 | 0.7678296 | 0.7674819 | 0.0001407902 | 0.7674178 | 0.01163566 | 0.7674142 | 0.01409108 |  |  | 29316 | 0.7858999 | 0.7792293 | 0.0001387304 | 0.7799189 | 0.01185607 | 0.7799133 | 0.01061296
|  |  | 48393 | 0.7678296 | 0.7674819 | 0.0001407902 | 0.7674178 | 0.01163566 | 0.7674142 | 0.01409108 |  |  | 29321 | 0.7784506 | 0.7792293 | 0.0001387304 | 0.7799189 | 0.01185607 | 0.7799133 | 0.01061296
|  |  | 48403 | 0.7678296 | 0.7674819 | 0.0001407902 | 0.7674178 | 0.01163566 | 0.7674142 | 0.01409108 |  |  | 29326 | 0.7784506 | 0.7792293 | 0.0001387304 | 0.7799189 | 0.01185607 | 0.7799133 | 0.01061296
|  |  | 48413 | 0.7678296 | 0.7674819 | 0.0001407902 | 0.7674178 | 0.01163566 | 0.7674142 | 0.01409108 |  |  | 29331 | 0.7784506 | 0.7792293 | 0.0001387304 | 0.7799189 | 0.01185607 | 0.7799133 | 0.01061296
|  |  | 48423 | 0.7678296 | 0.7674819 | 0.0001407902 | 0.7674178 | 0.01163566 | 0.7674142 | 0.01409108 |  |  | 29336 | 0.7784506 | 0.7792293 | 0.0001387304 | 0.7799189 | 0.01185607 | 0.7799133 | 0.01061296
|  |  | 48433 | 0.7678296 | 0.7674819 | 0.0001407902 | 0.7674178 | 0.01163566 | 0.7674142 | 0.01409108 |  |  | 29341 | 0.7784506 | 0.7792293 | 0.0001387304 | 0.7799189 | 0.01185607 | 0.7799133 | 0.01061296
|  |  | 48443 | 0.7678296 | 0.7674819 | 0.0001407902 | 0.7674178 | 0.01163566 | 0.7674142 | 0.01409108 |  |  | 29346 | 0.7784506 | 0.7792293 | 0.0001387304 | 0.7799189 | 0.01185607 | 0.7799133 | 0.01061296
|  |  | 48453 | 0.7733535 | 0.7674819 | 0.0001407902 | 0.7674178 | 0.01163566 | 0.7674142 | 0.01409108 |  |  | 29351 | 0.7821753 | 0.7792293 | 0.0001387304 | 0.7799189 | 0.01185607 | 0.7799133 | 0.01061296
|  |  | 48463 | 0.7623056 | 0.7674819 | 0.0001407902 | 0.7674178 | 0.01163566 | 0.7674142 | 0.01409108 |  |  | 29356 | 0.7784506 | 0.7792293 | 0.0001387304 | 0.7799189 | 0.01185607 | 0.7799133 | 0.01061296
|  |  | 48473 | 0.7733535 | 0.7674819 | 0.0001407902 | 0.7674178 | 0.01163566 | 0.7674142 | 0.01409108 |  |  | 29361 | 0.7821753 | 0.7792293 | 0.0001387304 | 0.7799189 | 0.01185607 | 0.7799133 | 0.01061296
|  |  | 48483 | 0.7678296 | 0.7674819 | 0.0001407902 | 0.7674178 | 0.01163566 | 0.7674142 | 0.01409108 |  |  | 29366 | 0.7784506 | 0.7792293 | 0.0001387304 | 0.7799189 | 0.01185607 | 0.7799133 | 0.01061296
|  |  | 48493 | 0.7623056 | 0.7674819 | 0.0001407902 | 0.7674178 | 0.01163566 | 0.7674142 | 0.01409108 |  |  | 29371 | 0.7858999 | 0.7792293 | 0.0001387304 | 0.7799189 | 0.01185607 | 0.7799133 | 0.01061296
|  |  | 48503 | 0.7733535 | 0.7674819 | 0.0001407902 | 0.7674178 | 0.01163566 | 0.7674142 | 0.01409108 |  |  | 29376 | 0.7821753 | 0.7792293 | 0.0001387304 | 0.7799189 | 0.01185607 | 0.7799133 | 0.01061296
|  |  | 48513 | 0.7678296 | 0.7674819 | 0.0001407902 | 0.7674178 | 0.01163566 | 0.7674142 | 0.01409108 |  |  | 29381 | 0.7858999 | 0.7792293 | 0.0001387304 | 0.7799189 | 0.01185607 | 0.7799133 | 0.01061296
|  |  | 48523 | 0.7678296 | 0.7674819 | 0.0001407902 | 0.7674178 | 0.01163566 | 0.7674142 | 0.01409108 |  |  | 29386 | 0.7821753 | 0.7792293 | 0.0001387304 | 0.7799189 | 0.01185607 | 0.7799133 | 0.01061296
|  |  | 48533 | 0.7678296 | 0.7674819 | 0.0001407902 | 0.7674178 | 0.01163566 | 0.7674142 | 0.01409108 |  |  | 29391 | 0.7858999 | 0.7792293 | 0.0001387304 | 0.7799189 | 0.01185607 | 0.7799133 | 0.01061296
|  |  | 48543 | 0.7678296 | 0.7674819 | 0.0001407902 | 0.7674178 | 0.01163566 | 0.7674142 | 0.01409108 |  |  | 29396 | 0.7784506 | 0.7792293 | 0.0001387304 | 0.7799189 | 0.01185607 | 0.7799133 | 0.01061296
|  |  | 48553 | 0.7623056 | 0.7674819 | 0.0001407902 | 0.7674178 | 0.01163566 | 0.7674142 | 0.01409108 |  |  | 29401 | 0.7821753 | 0.7792293 | 0.0001387304 | 0.7799189 | 0.01185607 | 0.7799133 | 0.01061296
|  |  | 48563 | 0.7678296 | 0.7674819 | 0.0001407902 | 0.7674178 | 0.01163566 | 0.7674142 | 0.01409108 |  |  | 29406 | 0.7821753 | 0.7792293 | 0.0001387304 | 0.7799189 | 0.01185607 | 0.7799133 | 0.01061296
|  |  | 48573 | 0.7678296 | 0.7674819 | 0.0001407902 | 0.7674178 | 0.01163566 | 0.7674142 | 0.01409108 |  |  | 29411 | 0.7858999 | 0.7792293 | 0.0001387304 | 0.7799189 | 0.01185607 | 0.7799133 | 0.01061296
|  |  | 48583 | 0.7678296 | 0.7674819 | 0.0001407902 | 0.7674178 | 0.01163566 | 0.7674142 | 0.01409108 |  |  | 29416 | 0.7784506 | 0.7792293 | 0.0001387304 | 0.7799189 | 0.01185607 | 0.7799133 | 0.01061296
|  |  | 48593 | 0.7678296 | 0.7674819 | 0.0001407902 | 0.7674178 | 0.01163566 | 0.7674142 | 0.01409108 |  |  | 29421 | 0.7784506 | 0.7792293 | 0.0001387304 | 0.7799189 | 0.01185607 | 0.7799133 | 0.01061296
|  |  | 48603 | 0.7733535 | 0.7674819 | 0.0001407902 | 0.7674178 | 0.01163566 | 0.7674142 | 0.01409108 |  |  | 29426 | 0.7784506 | 0.7792293 | 0.0001387304 | 0.7799189 | 0.01185607 | 0.7799133 | 0.01061296
|  |  | 48613 | 0.7733535 | 0.7674819 | 0.0001407902 | 0.7674178 | 0.01163566 | 0.7674142 | 0.01409108 |  |  | 29431 | 0.7858999 | 0.7792293 | 0.0001387304 | 0.7799189 | 0.01185607 | 0.7799133 | 0.01061296
|  |  | 48623 | 0.7623056 | 0.7674819 | 0.0001407902 | 0.7674178 | 0.01163566 | 0.7674142 | 0.01409108 |  |  | 29436 | 0.7858999 | 0.7792293 | 0.0001387304 | 0.7799189 | 0.01185607 | 0.7799133 | 0.01061296
|  |  | 48633 | 0.7678296 | 0.7674819 | 0.0001407902 | 0.7674178 | 0.01163566 | 0.7674142 | 0.01409108 |  |  | 29441 | 0.7821753 | 0.7792293 | 0.0001387304 | 0.7799189 | 0.01185607 | 0.7799133 | 0.01061296
|  |  | 48643 | 0.7678296 | 0.7674819 | 0.0001407902 | 0.7674178 | 0.01163566 | 0.7674142 | 0.01409108 |  |  | 29446 | 0.7784506 | 0.7792293 | 0.0001387304 | 0.7799189 | 0.01185607 | 0.7799133 | 0.01061296
|  |  | 48653 | 0.7678296 | 0.7674819 | 0.0001407902 | 0.7674178 | 0.01163566 | 0.7674142 | 0.01409108 |  |  | 29451 | 0.7821753 | 0.7792293 | 0.0001387304 | 0.7799189 | 0.01185607 | 0.7799133 | 0.01061296
|  |  | 48663 | 0.7678296 | 0.7674819 | 0.0001407902 | 0.7674178 | 0.01163566 | 0.7674142 | 0.01409108 |  |  | 29456 | 0.7821753 | 0.7792293 | 0.0001387304 | 0.7799189 | 0.01185607 | 0.7799133 | 0.01061296
|  |  | 48673 | 0.7733535 | 0.7674819 | 0.0001407902 | 0.7674178 | 0.01163566 | 0.7674142 | 0.01409108 |  |  | 29461 | 0.7858999 | 0.7792293 | 0.0001387304 | 0.7799189 | 0.01185607 | 0.7799133 | 0.01061296
|  |  | 48683 | 0.7623056 | 0.7674819 | 0.0001407902 | 0.7674178 | 0.01163566 | 0.7674142 | 0.01409108 |  |  | 29466 | 0.7784506 | 0.7792293 | 0.0001387304 | 0.7799189 | 0.01185607 | 0.7799133 | 0.01061296
|  |  | 48693 | 0.7678296 | 0.7674819 | 0.0001407902 | 0.7674178 | 0.01163566 | 0.7674142 | 0.01409108 |  |  | 29471 | 0.7821753 | 0.7792293 | 0.0001387304 | 0.7799189 | 0.01185607 | 0.7799133 | 0.01061296
|  |  | 48703 | 0.7678296 | 0.7674819 | 0.0001407902 | 0.7674178 | 0.01163566 | 0.7674142 | 0.01409108 |  |  | 29476 | 0.7858999 | 0.7792293 | 0.0001387304 | 0.7799189 | 0.01185607 | 0.7799133 | 0.01061296
|  |  | 48713 | 0.7678296 | 0.7674819 | 0.0001407902 | 0.7674178 | 0.01163566 | 0.7674142 | 0.01409108 |  |  | 29481 | 0.7858999 | 0.7792293 | 0.0001387304 | 0.7799189 | 0.01185607 | 0.7799133 | 0.01061296
|  |  | 48723 | 0.7733535 | 0.7674819 | 0.0001407902 | 0.7674178 | 0.01163566 | 0.7674142 | 0.01409108 |  |  | 29486 | 0.7821753 | 0.7792293 | 0.0001387304 | 0.7799189 | 0.01185607 | 0.7799133 | 0.01061296
|  |  | 48733 | 0.7678296 | 0.7674819 | 0.0001407902 | 0.7674178 | 0.01163566 | 0.7674142 | 0.01409108 |  |  | 29491 | 0.7858999 | 0.7792293 | 0.0001387304 | 0.7799189 | 0.01185607 | 0.7799133 | 0.01061296
|  |  | 48743 | 0.7678296 | 0.7674819 | 0.0001407902 | 0.7674178 | 0.01163566 | 0.7674142 | 0.01409108 |  |  | 29496 | 0.7821753 | 0.7792293 | 0.0001387304 | 0.7799189 | 0.01185607 | 0.7799133 | 0.01061296
|  |  | 48753 | 0.7623056 | 0.7674819 | 0.0001407902 | 0.7674178 | 0.01163566 | 0.7674142 | 0.01409108 |  |  | 29501 | 0.7784506 | 0.7792293 | 0.0001387304 | 0.7799189 | 0.01185607 | 0.7799133 | 0.01061296
|  |  | 48763 | 0.7678296 | 0.7674819 | 0.0001407902 | 0.7674178 | 0.01163566 | 0.7674142 | 0.01409108 |  |  | 29506 | 0.7784506 | 0.7792293 | 0.0001387304 | 0.7799189 | 0.01185607 | 0.7799133 | 0.01061296
|  |  | 48773 | 0.7733535 | 0.7674819 | 0.0001407902 | 0.7674178 | 0.01163566 | 0.7674142 | 0.01409108 |  |  | 29511 | 0.7784506 | 0.7792293 | 0.0001387304 | 0.7799189 | 0.01185607 | 0.7799133 | 0.01061296
|  |  | 48783 | 0.7678296 | 0.7674819 | 0.0001407902 | 0.7674178 | 0.01163566 | 0.7674142 | 0.01409108 |  |  | 29516 | 0.7821753 | 0.7792293 | 0.0001387304 | 0.7799189 | 0.01185607 | 0.7799133 | 0.01061296
|  |  | 48793 | 0.7733535 | 0.7674819 | 0.0001407902 | 0.7674178 | 0.01163566 | 0.7674142 | 0.01409108 |  |  | 29521 | 0.7821753 | 0.7792293 | 0.0001387304 | 0.7799189 | 0.01185607 | 0.7799133 | 0.01061296
|  |  | 48803 | 0.7733535 | 0.7674819 | 0.0001407902 | 0.7674178 | 0.01163566 | 0.7674142 | 0.01409108 |  |  | 29526 | 0.7821753 | 0.7792293 | 0.0001387304 | 0.7799189 | 0.01185607 | 0.7799133 | 0.01061296
|  |  | 48813 | 0.7678296 | 0.7674819 | 0.0001407902 | 0.7674178 | 0.01163566 | 0.7674142 | 0.01409108 |  |  | 29531 | 0.7784506 | 0.7792293 | 0.0001387304 | 0.7799189 | 0.01185607 | 0.7799133 | 0.01061296
|  |  | 48823 | 0.7678296 | 0.7674819 | 0.0001407902 | 0.7674178 | 0.01163566 | 0.7674142 | 0.01409108 |  |  | 29536 | 0.7821753 | 0.7792293 | 0.0001387304 | 0.7799189 | 0.01185607 | 0.7799133 | 0.01061296
|  |  | 48833 | 0.7678296 | 0.7674819 | 0.0001407902 | 0.7674178 | 0.01163566 | 0.7674142 | 0.01409108 |  |  | 29541 | 0.7821753 | 0.7792293 | 0.0001387304 | 0.7799189 | 0.01185607 | 0.7799133 | 0.01061296
|  |  | 48843 | 0.7678296 | 0.7674819 | 0.0001407902 | 0.7674178 | 0.01163566 | 0.7674142 | 0.01409108 |  |  | 29546 | 0.7858999 | 0.7792293 | 0.0001387304 | 0.7799189 | 0.01185607 | 0.7799133 | 0.01061296
|  |  | 48853 | 0.7678296 | 0.7674819 | 0.0001407902 | 0.7674178 | 0.01163566 | 0.7674142 | 0.01409108 |  |  | 29551 | 0.7821753 | 0.7792293 | 0.0001387304 | 0.7799189 | 0.01185607 | 0.7799133 | 0.01061296
|  |  | 48863 | 0.7733535 | 0.7674819 | 0.0001407902 | 0.7674178 | 0.01163566 | 0.7674142 | 0.01409108 |  |  | 29556 | 0.7784506 | 0.7792293 | 0.0001387304 | 0.7799189 | 0.01185607 | 0.7799133 | 0.01061296
|  |  | 48873 | 0.7733535 | 0.7674819 | 0.0001407902 | 0.7674178 | 0.01163566 | 0.7674142 | 0.01409108 |  |  | 29561 | 0.7821753 | 0.7792293 | 0.0001387304 | 0.7799189 | 0.01185607 | 0.7799133 | 0.01061296
|  |  | 48883 | 0.7678296 | 0.7674819 | 0.0001407902 | 0.7674178 | 0.01163566 | 0.7674142 | 0.01409108 |  |  | 29566 | 0.7821753 | 0.7792293 | 0.0001387304 | 0.7799189 | 0.01185607 | 0.7799133 | 0.01061296
|  |  | 48893 | 0.7733535 | 0.7674819 | 0.0001407902 | 0.7674178 | 0.01163566 | 0.7674142 | 0.01409108 |  |  | 29571 | 0.774726 | 0.7792293 | 0.0001387304 | 0.7799189 | 0.01185607 | 0.7799133 | 0.01061296
|  |  | 48903 | 0.7678296 | 0.7674819 | 0.0001407902 | 0.7674178 | 0.01163566 | 0.7674142 | 0.01409108 |  |  | 29576 | 0.7821753 | 0.7792293 | 0.0001387304 | 0.7799189 | 0.01185607 | 0.7799133 | 0.01061296
|  |  | 48913 | 0.7678296 | 0.7674819 | 0.0001407902 | 0.7674178 | 0.01163566 | 0.7674142 | 0.01409108 |  |  | 29581 | 0.7821753 | 0.7792293 | 0.0001387304 | 0.7799189 | 0.01185607 | 0.7799133 | 0.01061296
|  |  | 48923 | 0.7678296 | 0.7674819 | 0.0001407902 | 0.7674178 | 0.01163566 | 0.7674142 | 0.01409108 |  |  | 29586 | 0.7784506 | 0.7792293 | 0.0001387304 | 0.7799189 | 0.01185607 | 0.7799133 | 0.01061296
|  |  | 48933 | 0.7678296 | 0.7674819 | 0.0001407902 | 0.7674178 | 0.01163566 | 0.7674142 | 0.01409108 |  |  | 29591 | 0.7784506 | 0.7792293 | 0.0001387304 | 0.7799189 | 0.01185607 | 0.7799133 | 0.01061296
|  |  | 48943 | 0.7733535 | 0.7674819 | 0.0001407902 | 0.7674178 | 0.01163566 | 0.7674142 | 0.01409108 |  |  | 29596 | 0.7784506 | 0.7792293 | 0.0001387304 | 0.7799189 | 0.01185607 | 0.7799133 | 0.01061296
|  |  | 48953 | 0.7623056 | 0.7674819 | 0.0001407902 | 0.7674178 | 0.01163566 | 0.7674142 | 0.01409108 |  |  | 29601 | 0.7784506 | 0.7792293 | 0.0001387304 | 0.7799189 | 0.01185607 | 0.7799133 | 0.01061296
|  |  | 48963 | 0.7678296 | 0.7674819 | 0.0001407902 | 0.7674178 | 0.01163566 | 0.7674142 | 0.01409108 |  |  | 29606 | 0.7784506 | 0.7792293 | 0.0001387304 | 0.7799189 | 0.01185607 | 0.7799133 | 0.01061296
|  |  | 48973 | 0.7733535 | 0.7674819 | 0.0001407902 | 0.7674178 | 0.01163566 | 0.7674142 | 0.01409108 |  |  | 29611 | 0.7784506 | 0.7792293 | 0.0001387304 | 0.7799189 | 0.01185607 | 0.7799133 | 0.01061296
|  |  | 48983 | 0.7678296 | 0.7674819 | 0.0001407902 | 0.7674178 | 0.01163566 | 0.7674142 | 0.01409108 |  |  | 29616 | 0.7858999 | 0.7792293 | 0.0001387304 | 0.7799189 | 0.01185607 | 0.7799133 | 0.01061296
|  |  | 48993 | 0.7678296 | 0.7674819 | 0.0001407902 | 0.7674178 | 0.01163566 | 0.7674142 | 0.01409108 |  |  | 29621 | 0.7821753 | 0.7792293 | 0.0001387304 | 0.7799189 | 0.01185607 | 0.7799133 | 0.01061296
|  |  | 49003 | 0.7678296 | 0.7674819 | 0.0001407902 | 0.7674178 | 0.01163566 | 0.7674142 | 0.01409108 |  |  | 29626 | 0.7821753 | 0.7792293 | 0.0001387304 | 0.7799189 | 0.01185607 | 0.7799133 | 0.01061296
|  |  | 49013 | 0.7678296 | 0.7674819 | 0.0001407902 | 0.7674178 | 0.01163566 | 0.7674142 | 0.01409108 |  |  | 29631 | 0.7821753 | 0.7792293 | 0.0001387304 | 0.7799189 | 0.01185607 | 0.7799133 | 0.01061296
|  |  | 49023 | 0.7678296 | 0.7674819 | 0.0001407902 | 0.7674178 | 0.01163566 | 0.7674142 | 0.01409108 |  |  | 29636 | 0.7821753 | 0.7792293 | 0.0001387304 | 0.7799189 | 0.01185607 | 0.7799133 | 0.01061296
|  |  | 49033 | 0.7678296 | 0.7674819 | 0.0001407902 | 0.7674178 | 0.01163566 | 0.7674142 | 0.01409108 |  |  | 29641 | 0.7821753 | 0.7792293 | 0.0001387304 | 0.7799189 | 0.01185607 | 0.7799133 | 0.01061296
|  |  | 49043 | 0.7678296 | 0.7674819 | 0.0001407902 | 0.7674178 | 0.01163566 | 0.7674142 | 0.01409108 |  |  | 29646 | 0.7821753 | 0.7792293 | 0.0001387304 | 0.7799189 | 0.01185607 | 0.7799133 | 0.01061296
|  |  | 49053 | 0.7623056 | 0.7674819 | 0.0001407902 | 0.7674178 | 0.01163566 | 0.7674142 | 0.01409108 |  |  | 29651 | 0.7821753 | 0.7792293 | 0.0001387304 | 0.7799189 | 0.01185607 | 0.7799133 | 0.01061296
|  |  | 49063 | 0.7733535 | 0.7674819 | 0.0001407902 | 0.7674178 | 0.01163566 | 0.7674142 | 0.01409108 |  |  | 29656 | 0.7821753 | 0.7792293 | 0.0001387304 | 0.7799189 | 0.01185607 | 0.7799133 | 0.01061296
|  |  | 49073 | 0.7623056 | 0.7674819 | 0.0001407902 | 0.7674178 | 0.01163566 | 0.7674142 | 0.01409108 |  |  | 29661 | 0.7784506 | 0.7792293 | 0.0001387304 | 0.7799189 | 0.01185607 | 0.7799133 | 0.01061296
|  |  | 49083 | 0.7733535 | 0.7674819 | 0.0001407902 | 0.7674178 | 0.01163566 | 0.7674142 | 0.01409108 |  |  | 29666 | 0.7821753 | 0.7792293 | 0.0001387304 | 0.7799189 | 0.01185607 | 0.7799133 | 0.01061296
|  |  | 49093 | 0.7678296 | 0.7674819 | 0.0001407902 | 0.7674178 | 0.01163566 | 0.7674142 | 0.01409108 |  |  | 29671 | 0.7784506 | 0.7792293 | 0.0001387304 | 0.7799189 | 0.01185607 | 0.7799133 | 0.01061296
|  |  | 49103 | 0.7678296 | 0.7674819 | 0.0001407902 | 0.7674178 | 0.01163566 | 0.7674142 | 0.01409108 |  |  | 29676 | 0.774726 | 0.7792293 | 0.0001387304 | 0.7799189 | 0.01185607 | 0.7799133 | 0.01061296
|  |  | 49113 | 0.7678296 | 0.7674819 | 0.0001407902 | 0.7674178 | 0.01163566 | 0.7674142 | 0.01409108 |  |  | 29681 | 0.7858999 | 0.7792293 | 0.0001387304 | 0.7799189 | 0.01185607 | 0.7799133 | 0.01061296
|  |  | 49123 | 0.7733535 | 0.7674819 | 0.0001407902 | 0.7674178 | 0.01163566 | 0.7674142 | 0.01409108 |  |  | 29686 | 0.7821753 | 0.7792293 | 0.0001387304 | 0.7799189 | 0.01185607 | 0.7799133 | 0.01061296
|  |  | 49133 | 0.7733535 | 0.7674819 | 0.0001407902 | 0.7674178 | 0.01163566 | 0.7674142 | 0.01409108 |  |  | 29691 | 0.7821753 | 0.7792293 | 0.0001387304 | 0.7799189 | 0.01185607 | 0.7799133 | 0.01061296
|  |  | 49143 | 0.7733535 | 0.7674819 | 0.0001407902 | 0.7674178 | 0.01163566 | 0.7674142 | 0.01409108 |  |  | 29696 | 0.7821753 | 0.7792293 | 0.0001387304 | 0.7799189 | 0.01185607 | 0.7799133 | 0.01061296
|  |  | 49153 | 0.7733535 | 0.7674819 | 0.0001407902 | 0.7674178 | 0.01163566 | 0.7674142 | 0.01409108 |  |  | 29701 | 0.7858999 | 0.7792293 | 0.0001387304 | 0.7799189 | 0.01185607 | 0.7799133 | 0.01061296
|  |  | 49163 | 0.7678296 | 0.7674819 | 0.0001407902 | 0.7674178 | 0.01163566 | 0.7674142 | 0.01409108 |  |  | 29706 | 0.7784506 | 0.7792293 | 0.0001387304 | 0.7799189 | 0.01185607 | 0.7799133 | 0.01061296
|  |  | 49173 | 0.7733535 | 0.7674819 | 0.0001407902 | 0.7674178 | 0.01163566 | 0.7674142 | 0.01409108 |  |  | 29711 | 0.7821753 | 0.7792293 | 0.0001387304 | 0.7799189 | 0.01185607 | 0.7799133 | 0.01061296
|  |  | 49183 | 0.7678296 | 0.7674819 | 0.0001407902 | 0.7674178 | 0.01163566 | 0.7674142 | 0.01409108 |  |  | 29716 | 0.7821753 | 0.7792293 | 0.0001387304 | 0.7799189 | 0.01185607 | 0.7799133 | 0.01061296
|  |  | 49193 | 0.7623056 | 0.7674819 | 0.0001407902 | 0.7674178 | 0.01163566 | 0.7674142 | 0.01409108 |  |  | 29721 | 0.7821753 | 0.7792293 | 0.0001387304 | 0.7799189 | 0.01185607 | 0.7799133 | 0.01061296
|  |  | 49203 | 0.7733535 | 0.7674819 | 0.0001407902 | 0.7674178 | 0.01163566 | 0.7674142 | 0.01409108 |  |  | 29726 | 0.7821753 | 0.7792293 | 0.0001387304 | 0.7799189 | 0.01185607 | 0.7799133 | 0.01061296
|  |  | 49213 | 0.7678296 | 0.7674819 | 0.0001407902 | 0.7674178 | 0.01163566 | 0.7674142 | 0.01409108 |  |  | 29731 | 0.7821753 | 0.7792293 | 0.0001387304 | 0.7799189 | 0.01185607 | 0.7799133 | 0.01061296
|  |  | 49223 | 0.7678296 | 0.7674819 | 0.0001407902 | 0.7674178 | 0.01163566 | 0.7674142 | 0.01409108 |  |  | 29736 | 0.7784506 | 0.7792293 | 0.0001387304 | 0.7799189 | 0.01185607 | 0.7799133 | 0.01061296
|  |  | 49233 | 0.7678296 | 0.7674819 | 0.0001407902 | 0.7674178 | 0.01163566 | 0.7674142 | 0.01409108 |  |  | 29741 | 0.7821753 | 0.7792293 | 0.0001387304 | 0.7799189 | 0.01185607 | 0.7799133 | 0.01061296
|  |  | 49243 | 0.7678296 | 0.7674819 | 0.0001407902 | 0.7674178 | 0.01163566 | 0.7674142 | 0.01409108 |  |  | 29746 | 0.7784506 | 0.7792293 | 0.0001387304 | 0.7799189 | 0.01185607 | 0.7799133 | 0.01061296
|  |  | 49253 | 0.7678296 | 0.7674819 | 0.0001407902 | 0.7674178 | 0.01163566 | 0.7674142 | 0.01409108 |  |  | 29751 | 0.7784506 | 0.7792293 | 0.0001387304 | 0.7799189 | 0.01185607 | 0.7799133 | 0.01061296
|  |  | 49263 | 0.7678296 | 0.7674819 | 0.0001407902 | 0.7674178 | 0.01163566 | 0.7674142 | 0.01409108 |  |  | 29756 | 0.7784506 | 0.7792293 | 0.0001387304 | 0.7799189 | 0.01185607 | 0.7799133 | 0.01061296
|  |  | 49273 | 0.7733535 | 0.7674819 | 0.0001407902 | 0.7674178 | 0.01163566 | 0.7674142 | 0.01409108 |  |  | 29761 | 0.7784506 | 0.7792293 | 0.0001387304 | 0.7799189 | 0.01185607 | 0.7799133 | 0.01061296
|  |  | 49283 | 0.7678296 | 0.7674819 | 0.0001407902 | 0.7674178 | 0.01163566 | 0.7674142 | 0.01409108 |  |  | 29766 | 0.7821753 | 0.7792293 | 0.0001387304 | 0.7799189 | 0.01185607 | 0.7799133 | 0.01061296
|  |  | 49293 | 0.7733535 | 0.7674819 | 0.0001407902 | 0.7674178 | 0.01163566 | 0.7674142 | 0.01409108 |  |  | 29771 | 0.774726 | 0.7792293 | 0.0001387304 | 0.7799189 | 0.01185607 | 0.7799133 | 0.01061296
|  |  | 49303 | 0.7623056 | 0.7674819 | 0.0001407902 | 0.7674178 | 0.01163566 | 0.7674142 | 0.01409108 |  |  | 29776 | 0.7784506 | 0.7792293 | 0.0001387304 | 0.7799189 | 0.01185607 | 0.7799133 | 0.01061296
|  |  | 49313 | 0.7678296 | 0.7674819 | 0.0001407902 | 0.7674178 | 0.01163566 | 0.7674142 | 0.01409108 |  |  | 29781 | 0.7858999 | 0.7792293 | 0.0001387304 | 0.7799189 | 0.01185607 | 0.7799133 | 0.01061296
|  |  | 49323 | 0.7733535 | 0.7674819 | 0.0001407902 | 0.7674178 | 0.01163566 | 0.7674142 | 0.01409108 |  |  | 29786 | 0.7821753 | 0.7792293 | 0.0001387304 | 0.7799189 | 0.01185607 | 0.7799133 | 0.01061296
|  |  | 49333 | 0.7623056 | 0.7674819 | 0.0001407902 | 0.7674178 | 0.01163566 | 0.7674142 | 0.01409108 |  |  | 29791 | 0.7784506 | 0.7792293 | 0.0001387304 | 0.7799189 | 0.01185607 | 0.7799133 | 0.01061296
|  |  | 49343 | 0.7678296 | 0.7674819 | 0.0001407902 | 0.7674178 | 0.01163566 | 0.7674142 | 0.01409108 |  |  | 29796 | 0.7821753 | 0.7792293 | 0.0001387304 | 0.7799189 | 0.01185607 | 0.7799133 | 0.01061296
|  |  | 49353 | 0.7678296 | 0.7674819 | 0.0001407902 | 0.7674178 | 0.01163566 | 0.7674142 | 0.01409108 |  |  | 29801 | 0.7784506 | 0.7792293 | 0.0001387304 | 0.7799189 | 0.01185607 | 0.7799133 | 0.01061296
|  |  | 49363 | 0.7733535 | 0.7674819 | 0.0001407902 | 0.7674178 | 0.01163566 | 0.7674142 | 0.01409108 |  |  | 29806 | 0.7821753 | 0.7792293 | 0.0001387304 | 0.7799189 | 0.01185607 | 0.7799133 | 0.01061296
|  |  | 49373 | 0.7733535 | 0.7674819 | 0.0001407902 | 0.7674178 | 0.01163566 | 0.7674142 | 0.01409108 |  |  | 29811 | 0.7784506 | 0.7792293 | 0.0001387304 | 0.7799189 | 0.01185607 | 0.7799133 | 0.01061296
|  |  | 49383 | 0.7623056 | 0.7674819 | 0.0001407902 | 0.7674178 | 0.01163566 | 0.7674142 | 0.01409108 |  |  | 29816 | 0.7784506 | 0.7792293 | 0.0001387304 | 0.7799189 | 0.01185607 | 0.7799133 | 0.01061296
|  |  | 49393 | 0.7733535 | 0.7674819 | 0.0001407902 | 0.7674178 | 0.01163566 | 0.7674142 | 0.01409108 |  |  | 29821 | 0.7821753 | 0.7792293 | 0.0001387304 | 0.7799189 | 0.01185607 | 0.7799133 | 0.01061296
|  |  | 49403 | 0.7678296 | 0.7674819 | 0.0001407902 | 0.7674178 | 0.01163566 | 0.7674142 | 0.01409108 |  |  | 29826 | 0.7821753 | 0.7792293 | 0.0001387304 | 0.7799189 | 0.01185607 | 0.7799133 | 0.01061296
|  |  | 49413 | 0.7678296 | 0.7674819 | 0.0001407902 | 0.7674178 | 0.01163566 | 0.7674142 | 0.01409108 |  |  | 29831 | 0.7784506 | 0.7792293 | 0.0001387304 | 0.7799189 | 0.01185607 | 0.7799133 | 0.01061296
|  |  | 49423 | 0.7678296 | 0.7674819 | 0.0001407902 | 0.7674178 | 0.01163566 | 0.7674142 | 0.01409108 |  |  | 29836 | 0.7784506 | 0.7792293 | 0.0001387304 | 0.7799189 | 0.01185607 | 0.7799133 | 0.01061296
|  |  | 49433 | 0.7678296 | 0.7674819 | 0.0001407902 | 0.7674178 | 0.01163566 | 0.7674142 | 0.01409108 |  |  | 29841 | 0.7784506 | 0.7792293 | 0.0001387304 | 0.7799189 | 0.01185607 | 0.7799133 | 0.01061296
|  |  | 49443 | 0.7678296 | 0.7674819 | 0.0001407902 | 0.7674178 | 0.01163566 | 0.7674142 | 0.01409108 |  |  | 29846 | 0.7858999 | 0.7792293 | 0.0001387304 | 0.7799189 | 0.01185607 | 0.7799133 | 0.01061296
|  |  | 49453 | 0.7733535 | 0.7674819 | 0.0001407902 | 0.7674178 | 0.01163566 | 0.7674142 | 0.01409108 |  |  | 29851 | 0.7784506 | 0.7792293 | 0.0001387304 | 0.7799189 | 0.01185607 | 0.7799133 | 0.01061296
|  |  | 49463 | 0.7733535 | 0.7674819 | 0.0001407902 | 0.7674178 | 0.01163566 | 0.7674142 | 0.01409108 |  |  | 29856 | 0.7784506 | 0.7792293 | 0.0001387304 | 0.7799189 | 0.01185607 | 0.7799133 | 0.01061296
|  |  | 49473 | 0.7733535 | 0.7674819 | 0.0001407902 | 0.7674178 | 0.01163566 | 0.7674142 | 0.01409108 |  |  | 29861 | 0.7784506 | 0.7792293 | 0.0001387304 | 0.7799189 | 0.01185607 | 0.7799133 | 0.01061296
|  |  | 49483 | 0.7678296 | 0.7674819 | 0.0001407902 | 0.7674178 | 0.01163566 | 0.7674142 | 0.01409108 |  |  | 29866 | 0.7821753 | 0.7792293 | 0.0001387304 | 0.7799189 | 0.01185607 | 0.7799133 | 0.01061296
|  |  | 49493 | 0.7733535 | 0.7674819 | 0.0001407902 | 0.7674178 | 0.01163566 | 0.7674142 | 0.01409108 |  |  | 29871 | 0.7821753 | 0.7792293 | 0.0001387304 | 0.7799189 | 0.01185607 | 0.7799133 | 0.01061296
|  |  | 49503 | 0.7733535 | 0.7674819 | 0.0001407902 | 0.7674178 | 0.01163566 | 0.7674142 | 0.01409108 |  |  | 29876 | 0.7821753 | 0.7792293 | 0.0001387304 | 0.7799189 | 0.01185607 | 0.7799133 | 0.01061296
|  |  | 49513 | 0.7733535 | 0.7674819 | 0.0001407902 | 0.7674178 | 0.01163566 | 0.7674142 | 0.01409108 |  |  | 29881 | 0.7784506 | 0.7792293 | 0.0001387304 | 0.7799189 | 0.01185607 | 0.7799133 | 0.01061296
|  |  | 49523 | 0.7678296 | 0.7674819 | 0.0001407902 | 0.7674178 | 0.01163566 | 0.7674142 | 0.01409108 |  |  | 29886 | 0.7858999 | 0.7792293 | 0.0001387304 | 0.7799189 | 0.01185607 | 0.7799133 | 0.01061296
|  |  | 49533 | 0.7733535 | 0.7674819 | 0.0001407902 | 0.7674178 | 0.01163566 | 0.7674142 | 0.01409108 |  |  | 29891 | 0.7821753 | 0.7792293 | 0.0001387304 | 0.7799189 | 0.01185607 | 0.7799133 | 0.01061296
|  |  | 49543 | 0.7678296 | 0.7674819 | 0.0001407902 | 0.7674178 | 0.01163566 | 0.7674142 | 0.01409108 |  |  | 29896 | 0.7784506 | 0.7792293 | 0.0001387304 | 0.7799189 | 0.01185607 | 0.7799133 | 0.01061296
|  |  | 49553 | 0.7678296 | 0.7674819 | 0.0001407902 | 0.7674178 | 0.01163566 | 0.7674142 | 0.01409108 |  |  | 29901 | 0.7821753 | 0.7792293 | 0.0001387304 | 0.7799189 | 0.01185607 | 0.7799133 | 0.01061296
|  |  | 49563 | 0.7733535 | 0.7674819 | 0.0001407902 | 0.7674178 | 0.01163566 | 0.7674142 | 0.01409108 |  |  | 29906 | 0.7821753 | 0.7792293 | 0.0001387304 | 0.7799189 | 0.01185607 | 0.7799133 | 0.01061296
|  |  | 49573 | 0.7678296 | 0.7674819 | 0.0001407902 | 0.7674178 | 0.01163566 | 0.7674142 | 0.01409108 |  |  | 29911 | 0.7821753 | 0.7792293 | 0.0001387304 | 0.7799189 | 0.01185607 | 0.7799133 | 0.01061296
|  |  | 49583 | 0.7733535 | 0.7674819 | 0.0001407902 | 0.7674178 | 0.01163566 | 0.7674142 | 0.01409108 |  |  | 29916 | 0.7821753 | 0.7792293 | 0.0001387304 | 0.7799189 | 0.01185607 | 0.7799133 | 0.01061296
|  |  | 49593 | 0.7733535 | 0.7674819 | 0.0001407902 | 0.7674178 | 0.01163566 | 0.7674142 | 0.01409108 |  |  | 29921 | 0.7784506 | 0.7792293 | 0.0001387304 | 0.7799189 | 0.01185607 | 0.7799133 | 0.01061296
|  |  | 49603 | 0.7678296 | 0.7674819 | 0.0001407902 | 0.7674178 | 0.01163566 | 0.7674142 | 0.01409108 |  |  | 29926 | 0.7821753 | 0.7792293 | 0.0001387304 | 0.7799189 | 0.01185607 | 0.7799133 | 0.01061296
|  |  | 49613 | 0.7733535 | 0.7674819 | 0.0001407902 | 0.7674178 | 0.01163566 | 0.7674142 | 0.01409108 |  |  | 29931 | 0.7858999 | 0.7792293 | 0.0001387304 | 0.7799189 | 0.01185607 | 0.7799133 | 0.01061296
|  |  | 49623 | 0.7733535 | 0.7674819 | 0.0001407902 | 0.7674178 | 0.01163566 | 0.7674142 | 0.01409108 |  |  | 29936 | 0.7821753 | 0.7792293 | 0.0001387304 | 0.7799189 | 0.01185607 | 0.7799133 | 0.01061296
|  |  | 49633 | 0.7678296 | 0.7674819 | 0.0001407902 | 0.7674178 | 0.01163566 | 0.7674142 | 0.01409108 |  |  | 29941 | 0.774726 | 0.7792293 | 0.0001387304 | 0.7799189 | 0.01185607 | 0.7799133 | 0.01061296
|  |  | 49643 | 0.7733535 | 0.7674819 | 0.0001407902 | 0.7674178 | 0.01163566 | 0.7674142 | 0.01409108 |  |  | 29946 | 0.7821753 | 0.7792293 | 0.0001387304 | 0.7799189 | 0.01185607 | 0.7799133 | 0.01061296
|  |  | 49653 | 0.7733535 | 0.7674819 | 0.0001407902 | 0.7674178 | 0.01163566 | 0.7674142 | 0.01409108 |  |  | 29951 | 0.7821753 | 0.7792293 | 0.0001387304 | 0.7799189 | 0.01185607 | 0.7799133 | 0.01061296
|  |  | 49663 | 0.7678296 | 0.7674819 | 0.0001407902 | 0.7674178 | 0.01163566 | 0.7674142 | 0.01409108 |  |  | 29956 | 0.7784506 | 0.7792293 | 0.0001387304 | 0.7799189 | 0.01185607 | 0.7799133 | 0.01061296
|  |  | 49673 | 0.7678296 | 0.7674819 | 0.0001407902 | 0.7674178 | 0.01163566 | 0.7674142 | 0.01409108 |  |  | 29961 | 0.7784506 | 0.7792293 | 0.0001387304 | 0.7799189 | 0.01185607 | 0.7799133 | 0.01061296
|  |  | 49683 | 0.7678296 | 0.7674819 | 0.0001407902 | 0.7674178 | 0.01163566 | 0.7674142 | 0.01409108 |  |  | 29966 | 0.7784506 | 0.7792293 | 0.0001387304 | 0.7799189 | 0.01185607 | 0.7799133 | 0.01061296
|  |  | 49693 | 0.7733535 | 0.7674819 | 0.0001407902 | 0.7674178 | 0.01163566 | 0.7674142 | 0.01409108 |  |  | 29971 | 0.7821753 | 0.7792293 | 0.0001387304 | 0.7799189 | 0.01185607 | 0.7799133 | 0.01061296
|  |  | 49703 | 0.7678296 | 0.7674819 | 0.0001407902 | 0.7674178 | 0.01163566 | 0.7674142 | 0.01409108 |  |  | 29976 | 0.7821753 | 0.7792293 | 0.0001387304 | 0.7799189 | 0.01185607 | 0.7799133 | 0.01061296
|  |  | 49713 | 0.7623056 | 0.7674819 | 0.0001407902 | 0.7674178 | 0.01163566 | 0.7674142 | 0.01409108 |  |  | 29981 | 0.7784506 | 0.7792293 | 0.0001387304 | 0.7799189 | 0.01185607 | 0.7799133 | 0.01061296
|  |  | 49723 | 0.7678296 | 0.7674819 | 0.0001407902 | 0.7674178 | 0.01163566 | 0.7674142 | 0.01409108 |  |  | 29986 | 0.7784506 | 0.7792293 | 0.0001387304 | 0.7799189 | 0.01185607 | 0.7799133 | 0.01061296
|  |  | 49733 | 0.7678296 | 0.7674819 | 0.0001407902 | 0.7674178 | 0.01163566 | 0.7674142 | 0.01409108 |  |  | 29991 | 0.7784506 | 0.7792293 | 0.0001387304 | 0.7799189 | 0.01185607 | 0.7799133 | 0.01061296
|  |  | 49743 | 0.7733535 | 0.7674819 | 0.0001407902 | 0.7674178 | 0.01163566 | 0.7674142 | 0.01409108 |  |  | 29996 | 0.7821753 | 0.7792293 | 0.0001387304 | 0.7799189 | 0.01185607 | 0.7799133 | 0.01061296
|  |  | 49753 | 0.7678296 | 0.7674819 | 0.0001407902 | 0.7674178 | 0.01163566 | 0.7674142 | 0.01409108 |  |  | 30001 | 0.7858999 | 0.7792293 | 0.0001387304 | 0.7799189 | 0.01185607 | 0.7799133 | 0.01061296
|  |  | 49763 | 0.7678296 | 0.7674819 | 0.0001407902 | 0.7674178 | 0.01163566 | 0.7674142 | 0.01409108 |  |  | 30006 | 0.7821753 | 0.7792293 | 0.0001387304 | 0.7799189 | 0.01185607 | 0.7799133 | 0.01061296
|  |  | 49773 | 0.7678296 | 0.7674819 | 0.0001407902 | 0.7674178 | 0.01163566 | 0.7674142 | 0.01409108 |  |  | 30011 | 0.7821753 | 0.7792293 | 0.0001387304 | 0.7799189 | 0.01185607 | 0.7799133 | 0.01061296
|  |  | 49783 | 0.7733535 | 0.7674819 | 0.0001407902 | 0.7674178 | 0.01163566 | 0.7674142 | 0.01409108 |  |  | 30016 | 0.7858999 | 0.7792293 | 0.0001387304 | 0.7799189 | 0.01185607 | 0.7799133 | 0.01061296
|  |  | 49793 | 0.7733535 | 0.7674819 | 0.0001407902 | 0.7674178 | 0.01163566 | 0.7674142 | 0.01409108 |  |  | 30021 | 0.7858999 | 0.7792293 | 0.0001387304 | 0.7799189 | 0.01185607 | 0.7799133 | 0.01061296
|  |  | 49803 | 0.7678296 | 0.7674819 | 0.0001407902 | 0.7674178 | 0.01163566 | 0.7674142 | 0.01409108 |  |  | 30026 | 0.7821753 | 0.7792293 | 0.0001387304 | 0.7799189 | 0.01185607 | 0.7799133 | 0.01061296
|  |  | 49813 | 0.7733535 | 0.7674819 | 0.0001407902 | 0.7674178 | 0.01163566 | 0.7674142 | 0.01409108 |  |  | 30031 | 0.7784506 | 0.7792293 | 0.0001387304 | 0.7799189 | 0.01185607 | 0.7799133 | 0.01061296
|  |  | 49823 | 0.7733535 | 0.7674819 | 0.0001407902 | 0.7674178 | 0.01163566 | 0.7674142 | 0.01409108 |  |  | 30036 | 0.774726 | 0.7792293 | 0.0001387304 | 0.7799189 | 0.01185607 | 0.7799133 | 0.01061296
|  |  | 49833 | 0.7733535 | 0.7674819 | 0.0001407902 | 0.7674178 | 0.01163566 | 0.7674142 | 0.01409108 |  |  | 30041 | 0.7821753 | 0.7792293 | 0.0001387304 | 0.7799189 | 0.01185607 | 0.7799133 | 0.01061296
|  |  | 49843 | 0.7678296 | 0.7674819 | 0.0001407902 | 0.7674178 | 0.01163566 | 0.7674142 | 0.01409108 |  |  | 30046 | 0.7858999 | 0.7792293 | 0.0001387304 | 0.7799189 | 0.01185607 | 0.7799133 | 0.01061296
|  |  | 49853 | 0.7733535 | 0.7674819 | 0.0001407902 | 0.7674178 | 0.01163566 | 0.7674142 | 0.01409108 |  |  | 30051 | 0.7821753 | 0.7792293 | 0.0001387304 | 0.7799189 | 0.01185607 | 0.7799133 | 0.01061296
|  |  | 49863 | 0.7733535 | 0.7674819 | 0.0001407902 | 0.7674178 | 0.01163566 | 0.7674142 | 0.01409108 |  |  | 30056 | 0.7784506 | 0.7792293 | 0.0001387304 | 0.7799189 | 0.01185607 | 0.7799133 | 0.01061296
|  |  | 49873 | 0.7678296 | 0.7674819 | 0.0001407902 | 0.7674178 | 0.01163566 | 0.7674142 | 0.01409108 |  |  | 30061 | 0.7821753 | 0.7792293 | 0.0001387304 | 0.7799189 | 0.01185607 | 0.7799133 | 0.01061296
|  |  | 49883 | 0.7678296 | 0.7674819 | 0.0001407902 | 0.7674178 | 0.01163566 | 0.7674142 | 0.01409108 |  |  | 30066 | 0.7858999 | 0.7792293 | 0.0001387304 | 0.7799189 | 0.01185607 | 0.7799133 | 0.01061296
|  |  | 49893 | 0.7733535 | 0.7674819 | 0.0001407902 | 0.7674178 | 0.01163566 | 0.7674142 | 0.01409108 |  |  | 30071 | 0.7821753 | 0.7792293 | 0.0001387304 | 0.7799189 | 0.01185607 | 0.7799133 | 0.01061296
|  |  | 49903 | 0.7678296 | 0.7674819 | 0.0001407902 | 0.7674178 | 0.01163566 | 0.7674142 | 0.01409108 |  |  | 30076 | 0.7858999 | 0.7792293 | 0.0001387304 | 0.7799189 | 0.01185607 | 0.7799133 | 0.01061296
|  |  | 49913 | 0.7678296 | 0.7674819 | 0.0001407902 | 0.7674178 | 0.01163566 | 0.7674142 | 0.01409108 |  |  | 30081 | 0.7858999 | 0.7792293 | 0.0001387304 | 0.7799189 | 0.01185607 | 0.7799133 | 0.01061296
|  |  | 49923 | 0.7733535 | 0.7674819 | 0.0001407902 | 0.7674178 | 0.01163566 | 0.7674142 | 0.01409108 |  |  | 30086 | 0.7784506 | 0.7792293 | 0.0001387304 | 0.7799189 | 0.01185607 | 0.7799133 | 0.01061296
|  |  | 49933 | 0.7678296 | 0.7674819 | 0.0001407902 | 0.7674178 | 0.01163566 | 0.7674142 | 0.01409108 |  |  | 30091 | 0.7821753 | 0.7792293 | 0.0001387304 | 0.7799189 | 0.01185607 | 0.7799133 | 0.01061296
|  |  | 49943 | 0.7733535 | 0.7674819 | 0.0001407902 | 0.7674178 | 0.01163566 | 0.7674142 | 0.01409108 |  |  | 30096 | 0.7784506 | 0.7792293 | 0.0001387304 | 0.7799189 | 0.01185607 | 0.7799133 | 0.01061296
|  |  | 49953 | 0.7678296 | 0.7674819 | 0.0001407902 | 0.7674178 | 0.01163566 | 0.7674142 | 0.01409108 |  |  | 30101 | 0.7784506 | 0.7792293 | 0.0001387304 | 0.7799189 | 0.01185607 | 0.7799133 | 0.01061296
|  |  | 49963 | 0.7678296 | 0.7674819 | 0.0001407902 | 0.7674178 | 0.01163566 | 0.7674142 | 0.01409108 |  |  | 30106 | 0.7821753 | 0.7792293 | 0.0001387304 | 0.7799189 | 0.01185607 | 0.7799133 | 0.01061296
|  |  | 49973 | 0.7733535 | 0.7674819 | 0.0001407902 | 0.7674178 | 0.01163566 | 0.7674142 | 0.01409108 |  |  | 30111 | 0.7784506 | 0.7792293 | 0.0001387304 | 0.7799189 | 0.01185607 | 0.7799133 | 0.01061296
|  |  | 49983 | 0.7678296 | 0.7674819 | 0.0001407902 | 0.7674178 | 0.01163566 | 0.7674142 | 0.01409108 |  |  | 30116 | 0.7858999 | 0.7792293 | 0.0001387304 | 0.7799189 | 0.01185607 | 0.7799133 | 0.01061296
|  |  | 49993 | 0.7733535 | 0.7674819 | 0.0001407902 | 0.7674178 | 0.01163566 | 0.7674142 | 0.01409108 |  |  | 30121 | 0.7784506 | 0.7792293 | 0.0001387304 | 0.7799189 | 0.01185607 | 0.7799133 | 0.01061296
|  |  | 50003 | 0.7733535 | 0.7674819 | 0.0001407902 | 0.7674178 | 0.01163566 | 0.7674142 | 0.01409108 |  |  | 30126 | 0.7858999 | 0.7792293 | 0.0001387304 | 0.7799189 | 0.01185607 | 0.7799133 | 0.01061296
|  |  | 50013 | 0.7678296 | 0.7674819 | 0.0001407902 | 0.7674178 | 0.01163566 | 0.7674142 | 0.01409108 |  |  | 30131 | 0.7858999 | 0.7792293 | 0.0001387304 | 0.7799189 | 0.01185607 | 0.7799133 | 0.01061296
|  |  | 50023 | 0.7733535 | 0.7674819 | 0.0001407902 | 0.7674178 | 0.01163566 | 0.7674142 | 0.01409108 |  |  | 30136 | 0.7896246 | 0.7792293 | 0.0001387304 | 0.7799189 | 0.01185607 | 0.7799133 | 0.01061296
|  |  | 50033 | 0.7733535 | 0.7674819 | 0.0001407902 | 0.7674178 | 0.01163566 | 0.7674142 | 0.01409108 |  |  | 30141 | 0.7821753 | 0.7792293 | 0.0001387304 | 0.7799189 | 0.01185607 | 0.7799133 | 0.01061296
|  |  | 50043 | 0.7733535 | 0.7674819 | 0.0001407902 | 0.7674178 | 0.01163566 | 0.7674142 | 0.01409108 |  |  | 30146 | 0.7784506 | 0.7792293 | 0.0001387304 | 0.7799189 | 0.01185607 | 0.7799133 | 0.01061296
|  |  | 50053 | 0.7678296 | 0.7674819 | 0.0001407902 | 0.7674178 | 0.01163566 | 0.7674142 | 0.01409108 |  |  | 30151 | 0.7784506 | 0.7792293 | 0.0001387304 | 0.7799189 | 0.01185607 | 0.7799133 | 0.01061296
|  |  | 50063 | 0.7733535 | 0.7674819 | 0.0001407902 | 0.7674178 | 0.01163566 | 0.7674142 | 0.01409108 |  |  | 30156 | 0.7784506 | 0.7792293 | 0.0001387304 | 0.7799189 | 0.01185607 | 0.7799133 | 0.01061296
|  |  | 50073 | 0.7733535 | 0.7674819 | 0.0001407902 | 0.7674178 | 0.01163566 | 0.7674142 | 0.01409108 |  |  | 30161 | 0.7784506 | 0.7792293 | 0.0001387304 | 0.7799189 | 0.01185607 | 0.7799133 | 0.01061296
|  |  | 50083 | 0.7788775 | 0.7674819 | 0.0001407902 | 0.7674178 | 0.01163566 | 0.7674142 | 0.01409108 |  |  | 30166 | 0.7784506 | 0.7792293 | 0.0001387304 | 0.7799189 | 0.01185607 | 0.7799133 | 0.01061296
|  |  | 50093 | 0.7733535 | 0.7674819 | 0.0001407902 | 0.7674178 | 0.01163566 | 0.7674142 | 0.01409108 |  |  | 30171 | 0.7821753 | 0.7792293 | 0.0001387304 | 0.7799189 | 0.01185607 | 0.7799133 | 0.01061296
|  |  | 50103 | 0.7678296 | 0.7674819 | 0.0001407902 | 0.7674178 | 0.01163566 | 0.7674142 | 0.01409108 |  |  | 30176 | 0.7784506 | 0.7792293 | 0.0001387304 | 0.7799189 | 0.01185607 | 0.7799133 | 0.01061296
|  |  | 50113 | 0.7733535 | 0.7674819 | 0.0001407902 | 0.7674178 | 0.01163566 | 0.7674142 | 0.01409108 |  |  | 30181 | 0.7784506 | 0.7792293 | 0.0001387304 | 0.7799189 | 0.01185607 | 0.7799133 | 0.01061296
|  |  | 50123 | 0.7678296 | 0.7674819 | 0.0001407902 | 0.7674178 | 0.01163566 | 0.7674142 | 0.01409108 |  |  | 30186 | 0.7858999 | 0.7792293 | 0.0001387304 | 0.7799189 | 0.01185607 | 0.7799133 | 0.01061296
|  |  | 50133 | 0.7678296 | 0.7674819 | 0.0001407902 | 0.7674178 | 0.01163566 | 0.7674142 | 0.01409108 |  |  | 30191 | 0.7821753 | 0.7792293 | 0.0001387304 | 0.7799189 | 0.01185607 | 0.7799133 | 0.01061296
|  |  | 50143 | 0.7678296 | 0.7674819 | 0.0001407902 | 0.7674178 | 0.01163566 | 0.7674142 | 0.01409108 |  |  | 30196 | 0.7784506 | 0.7792293 | 0.0001387304 | 0.7799189 | 0.01185607 | 0.7799133 | 0.01061296
|  |  | 50153 | 0.7733535 | 0.7674819 | 0.0001407902 | 0.7674178 | 0.01163566 | 0.7674142 | 0.01409108 |  |  | 30201 | 0.7821753 | 0.7792293 | 0.0001387304 | 0.7799189 | 0.01185607 | 0.7799133 | 0.01061296
|  |  | 50163 | 0.7733535 | 0.7674819 | 0.0001407902 | 0.7674178 | 0.01163566 | 0.7674142 | 0.01409108 |  |  | 30206 | 0.7821753 | 0.7792293 | 0.0001387304 | 0.7799189 | 0.01185607 | 0.7799133 | 0.01061296
|  |  | 50173 | 0.7678296 | 0.7674819 | 0.0001407902 | 0.7674178 | 0.01163566 | 0.7674142 | 0.01409108 |  |  | 30211 | 0.7784506 | 0.7792293 | 0.0001387304 | 0.7799189 | 0.01185607 | 0.7799133 | 0.01061296
|  |  | 50183 | 0.7733535 | 0.7674819 | 0.0001407902 | 0.7674178 | 0.01163566 | 0.7674142 | 0.01409108 |  |  | 30216 | 0.7784506 | 0.7792293 | 0.0001387304 | 0.7799189 | 0.01185607 | 0.7799133 | 0.01061296
|  |  | 50193 | 0.7678296 | 0.7674819 | 0.0001407902 | 0.7674178 | 0.01163566 | 0.7674142 | 0.01409108 |  |  | 30221 | 0.7821753 | 0.7792293 | 0.0001387304 | 0.7799189 | 0.01185607 | 0.7799133 | 0.01061296
|  |  | 50203 | 0.7623056 | 0.7674819 | 0.0001407902 | 0.7674178 | 0.01163566 | 0.7674142 | 0.01409108 |  |  | 30226 | 0.7821753 | 0.7792293 | 0.0001387304 | 0.7799189 | 0.01185607 | 0.7799133 | 0.01061296
|  |  | 50213 | 0.7733535 | 0.7674819 | 0.0001407902 | 0.7674178 | 0.01163566 | 0.7674142 | 0.01409108 |  |  | 30231 | 0.7821753 | 0.7792293 | 0.0001387304 | 0.7799189 | 0.01185607 | 0.7799133 | 0.01061296
|  |  | 50223 | 0.7678296 | 0.7674819 | 0.0001407902 | 0.7674178 | 0.01163566 | 0.7674142 | 0.01409108 |  |  | 30236 | 0.7784506 | 0.7792293 | 0.0001387304 | 0.7799189 | 0.01185607 | 0.7799133 | 0.01061296
|  |  | 50233 | 0.7623056 | 0.7674819 | 0.0001407902 | 0.7674178 | 0.01163566 | 0.7674142 | 0.01409108 |  |  | 30241 | 0.7821753 | 0.7792293 | 0.0001387304 | 0.7799189 | 0.01185607 | 0.7799133 | 0.01061296
|  |  | 50243 | 0.7678296 | 0.7674819 | 0.0001407902 | 0.7674178 | 0.01163566 | 0.7674142 | 0.01409108 |  |  | 30246 | 0.7821753 | 0.7792293 | 0.0001387304 | 0.7799189 | 0.01185607 | 0.7799133 | 0.01061296
|  |  | 50253 | 0.7733535 | 0.7674819 | 0.0001407902 | 0.7674178 | 0.01163566 | 0.7674142 | 0.01409108 |  |  | 30251 | 0.7821753 | 0.7792293 | 0.0001387304 | 0.7799189 | 0.01185607 | 0.7799133 | 0.01061296
|  |  | 50263 | 0.7678296 | 0.7674819 | 0.0001407902 | 0.7674178 | 0.01163566 | 0.7674142 | 0.01409108 |  |  | 30256 | 0.7821753 | 0.7792293 | 0.0001387304 | 0.7799189 | 0.01185607 | 0.7799133 | 0.01061296
|  |  | 50273 | 0.7733535 | 0.7674819 | 0.0001407902 | 0.7674178 | 0.01163566 | 0.7674142 | 0.01409108 |  |  | 30261 | 0.7858999 | 0.7792293 | 0.0001387304 | 0.7799189 | 0.01185607 | 0.7799133 | 0.01061296
|  |  | 50283 | 0.7733535 | 0.7674819 | 0.0001407902 | 0.7674178 | 0.01163566 | 0.7674142 | 0.01409108 |  |  | 30266 | 0.7821753 | 0.7792293 | 0.0001387304 | 0.7799189 | 0.01185607 | 0.7799133 | 0.01061296
|  |  | 50293 | 0.7733535 | 0.7674819 | 0.0001407902 | 0.7674178 | 0.01163566 | 0.7674142 | 0.01409108 |  |  | 30271 | 0.7858999 | 0.7792293 | 0.0001387304 | 0.7799189 | 0.01185607 | 0.7799133 | 0.01061296
|  |  | 50303 | 0.7623056 | 0.7674819 | 0.0001407902 | 0.7674178 | 0.01163566 | 0.7674142 | 0.01409108 |  |  | 30276 | 0.7821753 | 0.7792293 | 0.0001387304 | 0.7799189 | 0.01185607 | 0.7799133 | 0.01061296
|  |  | 50313 | 0.7678296 | 0.7674819 | 0.0001407902 | 0.7674178 | 0.01163566 | 0.7674142 | 0.01409108 |  |  | 30281 | 0.7784506 | 0.7792293 | 0.0001387304 | 0.7799189 | 0.01185607 | 0.7799133 | 0.01061296
|  |  | 50323 | 0.7733535 | 0.7674819 | 0.0001407902 | 0.7674178 | 0.01163566 | 0.7674142 | 0.01409108 |  |  | 30286 | 0.7858999 | 0.7792293 | 0.0001387304 | 0.7799189 | 0.01185607 | 0.7799133 | 0.01061296
|  |  | 50333 | 0.7733535 | 0.7674819 | 0.0001407902 | 0.7674178 | 0.01163566 | 0.7674142 | 0.01409108 |  |  | 30291 | 0.7821753 | 0.7792293 | 0.0001387304 | 0.7799189 | 0.01185607 | 0.7799133 | 0.01061296
|  |  | 50343 | 0.7678296 | 0.7674819 | 0.0001407902 | 0.7674178 | 0.01163566 | 0.7674142 | 0.01409108 |  |  | 30296 | 0.7821753 | 0.7792293 | 0.0001387304 | 0.7799189 | 0.01185607 | 0.7799133 | 0.01061296
|  |  | 50353 | 0.7733535 | 0.7674819 | 0.0001407902 | 0.7674178 | 0.01163566 | 0.7674142 | 0.01409108 |  |  | 30301 | 0.7784506 | 0.7792293 | 0.0001387304 | 0.7799189 | 0.01185607 | 0.7799133 | 0.01061296
|  |  | 50363 | 0.7623056 | 0.7674819 | 0.0001407902 | 0.7674178 | 0.01163566 | 0.7674142 | 0.01409108 |  |  | 30306 | 0.7784506 | 0.7792293 | 0.0001387304 | 0.7799189 | 0.01185607 | 0.7799133 | 0.01061296
|  |  | 50373 | 0.7733535 | 0.7674819 | 0.0001407902 | 0.7674178 | 0.01163566 | 0.7674142 | 0.01409108 |  |  | 30311 | 0.7821753 | 0.7792293 | 0.0001387304 | 0.7799189 | 0.01185607 | 0.7799133 | 0.01061296
|  |  | 50383 | 0.7678296 | 0.7674819 | 0.0001407902 | 0.7674178 | 0.01163566 | 0.7674142 | 0.01409108 |  |  | 30316 | 0.7821753 | 0.7792293 | 0.0001387304 | 0.7799189 | 0.01185607 | 0.7799133 | 0.01061296
|  |  | 50393 | 0.7678296 | 0.7674819 | 0.0001407902 | 0.7674178 | 0.01163566 | 0.7674142 | 0.01409108 |  |  | 30321 | 0.7784506 | 0.7792293 | 0.0001387304 | 0.7799189 | 0.01185607 | 0.7799133 | 0.01061296
|  |  | 50403 | 0.7623056 | 0.7674819 | 0.0001407902 | 0.7674178 | 0.01163566 | 0.7674142 | 0.01409108 |  |  | 30326 | 0.7858999 | 0.7792293 | 0.0001387304 | 0.7799189 | 0.01185607 | 0.7799133 | 0.01061296
|  |  | 50413 | 0.7623056 | 0.7674819 | 0.0001407902 | 0.7674178 | 0.01163566 | 0.7674142 | 0.01409108 |  |  | 30331 | 0.7821753 | 0.7792293 | 0.0001387304 | 0.7799189 | 0.01185607 | 0.7799133 | 0.01061296
|  |  | 50423 | 0.7678296 | 0.7674819 | 0.0001407902 | 0.7674178 | 0.01163566 | 0.7674142 | 0.01409108 |  |  | 30336 | 0.7821753 | 0.7792293 | 0.0001387304 | 0.7799189 | 0.01185607 | 0.7799133 | 0.01061296
|  |  | 50433 | 0.7623056 | 0.7674819 | 0.0001407902 | 0.7674178 | 0.01163566 | 0.7674142 | 0.01409108 |  |  | 30341 | 0.7821753 | 0.7792293 | 0.0001387304 | 0.7799189 | 0.01185607 | 0.7799133 | 0.01061296
|  |  | 50443 | 0.7623056 | 0.7674819 | 0.0001407902 | 0.7674178 | 0.01163566 | 0.7674142 | 0.01409108 |  |  | 30346 | 0.7784506 | 0.7792293 | 0.0001387304 | 0.7799189 | 0.01185607 | 0.7799133 | 0.01061296
|  |  | 50453 | 0.7733535 | 0.7674819 | 0.0001407902 | 0.7674178 | 0.01163566 | 0.7674142 | 0.01409108 |  |  | 30351 | 0.7821753 | 0.7792293 | 0.0001387304 | 0.7799189 | 0.01185607 | 0.7799133 | 0.01061296
|  |  | 50463 | 0.7678296 | 0.7674819 | 0.0001407902 | 0.7674178 | 0.01163566 | 0.7674142 | 0.01409108 |  |  | 30356 | 0.7784506 | 0.7792293 | 0.0001387304 | 0.7799189 | 0.01185607 | 0.7799133 | 0.01061296
|  |  | 50473 | 0.7623056 | 0.7674819 | 0.0001407902 | 0.7674178 | 0.01163566 | 0.7674142 | 0.01409108 |  |  | 30361 | 0.7784506 | 0.7792293 | 0.0001387304 | 0.7799189 | 0.01185607 | 0.7799133 | 0.01061296
|  |  | 50483 | 0.7678296 | 0.7674819 | 0.0001407902 | 0.7674178 | 0.01163566 | 0.7674142 | 0.01409108 |  |  | 30366 | 0.7858999 | 0.7792293 | 0.0001387304 | 0.7799189 | 0.01185607 | 0.7799133 | 0.01061296
|  |  | 50493 | 0.7567817 | 0.7674819 | 0.0001407902 | 0.7674178 | 0.01163566 | 0.7674142 | 0.01409108 |  |  | 30371 | 0.7858999 | 0.7792293 | 0.0001387304 | 0.7799189 | 0.01185607 | 0.7799133 | 0.01061296
|  |  | 50503 | 0.7623056 | 0.7674819 | 0.0001407902 | 0.7674178 | 0.01163566 | 0.7674142 | 0.01409108 |  |  | 30376 | 0.7821753 | 0.7792293 | 0.0001387304 | 0.7799189 | 0.01185607 | 0.7799133 | 0.01061296
|  |  | 50513 | 0.7678296 | 0.7674819 | 0.0001407902 | 0.7674178 | 0.01163566 | 0.7674142 | 0.01409108 |  |  | 30381 | 0.7784506 | 0.7792293 | 0.0001387304 | 0.7799189 | 0.01185607 | 0.7799133 | 0.01061296
|  |  | 50523 | 0.7678296 | 0.7674819 | 0.0001407902 | 0.7674178 | 0.01163566 | 0.7674142 | 0.01409108 |  |  | 30386 | 0.7821753 | 0.7792293 | 0.0001387304 | 0.7799189 | 0.01185607 | 0.7799133 | 0.01061296
|  |  | 50533 | 0.7678296 | 0.7674819 | 0.0001407902 | 0.7674178 | 0.01163566 | 0.7674142 | 0.01409108 |  |  | 30391 | 0.7858999 | 0.7792293 | 0.0001387304 | 0.7799189 | 0.01185607 | 0.7799133 | 0.01061296
|  |  | 50543 | 0.7678296 | 0.7674819 | 0.0001407902 | 0.7674178 | 0.01163566 | 0.7674142 | 0.01409108 |  |  | 30396 | 0.7821753 | 0.7792293 | 0.0001387304 | 0.7799189 | 0.01185607 | 0.7799133 | 0.01061296
|  |  | 50553 | 0.7678296 | 0.7674819 | 0.0001407902 | 0.7674178 | 0.01163566 | 0.7674142 | 0.01409108 |  |  | 30401 | 0.7784506 | 0.7792293 | 0.0001387304 | 0.7799189 | 0.01185607 | 0.7799133 | 0.01061296
|  |  | 50563 | 0.7678296 | 0.7674819 | 0.0001407902 | 0.7674178 | 0.01163566 | 0.7674142 | 0.01409108 |  |  | 30406 | 0.7784506 | 0.7792293 | 0.0001387304 | 0.7799189 | 0.01185607 | 0.7799133 | 0.01061296
|  |  | 50573 | 0.7623056 | 0.7674819 | 0.0001407902 | 0.7674178 | 0.01163566 | 0.7674142 | 0.01409108 |  |  | 30411 | 0.7821753 | 0.7792293 | 0.0001387304 | 0.7799189 | 0.01185607 | 0.7799133 | 0.01061296
|  |  | 50583 | 0.7623056 | 0.7674819 | 0.0001407902 | 0.7674178 | 0.01163566 | 0.7674142 | 0.01409108 |  |  | 30416 | 0.7784506 | 0.7792293 | 0.0001387304 | 0.7799189 | 0.01185607 | 0.7799133 | 0.01061296
|  |  | 50593 | 0.7678296 | 0.7674819 | 0.0001407902 | 0.7674178 | 0.01163566 | 0.7674142 | 0.01409108 |  |  | 30421 | 0.7821753 | 0.7792293 | 0.0001387304 | 0.7799189 | 0.01185607 | 0.7799133 | 0.01061296
|  |  | 50603 | 0.7678296 | 0.7674819 | 0.0001407902 | 0.7674178 | 0.01163566 | 0.7674142 | 0.01409108 |  |  | 30426 | 0.7821753 | 0.7792293 | 0.0001387304 | 0.7799189 | 0.01185607 | 0.7799133 | 0.01061296
|  |  | 50613 | 0.7733535 | 0.7674819 | 0.0001407902 | 0.7674178 | 0.01163566 | 0.7674142 | 0.01409108 |  |  | 30431 | 0.7784506 | 0.7792293 | 0.0001387304 | 0.7799189 | 0.01185607 | 0.7799133 | 0.01061296
|  |  | 50623 | 0.7623056 | 0.7674819 | 0.0001407902 | 0.7674178 | 0.01163566 | 0.7674142 | 0.01409108 |  |  | 30436 | 0.774726 | 0.7792293 | 0.0001387304 | 0.7799189 | 0.01185607 | 0.7799133 | 0.01061296
|  |  | 50633 | 0.7678296 | 0.7674819 | 0.0001407902 | 0.7674178 | 0.01163566 | 0.7674142 | 0.01409108 |  |  | 30441 | 0.7784506 | 0.7792293 | 0.0001387304 | 0.7799189 | 0.01185607 | 0.7799133 | 0.01061296
|  |  | 50643 | 0.7678296 | 0.7674819 | 0.0001407902 | 0.7674178 | 0.01163566 | 0.7674142 | 0.01409108 |  |  | 30446 | 0.7821753 | 0.7792293 | 0.0001387304 | 0.7799189 | 0.01185607 | 0.7799133 | 0.01061296
|  |  | 50653 | 0.7678296 | 0.7674819 | 0.0001407902 | 0.7674178 | 0.01163566 | 0.7674142 | 0.01409108 |  |  | 30451 | 0.7784506 | 0.7792293 | 0.0001387304 | 0.7799189 | 0.01185607 | 0.7799133 | 0.01061296
|  |  | 50663 | 0.7678296 | 0.7674819 | 0.0001407902 | 0.7674178 | 0.01163566 | 0.7674142 | 0.01409108 |  |  | 30456 | 0.7821753 | 0.7792293 | 0.0001387304 | 0.7799189 | 0.01185607 | 0.7799133 | 0.01061296
|  |  | 50673 | 0.7678296 | 0.7674819 | 0.0001407902 | 0.7674178 | 0.01163566 | 0.7674142 | 0.01409108 |  |  | 30461 | 0.7821753 | 0.7792293 | 0.0001387304 | 0.7799189 | 0.01185607 | 0.7799133 | 0.01061296
|  |  | 50683 | 0.7678296 | 0.7674819 | 0.0001407902 | 0.7674178 | 0.01163566 | 0.7674142 | 0.01409108 |  |  | 30466 | 0.7821753 | 0.7792293 | 0.0001387304 | 0.7799189 | 0.01185607 | 0.7799133 | 0.01061296
|  |  | 50693 | 0.7623056 | 0.7674819 | 0.0001407902 | 0.7674178 | 0.01163566 | 0.7674142 | 0.01409108 |  |  | 30471 | 0.7821753 | 0.7792293 | 0.0001387304 | 0.7799189 | 0.01185607 | 0.7799133 | 0.01061296
|  |  | 50703 | 0.7678296 | 0.7674819 | 0.0001407902 | 0.7674178 | 0.01163566 | 0.7674142 | 0.01409108 |  |  | 30476 | 0.7784506 | 0.7792293 | 0.0001387304 | 0.7799189 | 0.01185607 | 0.7799133 | 0.01061296
|  |  | 50713 | 0.7733535 | 0.7674819 | 0.0001407902 | 0.7674178 | 0.01163566 | 0.7674142 | 0.01409108 |  |  | 30481 | 0.7821753 | 0.7792293 | 0.0001387304 | 0.7799189 | 0.01185607 | 0.7799133 | 0.01061296
|  |  | 50723 | 0.7678296 | 0.7674819 | 0.0001407902 | 0.7674178 | 0.01163566 | 0.7674142 | 0.01409108 |  |  | 30486 | 0.7784506 | 0.7792293 | 0.0001387304 | 0.7799189 | 0.01185607 | 0.7799133 | 0.01061296
|  |  | 50733 | 0.7623056 | 0.7674819 | 0.0001407902 | 0.7674178 | 0.01163566 | 0.7674142 | 0.01409108 |  |  | 30491 | 0.7858999 | 0.7792293 | 0.0001387304 | 0.7799189 | 0.01185607 | 0.7799133 | 0.01061296
|  |  | 50743 | 0.7567817 | 0.7674819 | 0.0001407902 | 0.7674178 | 0.01163566 | 0.7674142 | 0.01409108 |  |  | 30496 | 0.7784506 | 0.7792293 | 0.0001387304 | 0.7799189 | 0.01185607 | 0.7799133 | 0.01061296
|  |  | 50753 | 0.7623056 | 0.7674819 | 0.0001407902 | 0.7674178 | 0.01163566 | 0.7674142 | 0.01409108 |  |  | 30501 | 0.7821753 | 0.7792293 | 0.0001387304 | 0.7799189 | 0.01185607 | 0.7799133 | 0.01061296
|  |  | 50763 | 0.7623056 | 0.7674819 | 0.0001407902 | 0.7674178 | 0.01163566 | 0.7674142 | 0.01409108 |  |  | 30506 | 0.7858999 | 0.7792293 | 0.0001387304 | 0.7799189 | 0.01185607 | 0.7799133 | 0.01061296
|  |  | 50773 | 0.7678296 | 0.7674819 | 0.0001407902 | 0.7674178 | 0.01163566 | 0.7674142 | 0.01409108 |  |  | 30511 | 0.7784506 | 0.7792293 | 0.0001387304 | 0.7799189 | 0.01185607 | 0.7799133 | 0.01061296
|  |  | 50783 | 0.7733535 | 0.7674819 | 0.0001407902 | 0.7674178 | 0.01163566 | 0.7674142 | 0.01409108 |  |  | 30516 | 0.7784506 | 0.7792293 | 0.0001387304 | 0.7799189 | 0.01185607 | 0.7799133 | 0.01061296
|  |  | 50793 | 0.7678296 | 0.7674819 | 0.0001407902 | 0.7674178 | 0.01163566 | 0.7674142 | 0.01409108 |  |  | 30521 | 0.7821753 | 0.7792293 | 0.0001387304 | 0.7799189 | 0.01185607 | 0.7799133 | 0.01061296
|  |  | 50803 | 0.7733535 | 0.7674819 | 0.0001407902 | 0.7674178 | 0.01163566 | 0.7674142 | 0.01409108 |  |  | 30526 | 0.7784506 | 0.7792293 | 0.0001387304 | 0.7799189 | 0.01185607 | 0.7799133 | 0.01061296
|  |  | 50813 | 0.7678296 | 0.7674819 | 0.0001407902 | 0.7674178 | 0.01163566 | 0.7674142 | 0.01409108 |  |  | 30531 | 0.7784506 | 0.7792293 | 0.0001387304 | 0.7799189 | 0.01185607 | 0.7799133 | 0.01061296
|  |  | 50823 | 0.7623056 | 0.7674819 | 0.0001407902 | 0.7674178 | 0.01163566 | 0.7674142 | 0.01409108 |  |  | 30536 | 0.7821753 | 0.7792293 | 0.0001387304 | 0.7799189 | 0.01185607 | 0.7799133 | 0.01061296
|  |  | 50833 | 0.7678296 | 0.7674819 | 0.0001407902 | 0.7674178 | 0.01163566 | 0.7674142 | 0.01409108 |  |  | 30541 | 0.7858999 | 0.7792293 | 0.0001387304 | 0.7799189 | 0.01185607 | 0.7799133 | 0.01061296
|  |  | 50843 | 0.7623056 | 0.7674819 | 0.0001407902 | 0.7674178 | 0.01163566 | 0.7674142 | 0.01409108 |  |  | 30546 | 0.7784506 | 0.7792293 | 0.0001387304 | 0.7799189 | 0.01185607 | 0.7799133 | 0.01061296
|  |  | 50853 | 0.7678296 | 0.7674819 | 0.0001407902 | 0.7674178 | 0.01163566 | 0.7674142 | 0.01409108 |  |  | 30551 | 0.7821753 | 0.7792293 | 0.0001387304 | 0.7799189 | 0.01185607 | 0.7799133 | 0.01061296
|  |  | 50863 | 0.7623056 | 0.7674819 | 0.0001407902 | 0.7674178 | 0.01163566 | 0.7674142 | 0.01409108 |  |  | 30556 | 0.7784506 | 0.7792293 | 0.0001387304 | 0.7799189 | 0.01185607 | 0.7799133 | 0.01061296
|  |  | 50873 | 0.7678296 | 0.7674819 | 0.0001407902 | 0.7674178 | 0.01163566 | 0.7674142 | 0.01409108 |  |  | 30561 | 0.7784506 | 0.7792293 | 0.0001387304 | 0.7799189 | 0.01185607 | 0.7799133 | 0.01061296
|  |  | 50883 | 0.7733535 | 0.7674819 | 0.0001407902 | 0.7674178 | 0.01163566 | 0.7674142 | 0.01409108 |  |  | 30566 | 0.7821753 | 0.7792293 | 0.0001387304 | 0.7799189 | 0.01185607 | 0.7799133 | 0.01061296
|  |  | 50893 | 0.7678296 | 0.7674819 | 0.0001407902 | 0.7674178 | 0.01163566 | 0.7674142 | 0.01409108 |  |  | 30571 | 0.7821753 | 0.7792293 | 0.0001387304 | 0.7799189 | 0.01185607 | 0.7799133 | 0.01061296
|  |  | 50903 | 0.7623056 | 0.7674819 | 0.0001407902 | 0.7674178 | 0.01163566 | 0.7674142 | 0.01409108 |  |  | 30576 | 0.7821753 | 0.7792293 | 0.0001387304 | 0.7799189 | 0.01185607 | 0.7799133 | 0.01061296
|  |  | 50913 | 0.7678296 | 0.7674819 | 0.0001407902 | 0.7674178 | 0.01163566 | 0.7674142 | 0.01409108 |  |  | 30581 | 0.7784506 | 0.7792293 | 0.0001387304 | 0.7799189 | 0.01185607 | 0.7799133 | 0.01061296
|  |  | 50923 | 0.7733535 | 0.7674819 | 0.0001407902 | 0.7674178 | 0.01163566 | 0.7674142 | 0.01409108 |  |  | 30586 | 0.7784506 | 0.7792293 | 0.0001387304 | 0.7799189 | 0.01185607 | 0.7799133 | 0.01061296
|  |  | 50933 | 0.7678296 | 0.7674819 | 0.0001407902 | 0.7674178 | 0.01163566 | 0.7674142 | 0.01409108 |  |  | 30591 | 0.7784506 | 0.7792293 | 0.0001387304 | 0.7799189 | 0.01185607 | 0.7799133 | 0.01061296
|  |  | 50943 | 0.7678296 | 0.7674819 | 0.0001407902 | 0.7674178 | 0.01163566 | 0.7674142 | 0.01409108 |  |  | 30596 | 0.7858999 | 0.7792293 | 0.0001387304 | 0.7799189 | 0.01185607 | 0.7799133 | 0.01061296
|  |  | 50953 | 0.7678296 | 0.7674819 | 0.0001407902 | 0.7674178 | 0.01163566 | 0.7674142 | 0.01409108 |  |  | 30601 | 0.7784506 | 0.7792293 | 0.0001387304 | 0.7799189 | 0.01185607 | 0.7799133 | 0.01061296
|  |  | 50963 | 0.7678296 | 0.7674819 | 0.0001407902 | 0.7674178 | 0.01163566 | 0.7674142 | 0.01409108 |  |  | 30606 | 0.774726 | 0.7792293 | 0.0001387304 | 0.7799189 | 0.01185607 | 0.7799133 | 0.01061296
|  |  | 50973 | 0.7678296 | 0.7674819 | 0.0001407902 | 0.7674178 | 0.01163566 | 0.7674142 | 0.01409108 |  |  | 30611 | 0.7821753 | 0.7792293 | 0.0001387304 | 0.7799189 | 0.01185607 | 0.7799133 | 0.01061296
|  |  | 50983 | 0.7678296 | 0.7674819 | 0.0001407902 | 0.7674178 | 0.01163566 | 0.7674142 | 0.01409108 |  |  | 30616 | 0.7858999 | 0.7792293 | 0.0001387304 | 0.7799189 | 0.01185607 | 0.7799133 | 0.01061296
|  |  | 50993 | 0.7623056 | 0.7674819 | 0.0001407902 | 0.7674178 | 0.01163566 | 0.7674142 | 0.01409108 |  |  | 30621 | 0.7784506 | 0.7792293 | 0.0001387304 | 0.7799189 | 0.01185607 | 0.7799133 | 0.01061296
|  |  | 51003 | 0.7678296 | 0.7674819 | 0.0001407902 | 0.7674178 | 0.01163566 | 0.7674142 | 0.01409108 |  |  | 30626 | 0.7821753 | 0.7792293 | 0.0001387304 | 0.7799189 | 0.01185607 | 0.7799133 | 0.01061296
|  |  | 51013 | 0.7678296 | 0.7674819 | 0.0001407902 | 0.7674178 | 0.01163566 | 0.7674142 | 0.01409108 |  |  | 30631 | 0.7858999 | 0.7792293 | 0.0001387304 | 0.7799189 | 0.01185607 | 0.7799133 | 0.01061296
|  |  | 51023 | 0.7678296 | 0.7674819 | 0.0001407902 | 0.7674178 | 0.01163566 | 0.7674142 | 0.01409108 |  |  | 30636 | 0.7821753 | 0.7792293 | 0.0001387304 | 0.7799189 | 0.01185607 | 0.7799133 | 0.01061296
|  |  | 51033 | 0.7678296 | 0.7674819 | 0.0001407902 | 0.7674178 | 0.01163566 | 0.7674142 | 0.01409108 |  |  | 30641 | 0.7821753 | 0.7792293 | 0.0001387304 | 0.7799189 | 0.01185607 | 0.7799133 | 0.01061296
|  |  | 51043 | 0.7623056 | 0.7674819 | 0.0001407902 | 0.7674178 | 0.01163566 | 0.7674142 | 0.01409108 |  |  | 30646 | 0.7784506 | 0.7792293 | 0.0001387304 | 0.7799189 | 0.01185607 | 0.7799133 | 0.01061296
|  |  | 51053 | 0.7733535 | 0.7674819 | 0.0001407902 | 0.7674178 | 0.01163566 | 0.7674142 | 0.01409108 |  |  | 30651 | 0.7821753 | 0.7792293 | 0.0001387304 | 0.7799189 | 0.01185607 | 0.7799133 | 0.01061296
|  |  | 51063 | 0.7733535 | 0.7674819 | 0.0001407902 | 0.7674178 | 0.01163566 | 0.7674142 | 0.01409108 |  |  | 30656 | 0.7784506 | 0.7792293 | 0.0001387304 | 0.7799189 | 0.01185607 | 0.7799133 | 0.01061296
|  |  | 51073 | 0.7678296 | 0.7674819 | 0.0001407902 | 0.7674178 | 0.01163566 | 0.7674142 | 0.01409108 |  |  | 30661 | 0.7784506 | 0.7792293 | 0.0001387304 | 0.7799189 | 0.01185607 | 0.7799133 | 0.01061296
|  |  | 51083 | 0.7678296 | 0.7674819 | 0.0001407902 | 0.7674178 | 0.01163566 | 0.7674142 | 0.01409108 |  |  | 30666 | 0.7784506 | 0.7792293 | 0.0001387304 | 0.7799189 | 0.01185607 | 0.7799133 | 0.01061296
|  |  | 51093 | 0.7678296 | 0.7674819 | 0.0001407902 | 0.7674178 | 0.01163566 | 0.7674142 | 0.01409108 |  |  | 30671 | 0.7821753 | 0.7792293 | 0.0001387304 | 0.7799189 | 0.01185607 | 0.7799133 | 0.01061296
|  |  | 51103 | 0.7623056 | 0.7674819 | 0.0001407902 | 0.7674178 | 0.01163566 | 0.7674142 | 0.01409108 |  |  | 30676 | 0.7821753 | 0.7792293 | 0.0001387304 | 0.7799189 | 0.01185607 | 0.7799133 | 0.01061296
|  |  | 51113 | 0.7733535 | 0.7674819 | 0.0001407902 | 0.7674178 | 0.01163566 | 0.7674142 | 0.01409108 |  |  | 30681 | 0.7821753 | 0.7792293 | 0.0001387304 | 0.7799189 | 0.01185607 | 0.7799133 | 0.01061296
|  |  | 51123 | 0.7678296 | 0.7674819 | 0.0001407902 | 0.7674178 | 0.01163566 | 0.7674142 | 0.01409108 |  |  | 30686 | 0.7821753 | 0.7792293 | 0.0001387304 | 0.7799189 | 0.01185607 | 0.7799133 | 0.01061296
|  |  | 51133 | 0.7678296 | 0.7674819 | 0.0001407902 | 0.7674178 | 0.01163566 | 0.7674142 | 0.01409108 |  |  | 30691 | 0.7784506 | 0.7792293 | 0.0001387304 | 0.7799189 | 0.01185607 | 0.7799133 | 0.01061296
|  |  | 51143 | 0.7678296 | 0.7674819 | 0.0001407902 | 0.7674178 | 0.01163566 | 0.7674142 | 0.01409108 |  |  | 30696 | 0.7821753 | 0.7792293 | 0.0001387304 | 0.7799189 | 0.01185607 | 0.7799133 | 0.01061296
|  |  | 51153 | 0.7623056 | 0.7674819 | 0.0001407902 | 0.7674178 | 0.01163566 | 0.7674142 | 0.01409108 |  |  | 30701 | 0.7858999 | 0.7792293 | 0.0001387304 | 0.7799189 | 0.01185607 | 0.7799133 | 0.01061296
|  |  | 51163 | 0.7678296 | 0.7674819 | 0.0001407902 | 0.7674178 | 0.01163566 | 0.7674142 | 0.01409108 |  |  | 30706 | 0.7784506 | 0.7792293 | 0.0001387304 | 0.7799189 | 0.01185607 | 0.7799133 | 0.01061296
|  |  | 51173 | 0.7733535 | 0.7674819 | 0.0001407902 | 0.7674178 | 0.01163566 | 0.7674142 | 0.01409108 |  |  | 30711 | 0.7784506 | 0.7792293 | 0.0001387304 | 0.7799189 | 0.01185607 | 0.7799133 | 0.01061296
|  |  | 51183 | 0.7678296 | 0.7674819 | 0.0001407902 | 0.7674178 | 0.01163566 | 0.7674142 | 0.01409108 |  |  | 30716 | 0.7858999 | 0.7792293 | 0.0001387304 | 0.7799189 | 0.01185607 | 0.7799133 | 0.01061296
|  |  | 51193 | 0.7678296 | 0.7674819 | 0.0001407902 | 0.7674178 | 0.01163566 | 0.7674142 | 0.01409108 |  |  | 30721 | 0.7821753 | 0.7792293 | 0.0001387304 | 0.7799189 | 0.01185607 | 0.7799133 | 0.01061296
|  |  | 51203 | 0.7623056 | 0.7674819 | 0.0001407902 | 0.7674178 | 0.01163566 | 0.7674142 | 0.01409108 |  |  | 30726 | 0.7821753 | 0.7792293 | 0.0001387304 | 0.7799189 | 0.01185607 | 0.7799133 | 0.01061296
|  |  | 51213 | 0.7678296 | 0.7674819 | 0.0001407902 | 0.7674178 | 0.01163566 | 0.7674142 | 0.01409108 |  |  | 30731 | 0.7821753 | 0.7792293 | 0.0001387304 | 0.7799189 | 0.01185607 | 0.7799133 | 0.01061296
|  |  | 51223 | 0.7623056 | 0.7674819 | 0.0001407902 | 0.7674178 | 0.01163566 | 0.7674142 | 0.01409108 |  |  | 30736 | 0.7784506 | 0.7792293 | 0.0001387304 | 0.7799189 | 0.01185607 | 0.7799133 | 0.01061296
|  |  | 51233 | 0.7623056 | 0.7674819 | 0.0001407902 | 0.7674178 | 0.01163566 | 0.7674142 | 0.01409108 |  |  | 30741 | 0.7821753 | 0.7792293 | 0.0001387304 | 0.7799189 | 0.01185607 | 0.7799133 | 0.01061296
|  |  | 51243 | 0.7678296 | 0.7674819 | 0.0001407902 | 0.7674178 | 0.01163566 | 0.7674142 | 0.01409108 |  |  | 30746 | 0.7784506 | 0.7792293 | 0.0001387304 | 0.7799189 | 0.01185607 | 0.7799133 | 0.01061296
|  |  | 51253 | 0.7678296 | 0.7674819 | 0.0001407902 | 0.7674178 | 0.01163566 | 0.7674142 | 0.01409108 |  |  | 30751 | 0.7784506 | 0.7792293 | 0.0001387304 | 0.7799189 | 0.01185607 | 0.7799133 | 0.01061296
|  |  | 51263 | 0.7678296 | 0.7674819 | 0.0001407902 | 0.7674178 | 0.01163566 | 0.7674142 | 0.01409108 |  |  | 30756 | 0.7858999 | 0.7792293 | 0.0001387304 | 0.7799189 | 0.01185607 | 0.7799133 | 0.01061296
|  |  | 51273 | 0.7623056 | 0.7674819 | 0.0001407902 | 0.7674178 | 0.01163566 | 0.7674142 | 0.01409108 |  |  | 30761 | 0.7821753 | 0.7792293 | 0.0001387304 | 0.7799189 | 0.01185607 | 0.7799133 | 0.01061296
|  |  | 51283 | 0.7733535 | 0.7674819 | 0.0001407902 | 0.7674178 | 0.01163566 | 0.7674142 | 0.01409108 |  |  | 30766 | 0.7784506 | 0.7792293 | 0.0001387304 | 0.7799189 | 0.01185607 | 0.7799133 | 0.01061296
|  |  | 51293 | 0.7678296 | 0.7674819 | 0.0001407902 | 0.7674178 | 0.01163566 | 0.7674142 | 0.01409108 |  |  | 30771 | 0.7821753 | 0.7792293 | 0.0001387304 | 0.7799189 | 0.01185607 | 0.7799133 | 0.01061296
|  |  | 51303 | 0.7678296 | 0.7674819 | 0.0001407902 | 0.7674178 | 0.01163566 | 0.7674142 | 0.01409108 |  |  | 30776 | 0.7784506 | 0.7792293 | 0.0001387304 | 0.7799189 | 0.01185607 | 0.7799133 | 0.01061296
|  |  | 51313 | 0.7623056 | 0.7674819 | 0.0001407902 | 0.7674178 | 0.01163566 | 0.7674142 | 0.01409108 |  |  | 30781 | 0.7784506 | 0.7792293 | 0.0001387304 | 0.7799189 | 0.01185607 | 0.7799133 | 0.01061296
|  |  | 51323 | 0.7678296 | 0.7674819 | 0.0001407902 | 0.7674178 | 0.01163566 | 0.7674142 | 0.01409108 |  |  | 30786 | 0.7821753 | 0.7792293 | 0.0001387304 | 0.7799189 | 0.01185607 | 0.7799133 | 0.01061296
|  |  | 51333 | 0.7678296 | 0.7674819 | 0.0001407902 | 0.7674178 | 0.01163566 | 0.7674142 | 0.01409108 |  |  | 30791 | 0.7858999 | 0.7792293 | 0.0001387304 | 0.7799189 | 0.01185607 | 0.7799133 | 0.01061296
|  |  | 51343 | 0.7678296 | 0.7674819 | 0.0001407902 | 0.7674178 | 0.01163566 | 0.7674142 | 0.01409108 |  |  | 30796 | 0.7821753 | 0.7792293 | 0.0001387304 | 0.7799189 | 0.01185607 | 0.7799133 | 0.01061296
|  |  | 51353 | 0.7678296 | 0.7674819 | 0.0001407902 | 0.7674178 | 0.01163566 | 0.7674142 | 0.01409108 |  |  | 30801 | 0.7784506 | 0.7792293 | 0.0001387304 | 0.7799189 | 0.01185607 | 0.7799133 | 0.01061296
|  |  | 51363 | 0.7678296 | 0.7674819 | 0.0001407902 | 0.7674178 | 0.01163566 | 0.7674142 | 0.01409108 |  |  | 30806 | 0.7821753 | 0.7792293 | 0.0001387304 | 0.7799189 | 0.01185607 | 0.7799133 | 0.01061296
|  |  | 51373 | 0.7623056 | 0.7674819 | 0.0001407902 | 0.7674178 | 0.01163566 | 0.7674142 | 0.01409108 |  |  | 30811 | 0.7784506 | 0.7792293 | 0.0001387304 | 0.7799189 | 0.01185607 | 0.7799133 | 0.01061296
|  |  | 51383 | 0.7678296 | 0.7674819 | 0.0001407902 | 0.7674178 | 0.01163566 | 0.7674142 | 0.01409108 |  |  | 30816 | 0.7821753 | 0.7792293 | 0.0001387304 | 0.7799189 | 0.01185607 | 0.7799133 | 0.01061296
|  |  | 51393 | 0.7678296 | 0.7674819 | 0.0001407902 | 0.7674178 | 0.01163566 | 0.7674142 | 0.01409108 |  |  | 30821 | 0.7821753 | 0.7792293 | 0.0001387304 | 0.7799189 | 0.01185607 | 0.7799133 | 0.01061296
|  |  | 51403 | 0.7623056 | 0.7674819 | 0.0001407902 | 0.7674178 | 0.01163566 | 0.7674142 | 0.01409108 |  |  | 30826 | 0.7858999 | 0.7792293 | 0.0001387304 | 0.7799189 | 0.01185607 | 0.7799133 | 0.01061296
|  |  | 51413 | 0.7678296 | 0.7674819 | 0.0001407902 | 0.7674178 | 0.01163566 | 0.7674142 | 0.01409108 |  |  | 30831 | 0.7821753 | 0.7792293 | 0.0001387304 | 0.7799189 | 0.01185607 | 0.7799133 | 0.01061296
|  |  | 51423 | 0.7678296 | 0.7674819 | 0.0001407902 | 0.7674178 | 0.01163566 | 0.7674142 | 0.01409108 |  |  | 30836 | 0.7784506 | 0.7792293 | 0.0001387304 | 0.7799189 | 0.01185607 | 0.7799133 | 0.01061296
|  |  | 51433 | 0.7678296 | 0.7674819 | 0.0001407902 | 0.7674178 | 0.01163566 | 0.7674142 | 0.01409108 |  |  | 30841 | 0.7821753 | 0.7792293 | 0.0001387304 | 0.7799189 | 0.01185607 | 0.7799133 | 0.01061296
|  |  | 51443 | 0.7733535 | 0.7674819 | 0.0001407902 | 0.7674178 | 0.01163566 | 0.7674142 | 0.01409108 |  |  | 30846 | 0.7821753 | 0.7792293 | 0.0001387304 | 0.7799189 | 0.01185607 | 0.7799133 | 0.01061296
|  |  | 51453 | 0.7678296 | 0.7674819 | 0.0001407902 | 0.7674178 | 0.01163566 | 0.7674142 | 0.01409108 |  |  | 30851 | 0.7784506 | 0.7792293 | 0.0001387304 | 0.7799189 | 0.01185607 | 0.7799133 | 0.01061296
|  |  | 51463 | 0.7678296 | 0.7674819 | 0.0001407902 | 0.7674178 | 0.01163566 | 0.7674142 | 0.01409108 |  |  | 30856 | 0.7821753 | 0.7792293 | 0.0001387304 | 0.7799189 | 0.01185607 | 0.7799133 | 0.01061296
|  |  | 51473 | 0.7733535 | 0.7674819 | 0.0001407902 | 0.7674178 | 0.01163566 | 0.7674142 | 0.01409108 |  |  | 30861 | 0.7821753 | 0.7792293 | 0.0001387304 | 0.7799189 | 0.01185607 | 0.7799133 | 0.01061296
|  |  | 51483 | 0.7733535 | 0.7674819 | 0.0001407902 | 0.7674178 | 0.01163566 | 0.7674142 | 0.01409108 |  |  | 30866 | 0.7858999 | 0.7792293 | 0.0001387304 | 0.7799189 | 0.01185607 | 0.7799133 | 0.01061296
|  |  | 51493 | 0.7678296 | 0.7674819 | 0.0001407902 | 0.7674178 | 0.01163566 | 0.7674142 | 0.01409108 |  |  | 30871 | 0.7821753 | 0.7792293 | 0.0001387304 | 0.7799189 | 0.01185607 | 0.7799133 | 0.01061296
|  |  | 51503 | 0.7678296 | 0.7674819 | 0.0001407902 | 0.7674178 | 0.01163566 | 0.7674142 | 0.01409108 |  |  | 30876 | 0.7858999 | 0.7792293 | 0.0001387304 | 0.7799189 | 0.01185607 | 0.7799133 | 0.01061296
|  |  | 51513 | 0.7678296 | 0.7674819 | 0.0001407902 | 0.7674178 | 0.01163566 | 0.7674142 | 0.01409108 |  |  | 30881 | 0.7821753 | 0.7792293 | 0.0001387304 | 0.7799189 | 0.01185607 | 0.7799133 | 0.01061296
|  |  | 51523 | 0.7733535 | 0.7674819 | 0.0001407902 | 0.7674178 | 0.01163566 | 0.7674142 | 0.01409108 |  |  | 30886 | 0.7821753 | 0.7792293 | 0.0001387304 | 0.7799189 | 0.01185607 | 0.7799133 | 0.01061296
|  |  | 51533 | 0.7733535 | 0.7674819 | 0.0001407902 | 0.7674178 | 0.01163566 | 0.7674142 | 0.01409108 |  |  | 30891 | 0.7821753 | 0.7792293 | 0.0001387304 | 0.7799189 | 0.01185607 | 0.7799133 | 0.01061296
|  |  | 51543 | 0.7678296 | 0.7674819 | 0.0001407902 | 0.7674178 | 0.01163566 | 0.7674142 | 0.01409108 |  |  | 30896 | 0.7784506 | 0.7792293 | 0.0001387304 | 0.7799189 | 0.01185607 | 0.7799133 | 0.01061296
|  |  | 51553 | 0.7623056 | 0.7674819 | 0.0001407902 | 0.7674178 | 0.01163566 | 0.7674142 | 0.01409108 |  |  | 30901 | 0.7821753 | 0.7792293 | 0.0001387304 | 0.7799189 | 0.01185607 | 0.7799133 | 0.01061296
|  |  | 51563 | 0.7678296 | 0.7674819 | 0.0001407902 | 0.7674178 | 0.01163566 | 0.7674142 | 0.01409108 |  |  | 30906 | 0.7858999 | 0.7792293 | 0.0001387304 | 0.7799189 | 0.01185607 | 0.7799133 | 0.01061296
|  |  | 51573 | 0.7678296 | 0.7674819 | 0.0001407902 | 0.7674178 | 0.01163566 | 0.7674142 | 0.01409108 |  |  | 30911 | 0.7821753 | 0.7792293 | 0.0001387304 | 0.7799189 | 0.01185607 | 0.7799133 | 0.01061296
|  |  | 51583 | 0.7678296 | 0.7674819 | 0.0001407902 | 0.7674178 | 0.01163566 | 0.7674142 | 0.01409108 |  |  | 30916 | 0.7784506 | 0.7792293 | 0.0001387304 | 0.7799189 | 0.01185607 | 0.7799133 | 0.01061296
|  |  | 51593 | 0.7678296 | 0.7674819 | 0.0001407902 | 0.7674178 | 0.01163566 | 0.7674142 | 0.01409108 |  |  | 30921 | 0.7784506 | 0.7792293 | 0.0001387304 | 0.7799189 | 0.01185607 | 0.7799133 | 0.01061296
|  |  | 51603 | 0.7678296 | 0.7674819 | 0.0001407902 | 0.7674178 | 0.01163566 | 0.7674142 | 0.01409108 |  |  | 30926 | 0.7821753 | 0.7792293 | 0.0001387304 | 0.7799189 | 0.01185607 | 0.7799133 | 0.01061296
|  |  | 51613 | 0.7623056 | 0.7674819 | 0.0001407902 | 0.7674178 | 0.01163566 | 0.7674142 | 0.01409108 |  |  | 30931 | 0.7784506 | 0.7792293 | 0.0001387304 | 0.7799189 | 0.01185607 | 0.7799133 | 0.01061296
|  |  | 51623 | 0.7678296 | 0.7674819 | 0.0001407902 | 0.7674178 | 0.01163566 | 0.7674142 | 0.01409108 |  |  | 30936 | 0.7784506 | 0.7792293 | 0.0001387304 | 0.7799189 | 0.01185607 | 0.7799133 | 0.01061296
|  |  | 51633 | 0.7678296 | 0.7674819 | 0.0001407902 | 0.7674178 | 0.01163566 | 0.7674142 | 0.01409108 |  |  | 30941 | 0.7784506 | 0.7792293 | 0.0001387304 | 0.7799189 | 0.01185607 | 0.7799133 | 0.01061296
|  |  | 51643 | 0.7678296 | 0.7674819 | 0.0001407902 | 0.7674178 | 0.01163566 | 0.7674142 | 0.01409108 |  |  | 30946 | 0.7821753 | 0.7792293 | 0.0001387304 | 0.7799189 | 0.01185607 | 0.7799133 | 0.01061296
|  |  | 51653 | 0.7623056 | 0.7674819 | 0.0001407902 | 0.7674178 | 0.01163566 | 0.7674142 | 0.01409108 |  |  | 30951 | 0.7784506 | 0.7792293 | 0.0001387304 | 0.7799189 | 0.01185607 | 0.7799133 | 0.01061296
|  |  | 51663 | 0.7678296 | 0.7674819 | 0.0001407902 | 0.7674178 | 0.01163566 | 0.7674142 | 0.01409108 |  |  | 30956 | 0.7821753 | 0.7792293 | 0.0001387304 | 0.7799189 | 0.01185607 | 0.7799133 | 0.01061296
|  |  | 51673 | 0.7733535 | 0.7674819 | 0.0001407902 | 0.7674178 | 0.01163566 | 0.7674142 | 0.01409108 |  |  | 30961 | 0.7821753 | 0.7792293 | 0.0001387304 | 0.7799189 | 0.01185607 | 0.7799133 | 0.01061296
|  |  | 51683 | 0.7678296 | 0.7674819 | 0.0001407902 | 0.7674178 | 0.01163566 | 0.7674142 | 0.01409108 |  |  | 30966 | 0.7784506 | 0.7792293 | 0.0001387304 | 0.7799189 | 0.01185607 | 0.7799133 | 0.01061296
|  |  | 51693 | 0.7678296 | 0.7674819 | 0.0001407902 | 0.7674178 | 0.01163566 | 0.7674142 | 0.01409108 |  |  | 30971 | 0.7821753 | 0.7792293 | 0.0001387304 | 0.7799189 | 0.01185607 | 0.7799133 | 0.01061296
|  |  | 51703 | 0.7678296 | 0.7674819 | 0.0001407902 | 0.7674178 | 0.01163566 | 0.7674142 | 0.01409108 |  |  | 30976 | 0.774726 | 0.7792293 | 0.0001387304 | 0.7799189 | 0.01185607 | 0.7799133 | 0.01061296
|  |  | 51713 | 0.7678296 | 0.7674819 | 0.0001407902 | 0.7674178 | 0.01163566 | 0.7674142 | 0.01409108 |  |  | 30981 | 0.7821753 | 0.7792293 | 0.0001387304 | 0.7799189 | 0.01185607 | 0.7799133 | 0.01061296
|  |  | 51723 | 0.7678296 | 0.7674819 | 0.0001407902 | 0.7674178 | 0.01163566 | 0.7674142 | 0.01409108 |  |  | 30986 | 0.7821753 | 0.7792293 | 0.0001387304 | 0.7799189 | 0.01185607 | 0.7799133 | 0.01061296
|  |  | 51733 | 0.7678296 | 0.7674819 | 0.0001407902 | 0.7674178 | 0.01163566 | 0.7674142 | 0.01409108 |  |  | 30991 | 0.7858999 | 0.7792293 | 0.0001387304 | 0.7799189 | 0.01185607 | 0.7799133 | 0.01061296
|  |  | 51743 | 0.7678296 | 0.7674819 | 0.0001407902 | 0.7674178 | 0.01163566 | 0.7674142 | 0.01409108 |  |  | 30996 | 0.7858999 | 0.7792293 | 0.0001387304 | 0.7799189 | 0.01185607 | 0.7799133 | 0.01061296
|  |  | 51753 | 0.7678296 | 0.7674819 | 0.0001407902 | 0.7674178 | 0.01163566 | 0.7674142 | 0.01409108 |  |  | 31001 | 0.7821753 | 0.7792293 | 0.0001387304 | 0.7799189 | 0.01185607 | 0.7799133 | 0.01061296
|  |  | 51763 | 0.7678296 | 0.7674819 | 0.0001407902 | 0.7674178 | 0.01163566 | 0.7674142 | 0.01409108 |  |  | 31006 | 0.7858999 | 0.7792293 | 0.0001387304 | 0.7799189 | 0.01185607 | 0.7799133 | 0.01061296
|  |  | 51773 | 0.7678296 | 0.7674819 | 0.0001407902 | 0.7674178 | 0.01163566 | 0.7674142 | 0.01409108 |  |  | 31011 | 0.7784506 | 0.7792293 | 0.0001387304 | 0.7799189 | 0.01185607 | 0.7799133 | 0.01061296
|  |  | 51783 | 0.7623056 | 0.7674819 | 0.0001407902 | 0.7674178 | 0.01163566 | 0.7674142 | 0.01409108 |  |  | 31016 | 0.7858999 | 0.7792293 | 0.0001387304 | 0.7799189 | 0.01185607 | 0.7799133 | 0.01061296
|  |  | 51793 | 0.7567817 | 0.7674819 | 0.0001407902 | 0.7674178 | 0.01163566 | 0.7674142 | 0.01409108 |  |  | 31021 | 0.7784506 | 0.7792293 | 0.0001387304 | 0.7799189 | 0.01185607 | 0.7799133 | 0.01061296
|  |  | 51803 | 0.7623056 | 0.7674819 | 0.0001407902 | 0.7674178 | 0.01163566 | 0.7674142 | 0.01409108 |  |  | 31026 | 0.7821753 | 0.7792293 | 0.0001387304 | 0.7799189 | 0.01185607 | 0.7799133 | 0.01061296
|  |  | 51813 | 0.7678296 | 0.7674819 | 0.0001407902 | 0.7674178 | 0.01163566 | 0.7674142 | 0.01409108 |  |  | 31031 | 0.7821753 | 0.7792293 | 0.0001387304 | 0.7799189 | 0.01185607 | 0.7799133 | 0.01061296
|  |  | 51823 | 0.7678296 | 0.7674819 | 0.0001407902 | 0.7674178 | 0.01163566 | 0.7674142 | 0.01409108 |  |  | 31036 | 0.7821753 | 0.7792293 | 0.0001387304 | 0.7799189 | 0.01185607 | 0.7799133 | 0.01061296
|  |  | 51833 | 0.7733535 | 0.7674819 | 0.0001407902 | 0.7674178 | 0.01163566 | 0.7674142 | 0.01409108 |  |  | 31041 | 0.7821753 | 0.7792293 | 0.0001387304 | 0.7799189 | 0.01185607 | 0.7799133 | 0.01061296
|  |  | 51843 | 0.7733535 | 0.7674819 | 0.0001407902 | 0.7674178 | 0.01163566 | 0.7674142 | 0.01409108 |  |  | 31046 | 0.7821753 | 0.7792293 | 0.0001387304 | 0.7799189 | 0.01185607 | 0.7799133 | 0.01061296
|  |  | 51853 | 0.7678296 | 0.7674819 | 0.0001407902 | 0.7674178 | 0.01163566 | 0.7674142 | 0.01409108 |  |  | 31051 | 0.7821753 | 0.7792293 | 0.0001387304 | 0.7799189 | 0.01185607 | 0.7799133 | 0.01061296
|  |  | 51863 | 0.7623056 | 0.7674819 | 0.0001407902 | 0.7674178 | 0.01163566 | 0.7674142 | 0.01409108 |  |  | 31056 | 0.7821753 | 0.7792293 | 0.0001387304 | 0.7799189 | 0.01185607 | 0.7799133 | 0.01061296
|  |  | 51873 | 0.7678296 | 0.7674819 | 0.0001407902 | 0.7674178 | 0.01163566 | 0.7674142 | 0.01409108 |  |  | 31061 | 0.7821753 | 0.7792293 | 0.0001387304 | 0.7799189 | 0.01185607 | 0.7799133 | 0.01061296
|  |  | 51883 | 0.7678296 | 0.7674819 | 0.0001407902 | 0.7674178 | 0.01163566 | 0.7674142 | 0.01409108 |  |  | 31066 | 0.7784506 | 0.7792293 | 0.0001387304 | 0.7799189 | 0.01185607 | 0.7799133 | 0.01061296
|  |  | 51893 | 0.7678296 | 0.7674819 | 0.0001407902 | 0.7674178 | 0.01163566 | 0.7674142 | 0.01409108 |  |  | 31071 | 0.7858999 | 0.7792293 | 0.0001387304 | 0.7799189 | 0.01185607 | 0.7799133 | 0.01061296
|  |  | 51903 | 0.7733535 | 0.7674819 | 0.0001407902 | 0.7674178 | 0.01163566 | 0.7674142 | 0.01409108 |  |  | 31076 | 0.7858999 | 0.7792293 | 0.0001387304 | 0.7799189 | 0.01185607 | 0.7799133 | 0.01061296
|  |  | 51913 | 0.7678296 | 0.7674819 | 0.0001407902 | 0.7674178 | 0.01163566 | 0.7674142 | 0.01409108 |  |  | 31081 | 0.7784506 | 0.7792293 | 0.0001387304 | 0.7799189 | 0.01185607 | 0.7799133 | 0.01061296
|  |  | 51923 | 0.7623056 | 0.7674819 | 0.0001407902 | 0.7674178 | 0.01163566 | 0.7674142 | 0.01409108 |  |  | 31086 | 0.7784506 | 0.7792293 | 0.0001387304 | 0.7799189 | 0.01185607 | 0.7799133 | 0.01061296
|  |  | 51933 | 0.7623056 | 0.7674819 | 0.0001407902 | 0.7674178 | 0.01163566 | 0.7674142 | 0.01409108 |  |  | 31091 | 0.7821753 | 0.7792293 | 0.0001387304 | 0.7799189 | 0.01185607 | 0.7799133 | 0.01061296
|  |  | 51943 | 0.7733535 | 0.7674819 | 0.0001407902 | 0.7674178 | 0.01163566 | 0.7674142 | 0.01409108 |  |  | 31096 | 0.7821753 | 0.7792293 | 0.0001387304 | 0.7799189 | 0.01185607 | 0.7799133 | 0.01061296
|  |  | 51953 | 0.7733535 | 0.7674819 | 0.0001407902 | 0.7674178 | 0.01163566 | 0.7674142 | 0.01409108 |  |  | 31101 | 0.7821753 | 0.7792293 | 0.0001387304 | 0.7799189 | 0.01185607 | 0.7799133 | 0.01061296
|  |  | 51963 | 0.7678296 | 0.7674819 | 0.0001407902 | 0.7674178 | 0.01163566 | 0.7674142 | 0.01409108 |  |  | 31106 | 0.7858999 | 0.7792293 | 0.0001387304 | 0.7799189 | 0.01185607 | 0.7799133 | 0.01061296
|  |  | 51973 | 0.7678296 | 0.7674819 | 0.0001407902 | 0.7674178 | 0.01163566 | 0.7674142 | 0.01409108 |  |  | 31111 | 0.7784506 | 0.7792293 | 0.0001387304 | 0.7799189 | 0.01185607 | 0.7799133 | 0.01061296
|  |  | 51983 | 0.7678296 | 0.7674819 | 0.0001407902 | 0.7674178 | 0.01163566 | 0.7674142 | 0.01409108 |  |  | 31116 | 0.7784506 | 0.7792293 | 0.0001387304 | 0.7799189 | 0.01185607 | 0.7799133 | 0.01061296
|  |  | 51993 | 0.7733535 | 0.7674819 | 0.0001407902 | 0.7674178 | 0.01163566 | 0.7674142 | 0.01409108 |  |  | 31121 | 0.7858999 | 0.7792293 | 0.0001387304 | 0.7799189 | 0.01185607 | 0.7799133 | 0.01061296
|  |  | 52003 | 0.7678296 | 0.7674819 | 0.0001407902 | 0.7674178 | 0.01163566 | 0.7674142 | 0.01409108 |  |  | 31126 | 0.7821753 | 0.7792293 | 0.0001387304 | 0.7799189 | 0.01185607 | 0.7799133 | 0.01061296
|  |  | 52013 | 0.7623056 | 0.7674819 | 0.0001407902 | 0.7674178 | 0.01163566 | 0.7674142 | 0.01409108 |  |  | 31131 | 0.7821753 | 0.7792293 | 0.0001387304 | 0.7799189 | 0.01185607 | 0.7799133 | 0.01061296
|  |  | 52023 | 0.7678296 | 0.7674819 | 0.0001407902 | 0.7674178 | 0.01163566 | 0.7674142 | 0.01409108 |  |  | 31136 | 0.7784506 | 0.7792293 | 0.0001387304 | 0.7799189 | 0.01185607 | 0.7799133 | 0.01061296
|  |  | 52033 | 0.7678296 | 0.7674819 | 0.0001407902 | 0.7674178 | 0.01163566 | 0.7674142 | 0.01409108 |  |  | 31141 | 0.7821753 | 0.7792293 | 0.0001387304 | 0.7799189 | 0.01185607 | 0.7799133 | 0.01061296
|  |  | 52043 | 0.7678296 | 0.7674819 | 0.0001407902 | 0.7674178 | 0.01163566 | 0.7674142 | 0.01409108 |  |  | 31146 | 0.7784506 | 0.7792293 | 0.0001387304 | 0.7799189 | 0.01185607 | 0.7799133 | 0.01061296
|  |  | 52053 | 0.7678296 | 0.7674819 | 0.0001407902 | 0.7674178 | 0.01163566 | 0.7674142 | 0.01409108 |  |  | 31151 | 0.7858999 | 0.7792293 | 0.0001387304 | 0.7799189 | 0.01185607 | 0.7799133 | 0.01061296
|  |  | 52063 | 0.7623056 | 0.7674819 | 0.0001407902 | 0.7674178 | 0.01163566 | 0.7674142 | 0.01409108 |  |  | 31156 | 0.7784506 | 0.7792293 | 0.0001387304 | 0.7799189 | 0.01185607 | 0.7799133 | 0.01061296
|  |  | 52073 | 0.7678296 | 0.7674819 | 0.0001407902 | 0.7674178 | 0.01163566 | 0.7674142 | 0.01409108 |  |  | 31161 | 0.7784506 | 0.7792293 | 0.0001387304 | 0.7799189 | 0.01185607 | 0.7799133 | 0.01061296
|  |  | 52083 | 0.7623056 | 0.7674819 | 0.0001407902 | 0.7674178 | 0.01163566 | 0.7674142 | 0.01409108 |  |  | 31166 | 0.7821753 | 0.7792293 | 0.0001387304 | 0.7799189 | 0.01185607 | 0.7799133 | 0.01061296
|  |  | 52093 | 0.7678296 | 0.7674819 | 0.0001407902 | 0.7674178 | 0.01163566 | 0.7674142 | 0.01409108 |  |  | 31171 | 0.7821753 | 0.7792293 | 0.0001387304 | 0.7799189 | 0.01185607 | 0.7799133 | 0.01061296
|  |  | 52103 | 0.7678296 | 0.7674819 | 0.0001407902 | 0.7674178 | 0.01163566 | 0.7674142 | 0.01409108 |  |  | 31176 | 0.7821753 | 0.7792293 | 0.0001387304 | 0.7799189 | 0.01185607 | 0.7799133 | 0.01061296
|  |  | 52113 | 0.7678296 | 0.7674819 | 0.0001407902 | 0.7674178 | 0.01163566 | 0.7674142 | 0.01409108 |  |  | 31181 | 0.7821753 | 0.7792293 | 0.0001387304 | 0.7799189 | 0.01185607 | 0.7799133 | 0.01061296
|  |  | 52123 | 0.7678296 | 0.7674819 | 0.0001407902 | 0.7674178 | 0.01163566 | 0.7674142 | 0.01409108 |  |  | 31186 | 0.7821753 | 0.7792293 | 0.0001387304 | 0.7799189 | 0.01185607 | 0.7799133 | 0.01061296
|  |  | 52133 | 0.7623056 | 0.7674819 | 0.0001407902 | 0.7674178 | 0.01163566 | 0.7674142 | 0.01409108 |  |  | 31191 | 0.7821753 | 0.7792293 | 0.0001387304 | 0.7799189 | 0.01185607 | 0.7799133 | 0.01061296
|  |  | 52143 | 0.7678296 | 0.7674819 | 0.0001407902 | 0.7674178 | 0.01163566 | 0.7674142 | 0.01409108 |  |  | 31196 | 0.7821753 | 0.7792293 | 0.0001387304 | 0.7799189 | 0.01185607 | 0.7799133 | 0.01061296
|  |  | 52153 | 0.7678296 | 0.7674819 | 0.0001407902 | 0.7674178 | 0.01163566 | 0.7674142 | 0.01409108 |  |  | 31201 | 0.7858999 | 0.7792293 | 0.0001387304 | 0.7799189 | 0.01185607 | 0.7799133 | 0.01061296
|  |  | 52163 | 0.7733535 | 0.7674819 | 0.0001407902 | 0.7674178 | 0.01163566 | 0.7674142 | 0.01409108 |  |  | 31206 | 0.7821753 | 0.7792293 | 0.0001387304 | 0.7799189 | 0.01185607 | 0.7799133 | 0.01061296
|  |  | 52173 | 0.7678296 | 0.7674819 | 0.0001407902 | 0.7674178 | 0.01163566 | 0.7674142 | 0.01409108 |  |  | 31211 | 0.7784506 | 0.7792293 | 0.0001387304 | 0.7799189 | 0.01185607 | 0.7799133 | 0.01061296
|  |  | 52183 | 0.7678296 | 0.7674819 | 0.0001407902 | 0.7674178 | 0.01163566 | 0.7674142 | 0.01409108 |  |  | 31216 | 0.7821753 | 0.7792293 | 0.0001387304 | 0.7799189 | 0.01185607 | 0.7799133 | 0.01061296
|  |  | 52193 | 0.7678296 | 0.7674819 | 0.0001407902 | 0.7674178 | 0.01163566 | 0.7674142 | 0.01409108 |  |  | 31221 | 0.7784506 | 0.7792293 | 0.0001387304 | 0.7799189 | 0.01185607 | 0.7799133 | 0.01061296
|  |  | 52203 | 0.7678296 | 0.7674819 | 0.0001407902 | 0.7674178 | 0.01163566 | 0.7674142 | 0.01409108 |  |  | 31226 | 0.7821753 | 0.7792293 | 0.0001387304 | 0.7799189 | 0.01185607 | 0.7799133 | 0.01061296
|  |  | 52213 | 0.7678296 | 0.7674819 | 0.0001407902 | 0.7674178 | 0.01163566 | 0.7674142 | 0.01409108 |  |  | 31231 | 0.7784506 | 0.7792293 | 0.0001387304 | 0.7799189 | 0.01185607 | 0.7799133 | 0.01061296
|  |  | 52223 | 0.7678296 | 0.7674819 | 0.0001407902 | 0.7674178 | 0.01163566 | 0.7674142 | 0.01409108 |  |  | 31236 | 0.7784506 | 0.7792293 | 0.0001387304 | 0.7799189 | 0.01185607 | 0.7799133 | 0.01061296
|  |  | 52233 | 0.7678296 | 0.7674819 | 0.0001407902 | 0.7674178 | 0.01163566 | 0.7674142 | 0.01409108 |  |  | 31241 | 0.7858999 | 0.7792293 | 0.0001387304 | 0.7799189 | 0.01185607 | 0.7799133 | 0.01061296
|  |  | 52243 | 0.7678296 | 0.7674819 | 0.0001407902 | 0.7674178 | 0.01163566 | 0.7674142 | 0.01409108 |  |  | 31246 | 0.7784506 | 0.7792293 | 0.0001387304 | 0.7799189 | 0.01185607 | 0.7799133 | 0.01061296
|  |  | 52253 | 0.7623056 | 0.7674819 | 0.0001407902 | 0.7674178 | 0.01163566 | 0.7674142 | 0.01409108 |  |  | 31251 | 0.7784506 | 0.7792293 | 0.0001387304 | 0.7799189 | 0.01185607 | 0.7799133 | 0.01061296
|  |  | 52263 | 0.7623056 | 0.7674819 | 0.0001407902 | 0.7674178 | 0.01163566 | 0.7674142 | 0.01409108 |  |  | 31256 | 0.7821753 | 0.7792293 | 0.0001387304 | 0.7799189 | 0.01185607 | 0.7799133 | 0.01061296
|  |  | 52273 | 0.7623056 | 0.7674819 | 0.0001407902 | 0.7674178 | 0.01163566 | 0.7674142 | 0.01409108 |  |  | 31261 | 0.7821753 | 0.7792293 | 0.0001387304 | 0.7799189 | 0.01185607 | 0.7799133 | 0.01061296
|  |  | 52283 | 0.7733535 | 0.7674819 | 0.0001407902 | 0.7674178 | 0.01163566 | 0.7674142 | 0.01409108 |  |  | 31266 | 0.7821753 | 0.7792293 | 0.0001387304 | 0.7799189 | 0.01185607 | 0.7799133 | 0.01061296
|  |  | 52293 | 0.7623056 | 0.7674819 | 0.0001407902 | 0.7674178 | 0.01163566 | 0.7674142 | 0.01409108 |  |  | 31271 | 0.7858999 | 0.7792293 | 0.0001387304 | 0.7799189 | 0.01185607 | 0.7799133 | 0.01061296
|  |  | 52303 | 0.7678296 | 0.7674819 | 0.0001407902 | 0.7674178 | 0.01163566 | 0.7674142 | 0.01409108 |  |  | 31276 | 0.7784506 | 0.7792293 | 0.0001387304 | 0.7799189 | 0.01185607 | 0.7799133 | 0.01061296
|  |  | 52313 | 0.7733535 | 0.7674819 | 0.0001407902 | 0.7674178 | 0.01163566 | 0.7674142 | 0.01409108 |  |  | 31281 | 0.7784506 | 0.7792293 | 0.0001387304 | 0.7799189 | 0.01185607 | 0.7799133 | 0.01061296
|  |  | 52323 | 0.7623056 | 0.7674819 | 0.0001407902 | 0.7674178 | 0.01163566 | 0.7674142 | 0.01409108 |  |  | 31286 | 0.7784506 | 0.7792293 | 0.0001387304 | 0.7799189 | 0.01185607 | 0.7799133 | 0.01061296
|  |  | 52333 | 0.7678296 | 0.7674819 | 0.0001407902 | 0.7674178 | 0.01163566 | 0.7674142 | 0.01409108 |  |  | 31291 | 0.7784506 | 0.7792293 | 0.0001387304 | 0.7799189 | 0.01185607 | 0.7799133 | 0.01061296
|  |  | 52343 | 0.7733535 | 0.7674819 | 0.0001407902 | 0.7674178 | 0.01163566 | 0.7674142 | 0.01409108 |  |  | 31296 | 0.7821753 | 0.7792293 | 0.0001387304 | 0.7799189 | 0.01185607 | 0.7799133 | 0.01061296
|  |  | 52353 | 0.7623056 | 0.7674819 | 0.0001407902 | 0.7674178 | 0.01163566 | 0.7674142 | 0.01409108 |  |  | 31301 | 0.7821753 | 0.7792293 | 0.0001387304 | 0.7799189 | 0.01185607 | 0.7799133 | 0.01061296
|  |  | 52363 | 0.7623056 | 0.7674819 | 0.0001407902 | 0.7674178 | 0.01163566 | 0.7674142 | 0.01409108 |  |  | 31306 | 0.7784506 | 0.7792293 | 0.0001387304 | 0.7799189 | 0.01185607 | 0.7799133 | 0.01061296
|  |  | 52373 | 0.7678296 | 0.7674819 | 0.0001407902 | 0.7674178 | 0.01163566 | 0.7674142 | 0.01409108 |  |  | 31311 | 0.7821753 | 0.7792293 | 0.0001387304 | 0.7799189 | 0.01185607 | 0.7799133 | 0.01061296
|  |  | 52383 | 0.7623056 | 0.7674819 | 0.0001407902 | 0.7674178 | 0.01163566 | 0.7674142 | 0.01409108 |  |  | 31316 | 0.7784506 | 0.7792293 | 0.0001387304 | 0.7799189 | 0.01185607 | 0.7799133 | 0.01061296
|  |  | 52393 | 0.7678296 | 0.7674819 | 0.0001407902 | 0.7674178 | 0.01163566 | 0.7674142 | 0.01409108 |  |  | 31321 | 0.7784506 | 0.7792293 | 0.0001387304 | 0.7799189 | 0.01185607 | 0.7799133 | 0.01061296
|  |  | 52403 | 0.7678296 | 0.7674819 | 0.0001407902 | 0.7674178 | 0.01163566 | 0.7674142 | 0.01409108 |  |  | 31326 | 0.7784506 | 0.7792293 | 0.0001387304 | 0.7799189 | 0.01185607 | 0.7799133 | 0.01061296
|  |  | 52413 | 0.7623056 | 0.7674819 | 0.0001407902 | 0.7674178 | 0.01163566 | 0.7674142 | 0.01409108 |  |  | 31331 | 0.7784506 | 0.7792293 | 0.0001387304 | 0.7799189 | 0.01185607 | 0.7799133 | 0.01061296
|  |  | 52423 | 0.7567817 | 0.7674819 | 0.0001407902 | 0.7674178 | 0.01163566 | 0.7674142 | 0.01409108 |  |  | 31336 | 0.7784506 | 0.7792293 | 0.0001387304 | 0.7799189 | 0.01185607 | 0.7799133 | 0.01061296
|  |  | 52433 | 0.7623056 | 0.7674819 | 0.0001407902 | 0.7674178 | 0.01163566 | 0.7674142 | 0.01409108 |  |  | 31341 | 0.7858999 | 0.7792293 | 0.0001387304 | 0.7799189 | 0.01185607 | 0.7799133 | 0.01061296
|  |  | 52443 | 0.7678296 | 0.7674819 | 0.0001407902 | 0.7674178 | 0.01163566 | 0.7674142 | 0.01409108 |  |  | 31346 | 0.7784506 | 0.7792293 | 0.0001387304 | 0.7799189 | 0.01185607 | 0.7799133 | 0.01061296
|  |  | 52453 | 0.7623056 | 0.7674819 | 0.0001407902 | 0.7674178 | 0.01163566 | 0.7674142 | 0.01409108 |  |  | 31351 | 0.7821753 | 0.7792293 | 0.0001387304 | 0.7799189 | 0.01185607 | 0.7799133 | 0.01061296
|  |  | 52463 | 0.7623056 | 0.7674819 | 0.0001407902 | 0.7674178 | 0.01163566 | 0.7674142 | 0.01409108 |  |  | 31356 | 0.7784506 | 0.7792293 | 0.0001387304 | 0.7799189 | 0.01185607 | 0.7799133 | 0.01061296
|  |  | 52473 | 0.7678296 | 0.7674819 | 0.0001407902 | 0.7674178 | 0.01163566 | 0.7674142 | 0.01409108 |  |  | 31361 | 0.7821753 | 0.7792293 | 0.0001387304 | 0.7799189 | 0.01185607 | 0.7799133 | 0.01061296
|  |  | 52483 | 0.7623056 | 0.7674819 | 0.0001407902 | 0.7674178 | 0.01163566 | 0.7674142 | 0.01409108 |  |  | 31366 | 0.7858999 | 0.7792293 | 0.0001387304 | 0.7799189 | 0.01185607 | 0.7799133 | 0.01061296
|  |  | 52493 | 0.7678296 | 0.7674819 | 0.0001407902 | 0.7674178 | 0.01163566 | 0.7674142 | 0.01409108 |  |  | 31371 | 0.7784506 | 0.7792293 | 0.0001387304 | 0.7799189 | 0.01185607 | 0.7799133 | 0.01061296
|  |  | 52503 | 0.7567817 | 0.7674819 | 0.0001407902 | 0.7674178 | 0.01163566 | 0.7674142 | 0.01409108 |  |  | 31376 | 0.7784506 | 0.7792293 | 0.0001387304 | 0.7799189 | 0.01185607 | 0.7799133 | 0.01061296
|  |  | 52513 | 0.7678296 | 0.7674819 | 0.0001407902 | 0.7674178 | 0.01163566 | 0.7674142 | 0.01409108 |  |  | 31381 | 0.7821753 | 0.7792293 | 0.0001387304 | 0.7799189 | 0.01185607 | 0.7799133 | 0.01061296
|  |  | 52523 | 0.7678296 | 0.7674819 | 0.0001407902 | 0.7674178 | 0.01163566 | 0.7674142 | 0.01409108 |  |  | 31386 | 0.7821753 | 0.7792293 | 0.0001387304 | 0.7799189 | 0.01185607 | 0.7799133 | 0.01061296
|  |  | 52533 | 0.7678296 | 0.7674819 | 0.0001407902 | 0.7674178 | 0.01163566 | 0.7674142 | 0.01409108 |  |  | 31391 | 0.7821753 | 0.7792293 | 0.0001387304 | 0.7799189 | 0.01185607 | 0.7799133 | 0.01061296
|  |  | 52543 | 0.7678296 | 0.7674819 | 0.0001407902 | 0.7674178 | 0.01163566 | 0.7674142 | 0.01409108 |  |  | 31396 | 0.7784506 | 0.7792293 | 0.0001387304 | 0.7799189 | 0.01185607 | 0.7799133 | 0.01061296
|  |  | 52553 | 0.7678296 | 0.7674819 | 0.0001407902 | 0.7674178 | 0.01163566 | 0.7674142 | 0.01409108 |  |  | 31401 | 0.7858999 | 0.7792293 | 0.0001387304 | 0.7799189 | 0.01185607 | 0.7799133 | 0.01061296
|  |  | 52563 | 0.7678296 | 0.7674819 | 0.0001407902 | 0.7674178 | 0.01163566 | 0.7674142 | 0.01409108 |  |  | 31406 | 0.7821753 | 0.7792293 | 0.0001387304 | 0.7799189 | 0.01185607 | 0.7799133 | 0.01061296
|  |  | 52573 | 0.7678296 | 0.7674819 | 0.0001407902 | 0.7674178 | 0.01163566 | 0.7674142 | 0.01409108 |  |  | 31411 | 0.7821753 | 0.7792293 | 0.0001387304 | 0.7799189 | 0.01185607 | 0.7799133 | 0.01061296
|  |  | 52583 | 0.7678296 | 0.7674819 | 0.0001407902 | 0.7674178 | 0.01163566 | 0.7674142 | 0.01409108 |  |  | 31416 | 0.7821753 | 0.7792293 | 0.0001387304 | 0.7799189 | 0.01185607 | 0.7799133 | 0.01061296
|  |  | 52593 | 0.7623056 | 0.7674819 | 0.0001407902 | 0.7674178 | 0.01163566 | 0.7674142 | 0.01409108 |  |  | 31421 | 0.7821753 | 0.7792293 | 0.0001387304 | 0.7799189 | 0.01185607 | 0.7799133 | 0.01061296
|  |  | 52603 | 0.7733535 | 0.7674819 | 0.0001407902 | 0.7674178 | 0.01163566 | 0.7674142 | 0.01409108 |  |  | 31426 | 0.7784506 | 0.7792293 | 0.0001387304 | 0.7799189 | 0.01185607 | 0.7799133 | 0.01061296
|  |  | 52613 | 0.7623056 | 0.7674819 | 0.0001407902 | 0.7674178 | 0.01163566 | 0.7674142 | 0.01409108 |  |  | 31431 | 0.7784506 | 0.7792293 | 0.0001387304 | 0.7799189 | 0.01185607 | 0.7799133 | 0.01061296
|  |  | 52623 | 0.7678296 | 0.7674819 | 0.0001407902 | 0.7674178 | 0.01163566 | 0.7674142 | 0.01409108 |  |  | 31436 | 0.7784506 | 0.7792293 | 0.0001387304 | 0.7799189 | 0.01185607 | 0.7799133 | 0.01061296
|  |  | 52633 | 0.7678296 | 0.7674819 | 0.0001407902 | 0.7674178 | 0.01163566 | 0.7674142 | 0.01409108 |  |  | 31441 | 0.7821753 | 0.7792293 | 0.0001387304 | 0.7799189 | 0.01185607 | 0.7799133 | 0.01061296
|  |  | 52643 | 0.7678296 | 0.7674819 | 0.0001407902 | 0.7674178 | 0.01163566 | 0.7674142 | 0.01409108 |  |  | 31446 | 0.7821753 | 0.7792293 | 0.0001387304 | 0.7799189 | 0.01185607 | 0.7799133 | 0.01061296
|  |  | 52653 | 0.7678296 | 0.7674819 | 0.0001407902 | 0.7674178 | 0.01163566 | 0.7674142 | 0.01409108 |  |  | 31451 | 0.7784506 | 0.7792293 | 0.0001387304 | 0.7799189 | 0.01185607 | 0.7799133 | 0.01061296
|  |  | 52663 | 0.7623056 | 0.7674819 | 0.0001407902 | 0.7674178 | 0.01163566 | 0.7674142 | 0.01409108 |  |  | 31456 | 0.7784506 | 0.7792293 | 0.0001387304 | 0.7799189 | 0.01185607 | 0.7799133 | 0.01061296
|  |  | 52673 | 0.7623056 | 0.7674819 | 0.0001407902 | 0.7674178 | 0.01163566 | 0.7674142 | 0.01409108 |  |  | 31461 | 0.7821753 | 0.7792293 | 0.0001387304 | 0.7799189 | 0.01185607 | 0.7799133 | 0.01061296
|  |  | 52683 | 0.7733535 | 0.7674819 | 0.0001407902 | 0.7674178 | 0.01163566 | 0.7674142 | 0.01409108 |  |  | 31466 | 0.7821753 | 0.7792293 | 0.0001387304 | 0.7799189 | 0.01185607 | 0.7799133 | 0.01061296
|  |  | 52693 | 0.7678296 | 0.7674819 | 0.0001407902 | 0.7674178 | 0.01163566 | 0.7674142 | 0.01409108 |  |  | 31471 | 0.7821753 | 0.7792293 | 0.0001387304 | 0.7799189 | 0.01185607 | 0.7799133 | 0.01061296
|  |  | 52703 | 0.7623056 | 0.7674819 | 0.0001407902 | 0.7674178 | 0.01163566 | 0.7674142 | 0.01409108 |  |  | 31476 | 0.7858999 | 0.7792293 | 0.0001387304 | 0.7799189 | 0.01185607 | 0.7799133 | 0.01061296
|  |  | 52713 | 0.7733535 | 0.7674819 | 0.0001407902 | 0.7674178 | 0.01163566 | 0.7674142 | 0.01409108 |  |  | 31481 | 0.7821753 | 0.7792293 | 0.0001387304 | 0.7799189 | 0.01185607 | 0.7799133 | 0.01061296
|  |  | 52723 | 0.7678296 | 0.7674819 | 0.0001407902 | 0.7674178 | 0.01163566 | 0.7674142 | 0.01409108 |  |  | 31486 | 0.7821753 | 0.7792293 | 0.0001387304 | 0.7799189 | 0.01185607 | 0.7799133 | 0.01061296
|  |  | 52733 | 0.7678296 | 0.7674819 | 0.0001407902 | 0.7674178 | 0.01163566 | 0.7674142 | 0.01409108 |  |  | 31491 | 0.7784506 | 0.7792293 | 0.0001387304 | 0.7799189 | 0.01185607 | 0.7799133 | 0.01061296
|  |  | 52743 | 0.7678296 | 0.7674819 | 0.0001407902 | 0.7674178 | 0.01163566 | 0.7674142 | 0.01409108 |  |  | 31496 | 0.7784506 | 0.7792293 | 0.0001387304 | 0.7799189 | 0.01185607 | 0.7799133 | 0.01061296
|  |  | 52753 | 0.7678296 | 0.7674819 | 0.0001407902 | 0.7674178 | 0.01163566 | 0.7674142 | 0.01409108 |  |  | 31501 | 0.7821753 | 0.7792293 | 0.0001387304 | 0.7799189 | 0.01185607 | 0.7799133 | 0.01061296
|  |  | 52763 | 0.7623056 | 0.7674819 | 0.0001407902 | 0.7674178 | 0.01163566 | 0.7674142 | 0.01409108 |  |  | 31506 | 0.7858999 | 0.7792293 | 0.0001387304 | 0.7799189 | 0.01185607 | 0.7799133 | 0.01061296
|  |  | 52773 | 0.7733535 | 0.7674819 | 0.0001407902 | 0.7674178 | 0.01163566 | 0.7674142 | 0.01409108 |  |  | 31511 | 0.7821753 | 0.7792293 | 0.0001387304 | 0.7799189 | 0.01185607 | 0.7799133 | 0.01061296
|  |  | 52783 | 0.7678296 | 0.7674819 | 0.0001407902 | 0.7674178 | 0.01163566 | 0.7674142 | 0.01409108 |  |  | 31516 | 0.7821753 | 0.7792293 | 0.0001387304 | 0.7799189 | 0.01185607 | 0.7799133 | 0.01061296
|  |  | 52793 | 0.7623056 | 0.7674819 | 0.0001407902 | 0.7674178 | 0.01163566 | 0.7674142 | 0.01409108 |  |  | 31521 | 0.7821753 | 0.7792293 | 0.0001387304 | 0.7799189 | 0.01185607 | 0.7799133 | 0.01061296
|  |  | 52803 | 0.7733535 | 0.7674819 | 0.0001407902 | 0.7674178 | 0.01163566 | 0.7674142 | 0.01409108 |  |  | 31526 | 0.7821753 | 0.7792293 | 0.0001387304 | 0.7799189 | 0.01185607 | 0.7799133 | 0.01061296
|  |  | 52813 | 0.7678296 | 0.7674819 | 0.0001407902 | 0.7674178 | 0.01163566 | 0.7674142 | 0.01409108 |  |  | 31531 | 0.7821753 | 0.7792293 | 0.0001387304 | 0.7799189 | 0.01185607 | 0.7799133 | 0.01061296
|  |  | 52823 | 0.7678296 | 0.7674819 | 0.0001407902 | 0.7674178 | 0.01163566 | 0.7674142 | 0.01409108 |  |  | 31536 | 0.7784506 | 0.7792293 | 0.0001387304 | 0.7799189 | 0.01185607 | 0.7799133 | 0.01061296
|  |  | 52833 | 0.7733535 | 0.7674819 | 0.0001407902 | 0.7674178 | 0.01163566 | 0.7674142 | 0.01409108 |  |  | 31541 | 0.7821753 | 0.7792293 | 0.0001387304 | 0.7799189 | 0.01185607 | 0.7799133 | 0.01061296
|  |  | 52843 | 0.7623056 | 0.7674819 | 0.0001407902 | 0.7674178 | 0.01163566 | 0.7674142 | 0.01409108 |  |  | 31546 | 0.7784506 | 0.7792293 | 0.0001387304 | 0.7799189 | 0.01185607 | 0.7799133 | 0.01061296
|  |  | 52853 | 0.7623056 | 0.7674819 | 0.0001407902 | 0.7674178 | 0.01163566 | 0.7674142 | 0.01409108 |  |  | 31551 | 0.7784506 | 0.7792293 | 0.0001387304 | 0.7799189 | 0.01185607 | 0.7799133 | 0.01061296
|  |  | 52863 | 0.7678296 | 0.7674819 | 0.0001407902 | 0.7674178 | 0.01163566 | 0.7674142 | 0.01409108 |  |  | 31556 | 0.7784506 | 0.7792293 | 0.0001387304 | 0.7799189 | 0.01185607 | 0.7799133 | 0.01061296
|  |  | 52873 | 0.7733535 | 0.7674819 | 0.0001407902 | 0.7674178 | 0.01163566 | 0.7674142 | 0.01409108 |  |  | 31561 | 0.7858999 | 0.7792293 | 0.0001387304 | 0.7799189 | 0.01185607 | 0.7799133 | 0.01061296
|  |  | 52883 | 0.7623056 | 0.7674819 | 0.0001407902 | 0.7674178 | 0.01163566 | 0.7674142 | 0.01409108 |  |  | 31566 | 0.7821753 | 0.7792293 | 0.0001387304 | 0.7799189 | 0.01185607 | 0.7799133 | 0.01061296
|  |  | 52893 | 0.7678296 | 0.7674819 | 0.0001407902 | 0.7674178 | 0.01163566 | 0.7674142 | 0.01409108 |  |  | 31571 | 0.7821753 | 0.7792293 | 0.0001387304 | 0.7799189 | 0.01185607 | 0.7799133 | 0.01061296
|  |  | 52903 | 0.7623056 | 0.7674819 | 0.0001407902 | 0.7674178 | 0.01163566 | 0.7674142 | 0.01409108 |  |  | 31576 | 0.7821753 | 0.7792293 | 0.0001387304 | 0.7799189 | 0.01185607 | 0.7799133 | 0.01061296
|  |  | 52913 | 0.7678296 | 0.7674819 | 0.0001407902 | 0.7674178 | 0.01163566 | 0.7674142 | 0.01409108 |  |  | 31581 | 0.7858999 | 0.7792293 | 0.0001387304 | 0.7799189 | 0.01185607 | 0.7799133 | 0.01061296
|  |  | 52923 | 0.7678296 | 0.7674819 | 0.0001407902 | 0.7674178 | 0.01163566 | 0.7674142 | 0.01409108 |  |  | 31586 | 0.7821753 | 0.7792293 | 0.0001387304 | 0.7799189 | 0.01185607 | 0.7799133 | 0.01061296
|  |  | 52933 | 0.7623056 | 0.7674819 | 0.0001407902 | 0.7674178 | 0.01163566 | 0.7674142 | 0.01409108 |  |  | 31591 | 0.7784506 | 0.7792293 | 0.0001387304 | 0.7799189 | 0.01185607 | 0.7799133 | 0.01061296
|  |  | 52943 | 0.7623056 | 0.7674819 | 0.0001407902 | 0.7674178 | 0.01163566 | 0.7674142 | 0.01409108 |  |  | 31596 | 0.7784506 | 0.7792293 | 0.0001387304 | 0.7799189 | 0.01185607 | 0.7799133 | 0.01061296
|  |  | 52953 | 0.7733535 | 0.7674819 | 0.0001407902 | 0.7674178 | 0.01163566 | 0.7674142 | 0.01409108 |  |  | 31601 | 0.7784506 | 0.7792293 | 0.0001387304 | 0.7799189 | 0.01185607 | 0.7799133 | 0.01061296
|  |  | 52963 | 0.7623056 | 0.7674819 | 0.0001407902 | 0.7674178 | 0.01163566 | 0.7674142 | 0.01409108 |  |  | 31606 | 0.7821753 | 0.7792293 | 0.0001387304 | 0.7799189 | 0.01185607 | 0.7799133 | 0.01061296
|  |  | 52973 | 0.7678296 | 0.7674819 | 0.0001407902 | 0.7674178 | 0.01163566 | 0.7674142 | 0.01409108 |  |  | 31611 | 0.7821753 | 0.7792293 | 0.0001387304 | 0.7799189 | 0.01185607 | 0.7799133 | 0.01061296
|  |  | 52983 | 0.7678296 | 0.7674819 | 0.0001407902 | 0.7674178 | 0.01163566 | 0.7674142 | 0.01409108 |  |  | 31616 | 0.7821753 | 0.7792293 | 0.0001387304 | 0.7799189 | 0.01185607 | 0.7799133 | 0.01061296
|  |  | 52993 | 0.7678296 | 0.7674819 | 0.0001407902 | 0.7674178 | 0.01163566 | 0.7674142 | 0.01409108 |  |  | 31621 | 0.7858999 | 0.7792293 | 0.0001387304 | 0.7799189 | 0.01185607 | 0.7799133 | 0.01061296
|  |  | 53003 | 0.7678296 | 0.7674819 | 0.0001407902 | 0.7674178 | 0.01163566 | 0.7674142 | 0.01409108 |  |  | 31626 | 0.7784506 | 0.7792293 | 0.0001387304 | 0.7799189 | 0.01185607 | 0.7799133 | 0.01061296
|  |  | 53013 | 0.7623056 | 0.7674819 | 0.0001407902 | 0.7674178 | 0.01163566 | 0.7674142 | 0.01409108 |  |  | 31631 | 0.7821753 | 0.7792293 | 0.0001387304 | 0.7799189 | 0.01185607 | 0.7799133 | 0.01061296
|  |  | 53023 | 0.7678296 | 0.7674819 | 0.0001407902 | 0.7674178 | 0.01163566 | 0.7674142 | 0.01409108 |  |  | 31636 | 0.7784506 | 0.7792293 | 0.0001387304 | 0.7799189 | 0.01185607 | 0.7799133 | 0.01061296
|  |  | 53033 | 0.7678296 | 0.7674819 | 0.0001407902 | 0.7674178 | 0.01163566 | 0.7674142 | 0.01409108 |  |  | 31641 | 0.7821753 | 0.7792293 | 0.0001387304 | 0.7799189 | 0.01185607 | 0.7799133 | 0.01061296
|  |  | 53043 | 0.7678296 | 0.7674819 | 0.0001407902 | 0.7674178 | 0.01163566 | 0.7674142 | 0.01409108 |  |  | 31646 | 0.7784506 | 0.7792293 | 0.0001387304 | 0.7799189 | 0.01185607 | 0.7799133 | 0.01061296
|  |  | 53053 | 0.7567817 | 0.7674819 | 0.0001407902 | 0.7674178 | 0.01163566 | 0.7674142 | 0.01409108 |  |  | 31651 | 0.7821753 | 0.7792293 | 0.0001387304 | 0.7799189 | 0.01185607 | 0.7799133 | 0.01061296
|  |  | 53063 | 0.7678296 | 0.7674819 | 0.0001407902 | 0.7674178 | 0.01163566 | 0.7674142 | 0.01409108 |  |  | 31656 | 0.7784506 | 0.7792293 | 0.0001387304 | 0.7799189 | 0.01185607 | 0.7799133 | 0.01061296
|  |  | 53073 | 0.7678296 | 0.7674819 | 0.0001407902 | 0.7674178 | 0.01163566 | 0.7674142 | 0.01409108 |  |  | 31661 | 0.7821753 | 0.7792293 | 0.0001387304 | 0.7799189 | 0.01185607 | 0.7799133 | 0.01061296
|  |  | 53083 | 0.7623056 | 0.7674819 | 0.0001407902 | 0.7674178 | 0.01163566 | 0.7674142 | 0.01409108 |  |  | 31666 | 0.7821753 | 0.7792293 | 0.0001387304 | 0.7799189 | 0.01185607 | 0.7799133 | 0.01061296
|  |  | 53093 | 0.7623056 | 0.7674819 | 0.0001407902 | 0.7674178 | 0.01163566 | 0.7674142 | 0.01409108 |  |  | 31671 | 0.7821753 | 0.7792293 | 0.0001387304 | 0.7799189 | 0.01185607 | 0.7799133 | 0.01061296
|  |  | 53103 | 0.7623056 | 0.7674819 | 0.0001407902 | 0.7674178 | 0.01163566 | 0.7674142 | 0.01409108 |  |  | 31676 | 0.7821753 | 0.7792293 | 0.0001387304 | 0.7799189 | 0.01185607 | 0.7799133 | 0.01061296
|  |  | 53113 | 0.7623056 | 0.7674819 | 0.0001407902 | 0.7674178 | 0.01163566 | 0.7674142 | 0.01409108 |  |  | 31681 | 0.7784506 | 0.7792293 | 0.0001387304 | 0.7799189 | 0.01185607 | 0.7799133 | 0.01061296
|  |  | 53123 | 0.7567817 | 0.7674819 | 0.0001407902 | 0.7674178 | 0.01163566 | 0.7674142 | 0.01409108 |  |  | 31686 | 0.7784506 | 0.7792293 | 0.0001387304 | 0.7799189 | 0.01185607 | 0.7799133 | 0.01061296
|  |  | 53133 | 0.7733535 | 0.7674819 | 0.0001407902 | 0.7674178 | 0.01163566 | 0.7674142 | 0.01409108 |  |  | 31691 | 0.7821753 | 0.7792293 | 0.0001387304 | 0.7799189 | 0.01185607 | 0.7799133 | 0.01061296
|  |  | 53143 | 0.7678296 | 0.7674819 | 0.0001407902 | 0.7674178 | 0.01163566 | 0.7674142 | 0.01409108 |  |  | 31696 | 0.7784506 | 0.7792293 | 0.0001387304 | 0.7799189 | 0.01185607 | 0.7799133 | 0.01061296
|  |  | 53153 | 0.7733535 | 0.7674819 | 0.0001407902 | 0.7674178 | 0.01163566 | 0.7674142 | 0.01409108 |  |  | 31701 | 0.7821753 | 0.7792293 | 0.0001387304 | 0.7799189 | 0.01185607 | 0.7799133 | 0.01061296
|  |  | 53163 | 0.7678296 | 0.7674819 | 0.0001407902 | 0.7674178 | 0.01163566 | 0.7674142 | 0.01409108 |  |  | 31706 | 0.774726 | 0.7792293 | 0.0001387304 | 0.7799189 | 0.01185607 | 0.7799133 | 0.01061296
|  |  | 53173 | 0.7678296 | 0.7674819 | 0.0001407902 | 0.7674178 | 0.01163566 | 0.7674142 | 0.01409108 |  |  | 31711 | 0.774726 | 0.7792293 | 0.0001387304 | 0.7799189 | 0.01185607 | 0.7799133 | 0.01061296
|  |  | 53183 | 0.7678296 | 0.7674819 | 0.0001407902 | 0.7674178 | 0.01163566 | 0.7674142 | 0.01409108 |  |  | 31716 | 0.774726 | 0.7792293 | 0.0001387304 | 0.7799189 | 0.01185607 | 0.7799133 | 0.01061296
|  |  | 53193 | 0.7678296 | 0.7674819 | 0.0001407902 | 0.7674178 | 0.01163566 | 0.7674142 | 0.01409108 |  |  | 31721 | 0.7821753 | 0.7792293 | 0.0001387304 | 0.7799189 | 0.01185607 | 0.7799133 | 0.01061296
|  |  | 53203 | 0.7623056 | 0.7674819 | 0.0001407902 | 0.7674178 | 0.01163566 | 0.7674142 | 0.01409108 |  |  | 31726 | 0.7821753 | 0.7792293 | 0.0001387304 | 0.7799189 | 0.01185607 | 0.7799133 | 0.01061296
|  |  | 53213 | 0.7733535 | 0.7674819 | 0.0001407902 | 0.7674178 | 0.01163566 | 0.7674142 | 0.01409108 |  |  | 31731 | 0.7784506 | 0.7792293 | 0.0001387304 | 0.7799189 | 0.01185607 | 0.7799133 | 0.01061296
|  |  | 53223 | 0.7678296 | 0.7674819 | 0.0001407902 | 0.7674178 | 0.01163566 | 0.7674142 | 0.01409108 |  |  | 31736 | 0.7821753 | 0.7792293 | 0.0001387304 | 0.7799189 | 0.01185607 | 0.7799133 | 0.01061296
|  |  | 53233 | 0.7678296 | 0.7674819 | 0.0001407902 | 0.7674178 | 0.01163566 | 0.7674142 | 0.01409108 |  |  | 31741 | 0.7784506 | 0.7792293 | 0.0001387304 | 0.7799189 | 0.01185607 | 0.7799133 | 0.01061296
|  |  | 53243 | 0.7623056 | 0.7674819 | 0.0001407902 | 0.7674178 | 0.01163566 | 0.7674142 | 0.01409108 |  |  | 31746 | 0.7821753 | 0.7792293 | 0.0001387304 | 0.7799189 | 0.01185607 | 0.7799133 | 0.01061296
|  |  | 53253 | 0.7678296 | 0.7674819 | 0.0001407902 | 0.7674178 | 0.01163566 | 0.7674142 | 0.01409108 |  |  | 31751 | 0.7784506 | 0.7792293 | 0.0001387304 | 0.7799189 | 0.01185607 | 0.7799133 | 0.01061296
|  |  | 53263 | 0.7623056 | 0.7674819 | 0.0001407902 | 0.7674178 | 0.01163566 | 0.7674142 | 0.01409108 |  |  | 31756 | 0.7821753 | 0.7792293 | 0.0001387304 | 0.7799189 | 0.01185607 | 0.7799133 | 0.01061296
|  |  | 53273 | 0.7733535 | 0.7674819 | 0.0001407902 | 0.7674178 | 0.01163566 | 0.7674142 | 0.01409108 |  |  | 31761 | 0.7858999 | 0.7792293 | 0.0001387304 | 0.7799189 | 0.01185607 | 0.7799133 | 0.01061296
|  |  | 53283 | 0.7678296 | 0.7674819 | 0.0001407902 | 0.7674178 | 0.01163566 | 0.7674142 | 0.01409108 |  |  | 31766 | 0.7784506 | 0.7792293 | 0.0001387304 | 0.7799189 | 0.01185607 | 0.7799133 | 0.01061296
|  |  | 53293 | 0.7678296 | 0.7674819 | 0.0001407902 | 0.7674178 | 0.01163566 | 0.7674142 | 0.01409108 |  |  | 31771 | 0.7784506 | 0.7792293 | 0.0001387304 | 0.7799189 | 0.01185607 | 0.7799133 | 0.01061296
|  |  | 53303 | 0.7678296 | 0.7674819 | 0.0001407902 | 0.7674178 | 0.01163566 | 0.7674142 | 0.01409108 |  |  | 31776 | 0.7821753 | 0.7792293 | 0.0001387304 | 0.7799189 | 0.01185607 | 0.7799133 | 0.01061296
|  |  | 53313 | 0.7678296 | 0.7674819 | 0.0001407902 | 0.7674178 | 0.01163566 | 0.7674142 | 0.01409108 |  |  | 31781 | 0.7821753 | 0.7792293 | 0.0001387304 | 0.7799189 | 0.01185607 | 0.7799133 | 0.01061296
|  |  | 53323 | 0.7678296 | 0.7674819 | 0.0001407902 | 0.7674178 | 0.01163566 | 0.7674142 | 0.01409108 |  |  | 31786 | 0.7821753 | 0.7792293 | 0.0001387304 | 0.7799189 | 0.01185607 | 0.7799133 | 0.01061296
|  |  | 53333 | 0.7678296 | 0.7674819 | 0.0001407902 | 0.7674178 | 0.01163566 | 0.7674142 | 0.01409108 |  |  | 31791 | 0.7784506 | 0.7792293 | 0.0001387304 | 0.7799189 | 0.01185607 | 0.7799133 | 0.01061296
|  |  | 53343 | 0.7678296 | 0.7674819 | 0.0001407902 | 0.7674178 | 0.01163566 | 0.7674142 | 0.01409108 |  |  | 31796 | 0.7784506 | 0.7792293 | 0.0001387304 | 0.7799189 | 0.01185607 | 0.7799133 | 0.01061296
|  |  | 53353 | 0.7733535 | 0.7674819 | 0.0001407902 | 0.7674178 | 0.01163566 | 0.7674142 | 0.01409108 |  |  | 31801 | 0.7821753 | 0.7792293 | 0.0001387304 | 0.7799189 | 0.01185607 | 0.7799133 | 0.01061296
|  |  | 53363 | 0.7733535 | 0.7674819 | 0.0001407902 | 0.7674178 | 0.01163566 | 0.7674142 | 0.01409108 |  |  | 31806 | 0.7821753 | 0.7792293 | 0.0001387304 | 0.7799189 | 0.01185607 | 0.7799133 | 0.01061296
|  |  | 53373 | 0.7678296 | 0.7674819 | 0.0001407902 | 0.7674178 | 0.01163566 | 0.7674142 | 0.01409108 |  |  | 31811 | 0.7784506 | 0.7792293 | 0.0001387304 | 0.7799189 | 0.01185607 | 0.7799133 | 0.01061296
|  |  | 53383 | 0.7788775 | 0.7674819 | 0.0001407902 | 0.7674178 | 0.01163566 | 0.7674142 | 0.01409108 |  |  | 31816 | 0.7784506 | 0.7792293 | 0.0001387304 | 0.7799189 | 0.01185607 | 0.7799133 | 0.01061296
|  |  | 53393 | 0.7623056 | 0.7674819 | 0.0001407902 | 0.7674178 | 0.01163566 | 0.7674142 | 0.01409108 |  |  | 31821 | 0.7821753 | 0.7792293 | 0.0001387304 | 0.7799189 | 0.01185607 | 0.7799133 | 0.01061296
|  |  | 53403 | 0.7678296 | 0.7674819 | 0.0001407902 | 0.7674178 | 0.01163566 | 0.7674142 | 0.01409108 |  |  | 31826 | 0.7784506 | 0.7792293 | 0.0001387304 | 0.7799189 | 0.01185607 | 0.7799133 | 0.01061296
|  |  | 53413 | 0.7733535 | 0.7674819 | 0.0001407902 | 0.7674178 | 0.01163566 | 0.7674142 | 0.01409108 |  |  | 31831 | 0.7821753 | 0.7792293 | 0.0001387304 | 0.7799189 | 0.01185607 | 0.7799133 | 0.01061296
|  |  | 53423 | 0.7733535 | 0.7674819 | 0.0001407902 | 0.7674178 | 0.01163566 | 0.7674142 | 0.01409108 |  |  | 31836 | 0.7821753 | 0.7792293 | 0.0001387304 | 0.7799189 | 0.01185607 | 0.7799133 | 0.01061296
|  |  | 53433 | 0.7733535 | 0.7674819 | 0.0001407902 | 0.7674178 | 0.01163566 | 0.7674142 | 0.01409108 |  |  | 31841 | 0.7821753 | 0.7792293 | 0.0001387304 | 0.7799189 | 0.01185607 | 0.7799133 | 0.01061296
|  |  | 53443 | 0.7678296 | 0.7674819 | 0.0001407902 | 0.7674178 | 0.01163566 | 0.7674142 | 0.01409108 |  |  | 31846 | 0.7821753 | 0.7792293 | 0.0001387304 | 0.7799189 | 0.01185607 | 0.7799133 | 0.01061296
|  |  | 53453 | 0.7678296 | 0.7674819 | 0.0001407902 | 0.7674178 | 0.01163566 | 0.7674142 | 0.01409108 |  |  | 31851 | 0.7821753 | 0.7792293 | 0.0001387304 | 0.7799189 | 0.01185607 | 0.7799133 | 0.01061296
|  |  | 53463 | 0.7733535 | 0.7674819 | 0.0001407902 | 0.7674178 | 0.01163566 | 0.7674142 | 0.01409108 |  |  | 31856 | 0.7821753 | 0.7792293 | 0.0001387304 | 0.7799189 | 0.01185607 | 0.7799133 | 0.01061296
|  |  | 53473 | 0.7733535 | 0.7674819 | 0.0001407902 | 0.7674178 | 0.01163566 | 0.7674142 | 0.01409108 |  |  | 31861 | 0.7821753 | 0.7792293 | 0.0001387304 | 0.7799189 | 0.01185607 | 0.7799133 | 0.01061296
|  |  | 53483 | 0.7678296 | 0.7674819 | 0.0001407902 | 0.7674178 | 0.01163566 | 0.7674142 | 0.01409108 |  |  | 31866 | 0.7784506 | 0.7792293 | 0.0001387304 | 0.7799189 | 0.01185607 | 0.7799133 | 0.01061296
|  |  | 53493 | 0.7623056 | 0.7674819 | 0.0001407902 | 0.7674178 | 0.01163566 | 0.7674142 | 0.01409108 |  |  | 31871 | 0.7821753 | 0.7792293 | 0.0001387304 | 0.7799189 | 0.01185607 | 0.7799133 | 0.01061296
|  |  | 53503 | 0.7678296 | 0.7674819 | 0.0001407902 | 0.7674178 | 0.01163566 | 0.7674142 | 0.01409108 |  |  | 31876 | 0.7821753 | 0.7792293 | 0.0001387304 | 0.7799189 | 0.01185607 | 0.7799133 | 0.01061296
|  |  | 53513 | 0.7788775 | 0.7674819 | 0.0001407902 | 0.7674178 | 0.01163566 | 0.7674142 | 0.01409108 |  |  | 31881 | 0.774726 | 0.7792293 | 0.0001387304 | 0.7799189 | 0.01185607 | 0.7799133 | 0.01061296
|  |  | 53523 | 0.7678296 | 0.7674819 | 0.0001407902 | 0.7674178 | 0.01163566 | 0.7674142 | 0.01409108 |  |  | 31886 | 0.7784506 | 0.7792293 | 0.0001387304 | 0.7799189 | 0.01185607 | 0.7799133 | 0.01061296
|  |  | 53533 | 0.7733535 | 0.7674819 | 0.0001407902 | 0.7674178 | 0.01163566 | 0.7674142 | 0.01409108 |  |  | 31891 | 0.7784506 | 0.7792293 | 0.0001387304 | 0.7799189 | 0.01185607 | 0.7799133 | 0.01061296
|  |  | 53543 | 0.7623056 | 0.7674819 | 0.0001407902 | 0.7674178 | 0.01163566 | 0.7674142 | 0.01409108 |  |  | 31896 | 0.7784506 | 0.7792293 | 0.0001387304 | 0.7799189 | 0.01185607 | 0.7799133 | 0.01061296
|  |  | 53553 | 0.7733535 | 0.7674819 | 0.0001407902 | 0.7674178 | 0.01163566 | 0.7674142 | 0.01409108 |  |  | 31901 | 0.7784506 | 0.7792293 | 0.0001387304 | 0.7799189 | 0.01185607 | 0.7799133 | 0.01061296
|  |  | 53563 | 0.7623056 | 0.7674819 | 0.0001407902 | 0.7674178 | 0.01163566 | 0.7674142 | 0.01409108 |  |  | 31906 | 0.7784506 | 0.7792293 | 0.0001387304 | 0.7799189 | 0.01185607 | 0.7799133 | 0.01061296
|  |  | 53573 | 0.7678296 | 0.7674819 | 0.0001407902 | 0.7674178 | 0.01163566 | 0.7674142 | 0.01409108 |  |  | 31911 | 0.7858999 | 0.7792293 | 0.0001387304 | 0.7799189 | 0.01185607 | 0.7799133 | 0.01061296
|  |  | 53583 | 0.7733535 | 0.7674819 | 0.0001407902 | 0.7674178 | 0.01163566 | 0.7674142 | 0.01409108 |  |  | 31916 | 0.7821753 | 0.7792293 | 0.0001387304 | 0.7799189 | 0.01185607 | 0.7799133 | 0.01061296
|  |  | 53593 | 0.7733535 | 0.7674819 | 0.0001407902 | 0.7674178 | 0.01163566 | 0.7674142 | 0.01409108 |  |  | 31921 | 0.7784506 | 0.7792293 | 0.0001387304 | 0.7799189 | 0.01185607 | 0.7799133 | 0.01061296
|  |  | 53603 | 0.7678296 | 0.7674819 | 0.0001407902 | 0.7674178 | 0.01163566 | 0.7674142 | 0.01409108 |  |  | 31926 | 0.7784506 | 0.7792293 | 0.0001387304 | 0.7799189 | 0.01185607 | 0.7799133 | 0.01061296
|  |  | 53613 | 0.7733535 | 0.7674819 | 0.0001407902 | 0.7674178 | 0.01163566 | 0.7674142 | 0.01409108 |  |  | 31931 | 0.7784506 | 0.7792293 | 0.0001387304 | 0.7799189 | 0.01185607 | 0.7799133 | 0.01061296
|  |  | 53623 | 0.7733535 | 0.7674819 | 0.0001407902 | 0.7674178 | 0.01163566 | 0.7674142 | 0.01409108 |  |  | 31936 | 0.7821753 | 0.7792293 | 0.0001387304 | 0.7799189 | 0.01185607 | 0.7799133 | 0.01061296
|  |  | 53633 | 0.7678296 | 0.7674819 | 0.0001407902 | 0.7674178 | 0.01163566 | 0.7674142 | 0.01409108 |  |  | 31941 | 0.7784506 | 0.7792293 | 0.0001387304 | 0.7799189 | 0.01185607 | 0.7799133 | 0.01061296
|  |  | 53643 | 0.7678296 | 0.7674819 | 0.0001407902 | 0.7674178 | 0.01163566 | 0.7674142 | 0.01409108 |  |  | 31946 | 0.7784506 | 0.7792293 | 0.0001387304 | 0.7799189 | 0.01185607 | 0.7799133 | 0.01061296
|  |  | 53653 | 0.7678296 | 0.7674819 | 0.0001407902 | 0.7674178 | 0.01163566 | 0.7674142 | 0.01409108 |  |  | 31951 | 0.7784506 | 0.7792293 | 0.0001387304 | 0.7799189 | 0.01185607 | 0.7799133 | 0.01061296
|  |  | 53663 | 0.7678296 | 0.7674819 | 0.0001407902 | 0.7674178 | 0.01163566 | 0.7674142 | 0.01409108 |  |  | 31956 | 0.7821753 | 0.7792293 | 0.0001387304 | 0.7799189 | 0.01185607 | 0.7799133 | 0.01061296
|  |  | 53673 | 0.7788775 | 0.7674819 | 0.0001407902 | 0.7674178 | 0.01163566 | 0.7674142 | 0.01409108 |  |  | 31961 | 0.7821753 | 0.7792293 | 0.0001387304 | 0.7799189 | 0.01185607 | 0.7799133 | 0.01061296
|  |  | 53683 | 0.7733535 | 0.7674819 | 0.0001407902 | 0.7674178 | 0.01163566 | 0.7674142 | 0.01409108 |  |  | 31966 | 0.7784506 | 0.7792293 | 0.0001387304 | 0.7799189 | 0.01185607 | 0.7799133 | 0.01061296
|  |  | 53693 | 0.7678296 | 0.7674819 | 0.0001407902 | 0.7674178 | 0.01163566 | 0.7674142 | 0.01409108 |  |  | 31971 | 0.7858999 | 0.7792293 | 0.0001387304 | 0.7799189 | 0.01185607 | 0.7799133 | 0.01061296
|  |  | 53703 | 0.7788775 | 0.7674819 | 0.0001407902 | 0.7674178 | 0.01163566 | 0.7674142 | 0.01409108 |  |  | 31976 | 0.7784506 | 0.7792293 | 0.0001387304 | 0.7799189 | 0.01185607 | 0.7799133 | 0.01061296
|  |  | 53713 | 0.7623056 | 0.7674819 | 0.0001407902 | 0.7674178 | 0.01163566 | 0.7674142 | 0.01409108 |  |  | 31981 | 0.7858999 | 0.7792293 | 0.0001387304 | 0.7799189 | 0.01185607 | 0.7799133 | 0.01061296
|  |  | 53723 | 0.7733535 | 0.7674819 | 0.0001407902 | 0.7674178 | 0.01163566 | 0.7674142 | 0.01409108 |  |  | 31986 | 0.7821753 | 0.7792293 | 0.0001387304 | 0.7799189 | 0.01185607 | 0.7799133 | 0.01061296
|  |  | 53733 | 0.7733535 | 0.7674819 | 0.0001407902 | 0.7674178 | 0.01163566 | 0.7674142 | 0.01409108 |  |  | 31991 | 0.7821753 | 0.7792293 | 0.0001387304 | 0.7799189 | 0.01185607 | 0.7799133 | 0.01061296
|  |  | 53743 | 0.7678296 | 0.7674819 | 0.0001407902 | 0.7674178 | 0.01163566 | 0.7674142 | 0.01409108 |  |  | 31996 | 0.7784506 | 0.7792293 | 0.0001387304 | 0.7799189 | 0.01185607 | 0.7799133 | 0.01061296
|  |  | 53753 | 0.7733535 | 0.7674819 | 0.0001407902 | 0.7674178 | 0.01163566 | 0.7674142 | 0.01409108 |  |  | 32001 | 0.7821753 | 0.7792293 | 0.0001387304 | 0.7799189 | 0.01185607 | 0.7799133 | 0.01061296
|  |  | 53763 | 0.7733535 | 0.7674819 | 0.0001407902 | 0.7674178 | 0.01163566 | 0.7674142 | 0.01409108 |  |  | 32006 | 0.7821753 | 0.7792293 | 0.0001387304 | 0.7799189 | 0.01185607 | 0.7799133 | 0.01061296
|  |  | 53773 | 0.7678296 | 0.7674819 | 0.0001407902 | 0.7674178 | 0.01163566 | 0.7674142 | 0.01409108 |  |  | 32011 | 0.7821753 | 0.7792293 | 0.0001387304 | 0.7799189 | 0.01185607 | 0.7799133 | 0.01061296
|  |  | 53783 | 0.7678296 | 0.7674819 | 0.0001407902 | 0.7674178 | 0.01163566 | 0.7674142 | 0.01409108 |  |  | 32016 | 0.7821753 | 0.7792293 | 0.0001387304 | 0.7799189 | 0.01185607 | 0.7799133 | 0.01061296
|  |  | 53793 | 0.7733535 | 0.7674819 | 0.0001407902 | 0.7674178 | 0.01163566 | 0.7674142 | 0.01409108 |  |  | 32021 | 0.7821753 | 0.7792293 | 0.0001387304 | 0.7799189 | 0.01185607 | 0.7799133 | 0.01061296
|  |  | 53803 | 0.7678296 | 0.7674819 | 0.0001407902 | 0.7674178 | 0.01163566 | 0.7674142 | 0.01409108 |  |  | 32026 | 0.7784506 | 0.7792293 | 0.0001387304 | 0.7799189 | 0.01185607 | 0.7799133 | 0.01061296
|  |  | 53813 | 0.7733535 | 0.7674819 | 0.0001407902 | 0.7674178 | 0.01163566 | 0.7674142 | 0.01409108 |  |  | 32031 | 0.7784506 | 0.7792293 | 0.0001387304 | 0.7799189 | 0.01185607 | 0.7799133 | 0.01061296
|  |  | 53823 | 0.7733535 | 0.7674819 | 0.0001407902 | 0.7674178 | 0.01163566 | 0.7674142 | 0.01409108 |  |  | 32036 | 0.7858999 | 0.7792293 | 0.0001387304 | 0.7799189 | 0.01185607 | 0.7799133 | 0.01061296
|  |  | 53833 | 0.7623056 | 0.7674819 | 0.0001407902 | 0.7674178 | 0.01163566 | 0.7674142 | 0.01409108 |  |  | 32041 | 0.7821753 | 0.7792293 | 0.0001387304 | 0.7799189 | 0.01185607 | 0.7799133 | 0.01061296
|  |  | 53843 | 0.7733535 | 0.7674819 | 0.0001407902 | 0.7674178 | 0.01163566 | 0.7674142 | 0.01409108 |  |  | 32046 | 0.7784506 | 0.7792293 | 0.0001387304 | 0.7799189 | 0.01185607 | 0.7799133 | 0.01061296
|  |  | 53853 | 0.7788775 | 0.7674819 | 0.0001407902 | 0.7674178 | 0.01163566 | 0.7674142 | 0.01409108 |  |  | 32051 | 0.7784506 | 0.7792293 | 0.0001387304 | 0.7799189 | 0.01185607 | 0.7799133 | 0.01061296
|  |  | 53863 | 0.7788775 | 0.7674819 | 0.0001407902 | 0.7674178 | 0.01163566 | 0.7674142 | 0.01409108 |  |  | 32056 | 0.7858999 | 0.7792293 | 0.0001387304 | 0.7799189 | 0.01185607 | 0.7799133 | 0.01061296
|  |  | 53873 | 0.7678296 | 0.7674819 | 0.0001407902 | 0.7674178 | 0.01163566 | 0.7674142 | 0.01409108 |  |  | 32061 | 0.7784506 | 0.7792293 | 0.0001387304 | 0.7799189 | 0.01185607 | 0.7799133 | 0.01061296
|  |  | 53883 | 0.7678296 | 0.7674819 | 0.0001407902 | 0.7674178 | 0.01163566 | 0.7674142 | 0.01409108 |  |  | 32066 | 0.7784506 | 0.7792293 | 0.0001387304 | 0.7799189 | 0.01185607 | 0.7799133 | 0.01061296
|  |  | 53893 | 0.7733535 | 0.7674819 | 0.0001407902 | 0.7674178 | 0.01163566 | 0.7674142 | 0.01409108 |  |  | 32071 | 0.7821753 | 0.7792293 | 0.0001387304 | 0.7799189 | 0.01185607 | 0.7799133 | 0.01061296
|  |  | 53903 | 0.7623056 | 0.7674819 | 0.0001407902 | 0.7674178 | 0.01163566 | 0.7674142 | 0.01409108 |  |  | 32076 | 0.7821753 | 0.7792293 | 0.0001387304 | 0.7799189 | 0.01185607 | 0.7799133 | 0.01061296
|  |  | 53913 | 0.7678296 | 0.7674819 | 0.0001407902 | 0.7674178 | 0.01163566 | 0.7674142 | 0.01409108 |  |  | 32081 | 0.7784506 | 0.7792293 | 0.0001387304 | 0.7799189 | 0.01185607 | 0.7799133 | 0.01061296
|  |  | 53923 | 0.7678296 | 0.7674819 | 0.0001407902 | 0.7674178 | 0.01163566 | 0.7674142 | 0.01409108 |  |  | 32086 | 0.7784506 | 0.7792293 | 0.0001387304 | 0.7799189 | 0.01185607 | 0.7799133 | 0.01061296
|  |  | 53933 | 0.7678296 | 0.7674819 | 0.0001407902 | 0.7674178 | 0.01163566 | 0.7674142 | 0.01409108 |  |  | 32091 | 0.7821753 | 0.7792293 | 0.0001387304 | 0.7799189 | 0.01185607 | 0.7799133 | 0.01061296
|  |  | 53943 | 0.7678296 | 0.7674819 | 0.0001407902 | 0.7674178 | 0.01163566 | 0.7674142 | 0.01409108 |  |  | 32096 | 0.7821753 | 0.7792293 | 0.0001387304 | 0.7799189 | 0.01185607 | 0.7799133 | 0.01061296
|  |  | 53953 | 0.7788775 | 0.7674819 | 0.0001407902 | 0.7674178 | 0.01163566 | 0.7674142 | 0.01409108 |  |  | 32101 | 0.7784506 | 0.7792293 | 0.0001387304 | 0.7799189 | 0.01185607 | 0.7799133 | 0.01061296
|  |  | 53963 | 0.7678296 | 0.7674819 | 0.0001407902 | 0.7674178 | 0.01163566 | 0.7674142 | 0.01409108 |  |  | 32106 | 0.7821753 | 0.7792293 | 0.0001387304 | 0.7799189 | 0.01185607 | 0.7799133 | 0.01061296
|  |  | 53973 | 0.7733535 | 0.7674819 | 0.0001407902 | 0.7674178 | 0.01163566 | 0.7674142 | 0.01409108 |  |  | 32111 | 0.7821753 | 0.7792293 | 0.0001387304 | 0.7799189 | 0.01185607 | 0.7799133 | 0.01061296
|  |  | 53983 | 0.7678296 | 0.7674819 | 0.0001407902 | 0.7674178 | 0.01163566 | 0.7674142 | 0.01409108 |  |  | 32116 | 0.7858999 | 0.7792293 | 0.0001387304 | 0.7799189 | 0.01185607 | 0.7799133 | 0.01061296
|  |  | 53993 | 0.7678296 | 0.7674819 | 0.0001407902 | 0.7674178 | 0.01163566 | 0.7674142 | 0.01409108 |  |  | 32121 | 0.7821753 | 0.7792293 | 0.0001387304 | 0.7799189 | 0.01185607 | 0.7799133 | 0.01061296
|  |  | 54003 | 0.7733535 | 0.7674819 | 0.0001407902 | 0.7674178 | 0.01163566 | 0.7674142 | 0.01409108 |  |  | 32126 | 0.7821753 | 0.7792293 | 0.0001387304 | 0.7799189 | 0.01185607 | 0.7799133 | 0.01061296
|  |  | 54013 | 0.7733535 | 0.7674819 | 0.0001407902 | 0.7674178 | 0.01163566 | 0.7674142 | 0.01409108 |  |  | 32131 | 0.7821753 | 0.7792293 | 0.0001387304 | 0.7799189 | 0.01185607 | 0.7799133 | 0.01061296
|  |  | 54023 | 0.7678296 | 0.7674819 | 0.0001407902 | 0.7674178 | 0.01163566 | 0.7674142 | 0.01409108 |  |  | 32136 | 0.7821753 | 0.7792293 | 0.0001387304 | 0.7799189 | 0.01185607 | 0.7799133 | 0.01061296
|  |  | 54033 | 0.7733535 | 0.7674819 | 0.0001407902 | 0.7674178 | 0.01163566 | 0.7674142 | 0.01409108 |  |  | 32141 | 0.7821753 | 0.7792293 | 0.0001387304 | 0.7799189 | 0.01185607 | 0.7799133 | 0.01061296
|  |  | 54043 | 0.7733535 | 0.7674819 | 0.0001407902 | 0.7674178 | 0.01163566 | 0.7674142 | 0.01409108 |  |  | 32146 | 0.7784506 | 0.7792293 | 0.0001387304 | 0.7799189 | 0.01185607 | 0.7799133 | 0.01061296
|  |  | 54053 | 0.7733535 | 0.7674819 | 0.0001407902 | 0.7674178 | 0.01163566 | 0.7674142 | 0.01409108 |  |  | 32151 | 0.7821753 | 0.7792293 | 0.0001387304 | 0.7799189 | 0.01185607 | 0.7799133 | 0.01061296
|  |  | 54063 | 0.7678296 | 0.7674819 | 0.0001407902 | 0.7674178 | 0.01163566 | 0.7674142 | 0.01409108 |  |  | 32156 | 0.7821753 | 0.7792293 | 0.0001387304 | 0.7799189 | 0.01185607 | 0.7799133 | 0.01061296
|  |  | 54073 | 0.7733535 | 0.7674819 | 0.0001407902 | 0.7674178 | 0.01163566 | 0.7674142 | 0.01409108 |  |  | 32161 | 0.7821753 | 0.7792293 | 0.0001387304 | 0.7799189 | 0.01185607 | 0.7799133 | 0.01061296
|  |  | 54083 | 0.7678296 | 0.7674819 | 0.0001407902 | 0.7674178 | 0.01163566 | 0.7674142 | 0.01409108 |  |  | 32166 | 0.7858999 | 0.7792293 | 0.0001387304 | 0.7799189 | 0.01185607 | 0.7799133 | 0.01061296
|  |  | 54093 | 0.7733535 | 0.7674819 | 0.0001407902 | 0.7674178 | 0.01163566 | 0.7674142 | 0.01409108 |  |  | 32171 | 0.7784506 | 0.7792293 | 0.0001387304 | 0.7799189 | 0.01185607 | 0.7799133 | 0.01061296
|  |  | 54103 | 0.7733535 | 0.7674819 | 0.0001407902 | 0.7674178 | 0.01163566 | 0.7674142 | 0.01409108 |  |  | 32176 | 0.7784506 | 0.7792293 | 0.0001387304 | 0.7799189 | 0.01185607 | 0.7799133 | 0.01061296
|  |  | 54113 | 0.7733535 | 0.7674819 | 0.0001407902 | 0.7674178 | 0.01163566 | 0.7674142 | 0.01409108 |  |  | 32181 | 0.7821753 | 0.7792293 | 0.0001387304 | 0.7799189 | 0.01185607 | 0.7799133 | 0.01061296
|  |  | 54123 | 0.7678296 | 0.7674819 | 0.0001407902 | 0.7674178 | 0.01163566 | 0.7674142 | 0.01409108 |  |  | 32186 | 0.7784506 | 0.7792293 | 0.0001387304 | 0.7799189 | 0.01185607 | 0.7799133 | 0.01061296
|  |  | 54133 | 0.7733535 | 0.7674819 | 0.0001407902 | 0.7674178 | 0.01163566 | 0.7674142 | 0.01409108 |  |  | 32191 | 0.7784506 | 0.7792293 | 0.0001387304 | 0.7799189 | 0.01185607 | 0.7799133 | 0.01061296
|  |  | 54143 | 0.7678296 | 0.7674819 | 0.0001407902 | 0.7674178 | 0.01163566 | 0.7674142 | 0.01409108 |  |  | 32196 | 0.7821753 | 0.7792293 | 0.0001387304 | 0.7799189 | 0.01185607 | 0.7799133 | 0.01061296
|  |  | 54153 | 0.7733535 | 0.7674819 | 0.0001407902 | 0.7674178 | 0.01163566 | 0.7674142 | 0.01409108 |  |  | 32201 | 0.7821753 | 0.7792293 | 0.0001387304 | 0.7799189 | 0.01185607 | 0.7799133 | 0.01061296
|  |  | 54163 | 0.7733535 | 0.7674819 | 0.0001407902 | 0.7674178 | 0.01163566 | 0.7674142 | 0.01409108 |  |  | 32206 | 0.7821753 | 0.7792293 | 0.0001387304 | 0.7799189 | 0.01185607 | 0.7799133 | 0.01061296
|  |  | 54173 | 0.7678296 | 0.7674819 | 0.0001407902 | 0.7674178 | 0.01163566 | 0.7674142 | 0.01409108 |  |  | 32211 | 0.7858999 | 0.7792293 | 0.0001387304 | 0.7799189 | 0.01185607 | 0.7799133 | 0.01061296
|  |  | 54183 | 0.7623056 | 0.7674819 | 0.0001407902 | 0.7674178 | 0.01163566 | 0.7674142 | 0.01409108 |  |  | 32216 | 0.7821753 | 0.7792293 | 0.0001387304 | 0.7799189 | 0.01185607 | 0.7799133 | 0.01061296
|  |  | 54193 | 0.7678296 | 0.7674819 | 0.0001407902 | 0.7674178 | 0.01163566 | 0.7674142 | 0.01409108 |  |  | 32221 | 0.7784506 | 0.7792293 | 0.0001387304 | 0.7799189 | 0.01185607 | 0.7799133 | 0.01061296
|  |  | 54203 | 0.7678296 | 0.7674819 | 0.0001407902 | 0.7674178 | 0.01163566 | 0.7674142 | 0.01409108 |  |  | 32226 | 0.7784506 | 0.7792293 | 0.0001387304 | 0.7799189 | 0.01185607 | 0.7799133 | 0.01061296
|  |  | 54213 | 0.7733535 | 0.7674819 | 0.0001407902 | 0.7674178 | 0.01163566 | 0.7674142 | 0.01409108 |  |  | 32231 | 0.7784506 | 0.7792293 | 0.0001387304 | 0.7799189 | 0.01185607 | 0.7799133 | 0.01061296
|  |  | 54223 | 0.7733535 | 0.7674819 | 0.0001407902 | 0.7674178 | 0.01163566 | 0.7674142 | 0.01409108 |  |  | 32236 | 0.7821753 | 0.7792293 | 0.0001387304 | 0.7799189 | 0.01185607 | 0.7799133 | 0.01061296
|  |  | 54233 | 0.7788775 | 0.7674819 | 0.0001407902 | 0.7674178 | 0.01163566 | 0.7674142 | 0.01409108 |  |  | 32241 | 0.7821753 | 0.7792293 | 0.0001387304 | 0.7799189 | 0.01185607 | 0.7799133 | 0.01061296
|  |  | 54243 | 0.7678296 | 0.7674819 | 0.0001407902 | 0.7674178 | 0.01163566 | 0.7674142 | 0.01409108 |  |  | 32246 | 0.7858999 | 0.7792293 | 0.0001387304 | 0.7799189 | 0.01185607 | 0.7799133 | 0.01061296
|  |  | 54253 | 0.7733535 | 0.7674819 | 0.0001407902 | 0.7674178 | 0.01163566 | 0.7674142 | 0.01409108 |  |  | 32251 | 0.7821753 | 0.7792293 | 0.0001387304 | 0.7799189 | 0.01185607 | 0.7799133 | 0.01061296
|  |  | 54263 | 0.7733535 | 0.7674819 | 0.0001407902 | 0.7674178 | 0.01163566 | 0.7674142 | 0.01409108 |  |  | 32256 | 0.774726 | 0.7792293 | 0.0001387304 | 0.7799189 | 0.01185607 | 0.7799133 | 0.01061296
|  |  | 54273 | 0.7733535 | 0.7674819 | 0.0001407902 | 0.7674178 | 0.01163566 | 0.7674142 | 0.01409108 |  |  | 32261 | 0.7821753 | 0.7792293 | 0.0001387304 | 0.7799189 | 0.01185607 | 0.7799133 | 0.01061296
|  |  | 54283 | 0.7678296 | 0.7674819 | 0.0001407902 | 0.7674178 | 0.01163566 | 0.7674142 | 0.01409108 |  |  | 32266 | 0.7858999 | 0.7792293 | 0.0001387304 | 0.7799189 | 0.01185607 | 0.7799133 | 0.01061296
|  |  | 54293 | 0.7733535 | 0.7674819 | 0.0001407902 | 0.7674178 | 0.01163566 | 0.7674142 | 0.01409108 |  |  | 32271 | 0.7821753 | 0.7792293 | 0.0001387304 | 0.7799189 | 0.01185607 | 0.7799133 | 0.01061296
|  |  | 54303 | 0.7678296 | 0.7674819 | 0.0001407902 | 0.7674178 | 0.01163566 | 0.7674142 | 0.01409108 |  |  | 32276 | 0.7821753 | 0.7792293 | 0.0001387304 | 0.7799189 | 0.01185607 | 0.7799133 | 0.01061296
|  |  | 54313 | 0.7678296 | 0.7674819 | 0.0001407902 | 0.7674178 | 0.01163566 | 0.7674142 | 0.01409108 |  |  | 32281 | 0.7858999 | 0.7792293 | 0.0001387304 | 0.7799189 | 0.01185607 | 0.7799133 | 0.01061296
|  |  | 54323 | 0.7733535 | 0.7674819 | 0.0001407902 | 0.7674178 | 0.01163566 | 0.7674142 | 0.01409108 |  |  | 32286 | 0.7858999 | 0.7792293 | 0.0001387304 | 0.7799189 | 0.01185607 | 0.7799133 | 0.01061296
|  |  | 54333 | 0.7678296 | 0.7674819 | 0.0001407902 | 0.7674178 | 0.01163566 | 0.7674142 | 0.01409108 |  |  | 32291 | 0.7858999 | 0.7792293 | 0.0001387304 | 0.7799189 | 0.01185607 | 0.7799133 | 0.01061296
|  |  | 54343 | 0.7678296 | 0.7674819 | 0.0001407902 | 0.7674178 | 0.01163566 | 0.7674142 | 0.01409108 |  |  | 32296 | 0.7821753 | 0.7792293 | 0.0001387304 | 0.7799189 | 0.01185607 | 0.7799133 | 0.01061296
|  |  | 54353 | 0.7788775 | 0.7674819 | 0.0001407902 | 0.7674178 | 0.01163566 | 0.7674142 | 0.01409108 |  |  | 32301 | 0.7821753 | 0.7792293 | 0.0001387304 | 0.7799189 | 0.01185607 | 0.7799133 | 0.01061296
|  |  | 54363 | 0.7788775 | 0.7674819 | 0.0001407902 | 0.7674178 | 0.01163566 | 0.7674142 | 0.01409108 |  |  | 32306 | 0.774726 | 0.7792293 | 0.0001387304 | 0.7799189 | 0.01185607 | 0.7799133 | 0.01061296
|  |  | 54373 | 0.7733535 | 0.7674819 | 0.0001407902 | 0.7674178 | 0.01163566 | 0.7674142 | 0.01409108 |  |  | 32311 | 0.7858999 | 0.7792293 | 0.0001387304 | 0.7799189 | 0.01185607 | 0.7799133 | 0.01061296
|  |  | 54383 | 0.7733535 | 0.7674819 | 0.0001407902 | 0.7674178 | 0.01163566 | 0.7674142 | 0.01409108 |  |  | 32316 | 0.7858999 | 0.7792293 | 0.0001387304 | 0.7799189 | 0.01185607 | 0.7799133 | 0.01061296
|  |  | 54393 | 0.7733535 | 0.7674819 | 0.0001407902 | 0.7674178 | 0.01163566 | 0.7674142 | 0.01409108 |  |  | 32321 | 0.7821753 | 0.7792293 | 0.0001387304 | 0.7799189 | 0.01185607 | 0.7799133 | 0.01061296
|  |  | 54403 | 0.7733535 | 0.7674819 | 0.0001407902 | 0.7674178 | 0.01163566 | 0.7674142 | 0.01409108 |  |  | 32326 | 0.7858999 | 0.7792293 | 0.0001387304 | 0.7799189 | 0.01185607 | 0.7799133 | 0.01061296
|  |  | 54413 | 0.7623056 | 0.7674819 | 0.0001407902 | 0.7674178 | 0.01163566 | 0.7674142 | 0.01409108 |  |  | 32331 | 0.7821753 | 0.7792293 | 0.0001387304 | 0.7799189 | 0.01185607 | 0.7799133 | 0.01061296
|  |  | 54423 | 0.7733535 | 0.7674819 | 0.0001407902 | 0.7674178 | 0.01163566 | 0.7674142 | 0.01409108 |  |  | 32336 | 0.7858999 | 0.7792293 | 0.0001387304 | 0.7799189 | 0.01185607 | 0.7799133 | 0.01061296
|  |  | 54433 | 0.7788775 | 0.7674819 | 0.0001407902 | 0.7674178 | 0.01163566 | 0.7674142 | 0.01409108 |  |  | 32341 | 0.7821753 | 0.7792293 | 0.0001387304 | 0.7799189 | 0.01185607 | 0.7799133 | 0.01061296
|  |  | 54443 | 0.7788775 | 0.7674819 | 0.0001407902 | 0.7674178 | 0.01163566 | 0.7674142 | 0.01409108 |  |  | 32346 | 0.7821753 | 0.7792293 | 0.0001387304 | 0.7799189 | 0.01185607 | 0.7799133 | 0.01061296
|  |  | 54453 | 0.7733535 | 0.7674819 | 0.0001407902 | 0.7674178 | 0.01163566 | 0.7674142 | 0.01409108 |  |  | 32351 | 0.7821753 | 0.7792293 | 0.0001387304 | 0.7799189 | 0.01185607 | 0.7799133 | 0.01061296
|  |  | 54463 | 0.7733535 | 0.7674819 | 0.0001407902 | 0.7674178 | 0.01163566 | 0.7674142 | 0.01409108 |  |  | 32356 | 0.7821753 | 0.7792293 | 0.0001387304 | 0.7799189 | 0.01185607 | 0.7799133 | 0.01061296
|  |  | 54473 | 0.7623056 | 0.7674819 | 0.0001407902 | 0.7674178 | 0.01163566 | 0.7674142 | 0.01409108 |  |  | 32361 | 0.7821753 | 0.7792293 | 0.0001387304 | 0.7799189 | 0.01185607 | 0.7799133 | 0.01061296
|  |  | 54483 | 0.7788775 | 0.7674819 | 0.0001407902 | 0.7674178 | 0.01163566 | 0.7674142 | 0.01409108 |  |  | 32366 | 0.7821753 | 0.7792293 | 0.0001387304 | 0.7799189 | 0.01185607 | 0.7799133 | 0.01061296
|  |  | 54493 | 0.7733535 | 0.7674819 | 0.0001407902 | 0.7674178 | 0.01163566 | 0.7674142 | 0.01409108 |  |  | 32371 | 0.7821753 | 0.7792293 | 0.0001387304 | 0.7799189 | 0.01185607 | 0.7799133 | 0.01061296
|  |  | 54503 | 0.7733535 | 0.7674819 | 0.0001407902 | 0.7674178 | 0.01163566 | 0.7674142 | 0.01409108 |  |  | 32376 | 0.7821753 | 0.7792293 | 0.0001387304 | 0.7799189 | 0.01185607 | 0.7799133 | 0.01061296
|  |  | 54513 | 0.7733535 | 0.7674819 | 0.0001407902 | 0.7674178 | 0.01163566 | 0.7674142 | 0.01409108 |  |  | 32381 | 0.7858999 | 0.7792293 | 0.0001387304 | 0.7799189 | 0.01185607 | 0.7799133 | 0.01061296
|  |  | 54523 | 0.7788775 | 0.7674819 | 0.0001407902 | 0.7674178 | 0.01163566 | 0.7674142 | 0.01409108 |  |  | 32386 | 0.7784506 | 0.7792293 | 0.0001387304 | 0.7799189 | 0.01185607 | 0.7799133 | 0.01061296
|  |  | 54533 | 0.7733535 | 0.7674819 | 0.0001407902 | 0.7674178 | 0.01163566 | 0.7674142 | 0.01409108 |  |  | 32391 | 0.7821753 | 0.7792293 | 0.0001387304 | 0.7799189 | 0.01185607 | 0.7799133 | 0.01061296
|  |  | 54543 | 0.7678296 | 0.7674819 | 0.0001407902 | 0.7674178 | 0.01163566 | 0.7674142 | 0.01409108 |  |  | 32396 | 0.7858999 | 0.7792293 | 0.0001387304 | 0.7799189 | 0.01185607 | 0.7799133 | 0.01061296
|  |  | 54553 | 0.7678296 | 0.7674819 | 0.0001407902 | 0.7674178 | 0.01163566 | 0.7674142 | 0.01409108 |  |  | 32401 | 0.774726 | 0.7792293 | 0.0001387304 | 0.7799189 | 0.01185607 | 0.7799133 | 0.01061296
|  |  | 54563 | 0.7678296 | 0.7674819 | 0.0001407902 | 0.7674178 | 0.01163566 | 0.7674142 | 0.01409108 |  |  | 32406 | 0.7821753 | 0.7792293 | 0.0001387304 | 0.7799189 | 0.01185607 | 0.7799133 | 0.01061296
|  |  | 54573 | 0.7733535 | 0.7674819 | 0.0001407902 | 0.7674178 | 0.01163566 | 0.7674142 | 0.01409108 |  |  | 32411 | 0.7784506 | 0.7792293 | 0.0001387304 | 0.7799189 | 0.01185607 | 0.7799133 | 0.01061296
|  |  | 54583 | 0.7733535 | 0.7674819 | 0.0001407902 | 0.7674178 | 0.01163566 | 0.7674142 | 0.01409108 |  |  | 32416 | 0.7784506 | 0.7792293 | 0.0001387304 | 0.7799189 | 0.01185607 | 0.7799133 | 0.01061296
|  |  | 54593 | 0.7733535 | 0.7674819 | 0.0001407902 | 0.7674178 | 0.01163566 | 0.7674142 | 0.01409108 |  |  | 32421 | 0.7821753 | 0.7792293 | 0.0001387304 | 0.7799189 | 0.01185607 | 0.7799133 | 0.01061296
|  |  | 54603 | 0.7733535 | 0.7674819 | 0.0001407902 | 0.7674178 | 0.01163566 | 0.7674142 | 0.01409108 |  |  | 32426 | 0.7821753 | 0.7792293 | 0.0001387304 | 0.7799189 | 0.01185607 | 0.7799133 | 0.01061296
|  |  | 54613 | 0.7678296 | 0.7674819 | 0.0001407902 | 0.7674178 | 0.01163566 | 0.7674142 | 0.01409108 |  |  | 32431 | 0.7821753 | 0.7792293 | 0.0001387304 | 0.7799189 | 0.01185607 | 0.7799133 | 0.01061296
|  |  | 54623 | 0.7678296 | 0.7674819 | 0.0001407902 | 0.7674178 | 0.01163566 | 0.7674142 | 0.01409108 |  |  | 32436 | 0.7821753 | 0.7792293 | 0.0001387304 | 0.7799189 | 0.01185607 | 0.7799133 | 0.01061296
|  |  | 54633 | 0.7733535 | 0.7674819 | 0.0001407902 | 0.7674178 | 0.01163566 | 0.7674142 | 0.01409108 |  |  | 32441 | 0.7821753 | 0.7792293 | 0.0001387304 | 0.7799189 | 0.01185607 | 0.7799133 | 0.01061296
|  |  | 54643 | 0.7678296 | 0.7674819 | 0.0001407902 | 0.7674178 | 0.01163566 | 0.7674142 | 0.01409108 |  |  | 32446 | 0.7821753 | 0.7792293 | 0.0001387304 | 0.7799189 | 0.01185607 | 0.7799133 | 0.01061296
|  |  | 54653 | 0.7678296 | 0.7674819 | 0.0001407902 | 0.7674178 | 0.01163566 | 0.7674142 | 0.01409108 |  |  | 32451 | 0.7858999 | 0.7792293 | 0.0001387304 | 0.7799189 | 0.01185607 | 0.7799133 | 0.01061296
|  |  | 54663 | 0.7678296 | 0.7674819 | 0.0001407902 | 0.7674178 | 0.01163566 | 0.7674142 | 0.01409108 |  |  | 32456 | 0.7821753 | 0.7792293 | 0.0001387304 | 0.7799189 | 0.01185607 | 0.7799133 | 0.01061296
|  |  | 54673 | 0.7678296 | 0.7674819 | 0.0001407902 | 0.7674178 | 0.01163566 | 0.7674142 | 0.01409108 |  |  | 32461 | 0.7858999 | 0.7792293 | 0.0001387304 | 0.7799189 | 0.01185607 | 0.7799133 | 0.01061296
|  |  | 54683 | 0.7678296 | 0.7674819 | 0.0001407902 | 0.7674178 | 0.01163566 | 0.7674142 | 0.01409108 |  |  | 32466 | 0.7821753 | 0.7792293 | 0.0001387304 | 0.7799189 | 0.01185607 | 0.7799133 | 0.01061296
|  |  | 54693 | 0.7733535 | 0.7674819 | 0.0001407902 | 0.7674178 | 0.01163566 | 0.7674142 | 0.01409108 |  |  | 32471 | 0.7784506 | 0.7792293 | 0.0001387304 | 0.7799189 | 0.01185607 | 0.7799133 | 0.01061296
|  |  | 54703 | 0.7733535 | 0.7674819 | 0.0001407902 | 0.7674178 | 0.01163566 | 0.7674142 | 0.01409108 |  |  | 32476 | 0.7784506 | 0.7792293 | 0.0001387304 | 0.7799189 | 0.01185607 | 0.7799133 | 0.01061296
|  |  | 54713 | 0.7678296 | 0.7674819 | 0.0001407902 | 0.7674178 | 0.01163566 | 0.7674142 | 0.01409108 |  |  | 32481 | 0.7821753 | 0.7792293 | 0.0001387304 | 0.7799189 | 0.01185607 | 0.7799133 | 0.01061296
|  |  | 54723 | 0.7733535 | 0.7674819 | 0.0001407902 | 0.7674178 | 0.01163566 | 0.7674142 | 0.01409108 |  |  | 32486 | 0.7821753 | 0.7792293 | 0.0001387304 | 0.7799189 | 0.01185607 | 0.7799133 | 0.01061296
|  |  | 54733 | 0.7623056 | 0.7674819 | 0.0001407902 | 0.7674178 | 0.01163566 | 0.7674142 | 0.01409108 |  |  | 32491 | 0.7821753 | 0.7792293 | 0.0001387304 | 0.7799189 | 0.01185607 | 0.7799133 | 0.01061296
|  |  | 54743 | 0.7733535 | 0.7674819 | 0.0001407902 | 0.7674178 | 0.01163566 | 0.7674142 | 0.01409108 |  |  | 32496 | 0.7821753 | 0.7792293 | 0.0001387304 | 0.7799189 | 0.01185607 | 0.7799133 | 0.01061296
|  |  | 54753 | 0.7733535 | 0.7674819 | 0.0001407902 | 0.7674178 | 0.01163566 | 0.7674142 | 0.01409108 |  |  | 32501 | 0.7784506 | 0.7792293 | 0.0001387304 | 0.7799189 | 0.01185607 | 0.7799133 | 0.01061296
|  |  | 54763 | 0.7678296 | 0.7674819 | 0.0001407902 | 0.7674178 | 0.01163566 | 0.7674142 | 0.01409108 |  |  | 32506 | 0.7821753 | 0.7792293 | 0.0001387304 | 0.7799189 | 0.01185607 | 0.7799133 | 0.01061296
|  |  | 54773 | 0.7678296 | 0.7674819 | 0.0001407902 | 0.7674178 | 0.01163566 | 0.7674142 | 0.01409108 |  |  | 32511 | 0.7821753 | 0.7792293 | 0.0001387304 | 0.7799189 | 0.01185607 | 0.7799133 | 0.01061296
|  |  | 54783 | 0.7678296 | 0.7674819 | 0.0001407902 | 0.7674178 | 0.01163566 | 0.7674142 | 0.01409108 |  |  | 32516 | 0.7821753 | 0.7792293 | 0.0001387304 | 0.7799189 | 0.01185607 | 0.7799133 | 0.01061296
|  |  | 54793 | 0.7678296 | 0.7674819 | 0.0001407902 | 0.7674178 | 0.01163566 | 0.7674142 | 0.01409108 |  |  | 32521 | 0.7784506 | 0.7792293 | 0.0001387304 | 0.7799189 | 0.01185607 | 0.7799133 | 0.01061296
|  |  | 54803 | 0.7733535 | 0.7674819 | 0.0001407902 | 0.7674178 | 0.01163566 | 0.7674142 | 0.01409108 |  |  | 32526 | 0.7821753 | 0.7792293 | 0.0001387304 | 0.7799189 | 0.01185607 | 0.7799133 | 0.01061296
|  |  | 54813 | 0.7623056 | 0.7674819 | 0.0001407902 | 0.7674178 | 0.01163566 | 0.7674142 | 0.01409108 |  |  | 32531 | 0.7821753 | 0.7792293 | 0.0001387304 | 0.7799189 | 0.01185607 | 0.7799133 | 0.01061296
|  |  | 54823 | 0.7733535 | 0.7674819 | 0.0001407902 | 0.7674178 | 0.01163566 | 0.7674142 | 0.01409108 |  |  | 32536 | 0.7784506 | 0.7792293 | 0.0001387304 | 0.7799189 | 0.01185607 | 0.7799133 | 0.01061296
|  |  | 54833 | 0.7678296 | 0.7674819 | 0.0001407902 | 0.7674178 | 0.01163566 | 0.7674142 | 0.01409108 |  |  | 32541 | 0.7784506 | 0.7792293 | 0.0001387304 | 0.7799189 | 0.01185607 | 0.7799133 | 0.01061296
|  |  | 54843 | 0.7678296 | 0.7674819 | 0.0001407902 | 0.7674178 | 0.01163566 | 0.7674142 | 0.01409108 |  |  | 32546 | 0.7784506 | 0.7792293 | 0.0001387304 | 0.7799189 | 0.01185607 | 0.7799133 | 0.01061296
|  |  | 54853 | 0.7678296 | 0.7674819 | 0.0001407902 | 0.7674178 | 0.01163566 | 0.7674142 | 0.01409108 |  |  | 32551 | 0.7821753 | 0.7792293 | 0.0001387304 | 0.7799189 | 0.01185607 | 0.7799133 | 0.01061296
|  |  | 54863 | 0.7678296 | 0.7674819 | 0.0001407902 | 0.7674178 | 0.01163566 | 0.7674142 | 0.01409108 |  |  | 32556 | 0.7858999 | 0.7792293 | 0.0001387304 | 0.7799189 | 0.01185607 | 0.7799133 | 0.01061296
|  |  | 54873 | 0.7678296 | 0.7674819 | 0.0001407902 | 0.7674178 | 0.01163566 | 0.7674142 | 0.01409108 |  |  | 32561 | 0.7821753 | 0.7792293 | 0.0001387304 | 0.7799189 | 0.01185607 | 0.7799133 | 0.01061296
|  |  | 54883 | 0.7678296 | 0.7674819 | 0.0001407902 | 0.7674178 | 0.01163566 | 0.7674142 | 0.01409108 |  |  | 32566 | 0.7784506 | 0.7792293 | 0.0001387304 | 0.7799189 | 0.01185607 | 0.7799133 | 0.01061296
|  |  | 54893 | 0.7623056 | 0.7674819 | 0.0001407902 | 0.7674178 | 0.01163566 | 0.7674142 | 0.01409108 |  |  | 32571 | 0.7821753 | 0.7792293 | 0.0001387304 | 0.7799189 | 0.01185607 | 0.7799133 | 0.01061296
|  |  | 54903 | 0.7678296 | 0.7674819 | 0.0001407902 | 0.7674178 | 0.01163566 | 0.7674142 | 0.01409108 |  |  | 32576 | 0.7821753 | 0.7792293 | 0.0001387304 | 0.7799189 | 0.01185607 | 0.7799133 | 0.01061296
|  |  | 54913 | 0.7678296 | 0.7674819 | 0.0001407902 | 0.7674178 | 0.01163566 | 0.7674142 | 0.01409108 |  |  | 32581 | 0.7784506 | 0.7792293 | 0.0001387304 | 0.7799189 | 0.01185607 | 0.7799133 | 0.01061296
|  |  | 54923 | 0.7678296 | 0.7674819 | 0.0001407902 | 0.7674178 | 0.01163566 | 0.7674142 | 0.01409108 |  |  | 32586 | 0.7821753 | 0.7792293 | 0.0001387304 | 0.7799189 | 0.01185607 | 0.7799133 | 0.01061296
|  |  | 54933 | 0.7678296 | 0.7674819 | 0.0001407902 | 0.7674178 | 0.01163566 | 0.7674142 | 0.01409108 |  |  | 32591 | 0.7821753 | 0.7792293 | 0.0001387304 | 0.7799189 | 0.01185607 | 0.7799133 | 0.01061296
|  |  | 54943 | 0.7678296 | 0.7674819 | 0.0001407902 | 0.7674178 | 0.01163566 | 0.7674142 | 0.01409108 |  |  | 32596 | 0.7821753 | 0.7792293 | 0.0001387304 | 0.7799189 | 0.01185607 | 0.7799133 | 0.01061296
|  |  | 54953 | 0.7623056 | 0.7674819 | 0.0001407902 | 0.7674178 | 0.01163566 | 0.7674142 | 0.01409108 |  |  | 32601 | 0.7858999 | 0.7792293 | 0.0001387304 | 0.7799189 | 0.01185607 | 0.7799133 | 0.01061296
|  |  | 54963 | 0.7678296 | 0.7674819 | 0.0001407902 | 0.7674178 | 0.01163566 | 0.7674142 | 0.01409108 |  |  | 32606 | 0.7784506 | 0.7792293 | 0.0001387304 | 0.7799189 | 0.01185607 | 0.7799133 | 0.01061296
|  |  | 54973 | 0.7623056 | 0.7674819 | 0.0001407902 | 0.7674178 | 0.01163566 | 0.7674142 | 0.01409108 |  |  | 32611 | 0.7821753 | 0.7792293 | 0.0001387304 | 0.7799189 | 0.01185607 | 0.7799133 | 0.01061296
|  |  | 54983 | 0.7623056 | 0.7674819 | 0.0001407902 | 0.7674178 | 0.01163566 | 0.7674142 | 0.01409108 |  |  | 32616 | 0.7784506 | 0.7792293 | 0.0001387304 | 0.7799189 | 0.01185607 | 0.7799133 | 0.01061296
|  |  | 54993 | 0.7678296 | 0.7674819 | 0.0001407902 | 0.7674178 | 0.01163566 | 0.7674142 | 0.01409108 |  |  | 32621 | 0.7821753 | 0.7792293 | 0.0001387304 | 0.7799189 | 0.01185607 | 0.7799133 | 0.01061296
|  |  | 55003 | 0.7678296 | 0.7674819 | 0.0001407902 | 0.7674178 | 0.01163566 | 0.7674142 | 0.01409108 |  |  | 32626 | 0.7821753 | 0.7792293 | 0.0001387304 | 0.7799189 | 0.01185607 | 0.7799133 | 0.01061296
|  |  | 55013 | 0.7678296 | 0.7674819 | 0.0001407902 | 0.7674178 | 0.01163566 | 0.7674142 | 0.01409108 |  |  | 32631 | 0.7821753 | 0.7792293 | 0.0001387304 | 0.7799189 | 0.01185607 | 0.7799133 | 0.01061296
|  |  | 55023 | 0.7678296 | 0.7674819 | 0.0001407902 | 0.7674178 | 0.01163566 | 0.7674142 | 0.01409108 |  |  | 32636 | 0.7821753 | 0.7792293 | 0.0001387304 | 0.7799189 | 0.01185607 | 0.7799133 | 0.01061296
|  |  | 55033 | 0.7678296 | 0.7674819 | 0.0001407902 | 0.7674178 | 0.01163566 | 0.7674142 | 0.01409108 |  |  | 32641 | 0.7858999 | 0.7792293 | 0.0001387304 | 0.7799189 | 0.01185607 | 0.7799133 | 0.01061296
|  |  | 55043 | 0.7623056 | 0.7674819 | 0.0001407902 | 0.7674178 | 0.01163566 | 0.7674142 | 0.01409108 |  |  | 32646 | 0.7821753 | 0.7792293 | 0.0001387304 | 0.7799189 | 0.01185607 | 0.7799133 | 0.01061296
|  |  | 55053 | 0.7623056 | 0.7674819 | 0.0001407902 | 0.7674178 | 0.01163566 | 0.7674142 | 0.01409108 |  |  | 32651 | 0.7821753 | 0.7792293 | 0.0001387304 | 0.7799189 | 0.01185607 | 0.7799133 | 0.01061296
|  |  | 55063 | 0.7678296 | 0.7674819 | 0.0001407902 | 0.7674178 | 0.01163566 | 0.7674142 | 0.01409108 |  |  | 32656 | 0.7821753 | 0.7792293 | 0.0001387304 | 0.7799189 | 0.01185607 | 0.7799133 | 0.01061296
|  |  | 55073 | 0.7678296 | 0.7674819 | 0.0001407902 | 0.7674178 | 0.01163566 | 0.7674142 | 0.01409108 |  |  | 32661 | 0.7858999 | 0.7792293 | 0.0001387304 | 0.7799189 | 0.01185607 | 0.7799133 | 0.01061296
|  |  | 55083 | 0.7733535 | 0.7674819 | 0.0001407902 | 0.7674178 | 0.01163566 | 0.7674142 | 0.01409108 |  |  | 32666 | 0.7821753 | 0.7792293 | 0.0001387304 | 0.7799189 | 0.01185607 | 0.7799133 | 0.01061296
|  |  | 55093 | 0.7623056 | 0.7674819 | 0.0001407902 | 0.7674178 | 0.01163566 | 0.7674142 | 0.01409108 |  |  | 32671 | 0.7821753 | 0.7792293 | 0.0001387304 | 0.7799189 | 0.01185607 | 0.7799133 | 0.01061296
|  |  | 55103 | 0.7623056 | 0.7674819 | 0.0001407902 | 0.7674178 | 0.01163566 | 0.7674142 | 0.01409108 |  |  | 32676 | 0.7821753 | 0.7792293 | 0.0001387304 | 0.7799189 | 0.01185607 | 0.7799133 | 0.01061296
|  |  | 55113 | 0.7733535 | 0.7674819 | 0.0001407902 | 0.7674178 | 0.01163566 | 0.7674142 | 0.01409108 |  |  | 32681 | 0.7784506 | 0.7792293 | 0.0001387304 | 0.7799189 | 0.01185607 | 0.7799133 | 0.01061296
|  |  | 55123 | 0.7623056 | 0.7674819 | 0.0001407902 | 0.7674178 | 0.01163566 | 0.7674142 | 0.01409108 |  |  | 32686 | 0.7821753 | 0.7792293 | 0.0001387304 | 0.7799189 | 0.01185607 | 0.7799133 | 0.01061296
|  |  | 55133 | 0.7678296 | 0.7674819 | 0.0001407902 | 0.7674178 | 0.01163566 | 0.7674142 | 0.01409108 |  |  | 32691 | 0.7858999 | 0.7792293 | 0.0001387304 | 0.7799189 | 0.01185607 | 0.7799133 | 0.01061296
|  |  | 55143 | 0.7623056 | 0.7674819 | 0.0001407902 | 0.7674178 | 0.01163566 | 0.7674142 | 0.01409108 |  |  | 32696 | 0.7784506 | 0.7792293 | 0.0001387304 | 0.7799189 | 0.01185607 | 0.7799133 | 0.01061296
|  |  | 55153 | 0.7623056 | 0.7674819 | 0.0001407902 | 0.7674178 | 0.01163566 | 0.7674142 | 0.01409108 |  |  | 32701 | 0.7784506 | 0.7792293 | 0.0001387304 | 0.7799189 | 0.01185607 | 0.7799133 | 0.01061296
|  |  | 55163 | 0.7678296 | 0.7674819 | 0.0001407902 | 0.7674178 | 0.01163566 | 0.7674142 | 0.01409108 |  |  | 32706 | 0.7821753 | 0.7792293 | 0.0001387304 | 0.7799189 | 0.01185607 | 0.7799133 | 0.01061296
|  |  | 55173 | 0.7678296 | 0.7674819 | 0.0001407902 | 0.7674178 | 0.01163566 | 0.7674142 | 0.01409108 |  |  | 32711 | 0.7821753 | 0.7792293 | 0.0001387304 | 0.7799189 | 0.01185607 | 0.7799133 | 0.01061296
|  |  | 55183 | 0.7678296 | 0.7674819 | 0.0001407902 | 0.7674178 | 0.01163566 | 0.7674142 | 0.01409108 |  |  | 32716 | 0.774726 | 0.7792293 | 0.0001387304 | 0.7799189 | 0.01185607 | 0.7799133 | 0.01061296
|  |  | 55193 | 0.7733535 | 0.7674819 | 0.0001407902 | 0.7674178 | 0.01163566 | 0.7674142 | 0.01409108 |  |  | 32721 | 0.7858999 | 0.7792293 | 0.0001387304 | 0.7799189 | 0.01185607 | 0.7799133 | 0.01061296
|  |  | 55203 | 0.7733535 | 0.7674819 | 0.0001407902 | 0.7674178 | 0.01163566 | 0.7674142 | 0.01409108 |  |  | 32726 | 0.7858999 | 0.7792293 | 0.0001387304 | 0.7799189 | 0.01185607 | 0.7799133 | 0.01061296
|  |  | 55213 | 0.7678296 | 0.7674819 | 0.0001407902 | 0.7674178 | 0.01163566 | 0.7674142 | 0.01409108 |  |  | 32731 | 0.7821753 | 0.7792293 | 0.0001387304 | 0.7799189 | 0.01185607 | 0.7799133 | 0.01061296
|  |  | 55223 | 0.7678296 | 0.7674819 | 0.0001407902 | 0.7674178 | 0.01163566 | 0.7674142 | 0.01409108 |  |  | 32736 | 0.7821753 | 0.7792293 | 0.0001387304 | 0.7799189 | 0.01185607 | 0.7799133 | 0.01061296
|  |  | 55233 | 0.7733535 | 0.7674819 | 0.0001407902 | 0.7674178 | 0.01163566 | 0.7674142 | 0.01409108 |  |  | 32741 | 0.7821753 | 0.7792293 | 0.0001387304 | 0.7799189 | 0.01185607 | 0.7799133 | 0.01061296
|  |  | 55243 | 0.7623056 | 0.7674819 | 0.0001407902 | 0.7674178 | 0.01163566 | 0.7674142 | 0.01409108 |  |  | 32746 | 0.7821753 | 0.7792293 | 0.0001387304 | 0.7799189 | 0.01185607 | 0.7799133 | 0.01061296
|  |  | 55253 | 0.7678296 | 0.7674819 | 0.0001407902 | 0.7674178 | 0.01163566 | 0.7674142 | 0.01409108 |  |  | 32751 | 0.7821753 | 0.7792293 | 0.0001387304 | 0.7799189 | 0.01185607 | 0.7799133 | 0.01061296
|  |  | 55263 | 0.7623056 | 0.7674819 | 0.0001407902 | 0.7674178 | 0.01163566 | 0.7674142 | 0.01409108 |  |  | 32756 | 0.7784506 | 0.7792293 | 0.0001387304 | 0.7799189 | 0.01185607 | 0.7799133 | 0.01061296
|  |  | 55273 | 0.7678296 | 0.7674819 | 0.0001407902 | 0.7674178 | 0.01163566 | 0.7674142 | 0.01409108 |  |  | 32761 | 0.7821753 | 0.7792293 | 0.0001387304 | 0.7799189 | 0.01185607 | 0.7799133 | 0.01061296
|  |  | 55283 | 0.7623056 | 0.7674819 | 0.0001407902 | 0.7674178 | 0.01163566 | 0.7674142 | 0.01409108 |  |  | 32766 | 0.7821753 | 0.7792293 | 0.0001387304 | 0.7799189 | 0.01185607 | 0.7799133 | 0.01061296
|  |  | 55293 | 0.7623056 | 0.7674819 | 0.0001407902 | 0.7674178 | 0.01163566 | 0.7674142 | 0.01409108 |  |  | 32771 | 0.7821753 | 0.7792293 | 0.0001387304 | 0.7799189 | 0.01185607 | 0.7799133 | 0.01061296
|  |  | 55303 | 0.7678296 | 0.7674819 | 0.0001407902 | 0.7674178 | 0.01163566 | 0.7674142 | 0.01409108 |  |  | 32776 | 0.7784506 | 0.7792293 | 0.0001387304 | 0.7799189 | 0.01185607 | 0.7799133 | 0.01061296
|  |  | 55313 | 0.7733535 | 0.7674819 | 0.0001407902 | 0.7674178 | 0.01163566 | 0.7674142 | 0.01409108 |  |  | 32781 | 0.7821753 | 0.7792293 | 0.0001387304 | 0.7799189 | 0.01185607 | 0.7799133 | 0.01061296
|  |  | 55323 | 0.7678296 | 0.7674819 | 0.0001407902 | 0.7674178 | 0.01163566 | 0.7674142 | 0.01409108 |  |  | 32786 | 0.7821753 | 0.7792293 | 0.0001387304 | 0.7799189 | 0.01185607 | 0.7799133 | 0.01061296
|  |  | 55333 | 0.7678296 | 0.7674819 | 0.0001407902 | 0.7674178 | 0.01163566 | 0.7674142 | 0.01409108 |  |  | 32791 | 0.7821753 | 0.7792293 | 0.0001387304 | 0.7799189 | 0.01185607 | 0.7799133 | 0.01061296
|  |  | 55343 | 0.7678296 | 0.7674819 | 0.0001407902 | 0.7674178 | 0.01163566 | 0.7674142 | 0.01409108 |  |  | 32796 | 0.7821753 | 0.7792293 | 0.0001387304 | 0.7799189 | 0.01185607 | 0.7799133 | 0.01061296
|  |  | 55353 | 0.7733535 | 0.7674819 | 0.0001407902 | 0.7674178 | 0.01163566 | 0.7674142 | 0.01409108 |  |  | 32801 | 0.7821753 | 0.7792293 | 0.0001387304 | 0.7799189 | 0.01185607 | 0.7799133 | 0.01061296
|  |  | 55363 | 0.7678296 | 0.7674819 | 0.0001407902 | 0.7674178 | 0.01163566 | 0.7674142 | 0.01409108 |  |  | 32806 | 0.7821753 | 0.7792293 | 0.0001387304 | 0.7799189 | 0.01185607 | 0.7799133 | 0.01061296
|  |  | 55373 | 0.7678296 | 0.7674819 | 0.0001407902 | 0.7674178 | 0.01163566 | 0.7674142 | 0.01409108 |  |  | 32811 | 0.7784506 | 0.7792293 | 0.0001387304 | 0.7799189 | 0.01185607 | 0.7799133 | 0.01061296
|  |  | 55383 | 0.7678296 | 0.7674819 | 0.0001407902 | 0.7674178 | 0.01163566 | 0.7674142 | 0.01409108 |  |  | 32816 | 0.7784506 | 0.7792293 | 0.0001387304 | 0.7799189 | 0.01185607 | 0.7799133 | 0.01061296
|  |  | 55393 | 0.7678296 | 0.7674819 | 0.0001407902 | 0.7674178 | 0.01163566 | 0.7674142 | 0.01409108 |  |  | 32821 | 0.7821753 | 0.7792293 | 0.0001387304 | 0.7799189 | 0.01185607 | 0.7799133 | 0.01061296
|  |  | 55403 | 0.7678296 | 0.7674819 | 0.0001407902 | 0.7674178 | 0.01163566 | 0.7674142 | 0.01409108 |  |  | 32826 | 0.7821753 | 0.7792293 | 0.0001387304 | 0.7799189 | 0.01185607 | 0.7799133 | 0.01061296
|  |  | 55413 | 0.7678296 | 0.7674819 | 0.0001407902 | 0.7674178 | 0.01163566 | 0.7674142 | 0.01409108 |  |  | 32831 | 0.7784506 | 0.7792293 | 0.0001387304 | 0.7799189 | 0.01185607 | 0.7799133 | 0.01061296
|  |  | 55423 | 0.7678296 | 0.7674819 | 0.0001407902 | 0.7674178 | 0.01163566 | 0.7674142 | 0.01409108 |  |  | 32836 | 0.7858999 | 0.7792293 | 0.0001387304 | 0.7799189 | 0.01185607 | 0.7799133 | 0.01061296
|  |  | 55433 | 0.7678296 | 0.7674819 | 0.0001407902 | 0.7674178 | 0.01163566 | 0.7674142 | 0.01409108 |  |  | 32841 | 0.7821753 | 0.7792293 | 0.0001387304 | 0.7799189 | 0.01185607 | 0.7799133 | 0.01061296
|  |  | 55443 | 0.7678296 | 0.7674819 | 0.0001407902 | 0.7674178 | 0.01163566 | 0.7674142 | 0.01409108 |  |  | 32846 | 0.7858999 | 0.7792293 | 0.0001387304 | 0.7799189 | 0.01185607 | 0.7799133 | 0.01061296
|  |  | 55453 | 0.7678296 | 0.7674819 | 0.0001407902 | 0.7674178 | 0.01163566 | 0.7674142 | 0.01409108 |  |  | 32851 | 0.7784506 | 0.7792293 | 0.0001387304 | 0.7799189 | 0.01185607 | 0.7799133 | 0.01061296
|  |  | 55463 | 0.7678296 | 0.7674819 | 0.0001407902 | 0.7674178 | 0.01163566 | 0.7674142 | 0.01409108 |  |  | 32856 | 0.7858999 | 0.7792293 | 0.0001387304 | 0.7799189 | 0.01185607 | 0.7799133 | 0.01061296
|  |  | 55473 | 0.7678296 | 0.7674819 | 0.0001407902 | 0.7674178 | 0.01163566 | 0.7674142 | 0.01409108 |  |  | 32861 | 0.7858999 | 0.7792293 | 0.0001387304 | 0.7799189 | 0.01185607 | 0.7799133 | 0.01061296
|  |  | 55483 | 0.7623056 | 0.7674819 | 0.0001407902 | 0.7674178 | 0.01163566 | 0.7674142 | 0.01409108 |  |  | 32866 | 0.7821753 | 0.7792293 | 0.0001387304 | 0.7799189 | 0.01185607 | 0.7799133 | 0.01061296
|  |  | 55493 | 0.7623056 | 0.7674819 | 0.0001407902 | 0.7674178 | 0.01163566 | 0.7674142 | 0.01409108 |  |  | 32871 | 0.7784506 | 0.7792293 | 0.0001387304 | 0.7799189 | 0.01185607 | 0.7799133 | 0.01061296
|  |  | 55503 | 0.7678296 | 0.7674819 | 0.0001407902 | 0.7674178 | 0.01163566 | 0.7674142 | 0.01409108 |  |  | 32876 | 0.7821753 | 0.7792293 | 0.0001387304 | 0.7799189 | 0.01185607 | 0.7799133 | 0.01061296
|  |  | 55513 | 0.7733535 | 0.7674819 | 0.0001407902 | 0.7674178 | 0.01163566 | 0.7674142 | 0.01409108 |  |  | 32881 | 0.7784506 | 0.7792293 | 0.0001387304 | 0.7799189 | 0.01185607 | 0.7799133 | 0.01061296
|  |  | 55523 | 0.7678296 | 0.7674819 | 0.0001407902 | 0.7674178 | 0.01163566 | 0.7674142 | 0.01409108 |  |  | 32886 | 0.7858999 | 0.7792293 | 0.0001387304 | 0.7799189 | 0.01185607 | 0.7799133 | 0.01061296
|  |  | 55533 | 0.7623056 | 0.7674819 | 0.0001407902 | 0.7674178 | 0.01163566 | 0.7674142 | 0.01409108 |  |  | 32891 | 0.7821753 | 0.7792293 | 0.0001387304 | 0.7799189 | 0.01185607 | 0.7799133 | 0.01061296
|  |  | 55543 | 0.7678296 | 0.7674819 | 0.0001407902 | 0.7674178 | 0.01163566 | 0.7674142 | 0.01409108 |  |  | 32896 | 0.7858999 | 0.7792293 | 0.0001387304 | 0.7799189 | 0.01185607 | 0.7799133 | 0.01061296
|  |  | 55553 | 0.7678296 | 0.7674819 | 0.0001407902 | 0.7674178 | 0.01163566 | 0.7674142 | 0.01409108 |  |  | 32901 | 0.7784506 | 0.7792293 | 0.0001387304 | 0.7799189 | 0.01185607 | 0.7799133 | 0.01061296
|  |  | 55563 | 0.7623056 | 0.7674819 | 0.0001407902 | 0.7674178 | 0.01163566 | 0.7674142 | 0.01409108 |  |  | 32906 | 0.7821753 | 0.7792293 | 0.0001387304 | 0.7799189 | 0.01185607 | 0.7799133 | 0.01061296
|  |  | 55573 | 0.7623056 | 0.7674819 | 0.0001407902 | 0.7674178 | 0.01163566 | 0.7674142 | 0.01409108 |  |  | 32911 | 0.7784506 | 0.7792293 | 0.0001387304 | 0.7799189 | 0.01185607 | 0.7799133 | 0.01061296
|  |  | 55583 | 0.7678296 | 0.7674819 | 0.0001407902 | 0.7674178 | 0.01163566 | 0.7674142 | 0.01409108 |  |  | 32916 | 0.7784506 | 0.7792293 | 0.0001387304 | 0.7799189 | 0.01185607 | 0.7799133 | 0.01061296
|  |  | 55593 | 0.7678296 | 0.7674819 | 0.0001407902 | 0.7674178 | 0.01163566 | 0.7674142 | 0.01409108 |  |  | 32921 | 0.7821753 | 0.7792293 | 0.0001387304 | 0.7799189 | 0.01185607 | 0.7799133 | 0.01061296
|  |  | 55603 | 0.7733535 | 0.7674819 | 0.0001407902 | 0.7674178 | 0.01163566 | 0.7674142 | 0.01409108 |  |  | 32926 | 0.7784506 | 0.7792293 | 0.0001387304 | 0.7799189 | 0.01185607 | 0.7799133 | 0.01061296
|  |  | 55613 | 0.7678296 | 0.7674819 | 0.0001407902 | 0.7674178 | 0.01163566 | 0.7674142 | 0.01409108 |  |  | 32931 | 0.7821753 | 0.7792293 | 0.0001387304 | 0.7799189 | 0.01185607 | 0.7799133 | 0.01061296
|  |  | 55623 | 0.7623056 | 0.7674819 | 0.0001407902 | 0.7674178 | 0.01163566 | 0.7674142 | 0.01409108 |  |  | 32936 | 0.7821753 | 0.7792293 | 0.0001387304 | 0.7799189 | 0.01185607 | 0.7799133 | 0.01061296
|  |  | 55633 | 0.7678296 | 0.7674819 | 0.0001407902 | 0.7674178 | 0.01163566 | 0.7674142 | 0.01409108 |  |  | 32941 | 0.7784506 | 0.7792293 | 0.0001387304 | 0.7799189 | 0.01185607 | 0.7799133 | 0.01061296
|  |  | 55643 | 0.7733535 | 0.7674819 | 0.0001407902 | 0.7674178 | 0.01163566 | 0.7674142 | 0.01409108 |  |  | 32946 | 0.7821753 | 0.7792293 | 0.0001387304 | 0.7799189 | 0.01185607 | 0.7799133 | 0.01061296
|  |  | 55653 | 0.7678296 | 0.7674819 | 0.0001407902 | 0.7674178 | 0.01163566 | 0.7674142 | 0.01409108 |  |  | 32951 | 0.7784506 | 0.7792293 | 0.0001387304 | 0.7799189 | 0.01185607 | 0.7799133 | 0.01061296
|  |  | 55663 | 0.7733535 | 0.7674819 | 0.0001407902 | 0.7674178 | 0.01163566 | 0.7674142 | 0.01409108 |  |  | 32956 | 0.7858999 | 0.7792293 | 0.0001387304 | 0.7799189 | 0.01185607 | 0.7799133 | 0.01061296
|  |  | 55673 | 0.7678296 | 0.7674819 | 0.0001407902 | 0.7674178 | 0.01163566 | 0.7674142 | 0.01409108 |  |  | 32961 | 0.7821753 | 0.7792293 | 0.0001387304 | 0.7799189 | 0.01185607 | 0.7799133 | 0.01061296
|  |  | 55683 | 0.7733535 | 0.7674819 | 0.0001407902 | 0.7674178 | 0.01163566 | 0.7674142 | 0.01409108 |  |  | 32966 | 0.7821753 | 0.7792293 | 0.0001387304 | 0.7799189 | 0.01185607 | 0.7799133 | 0.01061296
|  |  | 55693 | 0.7678296 | 0.7674819 | 0.0001407902 | 0.7674178 | 0.01163566 | 0.7674142 | 0.01409108 |  |  | 32971 | 0.7821753 | 0.7792293 | 0.0001387304 | 0.7799189 | 0.01185607 | 0.7799133 | 0.01061296
|  |  | 55703 | 0.7678296 | 0.7674819 | 0.0001407902 | 0.7674178 | 0.01163566 | 0.7674142 | 0.01409108 |  |  | 32976 | 0.7858999 | 0.7792293 | 0.0001387304 | 0.7799189 | 0.01185607 | 0.7799133 | 0.01061296
|  |  | 55713 | 0.7678296 | 0.7674819 | 0.0001407902 | 0.7674178 | 0.01163566 | 0.7674142 | 0.01409108 |  |  | 32981 | 0.7821753 | 0.7792293 | 0.0001387304 | 0.7799189 | 0.01185607 | 0.7799133 | 0.01061296
|  |  | 55723 | 0.7678296 | 0.7674819 | 0.0001407902 | 0.7674178 | 0.01163566 | 0.7674142 | 0.01409108 |  |  | 32986 | 0.7858999 | 0.7792293 | 0.0001387304 | 0.7799189 | 0.01185607 | 0.7799133 | 0.01061296
|  |  | 55733 | 0.7623056 | 0.7674819 | 0.0001407902 | 0.7674178 | 0.01163566 | 0.7674142 | 0.01409108 |  |  | 32991 | 0.7821753 | 0.7792293 | 0.0001387304 | 0.7799189 | 0.01185607 | 0.7799133 | 0.01061296
|  |  | 55743 | 0.7623056 | 0.7674819 | 0.0001407902 | 0.7674178 | 0.01163566 | 0.7674142 | 0.01409108 |  |  | 32996 | 0.7821753 | 0.7792293 | 0.0001387304 | 0.7799189 | 0.01185607 | 0.7799133 | 0.01061296
|  |  | 55753 | 0.7733535 | 0.7674819 | 0.0001407902 | 0.7674178 | 0.01163566 | 0.7674142 | 0.01409108 |  |  | 33001 | 0.7784506 | 0.7792293 | 0.0001387304 | 0.7799189 | 0.01185607 | 0.7799133 | 0.01061296
|  |  | 55763 | 0.7733535 | 0.7674819 | 0.0001407902 | 0.7674178 | 0.01163566 | 0.7674142 | 0.01409108 |  |  | 33006 | 0.7784506 | 0.7792293 | 0.0001387304 | 0.7799189 | 0.01185607 | 0.7799133 | 0.01061296
|  |  | 55773 | 0.7678296 | 0.7674819 | 0.0001407902 | 0.7674178 | 0.01163566 | 0.7674142 | 0.01409108 |  |  | 33011 | 0.7821753 | 0.7792293 | 0.0001387304 | 0.7799189 | 0.01185607 | 0.7799133 | 0.01061296
|  |  | 55783 | 0.7623056 | 0.7674819 | 0.0001407902 | 0.7674178 | 0.01163566 | 0.7674142 | 0.01409108 |  |  | 33016 | 0.7821753 | 0.7792293 | 0.0001387304 | 0.7799189 | 0.01185607 | 0.7799133 | 0.01061296
|  |  | 55793 | 0.7733535 | 0.7674819 | 0.0001407902 | 0.7674178 | 0.01163566 | 0.7674142 | 0.01409108 |  |  | 33021 | 0.774726 | 0.7792293 | 0.0001387304 | 0.7799189 | 0.01185607 | 0.7799133 | 0.01061296
|  |  | 55803 | 0.7733535 | 0.7674819 | 0.0001407902 | 0.7674178 | 0.01163566 | 0.7674142 | 0.01409108 |  |  | 33026 | 0.7858999 | 0.7792293 | 0.0001387304 | 0.7799189 | 0.01185607 | 0.7799133 | 0.01061296
|  |  | 55813 | 0.7623056 | 0.7674819 | 0.0001407902 | 0.7674178 | 0.01163566 | 0.7674142 | 0.01409108 |  |  | 33031 | 0.7821753 | 0.7792293 | 0.0001387304 | 0.7799189 | 0.01185607 | 0.7799133 | 0.01061296
|  |  | 55823 | 0.7623056 | 0.7674819 | 0.0001407902 | 0.7674178 | 0.01163566 | 0.7674142 | 0.01409108 |  |  | 33036 | 0.7821753 | 0.7792293 | 0.0001387304 | 0.7799189 | 0.01185607 | 0.7799133 | 0.01061296
|  |  | 55833 | 0.7623056 | 0.7674819 | 0.0001407902 | 0.7674178 | 0.01163566 | 0.7674142 | 0.01409108 |  |  | 33041 | 0.7821753 | 0.7792293 | 0.0001387304 | 0.7799189 | 0.01185607 | 0.7799133 | 0.01061296
|  |  | 55843 | 0.7733535 | 0.7674819 | 0.0001407902 | 0.7674178 | 0.01163566 | 0.7674142 | 0.01409108 |  |  | 33046 | 0.7821753 | 0.7792293 | 0.0001387304 | 0.7799189 | 0.01185607 | 0.7799133 | 0.01061296
|  |  | 55853 | 0.7678296 | 0.7674819 | 0.0001407902 | 0.7674178 | 0.01163566 | 0.7674142 | 0.01409108 |  |  | 33051 | 0.7784506 | 0.7792293 | 0.0001387304 | 0.7799189 | 0.01185607 | 0.7799133 | 0.01061296
|  |  | 55863 | 0.7733535 | 0.7674819 | 0.0001407902 | 0.7674178 | 0.01163566 | 0.7674142 | 0.01409108 |  |  | 33056 | 0.7784506 | 0.7792293 | 0.0001387304 | 0.7799189 | 0.01185607 | 0.7799133 | 0.01061296
|  |  | 55873 | 0.7678296 | 0.7674819 | 0.0001407902 | 0.7674178 | 0.01163566 | 0.7674142 | 0.01409108 |  |  | 33061 | 0.7821753 | 0.7792293 | 0.0001387304 | 0.7799189 | 0.01185607 | 0.7799133 | 0.01061296
|  |  | 55883 | 0.7733535 | 0.7674819 | 0.0001407902 | 0.7674178 | 0.01163566 | 0.7674142 | 0.01409108 |  |  | 33066 | 0.7821753 | 0.7792293 | 0.0001387304 | 0.7799189 | 0.01185607 | 0.7799133 | 0.01061296
|  |  | 55893 | 0.7678296 | 0.7674819 | 0.0001407902 | 0.7674178 | 0.01163566 | 0.7674142 | 0.01409108 |  |  | 33071 | 0.7821753 | 0.7792293 | 0.0001387304 | 0.7799189 | 0.01185607 | 0.7799133 | 0.01061296
|  |  | 55903 | 0.7678296 | 0.7674819 | 0.0001407902 | 0.7674178 | 0.01163566 | 0.7674142 | 0.01409108 |  |  | 33076 | 0.7784506 | 0.7792293 | 0.0001387304 | 0.7799189 | 0.01185607 | 0.7799133 | 0.01061296
|  |  | 55913 | 0.7678296 | 0.7674819 | 0.0001407902 | 0.7674178 | 0.01163566 | 0.7674142 | 0.01409108 |  |  | 33081 | 0.7858999 | 0.7792293 | 0.0001387304 | 0.7799189 | 0.01185607 | 0.7799133 | 0.01061296
|  |  | 55923 | 0.7678296 | 0.7674819 | 0.0001407902 | 0.7674178 | 0.01163566 | 0.7674142 | 0.01409108 |  |  | 33086 | 0.7821753 | 0.7792293 | 0.0001387304 | 0.7799189 | 0.01185607 | 0.7799133 | 0.01061296
|  |  | 55933 | 0.7678296 | 0.7674819 | 0.0001407902 | 0.7674178 | 0.01163566 | 0.7674142 | 0.01409108 |  |  | 33091 | 0.7821753 | 0.7792293 | 0.0001387304 | 0.7799189 | 0.01185607 | 0.7799133 | 0.01061296
|  |  | 55943 | 0.7678296 | 0.7674819 | 0.0001407902 | 0.7674178 | 0.01163566 | 0.7674142 | 0.01409108 |  |  | 33096 | 0.7821753 | 0.7792293 | 0.0001387304 | 0.7799189 | 0.01185607 | 0.7799133 | 0.01061296
|  |  | 55953 | 0.7623056 | 0.7674819 | 0.0001407902 | 0.7674178 | 0.01163566 | 0.7674142 | 0.01409108 |  |  | 33101 | 0.7858999 | 0.7792293 | 0.0001387304 | 0.7799189 | 0.01185607 | 0.7799133 | 0.01061296
|  |  | 55963 | 0.7733535 | 0.7674819 | 0.0001407902 | 0.7674178 | 0.01163566 | 0.7674142 | 0.01409108 |  |  | 33106 | 0.7821753 | 0.7792293 | 0.0001387304 | 0.7799189 | 0.01185607 | 0.7799133 | 0.01061296
|  |  | 55973 | 0.7678296 | 0.7674819 | 0.0001407902 | 0.7674178 | 0.01163566 | 0.7674142 | 0.01409108 |  |  | 33111 | 0.7784506 | 0.7792293 | 0.0001387304 | 0.7799189 | 0.01185607 | 0.7799133 | 0.01061296
|  |  | 55983 | 0.7623056 | 0.7674819 | 0.0001407902 | 0.7674178 | 0.01163566 | 0.7674142 | 0.01409108 |  |  | 33116 | 0.7821753 | 0.7792293 | 0.0001387304 | 0.7799189 | 0.01185607 | 0.7799133 | 0.01061296
|  |  | 55993 | 0.7678296 | 0.7674819 | 0.0001407902 | 0.7674178 | 0.01163566 | 0.7674142 | 0.01409108 |  |  | 33121 | 0.7858999 | 0.7792293 | 0.0001387304 | 0.7799189 | 0.01185607 | 0.7799133 | 0.01061296
|  |  | 56003 | 0.7678296 | 0.7674819 | 0.0001407902 | 0.7674178 | 0.01163566 | 0.7674142 | 0.01409108 |  |  | 33126 | 0.7821753 | 0.7792293 | 0.0001387304 | 0.7799189 | 0.01185607 | 0.7799133 | 0.01061296
|  |  | 56013 | 0.7733535 | 0.7674819 | 0.0001407902 | 0.7674178 | 0.01163566 | 0.7674142 | 0.01409108 |  |  | 33131 | 0.7784506 | 0.7792293 | 0.0001387304 | 0.7799189 | 0.01185607 | 0.7799133 | 0.01061296
|  |  | 56023 | 0.7733535 | 0.7674819 | 0.0001407902 | 0.7674178 | 0.01163566 | 0.7674142 | 0.01409108 |  |  | 33136 | 0.7784506 | 0.7792293 | 0.0001387304 | 0.7799189 | 0.01185607 | 0.7799133 | 0.01061296
|  |  | 56033 | 0.7678296 | 0.7674819 | 0.0001407902 | 0.7674178 | 0.01163566 | 0.7674142 | 0.01409108 |  |  | 33141 | 0.7821753 | 0.7792293 | 0.0001387304 | 0.7799189 | 0.01185607 | 0.7799133 | 0.01061296
|  |  | 56043 | 0.7733535 | 0.7674819 | 0.0001407902 | 0.7674178 | 0.01163566 | 0.7674142 | 0.01409108 |  |  | 33146 | 0.7858999 | 0.7792293 | 0.0001387304 | 0.7799189 | 0.01185607 | 0.7799133 | 0.01061296
|  |  | 56053 | 0.7733535 | 0.7674819 | 0.0001407902 | 0.7674178 | 0.01163566 | 0.7674142 | 0.01409108 |  |  | 33151 | 0.7784506 | 0.7792293 | 0.0001387304 | 0.7799189 | 0.01185607 | 0.7799133 | 0.01061296
|  |  | 56063 | 0.7733535 | 0.7674819 | 0.0001407902 | 0.7674178 | 0.01163566 | 0.7674142 | 0.01409108 |  |  | 33156 | 0.7821753 | 0.7792293 | 0.0001387304 | 0.7799189 | 0.01185607 | 0.7799133 | 0.01061296
|  |  | 56073 | 0.7678296 | 0.7674819 | 0.0001407902 | 0.7674178 | 0.01163566 | 0.7674142 | 0.01409108 |  |  | 33161 | 0.7821753 | 0.7792293 | 0.0001387304 | 0.7799189 | 0.01185607 | 0.7799133 | 0.01061296
|  |  | 56083 | 0.7733535 | 0.7674819 | 0.0001407902 | 0.7674178 | 0.01163566 | 0.7674142 | 0.01409108 |  |  | 33166 | 0.7821753 | 0.7792293 | 0.0001387304 | 0.7799189 | 0.01185607 | 0.7799133 | 0.01061296
|  |  | 56093 | 0.7733535 | 0.7674819 | 0.0001407902 | 0.7674178 | 0.01163566 | 0.7674142 | 0.01409108 |  |  | 33171 | 0.7821753 | 0.7792293 | 0.0001387304 | 0.7799189 | 0.01185607 | 0.7799133 | 0.01061296
|  |  | 56103 | 0.7678296 | 0.7674819 | 0.0001407902 | 0.7674178 | 0.01163566 | 0.7674142 | 0.01409108 |  |  | 33176 | 0.774726 | 0.7792293 | 0.0001387304 | 0.7799189 | 0.01185607 | 0.7799133 | 0.01061296
|  |  | 56113 | 0.7678296 | 0.7674819 | 0.0001407902 | 0.7674178 | 0.01163566 | 0.7674142 | 0.01409108 |  |  | 33181 | 0.7821753 | 0.7792293 | 0.0001387304 | 0.7799189 | 0.01185607 | 0.7799133 | 0.01061296
|  |  | 56123 | 0.7733535 | 0.7674819 | 0.0001407902 | 0.7674178 | 0.01163566 | 0.7674142 | 0.01409108 |  |  | 33186 | 0.7821753 | 0.7792293 | 0.0001387304 | 0.7799189 | 0.01185607 | 0.7799133 | 0.01061296
|  |  | 56133 | 0.7733535 | 0.7674819 | 0.0001407902 | 0.7674178 | 0.01163566 | 0.7674142 | 0.01409108 |  |  | 33191 | 0.7821753 | 0.7792293 | 0.0001387304 | 0.7799189 | 0.01185607 | 0.7799133 | 0.01061296
|  |  | 56143 | 0.7733535 | 0.7674819 | 0.0001407902 | 0.7674178 | 0.01163566 | 0.7674142 | 0.01409108 |  |  | 33196 | 0.7821753 | 0.7792293 | 0.0001387304 | 0.7799189 | 0.01185607 | 0.7799133 | 0.01061296
|  |  | 56153 | 0.7733535 | 0.7674819 | 0.0001407902 | 0.7674178 | 0.01163566 | 0.7674142 | 0.01409108 |  |  | 33201 | 0.7821753 | 0.7792293 | 0.0001387304 | 0.7799189 | 0.01185607 | 0.7799133 | 0.01061296
|  |  | 56163 | 0.7678296 | 0.7674819 | 0.0001407902 | 0.7674178 | 0.01163566 | 0.7674142 | 0.01409108 |  |  | 33206 | 0.7821753 | 0.7792293 | 0.0001387304 | 0.7799189 | 0.01185607 | 0.7799133 | 0.01061296
|  |  | 56173 | 0.7733535 | 0.7674819 | 0.0001407902 | 0.7674178 | 0.01163566 | 0.7674142 | 0.01409108 |  |  | 33211 | 0.7784506 | 0.7792293 | 0.0001387304 | 0.7799189 | 0.01185607 | 0.7799133 | 0.01061296
|  |  | 56183 | 0.7678296 | 0.7674819 | 0.0001407902 | 0.7674178 | 0.01163566 | 0.7674142 | 0.01409108 |  |  | 33216 | 0.774726 | 0.7792293 | 0.0001387304 | 0.7799189 | 0.01185607 | 0.7799133 | 0.01061296
|  |  | 56193 | 0.7733535 | 0.7674819 | 0.0001407902 | 0.7674178 | 0.01163566 | 0.7674142 | 0.01409108 |  |  | 33221 | 0.7821753 | 0.7792293 | 0.0001387304 | 0.7799189 | 0.01185607 | 0.7799133 | 0.01061296
|  |  | 56203 | 0.7733535 | 0.7674819 | 0.0001407902 | 0.7674178 | 0.01163566 | 0.7674142 | 0.01409108 |  |  | 33226 | 0.7784506 | 0.7792293 | 0.0001387304 | 0.7799189 | 0.01185607 | 0.7799133 | 0.01061296
|  |  | 56213 | 0.7678296 | 0.7674819 | 0.0001407902 | 0.7674178 | 0.01163566 | 0.7674142 | 0.01409108 |  |  | 33231 | 0.7821753 | 0.7792293 | 0.0001387304 | 0.7799189 | 0.01185607 | 0.7799133 | 0.01061296
|  |  | 56223 | 0.7733535 | 0.7674819 | 0.0001407902 | 0.7674178 | 0.01163566 | 0.7674142 | 0.01409108 |  |  | 33236 | 0.7784506 | 0.7792293 | 0.0001387304 | 0.7799189 | 0.01185607 | 0.7799133 | 0.01061296
|  |  | 56233 | 0.7678296 | 0.7674819 | 0.0001407902 | 0.7674178 | 0.01163566 | 0.7674142 | 0.01409108 |  |  | 33241 | 0.7821753 | 0.7792293 | 0.0001387304 | 0.7799189 | 0.01185607 | 0.7799133 | 0.01061296
|  |  | 56243 | 0.7733535 | 0.7674819 | 0.0001407902 | 0.7674178 | 0.01163566 | 0.7674142 | 0.01409108 |  |  | 33246 | 0.7821753 | 0.7792293 | 0.0001387304 | 0.7799189 | 0.01185607 | 0.7799133 | 0.01061296
|  |  | 56253 | 0.7733535 | 0.7674819 | 0.0001407902 | 0.7674178 | 0.01163566 | 0.7674142 | 0.01409108 |  |  | 33251 | 0.7821753 | 0.7792293 | 0.0001387304 | 0.7799189 | 0.01185607 | 0.7799133 | 0.01061296
|  |  | 56263 | 0.7788775 | 0.7674819 | 0.0001407902 | 0.7674178 | 0.01163566 | 0.7674142 | 0.01409108 |  |  | 33256 | 0.7784506 | 0.7792293 | 0.0001387304 | 0.7799189 | 0.01185607 | 0.7799133 | 0.01061296
|  |  | 56273 | 0.7733535 | 0.7674819 | 0.0001407902 | 0.7674178 | 0.01163566 | 0.7674142 | 0.01409108 |  |  | 33261 | 0.7821753 | 0.7792293 | 0.0001387304 | 0.7799189 | 0.01185607 | 0.7799133 | 0.01061296
|  |  | 56283 | 0.7678296 | 0.7674819 | 0.0001407902 | 0.7674178 | 0.01163566 | 0.7674142 | 0.01409108 |  |  | 33266 | 0.7821753 | 0.7792293 | 0.0001387304 | 0.7799189 | 0.01185607 | 0.7799133 | 0.01061296
|  |  | 56293 | 0.7678296 | 0.7674819 | 0.0001407902 | 0.7674178 | 0.01163566 | 0.7674142 | 0.01409108 |  |  | 33271 | 0.7821753 | 0.7792293 | 0.0001387304 | 0.7799189 | 0.01185607 | 0.7799133 | 0.01061296
|  |  | 56303 | 0.7678296 | 0.7674819 | 0.0001407902 | 0.7674178 | 0.01163566 | 0.7674142 | 0.01409108 |  |  | 33276 | 0.7858999 | 0.7792293 | 0.0001387304 | 0.7799189 | 0.01185607 | 0.7799133 | 0.01061296
|  |  | 56313 | 0.7733535 | 0.7674819 | 0.0001407902 | 0.7674178 | 0.01163566 | 0.7674142 | 0.01409108 |  |  | 33281 | 0.7858999 | 0.7792293 | 0.0001387304 | 0.7799189 | 0.01185607 | 0.7799133 | 0.01061296
|  |  | 56323 | 0.7733535 | 0.7674819 | 0.0001407902 | 0.7674178 | 0.01163566 | 0.7674142 | 0.01409108 |  |  | 33286 | 0.7821753 | 0.7792293 | 0.0001387304 | 0.7799189 | 0.01185607 | 0.7799133 | 0.01061296
|  |  | 56333 | 0.7678296 | 0.7674819 | 0.0001407902 | 0.7674178 | 0.01163566 | 0.7674142 | 0.01409108 |  |  | 33291 | 0.7784506 | 0.7792293 | 0.0001387304 | 0.7799189 | 0.01185607 | 0.7799133 | 0.01061296
|  |  | 56343 | 0.7678296 | 0.7674819 | 0.0001407902 | 0.7674178 | 0.01163566 | 0.7674142 | 0.01409108 |  |  | 33296 | 0.7821753 | 0.7792293 | 0.0001387304 | 0.7799189 | 0.01185607 | 0.7799133 | 0.01061296
|  |  | 56353 | 0.7733535 | 0.7674819 | 0.0001407902 | 0.7674178 | 0.01163566 | 0.7674142 | 0.01409108 |  |  | 33301 | 0.7821753 | 0.7792293 | 0.0001387304 | 0.7799189 | 0.01185607 | 0.7799133 | 0.01061296
|  |  | 56363 | 0.7678296 | 0.7674819 | 0.0001407902 | 0.7674178 | 0.01163566 | 0.7674142 | 0.01409108 |  |  | 33306 | 0.7821753 | 0.7792293 | 0.0001387304 | 0.7799189 | 0.01185607 | 0.7799133 | 0.01061296
|  |  | 56373 | 0.7623056 | 0.7674819 | 0.0001407902 | 0.7674178 | 0.01163566 | 0.7674142 | 0.01409108 |  |  | 33311 | 0.7821753 | 0.7792293 | 0.0001387304 | 0.7799189 | 0.01185607 | 0.7799133 | 0.01061296
|  |  | 56383 | 0.7678296 | 0.7674819 | 0.0001407902 | 0.7674178 | 0.01163566 | 0.7674142 | 0.01409108 |  |  | 33316 | 0.7821753 | 0.7792293 | 0.0001387304 | 0.7799189 | 0.01185607 | 0.7799133 | 0.01061296
|  |  | 56393 | 0.7733535 | 0.7674819 | 0.0001407902 | 0.7674178 | 0.01163566 | 0.7674142 | 0.01409108 |  |  | 33321 | 0.7858999 | 0.7792293 | 0.0001387304 | 0.7799189 | 0.01185607 | 0.7799133 | 0.01061296
|  |  | 56403 | 0.7678296 | 0.7674819 | 0.0001407902 | 0.7674178 | 0.01163566 | 0.7674142 | 0.01409108 |  |  | 33326 | 0.7821753 | 0.7792293 | 0.0001387304 | 0.7799189 | 0.01185607 | 0.7799133 | 0.01061296
|  |  | 56413 | 0.7678296 | 0.7674819 | 0.0001407902 | 0.7674178 | 0.01163566 | 0.7674142 | 0.01409108 |  |  | 33331 | 0.7858999 | 0.7792293 | 0.0001387304 | 0.7799189 | 0.01185607 | 0.7799133 | 0.01061296
|  |  | 56423 | 0.7733535 | 0.7674819 | 0.0001407902 | 0.7674178 | 0.01163566 | 0.7674142 | 0.01409108 |  |  | 33336 | 0.7821753 | 0.7792293 | 0.0001387304 | 0.7799189 | 0.01185607 | 0.7799133 | 0.01061296
|  |  | 56433 | 0.7733535 | 0.7674819 | 0.0001407902 | 0.7674178 | 0.01163566 | 0.7674142 | 0.01409108 |  |  | 33341 | 0.7784506 | 0.7792293 | 0.0001387304 | 0.7799189 | 0.01185607 | 0.7799133 | 0.01061296
|  |  | 56443 | 0.7733535 | 0.7674819 | 0.0001407902 | 0.7674178 | 0.01163566 | 0.7674142 | 0.01409108 |  |  | 33346 | 0.7784506 | 0.7792293 | 0.0001387304 | 0.7799189 | 0.01185607 | 0.7799133 | 0.01061296
|  |  | 56453 | 0.7733535 | 0.7674819 | 0.0001407902 | 0.7674178 | 0.01163566 | 0.7674142 | 0.01409108 |  |  | 33351 | 0.7821753 | 0.7792293 | 0.0001387304 | 0.7799189 | 0.01185607 | 0.7799133 | 0.01061296
|  |  | 56463 | 0.7623056 | 0.7674819 | 0.0001407902 | 0.7674178 | 0.01163566 | 0.7674142 | 0.01409108 |  |  | 33356 | 0.7821753 | 0.7792293 | 0.0001387304 | 0.7799189 | 0.01185607 | 0.7799133 | 0.01061296
|  |  | 56473 | 0.7733535 | 0.7674819 | 0.0001407902 | 0.7674178 | 0.01163566 | 0.7674142 | 0.01409108 |  |  | 33361 | 0.7821753 | 0.7792293 | 0.0001387304 | 0.7799189 | 0.01185607 | 0.7799133 | 0.01061296
|  |  | 56483 | 0.7678296 | 0.7674819 | 0.0001407902 | 0.7674178 | 0.01163566 | 0.7674142 | 0.01409108 |  |  | 33366 | 0.7821753 | 0.7792293 | 0.0001387304 | 0.7799189 | 0.01185607 | 0.7799133 | 0.01061296
|  |  | 56493 | 0.7733535 | 0.7674819 | 0.0001407902 | 0.7674178 | 0.01163566 | 0.7674142 | 0.01409108 |  |  | 33371 | 0.7821753 | 0.7792293 | 0.0001387304 | 0.7799189 | 0.01185607 | 0.7799133 | 0.01061296
|  |  | 56503 | 0.7733535 | 0.7674819 | 0.0001407902 | 0.7674178 | 0.01163566 | 0.7674142 | 0.01409108 |  |  | 33376 | 0.7784506 | 0.7792293 | 0.0001387304 | 0.7799189 | 0.01185607 | 0.7799133 | 0.01061296
|  |  | 56513 | 0.7623056 | 0.7674819 | 0.0001407902 | 0.7674178 | 0.01163566 | 0.7674142 | 0.01409108 |  |  | 33381 | 0.7784506 | 0.7792293 | 0.0001387304 | 0.7799189 | 0.01185607 | 0.7799133 | 0.01061296
|  |  | 56523 | 0.7678296 | 0.7674819 | 0.0001407902 | 0.7674178 | 0.01163566 | 0.7674142 | 0.01409108 |  |  | 33386 | 0.7821753 | 0.7792293 | 0.0001387304 | 0.7799189 | 0.01185607 | 0.7799133 | 0.01061296
|  |  | 56533 | 0.7788775 | 0.7674819 | 0.0001407902 | 0.7674178 | 0.01163566 | 0.7674142 | 0.01409108 |  |  | 33391 | 0.7821753 | 0.7792293 | 0.0001387304 | 0.7799189 | 0.01185607 | 0.7799133 | 0.01061296
|  |  | 56543 | 0.7678296 | 0.7674819 | 0.0001407902 | 0.7674178 | 0.01163566 | 0.7674142 | 0.01409108 |  |  | 33396 | 0.7858999 | 0.7792293 | 0.0001387304 | 0.7799189 | 0.01185607 | 0.7799133 | 0.01061296
|  |  | 56553 | 0.7678296 | 0.7674819 | 0.0001407902 | 0.7674178 | 0.01163566 | 0.7674142 | 0.01409108 |  |  | 33401 | 0.7784506 | 0.7792293 | 0.0001387304 | 0.7799189 | 0.01185607 | 0.7799133 | 0.01061296
|  |  | 56563 | 0.7733535 | 0.7674819 | 0.0001407902 | 0.7674178 | 0.01163566 | 0.7674142 | 0.01409108 |  |  | 33406 | 0.7784506 | 0.7792293 | 0.0001387304 | 0.7799189 | 0.01185607 | 0.7799133 | 0.01061296
|  |  | 56573 | 0.7733535 | 0.7674819 | 0.0001407902 | 0.7674178 | 0.01163566 | 0.7674142 | 0.01409108 |  |  | 33411 | 0.7858999 | 0.7792293 | 0.0001387304 | 0.7799189 | 0.01185607 | 0.7799133 | 0.01061296
|  |  | 56583 | 0.7678296 | 0.7674819 | 0.0001407902 | 0.7674178 | 0.01163566 | 0.7674142 | 0.01409108 |  |  | 33416 | 0.7784506 | 0.7792293 | 0.0001387304 | 0.7799189 | 0.01185607 | 0.7799133 | 0.01061296
|  |  | 56593 | 0.7733535 | 0.7674819 | 0.0001407902 | 0.7674178 | 0.01163566 | 0.7674142 | 0.01409108 |  |  | 33421 | 0.7784506 | 0.7792293 | 0.0001387304 | 0.7799189 | 0.01185607 | 0.7799133 | 0.01061296
|  |  | 56603 | 0.7678296 | 0.7674819 | 0.0001407902 | 0.7674178 | 0.01163566 | 0.7674142 | 0.01409108 |  |  | 33426 | 0.7858999 | 0.7792293 | 0.0001387304 | 0.7799189 | 0.01185607 | 0.7799133 | 0.01061296
|  |  | 56613 | 0.7678296 | 0.7674819 | 0.0001407902 | 0.7674178 | 0.01163566 | 0.7674142 | 0.01409108 |  |  | 33431 | 0.7784506 | 0.7792293 | 0.0001387304 | 0.7799189 | 0.01185607 | 0.7799133 | 0.01061296
|  |  | 56623 | 0.7678296 | 0.7674819 | 0.0001407902 | 0.7674178 | 0.01163566 | 0.7674142 | 0.01409108 |  |  | 33436 | 0.7784506 | 0.7792293 | 0.0001387304 | 0.7799189 | 0.01185607 | 0.7799133 | 0.01061296
|  |  | 56633 | 0.7623056 | 0.7674819 | 0.0001407902 | 0.7674178 | 0.01163566 | 0.7674142 | 0.01409108 |  |  | 33441 | 0.7858999 | 0.7792293 | 0.0001387304 | 0.7799189 | 0.01185607 | 0.7799133 | 0.01061296
|  |  | 56643 | 0.7678296 | 0.7674819 | 0.0001407902 | 0.7674178 | 0.01163566 | 0.7674142 | 0.01409108 |  |  | 33446 | 0.7821753 | 0.7792293 | 0.0001387304 | 0.7799189 | 0.01185607 | 0.7799133 | 0.01061296
|  |  | 56653 | 0.7623056 | 0.7674819 | 0.0001407902 | 0.7674178 | 0.01163566 | 0.7674142 | 0.01409108 |  |  | 33451 | 0.7784506 | 0.7792293 | 0.0001387304 | 0.7799189 | 0.01185607 | 0.7799133 | 0.01061296
|  |  | 56663 | 0.7733535 | 0.7674819 | 0.0001407902 | 0.7674178 | 0.01163566 | 0.7674142 | 0.01409108 |  |  | 33456 | 0.7784506 | 0.7792293 | 0.0001387304 | 0.7799189 | 0.01185607 | 0.7799133 | 0.01061296
|  |  | 56673 | 0.7678296 | 0.7674819 | 0.0001407902 | 0.7674178 | 0.01163566 | 0.7674142 | 0.01409108 |  |  | 33461 | 0.7821753 | 0.7792293 | 0.0001387304 | 0.7799189 | 0.01185607 | 0.7799133 | 0.01061296
|  |  | 56683 | 0.7678296 | 0.7674819 | 0.0001407902 | 0.7674178 | 0.01163566 | 0.7674142 | 0.01409108 |  |  | 33466 | 0.7858999 | 0.7792293 | 0.0001387304 | 0.7799189 | 0.01185607 | 0.7799133 | 0.01061296
|  |  | 56693 | 0.7678296 | 0.7674819 | 0.0001407902 | 0.7674178 | 0.01163566 | 0.7674142 | 0.01409108 |  |  | 33471 | 0.7821753 | 0.7792293 | 0.0001387304 | 0.7799189 | 0.01185607 | 0.7799133 | 0.01061296
|  |  | 56703 | 0.7678296 | 0.7674819 | 0.0001407902 | 0.7674178 | 0.01163566 | 0.7674142 | 0.01409108 |  |  | 33476 | 0.7821753 | 0.7792293 | 0.0001387304 | 0.7799189 | 0.01185607 | 0.7799133 | 0.01061296
|  |  | 56713 | 0.7678296 | 0.7674819 | 0.0001407902 | 0.7674178 | 0.01163566 | 0.7674142 | 0.01409108 |  |  | 33481 | 0.7821753 | 0.7792293 | 0.0001387304 | 0.7799189 | 0.01185607 | 0.7799133 | 0.01061296
|  |  | 56723 | 0.7733535 | 0.7674819 | 0.0001407902 | 0.7674178 | 0.01163566 | 0.7674142 | 0.01409108 |  |  | 33486 | 0.7821753 | 0.7792293 | 0.0001387304 | 0.7799189 | 0.01185607 | 0.7799133 | 0.01061296
|  |  | 56733 | 0.7733535 | 0.7674819 | 0.0001407902 | 0.7674178 | 0.01163566 | 0.7674142 | 0.01409108 |  |  | 33491 | 0.7784506 | 0.7792293 | 0.0001387304 | 0.7799189 | 0.01185607 | 0.7799133 | 0.01061296
|  |  | 56743 | 0.7678296 | 0.7674819 | 0.0001407902 | 0.7674178 | 0.01163566 | 0.7674142 | 0.01409108 |  |  | 33496 | 0.7858999 | 0.7792293 | 0.0001387304 | 0.7799189 | 0.01185607 | 0.7799133 | 0.01061296
|  |  | 56753 | 0.7678296 | 0.7674819 | 0.0001407902 | 0.7674178 | 0.01163566 | 0.7674142 | 0.01409108 |  |  | 33501 | 0.7821753 | 0.7792293 | 0.0001387304 | 0.7799189 | 0.01185607 | 0.7799133 | 0.01061296
|  |  | 56763 | 0.7733535 | 0.7674819 | 0.0001407902 | 0.7674178 | 0.01163566 | 0.7674142 | 0.01409108 |  |  | 33506 | 0.7821753 | 0.7792293 | 0.0001387304 | 0.7799189 | 0.01185607 | 0.7799133 | 0.01061296
|  |  | 56773 | 0.7623056 | 0.7674819 | 0.0001407902 | 0.7674178 | 0.01163566 | 0.7674142 | 0.01409108 |  |  | 33511 | 0.7821753 | 0.7792293 | 0.0001387304 | 0.7799189 | 0.01185607 | 0.7799133 | 0.01061296
|  |  | 56783 | 0.7623056 | 0.7674819 | 0.0001407902 | 0.7674178 | 0.01163566 | 0.7674142 | 0.01409108 |  |  | 33516 | 0.7784506 | 0.7792293 | 0.0001387304 | 0.7799189 | 0.01185607 | 0.7799133 | 0.01061296
|  |  | 56793 | 0.7678296 | 0.7674819 | 0.0001407902 | 0.7674178 | 0.01163566 | 0.7674142 | 0.01409108 |  |  | 33521 | 0.7821753 | 0.7792293 | 0.0001387304 | 0.7799189 | 0.01185607 | 0.7799133 | 0.01061296
|  |  | 56803 | 0.7678296 | 0.7674819 | 0.0001407902 | 0.7674178 | 0.01163566 | 0.7674142 | 0.01409108 |  |  | 33526 | 0.7784506 | 0.7792293 | 0.0001387304 | 0.7799189 | 0.01185607 | 0.7799133 | 0.01061296
|  |  | 56813 | 0.7623056 | 0.7674819 | 0.0001407902 | 0.7674178 | 0.01163566 | 0.7674142 | 0.01409108 |  |  | 33531 | 0.7858999 | 0.7792293 | 0.0001387304 | 0.7799189 | 0.01185607 | 0.7799133 | 0.01061296
|  |  | 56823 | 0.7678296 | 0.7674819 | 0.0001407902 | 0.7674178 | 0.01163566 | 0.7674142 | 0.01409108 |  |  | 33536 | 0.7821753 | 0.7792293 | 0.0001387304 | 0.7799189 | 0.01185607 | 0.7799133 | 0.01061296
|  |  | 56833 | 0.7678296 | 0.7674819 | 0.0001407902 | 0.7674178 | 0.01163566 | 0.7674142 | 0.01409108 |  |  | 33541 | 0.7784506 | 0.7792293 | 0.0001387304 | 0.7799189 | 0.01185607 | 0.7799133 | 0.01061296
|  |  | 56843 | 0.7733535 | 0.7674819 | 0.0001407902 | 0.7674178 | 0.01163566 | 0.7674142 | 0.01409108 |  |  | 33546 | 0.7896246 | 0.7792293 | 0.0001387304 | 0.7799189 | 0.01185607 | 0.7799133 | 0.01061296
|  |  | 56853 | 0.7623056 | 0.7674819 | 0.0001407902 | 0.7674178 | 0.01163566 | 0.7674142 | 0.01409108 |  |  | 33551 | 0.7784506 | 0.7792293 | 0.0001387304 | 0.7799189 | 0.01185607 | 0.7799133 | 0.01061296
|  |  | 56863 | 0.7678296 | 0.7674819 | 0.0001407902 | 0.7674178 | 0.01163566 | 0.7674142 | 0.01409108 |  |  | 33556 | 0.7821753 | 0.7792293 | 0.0001387304 | 0.7799189 | 0.01185607 | 0.7799133 | 0.01061296
|  |  | 56873 | 0.7733535 | 0.7674819 | 0.0001407902 | 0.7674178 | 0.01163566 | 0.7674142 | 0.01409108 |  |  | 33561 | 0.7821753 | 0.7792293 | 0.0001387304 | 0.7799189 | 0.01185607 | 0.7799133 | 0.01061296
|  |  | 56883 | 0.7733535 | 0.7674819 | 0.0001407902 | 0.7674178 | 0.01163566 | 0.7674142 | 0.01409108 |  |  | 33566 | 0.7858999 | 0.7792293 | 0.0001387304 | 0.7799189 | 0.01185607 | 0.7799133 | 0.01061296
|  |  | 56893 | 0.7733535 | 0.7674819 | 0.0001407902 | 0.7674178 | 0.01163566 | 0.7674142 | 0.01409108 |  |  | 33571 | 0.7821753 | 0.7792293 | 0.0001387304 | 0.7799189 | 0.01185607 | 0.7799133 | 0.01061296
|  |  | 56903 | 0.7623056 | 0.7674819 | 0.0001407902 | 0.7674178 | 0.01163566 | 0.7674142 | 0.01409108 |  |  | 33576 | 0.7821753 | 0.7792293 | 0.0001387304 | 0.7799189 | 0.01185607 | 0.7799133 | 0.01061296
|  |  | 56913 | 0.7733535 | 0.7674819 | 0.0001407902 | 0.7674178 | 0.01163566 | 0.7674142 | 0.01409108 |  |  | 33581 | 0.7821753 | 0.7792293 | 0.0001387304 | 0.7799189 | 0.01185607 | 0.7799133 | 0.01061296
|  |  | 56923 | 0.7623056 | 0.7674819 | 0.0001407902 | 0.7674178 | 0.01163566 | 0.7674142 | 0.01409108 |  |  | 33586 | 0.7821753 | 0.7792293 | 0.0001387304 | 0.7799189 | 0.01185607 | 0.7799133 | 0.01061296
|  |  | 56933 | 0.7678296 | 0.7674819 | 0.0001407902 | 0.7674178 | 0.01163566 | 0.7674142 | 0.01409108 |  |  | 33591 | 0.7821753 | 0.7792293 | 0.0001387304 | 0.7799189 | 0.01185607 | 0.7799133 | 0.01061296
|  |  | 56943 | 0.7623056 | 0.7674819 | 0.0001407902 | 0.7674178 | 0.01163566 | 0.7674142 | 0.01409108 |  |  | 33596 | 0.7821753 | 0.7792293 | 0.0001387304 | 0.7799189 | 0.01185607 | 0.7799133 | 0.01061296
|  |  | 56953 | 0.7678296 | 0.7674819 | 0.0001407902 | 0.7674178 | 0.01163566 | 0.7674142 | 0.01409108 |  |  | 33601 | 0.7821753 | 0.7792293 | 0.0001387304 | 0.7799189 | 0.01185607 | 0.7799133 | 0.01061296
|  |  | 56963 | 0.7623056 | 0.7674819 | 0.0001407902 | 0.7674178 | 0.01163566 | 0.7674142 | 0.01409108 |  |  | 33606 | 0.7821753 | 0.7792293 | 0.0001387304 | 0.7799189 | 0.01185607 | 0.7799133 | 0.01061296
|  |  | 56973 | 0.7678296 | 0.7674819 | 0.0001407902 | 0.7674178 | 0.01163566 | 0.7674142 | 0.01409108 |  |  | 33611 | 0.7858999 | 0.7792293 | 0.0001387304 | 0.7799189 | 0.01185607 | 0.7799133 | 0.01061296
|  |  | 56983 | 0.7733535 | 0.7674819 | 0.0001407902 | 0.7674178 | 0.01163566 | 0.7674142 | 0.01409108 |  |  | 33616 | 0.7821753 | 0.7792293 | 0.0001387304 | 0.7799189 | 0.01185607 | 0.7799133 | 0.01061296
|  |  | 56993 | 0.7733535 | 0.7674819 | 0.0001407902 | 0.7674178 | 0.01163566 | 0.7674142 | 0.01409108 |  |  | 33621 | 0.7821753 | 0.7792293 | 0.0001387304 | 0.7799189 | 0.01185607 | 0.7799133 | 0.01061296
|  |  | 57003 | 0.7623056 | 0.7674819 | 0.0001407902 | 0.7674178 | 0.01163566 | 0.7674142 | 0.01409108 |  |  | 33626 | 0.7821753 | 0.7792293 | 0.0001387304 | 0.7799189 | 0.01185607 | 0.7799133 | 0.01061296
|  |  | 57013 | 0.7733535 | 0.7674819 | 0.0001407902 | 0.7674178 | 0.01163566 | 0.7674142 | 0.01409108 |  |  | 33631 | 0.7821753 | 0.7792293 | 0.0001387304 | 0.7799189 | 0.01185607 | 0.7799133 | 0.01061296
|  |  | 57023 | 0.7678296 | 0.7674819 | 0.0001407902 | 0.7674178 | 0.01163566 | 0.7674142 | 0.01409108 |  |  | 33636 | 0.7784506 | 0.7792293 | 0.0001387304 | 0.7799189 | 0.01185607 | 0.7799133 | 0.01061296
|  |  | 57033 | 0.7678296 | 0.7674819 | 0.0001407902 | 0.7674178 | 0.01163566 | 0.7674142 | 0.01409108 |  |  | 33641 | 0.7784506 | 0.7792293 | 0.0001387304 | 0.7799189 | 0.01185607 | 0.7799133 | 0.01061296
|  |  | 57043 | 0.7678296 | 0.7674819 | 0.0001407902 | 0.7674178 | 0.01163566 | 0.7674142 | 0.01409108 |  |  | 33646 | 0.7858999 | 0.7792293 | 0.0001387304 | 0.7799189 | 0.01185607 | 0.7799133 | 0.01061296
|  |  | 57053 | 0.7678296 | 0.7674819 | 0.0001407902 | 0.7674178 | 0.01163566 | 0.7674142 | 0.01409108 |  |  | 33651 | 0.7821753 | 0.7792293 | 0.0001387304 | 0.7799189 | 0.01185607 | 0.7799133 | 0.01061296
|  |  | 57063 | 0.7678296 | 0.7674819 | 0.0001407902 | 0.7674178 | 0.01163566 | 0.7674142 | 0.01409108 |  |  | 33656 | 0.7821753 | 0.7792293 | 0.0001387304 | 0.7799189 | 0.01185607 | 0.7799133 | 0.01061296
|  |  | 57073 | 0.7678296 | 0.7674819 | 0.0001407902 | 0.7674178 | 0.01163566 | 0.7674142 | 0.01409108 |  |  | 33661 | 0.7821753 | 0.7792293 | 0.0001387304 | 0.7799189 | 0.01185607 | 0.7799133 | 0.01061296
|  |  | 57083 | 0.7678296 | 0.7674819 | 0.0001407902 | 0.7674178 | 0.01163566 | 0.7674142 | 0.01409108 |  |  | 33666 | 0.7858999 | 0.7792293 | 0.0001387304 | 0.7799189 | 0.01185607 | 0.7799133 | 0.01061296
|  |  | 57093 | 0.7678296 | 0.7674819 | 0.0001407902 | 0.7674178 | 0.01163566 | 0.7674142 | 0.01409108 |  |  | 33671 | 0.7821753 | 0.7792293 | 0.0001387304 | 0.7799189 | 0.01185607 | 0.7799133 | 0.01061296
|  |  | 57103 | 0.7678296 | 0.7674819 | 0.0001407902 | 0.7674178 | 0.01163566 | 0.7674142 | 0.01409108 |  |  | 33676 | 0.7821753 | 0.7792293 | 0.0001387304 | 0.7799189 | 0.01185607 | 0.7799133 | 0.01061296
|  |  | 57113 | 0.7678296 | 0.7674819 | 0.0001407902 | 0.7674178 | 0.01163566 | 0.7674142 | 0.01409108 |  |  | 33681 | 0.7784506 | 0.7792293 | 0.0001387304 | 0.7799189 | 0.01185607 | 0.7799133 | 0.01061296
|  |  | 57123 | 0.7623056 | 0.7674819 | 0.0001407902 | 0.7674178 | 0.01163566 | 0.7674142 | 0.01409108 |  |  | 33686 | 0.7858999 | 0.7792293 | 0.0001387304 | 0.7799189 | 0.01185607 | 0.7799133 | 0.01061296
|  |  | 57133 | 0.7733535 | 0.7674819 | 0.0001407902 | 0.7674178 | 0.01163566 | 0.7674142 | 0.01409108 |  |  | 33691 | 0.7821753 | 0.7792293 | 0.0001387304 | 0.7799189 | 0.01185607 | 0.7799133 | 0.01061296
|  |  | 57143 | 0.7623056 | 0.7674819 | 0.0001407902 | 0.7674178 | 0.01163566 | 0.7674142 | 0.01409108 |  |  | 33696 | 0.7821753 | 0.7792293 | 0.0001387304 | 0.7799189 | 0.01185607 | 0.7799133 | 0.01061296
|  |  | 57153 | 0.7678296 | 0.7674819 | 0.0001407902 | 0.7674178 | 0.01163566 | 0.7674142 | 0.01409108 |  |  | 33701 | 0.7821753 | 0.7792293 | 0.0001387304 | 0.7799189 | 0.01185607 | 0.7799133 | 0.01061296
|  |  | 57163 | 0.7678296 | 0.7674819 | 0.0001407902 | 0.7674178 | 0.01163566 | 0.7674142 | 0.01409108 |  |  | 33706 | 0.7858999 | 0.7792293 | 0.0001387304 | 0.7799189 | 0.01185607 | 0.7799133 | 0.01061296
|  |  | 57173 | 0.7567817 | 0.7674819 | 0.0001407902 | 0.7674178 | 0.01163566 | 0.7674142 | 0.01409108 |  |  | 33711 | 0.7821753 | 0.7792293 | 0.0001387304 | 0.7799189 | 0.01185607 | 0.7799133 | 0.01061296
|  |  | 57183 | 0.7623056 | 0.7674819 | 0.0001407902 | 0.7674178 | 0.01163566 | 0.7674142 | 0.01409108 |  |  | 33716 | 0.7821753 | 0.7792293 | 0.0001387304 | 0.7799189 | 0.01185607 | 0.7799133 | 0.01061296
|  |  | 57193 | 0.7678296 | 0.7674819 | 0.0001407902 | 0.7674178 | 0.01163566 | 0.7674142 | 0.01409108 |  |  | 33721 | 0.7784506 | 0.7792293 | 0.0001387304 | 0.7799189 | 0.01185607 | 0.7799133 | 0.01061296
|  |  | 57203 | 0.7678296 | 0.7674819 | 0.0001407902 | 0.7674178 | 0.01163566 | 0.7674142 | 0.01409108 |  |  | 33726 | 0.7784506 | 0.7792293 | 0.0001387304 | 0.7799189 | 0.01185607 | 0.7799133 | 0.01061296
|  |  | 57213 | 0.7678296 | 0.7674819 | 0.0001407902 | 0.7674178 | 0.01163566 | 0.7674142 | 0.01409108 |  |  | 33731 | 0.7821753 | 0.7792293 | 0.0001387304 | 0.7799189 | 0.01185607 | 0.7799133 | 0.01061296
|  |  | 57223 | 0.7678296 | 0.7674819 | 0.0001407902 | 0.7674178 | 0.01163566 | 0.7674142 | 0.01409108 |  |  | 33736 | 0.7821753 | 0.7792293 | 0.0001387304 | 0.7799189 | 0.01185607 | 0.7799133 | 0.01061296
|  |  | 57233 | 0.7678296 | 0.7674819 | 0.0001407902 | 0.7674178 | 0.01163566 | 0.7674142 | 0.01409108 |  |  | 33741 | 0.7821753 | 0.7792293 | 0.0001387304 | 0.7799189 | 0.01185607 | 0.7799133 | 0.01061296
|  |  | 57243 | 0.7678296 | 0.7674819 | 0.0001407902 | 0.7674178 | 0.01163566 | 0.7674142 | 0.01409108 |  |  | 33746 | 0.7821753 | 0.7792293 | 0.0001387304 | 0.7799189 | 0.01185607 | 0.7799133 | 0.01061296
|  |  | 57253 | 0.7733535 | 0.7674819 | 0.0001407902 | 0.7674178 | 0.01163566 | 0.7674142 | 0.01409108 |  |  | 33751 | 0.7821753 | 0.7792293 | 0.0001387304 | 0.7799189 | 0.01185607 | 0.7799133 | 0.01061296
|  |  | 57263 | 0.7623056 | 0.7674819 | 0.0001407902 | 0.7674178 | 0.01163566 | 0.7674142 | 0.01409108 |  |  | 33756 | 0.7784506 | 0.7792293 | 0.0001387304 | 0.7799189 | 0.01185607 | 0.7799133 | 0.01061296
|  |  | 57273 | 0.7623056 | 0.7674819 | 0.0001407902 | 0.7674178 | 0.01163566 | 0.7674142 | 0.01409108 |  |  | 33761 | 0.7784506 | 0.7792293 | 0.0001387304 | 0.7799189 | 0.01185607 | 0.7799133 | 0.01061296
|  |  | 57283 | 0.7678296 | 0.7674819 | 0.0001407902 | 0.7674178 | 0.01163566 | 0.7674142 | 0.01409108 |  |  | 33766 | 0.7858999 | 0.7792293 | 0.0001387304 | 0.7799189 | 0.01185607 | 0.7799133 | 0.01061296
|  |  | 57293 | 0.7623056 | 0.7674819 | 0.0001407902 | 0.7674178 | 0.01163566 | 0.7674142 | 0.01409108 |  |  | 33771 | 0.7821753 | 0.7792293 | 0.0001387304 | 0.7799189 | 0.01185607 | 0.7799133 | 0.01061296
|  |  | 57303 | 0.7623056 | 0.7674819 | 0.0001407902 | 0.7674178 | 0.01163566 | 0.7674142 | 0.01409108 |  |  | 33776 | 0.7821753 | 0.7792293 | 0.0001387304 | 0.7799189 | 0.01185607 | 0.7799133 | 0.01061296
|  |  | 57313 | 0.7678296 | 0.7674819 | 0.0001407902 | 0.7674178 | 0.01163566 | 0.7674142 | 0.01409108 |  |  | 33781 | 0.7821753 | 0.7792293 | 0.0001387304 | 0.7799189 | 0.01185607 | 0.7799133 | 0.01061296
|  |  | 57323 | 0.7678296 | 0.7674819 | 0.0001407902 | 0.7674178 | 0.01163566 | 0.7674142 | 0.01409108 |  |  | 33786 | 0.7821753 | 0.7792293 | 0.0001387304 | 0.7799189 | 0.01185607 | 0.7799133 | 0.01061296
|  |  | 57333 | 0.7678296 | 0.7674819 | 0.0001407902 | 0.7674178 | 0.01163566 | 0.7674142 | 0.01409108 |  |  | 33791 | 0.7821753 | 0.7792293 | 0.0001387304 | 0.7799189 | 0.01185607 | 0.7799133 | 0.01061296
|  |  | 57343 | 0.7678296 | 0.7674819 | 0.0001407902 | 0.7674178 | 0.01163566 | 0.7674142 | 0.01409108 |  |  | 33796 | 0.7821753 | 0.7792293 | 0.0001387304 | 0.7799189 | 0.01185607 | 0.7799133 | 0.01061296
|  |  | 57353 | 0.7623056 | 0.7674819 | 0.0001407902 | 0.7674178 | 0.01163566 | 0.7674142 | 0.01409108 |  |  | 33801 | 0.7821753 | 0.7792293 | 0.0001387304 | 0.7799189 | 0.01185607 | 0.7799133 | 0.01061296
|  |  | 57363 | 0.7623056 | 0.7674819 | 0.0001407902 | 0.7674178 | 0.01163566 | 0.7674142 | 0.01409108 |  |  | 33806 | 0.7858999 | 0.7792293 | 0.0001387304 | 0.7799189 | 0.01185607 | 0.7799133 | 0.01061296
|  |  | 57373 | 0.7733535 | 0.7674819 | 0.0001407902 | 0.7674178 | 0.01163566 | 0.7674142 | 0.01409108 |  |  | 33811 | 0.7821753 | 0.7792293 | 0.0001387304 | 0.7799189 | 0.01185607 | 0.7799133 | 0.01061296
|  |  | 57383 | 0.7623056 | 0.7674819 | 0.0001407902 | 0.7674178 | 0.01163566 | 0.7674142 | 0.01409108 |  |  | 33816 | 0.7821753 | 0.7792293 | 0.0001387304 | 0.7799189 | 0.01185607 | 0.7799133 | 0.01061296
|  |  | 57393 | 0.7733535 | 0.7674819 | 0.0001407902 | 0.7674178 | 0.01163566 | 0.7674142 | 0.01409108 |  |  | 33821 | 0.7858999 | 0.7792293 | 0.0001387304 | 0.7799189 | 0.01185607 | 0.7799133 | 0.01061296
|  |  | 57403 | 0.7733535 | 0.7674819 | 0.0001407902 | 0.7674178 | 0.01163566 | 0.7674142 | 0.01409108 |  |  | 33826 | 0.7821753 | 0.7792293 | 0.0001387304 | 0.7799189 | 0.01185607 | 0.7799133 | 0.01061296
|  |  | 57413 | 0.7678296 | 0.7674819 | 0.0001407902 | 0.7674178 | 0.01163566 | 0.7674142 | 0.01409108 |  |  | 33831 | 0.7784506 | 0.7792293 | 0.0001387304 | 0.7799189 | 0.01185607 | 0.7799133 | 0.01061296
|  |  | 57423 | 0.7733535 | 0.7674819 | 0.0001407902 | 0.7674178 | 0.01163566 | 0.7674142 | 0.01409108 |  |  | 33836 | 0.7858999 | 0.7792293 | 0.0001387304 | 0.7799189 | 0.01185607 | 0.7799133 | 0.01061296
|  |  | 57433 | 0.7623056 | 0.7674819 | 0.0001407902 | 0.7674178 | 0.01163566 | 0.7674142 | 0.01409108 |  |  | 33841 | 0.7784506 | 0.7792293 | 0.0001387304 | 0.7799189 | 0.01185607 | 0.7799133 | 0.01061296
|  |  | 57443 | 0.7623056 | 0.7674819 | 0.0001407902 | 0.7674178 | 0.01163566 | 0.7674142 | 0.01409108 |  |  | 33846 | 0.7858999 | 0.7792293 | 0.0001387304 | 0.7799189 | 0.01185607 | 0.7799133 | 0.01061296
|  |  | 57453 | 0.7623056 | 0.7674819 | 0.0001407902 | 0.7674178 | 0.01163566 | 0.7674142 | 0.01409108 |  |  | 33851 | 0.7821753 | 0.7792293 | 0.0001387304 | 0.7799189 | 0.01185607 | 0.7799133 | 0.01061296
|  |  | 57463 | 0.7733535 | 0.7674819 | 0.0001407902 | 0.7674178 | 0.01163566 | 0.7674142 | 0.01409108 |  |  | 33856 | 0.7821753 | 0.7792293 | 0.0001387304 | 0.7799189 | 0.01185607 | 0.7799133 | 0.01061296
|  |  | 57473 | 0.7678296 | 0.7674819 | 0.0001407902 | 0.7674178 | 0.01163566 | 0.7674142 | 0.01409108 |  |  | 33861 | 0.7858999 | 0.7792293 | 0.0001387304 | 0.7799189 | 0.01185607 | 0.7799133 | 0.01061296
|  |  | 57483 | 0.7733535 | 0.7674819 | 0.0001407902 | 0.7674178 | 0.01163566 | 0.7674142 | 0.01409108 |  |  | 33866 | 0.7821753 | 0.7792293 | 0.0001387304 | 0.7799189 | 0.01185607 | 0.7799133 | 0.01061296
|  |  | 57493 | 0.7678296 | 0.7674819 | 0.0001407902 | 0.7674178 | 0.01163566 | 0.7674142 | 0.01409108 |  |  | 33871 | 0.7821753 | 0.7792293 | 0.0001387304 | 0.7799189 | 0.01185607 | 0.7799133 | 0.01061296
|  |  | 57503 | 0.7733535 | 0.7674819 | 0.0001407902 | 0.7674178 | 0.01163566 | 0.7674142 | 0.01409108 |  |  | 33876 | 0.7858999 | 0.7792293 | 0.0001387304 | 0.7799189 | 0.01185607 | 0.7799133 | 0.01061296
|  |  | 57513 | 0.7623056 | 0.7674819 | 0.0001407902 | 0.7674178 | 0.01163566 | 0.7674142 | 0.01409108 |  |  | 33881 | 0.7821753 | 0.7792293 | 0.0001387304 | 0.7799189 | 0.01185607 | 0.7799133 | 0.01061296
|  |  | 57523 | 0.7678296 | 0.7674819 | 0.0001407902 | 0.7674178 | 0.01163566 | 0.7674142 | 0.01409108 |  |  | 33886 | 0.7784506 | 0.7792293 | 0.0001387304 | 0.7799189 | 0.01185607 | 0.7799133 | 0.01061296
|  |  | 57533 | 0.7678296 | 0.7674819 | 0.0001407902 | 0.7674178 | 0.01163566 | 0.7674142 | 0.01409108 |  |  | 33891 | 0.7784506 | 0.7792293 | 0.0001387304 | 0.7799189 | 0.01185607 | 0.7799133 | 0.01061296
|  |  | 57543 | 0.7733535 | 0.7674819 | 0.0001407902 | 0.7674178 | 0.01163566 | 0.7674142 | 0.01409108 |  |  | 33896 | 0.7821753 | 0.7792293 | 0.0001387304 | 0.7799189 | 0.01185607 | 0.7799133 | 0.01061296
|  |  | 57553 | 0.7678296 | 0.7674819 | 0.0001407902 | 0.7674178 | 0.01163566 | 0.7674142 | 0.01409108 |  |  | 33901 | 0.7858999 | 0.7792293 | 0.0001387304 | 0.7799189 | 0.01185607 | 0.7799133 | 0.01061296
|  |  | 57563 | 0.7678296 | 0.7674819 | 0.0001407902 | 0.7674178 | 0.01163566 | 0.7674142 | 0.01409108 |  |  | 33906 | 0.7821753 | 0.7792293 | 0.0001387304 | 0.7799189 | 0.01185607 | 0.7799133 | 0.01061296
|  |  | 57573 | 0.7623056 | 0.7674819 | 0.0001407902 | 0.7674178 | 0.01163566 | 0.7674142 | 0.01409108 |  |  | 33911 | 0.7784506 | 0.7792293 | 0.0001387304 | 0.7799189 | 0.01185607 | 0.7799133 | 0.01061296
|  |  | 57583 | 0.7623056 | 0.7674819 | 0.0001407902 | 0.7674178 | 0.01163566 | 0.7674142 | 0.01409108 |  |  | 33916 | 0.7821753 | 0.7792293 | 0.0001387304 | 0.7799189 | 0.01185607 | 0.7799133 | 0.01061296
|  |  | 57593 | 0.7678296 | 0.7674819 | 0.0001407902 | 0.7674178 | 0.01163566 | 0.7674142 | 0.01409108 |  |  | 33921 | 0.7821753 | 0.7792293 | 0.0001387304 | 0.7799189 | 0.01185607 | 0.7799133 | 0.01061296
|  |  | 57603 | 0.7678296 | 0.7674819 | 0.0001407902 | 0.7674178 | 0.01163566 | 0.7674142 | 0.01409108 |  |  | 33926 | 0.7821753 | 0.7792293 | 0.0001387304 | 0.7799189 | 0.01185607 | 0.7799133 | 0.01061296
|  |  | 57613 | 0.7623056 | 0.7674819 | 0.0001407902 | 0.7674178 | 0.01163566 | 0.7674142 | 0.01409108 |  |  | 33931 | 0.7821753 | 0.7792293 | 0.0001387304 | 0.7799189 | 0.01185607 | 0.7799133 | 0.01061296
|  |  | 57623 | 0.7678296 | 0.7674819 | 0.0001407902 | 0.7674178 | 0.01163566 | 0.7674142 | 0.01409108 |  |  | 33936 | 0.7784506 | 0.7792293 | 0.0001387304 | 0.7799189 | 0.01185607 | 0.7799133 | 0.01061296
|  |  | 57633 | 0.7733535 | 0.7674819 | 0.0001407902 | 0.7674178 | 0.01163566 | 0.7674142 | 0.01409108 |  |  | 33941 | 0.7784506 | 0.7792293 | 0.0001387304 | 0.7799189 | 0.01185607 | 0.7799133 | 0.01061296
|  |  | 57643 | 0.7678296 | 0.7674819 | 0.0001407902 | 0.7674178 | 0.01163566 | 0.7674142 | 0.01409108 |  |  | 33946 | 0.7821753 | 0.7792293 | 0.0001387304 | 0.7799189 | 0.01185607 | 0.7799133 | 0.01061296
|  |  | 57653 | 0.7623056 | 0.7674819 | 0.0001407902 | 0.7674178 | 0.01163566 | 0.7674142 | 0.01409108 |  |  | 33951 | 0.7821753 | 0.7792293 | 0.0001387304 | 0.7799189 | 0.01185607 | 0.7799133 | 0.01061296
|  |  | 57663 | 0.7733535 | 0.7674819 | 0.0001407902 | 0.7674178 | 0.01163566 | 0.7674142 | 0.01409108 |  |  | 33956 | 0.7784506 | 0.7792293 | 0.0001387304 | 0.7799189 | 0.01185607 | 0.7799133 | 0.01061296
|  |  | 57673 | 0.7678296 | 0.7674819 | 0.0001407902 | 0.7674178 | 0.01163566 | 0.7674142 | 0.01409108 |  |  | 33961 | 0.7821753 | 0.7792293 | 0.0001387304 | 0.7799189 | 0.01185607 | 0.7799133 | 0.01061296
|  |  | 57683 | 0.7678296 | 0.7674819 | 0.0001407902 | 0.7674178 | 0.01163566 | 0.7674142 | 0.01409108 |  |  | 33966 | 0.7821753 | 0.7792293 | 0.0001387304 | 0.7799189 | 0.01185607 | 0.7799133 | 0.01061296
|  |  | 57693 | 0.7678296 | 0.7674819 | 0.0001407902 | 0.7674178 | 0.01163566 | 0.7674142 | 0.01409108 |  |  | 33971 | 0.7896246 | 0.7792293 | 0.0001387304 | 0.7799189 | 0.01185607 | 0.7799133 | 0.01061296
|  |  | 57703 | 0.7678296 | 0.7674819 | 0.0001407902 | 0.7674178 | 0.01163566 | 0.7674142 | 0.01409108 |  |  | 33976 | 0.7821753 | 0.7792293 | 0.0001387304 | 0.7799189 | 0.01185607 | 0.7799133 | 0.01061296
|  |  | 57713 | 0.7678296 | 0.7674819 | 0.0001407902 | 0.7674178 | 0.01163566 | 0.7674142 | 0.01409108 |  |  | 33981 | 0.7784506 | 0.7792293 | 0.0001387304 | 0.7799189 | 0.01185607 | 0.7799133 | 0.01061296
|  |  | 57723 | 0.7733535 | 0.7674819 | 0.0001407902 | 0.7674178 | 0.01163566 | 0.7674142 | 0.01409108 |  |  | 33986 | 0.7784506 | 0.7792293 | 0.0001387304 | 0.7799189 | 0.01185607 | 0.7799133 | 0.01061296
|  |  | 57733 | 0.7623056 | 0.7674819 | 0.0001407902 | 0.7674178 | 0.01163566 | 0.7674142 | 0.01409108 |  |  | 33991 | 0.7784506 | 0.7792293 | 0.0001387304 | 0.7799189 | 0.01185607 | 0.7799133 | 0.01061296
|  |  | 57743 | 0.7678296 | 0.7674819 | 0.0001407902 | 0.7674178 | 0.01163566 | 0.7674142 | 0.01409108 |  |  | 33996 | 0.7821753 | 0.7792293 | 0.0001387304 | 0.7799189 | 0.01185607 | 0.7799133 | 0.01061296
|  |  | 57753 | 0.7623056 | 0.7674819 | 0.0001407902 | 0.7674178 | 0.01163566 | 0.7674142 | 0.01409108 |  |  | 34001 | 0.7821753 | 0.7792293 | 0.0001387304 | 0.7799189 | 0.01185607 | 0.7799133 | 0.01061296
|  |  | 57763 | 0.7678296 | 0.7674819 | 0.0001407902 | 0.7674178 | 0.01163566 | 0.7674142 | 0.01409108 |  |  | 34006 | 0.7821753 | 0.7792293 | 0.0001387304 | 0.7799189 | 0.01185607 | 0.7799133 | 0.01061296
|  |  | 57773 | 0.7733535 | 0.7674819 | 0.0001407902 | 0.7674178 | 0.01163566 | 0.7674142 | 0.01409108 |  |  | 34011 | 0.7821753 | 0.7792293 | 0.0001387304 | 0.7799189 | 0.01185607 | 0.7799133 | 0.01061296
|  |  | 57783 | 0.7678296 | 0.7674819 | 0.0001407902 | 0.7674178 | 0.01163566 | 0.7674142 | 0.01409108 |  |  | 34016 | 0.7821753 | 0.7792293 | 0.0001387304 | 0.7799189 | 0.01185607 | 0.7799133 | 0.01061296
|  |  | 57793 | 0.7678296 | 0.7674819 | 0.0001407902 | 0.7674178 | 0.01163566 | 0.7674142 | 0.01409108 |  |  | 34021 | 0.7821753 | 0.7792293 | 0.0001387304 | 0.7799189 | 0.01185607 | 0.7799133 | 0.01061296
|  |  | 57803 | 0.7678296 | 0.7674819 | 0.0001407902 | 0.7674178 | 0.01163566 | 0.7674142 | 0.01409108 |  |  | 34026 | 0.7821753 | 0.7792293 | 0.0001387304 | 0.7799189 | 0.01185607 | 0.7799133 | 0.01061296
|  |  | 57813 | 0.7678296 | 0.7674819 | 0.0001407902 | 0.7674178 | 0.01163566 | 0.7674142 | 0.01409108 |  |  | 34031 | 0.7821753 | 0.7792293 | 0.0001387304 | 0.7799189 | 0.01185607 | 0.7799133 | 0.01061296
|  |  | 57823 | 0.7678296 | 0.7674819 | 0.0001407902 | 0.7674178 | 0.01163566 | 0.7674142 | 0.01409108 |  |  | 34036 | 0.7858999 | 0.7792293 | 0.0001387304 | 0.7799189 | 0.01185607 | 0.7799133 | 0.01061296
|  |  | 57833 | 0.7788775 | 0.7674819 | 0.0001407902 | 0.7674178 | 0.01163566 | 0.7674142 | 0.01409108 |  |  | 34041 | 0.7821753 | 0.7792293 | 0.0001387304 | 0.7799189 | 0.01185607 | 0.7799133 | 0.01061296
|  |  | 57843 | 0.7733535 | 0.7674819 | 0.0001407902 | 0.7674178 | 0.01163566 | 0.7674142 | 0.01409108 |  |  | 34046 | 0.7821753 | 0.7792293 | 0.0001387304 | 0.7799189 | 0.01185607 | 0.7799133 | 0.01061296
|  |  | 57853 | 0.7678296 | 0.7674819 | 0.0001407902 | 0.7674178 | 0.01163566 | 0.7674142 | 0.01409108 |  |  | 34051 | 0.7784506 | 0.7792293 | 0.0001387304 | 0.7799189 | 0.01185607 | 0.7799133 | 0.01061296
|  |  | 57863 | 0.7733535 | 0.7674819 | 0.0001407902 | 0.7674178 | 0.01163566 | 0.7674142 | 0.01409108 |  |  | 34056 | 0.7821753 | 0.7792293 | 0.0001387304 | 0.7799189 | 0.01185607 | 0.7799133 | 0.01061296
|  |  | 57873 | 0.7733535 | 0.7674819 | 0.0001407902 | 0.7674178 | 0.01163566 | 0.7674142 | 0.01409108 |  |  | 34061 | 0.7858999 | 0.7792293 | 0.0001387304 | 0.7799189 | 0.01185607 | 0.7799133 | 0.01061296
|  |  | 57883 | 0.7678296 | 0.7674819 | 0.0001407902 | 0.7674178 | 0.01163566 | 0.7674142 | 0.01409108 |  |  | 34066 | 0.7784506 | 0.7792293 | 0.0001387304 | 0.7799189 | 0.01185607 | 0.7799133 | 0.01061296
|  |  | 57893 | 0.7623056 | 0.7674819 | 0.0001407902 | 0.7674178 | 0.01163566 | 0.7674142 | 0.01409108 |  |  | 34071 | 0.7821753 | 0.7792293 | 0.0001387304 | 0.7799189 | 0.01185607 | 0.7799133 | 0.01061296
|  |  | 57903 | 0.7678296 | 0.7674819 | 0.0001407902 | 0.7674178 | 0.01163566 | 0.7674142 | 0.01409108 |  |  | 34076 | 0.7784506 | 0.7792293 | 0.0001387304 | 0.7799189 | 0.01185607 | 0.7799133 | 0.01061296
|  |  | 57913 | 0.7733535 | 0.7674819 | 0.0001407902 | 0.7674178 | 0.01163566 | 0.7674142 | 0.01409108 |  |  | 34081 | 0.7821753 | 0.7792293 | 0.0001387304 | 0.7799189 | 0.01185607 | 0.7799133 | 0.01061296
|  |  | 57923 | 0.7788775 | 0.7674819 | 0.0001407902 | 0.7674178 | 0.01163566 | 0.7674142 | 0.01409108 |  |  | 34086 | 0.7784506 | 0.7792293 | 0.0001387304 | 0.7799189 | 0.01185607 | 0.7799133 | 0.01061296
|  |  | 57933 | 0.7733535 | 0.7674819 | 0.0001407902 | 0.7674178 | 0.01163566 | 0.7674142 | 0.01409108 |  |  | 34091 | 0.7821753 | 0.7792293 | 0.0001387304 | 0.7799189 | 0.01185607 | 0.7799133 | 0.01061296
|  |  | 57943 | 0.7678296 | 0.7674819 | 0.0001407902 | 0.7674178 | 0.01163566 | 0.7674142 | 0.01409108 |  |  | 34096 | 0.7784506 | 0.7792293 | 0.0001387304 | 0.7799189 | 0.01185607 | 0.7799133 | 0.01061296
|  |  | 57953 | 0.7623056 | 0.7674819 | 0.0001407902 | 0.7674178 | 0.01163566 | 0.7674142 | 0.01409108 |  |  | 34101 | 0.7784506 | 0.7792293 | 0.0001387304 | 0.7799189 | 0.01185607 | 0.7799133 | 0.01061296
|  |  | 57963 | 0.7678296 | 0.7674819 | 0.0001407902 | 0.7674178 | 0.01163566 | 0.7674142 | 0.01409108 |  |  | 34106 | 0.7821753 | 0.7792293 | 0.0001387304 | 0.7799189 | 0.01185607 | 0.7799133 | 0.01061296
|  |  | 57973 | 0.7733535 | 0.7674819 | 0.0001407902 | 0.7674178 | 0.01163566 | 0.7674142 | 0.01409108 |  |  | 34111 | 0.7821753 | 0.7792293 | 0.0001387304 | 0.7799189 | 0.01185607 | 0.7799133 | 0.01061296
|  |  | 57983 | 0.7678296 | 0.7674819 | 0.0001407902 | 0.7674178 | 0.01163566 | 0.7674142 | 0.01409108 |  |  | 34116 | 0.7858999 | 0.7792293 | 0.0001387304 | 0.7799189 | 0.01185607 | 0.7799133 | 0.01061296
|  |  | 57993 | 0.7678296 | 0.7674819 | 0.0001407902 | 0.7674178 | 0.01163566 | 0.7674142 | 0.01409108 |  |  | 34121 | 0.7821753 | 0.7792293 | 0.0001387304 | 0.7799189 | 0.01185607 | 0.7799133 | 0.01061296
|  |  | 58003 | 0.7733535 | 0.7674819 | 0.0001407902 | 0.7674178 | 0.01163566 | 0.7674142 | 0.01409108 |  |  | 34126 | 0.7821753 | 0.7792293 | 0.0001387304 | 0.7799189 | 0.01185607 | 0.7799133 | 0.01061296
|  |  | 58013 | 0.7733535 | 0.7674819 | 0.0001407902 | 0.7674178 | 0.01163566 | 0.7674142 | 0.01409108 |  |  | 34131 | 0.7821753 | 0.7792293 | 0.0001387304 | 0.7799189 | 0.01185607 | 0.7799133 | 0.01061296
|  |  | 58023 | 0.7678296 | 0.7674819 | 0.0001407902 | 0.7674178 | 0.01163566 | 0.7674142 | 0.01409108 |  |  | 34136 | 0.7821753 | 0.7792293 | 0.0001387304 | 0.7799189 | 0.01185607 | 0.7799133 | 0.01061296
|  |  | 58033 | 0.7733535 | 0.7674819 | 0.0001407902 | 0.7674178 | 0.01163566 | 0.7674142 | 0.01409108 |  |  | 34141 | 0.7821753 | 0.7792293 | 0.0001387304 | 0.7799189 | 0.01185607 | 0.7799133 | 0.01061296
|  |  | 58043 | 0.7678296 | 0.7674819 | 0.0001407902 | 0.7674178 | 0.01163566 | 0.7674142 | 0.01409108 |  |  | 34146 | 0.7784506 | 0.7792293 | 0.0001387304 | 0.7799189 | 0.01185607 | 0.7799133 | 0.01061296
|  |  | 58053 | 0.7678296 | 0.7674819 | 0.0001407902 | 0.7674178 | 0.01163566 | 0.7674142 | 0.01409108 |  |  | 34151 | 0.7784506 | 0.7792293 | 0.0001387304 | 0.7799189 | 0.01185607 | 0.7799133 | 0.01061296
|  |  | 58063 | 0.7678296 | 0.7674819 | 0.0001407902 | 0.7674178 | 0.01163566 | 0.7674142 | 0.01409108 |  |  | 34156 | 0.7784506 | 0.7792293 | 0.0001387304 | 0.7799189 | 0.01185607 | 0.7799133 | 0.01061296
|  |  | 58073 | 0.7678296 | 0.7674819 | 0.0001407902 | 0.7674178 | 0.01163566 | 0.7674142 | 0.01409108 |  |  | 34161 | 0.7821753 | 0.7792293 | 0.0001387304 | 0.7799189 | 0.01185607 | 0.7799133 | 0.01061296
|  |  | 58083 | 0.7678296 | 0.7674819 | 0.0001407902 | 0.7674178 | 0.01163566 | 0.7674142 | 0.01409108 |  |  | 34166 | 0.7858999 | 0.7792293 | 0.0001387304 | 0.7799189 | 0.01185607 | 0.7799133 | 0.01061296
|  |  | 58093 | 0.7733535 | 0.7674819 | 0.0001407902 | 0.7674178 | 0.01163566 | 0.7674142 | 0.01409108 |  |  | 34171 | 0.7784506 | 0.7792293 | 0.0001387304 | 0.7799189 | 0.01185607 | 0.7799133 | 0.01061296
|  |  | 58103 | 0.7733535 | 0.7674819 | 0.0001407902 | 0.7674178 | 0.01163566 | 0.7674142 | 0.01409108 |  |  | 34176 | 0.7821753 | 0.7792293 | 0.0001387304 | 0.7799189 | 0.01185607 | 0.7799133 | 0.01061296
|  |  | 58113 | 0.7678296 | 0.7674819 | 0.0001407902 | 0.7674178 | 0.01163566 | 0.7674142 | 0.01409108 |  |  | 34181 | 0.7821753 | 0.7792293 | 0.0001387304 | 0.7799189 | 0.01185607 | 0.7799133 | 0.01061296
|  |  | 58123 | 0.7733535 | 0.7674819 | 0.0001407902 | 0.7674178 | 0.01163566 | 0.7674142 | 0.01409108 |  |  | 34186 | 0.7821753 | 0.7792293 | 0.0001387304 | 0.7799189 | 0.01185607 | 0.7799133 | 0.01061296
|  |  | 58133 | 0.7788775 | 0.7674819 | 0.0001407902 | 0.7674178 | 0.01163566 | 0.7674142 | 0.01409108 |  |  | 34191 | 0.7821753 | 0.7792293 | 0.0001387304 | 0.7799189 | 0.01185607 | 0.7799133 | 0.01061296
|  |  | 58143 | 0.7733535 | 0.7674819 | 0.0001407902 | 0.7674178 | 0.01163566 | 0.7674142 | 0.01409108 |  |  | 34196 | 0.7821753 | 0.7792293 | 0.0001387304 | 0.7799189 | 0.01185607 | 0.7799133 | 0.01061296
|  |  | 58153 | 0.7678296 | 0.7674819 | 0.0001407902 | 0.7674178 | 0.01163566 | 0.7674142 | 0.01409108 |  |  | 34201 | 0.7821753 | 0.7792293 | 0.0001387304 | 0.7799189 | 0.01185607 | 0.7799133 | 0.01061296
|  |  | 58163 | 0.7678296 | 0.7674819 | 0.0001407902 | 0.7674178 | 0.01163566 | 0.7674142 | 0.01409108 |  |  | 34206 | 0.7821753 | 0.7792293 | 0.0001387304 | 0.7799189 | 0.01185607 | 0.7799133 | 0.01061296
|  |  | 58173 | 0.7733535 | 0.7674819 | 0.0001407902 | 0.7674178 | 0.01163566 | 0.7674142 | 0.01409108 |  |  | 34211 | 0.7821753 | 0.7792293 | 0.0001387304 | 0.7799189 | 0.01185607 | 0.7799133 | 0.01061296
|  |  | 58183 | 0.7678296 | 0.7674819 | 0.0001407902 | 0.7674178 | 0.01163566 | 0.7674142 | 0.01409108 |  |  | 34216 | 0.7784506 | 0.7792293 | 0.0001387304 | 0.7799189 | 0.01185607 | 0.7799133 | 0.01061296
|  |  | 58193 | 0.7788775 | 0.7674819 | 0.0001407902 | 0.7674178 | 0.01163566 | 0.7674142 | 0.01409108 |  |  | 34221 | 0.7821753 | 0.7792293 | 0.0001387304 | 0.7799189 | 0.01185607 | 0.7799133 | 0.01061296
|  |  | 58203 | 0.7733535 | 0.7674819 | 0.0001407902 | 0.7674178 | 0.01163566 | 0.7674142 | 0.01409108 |  |  | 34226 | 0.7821753 | 0.7792293 | 0.0001387304 | 0.7799189 | 0.01185607 | 0.7799133 | 0.01061296
|  |  | 58213 | 0.7733535 | 0.7674819 | 0.0001407902 | 0.7674178 | 0.01163566 | 0.7674142 | 0.01409108 |  |  | 34231 | 0.7784506 | 0.7792293 | 0.0001387304 | 0.7799189 | 0.01185607 | 0.7799133 | 0.01061296
|  |  | 58223 | 0.7678296 | 0.7674819 | 0.0001407902 | 0.7674178 | 0.01163566 | 0.7674142 | 0.01409108 |  |  | 34236 | 0.7821753 | 0.7792293 | 0.0001387304 | 0.7799189 | 0.01185607 | 0.7799133 | 0.01061296
|  |  | 58233 | 0.7733535 | 0.7674819 | 0.0001407902 | 0.7674178 | 0.01163566 | 0.7674142 | 0.01409108 |  |  | 34241 | 0.7821753 | 0.7792293 | 0.0001387304 | 0.7799189 | 0.01185607 | 0.7799133 | 0.01061296
|  |  | 58243 | 0.7678296 | 0.7674819 | 0.0001407902 | 0.7674178 | 0.01163566 | 0.7674142 | 0.01409108 |  |  | 34246 | 0.7821753 | 0.7792293 | 0.0001387304 | 0.7799189 | 0.01185607 | 0.7799133 | 0.01061296
|  |  | 58253 | 0.7733535 | 0.7674819 | 0.0001407902 | 0.7674178 | 0.01163566 | 0.7674142 | 0.01409108 |  |  | 34251 | 0.7858999 | 0.7792293 | 0.0001387304 | 0.7799189 | 0.01185607 | 0.7799133 | 0.01061296
|  |  | 58263 | 0.7678296 | 0.7674819 | 0.0001407902 | 0.7674178 | 0.01163566 | 0.7674142 | 0.01409108 |  |  | 34256 | 0.7821753 | 0.7792293 | 0.0001387304 | 0.7799189 | 0.01185607 | 0.7799133 | 0.01061296
|  |  | 58273 | 0.7733535 | 0.7674819 | 0.0001407902 | 0.7674178 | 0.01163566 | 0.7674142 | 0.01409108 |  |  | 34261 | 0.7821753 | 0.7792293 | 0.0001387304 | 0.7799189 | 0.01185607 | 0.7799133 | 0.01061296
|  |  | 58283 | 0.7678296 | 0.7674819 | 0.0001407902 | 0.7674178 | 0.01163566 | 0.7674142 | 0.01409108 |  |  | 34266 | 0.7821753 | 0.7792293 | 0.0001387304 | 0.7799189 | 0.01185607 | 0.7799133 | 0.01061296
|  |  | 58293 | 0.7733535 | 0.7674819 | 0.0001407902 | 0.7674178 | 0.01163566 | 0.7674142 | 0.01409108 |  |  | 34271 | 0.7858999 | 0.7792293 | 0.0001387304 | 0.7799189 | 0.01185607 | 0.7799133 | 0.01061296
|  |  | 58303 | 0.7733535 | 0.7674819 | 0.0001407902 | 0.7674178 | 0.01163566 | 0.7674142 | 0.01409108 |  |  | 34276 | 0.774726 | 0.7792293 | 0.0001387304 | 0.7799189 | 0.01185607 | 0.7799133 | 0.01061296
|  |  | 58313 | 0.7733535 | 0.7674819 | 0.0001407902 | 0.7674178 | 0.01163566 | 0.7674142 | 0.01409108 |  |  | 34281 | 0.7858999 | 0.7792293 | 0.0001387304 | 0.7799189 | 0.01185607 | 0.7799133 | 0.01061296
|  |  | 58323 | 0.7733535 | 0.7674819 | 0.0001407902 | 0.7674178 | 0.01163566 | 0.7674142 | 0.01409108 |  |  | 34286 | 0.7784506 | 0.7792293 | 0.0001387304 | 0.7799189 | 0.01185607 | 0.7799133 | 0.01061296
|  |  | 58333 | 0.7733535 | 0.7674819 | 0.0001407902 | 0.7674178 | 0.01163566 | 0.7674142 | 0.01409108 |  |  | 34291 | 0.7821753 | 0.7792293 | 0.0001387304 | 0.7799189 | 0.01185607 | 0.7799133 | 0.01061296
|  |  | 58343 | 0.7788775 | 0.7674819 | 0.0001407902 | 0.7674178 | 0.01163566 | 0.7674142 | 0.01409108 |  |  | 34296 | 0.7821753 | 0.7792293 | 0.0001387304 | 0.7799189 | 0.01185607 | 0.7799133 | 0.01061296
|  |  | 58353 | 0.7733535 | 0.7674819 | 0.0001407902 | 0.7674178 | 0.01163566 | 0.7674142 | 0.01409108 |  |  | 34301 | 0.7784506 | 0.7792293 | 0.0001387304 | 0.7799189 | 0.01185607 | 0.7799133 | 0.01061296
|  |  | 58363 | 0.7788775 | 0.7674819 | 0.0001407902 | 0.7674178 | 0.01163566 | 0.7674142 | 0.01409108 |  |  | 34306 | 0.7858999 | 0.7792293 | 0.0001387304 | 0.7799189 | 0.01185607 | 0.7799133 | 0.01061296
|  |  | 58373 | 0.7678296 | 0.7674819 | 0.0001407902 | 0.7674178 | 0.01163566 | 0.7674142 | 0.01409108 |  |  | 34311 | 0.7821753 | 0.7792293 | 0.0001387304 | 0.7799189 | 0.01185607 | 0.7799133 | 0.01061296
|  |  | 58383 | 0.7733535 | 0.7674819 | 0.0001407902 | 0.7674178 | 0.01163566 | 0.7674142 | 0.01409108 |  |  | 34316 | 0.7858999 | 0.7792293 | 0.0001387304 | 0.7799189 | 0.01185607 | 0.7799133 | 0.01061296
|  |  | 58393 | 0.7733535 | 0.7674819 | 0.0001407902 | 0.7674178 | 0.01163566 | 0.7674142 | 0.01409108 |  |  | 34321 | 0.7821753 | 0.7792293 | 0.0001387304 | 0.7799189 | 0.01185607 | 0.7799133 | 0.01061296
|  |  | 58403 | 0.7678296 | 0.7674819 | 0.0001407902 | 0.7674178 | 0.01163566 | 0.7674142 | 0.01409108 |  |  | 34326 | 0.7858999 | 0.7792293 | 0.0001387304 | 0.7799189 | 0.01185607 | 0.7799133 | 0.01061296
|  |  | 58413 | 0.7678296 | 0.7674819 | 0.0001407902 | 0.7674178 | 0.01163566 | 0.7674142 | 0.01409108 |  |  | 34331 | 0.7784506 | 0.7792293 | 0.0001387304 | 0.7799189 | 0.01185607 | 0.7799133 | 0.01061296
|  |  | 58423 | 0.7733535 | 0.7674819 | 0.0001407902 | 0.7674178 | 0.01163566 | 0.7674142 | 0.01409108 |  |  | 34336 | 0.7821753 | 0.7792293 | 0.0001387304 | 0.7799189 | 0.01185607 | 0.7799133 | 0.01061296
|  |  | 58433 | 0.7678296 | 0.7674819 | 0.0001407902 | 0.7674178 | 0.01163566 | 0.7674142 | 0.01409108 |  |  | 34341 | 0.7821753 | 0.7792293 | 0.0001387304 | 0.7799189 | 0.01185607 | 0.7799133 | 0.01061296
|  |  | 58443 | 0.7788775 | 0.7674819 | 0.0001407902 | 0.7674178 | 0.01163566 | 0.7674142 | 0.01409108 |  |  | 34346 | 0.7784506 | 0.7792293 | 0.0001387304 | 0.7799189 | 0.01185607 | 0.7799133 | 0.01061296
|  |  | 58453 | 0.7623056 | 0.7674819 | 0.0001407902 | 0.7674178 | 0.01163566 | 0.7674142 | 0.01409108 |  |  | 34351 | 0.7821753 | 0.7792293 | 0.0001387304 | 0.7799189 | 0.01185607 | 0.7799133 | 0.01061296
|  |  | 58463 | 0.7678296 | 0.7674819 | 0.0001407902 | 0.7674178 | 0.01163566 | 0.7674142 | 0.01409108 |  |  | 34356 | 0.7858999 | 0.7792293 | 0.0001387304 | 0.7799189 | 0.01185607 | 0.7799133 | 0.01061296
|  |  | 58473 | 0.7788775 | 0.7674819 | 0.0001407902 | 0.7674178 | 0.01163566 | 0.7674142 | 0.01409108 |  |  | 34361 | 0.7821753 | 0.7792293 | 0.0001387304 | 0.7799189 | 0.01185607 | 0.7799133 | 0.01061296
|  |  | 58483 | 0.7788775 | 0.7674819 | 0.0001407902 | 0.7674178 | 0.01163566 | 0.7674142 | 0.01409108 |  |  | 34366 | 0.7784506 | 0.7792293 | 0.0001387304 | 0.7799189 | 0.01185607 | 0.7799133 | 0.01061296
|  |  | 58493 | 0.7733535 | 0.7674819 | 0.0001407902 | 0.7674178 | 0.01163566 | 0.7674142 | 0.01409108 |  |  | 34371 | 0.7821753 | 0.7792293 | 0.0001387304 | 0.7799189 | 0.01185607 | 0.7799133 | 0.01061296
|  |  | 58503 | 0.7733535 | 0.7674819 | 0.0001407902 | 0.7674178 | 0.01163566 | 0.7674142 | 0.01409108 |  |  | 34376 | 0.7821753 | 0.7792293 | 0.0001387304 | 0.7799189 | 0.01185607 | 0.7799133 | 0.01061296
|  |  | 58513 | 0.7733535 | 0.7674819 | 0.0001407902 | 0.7674178 | 0.01163566 | 0.7674142 | 0.01409108 |  |  | 34381 | 0.7821753 | 0.7792293 | 0.0001387304 | 0.7799189 | 0.01185607 | 0.7799133 | 0.01061296
|  |  | 58523 | 0.7733535 | 0.7674819 | 0.0001407902 | 0.7674178 | 0.01163566 | 0.7674142 | 0.01409108 |  |  | 34386 | 0.7821753 | 0.7792293 | 0.0001387304 | 0.7799189 | 0.01185607 | 0.7799133 | 0.01061296
|  |  | 58533 | 0.7788775 | 0.7674819 | 0.0001407902 | 0.7674178 | 0.01163566 | 0.7674142 | 0.01409108 |  |  | 34391 | 0.7821753 | 0.7792293 | 0.0001387304 | 0.7799189 | 0.01185607 | 0.7799133 | 0.01061296
|  |  | 58543 | 0.7733535 | 0.7674819 | 0.0001407902 | 0.7674178 | 0.01163566 | 0.7674142 | 0.01409108 |  |  | 34396 | 0.7821753 | 0.7792293 | 0.0001387304 | 0.7799189 | 0.01185607 | 0.7799133 | 0.01061296
|  |  | 58553 | 0.7678296 | 0.7674819 | 0.0001407902 | 0.7674178 | 0.01163566 | 0.7674142 | 0.01409108 |  |  | 34401 | 0.7784506 | 0.7792293 | 0.0001387304 | 0.7799189 | 0.01185607 | 0.7799133 | 0.01061296
|  |  | 58563 | 0.7733535 | 0.7674819 | 0.0001407902 | 0.7674178 | 0.01163566 | 0.7674142 | 0.01409108 |  |  | 34406 | 0.7821753 | 0.7792293 | 0.0001387304 | 0.7799189 | 0.01185607 | 0.7799133 | 0.01061296
|  |  | 58573 | 0.7788775 | 0.7674819 | 0.0001407902 | 0.7674178 | 0.01163566 | 0.7674142 | 0.01409108 |  |  | 34411 | 0.7858999 | 0.7792293 | 0.0001387304 | 0.7799189 | 0.01185607 | 0.7799133 | 0.01061296
|  |  | 58583 | 0.7678296 | 0.7674819 | 0.0001407902 | 0.7674178 | 0.01163566 | 0.7674142 | 0.01409108 |  |  | 34416 | 0.7858999 | 0.7792293 | 0.0001387304 | 0.7799189 | 0.01185607 | 0.7799133 | 0.01061296
|  |  | 58593 | 0.7733535 | 0.7674819 | 0.0001407902 | 0.7674178 | 0.01163566 | 0.7674142 | 0.01409108 |  |  | 34421 | 0.7896246 | 0.7792293 | 0.0001387304 | 0.7799189 | 0.01185607 | 0.7799133 | 0.01061296
|  |  | 58603 | 0.7678296 | 0.7674819 | 0.0001407902 | 0.7674178 | 0.01163566 | 0.7674142 | 0.01409108 |  |  | 34426 | 0.7784506 | 0.7792293 | 0.0001387304 | 0.7799189 | 0.01185607 | 0.7799133 | 0.01061296
|  |  | 58613 | 0.7733535 | 0.7674819 | 0.0001407902 | 0.7674178 | 0.01163566 | 0.7674142 | 0.01409108 |  |  | 34431 | 0.7821753 | 0.7792293 | 0.0001387304 | 0.7799189 | 0.01185607 | 0.7799133 | 0.01061296
|  |  | 58623 | 0.7733535 | 0.7674819 | 0.0001407902 | 0.7674178 | 0.01163566 | 0.7674142 | 0.01409108 |  |  | 34436 | 0.7821753 | 0.7792293 | 0.0001387304 | 0.7799189 | 0.01185607 | 0.7799133 | 0.01061296
|  |  | 58633 | 0.7678296 | 0.7674819 | 0.0001407902 | 0.7674178 | 0.01163566 | 0.7674142 | 0.01409108 |  |  | 34441 | 0.7821753 | 0.7792293 | 0.0001387304 | 0.7799189 | 0.01185607 | 0.7799133 | 0.01061296
|  |  | 58643 | 0.7733535 | 0.7674819 | 0.0001407902 | 0.7674178 | 0.01163566 | 0.7674142 | 0.01409108 |  |  | 34446 | 0.7821753 | 0.7792293 | 0.0001387304 | 0.7799189 | 0.01185607 | 0.7799133 | 0.01061296
|  |  | 58653 | 0.7678296 | 0.7674819 | 0.0001407902 | 0.7674178 | 0.01163566 | 0.7674142 | 0.01409108 |  |  | 34451 | 0.7784506 | 0.7792293 | 0.0001387304 | 0.7799189 | 0.01185607 | 0.7799133 | 0.01061296
|  |  | 58663 | 0.7623056 | 0.7674819 | 0.0001407902 | 0.7674178 | 0.01163566 | 0.7674142 | 0.01409108 |  |  | 34456 | 0.7784506 | 0.7792293 | 0.0001387304 | 0.7799189 | 0.01185607 | 0.7799133 | 0.01061296
|  |  | 58673 | 0.7678296 | 0.7674819 | 0.0001407902 | 0.7674178 | 0.01163566 | 0.7674142 | 0.01409108 |  |  | 34461 | 0.7858999 | 0.7792293 | 0.0001387304 | 0.7799189 | 0.01185607 | 0.7799133 | 0.01061296
|  |  | 58683 | 0.7733535 | 0.7674819 | 0.0001407902 | 0.7674178 | 0.01163566 | 0.7674142 | 0.01409108 |  |  | 34466 | 0.7821753 | 0.7792293 | 0.0001387304 | 0.7799189 | 0.01185607 | 0.7799133 | 0.01061296
|  |  | 58693 | 0.7733535 | 0.7674819 | 0.0001407902 | 0.7674178 | 0.01163566 | 0.7674142 | 0.01409108 |  |  | 34471 | 0.7821753 | 0.7792293 | 0.0001387304 | 0.7799189 | 0.01185607 | 0.7799133 | 0.01061296
|  |  | 58703 | 0.7733535 | 0.7674819 | 0.0001407902 | 0.7674178 | 0.01163566 | 0.7674142 | 0.01409108 |  |  | 34476 | 0.7821753 | 0.7792293 | 0.0001387304 | 0.7799189 | 0.01185607 | 0.7799133 | 0.01061296
|  |  | 58713 | 0.7733535 | 0.7674819 | 0.0001407902 | 0.7674178 | 0.01163566 | 0.7674142 | 0.01409108 |  |  | 34481 | 0.7821753 | 0.7792293 | 0.0001387304 | 0.7799189 | 0.01185607 | 0.7799133 | 0.01061296
|  |  | 58723 | 0.7733535 | 0.7674819 | 0.0001407902 | 0.7674178 | 0.01163566 | 0.7674142 | 0.01409108 |  |  | 34486 | 0.7821753 | 0.7792293 | 0.0001387304 | 0.7799189 | 0.01185607 | 0.7799133 | 0.01061296
|  |  | 58733 | 0.7788775 | 0.7674819 | 0.0001407902 | 0.7674178 | 0.01163566 | 0.7674142 | 0.01409108 |  |  | 34491 | 0.7821753 | 0.7792293 | 0.0001387304 | 0.7799189 | 0.01185607 | 0.7799133 | 0.01061296
|  |  | 58743 | 0.7733535 | 0.7674819 | 0.0001407902 | 0.7674178 | 0.01163566 | 0.7674142 | 0.01409108 |  |  | 34496 | 0.7821753 | 0.7792293 | 0.0001387304 | 0.7799189 | 0.01185607 | 0.7799133 | 0.01061296
|  |  | 58753 | 0.7623056 | 0.7674819 | 0.0001407902 | 0.7674178 | 0.01163566 | 0.7674142 | 0.01409108 |  |  | 34501 | 0.7821753 | 0.7792293 | 0.0001387304 | 0.7799189 | 0.01185607 | 0.7799133 | 0.01061296
|  |  | 58763 | 0.7733535 | 0.7674819 | 0.0001407902 | 0.7674178 | 0.01163566 | 0.7674142 | 0.01409108 |  |  | 34506 | 0.7821753 | 0.7792293 | 0.0001387304 | 0.7799189 | 0.01185607 | 0.7799133 | 0.01061296
|  |  | 58773 | 0.7678296 | 0.7674819 | 0.0001407902 | 0.7674178 | 0.01163566 | 0.7674142 | 0.01409108 |  |  | 34511 | 0.7821753 | 0.7792293 | 0.0001387304 | 0.7799189 | 0.01185607 | 0.7799133 | 0.01061296
|  |  | 58783 | 0.7733535 | 0.7674819 | 0.0001407902 | 0.7674178 | 0.01163566 | 0.7674142 | 0.01409108 |  |  | 34516 | 0.7821753 | 0.7792293 | 0.0001387304 | 0.7799189 | 0.01185607 | 0.7799133 | 0.01061296
|  |  | 58793 | 0.7788775 | 0.7674819 | 0.0001407902 | 0.7674178 | 0.01163566 | 0.7674142 | 0.01409108 |  |  | 34521 | 0.7821753 | 0.7792293 | 0.0001387304 | 0.7799189 | 0.01185607 | 0.7799133 | 0.01061296
|  |  | 58803 | 0.7678296 | 0.7674819 | 0.0001407902 | 0.7674178 | 0.01163566 | 0.7674142 | 0.01409108 |  |  | 34526 | 0.7784506 | 0.7792293 | 0.0001387304 | 0.7799189 | 0.01185607 | 0.7799133 | 0.01061296
|  |  | 58813 | 0.7733535 | 0.7674819 | 0.0001407902 | 0.7674178 | 0.01163566 | 0.7674142 | 0.01409108 |  |  | 34531 | 0.7784506 | 0.7792293 | 0.0001387304 | 0.7799189 | 0.01185607 | 0.7799133 | 0.01061296
|  |  | 58823 | 0.7733535 | 0.7674819 | 0.0001407902 | 0.7674178 | 0.01163566 | 0.7674142 | 0.01409108 |  |  | 34536 | 0.7858999 | 0.7792293 | 0.0001387304 | 0.7799189 | 0.01185607 | 0.7799133 | 0.01061296
|  |  | 58833 | 0.7678296 | 0.7674819 | 0.0001407902 | 0.7674178 | 0.01163566 | 0.7674142 | 0.01409108 |  |  | 34541 | 0.7858999 | 0.7792293 | 0.0001387304 | 0.7799189 | 0.01185607 | 0.7799133 | 0.01061296
|  |  | 58843 | 0.7788775 | 0.7674819 | 0.0001407902 | 0.7674178 | 0.01163566 | 0.7674142 | 0.01409108 |  |  | 34546 | 0.7821753 | 0.7792293 | 0.0001387304 | 0.7799189 | 0.01185607 | 0.7799133 | 0.01061296
|  |  | 58853 | 0.7733535 | 0.7674819 | 0.0001407902 | 0.7674178 | 0.01163566 | 0.7674142 | 0.01409108 |  |  | 34551 | 0.7821753 | 0.7792293 | 0.0001387304 | 0.7799189 | 0.01185607 | 0.7799133 | 0.01061296
|  |  | 58863 | 0.7733535 | 0.7674819 | 0.0001407902 | 0.7674178 | 0.01163566 | 0.7674142 | 0.01409108 |  |  | 34556 | 0.7821753 | 0.7792293 | 0.0001387304 | 0.7799189 | 0.01185607 | 0.7799133 | 0.01061296
|  |  | 58873 | 0.7678296 | 0.7674819 | 0.0001407902 | 0.7674178 | 0.01163566 | 0.7674142 | 0.01409108 |  |  | 34561 | 0.7821753 | 0.7792293 | 0.0001387304 | 0.7799189 | 0.01185607 | 0.7799133 | 0.01061296
|  |  | 58883 | 0.7733535 | 0.7674819 | 0.0001407902 | 0.7674178 | 0.01163566 | 0.7674142 | 0.01409108 |  |  | 34566 | 0.7821753 | 0.7792293 | 0.0001387304 | 0.7799189 | 0.01185607 | 0.7799133 | 0.01061296
|  |  | 58893 | 0.7733535 | 0.7674819 | 0.0001407902 | 0.7674178 | 0.01163566 | 0.7674142 | 0.01409108 |  |  | 34571 | 0.7858999 | 0.7792293 | 0.0001387304 | 0.7799189 | 0.01185607 | 0.7799133 | 0.01061296
|  |  | 58903 | 0.7733535 | 0.7674819 | 0.0001407902 | 0.7674178 | 0.01163566 | 0.7674142 | 0.01409108 |  |  | 34576 | 0.7821753 | 0.7792293 | 0.0001387304 | 0.7799189 | 0.01185607 | 0.7799133 | 0.01061296
|  |  | 58913 | 0.7733535 | 0.7674819 | 0.0001407902 | 0.7674178 | 0.01163566 | 0.7674142 | 0.01409108 |  |  | 34581 | 0.7784506 | 0.7792293 | 0.0001387304 | 0.7799189 | 0.01185607 | 0.7799133 | 0.01061296
|  |  | 58923 | 0.7733535 | 0.7674819 | 0.0001407902 | 0.7674178 | 0.01163566 | 0.7674142 | 0.01409108 |  |  | 34586 | 0.7784506 | 0.7792293 | 0.0001387304 | 0.7799189 | 0.01185607 | 0.7799133 | 0.01061296
|  |  | 58933 | 0.7678296 | 0.7674819 | 0.0001407902 | 0.7674178 | 0.01163566 | 0.7674142 | 0.01409108 |  |  | 34591 | 0.7821753 | 0.7792293 | 0.0001387304 | 0.7799189 | 0.01185607 | 0.7799133 | 0.01061296
|  |  | 58943 | 0.7788775 | 0.7674819 | 0.0001407902 | 0.7674178 | 0.01163566 | 0.7674142 | 0.01409108 |  |  | 34596 | 0.7784506 | 0.7792293 | 0.0001387304 | 0.7799189 | 0.01185607 | 0.7799133 | 0.01061296
|  |  | 58953 | 0.7733535 | 0.7674819 | 0.0001407902 | 0.7674178 | 0.01163566 | 0.7674142 | 0.01409108 |  |  | 34601 | 0.7821753 | 0.7792293 | 0.0001387304 | 0.7799189 | 0.01185607 | 0.7799133 | 0.01061296
|  |  | 58963 | 0.7678296 | 0.7674819 | 0.0001407902 | 0.7674178 | 0.01163566 | 0.7674142 | 0.01409108 |  |  | 34606 | 0.7784506 | 0.7792293 | 0.0001387304 | 0.7799189 | 0.01185607 | 0.7799133 | 0.01061296
|  |  | 58973 | 0.7623056 | 0.7674819 | 0.0001407902 | 0.7674178 | 0.01163566 | 0.7674142 | 0.01409108 |  |  | 34611 | 0.7821753 | 0.7792293 | 0.0001387304 | 0.7799189 | 0.01185607 | 0.7799133 | 0.01061296
|  |  | 58983 | 0.7733535 | 0.7674819 | 0.0001407902 | 0.7674178 | 0.01163566 | 0.7674142 | 0.01409108 |  |  | 34616 | 0.7821753 | 0.7792293 | 0.0001387304 | 0.7799189 | 0.01185607 | 0.7799133 | 0.01061296
|  |  | 58993 | 0.7678296 | 0.7674819 | 0.0001407902 | 0.7674178 | 0.01163566 | 0.7674142 | 0.01409108 |  |  | 34621 | 0.7784506 | 0.7792293 | 0.0001387304 | 0.7799189 | 0.01185607 | 0.7799133 | 0.01061296
|  |  | 59003 | 0.7623056 | 0.7674819 | 0.0001407902 | 0.7674178 | 0.01163566 | 0.7674142 | 0.01409108 |  |  | 34626 | 0.7821753 | 0.7792293 | 0.0001387304 | 0.7799189 | 0.01185607 | 0.7799133 | 0.01061296
|  |  | 59013 | 0.7733535 | 0.7674819 | 0.0001407902 | 0.7674178 | 0.01163566 | 0.7674142 | 0.01409108 |  |  | 34631 | 0.7821753 | 0.7792293 | 0.0001387304 | 0.7799189 | 0.01185607 | 0.7799133 | 0.01061296
|  |  | 59023 | 0.7733535 | 0.7674819 | 0.0001407902 | 0.7674178 | 0.01163566 | 0.7674142 | 0.01409108 |  |  | 34636 | 0.7821753 | 0.7792293 | 0.0001387304 | 0.7799189 | 0.01185607 | 0.7799133 | 0.01061296
|  |  | 59033 | 0.7623056 | 0.7674819 | 0.0001407902 | 0.7674178 | 0.01163566 | 0.7674142 | 0.01409108 |  |  | 34641 | 0.7784506 | 0.7792293 | 0.0001387304 | 0.7799189 | 0.01185607 | 0.7799133 | 0.01061296
|  |  | 59043 | 0.7733535 | 0.7674819 | 0.0001407902 | 0.7674178 | 0.01163566 | 0.7674142 | 0.01409108 |  |  | 34646 | 0.7858999 | 0.7792293 | 0.0001387304 | 0.7799189 | 0.01185607 | 0.7799133 | 0.01061296
|  |  | 59053 | 0.7678296 | 0.7674819 | 0.0001407902 | 0.7674178 | 0.01163566 | 0.7674142 | 0.01409108 |  |  | 34651 | 0.7784506 | 0.7792293 | 0.0001387304 | 0.7799189 | 0.01185607 | 0.7799133 | 0.01061296
|  |  | 59063 | 0.7678296 | 0.7674819 | 0.0001407902 | 0.7674178 | 0.01163566 | 0.7674142 | 0.01409108 |  |  | 34656 | 0.7858999 | 0.7792293 | 0.0001387304 | 0.7799189 | 0.01185607 | 0.7799133 | 0.01061296
|  |  | 59073 | 0.7678296 | 0.7674819 | 0.0001407902 | 0.7674178 | 0.01163566 | 0.7674142 | 0.01409108 |  |  | 34661 | 0.7784506 | 0.7792293 | 0.0001387304 | 0.7799189 | 0.01185607 | 0.7799133 | 0.01061296
|  |  | 59083 | 0.7788775 | 0.7674819 | 0.0001407902 | 0.7674178 | 0.01163566 | 0.7674142 | 0.01409108 |  |  | 34666 | 0.7784506 | 0.7792293 | 0.0001387304 | 0.7799189 | 0.01185607 | 0.7799133 | 0.01061296
|  |  | 59093 | 0.7733535 | 0.7674819 | 0.0001407902 | 0.7674178 | 0.01163566 | 0.7674142 | 0.01409108 |  |  | 34671 | 0.7784506 | 0.7792293 | 0.0001387304 | 0.7799189 | 0.01185607 | 0.7799133 | 0.01061296
|  |  | 59103 | 0.7623056 | 0.7674819 | 0.0001407902 | 0.7674178 | 0.01163566 | 0.7674142 | 0.01409108 |  |  | 34676 | 0.7821753 | 0.7792293 | 0.0001387304 | 0.7799189 | 0.01185607 | 0.7799133 | 0.01061296
|  |  | 59113 | 0.7678296 | 0.7674819 | 0.0001407902 | 0.7674178 | 0.01163566 | 0.7674142 | 0.01409108 |  |  | 34681 | 0.7784506 | 0.7792293 | 0.0001387304 | 0.7799189 | 0.01185607 | 0.7799133 | 0.01061296
|  |  | 59123 | 0.7678296 | 0.7674819 | 0.0001407902 | 0.7674178 | 0.01163566 | 0.7674142 | 0.01409108 |  |  | 34686 | 0.7821753 | 0.7792293 | 0.0001387304 | 0.7799189 | 0.01185607 | 0.7799133 | 0.01061296
|  |  | 59133 | 0.7733535 | 0.7674819 | 0.0001407902 | 0.7674178 | 0.01163566 | 0.7674142 | 0.01409108 |  |  | 34691 | 0.7784506 | 0.7792293 | 0.0001387304 | 0.7799189 | 0.01185607 | 0.7799133 | 0.01061296
|  |  | 59143 | 0.7733535 | 0.7674819 | 0.0001407902 | 0.7674178 | 0.01163566 | 0.7674142 | 0.01409108 |  |  | 34696 | 0.7784506 | 0.7792293 | 0.0001387304 | 0.7799189 | 0.01185607 | 0.7799133 | 0.01061296
|  |  | 59153 | 0.7733535 | 0.7674819 | 0.0001407902 | 0.7674178 | 0.01163566 | 0.7674142 | 0.01409108 |  |  | 34701 | 0.7821753 | 0.7792293 | 0.0001387304 | 0.7799189 | 0.01185607 | 0.7799133 | 0.01061296
|  |  | 59163 | 0.7733535 | 0.7674819 | 0.0001407902 | 0.7674178 | 0.01163566 | 0.7674142 | 0.01409108 |  |  | 34706 | 0.7821753 | 0.7792293 | 0.0001387304 | 0.7799189 | 0.01185607 | 0.7799133 | 0.01061296
|  |  | 59173 | 0.7678296 | 0.7674819 | 0.0001407902 | 0.7674178 | 0.01163566 | 0.7674142 | 0.01409108 |  |  | 34711 | 0.7821753 | 0.7792293 | 0.0001387304 | 0.7799189 | 0.01185607 | 0.7799133 | 0.01061296
|  |  | 59183 | 0.7733535 | 0.7674819 | 0.0001407902 | 0.7674178 | 0.01163566 | 0.7674142 | 0.01409108 |  |  | 34716 | 0.7821753 | 0.7792293 | 0.0001387304 | 0.7799189 | 0.01185607 | 0.7799133 | 0.01061296
|  |  | 59193 | 0.7733535 | 0.7674819 | 0.0001407902 | 0.7674178 | 0.01163566 | 0.7674142 | 0.01409108 |  |  | 34721 | 0.7858999 | 0.7792293 | 0.0001387304 | 0.7799189 | 0.01185607 | 0.7799133 | 0.01061296
|  |  | 59203 | 0.7678296 | 0.7674819 | 0.0001407902 | 0.7674178 | 0.01163566 | 0.7674142 | 0.01409108 |  |  | 34726 | 0.7821753 | 0.7792293 | 0.0001387304 | 0.7799189 | 0.01185607 | 0.7799133 | 0.01061296
|  |  | 59213 | 0.7678296 | 0.7674819 | 0.0001407902 | 0.7674178 | 0.01163566 | 0.7674142 | 0.01409108 |  |  | 34731 | 0.7784506 | 0.7792293 | 0.0001387304 | 0.7799189 | 0.01185607 | 0.7799133 | 0.01061296
|  |  | 59223 | 0.7678296 | 0.7674819 | 0.0001407902 | 0.7674178 | 0.01163566 | 0.7674142 | 0.01409108 |  |  | 34736 | 0.7784506 | 0.7792293 | 0.0001387304 | 0.7799189 | 0.01185607 | 0.7799133 | 0.01061296
|  |  | 59233 | 0.7678296 | 0.7674819 | 0.0001407902 | 0.7674178 | 0.01163566 | 0.7674142 | 0.01409108 |  |  | 34741 | 0.7821753 | 0.7792293 | 0.0001387304 | 0.7799189 | 0.01185607 | 0.7799133 | 0.01061296
|  |  | 59243 | 0.7678296 | 0.7674819 | 0.0001407902 | 0.7674178 | 0.01163566 | 0.7674142 | 0.01409108 |  |  | 34746 | 0.7858999 | 0.7792293 | 0.0001387304 | 0.7799189 | 0.01185607 | 0.7799133 | 0.01061296
|  |  | 59253 | 0.7678296 | 0.7674819 | 0.0001407902 | 0.7674178 | 0.01163566 | 0.7674142 | 0.01409108 |  |  | 34751 | 0.7821753 | 0.7792293 | 0.0001387304 | 0.7799189 | 0.01185607 | 0.7799133 | 0.01061296
|  |  | 59263 | 0.7678296 | 0.7674819 | 0.0001407902 | 0.7674178 | 0.01163566 | 0.7674142 | 0.01409108 |  |  | 34756 | 0.7784506 | 0.7792293 | 0.0001387304 | 0.7799189 | 0.01185607 | 0.7799133 | 0.01061296
|  |  | 59273 | 0.7788775 | 0.7674819 | 0.0001407902 | 0.7674178 | 0.01163566 | 0.7674142 | 0.01409108 |  |  | 34761 | 0.7821753 | 0.7792293 | 0.0001387304 | 0.7799189 | 0.01185607 | 0.7799133 | 0.01061296
|  |  | 59283 | 0.7733535 | 0.7674819 | 0.0001407902 | 0.7674178 | 0.01163566 | 0.7674142 | 0.01409108 |  |  | 34766 | 0.7821753 | 0.7792293 | 0.0001387304 | 0.7799189 | 0.01185607 | 0.7799133 | 0.01061296
|  |  | 59293 | 0.7733535 | 0.7674819 | 0.0001407902 | 0.7674178 | 0.01163566 | 0.7674142 | 0.01409108 |  |  | 34771 | 0.7821753 | 0.7792293 | 0.0001387304 | 0.7799189 | 0.01185607 | 0.7799133 | 0.01061296
|  |  | 59303 | 0.7733535 | 0.7674819 | 0.0001407902 | 0.7674178 | 0.01163566 | 0.7674142 | 0.01409108 |  |  | 34776 | 0.7821753 | 0.7792293 | 0.0001387304 | 0.7799189 | 0.01185607 | 0.7799133 | 0.01061296
|  |  | 59313 | 0.7678296 | 0.7674819 | 0.0001407902 | 0.7674178 | 0.01163566 | 0.7674142 | 0.01409108 |  |  | 34781 | 0.7821753 | 0.7792293 | 0.0001387304 | 0.7799189 | 0.01185607 | 0.7799133 | 0.01061296
|  |  | 59323 | 0.7678296 | 0.7674819 | 0.0001407902 | 0.7674178 | 0.01163566 | 0.7674142 | 0.01409108 |  |  | 34786 | 0.7821753 | 0.7792293 | 0.0001387304 | 0.7799189 | 0.01185607 | 0.7799133 | 0.01061296
|  |  | 59333 | 0.7733535 | 0.7674819 | 0.0001407902 | 0.7674178 | 0.01163566 | 0.7674142 | 0.01409108 |  |  | 34791 | 0.7821753 | 0.7792293 | 0.0001387304 | 0.7799189 | 0.01185607 | 0.7799133 | 0.01061296
|  |  | 59343 | 0.7678296 | 0.7674819 | 0.0001407902 | 0.7674178 | 0.01163566 | 0.7674142 | 0.01409108 |  |  | 34796 | 0.7821753 | 0.7792293 | 0.0001387304 | 0.7799189 | 0.01185607 | 0.7799133 | 0.01061296
|  |  | 59353 | 0.7678296 | 0.7674819 | 0.0001407902 | 0.7674178 | 0.01163566 | 0.7674142 | 0.01409108 |  |  | 34801 | 0.7821753 | 0.7792293 | 0.0001387304 | 0.7799189 | 0.01185607 | 0.7799133 | 0.01061296
|  |  | 59363 | 0.7678296 | 0.7674819 | 0.0001407902 | 0.7674178 | 0.01163566 | 0.7674142 | 0.01409108 |  |  | 34806 | 0.7821753 | 0.7792293 | 0.0001387304 | 0.7799189 | 0.01185607 | 0.7799133 | 0.01061296
|  |  | 59373 | 0.7678296 | 0.7674819 | 0.0001407902 | 0.7674178 | 0.01163566 | 0.7674142 | 0.01409108 |  |  | 34811 | 0.7821753 | 0.7792293 | 0.0001387304 | 0.7799189 | 0.01185607 | 0.7799133 | 0.01061296
|  |  | 59383 | 0.7733535 | 0.7674819 | 0.0001407902 | 0.7674178 | 0.01163566 | 0.7674142 | 0.01409108 |  |  | 34816 | 0.7784506 | 0.7792293 | 0.0001387304 | 0.7799189 | 0.01185607 | 0.7799133 | 0.01061296
|  |  | 59393 | 0.7678296 | 0.7674819 | 0.0001407902 | 0.7674178 | 0.01163566 | 0.7674142 | 0.01409108 |  |  | 34821 | 0.7858999 | 0.7792293 | 0.0001387304 | 0.7799189 | 0.01185607 | 0.7799133 | 0.01061296
|  |  | 59403 | 0.7678296 | 0.7674819 | 0.0001407902 | 0.7674178 | 0.01163566 | 0.7674142 | 0.01409108 |  |  | 34826 | 0.7821753 | 0.7792293 | 0.0001387304 | 0.7799189 | 0.01185607 | 0.7799133 | 0.01061296
|  |  | 59413 | 0.7678296 | 0.7674819 | 0.0001407902 | 0.7674178 | 0.01163566 | 0.7674142 | 0.01409108 |  |  | 34831 | 0.7784506 | 0.7792293 | 0.0001387304 | 0.7799189 | 0.01185607 | 0.7799133 | 0.01061296
|  |  | 59423 | 0.7733535 | 0.7674819 | 0.0001407902 | 0.7674178 | 0.01163566 | 0.7674142 | 0.01409108 |  |  | 34836 | 0.7821753 | 0.7792293 | 0.0001387304 | 0.7799189 | 0.01185607 | 0.7799133 | 0.01061296
|  |  | 59433 | 0.7678296 | 0.7674819 | 0.0001407902 | 0.7674178 | 0.01163566 | 0.7674142 | 0.01409108 |  |  | 34841 | 0.7858999 | 0.7792293 | 0.0001387304 | 0.7799189 | 0.01185607 | 0.7799133 | 0.01061296
|  |  | 59443 | 0.7623056 | 0.7674819 | 0.0001407902 | 0.7674178 | 0.01163566 | 0.7674142 | 0.01409108 |  |  | 34846 | 0.7858999 | 0.7792293 | 0.0001387304 | 0.7799189 | 0.01185607 | 0.7799133 | 0.01061296
|  |  | 59453 | 0.7623056 | 0.7674819 | 0.0001407902 | 0.7674178 | 0.01163566 | 0.7674142 | 0.01409108 |  |  | 34851 | 0.7821753 | 0.7792293 | 0.0001387304 | 0.7799189 | 0.01185607 | 0.7799133 | 0.01061296
|  |  | 59463 | 0.7678296 | 0.7674819 | 0.0001407902 | 0.7674178 | 0.01163566 | 0.7674142 | 0.01409108 |  |  | 34856 | 0.7784506 | 0.7792293 | 0.0001387304 | 0.7799189 | 0.01185607 | 0.7799133 | 0.01061296
|  |  | 59473 | 0.7678296 | 0.7674819 | 0.0001407902 | 0.7674178 | 0.01163566 | 0.7674142 | 0.01409108 |  |  | 34861 | 0.7821753 | 0.7792293 | 0.0001387304 | 0.7799189 | 0.01185607 | 0.7799133 | 0.01061296
|  |  | 59483 | 0.7623056 | 0.7674819 | 0.0001407902 | 0.7674178 | 0.01163566 | 0.7674142 | 0.01409108 |  |  | 34866 | 0.7784506 | 0.7792293 | 0.0001387304 | 0.7799189 | 0.01185607 | 0.7799133 | 0.01061296
|  |  | 59493 | 0.7733535 | 0.7674819 | 0.0001407902 | 0.7674178 | 0.01163566 | 0.7674142 | 0.01409108 |  |  | 34871 | 0.7821753 | 0.7792293 | 0.0001387304 | 0.7799189 | 0.01185607 | 0.7799133 | 0.01061296
|  |  | 59503 | 0.7733535 | 0.7674819 | 0.0001407902 | 0.7674178 | 0.01163566 | 0.7674142 | 0.01409108 |  |  | 34876 | 0.7784506 | 0.7792293 | 0.0001387304 | 0.7799189 | 0.01185607 | 0.7799133 | 0.01061296
|  |  | 59513 | 0.7733535 | 0.7674819 | 0.0001407902 | 0.7674178 | 0.01163566 | 0.7674142 | 0.01409108 |  |  | 34881 | 0.7858999 | 0.7792293 | 0.0001387304 | 0.7799189 | 0.01185607 | 0.7799133 | 0.01061296
|  |  | 59523 | 0.7733535 | 0.7674819 | 0.0001407902 | 0.7674178 | 0.01163566 | 0.7674142 | 0.01409108 |  |  | 34886 | 0.7784506 | 0.7792293 | 0.0001387304 | 0.7799189 | 0.01185607 | 0.7799133 | 0.01061296
|  |  | 59533 | 0.7678296 | 0.7674819 | 0.0001407902 | 0.7674178 | 0.01163566 | 0.7674142 | 0.01409108 |  |  | 34891 | 0.7821753 | 0.7792293 | 0.0001387304 | 0.7799189 | 0.01185607 | 0.7799133 | 0.01061296
|  |  | 59543 | 0.7678296 | 0.7674819 | 0.0001407902 | 0.7674178 | 0.01163566 | 0.7674142 | 0.01409108 |  |  | 34896 | 0.7858999 | 0.7792293 | 0.0001387304 | 0.7799189 | 0.01185607 | 0.7799133 | 0.01061296
|  |  | 59553 | 0.7733535 | 0.7674819 | 0.0001407902 | 0.7674178 | 0.01163566 | 0.7674142 | 0.01409108 |  |  | 34901 | 0.7858999 | 0.7792293 | 0.0001387304 | 0.7799189 | 0.01185607 | 0.7799133 | 0.01061296
|  |  | 59563 | 0.7733535 | 0.7674819 | 0.0001407902 | 0.7674178 | 0.01163566 | 0.7674142 | 0.01409108 |  |  | 34906 | 0.7784506 | 0.7792293 | 0.0001387304 | 0.7799189 | 0.01185607 | 0.7799133 | 0.01061296
|  |  | 59573 | 0.7678296 | 0.7674819 | 0.0001407902 | 0.7674178 | 0.01163566 | 0.7674142 | 0.01409108 |  |  | 34911 | 0.7784506 | 0.7792293 | 0.0001387304 | 0.7799189 | 0.01185607 | 0.7799133 | 0.01061296
|  |  | 59583 | 0.7678296 | 0.7674819 | 0.0001407902 | 0.7674178 | 0.01163566 | 0.7674142 | 0.01409108 |  |  | 34916 | 0.7821753 | 0.7792293 | 0.0001387304 | 0.7799189 | 0.01185607 | 0.7799133 | 0.01061296
|  |  | 59593 | 0.7678296 | 0.7674819 | 0.0001407902 | 0.7674178 | 0.01163566 | 0.7674142 | 0.01409108 |  |  | 34921 | 0.7784506 | 0.7792293 | 0.0001387304 | 0.7799189 | 0.01185607 | 0.7799133 | 0.01061296
|  |  | 59603 | 0.7678296 | 0.7674819 | 0.0001407902 | 0.7674178 | 0.01163566 | 0.7674142 | 0.01409108 |  |  | 34926 | 0.7858999 | 0.7792293 | 0.0001387304 | 0.7799189 | 0.01185607 | 0.7799133 | 0.01061296
|  |  | 59613 | 0.7678296 | 0.7674819 | 0.0001407902 | 0.7674178 | 0.01163566 | 0.7674142 | 0.01409108 |  |  | 34931 | 0.7784506 | 0.7792293 | 0.0001387304 | 0.7799189 | 0.01185607 | 0.7799133 | 0.01061296
|  |  | 59623 | 0.7623056 | 0.7674819 | 0.0001407902 | 0.7674178 | 0.01163566 | 0.7674142 | 0.01409108 |  |  | 34936 | 0.7784506 | 0.7792293 | 0.0001387304 | 0.7799189 | 0.01185607 | 0.7799133 | 0.01061296
|  |  | 59633 | 0.7788775 | 0.7674819 | 0.0001407902 | 0.7674178 | 0.01163566 | 0.7674142 | 0.01409108 |  |  | 34941 | 0.7858999 | 0.7792293 | 0.0001387304 | 0.7799189 | 0.01185607 | 0.7799133 | 0.01061296
|  |  | 59643 | 0.7678296 | 0.7674819 | 0.0001407902 | 0.7674178 | 0.01163566 | 0.7674142 | 0.01409108 |  |  | 34946 | 0.7821753 | 0.7792293 | 0.0001387304 | 0.7799189 | 0.01185607 | 0.7799133 | 0.01061296
|  |  | 59653 | 0.7678296 | 0.7674819 | 0.0001407902 | 0.7674178 | 0.01163566 | 0.7674142 | 0.01409108 |  |  | 34951 | 0.7821753 | 0.7792293 | 0.0001387304 | 0.7799189 | 0.01185607 | 0.7799133 | 0.01061296
|  |  | 59663 | 0.7678296 | 0.7674819 | 0.0001407902 | 0.7674178 | 0.01163566 | 0.7674142 | 0.01409108 |  |  | 34956 | 0.7821753 | 0.7792293 | 0.0001387304 | 0.7799189 | 0.01185607 | 0.7799133 | 0.01061296
|  |  | 59673 | 0.7733535 | 0.7674819 | 0.0001407902 | 0.7674178 | 0.01163566 | 0.7674142 | 0.01409108 |  |  | 34961 | 0.7821753 | 0.7792293 | 0.0001387304 | 0.7799189 | 0.01185607 | 0.7799133 | 0.01061296
|  |  | 59683 | 0.7678296 | 0.7674819 | 0.0001407902 | 0.7674178 | 0.01163566 | 0.7674142 | 0.01409108 |  |  | 34966 | 0.7821753 | 0.7792293 | 0.0001387304 | 0.7799189 | 0.01185607 | 0.7799133 | 0.01061296
|  |  | 59693 | 0.7678296 | 0.7674819 | 0.0001407902 | 0.7674178 | 0.01163566 | 0.7674142 | 0.01409108 |  |  | 34971 | 0.7821753 | 0.7792293 | 0.0001387304 | 0.7799189 | 0.01185607 | 0.7799133 | 0.01061296
|  |  | 59703 | 0.7733535 | 0.7674819 | 0.0001407902 | 0.7674178 | 0.01163566 | 0.7674142 | 0.01409108 |  |  | 34976 | 0.7821753 | 0.7792293 | 0.0001387304 | 0.7799189 | 0.01185607 | 0.7799133 | 0.01061296
|  |  | 59713 | 0.7733535 | 0.7674819 | 0.0001407902 | 0.7674178 | 0.01163566 | 0.7674142 | 0.01409108 |  |  | 34981 | 0.7821753 | 0.7792293 | 0.0001387304 | 0.7799189 | 0.01185607 | 0.7799133 | 0.01061296
|  |  | 59723 | 0.7678296 | 0.7674819 | 0.0001407902 | 0.7674178 | 0.01163566 | 0.7674142 | 0.01409108 |  |  | 34986 | 0.7821753 | 0.7792293 | 0.0001387304 | 0.7799189 | 0.01185607 | 0.7799133 | 0.01061296
|  |  | 59733 | 0.7733535 | 0.7674819 | 0.0001407902 | 0.7674178 | 0.01163566 | 0.7674142 | 0.01409108 |  |  | 34991 | 0.7784506 | 0.7792293 | 0.0001387304 | 0.7799189 | 0.01185607 | 0.7799133 | 0.01061296
|  |  | 59743 | 0.7733535 | 0.7674819 | 0.0001407902 | 0.7674178 | 0.01163566 | 0.7674142 | 0.01409108 |  |  | 34996 | 0.7821753 | 0.7792293 | 0.0001387304 | 0.7799189 | 0.01185607 | 0.7799133 | 0.01061296
|  |  | 59753 | 0.7678296 | 0.7674819 | 0.0001407902 | 0.7674178 | 0.01163566 | 0.7674142 | 0.01409108 |  |  | 35001 | 0.7784506 | 0.7792293 | 0.0001387304 | 0.7799189 | 0.01185607 | 0.7799133 | 0.01061296
|  |  | 59763 | 0.7733535 | 0.7674819 | 0.0001407902 | 0.7674178 | 0.01163566 | 0.7674142 | 0.01409108 |  |  | 35006 | 0.7784506 | 0.7792293 | 0.0001387304 | 0.7799189 | 0.01185607 | 0.7799133 | 0.01061296
|  |  | 59773 | 0.7623056 | 0.7674819 | 0.0001407902 | 0.7674178 | 0.01163566 | 0.7674142 | 0.01409108 |  |  | 35011 | 0.7784506 | 0.7792293 | 0.0001387304 | 0.7799189 | 0.01185607 | 0.7799133 | 0.01061296
|  |  | 59783 | 0.7733535 | 0.7674819 | 0.0001407902 | 0.7674178 | 0.01163566 | 0.7674142 | 0.01409108 |  |  | 35016 | 0.7821753 | 0.7792293 | 0.0001387304 | 0.7799189 | 0.01185607 | 0.7799133 | 0.01061296
|  |  | 59793 | 0.7678296 | 0.7674819 | 0.0001407902 | 0.7674178 | 0.01163566 | 0.7674142 | 0.01409108 |  |  | 35021 | 0.7821753 | 0.7792293 | 0.0001387304 | 0.7799189 | 0.01185607 | 0.7799133 | 0.01061296
|  |  | 59803 | 0.7678296 | 0.7674819 | 0.0001407902 | 0.7674178 | 0.01163566 | 0.7674142 | 0.01409108 |  |  | 35026 | 0.7821753 | 0.7792293 | 0.0001387304 | 0.7799189 | 0.01185607 | 0.7799133 | 0.01061296
|  |  | 59813 | 0.7623056 | 0.7674819 | 0.0001407902 | 0.7674178 | 0.01163566 | 0.7674142 | 0.01409108 |  |  | 35031 | 0.7784506 | 0.7792293 | 0.0001387304 | 0.7799189 | 0.01185607 | 0.7799133 | 0.01061296
|  |  | 59823 | 0.7623056 | 0.7674819 | 0.0001407902 | 0.7674178 | 0.01163566 | 0.7674142 | 0.01409108 |  |  | 35036 | 0.7858999 | 0.7792293 | 0.0001387304 | 0.7799189 | 0.01185607 | 0.7799133 | 0.01061296
|  |  | 59833 | 0.7678296 | 0.7674819 | 0.0001407902 | 0.7674178 | 0.01163566 | 0.7674142 | 0.01409108 |  |  | 35041 | 0.7821753 | 0.7792293 | 0.0001387304 | 0.7799189 | 0.01185607 | 0.7799133 | 0.01061296
|  |  | 59843 | 0.7678296 | 0.7674819 | 0.0001407902 | 0.7674178 | 0.01163566 | 0.7674142 | 0.01409108 |  |  | 35046 | 0.7821753 | 0.7792293 | 0.0001387304 | 0.7799189 | 0.01185607 | 0.7799133 | 0.01061296
|  |  | 59853 | 0.7623056 | 0.7674819 | 0.0001407902 | 0.7674178 | 0.01163566 | 0.7674142 | 0.01409108 |  |  | 35051 | 0.7821753 | 0.7792293 | 0.0001387304 | 0.7799189 | 0.01185607 | 0.7799133 | 0.01061296
|  |  | 59863 | 0.7623056 | 0.7674819 | 0.0001407902 | 0.7674178 | 0.01163566 | 0.7674142 | 0.01409108 |  |  | 35056 | 0.7821753 | 0.7792293 | 0.0001387304 | 0.7799189 | 0.01185607 | 0.7799133 | 0.01061296
|  |  | 59873 | 0.7623056 | 0.7674819 | 0.0001407902 | 0.7674178 | 0.01163566 | 0.7674142 | 0.01409108 |  |  | 35061 | 0.7784506 | 0.7792293 | 0.0001387304 | 0.7799189 | 0.01185607 | 0.7799133 | 0.01061296
|  |  | 59883 | 0.7623056 | 0.7674819 | 0.0001407902 | 0.7674178 | 0.01163566 | 0.7674142 | 0.01409108 |  |  | 35066 | 0.7858999 | 0.7792293 | 0.0001387304 | 0.7799189 | 0.01185607 | 0.7799133 | 0.01061296
|  |  | 59893 | 0.7678296 | 0.7674819 | 0.0001407902 | 0.7674178 | 0.01163566 | 0.7674142 | 0.01409108 |  |  | 35071 | 0.7821753 | 0.7792293 | 0.0001387304 | 0.7799189 | 0.01185607 | 0.7799133 | 0.01061296
|  |  | 59903 | 0.7733535 | 0.7674819 | 0.0001407902 | 0.7674178 | 0.01163566 | 0.7674142 | 0.01409108 |  |  | 35076 | 0.7784506 | 0.7792293 | 0.0001387304 | 0.7799189 | 0.01185607 | 0.7799133 | 0.01061296
|  |  | 59913 | 0.7678296 | 0.7674819 | 0.0001407902 | 0.7674178 | 0.01163566 | 0.7674142 | 0.01409108 |  |  | 35081 | 0.7784506 | 0.7792293 | 0.0001387304 | 0.7799189 | 0.01185607 | 0.7799133 | 0.01061296
|  |  | 59923 | 0.7678296 | 0.7674819 | 0.0001407902 | 0.7674178 | 0.01163566 | 0.7674142 | 0.01409108 |  |  | 35086 | 0.7784506 | 0.7792293 | 0.0001387304 | 0.7799189 | 0.01185607 | 0.7799133 | 0.01061296
|  |  | 59933 | 0.7733535 | 0.7674819 | 0.0001407902 | 0.7674178 | 0.01163566 | 0.7674142 | 0.01409108 |  |  | 35091 | 0.7821753 | 0.7792293 | 0.0001387304 | 0.7799189 | 0.01185607 | 0.7799133 | 0.01061296
|  |  | 59943 | 0.7678296 | 0.7674819 | 0.0001407902 | 0.7674178 | 0.01163566 | 0.7674142 | 0.01409108 |  |  | 35096 | 0.7821753 | 0.7792293 | 0.0001387304 | 0.7799189 | 0.01185607 | 0.7799133 | 0.01061296
|  |  | 59953 | 0.7678296 | 0.7674819 | 0.0001407902 | 0.7674178 | 0.01163566 | 0.7674142 | 0.01409108 |  |  | 35101 | 0.7784506 | 0.7792293 | 0.0001387304 | 0.7799189 | 0.01185607 | 0.7799133 | 0.01061296
|  |  | 59963 | 0.7678296 | 0.7674819 | 0.0001407902 | 0.7674178 | 0.01163566 | 0.7674142 | 0.01409108 |  |  | 35106 | 0.7858999 | 0.7792293 | 0.0001387304 | 0.7799189 | 0.01185607 | 0.7799133 | 0.01061296
|  |  | 59973 | 0.7623056 | 0.7674819 | 0.0001407902 | 0.7674178 | 0.01163566 | 0.7674142 | 0.01409108 |  |  | 35111 | 0.7858999 | 0.7792293 | 0.0001387304 | 0.7799189 | 0.01185607 | 0.7799133 | 0.01061296
|  |  | 59983 | 0.7678296 | 0.7674819 | 0.0001407902 | 0.7674178 | 0.01163566 | 0.7674142 | 0.01409108 |  |  | 35116 | 0.7821753 | 0.7792293 | 0.0001387304 | 0.7799189 | 0.01185607 | 0.7799133 | 0.01061296
|  |  | 59993 | 0.7678296 | 0.7674819 | 0.0001407902 | 0.7674178 | 0.01163566 | 0.7674142 | 0.01409108 |  |  | 35121 | 0.7821753 | 0.7792293 | 0.0001387304 | 0.7799189 | 0.01185607 | 0.7799133 | 0.01061296
|  |  | 60003 | 0.7623056 | 0.7674819 | 0.0001407902 | 0.7674178 | 0.01163566 | 0.7674142 | 0.01409108 |  |  | 35126 | 0.7784506 | 0.7792293 | 0.0001387304 | 0.7799189 | 0.01185607 | 0.7799133 | 0.01061296
|  |  | 60013 | 0.7733535 | 0.7674819 | 0.0001407902 | 0.7674178 | 0.01163566 | 0.7674142 | 0.01409108 |  |  | 35131 | 0.7858999 | 0.7792293 | 0.0001387304 | 0.7799189 | 0.01185607 | 0.7799133 | 0.01061296
|  |  | 60023 | 0.7623056 | 0.7674819 | 0.0001407902 | 0.7674178 | 0.01163566 | 0.7674142 | 0.01409108 |  |  | 35136 | 0.7858999 | 0.7792293 | 0.0001387304 | 0.7799189 | 0.01185607 | 0.7799133 | 0.01061296
|  |  | 60033 | 0.7678296 | 0.7674819 | 0.0001407902 | 0.7674178 | 0.01163566 | 0.7674142 | 0.01409108 |  |  | 35141 | 0.7821753 | 0.7792293 | 0.0001387304 | 0.7799189 | 0.01185607 | 0.7799133 | 0.01061296
|  |  | 60043 | 0.7623056 | 0.7674819 | 0.0001407902 | 0.7674178 | 0.01163566 | 0.7674142 | 0.01409108 |  |  | 35146 | 0.7821753 | 0.7792293 | 0.0001387304 | 0.7799189 | 0.01185607 | 0.7799133 | 0.01061296
|  |  | 60053 | 0.7733535 | 0.7674819 | 0.0001407902 | 0.7674178 | 0.01163566 | 0.7674142 | 0.01409108 |  |  | 35151 | 0.7821753 | 0.7792293 | 0.0001387304 | 0.7799189 | 0.01185607 | 0.7799133 | 0.01061296
|  |  | 60063 | 0.7678296 | 0.7674819 | 0.0001407902 | 0.7674178 | 0.01163566 | 0.7674142 | 0.01409108 |  |  | 35156 | 0.7858999 | 0.7792293 | 0.0001387304 | 0.7799189 | 0.01185607 | 0.7799133 | 0.01061296
|  |  | 60073 | 0.7733535 | 0.7674819 | 0.0001407902 | 0.7674178 | 0.01163566 | 0.7674142 | 0.01409108 |  |  | 35161 | 0.7858999 | 0.7792293 | 0.0001387304 | 0.7799189 | 0.01185607 | 0.7799133 | 0.01061296
|  |  | 60083 | 0.7678296 | 0.7674819 | 0.0001407902 | 0.7674178 | 0.01163566 | 0.7674142 | 0.01409108 |  |  | 35166 | 0.7858999 | 0.7792293 | 0.0001387304 | 0.7799189 | 0.01185607 | 0.7799133 | 0.01061296
|  |  | 60093 | 0.7623056 | 0.7674819 | 0.0001407902 | 0.7674178 | 0.01163566 | 0.7674142 | 0.01409108 |  |  | 35171 | 0.7821753 | 0.7792293 | 0.0001387304 | 0.7799189 | 0.01185607 | 0.7799133 | 0.01061296
|  |  | 60103 | 0.7678296 | 0.7674819 | 0.0001407902 | 0.7674178 | 0.01163566 | 0.7674142 | 0.01409108 |  |  | 35176 | 0.774726 | 0.7792293 | 0.0001387304 | 0.7799189 | 0.01185607 | 0.7799133 | 0.01061296
|  |  | 60113 | 0.7733535 | 0.7674819 | 0.0001407902 | 0.7674178 | 0.01163566 | 0.7674142 | 0.01409108 |  |  | 35181 | 0.7784506 | 0.7792293 | 0.0001387304 | 0.7799189 | 0.01185607 | 0.7799133 | 0.01061296
|  |  | 60123 | 0.7678296 | 0.7674819 | 0.0001407902 | 0.7674178 | 0.01163566 | 0.7674142 | 0.01409108 |  |  | 35186 | 0.7821753 | 0.7792293 | 0.0001387304 | 0.7799189 | 0.01185607 | 0.7799133 | 0.01061296
|  |  | 60133 | 0.7678296 | 0.7674819 | 0.0001407902 | 0.7674178 | 0.01163566 | 0.7674142 | 0.01409108 |  |  | 35191 | 0.7821753 | 0.7792293 | 0.0001387304 | 0.7799189 | 0.01185607 | 0.7799133 | 0.01061296
|  |  | 60143 | 0.7678296 | 0.7674819 | 0.0001407902 | 0.7674178 | 0.01163566 | 0.7674142 | 0.01409108 |  |  | 35196 | 0.7821753 | 0.7792293 | 0.0001387304 | 0.7799189 | 0.01185607 | 0.7799133 | 0.01061296
|  |  | 60153 | 0.7678296 | 0.7674819 | 0.0001407902 | 0.7674178 | 0.01163566 | 0.7674142 | 0.01409108 |  |  | 35201 | 0.7858999 | 0.7792293 | 0.0001387304 | 0.7799189 | 0.01185607 | 0.7799133 | 0.01061296
|  |  | 60163 | 0.7733535 | 0.7674819 | 0.0001407902 | 0.7674178 | 0.01163566 | 0.7674142 | 0.01409108 |  |  | 35206 | 0.7821753 | 0.7792293 | 0.0001387304 | 0.7799189 | 0.01185607 | 0.7799133 | 0.01061296
|  |  | 60173 | 0.7678296 | 0.7674819 | 0.0001407902 | 0.7674178 | 0.01163566 | 0.7674142 | 0.01409108 |  |  | 35211 | 0.7784506 | 0.7792293 | 0.0001387304 | 0.7799189 | 0.01185607 | 0.7799133 | 0.01061296
|  |  | 60183 | 0.7623056 | 0.7674819 | 0.0001407902 | 0.7674178 | 0.01163566 | 0.7674142 | 0.01409108 |  |  | 35216 | 0.7821753 | 0.7792293 | 0.0001387304 | 0.7799189 | 0.01185607 | 0.7799133 | 0.01061296
|  |  | 60193 | 0.7678296 | 0.7674819 | 0.0001407902 | 0.7674178 | 0.01163566 | 0.7674142 | 0.01409108 |  |  | 35221 | 0.7821753 | 0.7792293 | 0.0001387304 | 0.7799189 | 0.01185607 | 0.7799133 | 0.01061296
|  |  | 60203 | 0.7678296 | 0.7674819 | 0.0001407902 | 0.7674178 | 0.01163566 | 0.7674142 | 0.01409108 |  |  | 35226 | 0.7858999 | 0.7792293 | 0.0001387304 | 0.7799189 | 0.01185607 | 0.7799133 | 0.01061296
|  |  | 60213 | 0.7678296 | 0.7674819 | 0.0001407902 | 0.7674178 | 0.01163566 | 0.7674142 | 0.01409108 |  |  | 35231 | 0.7821753 | 0.7792293 | 0.0001387304 | 0.7799189 | 0.01185607 | 0.7799133 | 0.01061296
|  |  | 60223 | 0.7733535 | 0.7674819 | 0.0001407902 | 0.7674178 | 0.01163566 | 0.7674142 | 0.01409108 |  |  | 35236 | 0.7821753 | 0.7792293 | 0.0001387304 | 0.7799189 | 0.01185607 | 0.7799133 | 0.01061296
|  |  | 60233 | 0.7733535 | 0.7674819 | 0.0001407902 | 0.7674178 | 0.01163566 | 0.7674142 | 0.01409108 |  |  | 35241 | 0.7858999 | 0.7792293 | 0.0001387304 | 0.7799189 | 0.01185607 | 0.7799133 | 0.01061296
|  |  | 60243 | 0.7733535 | 0.7674819 | 0.0001407902 | 0.7674178 | 0.01163566 | 0.7674142 | 0.01409108 |  |  | 35246 | 0.7784506 | 0.7792293 | 0.0001387304 | 0.7799189 | 0.01185607 | 0.7799133 | 0.01061296
|  |  | 60253 | 0.7733535 | 0.7674819 | 0.0001407902 | 0.7674178 | 0.01163566 | 0.7674142 | 0.01409108 |  |  | 35251 | 0.7784506 | 0.7792293 | 0.0001387304 | 0.7799189 | 0.01185607 | 0.7799133 | 0.01061296
|  |  | 60263 | 0.7678296 | 0.7674819 | 0.0001407902 | 0.7674178 | 0.01163566 | 0.7674142 | 0.01409108 |  |  | 35256 | 0.7896246 | 0.7792293 | 0.0001387304 | 0.7799189 | 0.01185607 | 0.7799133 | 0.01061296
|  |  | 60273 | 0.7678296 | 0.7674819 | 0.0001407902 | 0.7674178 | 0.01163566 | 0.7674142 | 0.01409108 |  |  | 35261 | 0.7821753 | 0.7792293 | 0.0001387304 | 0.7799189 | 0.01185607 | 0.7799133 | 0.01061296
|  |  | 60283 | 0.7623056 | 0.7674819 | 0.0001407902 | 0.7674178 | 0.01163566 | 0.7674142 | 0.01409108 |  |  | 35266 | 0.7784506 | 0.7792293 | 0.0001387304 | 0.7799189 | 0.01185607 | 0.7799133 | 0.01061296
|  |  | 60293 | 0.7678296 | 0.7674819 | 0.0001407902 | 0.7674178 | 0.01163566 | 0.7674142 | 0.01409108 |  |  | 35271 | 0.7784506 | 0.7792293 | 0.0001387304 | 0.7799189 | 0.01185607 | 0.7799133 | 0.01061296
|  |  | 60303 | 0.7678296 | 0.7674819 | 0.0001407902 | 0.7674178 | 0.01163566 | 0.7674142 | 0.01409108 |  |  | 35276 | 0.7858999 | 0.7792293 | 0.0001387304 | 0.7799189 | 0.01185607 | 0.7799133 | 0.01061296
|  |  | 60313 | 0.7733535 | 0.7674819 | 0.0001407902 | 0.7674178 | 0.01163566 | 0.7674142 | 0.01409108 |  |  | 35281 | 0.7821753 | 0.7792293 | 0.0001387304 | 0.7799189 | 0.01185607 | 0.7799133 | 0.01061296
|  |  | 60323 | 0.7623056 | 0.7674819 | 0.0001407902 | 0.7674178 | 0.01163566 | 0.7674142 | 0.01409108 |  |  | 35286 | 0.7821753 | 0.7792293 | 0.0001387304 | 0.7799189 | 0.01185607 | 0.7799133 | 0.01061296
|  |  | 60333 | 0.7623056 | 0.7674819 | 0.0001407902 | 0.7674178 | 0.01163566 | 0.7674142 | 0.01409108 |  |  | 35291 | 0.7821753 | 0.7792293 | 0.0001387304 | 0.7799189 | 0.01185607 | 0.7799133 | 0.01061296
|  |  | 60343 | 0.7733535 | 0.7674819 | 0.0001407902 | 0.7674178 | 0.01163566 | 0.7674142 | 0.01409108 |  |  | 35296 | 0.7821753 | 0.7792293 | 0.0001387304 | 0.7799189 | 0.01185607 | 0.7799133 | 0.01061296
|  |  | 60353 | 0.7733535 | 0.7674819 | 0.0001407902 | 0.7674178 | 0.01163566 | 0.7674142 | 0.01409108 |  |  | 35301 | 0.7821753 | 0.7792293 | 0.0001387304 | 0.7799189 | 0.01185607 | 0.7799133 | 0.01061296
|  |  | 60363 | 0.7678296 | 0.7674819 | 0.0001407902 | 0.7674178 | 0.01163566 | 0.7674142 | 0.01409108 |  |  | 35306 | 0.7821753 | 0.7792293 | 0.0001387304 | 0.7799189 | 0.01185607 | 0.7799133 | 0.01061296
|  |  | 60373 | 0.7733535 | 0.7674819 | 0.0001407902 | 0.7674178 | 0.01163566 | 0.7674142 | 0.01409108 |  |  | 35311 | 0.7821753 | 0.7792293 | 0.0001387304 | 0.7799189 | 0.01185607 | 0.7799133 | 0.01061296
|  |  | 60383 | 0.7733535 | 0.7674819 | 0.0001407902 | 0.7674178 | 0.01163566 | 0.7674142 | 0.01409108 |  |  | 35316 | 0.7821753 | 0.7792293 | 0.0001387304 | 0.7799189 | 0.01185607 | 0.7799133 | 0.01061296
|  |  | 60393 | 0.7733535 | 0.7674819 | 0.0001407902 | 0.7674178 | 0.01163566 | 0.7674142 | 0.01409108 |  |  | 35321 | 0.7821753 | 0.7792293 | 0.0001387304 | 0.7799189 | 0.01185607 | 0.7799133 | 0.01061296
|  |  | 60403 | 0.7678296 | 0.7674819 | 0.0001407902 | 0.7674178 | 0.01163566 | 0.7674142 | 0.01409108 |  |  | 35326 | 0.7821753 | 0.7792293 | 0.0001387304 | 0.7799189 | 0.01185607 | 0.7799133 | 0.01061296
|  |  | 60413 | 0.7623056 | 0.7674819 | 0.0001407902 | 0.7674178 | 0.01163566 | 0.7674142 | 0.01409108 |  |  | 35331 | 0.7821753 | 0.7792293 | 0.0001387304 | 0.7799189 | 0.01185607 | 0.7799133 | 0.01061296
|  |  | 60423 | 0.7678296 | 0.7674819 | 0.0001407902 | 0.7674178 | 0.01163566 | 0.7674142 | 0.01409108 |  |  | 35336 | 0.7784506 | 0.7792293 | 0.0001387304 | 0.7799189 | 0.01185607 | 0.7799133 | 0.01061296
|  |  | 60433 | 0.7733535 | 0.7674819 | 0.0001407902 | 0.7674178 | 0.01163566 | 0.7674142 | 0.01409108 |  |  | 35341 | 0.7821753 | 0.7792293 | 0.0001387304 | 0.7799189 | 0.01185607 | 0.7799133 | 0.01061296
|  |  | 60443 | 0.7788775 | 0.7674819 | 0.0001407902 | 0.7674178 | 0.01163566 | 0.7674142 | 0.01409108 |  |  | 35346 | 0.7821753 | 0.7792293 | 0.0001387304 | 0.7799189 | 0.01185607 | 0.7799133 | 0.01061296
|  |  | 60453 | 0.7678296 | 0.7674819 | 0.0001407902 | 0.7674178 | 0.01163566 | 0.7674142 | 0.01409108 |  |  | 35351 | 0.7821753 | 0.7792293 | 0.0001387304 | 0.7799189 | 0.01185607 | 0.7799133 | 0.01061296
|  |  | 60463 | 0.7678296 | 0.7674819 | 0.0001407902 | 0.7674178 | 0.01163566 | 0.7674142 | 0.01409108 |  |  | 35356 | 0.7821753 | 0.7792293 | 0.0001387304 | 0.7799189 | 0.01185607 | 0.7799133 | 0.01061296
|  |  | 60473 | 0.7623056 | 0.7674819 | 0.0001407902 | 0.7674178 | 0.01163566 | 0.7674142 | 0.01409108 |  |  | 35361 | 0.7858999 | 0.7792293 | 0.0001387304 | 0.7799189 | 0.01185607 | 0.7799133 | 0.01061296
|  |  | 60483 | 0.7678296 | 0.7674819 | 0.0001407902 | 0.7674178 | 0.01163566 | 0.7674142 | 0.01409108 |  |  | 35366 | 0.7821753 | 0.7792293 | 0.0001387304 | 0.7799189 | 0.01185607 | 0.7799133 | 0.01061296
|  |  | 60493 | 0.7623056 | 0.7674819 | 0.0001407902 | 0.7674178 | 0.01163566 | 0.7674142 | 0.01409108 |  |  | 35371 | 0.7821753 | 0.7792293 | 0.0001387304 | 0.7799189 | 0.01185607 | 0.7799133 | 0.01061296
|  |  | 60503 | 0.7678296 | 0.7674819 | 0.0001407902 | 0.7674178 | 0.01163566 | 0.7674142 | 0.01409108 |  |  | 35376 | 0.7858999 | 0.7792293 | 0.0001387304 | 0.7799189 | 0.01185607 | 0.7799133 | 0.01061296
|  |  | 60513 | 0.7678296 | 0.7674819 | 0.0001407902 | 0.7674178 | 0.01163566 | 0.7674142 | 0.01409108 |  |  | 35381 | 0.7821753 | 0.7792293 | 0.0001387304 | 0.7799189 | 0.01185607 | 0.7799133 | 0.01061296
|  |  | 60523 | 0.7678296 | 0.7674819 | 0.0001407902 | 0.7674178 | 0.01163566 | 0.7674142 | 0.01409108 |  |  | 35386 | 0.7821753 | 0.7792293 | 0.0001387304 | 0.7799189 | 0.01185607 | 0.7799133 | 0.01061296
|  |  | 60533 | 0.7678296 | 0.7674819 | 0.0001407902 | 0.7674178 | 0.01163566 | 0.7674142 | 0.01409108 |  |  | 35391 | 0.7784506 | 0.7792293 | 0.0001387304 | 0.7799189 | 0.01185607 | 0.7799133 | 0.01061296
|  |  | 60543 | 0.7678296 | 0.7674819 | 0.0001407902 | 0.7674178 | 0.01163566 | 0.7674142 | 0.01409108 |  |  | 35396 | 0.7784506 | 0.7792293 | 0.0001387304 | 0.7799189 | 0.01185607 | 0.7799133 | 0.01061296
|  |  | 60553 | 0.7733535 | 0.7674819 | 0.0001407902 | 0.7674178 | 0.01163566 | 0.7674142 | 0.01409108 |  |  | 35401 | 0.7821753 | 0.7792293 | 0.0001387304 | 0.7799189 | 0.01185607 | 0.7799133 | 0.01061296
|  |  | 60563 | 0.7733535 | 0.7674819 | 0.0001407902 | 0.7674178 | 0.01163566 | 0.7674142 | 0.01409108 |  |  | 35406 | 0.7821753 | 0.7792293 | 0.0001387304 | 0.7799189 | 0.01185607 | 0.7799133 | 0.01061296
|  |  | 60573 | 0.7733535 | 0.7674819 | 0.0001407902 | 0.7674178 | 0.01163566 | 0.7674142 | 0.01409108 |  |  | 35411 | 0.7858999 | 0.7792293 | 0.0001387304 | 0.7799189 | 0.01185607 | 0.7799133 | 0.01061296
|  |  | 60583 | 0.7733535 | 0.7674819 | 0.0001407902 | 0.7674178 | 0.01163566 | 0.7674142 | 0.01409108 |  |  | 35416 | 0.7821753 | 0.7792293 | 0.0001387304 | 0.7799189 | 0.01185607 | 0.7799133 | 0.01061296
|  |  | 60593 | 0.7623056 | 0.7674819 | 0.0001407902 | 0.7674178 | 0.01163566 | 0.7674142 | 0.01409108 |  |  | 35421 | 0.7858999 | 0.7792293 | 0.0001387304 | 0.7799189 | 0.01185607 | 0.7799133 | 0.01061296
|  |  | 60603 | 0.7733535 | 0.7674819 | 0.0001407902 | 0.7674178 | 0.01163566 | 0.7674142 | 0.01409108 |  |  | 35426 | 0.7821753 | 0.7792293 | 0.0001387304 | 0.7799189 | 0.01185607 | 0.7799133 | 0.01061296
|  |  | 60613 | 0.7733535 | 0.7674819 | 0.0001407902 | 0.7674178 | 0.01163566 | 0.7674142 | 0.01409108 |  |  | 35431 | 0.7858999 | 0.7792293 | 0.0001387304 | 0.7799189 | 0.01185607 | 0.7799133 | 0.01061296
|  |  | 60623 | 0.7733535 | 0.7674819 | 0.0001407902 | 0.7674178 | 0.01163566 | 0.7674142 | 0.01409108 |  |  | 35436 | 0.7858999 | 0.7792293 | 0.0001387304 | 0.7799189 | 0.01185607 | 0.7799133 | 0.01061296
|  |  | 60633 | 0.7788775 | 0.7674819 | 0.0001407902 | 0.7674178 | 0.01163566 | 0.7674142 | 0.01409108 |  |  | 35441 | 0.7821753 | 0.7792293 | 0.0001387304 | 0.7799189 | 0.01185607 | 0.7799133 | 0.01061296
|  |  | 60643 | 0.7733535 | 0.7674819 | 0.0001407902 | 0.7674178 | 0.01163566 | 0.7674142 | 0.01409108 |  |  | 35446 | 0.7858999 | 0.7792293 | 0.0001387304 | 0.7799189 | 0.01185607 | 0.7799133 | 0.01061296
|  |  | 60653 | 0.7733535 | 0.7674819 | 0.0001407902 | 0.7674178 | 0.01163566 | 0.7674142 | 0.01409108 |  |  | 35451 | 0.7858999 | 0.7792293 | 0.0001387304 | 0.7799189 | 0.01185607 | 0.7799133 | 0.01061296
|  |  | 60663 | 0.7678296 | 0.7674819 | 0.0001407902 | 0.7674178 | 0.01163566 | 0.7674142 | 0.01409108 |  |  | 35456 | 0.7784506 | 0.7792293 | 0.0001387304 | 0.7799189 | 0.01185607 | 0.7799133 | 0.01061296
|  |  | 60673 | 0.7678296 | 0.7674819 | 0.0001407902 | 0.7674178 | 0.01163566 | 0.7674142 | 0.01409108 |  |  | 35461 | 0.7821753 | 0.7792293 | 0.0001387304 | 0.7799189 | 0.01185607 | 0.7799133 | 0.01061296
|  |  | 60683 | 0.7678296 | 0.7674819 | 0.0001407902 | 0.7674178 | 0.01163566 | 0.7674142 | 0.01409108 |  |  | 35466 | 0.7821753 | 0.7792293 | 0.0001387304 | 0.7799189 | 0.01185607 | 0.7799133 | 0.01061296
|  |  | 60693 | 0.7733535 | 0.7674819 | 0.0001407902 | 0.7674178 | 0.01163566 | 0.7674142 | 0.01409108 |  |  | 35471 | 0.7784506 | 0.7792293 | 0.0001387304 | 0.7799189 | 0.01185607 | 0.7799133 | 0.01061296
|  |  | 60703 | 0.7733535 | 0.7674819 | 0.0001407902 | 0.7674178 | 0.01163566 | 0.7674142 | 0.01409108 |  |  | 35476 | 0.7821753 | 0.7792293 | 0.0001387304 | 0.7799189 | 0.01185607 | 0.7799133 | 0.01061296
|  |  | 60713 | 0.7733535 | 0.7674819 | 0.0001407902 | 0.7674178 | 0.01163566 | 0.7674142 | 0.01409108 |  |  | 35481 | 0.7821753 | 0.7792293 | 0.0001387304 | 0.7799189 | 0.01185607 | 0.7799133 | 0.01061296
|  |  | 60723 | 0.7733535 | 0.7674819 | 0.0001407902 | 0.7674178 | 0.01163566 | 0.7674142 | 0.01409108 |  |  | 35486 | 0.7821753 | 0.7792293 | 0.0001387304 | 0.7799189 | 0.01185607 | 0.7799133 | 0.01061296
|  |  | 60733 | 0.7733535 | 0.7674819 | 0.0001407902 | 0.7674178 | 0.01163566 | 0.7674142 | 0.01409108 |  |  | 35491 | 0.7821753 | 0.7792293 | 0.0001387304 | 0.7799189 | 0.01185607 | 0.7799133 | 0.01061296
|  |  | 60743 | 0.7733535 | 0.7674819 | 0.0001407902 | 0.7674178 | 0.01163566 | 0.7674142 | 0.01409108 |  |  | 35496 | 0.7784506 | 0.7792293 | 0.0001387304 | 0.7799189 | 0.01185607 | 0.7799133 | 0.01061296
|  |  | 60753 | 0.7733535 | 0.7674819 | 0.0001407902 | 0.7674178 | 0.01163566 | 0.7674142 | 0.01409108 |  |  | 35501 | 0.774726 | 0.7792293 | 0.0001387304 | 0.7799189 | 0.01185607 | 0.7799133 | 0.01061296
|  |  | 60763 | 0.7733535 | 0.7674819 | 0.0001407902 | 0.7674178 | 0.01163566 | 0.7674142 | 0.01409108 |  |  | 35506 | 0.7858999 | 0.7792293 | 0.0001387304 | 0.7799189 | 0.01185607 | 0.7799133 | 0.01061296
|  |  | 60773 | 0.7733535 | 0.7674819 | 0.0001407902 | 0.7674178 | 0.01163566 | 0.7674142 | 0.01409108 |  |  | 35511 | 0.7821753 | 0.7792293 | 0.0001387304 | 0.7799189 | 0.01185607 | 0.7799133 | 0.01061296
|  |  | 60783 | 0.7733535 | 0.7674819 | 0.0001407902 | 0.7674178 | 0.01163566 | 0.7674142 | 0.01409108 |  |  | 35516 | 0.7821753 | 0.7792293 | 0.0001387304 | 0.7799189 | 0.01185607 | 0.7799133 | 0.01061296
|  |  | 60793 | 0.7733535 | 0.7674819 | 0.0001407902 | 0.7674178 | 0.01163566 | 0.7674142 | 0.01409108 |  |  | 35521 | 0.7821753 | 0.7792293 | 0.0001387304 | 0.7799189 | 0.01185607 | 0.7799133 | 0.01061296
|  |  | 60803 | 0.7733535 | 0.7674819 | 0.0001407902 | 0.7674178 | 0.01163566 | 0.7674142 | 0.01409108 |  |  | 35526 | 0.7784506 | 0.7792293 | 0.0001387304 | 0.7799189 | 0.01185607 | 0.7799133 | 0.01061296
|  |  | 60813 | 0.7788775 | 0.7674819 | 0.0001407902 | 0.7674178 | 0.01163566 | 0.7674142 | 0.01409108 |  |  | 35531 | 0.774726 | 0.7792293 | 0.0001387304 | 0.7799189 | 0.01185607 | 0.7799133 | 0.01061296
|  |  | 60823 | 0.7733535 | 0.7674819 | 0.0001407902 | 0.7674178 | 0.01163566 | 0.7674142 | 0.01409108 |  |  | 35536 | 0.7821753 | 0.7792293 | 0.0001387304 | 0.7799189 | 0.01185607 | 0.7799133 | 0.01061296
|  |  | 60833 | 0.7733535 | 0.7674819 | 0.0001407902 | 0.7674178 | 0.01163566 | 0.7674142 | 0.01409108 |  |  | 35541 | 0.7821753 | 0.7792293 | 0.0001387304 | 0.7799189 | 0.01185607 | 0.7799133 | 0.01061296
|  |  | 60843 | 0.7678296 | 0.7674819 | 0.0001407902 | 0.7674178 | 0.01163566 | 0.7674142 | 0.01409108 |  |  | 35546 | 0.7821753 | 0.7792293 | 0.0001387304 | 0.7799189 | 0.01185607 | 0.7799133 | 0.01061296
|  |  | 60853 | 0.7733535 | 0.7674819 | 0.0001407902 | 0.7674178 | 0.01163566 | 0.7674142 | 0.01409108 |  |  | 35551 | 0.7821753 | 0.7792293 | 0.0001387304 | 0.7799189 | 0.01185607 | 0.7799133 | 0.01061296
|  |  | 60863 | 0.7678296 | 0.7674819 | 0.0001407902 | 0.7674178 | 0.01163566 | 0.7674142 | 0.01409108 |  |  | 35556 | 0.7858999 | 0.7792293 | 0.0001387304 | 0.7799189 | 0.01185607 | 0.7799133 | 0.01061296
|  |  | 60873 | 0.7678296 | 0.7674819 | 0.0001407902 | 0.7674178 | 0.01163566 | 0.7674142 | 0.01409108 |  |  | 35561 | 0.7784506 | 0.7792293 | 0.0001387304 | 0.7799189 | 0.01185607 | 0.7799133 | 0.01061296
|  |  | 60883 | 0.7733535 | 0.7674819 | 0.0001407902 | 0.7674178 | 0.01163566 | 0.7674142 | 0.01409108 |  |  | 35566 | 0.7821753 | 0.7792293 | 0.0001387304 | 0.7799189 | 0.01185607 | 0.7799133 | 0.01061296
|  |  | 60893 | 0.7733535 | 0.7674819 | 0.0001407902 | 0.7674178 | 0.01163566 | 0.7674142 | 0.01409108 |  |  | 35571 | 0.7821753 | 0.7792293 | 0.0001387304 | 0.7799189 | 0.01185607 | 0.7799133 | 0.01061296
|  |  | 60903 | 0.7733535 | 0.7674819 | 0.0001407902 | 0.7674178 | 0.01163566 | 0.7674142 | 0.01409108 |  |  | 35576 | 0.7858999 | 0.7792293 | 0.0001387304 | 0.7799189 | 0.01185607 | 0.7799133 | 0.01061296
|  |  | 60913 | 0.7733535 | 0.7674819 | 0.0001407902 | 0.7674178 | 0.01163566 | 0.7674142 | 0.01409108 |  |  | 35581 | 0.7821753 | 0.7792293 | 0.0001387304 | 0.7799189 | 0.01185607 | 0.7799133 | 0.01061296
|  |  | 60923 | 0.7678296 | 0.7674819 | 0.0001407902 | 0.7674178 | 0.01163566 | 0.7674142 | 0.01409108 |  |  | 35586 | 0.7858999 | 0.7792293 | 0.0001387304 | 0.7799189 | 0.01185607 | 0.7799133 | 0.01061296
|  |  | 60933 | 0.7678296 | 0.7674819 | 0.0001407902 | 0.7674178 | 0.01163566 | 0.7674142 | 0.01409108 |  |  | 35591 | 0.7821753 | 0.7792293 | 0.0001387304 | 0.7799189 | 0.01185607 | 0.7799133 | 0.01061296
|  |  | 60943 | 0.7678296 | 0.7674819 | 0.0001407902 | 0.7674178 | 0.01163566 | 0.7674142 | 0.01409108 |  |  | 35596 | 0.7821753 | 0.7792293 | 0.0001387304 | 0.7799189 | 0.01185607 | 0.7799133 | 0.01061296
|  |  | 60953 | 0.7733535 | 0.7674819 | 0.0001407902 | 0.7674178 | 0.01163566 | 0.7674142 | 0.01409108 |  |  | 35601 | 0.7784506 | 0.7792293 | 0.0001387304 | 0.7799189 | 0.01185607 | 0.7799133 | 0.01061296
|  |  | 60963 | 0.7733535 | 0.7674819 | 0.0001407902 | 0.7674178 | 0.01163566 | 0.7674142 | 0.01409108 |  |  | 35606 | 0.7821753 | 0.7792293 | 0.0001387304 | 0.7799189 | 0.01185607 | 0.7799133 | 0.01061296
|  |  | 60973 | 0.7678296 | 0.7674819 | 0.0001407902 | 0.7674178 | 0.01163566 | 0.7674142 | 0.01409108 |  |  | 35611 | 0.7784506 | 0.7792293 | 0.0001387304 | 0.7799189 | 0.01185607 | 0.7799133 | 0.01061296
|  |  | 60983 | 0.7788775 | 0.7674819 | 0.0001407902 | 0.7674178 | 0.01163566 | 0.7674142 | 0.01409108 |  |  | 35616 | 0.7821753 | 0.7792293 | 0.0001387304 | 0.7799189 | 0.01185607 | 0.7799133 | 0.01061296
|  |  | 60993 | 0.7678296 | 0.7674819 | 0.0001407902 | 0.7674178 | 0.01163566 | 0.7674142 | 0.01409108 |  |  | 35621 | 0.7784506 | 0.7792293 | 0.0001387304 | 0.7799189 | 0.01185607 | 0.7799133 | 0.01061296
|  |  | 61003 | 0.7733535 | 0.7674819 | 0.0001407902 | 0.7674178 | 0.01163566 | 0.7674142 | 0.01409108 |  |  | 35626 | 0.7784506 | 0.7792293 | 0.0001387304 | 0.7799189 | 0.01185607 | 0.7799133 | 0.01061296
|  |  | 61013 | 0.7678296 | 0.7674819 | 0.0001407902 | 0.7674178 | 0.01163566 | 0.7674142 | 0.01409108 |  |  | 35631 | 0.7821753 | 0.7792293 | 0.0001387304 | 0.7799189 | 0.01185607 | 0.7799133 | 0.01061296
|  |  | 61023 | 0.7678296 | 0.7674819 | 0.0001407902 | 0.7674178 | 0.01163566 | 0.7674142 | 0.01409108 |  |  | 35636 | 0.7784506 | 0.7792293 | 0.0001387304 | 0.7799189 | 0.01185607 | 0.7799133 | 0.01061296
|  |  | 61033 | 0.7678296 | 0.7674819 | 0.0001407902 | 0.7674178 | 0.01163566 | 0.7674142 | 0.01409108 |  |  | 35641 | 0.7821753 | 0.7792293 | 0.0001387304 | 0.7799189 | 0.01185607 | 0.7799133 | 0.01061296
|  |  | 61043 | 0.7678296 | 0.7674819 | 0.0001407902 | 0.7674178 | 0.01163566 | 0.7674142 | 0.01409108 |  |  | 35646 | 0.7858999 | 0.7792293 | 0.0001387304 | 0.7799189 | 0.01185607 | 0.7799133 | 0.01061296
|  |  | 61053 | 0.7733535 | 0.7674819 | 0.0001407902 | 0.7674178 | 0.01163566 | 0.7674142 | 0.01409108 |  |  | 35651 | 0.7784506 | 0.7792293 | 0.0001387304 | 0.7799189 | 0.01185607 | 0.7799133 | 0.01061296
|  |  | 61063 | 0.7678296 | 0.7674819 | 0.0001407902 | 0.7674178 | 0.01163566 | 0.7674142 | 0.01409108 |  |  | 35656 | 0.7858999 | 0.7792293 | 0.0001387304 | 0.7799189 | 0.01185607 | 0.7799133 | 0.01061296
|  |  | 61073 | 0.7733535 | 0.7674819 | 0.0001407902 | 0.7674178 | 0.01163566 | 0.7674142 | 0.01409108 |  |  | 35661 | 0.7784506 | 0.7792293 | 0.0001387304 | 0.7799189 | 0.01185607 | 0.7799133 | 0.01061296
|  |  | 61083 | 0.7733535 | 0.7674819 | 0.0001407902 | 0.7674178 | 0.01163566 | 0.7674142 | 0.01409108 |  |  | 35666 | 0.7858999 | 0.7792293 | 0.0001387304 | 0.7799189 | 0.01185607 | 0.7799133 | 0.01061296
|  |  | 61093 | 0.7788775 | 0.7674819 | 0.0001407902 | 0.7674178 | 0.01163566 | 0.7674142 | 0.01409108 |  |  | 35671 | 0.7821753 | 0.7792293 | 0.0001387304 | 0.7799189 | 0.01185607 | 0.7799133 | 0.01061296
|  |  | 61103 | 0.7733535 | 0.7674819 | 0.0001407902 | 0.7674178 | 0.01163566 | 0.7674142 | 0.01409108 |  |  | 35676 | 0.7821753 | 0.7792293 | 0.0001387304 | 0.7799189 | 0.01185607 | 0.7799133 | 0.01061296
|  |  | 61113 | 0.7678296 | 0.7674819 | 0.0001407902 | 0.7674178 | 0.01163566 | 0.7674142 | 0.01409108 |  |  | 35681 | 0.7858999 | 0.7792293 | 0.0001387304 | 0.7799189 | 0.01185607 | 0.7799133 | 0.01061296
|  |  | 61123 | 0.7733535 | 0.7674819 | 0.0001407902 | 0.7674178 | 0.01163566 | 0.7674142 | 0.01409108 |  |  | 35686 | 0.7784506 | 0.7792293 | 0.0001387304 | 0.7799189 | 0.01185607 | 0.7799133 | 0.01061296
|  |  | 61133 | 0.7678296 | 0.7674819 | 0.0001407902 | 0.7674178 | 0.01163566 | 0.7674142 | 0.01409108 |  |  | 35691 | 0.7821753 | 0.7792293 | 0.0001387304 | 0.7799189 | 0.01185607 | 0.7799133 | 0.01061296
|  |  | 61143 | 0.7788775 | 0.7674819 | 0.0001407902 | 0.7674178 | 0.01163566 | 0.7674142 | 0.01409108 |  |  | 35696 | 0.7821753 | 0.7792293 | 0.0001387304 | 0.7799189 | 0.01185607 | 0.7799133 | 0.01061296
|  |  | 61153 | 0.7733535 | 0.7674819 | 0.0001407902 | 0.7674178 | 0.01163566 | 0.7674142 | 0.01409108 |  |  | 35701 | 0.7821753 | 0.7792293 | 0.0001387304 | 0.7799189 | 0.01185607 | 0.7799133 | 0.01061296
|  |  | 61163 | 0.7678296 | 0.7674819 | 0.0001407902 | 0.7674178 | 0.01163566 | 0.7674142 | 0.01409108 |  |  | 35706 | 0.7821753 | 0.7792293 | 0.0001387304 | 0.7799189 | 0.01185607 | 0.7799133 | 0.01061296
|  |  | 61173 | 0.7678296 | 0.7674819 | 0.0001407902 | 0.7674178 | 0.01163566 | 0.7674142 | 0.01409108 |  |  | 35711 | 0.7784506 | 0.7792293 | 0.0001387304 | 0.7799189 | 0.01185607 | 0.7799133 | 0.01061296
|  |  | 61183 | 0.7733535 | 0.7674819 | 0.0001407902 | 0.7674178 | 0.01163566 | 0.7674142 | 0.01409108 |  |  | 35716 | 0.7821753 | 0.7792293 | 0.0001387304 | 0.7799189 | 0.01185607 | 0.7799133 | 0.01061296
|  |  | 61193 | 0.7678296 | 0.7674819 | 0.0001407902 | 0.7674178 | 0.01163566 | 0.7674142 | 0.01409108 |  |  | 35721 | 0.7784506 | 0.7792293 | 0.0001387304 | 0.7799189 | 0.01185607 | 0.7799133 | 0.01061296
|  |  | 61203 | 0.7678296 | 0.7674819 | 0.0001407902 | 0.7674178 | 0.01163566 | 0.7674142 | 0.01409108 |  |  | 35726 | 0.7821753 | 0.7792293 | 0.0001387304 | 0.7799189 | 0.01185607 | 0.7799133 | 0.01061296
|  |  | 61213 | 0.7733535 | 0.7674819 | 0.0001407902 | 0.7674178 | 0.01163566 | 0.7674142 | 0.01409108 |  |  | 35731 | 0.7821753 | 0.7792293 | 0.0001387304 | 0.7799189 | 0.01185607 | 0.7799133 | 0.01061296
|  |  | 61223 | 0.7678296 | 0.7674819 | 0.0001407902 | 0.7674178 | 0.01163566 | 0.7674142 | 0.01409108 |  |  | 35736 | 0.7858999 | 0.7792293 | 0.0001387304 | 0.7799189 | 0.01185607 | 0.7799133 | 0.01061296
|  |  | 61233 | 0.7733535 | 0.7674819 | 0.0001407902 | 0.7674178 | 0.01163566 | 0.7674142 | 0.01409108 |  |  | 35741 | 0.7784506 | 0.7792293 | 0.0001387304 | 0.7799189 | 0.01185607 | 0.7799133 | 0.01061296
|  |  | 61243 | 0.7733535 | 0.7674819 | 0.0001407902 | 0.7674178 | 0.01163566 | 0.7674142 | 0.01409108 |  |  | 35746 | 0.7821753 | 0.7792293 | 0.0001387304 | 0.7799189 | 0.01185607 | 0.7799133 | 0.01061296
|  |  | 61253 | 0.7678296 | 0.7674819 | 0.0001407902 | 0.7674178 | 0.01163566 | 0.7674142 | 0.01409108 |  |  | 35751 | 0.7821753 | 0.7792293 | 0.0001387304 | 0.7799189 | 0.01185607 | 0.7799133 | 0.01061296
|  |  | 61263 | 0.7733535 | 0.7674819 | 0.0001407902 | 0.7674178 | 0.01163566 | 0.7674142 | 0.01409108 |  |  | 35756 | 0.7858999 | 0.7792293 | 0.0001387304 | 0.7799189 | 0.01185607 | 0.7799133 | 0.01061296
|  |  | 61273 | 0.7623056 | 0.7674819 | 0.0001407902 | 0.7674178 | 0.01163566 | 0.7674142 | 0.01409108 |  |  | 35761 | 0.7784506 | 0.7792293 | 0.0001387304 | 0.7799189 | 0.01185607 | 0.7799133 | 0.01061296
|  |  | 61283 | 0.7678296 | 0.7674819 | 0.0001407902 | 0.7674178 | 0.01163566 | 0.7674142 | 0.01409108 |  |  | 35766 | 0.7858999 | 0.7792293 | 0.0001387304 | 0.7799189 | 0.01185607 | 0.7799133 | 0.01061296
|  |  | 61293 | 0.7623056 | 0.7674819 | 0.0001407902 | 0.7674178 | 0.01163566 | 0.7674142 | 0.01409108 |  |  | 35771 | 0.7821753 | 0.7792293 | 0.0001387304 | 0.7799189 | 0.01185607 | 0.7799133 | 0.01061296
|  |  | 61303 | 0.7678296 | 0.7674819 | 0.0001407902 | 0.7674178 | 0.01163566 | 0.7674142 | 0.01409108 |  |  | 35776 | 0.7821753 | 0.7792293 | 0.0001387304 | 0.7799189 | 0.01185607 | 0.7799133 | 0.01061296
|  |  | 61313 | 0.7733535 | 0.7674819 | 0.0001407902 | 0.7674178 | 0.01163566 | 0.7674142 | 0.01409108 |  |  | 35781 | 0.7821753 | 0.7792293 | 0.0001387304 | 0.7799189 | 0.01185607 | 0.7799133 | 0.01061296
|  |  | 61323 | 0.7623056 | 0.7674819 | 0.0001407902 | 0.7674178 | 0.01163566 | 0.7674142 | 0.01409108 |  |  | 35786 | 0.7821753 | 0.7792293 | 0.0001387304 | 0.7799189 | 0.01185607 | 0.7799133 | 0.01061296
|  |  | 61333 | 0.7678296 | 0.7674819 | 0.0001407902 | 0.7674178 | 0.01163566 | 0.7674142 | 0.01409108 |  |  | 35791 | 0.7858999 | 0.7792293 | 0.0001387304 | 0.7799189 | 0.01185607 | 0.7799133 | 0.01061296
|  |  | 61343 | 0.7678296 | 0.7674819 | 0.0001407902 | 0.7674178 | 0.01163566 | 0.7674142 | 0.01409108 |  |  | 35796 | 0.7821753 | 0.7792293 | 0.0001387304 | 0.7799189 | 0.01185607 | 0.7799133 | 0.01061296
|  |  | 61353 | 0.7678296 | 0.7674819 | 0.0001407902 | 0.7674178 | 0.01163566 | 0.7674142 | 0.01409108 |  |  | 35801 | 0.7821753 | 0.7792293 | 0.0001387304 | 0.7799189 | 0.01185607 | 0.7799133 | 0.01061296
|  |  | 61363 | 0.7733535 | 0.7674819 | 0.0001407902 | 0.7674178 | 0.01163566 | 0.7674142 | 0.01409108 |  |  | 35806 | 0.7821753 | 0.7792293 | 0.0001387304 | 0.7799189 | 0.01185607 | 0.7799133 | 0.01061296
|  |  | 61373 | 0.7733535 | 0.7674819 | 0.0001407902 | 0.7674178 | 0.01163566 | 0.7674142 | 0.01409108 |  |  | 35811 | 0.7821753 | 0.7792293 | 0.0001387304 | 0.7799189 | 0.01185607 | 0.7799133 | 0.01061296
|  |  | 61383 | 0.7678296 | 0.7674819 | 0.0001407902 | 0.7674178 | 0.01163566 | 0.7674142 | 0.01409108 |  |  | 35816 | 0.7821753 | 0.7792293 | 0.0001387304 | 0.7799189 | 0.01185607 | 0.7799133 | 0.01061296
|  |  | 61393 | 0.7678296 | 0.7674819 | 0.0001407902 | 0.7674178 | 0.01163566 | 0.7674142 | 0.01409108 |  |  | 35821 | 0.7821753 | 0.7792293 | 0.0001387304 | 0.7799189 | 0.01185607 | 0.7799133 | 0.01061296
|  |  | 61403 | 0.7733535 | 0.7674819 | 0.0001407902 | 0.7674178 | 0.01163566 | 0.7674142 | 0.01409108 |  |  | 35826 | 0.7821753 | 0.7792293 | 0.0001387304 | 0.7799189 | 0.01185607 | 0.7799133 | 0.01061296
|  |  | 61413 | 0.7678296 | 0.7674819 | 0.0001407902 | 0.7674178 | 0.01163566 | 0.7674142 | 0.01409108 |  |  | 35831 | 0.7821753 | 0.7792293 | 0.0001387304 | 0.7799189 | 0.01185607 | 0.7799133 | 0.01061296
|  |  | 61423 | 0.7733535 | 0.7674819 | 0.0001407902 | 0.7674178 | 0.01163566 | 0.7674142 | 0.01409108 |  |  | 35836 | 0.7784506 | 0.7792293 | 0.0001387304 | 0.7799189 | 0.01185607 | 0.7799133 | 0.01061296
|  |  | 61433 | 0.7623056 | 0.7674819 | 0.0001407902 | 0.7674178 | 0.01163566 | 0.7674142 | 0.01409108 |  |  | 35841 | 0.7784506 | 0.7792293 | 0.0001387304 | 0.7799189 | 0.01185607 | 0.7799133 | 0.01061296
|  |  | 61443 | 0.7733535 | 0.7674819 | 0.0001407902 | 0.7674178 | 0.01163566 | 0.7674142 | 0.01409108 |  |  | 35846 | 0.7858999 | 0.7792293 | 0.0001387304 | 0.7799189 | 0.01185607 | 0.7799133 | 0.01061296
|  |  | 61453 | 0.7678296 | 0.7674819 | 0.0001407902 | 0.7674178 | 0.01163566 | 0.7674142 | 0.01409108 |  |  | 35851 | 0.7821753 | 0.7792293 | 0.0001387304 | 0.7799189 | 0.01185607 | 0.7799133 | 0.01061296
|  |  | 61463 | 0.7623056 | 0.7674819 | 0.0001407902 | 0.7674178 | 0.01163566 | 0.7674142 | 0.01409108 |  |  | 35856 | 0.7821753 | 0.7792293 | 0.0001387304 | 0.7799189 | 0.01185607 | 0.7799133 | 0.01061296
|  |  | 61473 | 0.7733535 | 0.7674819 | 0.0001407902 | 0.7674178 | 0.01163566 | 0.7674142 | 0.01409108 |  |  | 35861 | 0.7784506 | 0.7792293 | 0.0001387304 | 0.7799189 | 0.01185607 | 0.7799133 | 0.01061296
|  |  | 61483 | 0.7733535 | 0.7674819 | 0.0001407902 | 0.7674178 | 0.01163566 | 0.7674142 | 0.01409108 |  |  | 35866 | 0.7858999 | 0.7792293 | 0.0001387304 | 0.7799189 | 0.01185607 | 0.7799133 | 0.01061296
|  |  | 61493 | 0.7678296 | 0.7674819 | 0.0001407902 | 0.7674178 | 0.01163566 | 0.7674142 | 0.01409108 |  |  | 35871 | 0.7784506 | 0.7792293 | 0.0001387304 | 0.7799189 | 0.01185607 | 0.7799133 | 0.01061296
|  |  | 61503 | 0.7733535 | 0.7674819 | 0.0001407902 | 0.7674178 | 0.01163566 | 0.7674142 | 0.01409108 |  |  | 35876 | 0.7858999 | 0.7792293 | 0.0001387304 | 0.7799189 | 0.01185607 | 0.7799133 | 0.01061296
|  |  | 61513 | 0.7733535 | 0.7674819 | 0.0001407902 | 0.7674178 | 0.01163566 | 0.7674142 | 0.01409108 |  |  | 35881 | 0.7821753 | 0.7792293 | 0.0001387304 | 0.7799189 | 0.01185607 | 0.7799133 | 0.01061296
|  |  | 61523 | 0.7623056 | 0.7674819 | 0.0001407902 | 0.7674178 | 0.01163566 | 0.7674142 | 0.01409108 |  |  | 35886 | 0.7821753 | 0.7792293 | 0.0001387304 | 0.7799189 | 0.01185607 | 0.7799133 | 0.01061296
|  |  | 61533 | 0.7678296 | 0.7674819 | 0.0001407902 | 0.7674178 | 0.01163566 | 0.7674142 | 0.01409108 |  |  | 35891 | 0.7821753 | 0.7792293 | 0.0001387304 | 0.7799189 | 0.01185607 | 0.7799133 | 0.01061296
|  |  | 61543 | 0.7623056 | 0.7674819 | 0.0001407902 | 0.7674178 | 0.01163566 | 0.7674142 | 0.01409108 |  |  | 35896 | 0.7784506 | 0.7792293 | 0.0001387304 | 0.7799189 | 0.01185607 | 0.7799133 | 0.01061296
|  |  | 61553 | 0.7623056 | 0.7674819 | 0.0001407902 | 0.7674178 | 0.01163566 | 0.7674142 | 0.01409108 |  |  | 35901 | 0.7858999 | 0.7792293 | 0.0001387304 | 0.7799189 | 0.01185607 | 0.7799133 | 0.01061296
|  |  | 61563 | 0.7678296 | 0.7674819 | 0.0001407902 | 0.7674178 | 0.01163566 | 0.7674142 | 0.01409108 |  |  | 35906 | 0.7858999 | 0.7792293 | 0.0001387304 | 0.7799189 | 0.01185607 | 0.7799133 | 0.01061296
|  |  | 61573 | 0.7678296 | 0.7674819 | 0.0001407902 | 0.7674178 | 0.01163566 | 0.7674142 | 0.01409108 |  |  | 35911 | 0.7821753 | 0.7792293 | 0.0001387304 | 0.7799189 | 0.01185607 | 0.7799133 | 0.01061296
|  |  | 61583 | 0.7678296 | 0.7674819 | 0.0001407902 | 0.7674178 | 0.01163566 | 0.7674142 | 0.01409108 |  |  | 35916 | 0.7821753 | 0.7792293 | 0.0001387304 | 0.7799189 | 0.01185607 | 0.7799133 | 0.01061296
|  |  | 61593 | 0.7567817 | 0.7674819 | 0.0001407902 | 0.7674178 | 0.01163566 | 0.7674142 | 0.01409108 |  |  | 35921 | 0.7858999 | 0.7792293 | 0.0001387304 | 0.7799189 | 0.01185607 | 0.7799133 | 0.01061296
|  |  | 61603 | 0.7678296 | 0.7674819 | 0.0001407902 | 0.7674178 | 0.01163566 | 0.7674142 | 0.01409108 |  |  | 35926 | 0.7858999 | 0.7792293 | 0.0001387304 | 0.7799189 | 0.01185607 | 0.7799133 | 0.01061296
|  |  | 61613 | 0.7733535 | 0.7674819 | 0.0001407902 | 0.7674178 | 0.01163566 | 0.7674142 | 0.01409108 |  |  | 35931 | 0.7821753 | 0.7792293 | 0.0001387304 | 0.7799189 | 0.01185607 | 0.7799133 | 0.01061296
|  |  | 61623 | 0.7678296 | 0.7674819 | 0.0001407902 | 0.7674178 | 0.01163566 | 0.7674142 | 0.01409108 |  |  | 35936 | 0.7784506 | 0.7792293 | 0.0001387304 | 0.7799189 | 0.01185607 | 0.7799133 | 0.01061296
|  |  | 61633 | 0.7733535 | 0.7674819 | 0.0001407902 | 0.7674178 | 0.01163566 | 0.7674142 | 0.01409108 |  |  | 35941 | 0.7821753 | 0.7792293 | 0.0001387304 | 0.7799189 | 0.01185607 | 0.7799133 | 0.01061296
|  |  | 61643 | 0.7678296 | 0.7674819 | 0.0001407902 | 0.7674178 | 0.01163566 | 0.7674142 | 0.01409108 |  |  | 35946 | 0.7821753 | 0.7792293 | 0.0001387304 | 0.7799189 | 0.01185607 | 0.7799133 | 0.01061296
|  |  | 61653 | 0.7623056 | 0.7674819 | 0.0001407902 | 0.7674178 | 0.01163566 | 0.7674142 | 0.01409108 |  |  | 35951 | 0.7784506 | 0.7792293 | 0.0001387304 | 0.7799189 | 0.01185607 | 0.7799133 | 0.01061296
|  |  | 61663 | 0.7623056 | 0.7674819 | 0.0001407902 | 0.7674178 | 0.01163566 | 0.7674142 | 0.01409108 |  |  | 35956 | 0.7858999 | 0.7792293 | 0.0001387304 | 0.7799189 | 0.01185607 | 0.7799133 | 0.01061296
|  |  | 61673 | 0.7623056 | 0.7674819 | 0.0001407902 | 0.7674178 | 0.01163566 | 0.7674142 | 0.01409108 |  |  | 35961 | 0.7821753 | 0.7792293 | 0.0001387304 | 0.7799189 | 0.01185607 | 0.7799133 | 0.01061296
|  |  | 61683 | 0.7733535 | 0.7674819 | 0.0001407902 | 0.7674178 | 0.01163566 | 0.7674142 | 0.01409108 |  |  | 35966 | 0.7821753 | 0.7792293 | 0.0001387304 | 0.7799189 | 0.01185607 | 0.7799133 | 0.01061296
|  |  | 61693 | 0.7678296 | 0.7674819 | 0.0001407902 | 0.7674178 | 0.01163566 | 0.7674142 | 0.01409108 |  |  | 35971 | 0.7858999 | 0.7792293 | 0.0001387304 | 0.7799189 | 0.01185607 | 0.7799133 | 0.01061296
|  |  | 61703 | 0.7623056 | 0.7674819 | 0.0001407902 | 0.7674178 | 0.01163566 | 0.7674142 | 0.01409108 |  |  | 35976 | 0.7821753 | 0.7792293 | 0.0001387304 | 0.7799189 | 0.01185607 | 0.7799133 | 0.01061296
|  |  | 61713 | 0.7733535 | 0.7674819 | 0.0001407902 | 0.7674178 | 0.01163566 | 0.7674142 | 0.01409108 |  |  | 35981 | 0.7821753 | 0.7792293 | 0.0001387304 | 0.7799189 | 0.01185607 | 0.7799133 | 0.01061296
|  |  | 61723 | 0.7678296 | 0.7674819 | 0.0001407902 | 0.7674178 | 0.01163566 | 0.7674142 | 0.01409108 |  |  | 35986 | 0.7784506 | 0.7792293 | 0.0001387304 | 0.7799189 | 0.01185607 | 0.7799133 | 0.01061296
|  |  | 61733 | 0.7623056 | 0.7674819 | 0.0001407902 | 0.7674178 | 0.01163566 | 0.7674142 | 0.01409108 |  |  | 35991 | 0.7858999 | 0.7792293 | 0.0001387304 | 0.7799189 | 0.01185607 | 0.7799133 | 0.01061296
|  |  | 61743 | 0.7678296 | 0.7674819 | 0.0001407902 | 0.7674178 | 0.01163566 | 0.7674142 | 0.01409108 |  |  | 35996 | 0.7784506 | 0.7792293 | 0.0001387304 | 0.7799189 | 0.01185607 | 0.7799133 | 0.01061296
|  |  | 61753 | 0.7623056 | 0.7674819 | 0.0001407902 | 0.7674178 | 0.01163566 | 0.7674142 | 0.01409108 |  |  | 36001 | 0.7821753 | 0.7792293 | 0.0001387304 | 0.7799189 | 0.01185607 | 0.7799133 | 0.01061296
|  |  | 61763 | 0.7733535 | 0.7674819 | 0.0001407902 | 0.7674178 | 0.01163566 | 0.7674142 | 0.01409108 |  |  | 36006 | 0.7821753 | 0.7792293 | 0.0001387304 | 0.7799189 | 0.01185607 | 0.7799133 | 0.01061296
|  |  | 61773 | 0.7678296 | 0.7674819 | 0.0001407902 | 0.7674178 | 0.01163566 | 0.7674142 | 0.01409108 |  |  | 36011 | 0.7858999 | 0.7792293 | 0.0001387304 | 0.7799189 | 0.01185607 | 0.7799133 | 0.01061296
|  |  | 61783 | 0.7733535 | 0.7674819 | 0.0001407902 | 0.7674178 | 0.01163566 | 0.7674142 | 0.01409108 |  |  | 36016 | 0.7821753 | 0.7792293 | 0.0001387304 | 0.7799189 | 0.01185607 | 0.7799133 | 0.01061296
|  |  | 61793 | 0.7678296 | 0.7674819 | 0.0001407902 | 0.7674178 | 0.01163566 | 0.7674142 | 0.01409108 |  |  | 36021 | 0.7821753 | 0.7792293 | 0.0001387304 | 0.7799189 | 0.01185607 | 0.7799133 | 0.01061296
|  |  | 61803 | 0.7788775 | 0.7674819 | 0.0001407902 | 0.7674178 | 0.01163566 | 0.7674142 | 0.01409108 |  |  | 36026 | 0.7784506 | 0.7792293 | 0.0001387304 | 0.7799189 | 0.01185607 | 0.7799133 | 0.01061296
|  |  | 61813 | 0.7733535 | 0.7674819 | 0.0001407902 | 0.7674178 | 0.01163566 | 0.7674142 | 0.01409108 |  |  | 36031 | 0.7784506 | 0.7792293 | 0.0001387304 | 0.7799189 | 0.01185607 | 0.7799133 | 0.01061296
|  |  | 61823 | 0.7567817 | 0.7674819 | 0.0001407902 | 0.7674178 | 0.01163566 | 0.7674142 | 0.01409108 |  |  | 36036 | 0.7784506 | 0.7792293 | 0.0001387304 | 0.7799189 | 0.01185607 | 0.7799133 | 0.01061296
|  |  | 61833 | 0.7678296 | 0.7674819 | 0.0001407902 | 0.7674178 | 0.01163566 | 0.7674142 | 0.01409108 |  |  | 36041 | 0.7821753 | 0.7792293 | 0.0001387304 | 0.7799189 | 0.01185607 | 0.7799133 | 0.01061296
|  |  | 61843 | 0.7733535 | 0.7674819 | 0.0001407902 | 0.7674178 | 0.01163566 | 0.7674142 | 0.01409108 |  |  | 36046 | 0.7858999 | 0.7792293 | 0.0001387304 | 0.7799189 | 0.01185607 | 0.7799133 | 0.01061296
|  |  | 61853 | 0.7678296 | 0.7674819 | 0.0001407902 | 0.7674178 | 0.01163566 | 0.7674142 | 0.01409108 |  |  | 36051 | 0.7821753 | 0.7792293 | 0.0001387304 | 0.7799189 | 0.01185607 | 0.7799133 | 0.01061296
|  |  | 61863 | 0.7678296 | 0.7674819 | 0.0001407902 | 0.7674178 | 0.01163566 | 0.7674142 | 0.01409108 |  |  | 36056 | 0.7784506 | 0.7792293 | 0.0001387304 | 0.7799189 | 0.01185607 | 0.7799133 | 0.01061296
|  |  | 61873 | 0.7678296 | 0.7674819 | 0.0001407902 | 0.7674178 | 0.01163566 | 0.7674142 | 0.01409108 |  |  | 36061 | 0.7784506 | 0.7792293 | 0.0001387304 | 0.7799189 | 0.01185607 | 0.7799133 | 0.01061296
|  |  | 61883 | 0.7733535 | 0.7674819 | 0.0001407902 | 0.7674178 | 0.01163566 | 0.7674142 | 0.01409108 |  |  | 36066 | 0.7821753 | 0.7792293 | 0.0001387304 | 0.7799189 | 0.01185607 | 0.7799133 | 0.01061296
|  |  | 61893 | 0.7623056 | 0.7674819 | 0.0001407902 | 0.7674178 | 0.01163566 | 0.7674142 | 0.01409108 |  |  | 36071 | 0.7821753 | 0.7792293 | 0.0001387304 | 0.7799189 | 0.01185607 | 0.7799133 | 0.01061296
|  |  | 61903 | 0.7678296 | 0.7674819 | 0.0001407902 | 0.7674178 | 0.01163566 | 0.7674142 | 0.01409108 |  |  | 36076 | 0.7821753 | 0.7792293 | 0.0001387304 | 0.7799189 | 0.01185607 | 0.7799133 | 0.01061296
|  |  | 61913 | 0.7678296 | 0.7674819 | 0.0001407902 | 0.7674178 | 0.01163566 | 0.7674142 | 0.01409108 |  |  | 36081 | 0.7821753 | 0.7792293 | 0.0001387304 | 0.7799189 | 0.01185607 | 0.7799133 | 0.01061296
|  |  | 61923 | 0.7623056 | 0.7674819 | 0.0001407902 | 0.7674178 | 0.01163566 | 0.7674142 | 0.01409108 |  |  | 36086 | 0.7821753 | 0.7792293 | 0.0001387304 | 0.7799189 | 0.01185607 | 0.7799133 | 0.01061296
|  |  | 61933 | 0.7678296 | 0.7674819 | 0.0001407902 | 0.7674178 | 0.01163566 | 0.7674142 | 0.01409108 |  |  | 36091 | 0.7821753 | 0.7792293 | 0.0001387304 | 0.7799189 | 0.01185607 | 0.7799133 | 0.01061296
|  |  | 61943 | 0.7623056 | 0.7674819 | 0.0001407902 | 0.7674178 | 0.01163566 | 0.7674142 | 0.01409108 |  |  | 36096 | 0.7858999 | 0.7792293 | 0.0001387304 | 0.7799189 | 0.01185607 | 0.7799133 | 0.01061296
|  |  | 61953 | 0.7733535 | 0.7674819 | 0.0001407902 | 0.7674178 | 0.01163566 | 0.7674142 | 0.01409108 |  |  | 36101 | 0.7784506 | 0.7792293 | 0.0001387304 | 0.7799189 | 0.01185607 | 0.7799133 | 0.01061296
|  |  | 61963 | 0.7678296 | 0.7674819 | 0.0001407902 | 0.7674178 | 0.01163566 | 0.7674142 | 0.01409108 |  |  | 36106 | 0.7821753 | 0.7792293 | 0.0001387304 | 0.7799189 | 0.01185607 | 0.7799133 | 0.01061296
|  |  | 61973 | 0.7678296 | 0.7674819 | 0.0001407902 | 0.7674178 | 0.01163566 | 0.7674142 | 0.01409108 |  |  | 36111 | 0.7858999 | 0.7792293 | 0.0001387304 | 0.7799189 | 0.01185607 | 0.7799133 | 0.01061296
|  |  | 61983 | 0.7678296 | 0.7674819 | 0.0001407902 | 0.7674178 | 0.01163566 | 0.7674142 | 0.01409108 |  |  | 36116 | 0.7821753 | 0.7792293 | 0.0001387304 | 0.7799189 | 0.01185607 | 0.7799133 | 0.01061296
|  |  | 61993 | 0.7678296 | 0.7674819 | 0.0001407902 | 0.7674178 | 0.01163566 | 0.7674142 | 0.01409108 |  |  | 36121 | 0.7821753 | 0.7792293 | 0.0001387304 | 0.7799189 | 0.01185607 | 0.7799133 | 0.01061296
|  |  | 62003 | 0.7733535 | 0.7674819 | 0.0001407902 | 0.7674178 | 0.01163566 | 0.7674142 | 0.01409108 |  |  | 36126 | 0.7858999 | 0.7792293 | 0.0001387304 | 0.7799189 | 0.01185607 | 0.7799133 | 0.01061296
|  |  | 62013 | 0.7733535 | 0.7674819 | 0.0001407902 | 0.7674178 | 0.01163566 | 0.7674142 | 0.01409108 |  |  | 36131 | 0.7784506 | 0.7792293 | 0.0001387304 | 0.7799189 | 0.01185607 | 0.7799133 | 0.01061296
|  |  | 62023 | 0.7678296 | 0.7674819 | 0.0001407902 | 0.7674178 | 0.01163566 | 0.7674142 | 0.01409108 |  |  | 36136 | 0.7821753 | 0.7792293 | 0.0001387304 | 0.7799189 | 0.01185607 | 0.7799133 | 0.01061296
|  |  | 62033 | 0.7623056 | 0.7674819 | 0.0001407902 | 0.7674178 | 0.01163566 | 0.7674142 | 0.01409108 |  |  | 36141 | 0.7784506 | 0.7792293 | 0.0001387304 | 0.7799189 | 0.01185607 | 0.7799133 | 0.01061296
|  |  | 62043 | 0.7623056 | 0.7674819 | 0.0001407902 | 0.7674178 | 0.01163566 | 0.7674142 | 0.01409108 |  |  | 36146 | 0.7784506 | 0.7792293 | 0.0001387304 | 0.7799189 | 0.01185607 | 0.7799133 | 0.01061296
|  |  | 62053 | 0.7678296 | 0.7674819 | 0.0001407902 | 0.7674178 | 0.01163566 | 0.7674142 | 0.01409108 |  |  | 36151 | 0.7784506 | 0.7792293 | 0.0001387304 | 0.7799189 | 0.01185607 | 0.7799133 | 0.01061296
|  |  | 62063 | 0.7733535 | 0.7674819 | 0.0001407902 | 0.7674178 | 0.01163566 | 0.7674142 | 0.01409108 |  |  | 36156 | 0.7821753 | 0.7792293 | 0.0001387304 | 0.7799189 | 0.01185607 | 0.7799133 | 0.01061296
|  |  | 62073 | 0.7678296 | 0.7674819 | 0.0001407902 | 0.7674178 | 0.01163566 | 0.7674142 | 0.01409108 |  |  | 36161 | 0.7821753 | 0.7792293 | 0.0001387304 | 0.7799189 | 0.01185607 | 0.7799133 | 0.01061296
|  |  | 62083 | 0.7623056 | 0.7674819 | 0.0001407902 | 0.7674178 | 0.01163566 | 0.7674142 | 0.01409108 |  |  | 36166 | 0.7821753 | 0.7792293 | 0.0001387304 | 0.7799189 | 0.01185607 | 0.7799133 | 0.01061296
|  |  | 62093 | 0.7678296 | 0.7674819 | 0.0001407902 | 0.7674178 | 0.01163566 | 0.7674142 | 0.01409108 |  |  | 36171 | 0.7821753 | 0.7792293 | 0.0001387304 | 0.7799189 | 0.01185607 | 0.7799133 | 0.01061296
|  |  | 62103 | 0.7623056 | 0.7674819 | 0.0001407902 | 0.7674178 | 0.01163566 | 0.7674142 | 0.01409108 |  |  | 36176 | 0.7821753 | 0.7792293 | 0.0001387304 | 0.7799189 | 0.01185607 | 0.7799133 | 0.01061296
|  |  | 62113 | 0.7733535 | 0.7674819 | 0.0001407902 | 0.7674178 | 0.01163566 | 0.7674142 | 0.01409108 |  |  | 36181 | 0.7821753 | 0.7792293 | 0.0001387304 | 0.7799189 | 0.01185607 | 0.7799133 | 0.01061296
|  |  | 62123 | 0.7623056 | 0.7674819 | 0.0001407902 | 0.7674178 | 0.01163566 | 0.7674142 | 0.01409108 |  |  | 36186 | 0.7821753 | 0.7792293 | 0.0001387304 | 0.7799189 | 0.01185607 | 0.7799133 | 0.01061296
|  |  | 62133 | 0.7678296 | 0.7674819 | 0.0001407902 | 0.7674178 | 0.01163566 | 0.7674142 | 0.01409108 |  |  | 36191 | 0.7821753 | 0.7792293 | 0.0001387304 | 0.7799189 | 0.01185607 | 0.7799133 | 0.01061296
|  |  | 62143 | 0.7678296 | 0.7674819 | 0.0001407902 | 0.7674178 | 0.01163566 | 0.7674142 | 0.01409108 |  |  | 36196 | 0.7821753 | 0.7792293 | 0.0001387304 | 0.7799189 | 0.01185607 | 0.7799133 | 0.01061296
|  |  | 62153 | 0.7733535 | 0.7674819 | 0.0001407902 | 0.7674178 | 0.01163566 | 0.7674142 | 0.01409108 |  |  | 36201 | 0.7821753 | 0.7792293 | 0.0001387304 | 0.7799189 | 0.01185607 | 0.7799133 | 0.01061296
|  |  | 62163 | 0.7678296 | 0.7674819 | 0.0001407902 | 0.7674178 | 0.01163566 | 0.7674142 | 0.01409108 |  |  | 36206 | 0.7784506 | 0.7792293 | 0.0001387304 | 0.7799189 | 0.01185607 | 0.7799133 | 0.01061296
|  |  | 62173 | 0.7623056 | 0.7674819 | 0.0001407902 | 0.7674178 | 0.01163566 | 0.7674142 | 0.01409108 |  |  | 36211 | 0.7821753 | 0.7792293 | 0.0001387304 | 0.7799189 | 0.01185607 | 0.7799133 | 0.01061296
|  |  | 62183 | 0.7733535 | 0.7674819 | 0.0001407902 | 0.7674178 | 0.01163566 | 0.7674142 | 0.01409108 |  |  | 36216 | 0.7821753 | 0.7792293 | 0.0001387304 | 0.7799189 | 0.01185607 | 0.7799133 | 0.01061296
|  |  | 62193 | 0.7733535 | 0.7674819 | 0.0001407902 | 0.7674178 | 0.01163566 | 0.7674142 | 0.01409108 |  |  | 36221 | 0.7821753 | 0.7792293 | 0.0001387304 | 0.7799189 | 0.01185607 | 0.7799133 | 0.01061296
|  |  | 62203 | 0.7733535 | 0.7674819 | 0.0001407902 | 0.7674178 | 0.01163566 | 0.7674142 | 0.01409108 |  |  | 36226 | 0.7784506 | 0.7792293 | 0.0001387304 | 0.7799189 | 0.01185607 | 0.7799133 | 0.01061296
|  |  | 62213 | 0.7623056 | 0.7674819 | 0.0001407902 | 0.7674178 | 0.01163566 | 0.7674142 | 0.01409108 |  |  | 36231 | 0.7821753 | 0.7792293 | 0.0001387304 | 0.7799189 | 0.01185607 | 0.7799133 | 0.01061296
|  |  | 62223 | 0.7623056 | 0.7674819 | 0.0001407902 | 0.7674178 | 0.01163566 | 0.7674142 | 0.01409108 |  |  | 36236 | 0.7821753 | 0.7792293 | 0.0001387304 | 0.7799189 | 0.01185607 | 0.7799133 | 0.01061296
|  |  | 62233 | 0.7678296 | 0.7674819 | 0.0001407902 | 0.7674178 | 0.01163566 | 0.7674142 | 0.01409108 |  |  | 36241 | 0.7821753 | 0.7792293 | 0.0001387304 | 0.7799189 | 0.01185607 | 0.7799133 | 0.01061296
|  |  | 62243 | 0.7788775 | 0.7674819 | 0.0001407902 | 0.7674178 | 0.01163566 | 0.7674142 | 0.01409108 |  |  | 36246 | 0.7821753 | 0.7792293 | 0.0001387304 | 0.7799189 | 0.01185607 | 0.7799133 | 0.01061296
|  |  | 62253 | 0.7678296 | 0.7674819 | 0.0001407902 | 0.7674178 | 0.01163566 | 0.7674142 | 0.01409108 |  |  | 36251 | 0.7858999 | 0.7792293 | 0.0001387304 | 0.7799189 | 0.01185607 | 0.7799133 | 0.01061296
|  |  | 62263 | 0.7567817 | 0.7674819 | 0.0001407902 | 0.7674178 | 0.01163566 | 0.7674142 | 0.01409108 |  |  | 36256 | 0.7821753 | 0.7792293 | 0.0001387304 | 0.7799189 | 0.01185607 | 0.7799133 | 0.01061296
|  |  | 62273 | 0.7623056 | 0.7674819 | 0.0001407902 | 0.7674178 | 0.01163566 | 0.7674142 | 0.01409108 |  |  | 36261 | 0.7821753 | 0.7792293 | 0.0001387304 | 0.7799189 | 0.01185607 | 0.7799133 | 0.01061296
|  |  | 62283 | 0.7733535 | 0.7674819 | 0.0001407902 | 0.7674178 | 0.01163566 | 0.7674142 | 0.01409108 |  |  | 36266 | 0.7784506 | 0.7792293 | 0.0001387304 | 0.7799189 | 0.01185607 | 0.7799133 | 0.01061296
|  |  | 62293 | 0.7678296 | 0.7674819 | 0.0001407902 | 0.7674178 | 0.01163566 | 0.7674142 | 0.01409108 |  |  | 36271 | 0.7784506 | 0.7792293 | 0.0001387304 | 0.7799189 | 0.01185607 | 0.7799133 | 0.01061296
|  |  | 62303 | 0.7678296 | 0.7674819 | 0.0001407902 | 0.7674178 | 0.01163566 | 0.7674142 | 0.01409108 |  |  | 36276 | 0.7821753 | 0.7792293 | 0.0001387304 | 0.7799189 | 0.01185607 | 0.7799133 | 0.01061296
|  |  | 62313 | 0.7678296 | 0.7674819 | 0.0001407902 | 0.7674178 | 0.01163566 | 0.7674142 | 0.01409108 |  |  | 36281 | 0.7858999 | 0.7792293 | 0.0001387304 | 0.7799189 | 0.01185607 | 0.7799133 | 0.01061296
|  |  | 62323 | 0.7733535 | 0.7674819 | 0.0001407902 | 0.7674178 | 0.01163566 | 0.7674142 | 0.01409108 |  |  | 36286 | 0.7821753 | 0.7792293 | 0.0001387304 | 0.7799189 | 0.01185607 | 0.7799133 | 0.01061296
|  |  | 62333 | 0.7623056 | 0.7674819 | 0.0001407902 | 0.7674178 | 0.01163566 | 0.7674142 | 0.01409108 |  |  | 36291 | 0.7821753 | 0.7792293 | 0.0001387304 | 0.7799189 | 0.01185607 | 0.7799133 | 0.01061296
|  |  | 62343 | 0.7733535 | 0.7674819 | 0.0001407902 | 0.7674178 | 0.01163566 | 0.7674142 | 0.01409108 |  |  | 36296 | 0.7821753 | 0.7792293 | 0.0001387304 | 0.7799189 | 0.01185607 | 0.7799133 | 0.01061296
|  |  | 62353 | 0.7623056 | 0.7674819 | 0.0001407902 | 0.7674178 | 0.01163566 | 0.7674142 | 0.01409108 |  |  | 36301 | 0.7821753 | 0.7792293 | 0.0001387304 | 0.7799189 | 0.01185607 | 0.7799133 | 0.01061296
|  |  | 62363 | 0.7678296 | 0.7674819 | 0.0001407902 | 0.7674178 | 0.01163566 | 0.7674142 | 0.01409108 |  |  | 36306 | 0.7858999 | 0.7792293 | 0.0001387304 | 0.7799189 | 0.01185607 | 0.7799133 | 0.01061296
|  |  | 62373 | 0.7733535 | 0.7674819 | 0.0001407902 | 0.7674178 | 0.01163566 | 0.7674142 | 0.01409108 |  |  | 36311 | 0.7821753 | 0.7792293 | 0.0001387304 | 0.7799189 | 0.01185607 | 0.7799133 | 0.01061296
|  |  | 62383 | 0.7623056 | 0.7674819 | 0.0001407902 | 0.7674178 | 0.01163566 | 0.7674142 | 0.01409108 |  |  | 36316 | 0.7821753 | 0.7792293 | 0.0001387304 | 0.7799189 | 0.01185607 | 0.7799133 | 0.01061296
|  |  | 62393 | 0.7678296 | 0.7674819 | 0.0001407902 | 0.7674178 | 0.01163566 | 0.7674142 | 0.01409108 |  |  | 36321 | 0.7821753 | 0.7792293 | 0.0001387304 | 0.7799189 | 0.01185607 | 0.7799133 | 0.01061296
|  |  | 62403 | 0.7567817 | 0.7674819 | 0.0001407902 | 0.7674178 | 0.01163566 | 0.7674142 | 0.01409108 |  |  | 36326 | 0.7858999 | 0.7792293 | 0.0001387304 | 0.7799189 | 0.01185607 | 0.7799133 | 0.01061296
|  |  | 62413 | 0.7623056 | 0.7674819 | 0.0001407902 | 0.7674178 | 0.01163566 | 0.7674142 | 0.01409108 |  |  | 36331 | 0.7821753 | 0.7792293 | 0.0001387304 | 0.7799189 | 0.01185607 | 0.7799133 | 0.01061296
|  |  | 62423 | 0.7678296 | 0.7674819 | 0.0001407902 | 0.7674178 | 0.01163566 | 0.7674142 | 0.01409108 |  |  | 36336 | 0.7821753 | 0.7792293 | 0.0001387304 | 0.7799189 | 0.01185607 | 0.7799133 | 0.01061296
|  |  | 62433 | 0.7623056 | 0.7674819 | 0.0001407902 | 0.7674178 | 0.01163566 | 0.7674142 | 0.01409108 |  |  | 36341 | 0.7821753 | 0.7792293 | 0.0001387304 | 0.7799189 | 0.01185607 | 0.7799133 | 0.01061296
|  |  | 62443 | 0.7733535 | 0.7674819 | 0.0001407902 | 0.7674178 | 0.01163566 | 0.7674142 | 0.01409108 |  |  | 36346 | 0.7821753 | 0.7792293 | 0.0001387304 | 0.7799189 | 0.01185607 | 0.7799133 | 0.01061296
|  |  | 62453 | 0.7678296 | 0.7674819 | 0.0001407902 | 0.7674178 | 0.01163566 | 0.7674142 | 0.01409108 |  |  | 36351 | 0.7784506 | 0.7792293 | 0.0001387304 | 0.7799189 | 0.01185607 | 0.7799133 | 0.01061296
|  |  | 62463 | 0.7678296 | 0.7674819 | 0.0001407902 | 0.7674178 | 0.01163566 | 0.7674142 | 0.01409108 |  |  | 36356 | 0.7858999 | 0.7792293 | 0.0001387304 | 0.7799189 | 0.01185607 | 0.7799133 | 0.01061296
|  |  | 62473 | 0.7623056 | 0.7674819 | 0.0001407902 | 0.7674178 | 0.01163566 | 0.7674142 | 0.01409108 |  |  | 36361 | 0.7821753 | 0.7792293 | 0.0001387304 | 0.7799189 | 0.01185607 | 0.7799133 | 0.01061296
|  |  | 62483 | 0.7678296 | 0.7674819 | 0.0001407902 | 0.7674178 | 0.01163566 | 0.7674142 | 0.01409108 |  |  | 36366 | 0.7821753 | 0.7792293 | 0.0001387304 | 0.7799189 | 0.01185607 | 0.7799133 | 0.01061296
|  |  | 62493 | 0.7678296 | 0.7674819 | 0.0001407902 | 0.7674178 | 0.01163566 | 0.7674142 | 0.01409108 |  |  | 36371 | 0.7858999 | 0.7792293 | 0.0001387304 | 0.7799189 | 0.01185607 | 0.7799133 | 0.01061296
|  |  | 62503 | 0.7678296 | 0.7674819 | 0.0001407902 | 0.7674178 | 0.01163566 | 0.7674142 | 0.01409108 |  |  | 36376 | 0.7821753 | 0.7792293 | 0.0001387304 | 0.7799189 | 0.01185607 | 0.7799133 | 0.01061296
|  |  | 62513 | 0.7678296 | 0.7674819 | 0.0001407902 | 0.7674178 | 0.01163566 | 0.7674142 | 0.01409108 |  |  | 36381 | 0.7784506 | 0.7792293 | 0.0001387304 | 0.7799189 | 0.01185607 | 0.7799133 | 0.01061296
|  |  | 62523 | 0.7623056 | 0.7674819 | 0.0001407902 | 0.7674178 | 0.01163566 | 0.7674142 | 0.01409108 |  |  | 36386 | 0.7821753 | 0.7792293 | 0.0001387304 | 0.7799189 | 0.01185607 | 0.7799133 | 0.01061296
|  |  | 62533 | 0.7678296 | 0.7674819 | 0.0001407902 | 0.7674178 | 0.01163566 | 0.7674142 | 0.01409108 |  |  | 36391 | 0.7821753 | 0.7792293 | 0.0001387304 | 0.7799189 | 0.01185607 | 0.7799133 | 0.01061296
|  |  | 62543 | 0.7678296 | 0.7674819 | 0.0001407902 | 0.7674178 | 0.01163566 | 0.7674142 | 0.01409108 |  |  | 36396 | 0.7821753 | 0.7792293 | 0.0001387304 | 0.7799189 | 0.01185607 | 0.7799133 | 0.01061296
|  |  | 62553 | 0.7623056 | 0.7674819 | 0.0001407902 | 0.7674178 | 0.01163566 | 0.7674142 | 0.01409108 |  |  | 36401 | 0.7821753 | 0.7792293 | 0.0001387304 | 0.7799189 | 0.01185607 | 0.7799133 | 0.01061296
|  |  | 62563 | 0.7678296 | 0.7674819 | 0.0001407902 | 0.7674178 | 0.01163566 | 0.7674142 | 0.01409108 |  |  | 36406 | 0.7858999 | 0.7792293 | 0.0001387304 | 0.7799189 | 0.01185607 | 0.7799133 | 0.01061296
|  |  | 62573 | 0.7623056 | 0.7674819 | 0.0001407902 | 0.7674178 | 0.01163566 | 0.7674142 | 0.01409108 |  |  | 36411 | 0.7858999 | 0.7792293 | 0.0001387304 | 0.7799189 | 0.01185607 | 0.7799133 | 0.01061296
|  |  | 62583 | 0.7623056 | 0.7674819 | 0.0001407902 | 0.7674178 | 0.01163566 | 0.7674142 | 0.01409108 |  |  | 36416 | 0.7858999 | 0.7792293 | 0.0001387304 | 0.7799189 | 0.01185607 | 0.7799133 | 0.01061296
|  |  | 62593 | 0.7788775 | 0.7674819 | 0.0001407902 | 0.7674178 | 0.01163566 | 0.7674142 | 0.01409108 |  |  | 36421 | 0.7858999 | 0.7792293 | 0.0001387304 | 0.7799189 | 0.01185607 | 0.7799133 | 0.01061296
|  |  | 62603 | 0.7733535 | 0.7674819 | 0.0001407902 | 0.7674178 | 0.01163566 | 0.7674142 | 0.01409108 |  |  | 36426 | 0.7821753 | 0.7792293 | 0.0001387304 | 0.7799189 | 0.01185607 | 0.7799133 | 0.01061296
|  |  | 62613 | 0.7733535 | 0.7674819 | 0.0001407902 | 0.7674178 | 0.01163566 | 0.7674142 | 0.01409108 |  |  | 36431 | 0.7858999 | 0.7792293 | 0.0001387304 | 0.7799189 | 0.01185607 | 0.7799133 | 0.01061296
|  |  | 62623 | 0.7678296 | 0.7674819 | 0.0001407902 | 0.7674178 | 0.01163566 | 0.7674142 | 0.01409108 |  |  | 36436 | 0.7821753 | 0.7792293 | 0.0001387304 | 0.7799189 | 0.01185607 | 0.7799133 | 0.01061296
|  |  | 62633 | 0.7733535 | 0.7674819 | 0.0001407902 | 0.7674178 | 0.01163566 | 0.7674142 | 0.01409108 |  |  | 36441 | 0.7821753 | 0.7792293 | 0.0001387304 | 0.7799189 | 0.01185607 | 0.7799133 | 0.01061296
|  |  | 62643 | 0.7678296 | 0.7674819 | 0.0001407902 | 0.7674178 | 0.01163566 | 0.7674142 | 0.01409108 |  |  | 36446 | 0.7821753 | 0.7792293 | 0.0001387304 | 0.7799189 | 0.01185607 | 0.7799133 | 0.01061296
|  |  | 62653 | 0.7623056 | 0.7674819 | 0.0001407902 | 0.7674178 | 0.01163566 | 0.7674142 | 0.01409108 |  |  | 36451 | 0.7821753 | 0.7792293 | 0.0001387304 | 0.7799189 | 0.01185607 | 0.7799133 | 0.01061296
|  |  | 62663 | 0.7623056 | 0.7674819 | 0.0001407902 | 0.7674178 | 0.01163566 | 0.7674142 | 0.01409108 |  |  | 36456 | 0.7821753 | 0.7792293 | 0.0001387304 | 0.7799189 | 0.01185607 | 0.7799133 | 0.01061296
|  |  | 62673 | 0.7623056 | 0.7674819 | 0.0001407902 | 0.7674178 | 0.01163566 | 0.7674142 | 0.01409108 |  |  | 36461 | 0.7858999 | 0.7792293 | 0.0001387304 | 0.7799189 | 0.01185607 | 0.7799133 | 0.01061296
|  |  | 62683 | 0.7623056 | 0.7674819 | 0.0001407902 | 0.7674178 | 0.01163566 | 0.7674142 | 0.01409108 |  |  | 36466 | 0.7858999 | 0.7792293 | 0.0001387304 | 0.7799189 | 0.01185607 | 0.7799133 | 0.01061296
|  |  | 62693 | 0.7678296 | 0.7674819 | 0.0001407902 | 0.7674178 | 0.01163566 | 0.7674142 | 0.01409108 |  |  | 36471 | 0.7784506 | 0.7792293 | 0.0001387304 | 0.7799189 | 0.01185607 | 0.7799133 | 0.01061296
|  |  | 62703 | 0.7678296 | 0.7674819 | 0.0001407902 | 0.7674178 | 0.01163566 | 0.7674142 | 0.01409108 |  |  | 36476 | 0.7858999 | 0.7792293 | 0.0001387304 | 0.7799189 | 0.01185607 | 0.7799133 | 0.01061296
|  |  | 62713 | 0.7733535 | 0.7674819 | 0.0001407902 | 0.7674178 | 0.01163566 | 0.7674142 | 0.01409108 |  |  | 36481 | 0.7821753 | 0.7792293 | 0.0001387304 | 0.7799189 | 0.01185607 | 0.7799133 | 0.01061296
|  |  | 62723 | 0.7678296 | 0.7674819 | 0.0001407902 | 0.7674178 | 0.01163566 | 0.7674142 | 0.01409108 |  |  | 36486 | 0.7821753 | 0.7792293 | 0.0001387304 | 0.7799189 | 0.01185607 | 0.7799133 | 0.01061296
|  |  | 62733 | 0.7678296 | 0.7674819 | 0.0001407902 | 0.7674178 | 0.01163566 | 0.7674142 | 0.01409108 |  |  | 36491 | 0.7821753 | 0.7792293 | 0.0001387304 | 0.7799189 | 0.01185607 | 0.7799133 | 0.01061296
|  |  | 62743 | 0.7733535 | 0.7674819 | 0.0001407902 | 0.7674178 | 0.01163566 | 0.7674142 | 0.01409108 |  |  | 36496 | 0.7858999 | 0.7792293 | 0.0001387304 | 0.7799189 | 0.01185607 | 0.7799133 | 0.01061296
|  |  | 62753 | 0.7678296 | 0.7674819 | 0.0001407902 | 0.7674178 | 0.01163566 | 0.7674142 | 0.01409108 |  |  | 36501 | 0.7821753 | 0.7792293 | 0.0001387304 | 0.7799189 | 0.01185607 | 0.7799133 | 0.01061296
|  |  | 62763 | 0.7623056 | 0.7674819 | 0.0001407902 | 0.7674178 | 0.01163566 | 0.7674142 | 0.01409108 |  |  | 36506 | 0.7821753 | 0.7792293 | 0.0001387304 | 0.7799189 | 0.01185607 | 0.7799133 | 0.01061296
|  |  | 62773 | 0.7567817 | 0.7674819 | 0.0001407902 | 0.7674178 | 0.01163566 | 0.7674142 | 0.01409108 |  |  | 36511 | 0.7784506 | 0.7792293 | 0.0001387304 | 0.7799189 | 0.01185607 | 0.7799133 | 0.01061296
|  |  | 62783 | 0.7678296 | 0.7674819 | 0.0001407902 | 0.7674178 | 0.01163566 | 0.7674142 | 0.01409108 |  |  | 36516 | 0.7821753 | 0.7792293 | 0.0001387304 | 0.7799189 | 0.01185607 | 0.7799133 | 0.01061296
|  |  | 62793 | 0.7678296 | 0.7674819 | 0.0001407902 | 0.7674178 | 0.01163566 | 0.7674142 | 0.01409108 |  |  | 36521 | 0.7784506 | 0.7792293 | 0.0001387304 | 0.7799189 | 0.01185607 | 0.7799133 | 0.01061296
|  |  | 62803 | 0.7678296 | 0.7674819 | 0.0001407902 | 0.7674178 | 0.01163566 | 0.7674142 | 0.01409108 |  |  | 36526 | 0.7821753 | 0.7792293 | 0.0001387304 | 0.7799189 | 0.01185607 | 0.7799133 | 0.01061296
|  |  | 62813 | 0.7733535 | 0.7674819 | 0.0001407902 | 0.7674178 | 0.01163566 | 0.7674142 | 0.01409108 |  |  | 36531 | 0.7858999 | 0.7792293 | 0.0001387304 | 0.7799189 | 0.01185607 | 0.7799133 | 0.01061296
|  |  | 62823 | 0.7678296 | 0.7674819 | 0.0001407902 | 0.7674178 | 0.01163566 | 0.7674142 | 0.01409108 |  |  | 36536 | 0.7821753 | 0.7792293 | 0.0001387304 | 0.7799189 | 0.01185607 | 0.7799133 | 0.01061296
|  |  | 62833 | 0.7733535 | 0.7674819 | 0.0001407902 | 0.7674178 | 0.01163566 | 0.7674142 | 0.01409108 |  |  | 36541 | 0.7784506 | 0.7792293 | 0.0001387304 | 0.7799189 | 0.01185607 | 0.7799133 | 0.01061296
|  |  | 62843 | 0.7678296 | 0.7674819 | 0.0001407902 | 0.7674178 | 0.01163566 | 0.7674142 | 0.01409108 |  |  | 36546 | 0.7821753 | 0.7792293 | 0.0001387304 | 0.7799189 | 0.01185607 | 0.7799133 | 0.01061296
|  |  | 62853 | 0.7678296 | 0.7674819 | 0.0001407902 | 0.7674178 | 0.01163566 | 0.7674142 | 0.01409108 |  |  | 36551 | 0.7784506 | 0.7792293 | 0.0001387304 | 0.7799189 | 0.01185607 | 0.7799133 | 0.01061296
|  |  | 62863 | 0.7623056 | 0.7674819 | 0.0001407902 | 0.7674178 | 0.01163566 | 0.7674142 | 0.01409108 |  |  | 36556 | 0.7821753 | 0.7792293 | 0.0001387304 | 0.7799189 | 0.01185607 | 0.7799133 | 0.01061296
|  |  | 62873 | 0.7678296 | 0.7674819 | 0.0001407902 | 0.7674178 | 0.01163566 | 0.7674142 | 0.01409108 |  |  | 36561 | 0.7858999 | 0.7792293 | 0.0001387304 | 0.7799189 | 0.01185607 | 0.7799133 | 0.01061296
|  |  | 62883 | 0.7678296 | 0.7674819 | 0.0001407902 | 0.7674178 | 0.01163566 | 0.7674142 | 0.01409108 |  |  | 36566 | 0.7821753 | 0.7792293 | 0.0001387304 | 0.7799189 | 0.01185607 | 0.7799133 | 0.01061296
|  |  | 62893 | 0.7678296 | 0.7674819 | 0.0001407902 | 0.7674178 | 0.01163566 | 0.7674142 | 0.01409108 |  |  | 36571 | 0.7784506 | 0.7792293 | 0.0001387304 | 0.7799189 | 0.01185607 | 0.7799133 | 0.01061296
|  |  | 62903 | 0.7733535 | 0.7674819 | 0.0001407902 | 0.7674178 | 0.01163566 | 0.7674142 | 0.01409108 |  |  | 36576 | 0.7784506 | 0.7792293 | 0.0001387304 | 0.7799189 | 0.01185607 | 0.7799133 | 0.01061296
|  |  | 62913 | 0.7678296 | 0.7674819 | 0.0001407902 | 0.7674178 | 0.01163566 | 0.7674142 | 0.01409108 |  |  | 36581 | 0.7821753 | 0.7792293 | 0.0001387304 | 0.7799189 | 0.01185607 | 0.7799133 | 0.01061296
|  |  | 62923 | 0.7678296 | 0.7674819 | 0.0001407902 | 0.7674178 | 0.01163566 | 0.7674142 | 0.01409108 |  |  | 36586 | 0.7858999 | 0.7792293 | 0.0001387304 | 0.7799189 | 0.01185607 | 0.7799133 | 0.01061296
|  |  | 62933 | 0.7678296 | 0.7674819 | 0.0001407902 | 0.7674178 | 0.01163566 | 0.7674142 | 0.01409108 |  |  | 36591 | 0.7821753 | 0.7792293 | 0.0001387304 | 0.7799189 | 0.01185607 | 0.7799133 | 0.01061296
|  |  | 62943 | 0.7678296 | 0.7674819 | 0.0001407902 | 0.7674178 | 0.01163566 | 0.7674142 | 0.01409108 |  |  | 36596 | 0.7858999 | 0.7792293 | 0.0001387304 | 0.7799189 | 0.01185607 | 0.7799133 | 0.01061296
|  |  | 62953 | 0.7678296 | 0.7674819 | 0.0001407902 | 0.7674178 | 0.01163566 | 0.7674142 | 0.01409108 |  |  | 36601 | 0.7858999 | 0.7792293 | 0.0001387304 | 0.7799189 | 0.01185607 | 0.7799133 | 0.01061296
|  |  | 62963 | 0.7678296 | 0.7674819 | 0.0001407902 | 0.7674178 | 0.01163566 | 0.7674142 | 0.01409108 |  |  | 36606 | 0.7784506 | 0.7792293 | 0.0001387304 | 0.7799189 | 0.01185607 | 0.7799133 | 0.01061296
|  |  | 62973 | 0.7733535 | 0.7674819 | 0.0001407902 | 0.7674178 | 0.01163566 | 0.7674142 | 0.01409108 |  |  | 36611 | 0.7858999 | 0.7792293 | 0.0001387304 | 0.7799189 | 0.01185607 | 0.7799133 | 0.01061296
|  |  | 62983 | 0.7733535 | 0.7674819 | 0.0001407902 | 0.7674178 | 0.01163566 | 0.7674142 | 0.01409108 |  |  | 36616 | 0.7858999 | 0.7792293 | 0.0001387304 | 0.7799189 | 0.01185607 | 0.7799133 | 0.01061296
|  |  | 62993 | 0.7678296 | 0.7674819 | 0.0001407902 | 0.7674178 | 0.01163566 | 0.7674142 | 0.01409108 |  |  | 36621 | 0.7784506 | 0.7792293 | 0.0001387304 | 0.7799189 | 0.01185607 | 0.7799133 | 0.01061296
|  |  | 63003 | 0.7733535 | 0.7674819 | 0.0001407902 | 0.7674178 | 0.01163566 | 0.7674142 | 0.01409108 |  |  | 36626 | 0.7821753 | 0.7792293 | 0.0001387304 | 0.7799189 | 0.01185607 | 0.7799133 | 0.01061296
|  |  | 63013 | 0.7678296 | 0.7674819 | 0.0001407902 | 0.7674178 | 0.01163566 | 0.7674142 | 0.01409108 |  |  | 36631 | 0.7821753 | 0.7792293 | 0.0001387304 | 0.7799189 | 0.01185607 | 0.7799133 | 0.01061296
|  |  | 63023 | 0.7678296 | 0.7674819 | 0.0001407902 | 0.7674178 | 0.01163566 | 0.7674142 | 0.01409108 |  |  | 36636 | 0.7821753 | 0.7792293 | 0.0001387304 | 0.7799189 | 0.01185607 | 0.7799133 | 0.01061296
|  |  | 63033 | 0.7678296 | 0.7674819 | 0.0001407902 | 0.7674178 | 0.01163566 | 0.7674142 | 0.01409108 |  |  | 36641 | 0.7858999 | 0.7792293 | 0.0001387304 | 0.7799189 | 0.01185607 | 0.7799133 | 0.01061296
|  |  | 63043 | 0.7733535 | 0.7674819 | 0.0001407902 | 0.7674178 | 0.01163566 | 0.7674142 | 0.01409108 |  |  | 36646 | 0.7821753 | 0.7792293 | 0.0001387304 | 0.7799189 | 0.01185607 | 0.7799133 | 0.01061296
|  |  | 63053 | 0.7733535 | 0.7674819 | 0.0001407902 | 0.7674178 | 0.01163566 | 0.7674142 | 0.01409108 |  |  | 36651 | 0.7821753 | 0.7792293 | 0.0001387304 | 0.7799189 | 0.01185607 | 0.7799133 | 0.01061296
|  |  | 63063 | 0.7623056 | 0.7674819 | 0.0001407902 | 0.7674178 | 0.01163566 | 0.7674142 | 0.01409108 |  |  | 36656 | 0.7821753 | 0.7792293 | 0.0001387304 | 0.7799189 | 0.01185607 | 0.7799133 | 0.01061296
|  |  | 63073 | 0.7733535 | 0.7674819 | 0.0001407902 | 0.7674178 | 0.01163566 | 0.7674142 | 0.01409108 |  |  | 36661 | 0.7821753 | 0.7792293 | 0.0001387304 | 0.7799189 | 0.01185607 | 0.7799133 | 0.01061296
|  |  | 63083 | 0.7733535 | 0.7674819 | 0.0001407902 | 0.7674178 | 0.01163566 | 0.7674142 | 0.01409108 |  |  | 36666 | 0.7821753 | 0.7792293 | 0.0001387304 | 0.7799189 | 0.01185607 | 0.7799133 | 0.01061296
|  |  | 63093 | 0.7678296 | 0.7674819 | 0.0001407902 | 0.7674178 | 0.01163566 | 0.7674142 | 0.01409108 |  |  | 36671 | 0.7821753 | 0.7792293 | 0.0001387304 | 0.7799189 | 0.01185607 | 0.7799133 | 0.01061296
|  |  | 63103 | 0.7678296 | 0.7674819 | 0.0001407902 | 0.7674178 | 0.01163566 | 0.7674142 | 0.01409108 |  |  | 36676 | 0.7858999 | 0.7792293 | 0.0001387304 | 0.7799189 | 0.01185607 | 0.7799133 | 0.01061296
|  |  | 63113 | 0.7733535 | 0.7674819 | 0.0001407902 | 0.7674178 | 0.01163566 | 0.7674142 | 0.01409108 |  |  | 36681 | 0.7784506 | 0.7792293 | 0.0001387304 | 0.7799189 | 0.01185607 | 0.7799133 | 0.01061296
|  |  | 63123 | 0.7733535 | 0.7674819 | 0.0001407902 | 0.7674178 | 0.01163566 | 0.7674142 | 0.01409108 |  |  | 36686 | 0.7821753 | 0.7792293 | 0.0001387304 | 0.7799189 | 0.01185607 | 0.7799133 | 0.01061296
|  |  | 63133 | 0.7733535 | 0.7674819 | 0.0001407902 | 0.7674178 | 0.01163566 | 0.7674142 | 0.01409108 |  |  | 36691 | 0.7821753 | 0.7792293 | 0.0001387304 | 0.7799189 | 0.01185607 | 0.7799133 | 0.01061296
|  |  | 63143 | 0.7678296 | 0.7674819 | 0.0001407902 | 0.7674178 | 0.01163566 | 0.7674142 | 0.01409108 |  |  | 36696 | 0.7858999 | 0.7792293 | 0.0001387304 | 0.7799189 | 0.01185607 | 0.7799133 | 0.01061296
|  |  | 63153 | 0.7678296 | 0.7674819 | 0.0001407902 | 0.7674178 | 0.01163566 | 0.7674142 | 0.01409108 |  |  | 36701 | 0.7858999 | 0.7792293 | 0.0001387304 | 0.7799189 | 0.01185607 | 0.7799133 | 0.01061296
|  |  | 63163 | 0.7623056 | 0.7674819 | 0.0001407902 | 0.7674178 | 0.01163566 | 0.7674142 | 0.01409108 |  |  | 36706 | 0.7858999 | 0.7792293 | 0.0001387304 | 0.7799189 | 0.01185607 | 0.7799133 | 0.01061296
|  |  | 63173 | 0.7678296 | 0.7674819 | 0.0001407902 | 0.7674178 | 0.01163566 | 0.7674142 | 0.01409108 |  |  | 36711 | 0.7858999 | 0.7792293 | 0.0001387304 | 0.7799189 | 0.01185607 | 0.7799133 | 0.01061296
|  |  | 63183 | 0.7678296 | 0.7674819 | 0.0001407902 | 0.7674178 | 0.01163566 | 0.7674142 | 0.01409108 |  |  | 36716 | 0.7821753 | 0.7792293 | 0.0001387304 | 0.7799189 | 0.01185607 | 0.7799133 | 0.01061296
|  |  | 63193 | 0.7788775 | 0.7674819 | 0.0001407902 | 0.7674178 | 0.01163566 | 0.7674142 | 0.01409108 |  |  | 36721 | 0.7858999 | 0.7792293 | 0.0001387304 | 0.7799189 | 0.01185607 | 0.7799133 | 0.01061296
|  |  | 63203 | 0.7733535 | 0.7674819 | 0.0001407902 | 0.7674178 | 0.01163566 | 0.7674142 | 0.01409108 |  |  | 36726 | 0.7821753 | 0.7792293 | 0.0001387304 | 0.7799189 | 0.01185607 | 0.7799133 | 0.01061296
|  |  | 63213 | 0.7733535 | 0.7674819 | 0.0001407902 | 0.7674178 | 0.01163566 | 0.7674142 | 0.01409108 |  |  | 36731 | 0.7821753 | 0.7792293 | 0.0001387304 | 0.7799189 | 0.01185607 | 0.7799133 | 0.01061296
|  |  | 63223 | 0.7678296 | 0.7674819 | 0.0001407902 | 0.7674178 | 0.01163566 | 0.7674142 | 0.01409108 |  |  | 36736 | 0.7858999 | 0.7792293 | 0.0001387304 | 0.7799189 | 0.01185607 | 0.7799133 | 0.01061296
|  |  | 63233 | 0.7678296 | 0.7674819 | 0.0001407902 | 0.7674178 | 0.01163566 | 0.7674142 | 0.01409108 |  |  | 36741 | 0.7821753 | 0.7792293 | 0.0001387304 | 0.7799189 | 0.01185607 | 0.7799133 | 0.01061296
|  |  | 63243 | 0.7733535 | 0.7674819 | 0.0001407902 | 0.7674178 | 0.01163566 | 0.7674142 | 0.01409108 |  |  | 36746 | 0.7896246 | 0.7792293 | 0.0001387304 | 0.7799189 | 0.01185607 | 0.7799133 | 0.01061296
|  |  | 63253 | 0.7678296 | 0.7674819 | 0.0001407902 | 0.7674178 | 0.01163566 | 0.7674142 | 0.01409108 |  |  | 36751 | 0.7784506 | 0.7792293 | 0.0001387304 | 0.7799189 | 0.01185607 | 0.7799133 | 0.01061296
|  |  | 63263 | 0.7788775 | 0.7674819 | 0.0001407902 | 0.7674178 | 0.01163566 | 0.7674142 | 0.01409108 |  |  | 36756 | 0.7821753 | 0.7792293 | 0.0001387304 | 0.7799189 | 0.01185607 | 0.7799133 | 0.01061296
|  |  | 63273 | 0.7733535 | 0.7674819 | 0.0001407902 | 0.7674178 | 0.01163566 | 0.7674142 | 0.01409108 |  |  | 36761 | 0.7821753 | 0.7792293 | 0.0001387304 | 0.7799189 | 0.01185607 | 0.7799133 | 0.01061296
|  |  | 63283 | 0.7733535 | 0.7674819 | 0.0001407902 | 0.7674178 | 0.01163566 | 0.7674142 | 0.01409108 |  |  | 36766 | 0.7821753 | 0.7792293 | 0.0001387304 | 0.7799189 | 0.01185607 | 0.7799133 | 0.01061296
|  |  | 63293 | 0.7844015 | 0.7674819 | 0.0001407902 | 0.7674178 | 0.01163566 | 0.7674142 | 0.01409108 |  |  | 36771 | 0.7821753 | 0.7792293 | 0.0001387304 | 0.7799189 | 0.01185607 | 0.7799133 | 0.01061296
|  |  | 63303 | 0.7788775 | 0.7674819 | 0.0001407902 | 0.7674178 | 0.01163566 | 0.7674142 | 0.01409108 |  |  | 36776 | 0.7821753 | 0.7792293 | 0.0001387304 | 0.7799189 | 0.01185607 | 0.7799133 | 0.01061296
|  |  | 63313 | 0.7733535 | 0.7674819 | 0.0001407902 | 0.7674178 | 0.01163566 | 0.7674142 | 0.01409108 |  |  | 36781 | 0.7821753 | 0.7792293 | 0.0001387304 | 0.7799189 | 0.01185607 | 0.7799133 | 0.01061296
|  |  | 63323 | 0.7678296 | 0.7674819 | 0.0001407902 | 0.7674178 | 0.01163566 | 0.7674142 | 0.01409108 |  |  | 36786 | 0.7858999 | 0.7792293 | 0.0001387304 | 0.7799189 | 0.01185607 | 0.7799133 | 0.01061296
|  |  | 63333 | 0.7733535 | 0.7674819 | 0.0001407902 | 0.7674178 | 0.01163566 | 0.7674142 | 0.01409108 |  |  | 36791 | 0.7821753 | 0.7792293 | 0.0001387304 | 0.7799189 | 0.01185607 | 0.7799133 | 0.01061296
|  |  | 63343 | 0.7733535 | 0.7674819 | 0.0001407902 | 0.7674178 | 0.01163566 | 0.7674142 | 0.01409108 |  |  | 36796 | 0.7784506 | 0.7792293 | 0.0001387304 | 0.7799189 | 0.01185607 | 0.7799133 | 0.01061296
|  |  | 63353 | 0.7678296 | 0.7674819 | 0.0001407902 | 0.7674178 | 0.01163566 | 0.7674142 | 0.01409108 |  |  | 36801 | 0.7821753 | 0.7792293 | 0.0001387304 | 0.7799189 | 0.01185607 | 0.7799133 | 0.01061296
|  |  | 63363 | 0.7678296 | 0.7674819 | 0.0001407902 | 0.7674178 | 0.01163566 | 0.7674142 | 0.01409108 |  |  | 36806 | 0.7821753 | 0.7792293 | 0.0001387304 | 0.7799189 | 0.01185607 | 0.7799133 | 0.01061296
|  |  | 63373 | 0.7678296 | 0.7674819 | 0.0001407902 | 0.7674178 | 0.01163566 | 0.7674142 | 0.01409108 |  |  | 36811 | 0.7821753 | 0.7792293 | 0.0001387304 | 0.7799189 | 0.01185607 | 0.7799133 | 0.01061296
|  |  | 63383 | 0.7678296 | 0.7674819 | 0.0001407902 | 0.7674178 | 0.01163566 | 0.7674142 | 0.01409108 |  |  | 36816 | 0.7784506 | 0.7792293 | 0.0001387304 | 0.7799189 | 0.01185607 | 0.7799133 | 0.01061296
|  |  | 63393 | 0.7678296 | 0.7674819 | 0.0001407902 | 0.7674178 | 0.01163566 | 0.7674142 | 0.01409108 |  |  | 36821 | 0.7858999 | 0.7792293 | 0.0001387304 | 0.7799189 | 0.01185607 | 0.7799133 | 0.01061296
|  |  | 63403 | 0.7733535 | 0.7674819 | 0.0001407902 | 0.7674178 | 0.01163566 | 0.7674142 | 0.01409108 |  |  | 36826 | 0.7858999 | 0.7792293 | 0.0001387304 | 0.7799189 | 0.01185607 | 0.7799133 | 0.01061296
|  |  | 63413 | 0.7623056 | 0.7674819 | 0.0001407902 | 0.7674178 | 0.01163566 | 0.7674142 | 0.01409108 |  |  | 36831 | 0.7821753 | 0.7792293 | 0.0001387304 | 0.7799189 | 0.01185607 | 0.7799133 | 0.01061296
|  |  | 63423 | 0.7678296 | 0.7674819 | 0.0001407902 | 0.7674178 | 0.01163566 | 0.7674142 | 0.01409108 |  |  | 36836 | 0.7821753 | 0.7792293 | 0.0001387304 | 0.7799189 | 0.01185607 | 0.7799133 | 0.01061296
|  |  | 63433 | 0.7678296 | 0.7674819 | 0.0001407902 | 0.7674178 | 0.01163566 | 0.7674142 | 0.01409108 |  |  | 36841 | 0.7821753 | 0.7792293 | 0.0001387304 | 0.7799189 | 0.01185607 | 0.7799133 | 0.01061296
|  |  | 63443 | 0.7788775 | 0.7674819 | 0.0001407902 | 0.7674178 | 0.01163566 | 0.7674142 | 0.01409108 |  |  | 36846 | 0.7784506 | 0.7792293 | 0.0001387304 | 0.7799189 | 0.01185607 | 0.7799133 | 0.01061296
|  |  | 63453 | 0.7678296 | 0.7674819 | 0.0001407902 | 0.7674178 | 0.01163566 | 0.7674142 | 0.01409108 |  |  | 36851 | 0.7858999 | 0.7792293 | 0.0001387304 | 0.7799189 | 0.01185607 | 0.7799133 | 0.01061296
|  |  | 63463 | 0.7678296 | 0.7674819 | 0.0001407902 | 0.7674178 | 0.01163566 | 0.7674142 | 0.01409108 |  |  | 36856 | 0.7821753 | 0.7792293 | 0.0001387304 | 0.7799189 | 0.01185607 | 0.7799133 | 0.01061296
|  |  | 63473 | 0.7678296 | 0.7674819 | 0.0001407902 | 0.7674178 | 0.01163566 | 0.7674142 | 0.01409108 |  |  | 36861 | 0.7858999 | 0.7792293 | 0.0001387304 | 0.7799189 | 0.01185607 | 0.7799133 | 0.01061296
|  |  | 63483 | 0.7678296 | 0.7674819 | 0.0001407902 | 0.7674178 | 0.01163566 | 0.7674142 | 0.01409108 |  |  | 36866 | 0.7821753 | 0.7792293 | 0.0001387304 | 0.7799189 | 0.01185607 | 0.7799133 | 0.01061296
|  |  | 63493 | 0.7678296 | 0.7674819 | 0.0001407902 | 0.7674178 | 0.01163566 | 0.7674142 | 0.01409108 |  |  | 36871 | 0.7858999 | 0.7792293 | 0.0001387304 | 0.7799189 | 0.01185607 | 0.7799133 | 0.01061296
|  |  | 63503 | 0.7788775 | 0.7674819 | 0.0001407902 | 0.7674178 | 0.01163566 | 0.7674142 | 0.01409108 |  |  | 36876 | 0.7821753 | 0.7792293 | 0.0001387304 | 0.7799189 | 0.01185607 | 0.7799133 | 0.01061296
|  |  | 63513 | 0.7733535 | 0.7674819 | 0.0001407902 | 0.7674178 | 0.01163566 | 0.7674142 | 0.01409108 |  |  | 36881 | 0.7821753 | 0.7792293 | 0.0001387304 | 0.7799189 | 0.01185607 | 0.7799133 | 0.01061296
|  |  | 63523 | 0.7733535 | 0.7674819 | 0.0001407902 | 0.7674178 | 0.01163566 | 0.7674142 | 0.01409108 |  |  | 36886 | 0.7784506 | 0.7792293 | 0.0001387304 | 0.7799189 | 0.01185607 | 0.7799133 | 0.01061296
|  |  | 63533 | 0.7733535 | 0.7674819 | 0.0001407902 | 0.7674178 | 0.01163566 | 0.7674142 | 0.01409108 |  |  | 36891 | 0.7821753 | 0.7792293 | 0.0001387304 | 0.7799189 | 0.01185607 | 0.7799133 | 0.01061296
|  |  | 63543 | 0.7678296 | 0.7674819 | 0.0001407902 | 0.7674178 | 0.01163566 | 0.7674142 | 0.01409108 |  |  | 36896 | 0.7821753 | 0.7792293 | 0.0001387304 | 0.7799189 | 0.01185607 | 0.7799133 | 0.01061296
|  |  | 63553 | 0.7678296 | 0.7674819 | 0.0001407902 | 0.7674178 | 0.01163566 | 0.7674142 | 0.01409108 |  |  | 36901 | 0.7821753 | 0.7792293 | 0.0001387304 | 0.7799189 | 0.01185607 | 0.7799133 | 0.01061296
|  |  | 63563 | 0.7733535 | 0.7674819 | 0.0001407902 | 0.7674178 | 0.01163566 | 0.7674142 | 0.01409108 |  |  | 36906 | 0.7821753 | 0.7792293 | 0.0001387304 | 0.7799189 | 0.01185607 | 0.7799133 | 0.01061296
|  |  | 63573 | 0.7733535 | 0.7674819 | 0.0001407902 | 0.7674178 | 0.01163566 | 0.7674142 | 0.01409108 |  |  | 36911 | 0.7821753 | 0.7792293 | 0.0001387304 | 0.7799189 | 0.01185607 | 0.7799133 | 0.01061296
|  |  | 63583 | 0.7678296 | 0.7674819 | 0.0001407902 | 0.7674178 | 0.01163566 | 0.7674142 | 0.01409108 |  |  | 36916 | 0.7858999 | 0.7792293 | 0.0001387304 | 0.7799189 | 0.01185607 | 0.7799133 | 0.01061296
|  |  | 63593 | 0.7733535 | 0.7674819 | 0.0001407902 | 0.7674178 | 0.01163566 | 0.7674142 | 0.01409108 |  |  | 36921 | 0.7821753 | 0.7792293 | 0.0001387304 | 0.7799189 | 0.01185607 | 0.7799133 | 0.01061296
|  |  | 63603 | 0.7733535 | 0.7674819 | 0.0001407902 | 0.7674178 | 0.01163566 | 0.7674142 | 0.01409108 |  |  | 36926 | 0.7784506 | 0.7792293 | 0.0001387304 | 0.7799189 | 0.01185607 | 0.7799133 | 0.01061296
|  |  | 63613 | 0.7733535 | 0.7674819 | 0.0001407902 | 0.7674178 | 0.01163566 | 0.7674142 | 0.01409108 |  |  | 36931 | 0.7784506 | 0.7792293 | 0.0001387304 | 0.7799189 | 0.01185607 | 0.7799133 | 0.01061296
|  |  | 63623 | 0.7733535 | 0.7674819 | 0.0001407902 | 0.7674178 | 0.01163566 | 0.7674142 | 0.01409108 |  |  | 36936 | 0.7784506 | 0.7792293 | 0.0001387304 | 0.7799189 | 0.01185607 | 0.7799133 | 0.01061296
|  |  | 63633 | 0.7788775 | 0.7674819 | 0.0001407902 | 0.7674178 | 0.01163566 | 0.7674142 | 0.01409108 |  |  | 36941 | 0.7821753 | 0.7792293 | 0.0001387304 | 0.7799189 | 0.01185607 | 0.7799133 | 0.01061296
|  |  | 63643 | 0.7678296 | 0.7674819 | 0.0001407902 | 0.7674178 | 0.01163566 | 0.7674142 | 0.01409108 |  |  | 36946 | 0.7784506 | 0.7792293 | 0.0001387304 | 0.7799189 | 0.01185607 | 0.7799133 | 0.01061296
|  |  | 63653 | 0.7678296 | 0.7674819 | 0.0001407902 | 0.7674178 | 0.01163566 | 0.7674142 | 0.01409108 |  |  | 36951 | 0.7821753 | 0.7792293 | 0.0001387304 | 0.7799189 | 0.01185607 | 0.7799133 | 0.01061296
|  |  | 63663 | 0.7788775 | 0.7674819 | 0.0001407902 | 0.7674178 | 0.01163566 | 0.7674142 | 0.01409108 |  |  | 36956 | 0.7821753 | 0.7792293 | 0.0001387304 | 0.7799189 | 0.01185607 | 0.7799133 | 0.01061296
|  |  | 63673 | 0.7678296 | 0.7674819 | 0.0001407902 | 0.7674178 | 0.01163566 | 0.7674142 | 0.01409108 |  |  | 36961 | 0.7821753 | 0.7792293 | 0.0001387304 | 0.7799189 | 0.01185607 | 0.7799133 | 0.01061296
|  |  | 63683 | 0.7733535 | 0.7674819 | 0.0001407902 | 0.7674178 | 0.01163566 | 0.7674142 | 0.01409108 |  |  | 36966 | 0.7821753 | 0.7792293 | 0.0001387304 | 0.7799189 | 0.01185607 | 0.7799133 | 0.01061296
|  |  | 63693 | 0.7678296 | 0.7674819 | 0.0001407902 | 0.7674178 | 0.01163566 | 0.7674142 | 0.01409108 |  |  | 36971 | 0.7858999 | 0.7792293 | 0.0001387304 | 0.7799189 | 0.01185607 | 0.7799133 | 0.01061296
|  |  | 63703 | 0.7733535 | 0.7674819 | 0.0001407902 | 0.7674178 | 0.01163566 | 0.7674142 | 0.01409108 |  |  | 36976 | 0.7858999 | 0.7792293 | 0.0001387304 | 0.7799189 | 0.01185607 | 0.7799133 | 0.01061296
|  |  | 63713 | 0.7733535 | 0.7674819 | 0.0001407902 | 0.7674178 | 0.01163566 | 0.7674142 | 0.01409108 |  |  | 36981 | 0.7784506 | 0.7792293 | 0.0001387304 | 0.7799189 | 0.01185607 | 0.7799133 | 0.01061296
|  |  | 63723 | 0.7678296 | 0.7674819 | 0.0001407902 | 0.7674178 | 0.01163566 | 0.7674142 | 0.01409108 |  |  | 36986 | 0.7821753 | 0.7792293 | 0.0001387304 | 0.7799189 | 0.01185607 | 0.7799133 | 0.01061296
|  |  | 63733 | 0.7678296 | 0.7674819 | 0.0001407902 | 0.7674178 | 0.01163566 | 0.7674142 | 0.01409108 |  |  | 36991 | 0.7858999 | 0.7792293 | 0.0001387304 | 0.7799189 | 0.01185607 | 0.7799133 | 0.01061296
|  |  | 63743 | 0.7678296 | 0.7674819 | 0.0001407902 | 0.7674178 | 0.01163566 | 0.7674142 | 0.01409108 |  |  | 36996 | 0.7784506 | 0.7792293 | 0.0001387304 | 0.7799189 | 0.01185607 | 0.7799133 | 0.01061296
|  |  | 63753 | 0.7733535 | 0.7674819 | 0.0001407902 | 0.7674178 | 0.01163566 | 0.7674142 | 0.01409108 |  |  | 37001 | 0.7821753 | 0.7792293 | 0.0001387304 | 0.7799189 | 0.01185607 | 0.7799133 | 0.01061296
|  |  | 63763 | 0.7678296 | 0.7674819 | 0.0001407902 | 0.7674178 | 0.01163566 | 0.7674142 | 0.01409108 |  |  | 37006 | 0.7784506 | 0.7792293 | 0.0001387304 | 0.7799189 | 0.01185607 | 0.7799133 | 0.01061296
|  |  | 63773 | 0.7788775 | 0.7674819 | 0.0001407902 | 0.7674178 | 0.01163566 | 0.7674142 | 0.01409108 |  |  | 37011 | 0.7858999 | 0.7792293 | 0.0001387304 | 0.7799189 | 0.01185607 | 0.7799133 | 0.01061296
|  |  | 63783 | 0.7678296 | 0.7674819 | 0.0001407902 | 0.7674178 | 0.01163566 | 0.7674142 | 0.01409108 |  |  | 37016 | 0.7821753 | 0.7792293 | 0.0001387304 | 0.7799189 | 0.01185607 | 0.7799133 | 0.01061296
|  |  | 63793 | 0.7733535 | 0.7674819 | 0.0001407902 | 0.7674178 | 0.01163566 | 0.7674142 | 0.01409108 |  |  | 37021 | 0.7821753 | 0.7792293 | 0.0001387304 | 0.7799189 | 0.01185607 | 0.7799133 | 0.01061296
|  |  | 63803 | 0.7733535 | 0.7674819 | 0.0001407902 | 0.7674178 | 0.01163566 | 0.7674142 | 0.01409108 |  |  | 37026 | 0.7821753 | 0.7792293 | 0.0001387304 | 0.7799189 | 0.01185607 | 0.7799133 | 0.01061296
|  |  | 63813 | 0.7733535 | 0.7674819 | 0.0001407902 | 0.7674178 | 0.01163566 | 0.7674142 | 0.01409108 |  |  | 37031 | 0.7784506 | 0.7792293 | 0.0001387304 | 0.7799189 | 0.01185607 | 0.7799133 | 0.01061296
|  |  | 63823 | 0.7678296 | 0.7674819 | 0.0001407902 | 0.7674178 | 0.01163566 | 0.7674142 | 0.01409108 |  |  | 37036 | 0.7821753 | 0.7792293 | 0.0001387304 | 0.7799189 | 0.01185607 | 0.7799133 | 0.01061296
|  |  | 63833 | 0.7733535 | 0.7674819 | 0.0001407902 | 0.7674178 | 0.01163566 | 0.7674142 | 0.01409108 |  |  | 37041 | 0.7821753 | 0.7792293 | 0.0001387304 | 0.7799189 | 0.01185607 | 0.7799133 | 0.01061296
|  |  | 63843 | 0.7733535 | 0.7674819 | 0.0001407902 | 0.7674178 | 0.01163566 | 0.7674142 | 0.01409108 |  |  | 37046 | 0.7821753 | 0.7792293 | 0.0001387304 | 0.7799189 | 0.01185607 | 0.7799133 | 0.01061296
|  |  | 63853 | 0.7678296 | 0.7674819 | 0.0001407902 | 0.7674178 | 0.01163566 | 0.7674142 | 0.01409108 |  |  | 37051 | 0.7821753 | 0.7792293 | 0.0001387304 | 0.7799189 | 0.01185607 | 0.7799133 | 0.01061296
|  |  | 63863 | 0.7623056 | 0.7674819 | 0.0001407902 | 0.7674178 | 0.01163566 | 0.7674142 | 0.01409108 |  |  | 37056 | 0.7821753 | 0.7792293 | 0.0001387304 | 0.7799189 | 0.01185607 | 0.7799133 | 0.01061296
|  |  | 63873 | 0.7733535 | 0.7674819 | 0.0001407902 | 0.7674178 | 0.01163566 | 0.7674142 | 0.01409108 |  |  | 37061 | 0.7858999 | 0.7792293 | 0.0001387304 | 0.7799189 | 0.01185607 | 0.7799133 | 0.01061296
|  |  | 63883 | 0.7678296 | 0.7674819 | 0.0001407902 | 0.7674178 | 0.01163566 | 0.7674142 | 0.01409108 |  |  | 37066 | 0.7821753 | 0.7792293 | 0.0001387304 | 0.7799189 | 0.01185607 | 0.7799133 | 0.01061296
|  |  | 63893 | 0.7678296 | 0.7674819 | 0.0001407902 | 0.7674178 | 0.01163566 | 0.7674142 | 0.01409108 |  |  | 37071 | 0.7821753 | 0.7792293 | 0.0001387304 | 0.7799189 | 0.01185607 | 0.7799133 | 0.01061296
|  |  | 63903 | 0.7678296 | 0.7674819 | 0.0001407902 | 0.7674178 | 0.01163566 | 0.7674142 | 0.01409108 |  |  | 37076 | 0.7784506 | 0.7792293 | 0.0001387304 | 0.7799189 | 0.01185607 | 0.7799133 | 0.01061296
|  |  | 63913 | 0.7623056 | 0.7674819 | 0.0001407902 | 0.7674178 | 0.01163566 | 0.7674142 | 0.01409108 |  |  | 37081 | 0.7858999 | 0.7792293 | 0.0001387304 | 0.7799189 | 0.01185607 | 0.7799133 | 0.01061296
|  |  | 63923 | 0.7678296 | 0.7674819 | 0.0001407902 | 0.7674178 | 0.01163566 | 0.7674142 | 0.01409108 |  |  | 37086 | 0.7821753 | 0.7792293 | 0.0001387304 | 0.7799189 | 0.01185607 | 0.7799133 | 0.01061296
|  |  | 63933 | 0.7623056 | 0.7674819 | 0.0001407902 | 0.7674178 | 0.01163566 | 0.7674142 | 0.01409108 |  |  | 37091 | 0.7784506 | 0.7792293 | 0.0001387304 | 0.7799189 | 0.01185607 | 0.7799133 | 0.01061296
|  |  | 63943 | 0.7678296 | 0.7674819 | 0.0001407902 | 0.7674178 | 0.01163566 | 0.7674142 | 0.01409108 |  |  | 37096 | 0.7858999 | 0.7792293 | 0.0001387304 | 0.7799189 | 0.01185607 | 0.7799133 | 0.01061296
|  |  | 63953 | 0.7733535 | 0.7674819 | 0.0001407902 | 0.7674178 | 0.01163566 | 0.7674142 | 0.01409108 |  |  | 37101 | 0.7784506 | 0.7792293 | 0.0001387304 | 0.7799189 | 0.01185607 | 0.7799133 | 0.01061296
|  |  | 63963 | 0.7678296 | 0.7674819 | 0.0001407902 | 0.7674178 | 0.01163566 | 0.7674142 | 0.01409108 |  |  | 37106 | 0.7821753 | 0.7792293 | 0.0001387304 | 0.7799189 | 0.01185607 | 0.7799133 | 0.01061296
|  |  | 63973 | 0.7733535 | 0.7674819 | 0.0001407902 | 0.7674178 | 0.01163566 | 0.7674142 | 0.01409108 |  |  | 37111 | 0.7821753 | 0.7792293 | 0.0001387304 | 0.7799189 | 0.01185607 | 0.7799133 | 0.01061296
|  |  | 63983 | 0.7733535 | 0.7674819 | 0.0001407902 | 0.7674178 | 0.01163566 | 0.7674142 | 0.01409108 |  |  | 37116 | 0.7821753 | 0.7792293 | 0.0001387304 | 0.7799189 | 0.01185607 | 0.7799133 | 0.01061296
|  |  | 63993 | 0.7678296 | 0.7674819 | 0.0001407902 | 0.7674178 | 0.01163566 | 0.7674142 | 0.01409108 |  |  | 37121 | 0.7858999 | 0.7792293 | 0.0001387304 | 0.7799189 | 0.01185607 | 0.7799133 | 0.01061296
|  |  | 64003 | 0.7678296 | 0.7674819 | 0.0001407902 | 0.7674178 | 0.01163566 | 0.7674142 | 0.01409108 |  |  | 37126 | 0.7858999 | 0.7792293 | 0.0001387304 | 0.7799189 | 0.01185607 | 0.7799133 | 0.01061296
|  |  | 64013 | 0.7733535 | 0.7674819 | 0.0001407902 | 0.7674178 | 0.01163566 | 0.7674142 | 0.01409108 |  |  | 37131 | 0.7821753 | 0.7792293 | 0.0001387304 | 0.7799189 | 0.01185607 | 0.7799133 | 0.01061296
|  |  | 64023 | 0.7678296 | 0.7674819 | 0.0001407902 | 0.7674178 | 0.01163566 | 0.7674142 | 0.01409108 |  |  | 37136 | 0.7821753 | 0.7792293 | 0.0001387304 | 0.7799189 | 0.01185607 | 0.7799133 | 0.01061296
|  |  | 64033 | 0.7678296 | 0.7674819 | 0.0001407902 | 0.7674178 | 0.01163566 | 0.7674142 | 0.01409108 |  |  | 37141 | 0.7821753 | 0.7792293 | 0.0001387304 | 0.7799189 | 0.01185607 | 0.7799133 | 0.01061296
|  |  | 64043 | 0.7733535 | 0.7674819 | 0.0001407902 | 0.7674178 | 0.01163566 | 0.7674142 | 0.01409108 |  |  | 37146 | 0.7821753 | 0.7792293 | 0.0001387304 | 0.7799189 | 0.01185607 | 0.7799133 | 0.01061296
|  |  | 64053 | 0.7733535 | 0.7674819 | 0.0001407902 | 0.7674178 | 0.01163566 | 0.7674142 | 0.01409108 |  |  | 37151 | 0.7821753 | 0.7792293 | 0.0001387304 | 0.7799189 | 0.01185607 | 0.7799133 | 0.01061296
|  |  | 64063 | 0.7678296 | 0.7674819 | 0.0001407902 | 0.7674178 | 0.01163566 | 0.7674142 | 0.01409108 |  |  | 37156 | 0.7858999 | 0.7792293 | 0.0001387304 | 0.7799189 | 0.01185607 | 0.7799133 | 0.01061296
|  |  | 64073 | 0.7678296 | 0.7674819 | 0.0001407902 | 0.7674178 | 0.01163566 | 0.7674142 | 0.01409108 |  |  | 37161 | 0.7821753 | 0.7792293 | 0.0001387304 | 0.7799189 | 0.01185607 | 0.7799133 | 0.01061296
|  |  | 64083 | 0.7733535 | 0.7674819 | 0.0001407902 | 0.7674178 | 0.01163566 | 0.7674142 | 0.01409108 |  |  | 37166 | 0.7821753 | 0.7792293 | 0.0001387304 | 0.7799189 | 0.01185607 | 0.7799133 | 0.01061296
|  |  | 64093 | 0.7733535 | 0.7674819 | 0.0001407902 | 0.7674178 | 0.01163566 | 0.7674142 | 0.01409108 |  |  | 37171 | 0.7821753 | 0.7792293 | 0.0001387304 | 0.7799189 | 0.01185607 | 0.7799133 | 0.01061296
|  |  | 64103 | 0.7733535 | 0.7674819 | 0.0001407902 | 0.7674178 | 0.01163566 | 0.7674142 | 0.01409108 |  |  | 37176 | 0.7858999 | 0.7792293 | 0.0001387304 | 0.7799189 | 0.01185607 | 0.7799133 | 0.01061296
|  |  | 64113 | 0.7678296 | 0.7674819 | 0.0001407902 | 0.7674178 | 0.01163566 | 0.7674142 | 0.01409108 |  |  | 37181 | 0.7821753 | 0.7792293 | 0.0001387304 | 0.7799189 | 0.01185607 | 0.7799133 | 0.01061296
|  |  | 64123 | 0.7733535 | 0.7674819 | 0.0001407902 | 0.7674178 | 0.01163566 | 0.7674142 | 0.01409108 |  |  | 37186 | 0.7821753 | 0.7792293 | 0.0001387304 | 0.7799189 | 0.01185607 | 0.7799133 | 0.01061296
|  |  | 64133 | 0.7733535 | 0.7674819 | 0.0001407902 | 0.7674178 | 0.01163566 | 0.7674142 | 0.01409108 |  |  | 37191 | 0.7821753 | 0.7792293 | 0.0001387304 | 0.7799189 | 0.01185607 | 0.7799133 | 0.01061296
|  |  | 64143 | 0.7678296 | 0.7674819 | 0.0001407902 | 0.7674178 | 0.01163566 | 0.7674142 | 0.01409108 |  |  | 37196 | 0.7821753 | 0.7792293 | 0.0001387304 | 0.7799189 | 0.01185607 | 0.7799133 | 0.01061296
|  |  | 64153 | 0.7733535 | 0.7674819 | 0.0001407902 | 0.7674178 | 0.01163566 | 0.7674142 | 0.01409108 |  |  | 37201 | 0.7858999 | 0.7792293 | 0.0001387304 | 0.7799189 | 0.01185607 | 0.7799133 | 0.01061296
|  |  | 64163 | 0.7678296 | 0.7674819 | 0.0001407902 | 0.7674178 | 0.01163566 | 0.7674142 | 0.01409108 |  |  | 37206 | 0.7784506 | 0.7792293 | 0.0001387304 | 0.7799189 | 0.01185607 | 0.7799133 | 0.01061296
|  |  | 64173 | 0.7623056 | 0.7674819 | 0.0001407902 | 0.7674178 | 0.01163566 | 0.7674142 | 0.01409108 |  |  | 37211 | 0.7784506 | 0.7792293 | 0.0001387304 | 0.7799189 | 0.01185607 | 0.7799133 | 0.01061296
|  |  | 64183 | 0.7678296 | 0.7674819 | 0.0001407902 | 0.7674178 | 0.01163566 | 0.7674142 | 0.01409108 |  |  | 37216 | 0.7784506 | 0.7792293 | 0.0001387304 | 0.7799189 | 0.01185607 | 0.7799133 | 0.01061296
|  |  | 64193 | 0.7733535 | 0.7674819 | 0.0001407902 | 0.7674178 | 0.01163566 | 0.7674142 | 0.01409108 |  |  | 37221 | 0.7784506 | 0.7792293 | 0.0001387304 | 0.7799189 | 0.01185607 | 0.7799133 | 0.01061296
|  |  | 64203 | 0.7678296 | 0.7674819 | 0.0001407902 | 0.7674178 | 0.01163566 | 0.7674142 | 0.01409108 |  |  | 37226 | 0.7821753 | 0.7792293 | 0.0001387304 | 0.7799189 | 0.01185607 | 0.7799133 | 0.01061296
|  |  | 64213 | 0.7733535 | 0.7674819 | 0.0001407902 | 0.7674178 | 0.01163566 | 0.7674142 | 0.01409108 |  |  | 37231 | 0.7821753 | 0.7792293 | 0.0001387304 | 0.7799189 | 0.01185607 | 0.7799133 | 0.01061296
|  |  | 64223 | 0.7678296 | 0.7674819 | 0.0001407902 | 0.7674178 | 0.01163566 | 0.7674142 | 0.01409108 |  |  | 37236 | 0.7858999 | 0.7792293 | 0.0001387304 | 0.7799189 | 0.01185607 | 0.7799133 | 0.01061296
|  |  | 64233 | 0.7678296 | 0.7674819 | 0.0001407902 | 0.7674178 | 0.01163566 | 0.7674142 | 0.01409108 |  |  | 37241 | 0.7821753 | 0.7792293 | 0.0001387304 | 0.7799189 | 0.01185607 | 0.7799133 | 0.01061296
|  |  | 64243 | 0.7678296 | 0.7674819 | 0.0001407902 | 0.7674178 | 0.01163566 | 0.7674142 | 0.01409108 |  |  | 37246 | 0.7821753 | 0.7792293 | 0.0001387304 | 0.7799189 | 0.01185607 | 0.7799133 | 0.01061296
|  |  | 64253 | 0.7678296 | 0.7674819 | 0.0001407902 | 0.7674178 | 0.01163566 | 0.7674142 | 0.01409108 |  |  | 37251 | 0.7784506 | 0.7792293 | 0.0001387304 | 0.7799189 | 0.01185607 | 0.7799133 | 0.01061296
|  |  | 64263 | 0.7678296 | 0.7674819 | 0.0001407902 | 0.7674178 | 0.01163566 | 0.7674142 | 0.01409108 |  |  | 37256 | 0.7821753 | 0.7792293 | 0.0001387304 | 0.7799189 | 0.01185607 | 0.7799133 | 0.01061296
|  |  | 64273 | 0.7678296 | 0.7674819 | 0.0001407902 | 0.7674178 | 0.01163566 | 0.7674142 | 0.01409108 |  |  | 37261 | 0.7858999 | 0.7792293 | 0.0001387304 | 0.7799189 | 0.01185607 | 0.7799133 | 0.01061296
|  |  | 64283 | 0.7623056 | 0.7674819 | 0.0001407902 | 0.7674178 | 0.01163566 | 0.7674142 | 0.01409108 |  |  | 37266 | 0.7821753 | 0.7792293 | 0.0001387304 | 0.7799189 | 0.01185607 | 0.7799133 | 0.01061296
|  |  | 64293 | 0.7678296 | 0.7674819 | 0.0001407902 | 0.7674178 | 0.01163566 | 0.7674142 | 0.01409108 |  |  | 37271 | 0.7784506 | 0.7792293 | 0.0001387304 | 0.7799189 | 0.01185607 | 0.7799133 | 0.01061296
|  |  | 64303 | 0.7678296 | 0.7674819 | 0.0001407902 | 0.7674178 | 0.01163566 | 0.7674142 | 0.01409108 |  |  | 37276 | 0.7821753 | 0.7792293 | 0.0001387304 | 0.7799189 | 0.01185607 | 0.7799133 | 0.01061296
|  |  | 64313 | 0.7733535 | 0.7674819 | 0.0001407902 | 0.7674178 | 0.01163566 | 0.7674142 | 0.01409108 |  |  | 37281 | 0.7821753 | 0.7792293 | 0.0001387304 | 0.7799189 | 0.01185607 | 0.7799133 | 0.01061296
|  |  | 64323 | 0.7733535 | 0.7674819 | 0.0001407902 | 0.7674178 | 0.01163566 | 0.7674142 | 0.01409108 |  |  | 37286 | 0.7858999 | 0.7792293 | 0.0001387304 | 0.7799189 | 0.01185607 | 0.7799133 | 0.01061296
|  |  | 64333 | 0.7623056 | 0.7674819 | 0.0001407902 | 0.7674178 | 0.01163566 | 0.7674142 | 0.01409108 |  |  | 37291 | 0.7821753 | 0.7792293 | 0.0001387304 | 0.7799189 | 0.01185607 | 0.7799133 | 0.01061296
|  |  | 64343 | 0.7678296 | 0.7674819 | 0.0001407902 | 0.7674178 | 0.01163566 | 0.7674142 | 0.01409108 |  |  | 37296 | 0.7858999 | 0.7792293 | 0.0001387304 | 0.7799189 | 0.01185607 | 0.7799133 | 0.01061296
|  |  | 64353 | 0.7678296 | 0.7674819 | 0.0001407902 | 0.7674178 | 0.01163566 | 0.7674142 | 0.01409108 |  |  | 37301 | 0.7821753 | 0.7792293 | 0.0001387304 | 0.7799189 | 0.01185607 | 0.7799133 | 0.01061296
|  |  | 64363 | 0.7733535 | 0.7674819 | 0.0001407902 | 0.7674178 | 0.01163566 | 0.7674142 | 0.01409108 |  |  | 37306 | 0.7821753 | 0.7792293 | 0.0001387304 | 0.7799189 | 0.01185607 | 0.7799133 | 0.01061296
|  |  | 64373 | 0.7733535 | 0.7674819 | 0.0001407902 | 0.7674178 | 0.01163566 | 0.7674142 | 0.01409108 |  |  | 37311 | 0.7821753 | 0.7792293 | 0.0001387304 | 0.7799189 | 0.01185607 | 0.7799133 | 0.01061296
|  |  | 64383 | 0.7733535 | 0.7674819 | 0.0001407902 | 0.7674178 | 0.01163566 | 0.7674142 | 0.01409108 |  |  | 37316 | 0.7821753 | 0.7792293 | 0.0001387304 | 0.7799189 | 0.01185607 | 0.7799133 | 0.01061296
|  |  | 64393 | 0.7678296 | 0.7674819 | 0.0001407902 | 0.7674178 | 0.01163566 | 0.7674142 | 0.01409108 |  |  | 37321 | 0.7821753 | 0.7792293 | 0.0001387304 | 0.7799189 | 0.01185607 | 0.7799133 | 0.01061296
|  |  | 64403 | 0.7678296 | 0.7674819 | 0.0001407902 | 0.7674178 | 0.01163566 | 0.7674142 | 0.01409108 |  |  | 37326 | 0.7784506 | 0.7792293 | 0.0001387304 | 0.7799189 | 0.01185607 | 0.7799133 | 0.01061296
|  |  | 64413 | 0.7678296 | 0.7674819 | 0.0001407902 | 0.7674178 | 0.01163566 | 0.7674142 | 0.01409108 |  |  | 37331 | 0.7821753 | 0.7792293 | 0.0001387304 | 0.7799189 | 0.01185607 | 0.7799133 | 0.01061296
|  |  | 64423 | 0.7678296 | 0.7674819 | 0.0001407902 | 0.7674178 | 0.01163566 | 0.7674142 | 0.01409108 |  |  | 37336 | 0.7821753 | 0.7792293 | 0.0001387304 | 0.7799189 | 0.01185607 | 0.7799133 | 0.01061296
|  |  | 64433 | 0.7678296 | 0.7674819 | 0.0001407902 | 0.7674178 | 0.01163566 | 0.7674142 | 0.01409108 |  |  | 37341 | 0.7784506 | 0.7792293 | 0.0001387304 | 0.7799189 | 0.01185607 | 0.7799133 | 0.01061296
|  |  | 64443 | 0.7678296 | 0.7674819 | 0.0001407902 | 0.7674178 | 0.01163566 | 0.7674142 | 0.01409108 |  |  | 37346 | 0.7784506 | 0.7792293 | 0.0001387304 | 0.7799189 | 0.01185607 | 0.7799133 | 0.01061296
|  |  | 64453 | 0.7678296 | 0.7674819 | 0.0001407902 | 0.7674178 | 0.01163566 | 0.7674142 | 0.01409108 |  |  | 37351 | 0.7821753 | 0.7792293 | 0.0001387304 | 0.7799189 | 0.01185607 | 0.7799133 | 0.01061296
|  |  | 64463 | 0.7678296 | 0.7674819 | 0.0001407902 | 0.7674178 | 0.01163566 | 0.7674142 | 0.01409108 |  |  | 37356 | 0.7821753 | 0.7792293 | 0.0001387304 | 0.7799189 | 0.01185607 | 0.7799133 | 0.01061296
|  |  | 64473 | 0.7678296 | 0.7674819 | 0.0001407902 | 0.7674178 | 0.01163566 | 0.7674142 | 0.01409108 |  |  | 37361 | 0.7821753 | 0.7792293 | 0.0001387304 | 0.7799189 | 0.01185607 | 0.7799133 | 0.01061296
|  |  | 64483 | 0.7678296 | 0.7674819 | 0.0001407902 | 0.7674178 | 0.01163566 | 0.7674142 | 0.01409108 |  |  | 37366 | 0.7784506 | 0.7792293 | 0.0001387304 | 0.7799189 | 0.01185607 | 0.7799133 | 0.01061296
|  |  | 64493 | 0.7678296 | 0.7674819 | 0.0001407902 | 0.7674178 | 0.01163566 | 0.7674142 | 0.01409108 |  |  | 37371 | 0.7784506 | 0.7792293 | 0.0001387304 | 0.7799189 | 0.01185607 | 0.7799133 | 0.01061296
|  |  | 64503 | 0.7567817 | 0.7674819 | 0.0001407902 | 0.7674178 | 0.01163566 | 0.7674142 | 0.01409108 |  |  | 37376 | 0.7821753 | 0.7792293 | 0.0001387304 | 0.7799189 | 0.01185607 | 0.7799133 | 0.01061296
|  |  | 64513 | 0.7678296 | 0.7674819 | 0.0001407902 | 0.7674178 | 0.01163566 | 0.7674142 | 0.01409108 |  |  | 37381 | 0.7858999 | 0.7792293 | 0.0001387304 | 0.7799189 | 0.01185607 | 0.7799133 | 0.01061296
|  |  | 64523 | 0.7678296 | 0.7674819 | 0.0001407902 | 0.7674178 | 0.01163566 | 0.7674142 | 0.01409108 |  |  | 37386 | 0.7784506 | 0.7792293 | 0.0001387304 | 0.7799189 | 0.01185607 | 0.7799133 | 0.01061296
|  |  | 64533 | 0.7678296 | 0.7674819 | 0.0001407902 | 0.7674178 | 0.01163566 | 0.7674142 | 0.01409108 |  |  | 37391 | 0.7821753 | 0.7792293 | 0.0001387304 | 0.7799189 | 0.01185607 | 0.7799133 | 0.01061296
|  |  | 64543 | 0.7678296 | 0.7674819 | 0.0001407902 | 0.7674178 | 0.01163566 | 0.7674142 | 0.01409108 |  |  | 37396 | 0.7784506 | 0.7792293 | 0.0001387304 | 0.7799189 | 0.01185607 | 0.7799133 | 0.01061296
|  |  | 64553 | 0.7733535 | 0.7674819 | 0.0001407902 | 0.7674178 | 0.01163566 | 0.7674142 | 0.01409108 |  |  | 37401 | 0.7784506 | 0.7792293 | 0.0001387304 | 0.7799189 | 0.01185607 | 0.7799133 | 0.01061296
|  |  | 64563 | 0.7678296 | 0.7674819 | 0.0001407902 | 0.7674178 | 0.01163566 | 0.7674142 | 0.01409108 |  |  | 37406 | 0.7784506 | 0.7792293 | 0.0001387304 | 0.7799189 | 0.01185607 | 0.7799133 | 0.01061296
|  |  | 64573 | 0.7678296 | 0.7674819 | 0.0001407902 | 0.7674178 | 0.01163566 | 0.7674142 | 0.01409108 |  |  | 37411 | 0.7784506 | 0.7792293 | 0.0001387304 | 0.7799189 | 0.01185607 | 0.7799133 | 0.01061296
|  |  | 64583 | 0.7678296 | 0.7674819 | 0.0001407902 | 0.7674178 | 0.01163566 | 0.7674142 | 0.01409108 |  |  | 37416 | 0.7821753 | 0.7792293 | 0.0001387304 | 0.7799189 | 0.01185607 | 0.7799133 | 0.01061296
|  |  | 64593 | 0.7678296 | 0.7674819 | 0.0001407902 | 0.7674178 | 0.01163566 | 0.7674142 | 0.01409108 |  |  | 37421 | 0.7784506 | 0.7792293 | 0.0001387304 | 0.7799189 | 0.01185607 | 0.7799133 | 0.01061296
|  |  | 64603 | 0.7678296 | 0.7674819 | 0.0001407902 | 0.7674178 | 0.01163566 | 0.7674142 | 0.01409108 |  |  | 37426 | 0.7858999 | 0.7792293 | 0.0001387304 | 0.7799189 | 0.01185607 | 0.7799133 | 0.01061296
|  |  | 64613 | 0.7733535 | 0.7674819 | 0.0001407902 | 0.7674178 | 0.01163566 | 0.7674142 | 0.01409108 |  |  | 37431 | 0.7821753 | 0.7792293 | 0.0001387304 | 0.7799189 | 0.01185607 | 0.7799133 | 0.01061296
|  |  | 64623 | 0.7678296 | 0.7674819 | 0.0001407902 | 0.7674178 | 0.01163566 | 0.7674142 | 0.01409108 |  |  | 37436 | 0.7784506 | 0.7792293 | 0.0001387304 | 0.7799189 | 0.01185607 | 0.7799133 | 0.01061296
|  |  | 64633 | 0.7678296 | 0.7674819 | 0.0001407902 | 0.7674178 | 0.01163566 | 0.7674142 | 0.01409108 |  |  | 37441 | 0.7858999 | 0.7792293 | 0.0001387304 | 0.7799189 | 0.01185607 | 0.7799133 | 0.01061296
|  |  | 64643 | 0.7567817 | 0.7674819 | 0.0001407902 | 0.7674178 | 0.01163566 | 0.7674142 | 0.01409108 |  |  | 37446 | 0.7784506 | 0.7792293 | 0.0001387304 | 0.7799189 | 0.01185607 | 0.7799133 | 0.01061296
|  |  | 64653 | 0.7678296 | 0.7674819 | 0.0001407902 | 0.7674178 | 0.01163566 | 0.7674142 | 0.01409108 |  |  | 37451 | 0.7858999 | 0.7792293 | 0.0001387304 | 0.7799189 | 0.01185607 | 0.7799133 | 0.01061296
|  |  | 64663 | 0.7678296 | 0.7674819 | 0.0001407902 | 0.7674178 | 0.01163566 | 0.7674142 | 0.01409108 |  |  | 37456 | 0.7784506 | 0.7792293 | 0.0001387304 | 0.7799189 | 0.01185607 | 0.7799133 | 0.01061296
|  |  | 64673 | 0.7678296 | 0.7674819 | 0.0001407902 | 0.7674178 | 0.01163566 | 0.7674142 | 0.01409108 |  |  | 37461 | 0.7784506 | 0.7792293 | 0.0001387304 | 0.7799189 | 0.01185607 | 0.7799133 | 0.01061296
|  |  | 64683 | 0.7678296 | 0.7674819 | 0.0001407902 | 0.7674178 | 0.01163566 | 0.7674142 | 0.01409108 |  |  | 37466 | 0.7821753 | 0.7792293 | 0.0001387304 | 0.7799189 | 0.01185607 | 0.7799133 | 0.01061296
|  |  | 64693 | 0.7733535 | 0.7674819 | 0.0001407902 | 0.7674178 | 0.01163566 | 0.7674142 | 0.01409108 |  |  | 37471 | 0.7821753 | 0.7792293 | 0.0001387304 | 0.7799189 | 0.01185607 | 0.7799133 | 0.01061296
|  |  | 64703 | 0.7733535 | 0.7674819 | 0.0001407902 | 0.7674178 | 0.01163566 | 0.7674142 | 0.01409108 |  |  | 37476 | 0.7821753 | 0.7792293 | 0.0001387304 | 0.7799189 | 0.01185607 | 0.7799133 | 0.01061296
|  |  | 64713 | 0.7733535 | 0.7674819 | 0.0001407902 | 0.7674178 | 0.01163566 | 0.7674142 | 0.01409108 |  |  | 37481 | 0.7821753 | 0.7792293 | 0.0001387304 | 0.7799189 | 0.01185607 | 0.7799133 | 0.01061296
|  |  | 64723 | 0.7678296 | 0.7674819 | 0.0001407902 | 0.7674178 | 0.01163566 | 0.7674142 | 0.01409108 |  |  | 37486 | 0.7784506 | 0.7792293 | 0.0001387304 | 0.7799189 | 0.01185607 | 0.7799133 | 0.01061296
|  |  | 64733 | 0.7678296 | 0.7674819 | 0.0001407902 | 0.7674178 | 0.01163566 | 0.7674142 | 0.01409108 |  |  | 37491 | 0.7821753 | 0.7792293 | 0.0001387304 | 0.7799189 | 0.01185607 | 0.7799133 | 0.01061296
|  |  | 64743 | 0.7678296 | 0.7674819 | 0.0001407902 | 0.7674178 | 0.01163566 | 0.7674142 | 0.01409108 |  |  | 37496 | 0.7821753 | 0.7792293 | 0.0001387304 | 0.7799189 | 0.01185607 | 0.7799133 | 0.01061296
|  |  | 64753 | 0.7678296 | 0.7674819 | 0.0001407902 | 0.7674178 | 0.01163566 | 0.7674142 | 0.01409108 |  |  | 37501 | 0.7821753 | 0.7792293 | 0.0001387304 | 0.7799189 | 0.01185607 | 0.7799133 | 0.01061296
|  |  | 64763 | 0.7678296 | 0.7674819 | 0.0001407902 | 0.7674178 | 0.01163566 | 0.7674142 | 0.01409108 |  |  | 37506 | 0.7821753 | 0.7792293 | 0.0001387304 | 0.7799189 | 0.01185607 | 0.7799133 | 0.01061296
|  |  | 64773 | 0.7678296 | 0.7674819 | 0.0001407902 | 0.7674178 | 0.01163566 | 0.7674142 | 0.01409108 |  |  | 37511 | 0.7858999 | 0.7792293 | 0.0001387304 | 0.7799189 | 0.01185607 | 0.7799133 | 0.01061296
|  |  | 64783 | 0.7678296 | 0.7674819 | 0.0001407902 | 0.7674178 | 0.01163566 | 0.7674142 | 0.01409108 |  |  | 37516 | 0.7858999 | 0.7792293 | 0.0001387304 | 0.7799189 | 0.01185607 | 0.7799133 | 0.01061296
|  |  | 64793 | 0.7678296 | 0.7674819 | 0.0001407902 | 0.7674178 | 0.01163566 | 0.7674142 | 0.01409108 |  |  | 37521 | 0.7784506 | 0.7792293 | 0.0001387304 | 0.7799189 | 0.01185607 | 0.7799133 | 0.01061296
|  |  | 64803 | 0.7678296 | 0.7674819 | 0.0001407902 | 0.7674178 | 0.01163566 | 0.7674142 | 0.01409108 |  |  | 37526 | 0.7784506 | 0.7792293 | 0.0001387304 | 0.7799189 | 0.01185607 | 0.7799133 | 0.01061296
|  |  | 64813 | 0.7678296 | 0.7674819 | 0.0001407902 | 0.7674178 | 0.01163566 | 0.7674142 | 0.01409108 |  |  | 37531 | 0.7784506 | 0.7792293 | 0.0001387304 | 0.7799189 | 0.01185607 | 0.7799133 | 0.01061296
|  |  | 64823 | 0.7733535 | 0.7674819 | 0.0001407902 | 0.7674178 | 0.01163566 | 0.7674142 | 0.01409108 |  |  | 37536 | 0.7784506 | 0.7792293 | 0.0001387304 | 0.7799189 | 0.01185607 | 0.7799133 | 0.01061296
|  |  | 64833 | 0.7678296 | 0.7674819 | 0.0001407902 | 0.7674178 | 0.01163566 | 0.7674142 | 0.01409108 |  |  | 37541 | 0.7858999 | 0.7792293 | 0.0001387304 | 0.7799189 | 0.01185607 | 0.7799133 | 0.01061296
|  |  | 64843 | 0.7733535 | 0.7674819 | 0.0001407902 | 0.7674178 | 0.01163566 | 0.7674142 | 0.01409108 |  |  | 37546 | 0.7858999 | 0.7792293 | 0.0001387304 | 0.7799189 | 0.01185607 | 0.7799133 | 0.01061296
|  |  | 64853 | 0.7623056 | 0.7674819 | 0.0001407902 | 0.7674178 | 0.01163566 | 0.7674142 | 0.01409108 |  |  | 37551 | 0.7784506 | 0.7792293 | 0.0001387304 | 0.7799189 | 0.01185607 | 0.7799133 | 0.01061296
|  |  | 64863 | 0.7678296 | 0.7674819 | 0.0001407902 | 0.7674178 | 0.01163566 | 0.7674142 | 0.01409108 |  |  | 37556 | 0.7858999 | 0.7792293 | 0.0001387304 | 0.7799189 | 0.01185607 | 0.7799133 | 0.01061296
|  |  | 64873 | 0.7678296 | 0.7674819 | 0.0001407902 | 0.7674178 | 0.01163566 | 0.7674142 | 0.01409108 |  |  | 37561 | 0.7784506 | 0.7792293 | 0.0001387304 | 0.7799189 | 0.01185607 | 0.7799133 | 0.01061296
|  |  | 64883 | 0.7678296 | 0.7674819 | 0.0001407902 | 0.7674178 | 0.01163566 | 0.7674142 | 0.01409108 |  |  | 37566 | 0.7858999 | 0.7792293 | 0.0001387304 | 0.7799189 | 0.01185607 | 0.7799133 | 0.01061296
|  |  | 64893 | 0.7678296 | 0.7674819 | 0.0001407902 | 0.7674178 | 0.01163566 | 0.7674142 | 0.01409108 |  |  | 37571 | 0.7821753 | 0.7792293 | 0.0001387304 | 0.7799189 | 0.01185607 | 0.7799133 | 0.01061296
|  |  | 64903 | 0.7623056 | 0.7674819 | 0.0001407902 | 0.7674178 | 0.01163566 | 0.7674142 | 0.01409108 |  |  | 37576 | 0.7784506 | 0.7792293 | 0.0001387304 | 0.7799189 | 0.01185607 | 0.7799133 | 0.01061296
|  |  | 64913 | 0.7678296 | 0.7674819 | 0.0001407902 | 0.7674178 | 0.01163566 | 0.7674142 | 0.01409108 |  |  | 37581 | 0.7821753 | 0.7792293 | 0.0001387304 | 0.7799189 | 0.01185607 | 0.7799133 | 0.01061296
|  |  | 64923 | 0.7623056 | 0.7674819 | 0.0001407902 | 0.7674178 | 0.01163566 | 0.7674142 | 0.01409108 |  |  | 37586 | 0.7821753 | 0.7792293 | 0.0001387304 | 0.7799189 | 0.01185607 | 0.7799133 | 0.01061296
|  |  | 64933 | 0.7678296 | 0.7674819 | 0.0001407902 | 0.7674178 | 0.01163566 | 0.7674142 | 0.01409108 |  |  | 37591 | 0.7821753 | 0.7792293 | 0.0001387304 | 0.7799189 | 0.01185607 | 0.7799133 | 0.01061296
|  |  | 64943 | 0.7678296 | 0.7674819 | 0.0001407902 | 0.7674178 | 0.01163566 | 0.7674142 | 0.01409108 |  |  | 37596 | 0.7821753 | 0.7792293 | 0.0001387304 | 0.7799189 | 0.01185607 | 0.7799133 | 0.01061296
|  |  | 64953 | 0.7678296 | 0.7674819 | 0.0001407902 | 0.7674178 | 0.01163566 | 0.7674142 | 0.01409108 |  |  | 37601 | 0.774726 | 0.7792293 | 0.0001387304 | 0.7799189 | 0.01185607 | 0.7799133 | 0.01061296
|  |  | 64963 | 0.7678296 | 0.7674819 | 0.0001407902 | 0.7674178 | 0.01163566 | 0.7674142 | 0.01409108 |  |  | 37606 | 0.7821753 | 0.7792293 | 0.0001387304 | 0.7799189 | 0.01185607 | 0.7799133 | 0.01061296
|  |  | 64973 | 0.7678296 | 0.7674819 | 0.0001407902 | 0.7674178 | 0.01163566 | 0.7674142 | 0.01409108 |  |  | 37611 | 0.7821753 | 0.7792293 | 0.0001387304 | 0.7799189 | 0.01185607 | 0.7799133 | 0.01061296
|  |  | 64983 | 0.7678296 | 0.7674819 | 0.0001407902 | 0.7674178 | 0.01163566 | 0.7674142 | 0.01409108 |  |  | 37616 | 0.7821753 | 0.7792293 | 0.0001387304 | 0.7799189 | 0.01185607 | 0.7799133 | 0.01061296
|  |  | 64993 | 0.7678296 | 0.7674819 | 0.0001407902 | 0.7674178 | 0.01163566 | 0.7674142 | 0.01409108 |  |  | 37621 | 0.7858999 | 0.7792293 | 0.0001387304 | 0.7799189 | 0.01185607 | 0.7799133 | 0.01061296
|  |  | 65003 | 0.7623056 | 0.7674819 | 0.0001407902 | 0.7674178 | 0.01163566 | 0.7674142 | 0.01409108 |  |  | 37626 | 0.7821753 | 0.7792293 | 0.0001387304 | 0.7799189 | 0.01185607 | 0.7799133 | 0.01061296
|  |  | 65013 | 0.7733535 | 0.7674819 | 0.0001407902 | 0.7674178 | 0.01163566 | 0.7674142 | 0.01409108 |  |  | 37631 | 0.7821753 | 0.7792293 | 0.0001387304 | 0.7799189 | 0.01185607 | 0.7799133 | 0.01061296
|  |  | 65023 | 0.7678296 | 0.7674819 | 0.0001407902 | 0.7674178 | 0.01163566 | 0.7674142 | 0.01409108 |  |  | 37636 | 0.7784506 | 0.7792293 | 0.0001387304 | 0.7799189 | 0.01185607 | 0.7799133 | 0.01061296
|  |  | 65033 | 0.7733535 | 0.7674819 | 0.0001407902 | 0.7674178 | 0.01163566 | 0.7674142 | 0.01409108 |  |  | 37641 | 0.7784506 | 0.7792293 | 0.0001387304 | 0.7799189 | 0.01185607 | 0.7799133 | 0.01061296
|  |  | 65043 | 0.7678296 | 0.7674819 | 0.0001407902 | 0.7674178 | 0.01163566 | 0.7674142 | 0.01409108 |  |  | 37646 | 0.7821753 | 0.7792293 | 0.0001387304 | 0.7799189 | 0.01185607 | 0.7799133 | 0.01061296
|  |  | 65053 | 0.7678296 | 0.7674819 | 0.0001407902 | 0.7674178 | 0.01163566 | 0.7674142 | 0.01409108 |  |  | 37651 | 0.7821753 | 0.7792293 | 0.0001387304 | 0.7799189 | 0.01185607 | 0.7799133 | 0.01061296
|  |  | 65063 | 0.7567817 | 0.7674819 | 0.0001407902 | 0.7674178 | 0.01163566 | 0.7674142 | 0.01409108 |  |  | 37656 | 0.7858999 | 0.7792293 | 0.0001387304 | 0.7799189 | 0.01185607 | 0.7799133 | 0.01061296
|  |  | 65073 | 0.7623056 | 0.7674819 | 0.0001407902 | 0.7674178 | 0.01163566 | 0.7674142 | 0.01409108 |  |  | 37661 | 0.7858999 | 0.7792293 | 0.0001387304 | 0.7799189 | 0.01185607 | 0.7799133 | 0.01061296
|  |  | 65083 | 0.7733535 | 0.7674819 | 0.0001407902 | 0.7674178 | 0.01163566 | 0.7674142 | 0.01409108 |  |  | 37666 | 0.7821753 | 0.7792293 | 0.0001387304 | 0.7799189 | 0.01185607 | 0.7799133 | 0.01061296
|  |  | 65093 | 0.7678296 | 0.7674819 | 0.0001407902 | 0.7674178 | 0.01163566 | 0.7674142 | 0.01409108 |  |  | 37671 | 0.7821753 | 0.7792293 | 0.0001387304 | 0.7799189 | 0.01185607 | 0.7799133 | 0.01061296
|  |  | 65103 | 0.7678296 | 0.7674819 | 0.0001407902 | 0.7674178 | 0.01163566 | 0.7674142 | 0.01409108 |  |  | 37676 | 0.7821753 | 0.7792293 | 0.0001387304 | 0.7799189 | 0.01185607 | 0.7799133 | 0.01061296
|  |  | 65113 | 0.7678296 | 0.7674819 | 0.0001407902 | 0.7674178 | 0.01163566 | 0.7674142 | 0.01409108 |  |  | 37681 | 0.7821753 | 0.7792293 | 0.0001387304 | 0.7799189 | 0.01185607 | 0.7799133 | 0.01061296
|  |  | 65123 | 0.7623056 | 0.7674819 | 0.0001407902 | 0.7674178 | 0.01163566 | 0.7674142 | 0.01409108 |  |  | 37686 | 0.7784506 | 0.7792293 | 0.0001387304 | 0.7799189 | 0.01185607 | 0.7799133 | 0.01061296
|  |  | 65133 | 0.7678296 | 0.7674819 | 0.0001407902 | 0.7674178 | 0.01163566 | 0.7674142 | 0.01409108 |  |  | 37691 | 0.7784506 | 0.7792293 | 0.0001387304 | 0.7799189 | 0.01185607 | 0.7799133 | 0.01061296
|  |  | 65143 | 0.7678296 | 0.7674819 | 0.0001407902 | 0.7674178 | 0.01163566 | 0.7674142 | 0.01409108 |  |  | 37696 | 0.7821753 | 0.7792293 | 0.0001387304 | 0.7799189 | 0.01185607 | 0.7799133 | 0.01061296
|  |  | 65153 | 0.7733535 | 0.7674819 | 0.0001407902 | 0.7674178 | 0.01163566 | 0.7674142 | 0.01409108 |  |  | 37701 | 0.7821753 | 0.7792293 | 0.0001387304 | 0.7799189 | 0.01185607 | 0.7799133 | 0.01061296
|  |  | 65163 | 0.7678296 | 0.7674819 | 0.0001407902 | 0.7674178 | 0.01163566 | 0.7674142 | 0.01409108 |  |  | 37706 | 0.7821753 | 0.7792293 | 0.0001387304 | 0.7799189 | 0.01185607 | 0.7799133 | 0.01061296
|  |  | 65173 | 0.7733535 | 0.7674819 | 0.0001407902 | 0.7674178 | 0.01163566 | 0.7674142 | 0.01409108 |  |  | 37711 | 0.7858999 | 0.7792293 | 0.0001387304 | 0.7799189 | 0.01185607 | 0.7799133 | 0.01061296
|  |  | 65183 | 0.7678296 | 0.7674819 | 0.0001407902 | 0.7674178 | 0.01163566 | 0.7674142 | 0.01409108 |  |  | 37716 | 0.7821753 | 0.7792293 | 0.0001387304 | 0.7799189 | 0.01185607 | 0.7799133 | 0.01061296
|  |  | 65193 | 0.7678296 | 0.7674819 | 0.0001407902 | 0.7674178 | 0.01163566 | 0.7674142 | 0.01409108 |  |  | 37721 | 0.7710014 | 0.7792293 | 0.0001387304 | 0.7799189 | 0.01185607 | 0.7799133 | 0.01061296
|  |  | 65203 | 0.7678296 | 0.7674819 | 0.0001407902 | 0.7674178 | 0.01163566 | 0.7674142 | 0.01409108 |  |  | 37726 | 0.7784506 | 0.7792293 | 0.0001387304 | 0.7799189 | 0.01185607 | 0.7799133 | 0.01061296
|  |  | 65213 | 0.7733535 | 0.7674819 | 0.0001407902 | 0.7674178 | 0.01163566 | 0.7674142 | 0.01409108 |  |  | 37731 | 0.7821753 | 0.7792293 | 0.0001387304 | 0.7799189 | 0.01185607 | 0.7799133 | 0.01061296
|  |  | 65223 | 0.7623056 | 0.7674819 | 0.0001407902 | 0.7674178 | 0.01163566 | 0.7674142 | 0.01409108 |  |  | 37736 | 0.7784506 | 0.7792293 | 0.0001387304 | 0.7799189 | 0.01185607 | 0.7799133 | 0.01061296
|  |  | 65233 | 0.7623056 | 0.7674819 | 0.0001407902 | 0.7674178 | 0.01163566 | 0.7674142 | 0.01409108 |  |  | 37741 | 0.7821753 | 0.7792293 | 0.0001387304 | 0.7799189 | 0.01185607 | 0.7799133 | 0.01061296
|  |  | 65243 | 0.7678296 | 0.7674819 | 0.0001407902 | 0.7674178 | 0.01163566 | 0.7674142 | 0.01409108 |  |  | 37746 | 0.7821753 | 0.7792293 | 0.0001387304 | 0.7799189 | 0.01185607 | 0.7799133 | 0.01061296
|  |  | 65253 | 0.7623056 | 0.7674819 | 0.0001407902 | 0.7674178 | 0.01163566 | 0.7674142 | 0.01409108 |  |  | 37751 | 0.7784506 | 0.7792293 | 0.0001387304 | 0.7799189 | 0.01185607 | 0.7799133 | 0.01061296
|  |  | 65263 | 0.7678296 | 0.7674819 | 0.0001407902 | 0.7674178 | 0.01163566 | 0.7674142 | 0.01409108 |  |  | 37756 | 0.7784506 | 0.7792293 | 0.0001387304 | 0.7799189 | 0.01185607 | 0.7799133 | 0.01061296
|  |  | 65273 | 0.7678296 | 0.7674819 | 0.0001407902 | 0.7674178 | 0.01163566 | 0.7674142 | 0.01409108 |  |  | 37761 | 0.7821753 | 0.7792293 | 0.0001387304 | 0.7799189 | 0.01185607 | 0.7799133 | 0.01061296
|  |  | 65283 | 0.7733535 | 0.7674819 | 0.0001407902 | 0.7674178 | 0.01163566 | 0.7674142 | 0.01409108 |  |  | 37766 | 0.7821753 | 0.7792293 | 0.0001387304 | 0.7799189 | 0.01185607 | 0.7799133 | 0.01061296
|  |  | 65293 | 0.7733535 | 0.7674819 | 0.0001407902 | 0.7674178 | 0.01163566 | 0.7674142 | 0.01409108 |  |  | 37771 | 0.7821753 | 0.7792293 | 0.0001387304 | 0.7799189 | 0.01185607 | 0.7799133 | 0.01061296
|  |  | 65303 | 0.7678296 | 0.7674819 | 0.0001407902 | 0.7674178 | 0.01163566 | 0.7674142 | 0.01409108 |  |  | 37776 | 0.7858999 | 0.7792293 | 0.0001387304 | 0.7799189 | 0.01185607 | 0.7799133 | 0.01061296
|  |  | 65313 | 0.7788775 | 0.7674819 | 0.0001407902 | 0.7674178 | 0.01163566 | 0.7674142 | 0.01409108 |  |  | 37781 | 0.7821753 | 0.7792293 | 0.0001387304 | 0.7799189 | 0.01185607 | 0.7799133 | 0.01061296
|  |  | 65323 | 0.7733535 | 0.7674819 | 0.0001407902 | 0.7674178 | 0.01163566 | 0.7674142 | 0.01409108 |  |  | 37786 | 0.7784506 | 0.7792293 | 0.0001387304 | 0.7799189 | 0.01185607 | 0.7799133 | 0.01061296
|  |  | 65333 | 0.7733535 | 0.7674819 | 0.0001407902 | 0.7674178 | 0.01163566 | 0.7674142 | 0.01409108 |  |  | 37791 | 0.7821753 | 0.7792293 | 0.0001387304 | 0.7799189 | 0.01185607 | 0.7799133 | 0.01061296
|  |  | 65343 | 0.7733535 | 0.7674819 | 0.0001407902 | 0.7674178 | 0.01163566 | 0.7674142 | 0.01409108 |  |  | 37796 | 0.7821753 | 0.7792293 | 0.0001387304 | 0.7799189 | 0.01185607 | 0.7799133 | 0.01061296
|  |  | 65353 | 0.7678296 | 0.7674819 | 0.0001407902 | 0.7674178 | 0.01163566 | 0.7674142 | 0.01409108 |  |  | 37801 | 0.7784506 | 0.7792293 | 0.0001387304 | 0.7799189 | 0.01185607 | 0.7799133 | 0.01061296
|  |  | 65363 | 0.7733535 | 0.7674819 | 0.0001407902 | 0.7674178 | 0.01163566 | 0.7674142 | 0.01409108 |  |  | 37806 | 0.7821753 | 0.7792293 | 0.0001387304 | 0.7799189 | 0.01185607 | 0.7799133 | 0.01061296
|  |  | 65373 | 0.7733535 | 0.7674819 | 0.0001407902 | 0.7674178 | 0.01163566 | 0.7674142 | 0.01409108 |  |  | 37811 | 0.7784506 | 0.7792293 | 0.0001387304 | 0.7799189 | 0.01185607 | 0.7799133 | 0.01061296
|  |  | 65383 | 0.7623056 | 0.7674819 | 0.0001407902 | 0.7674178 | 0.01163566 | 0.7674142 | 0.01409108 |  |  | 37816 | 0.7858999 | 0.7792293 | 0.0001387304 | 0.7799189 | 0.01185607 | 0.7799133 | 0.01061296
|  |  | 65393 | 0.7678296 | 0.7674819 | 0.0001407902 | 0.7674178 | 0.01163566 | 0.7674142 | 0.01409108 |  |  | 37821 | 0.7821753 | 0.7792293 | 0.0001387304 | 0.7799189 | 0.01185607 | 0.7799133 | 0.01061296
|  |  | 65403 | 0.7678296 | 0.7674819 | 0.0001407902 | 0.7674178 | 0.01163566 | 0.7674142 | 0.01409108 |  |  | 37826 | 0.7821753 | 0.7792293 | 0.0001387304 | 0.7799189 | 0.01185607 | 0.7799133 | 0.01061296
|  |  | 65413 | 0.7678296 | 0.7674819 | 0.0001407902 | 0.7674178 | 0.01163566 | 0.7674142 | 0.01409108 |  |  | 37831 | 0.7821753 | 0.7792293 | 0.0001387304 | 0.7799189 | 0.01185607 | 0.7799133 | 0.01061296
|  |  | 65423 | 0.7678296 | 0.7674819 | 0.0001407902 | 0.7674178 | 0.01163566 | 0.7674142 | 0.01409108 |  |  | 37836 | 0.7784506 | 0.7792293 | 0.0001387304 | 0.7799189 | 0.01185607 | 0.7799133 | 0.01061296
|  |  | 65433 | 0.7678296 | 0.7674819 | 0.0001407902 | 0.7674178 | 0.01163566 | 0.7674142 | 0.01409108 |  |  | 37841 | 0.7821753 | 0.7792293 | 0.0001387304 | 0.7799189 | 0.01185607 | 0.7799133 | 0.01061296
|  |  | 65443 | 0.7733535 | 0.7674819 | 0.0001407902 | 0.7674178 | 0.01163566 | 0.7674142 | 0.01409108 |  |  | 37846 | 0.7784506 | 0.7792293 | 0.0001387304 | 0.7799189 | 0.01185607 | 0.7799133 | 0.01061296
|  |  | 65453 | 0.7678296 | 0.7674819 | 0.0001407902 | 0.7674178 | 0.01163566 | 0.7674142 | 0.01409108 |  |  | 37851 | 0.7821753 | 0.7792293 | 0.0001387304 | 0.7799189 | 0.01185607 | 0.7799133 | 0.01061296
|  |  | 65463 | 0.7678296 | 0.7674819 | 0.0001407902 | 0.7674178 | 0.01163566 | 0.7674142 | 0.01409108 |  |  | 37856 | 0.7784506 | 0.7792293 | 0.0001387304 | 0.7799189 | 0.01185607 | 0.7799133 | 0.01061296
|  |  | 65473 | 0.7623056 | 0.7674819 | 0.0001407902 | 0.7674178 | 0.01163566 | 0.7674142 | 0.01409108 |  |  | 37861 | 0.7821753 | 0.7792293 | 0.0001387304 | 0.7799189 | 0.01185607 | 0.7799133 | 0.01061296
|  |  | 65483 | 0.7678296 | 0.7674819 | 0.0001407902 | 0.7674178 | 0.01163566 | 0.7674142 | 0.01409108 |  |  | 37866 | 0.7784506 | 0.7792293 | 0.0001387304 | 0.7799189 | 0.01185607 | 0.7799133 | 0.01061296
|  |  | 65493 | 0.7623056 | 0.7674819 | 0.0001407902 | 0.7674178 | 0.01163566 | 0.7674142 | 0.01409108 |  |  | 37871 | 0.7821753 | 0.7792293 | 0.0001387304 | 0.7799189 | 0.01185607 | 0.7799133 | 0.01061296
|  |  | 65503 | 0.7623056 | 0.7674819 | 0.0001407902 | 0.7674178 | 0.01163566 | 0.7674142 | 0.01409108 |  |  | 37876 | 0.7821753 | 0.7792293 | 0.0001387304 | 0.7799189 | 0.01185607 | 0.7799133 | 0.01061296
|  |  | 65513 | 0.7623056 | 0.7674819 | 0.0001407902 | 0.7674178 | 0.01163566 | 0.7674142 | 0.01409108 |  |  | 37881 | 0.7784506 | 0.7792293 | 0.0001387304 | 0.7799189 | 0.01185607 | 0.7799133 | 0.01061296
|  |  | 65523 | 0.7678296 | 0.7674819 | 0.0001407902 | 0.7674178 | 0.01163566 | 0.7674142 | 0.01409108 |  |  | 37886 | 0.7821753 | 0.7792293 | 0.0001387304 | 0.7799189 | 0.01185607 | 0.7799133 | 0.01061296
|  |  | 65533 | 0.7733535 | 0.7674819 | 0.0001407902 | 0.7674178 | 0.01163566 | 0.7674142 | 0.01409108 |  |  | 37891 | 0.7784506 | 0.7792293 | 0.0001387304 | 0.7799189 | 0.01185607 | 0.7799133 | 0.01061296
|  |  | 65543 | 0.7678296 | 0.7674819 | 0.0001407902 | 0.7674178 | 0.01163566 | 0.7674142 | 0.01409108 |  |  | 37896 | 0.7858999 | 0.7792293 | 0.0001387304 | 0.7799189 | 0.01185607 | 0.7799133 | 0.01061296
|  |  | 65553 | 0.7733535 | 0.7674819 | 0.0001407902 | 0.7674178 | 0.01163566 | 0.7674142 | 0.01409108 |  |  | 37901 | 0.7821753 | 0.7792293 | 0.0001387304 | 0.7799189 | 0.01185607 | 0.7799133 | 0.01061296
|  |  | 65563 | 0.7733535 | 0.7674819 | 0.0001407902 | 0.7674178 | 0.01163566 | 0.7674142 | 0.01409108 |  |  | 37906 | 0.7821753 | 0.7792293 | 0.0001387304 | 0.7799189 | 0.01185607 | 0.7799133 | 0.01061296
|  |  | 65573 | 0.7678296 | 0.7674819 | 0.0001407902 | 0.7674178 | 0.01163566 | 0.7674142 | 0.01409108 |  |  | 37911 | 0.7858999 | 0.7792293 | 0.0001387304 | 0.7799189 | 0.01185607 | 0.7799133 | 0.01061296
|  |  | 65583 | 0.7678296 | 0.7674819 | 0.0001407902 | 0.7674178 | 0.01163566 | 0.7674142 | 0.01409108 |  |  | 37916 | 0.7784506 | 0.7792293 | 0.0001387304 | 0.7799189 | 0.01185607 | 0.7799133 | 0.01061296
|  |  | 65593 | 0.7678296 | 0.7674819 | 0.0001407902 | 0.7674178 | 0.01163566 | 0.7674142 | 0.01409108 |  |  | 37921 | 0.7784506 | 0.7792293 | 0.0001387304 | 0.7799189 | 0.01185607 | 0.7799133 | 0.01061296
|  |  | 65603 | 0.7678296 | 0.7674819 | 0.0001407902 | 0.7674178 | 0.01163566 | 0.7674142 | 0.01409108 |  |  | 37926 | 0.7784506 | 0.7792293 | 0.0001387304 | 0.7799189 | 0.01185607 | 0.7799133 | 0.01061296
|  |  | 65613 | 0.7678296 | 0.7674819 | 0.0001407902 | 0.7674178 | 0.01163566 | 0.7674142 | 0.01409108 |  |  | 37931 | 0.7821753 | 0.7792293 | 0.0001387304 | 0.7799189 | 0.01185607 | 0.7799133 | 0.01061296
|  |  | 65623 | 0.7733535 | 0.7674819 | 0.0001407902 | 0.7674178 | 0.01163566 | 0.7674142 | 0.01409108 |  |  | 37936 | 0.7858999 | 0.7792293 | 0.0001387304 | 0.7799189 | 0.01185607 | 0.7799133 | 0.01061296
|  |  | 65633 | 0.7678296 | 0.7674819 | 0.0001407902 | 0.7674178 | 0.01163566 | 0.7674142 | 0.01409108 |  |  | 37941 | 0.7821753 | 0.7792293 | 0.0001387304 | 0.7799189 | 0.01185607 | 0.7799133 | 0.01061296
|  |  | 65643 | 0.7678296 | 0.7674819 | 0.0001407902 | 0.7674178 | 0.01163566 | 0.7674142 | 0.01409108 |  |  | 37946 | 0.7858999 | 0.7792293 | 0.0001387304 | 0.7799189 | 0.01185607 | 0.7799133 | 0.01061296
|  |  | 65653 | 0.7678296 | 0.7674819 | 0.0001407902 | 0.7674178 | 0.01163566 | 0.7674142 | 0.01409108 |  |  | 37951 | 0.7784506 | 0.7792293 | 0.0001387304 | 0.7799189 | 0.01185607 | 0.7799133 | 0.01061296
|  |  | 65663 | 0.7678296 | 0.7674819 | 0.0001407902 | 0.7674178 | 0.01163566 | 0.7674142 | 0.01409108 |  |  | 37956 | 0.7784506 | 0.7792293 | 0.0001387304 | 0.7799189 | 0.01185607 | 0.7799133 | 0.01061296
|  |  | 65673 | 0.7678296 | 0.7674819 | 0.0001407902 | 0.7674178 | 0.01163566 | 0.7674142 | 0.01409108 |  |  | 37961 | 0.7858999 | 0.7792293 | 0.0001387304 | 0.7799189 | 0.01185607 | 0.7799133 | 0.01061296
|  |  | 65683 | 0.7678296 | 0.7674819 | 0.0001407902 | 0.7674178 | 0.01163566 | 0.7674142 | 0.01409108 |  |  | 37966 | 0.7821753 | 0.7792293 | 0.0001387304 | 0.7799189 | 0.01185607 | 0.7799133 | 0.01061296
|  |  | 65693 | 0.7678296 | 0.7674819 | 0.0001407902 | 0.7674178 | 0.01163566 | 0.7674142 | 0.01409108 |  |  | 37971 | 0.7821753 | 0.7792293 | 0.0001387304 | 0.7799189 | 0.01185607 | 0.7799133 | 0.01061296
|  |  | 65703 | 0.7678296 | 0.7674819 | 0.0001407902 | 0.7674178 | 0.01163566 | 0.7674142 | 0.01409108 |  |  | 37976 | 0.7858999 | 0.7792293 | 0.0001387304 | 0.7799189 | 0.01185607 | 0.7799133 | 0.01061296
|  |  | 65713 | 0.7678296 | 0.7674819 | 0.0001407902 | 0.7674178 | 0.01163566 | 0.7674142 | 0.01409108 |  |  | 37981 | 0.7858999 | 0.7792293 | 0.0001387304 | 0.7799189 | 0.01185607 | 0.7799133 | 0.01061296
|  |  | 65723 | 0.7678296 | 0.7674819 | 0.0001407902 | 0.7674178 | 0.01163566 | 0.7674142 | 0.01409108 |  |  | 37986 | 0.7821753 | 0.7792293 | 0.0001387304 | 0.7799189 | 0.01185607 | 0.7799133 | 0.01061296
|  |  | 65733 | 0.7678296 | 0.7674819 | 0.0001407902 | 0.7674178 | 0.01163566 | 0.7674142 | 0.01409108 |  |  | 37991 | 0.7821753 | 0.7792293 | 0.0001387304 | 0.7799189 | 0.01185607 | 0.7799133 | 0.01061296
|  |  | 65743 | 0.7733535 | 0.7674819 | 0.0001407902 | 0.7674178 | 0.01163566 | 0.7674142 | 0.01409108 |  |  | 37996 | 0.7858999 | 0.7792293 | 0.0001387304 | 0.7799189 | 0.01185607 | 0.7799133 | 0.01061296
|  |  | 65753 | 0.7733535 | 0.7674819 | 0.0001407902 | 0.7674178 | 0.01163566 | 0.7674142 | 0.01409108 |  |  | 38001 | 0.7821753 | 0.7792293 | 0.0001387304 | 0.7799189 | 0.01185607 | 0.7799133 | 0.01061296
|  |  | 65763 | 0.7733535 | 0.7674819 | 0.0001407902 | 0.7674178 | 0.01163566 | 0.7674142 | 0.01409108 |  |  | 38006 | 0.7784506 | 0.7792293 | 0.0001387304 | 0.7799189 | 0.01185607 | 0.7799133 | 0.01061296
|  |  | 65773 | 0.7678296 | 0.7674819 | 0.0001407902 | 0.7674178 | 0.01163566 | 0.7674142 | 0.01409108 |  |  | 38011 | 0.7858999 | 0.7792293 | 0.0001387304 | 0.7799189 | 0.01185607 | 0.7799133 | 0.01061296
|  |  | 65783 | 0.7678296 | 0.7674819 | 0.0001407902 | 0.7674178 | 0.01163566 | 0.7674142 | 0.01409108 |  |  | 38016 | 0.7858999 | 0.7792293 | 0.0001387304 | 0.7799189 | 0.01185607 | 0.7799133 | 0.01061296
|  |  | 65793 | 0.7733535 | 0.7674819 | 0.0001407902 | 0.7674178 | 0.01163566 | 0.7674142 | 0.01409108 |  |  | 38021 | 0.7784506 | 0.7792293 | 0.0001387304 | 0.7799189 | 0.01185607 | 0.7799133 | 0.01061296
|  |  | 65803 | 0.7678296 | 0.7674819 | 0.0001407902 | 0.7674178 | 0.01163566 | 0.7674142 | 0.01409108 |  |  | 38026 | 0.7821753 | 0.7792293 | 0.0001387304 | 0.7799189 | 0.01185607 | 0.7799133 | 0.01061296
|  |  | 65813 | 0.7733535 | 0.7674819 | 0.0001407902 | 0.7674178 | 0.01163566 | 0.7674142 | 0.01409108 |  |  | 38031 | 0.7784506 | 0.7792293 | 0.0001387304 | 0.7799189 | 0.01185607 | 0.7799133 | 0.01061296
|  |  | 65823 | 0.7678296 | 0.7674819 | 0.0001407902 | 0.7674178 | 0.01163566 | 0.7674142 | 0.01409108 |  |  | 38036 | 0.7821753 | 0.7792293 | 0.0001387304 | 0.7799189 | 0.01185607 | 0.7799133 | 0.01061296
|  |  | 65833 | 0.7678296 | 0.7674819 | 0.0001407902 | 0.7674178 | 0.01163566 | 0.7674142 | 0.01409108 |  |  | 38041 | 0.7821753 | 0.7792293 | 0.0001387304 | 0.7799189 | 0.01185607 | 0.7799133 | 0.01061296
|  |  | 65843 | 0.7733535 | 0.7674819 | 0.0001407902 | 0.7674178 | 0.01163566 | 0.7674142 | 0.01409108 |  |  | 38046 | 0.7821753 | 0.7792293 | 0.0001387304 | 0.7799189 | 0.01185607 | 0.7799133 | 0.01061296
|  |  | 65853 | 0.7678296 | 0.7674819 | 0.0001407902 | 0.7674178 | 0.01163566 | 0.7674142 | 0.01409108 |  |  | 38051 | 0.7858999 | 0.7792293 | 0.0001387304 | 0.7799189 | 0.01185607 | 0.7799133 | 0.01061296
|  |  | 65863 | 0.7733535 | 0.7674819 | 0.0001407902 | 0.7674178 | 0.01163566 | 0.7674142 | 0.01409108 |  |  | 38056 | 0.7821753 | 0.7792293 | 0.0001387304 | 0.7799189 | 0.01185607 | 0.7799133 | 0.01061296
|  |  | 65873 | 0.7623056 | 0.7674819 | 0.0001407902 | 0.7674178 | 0.01163566 | 0.7674142 | 0.01409108 |  |  | 38061 | 0.7821753 | 0.7792293 | 0.0001387304 | 0.7799189 | 0.01185607 | 0.7799133 | 0.01061296
|  |  | 65883 | 0.7733535 | 0.7674819 | 0.0001407902 | 0.7674178 | 0.01163566 | 0.7674142 | 0.01409108 |  |  | 38066 | 0.7821753 | 0.7792293 | 0.0001387304 | 0.7799189 | 0.01185607 | 0.7799133 | 0.01061296
|  |  | 65893 | 0.7733535 | 0.7674819 | 0.0001407902 | 0.7674178 | 0.01163566 | 0.7674142 | 0.01409108 |  |  | 38071 | 0.7821753 | 0.7792293 | 0.0001387304 | 0.7799189 | 0.01185607 | 0.7799133 | 0.01061296
|  |  | 65903 | 0.7733535 | 0.7674819 | 0.0001407902 | 0.7674178 | 0.01163566 | 0.7674142 | 0.01409108 |  |  | 38076 | 0.7821753 | 0.7792293 | 0.0001387304 | 0.7799189 | 0.01185607 | 0.7799133 | 0.01061296
|  |  | 65913 | 0.7678296 | 0.7674819 | 0.0001407902 | 0.7674178 | 0.01163566 | 0.7674142 | 0.01409108 |  |  | 38081 | 0.7784506 | 0.7792293 | 0.0001387304 | 0.7799189 | 0.01185607 | 0.7799133 | 0.01061296
|  |  | 65923 | 0.7678296 | 0.7674819 | 0.0001407902 | 0.7674178 | 0.01163566 | 0.7674142 | 0.01409108 |  |  | 38086 | 0.7858999 | 0.7792293 | 0.0001387304 | 0.7799189 | 0.01185607 | 0.7799133 | 0.01061296
|  |  | 65933 | 0.7678296 | 0.7674819 | 0.0001407902 | 0.7674178 | 0.01163566 | 0.7674142 | 0.01409108 |  |  | 38091 | 0.7821753 | 0.7792293 | 0.0001387304 | 0.7799189 | 0.01185607 | 0.7799133 | 0.01061296
|  |  | 65943 | 0.7678296 | 0.7674819 | 0.0001407902 | 0.7674178 | 0.01163566 | 0.7674142 | 0.01409108 |  |  | 38096 | 0.7821753 | 0.7792293 | 0.0001387304 | 0.7799189 | 0.01185607 | 0.7799133 | 0.01061296
|  |  | 65953 | 0.7678296 | 0.7674819 | 0.0001407902 | 0.7674178 | 0.01163566 | 0.7674142 | 0.01409108 |  |  | 38101 | 0.7858999 | 0.7792293 | 0.0001387304 | 0.7799189 | 0.01185607 | 0.7799133 | 0.01061296
|  |  | 65963 | 0.7678296 | 0.7674819 | 0.0001407902 | 0.7674178 | 0.01163566 | 0.7674142 | 0.01409108 |  |  | 38106 | 0.7858999 | 0.7792293 | 0.0001387304 | 0.7799189 | 0.01185607 | 0.7799133 | 0.01061296
|  |  | 65973 | 0.7788775 | 0.7674819 | 0.0001407902 | 0.7674178 | 0.01163566 | 0.7674142 | 0.01409108 |  |  | 38111 | 0.7784506 | 0.7792293 | 0.0001387304 | 0.7799189 | 0.01185607 | 0.7799133 | 0.01061296
|  |  | 65983 | 0.7678296 | 0.7674819 | 0.0001407902 | 0.7674178 | 0.01163566 | 0.7674142 | 0.01409108 |  |  | 38116 | 0.7821753 | 0.7792293 | 0.0001387304 | 0.7799189 | 0.01185607 | 0.7799133 | 0.01061296
|  |  | 65993 | 0.7733535 | 0.7674819 | 0.0001407902 | 0.7674178 | 0.01163566 | 0.7674142 | 0.01409108 |  |  | 38121 | 0.7784506 | 0.7792293 | 0.0001387304 | 0.7799189 | 0.01185607 | 0.7799133 | 0.01061296
|  |  | 66003 | 0.7733535 | 0.7674819 | 0.0001407902 | 0.7674178 | 0.01163566 | 0.7674142 | 0.01409108 |  |  | 38126 | 0.7858999 | 0.7792293 | 0.0001387304 | 0.7799189 | 0.01185607 | 0.7799133 | 0.01061296
|  |  | 66013 | 0.7678296 | 0.7674819 | 0.0001407902 | 0.7674178 | 0.01163566 | 0.7674142 | 0.01409108 |  |  | 38131 | 0.7821753 | 0.7792293 | 0.0001387304 | 0.7799189 | 0.01185607 | 0.7799133 | 0.01061296
|  |  | 66023 | 0.7623056 | 0.7674819 | 0.0001407902 | 0.7674178 | 0.01163566 | 0.7674142 | 0.01409108 |  |  | 38136 | 0.7784506 | 0.7792293 | 0.0001387304 | 0.7799189 | 0.01185607 | 0.7799133 | 0.01061296
|  |  | 66033 | 0.7678296 | 0.7674819 | 0.0001407902 | 0.7674178 | 0.01163566 | 0.7674142 | 0.01409108 |  |  | 38141 | 0.7821753 | 0.7792293 | 0.0001387304 | 0.7799189 | 0.01185607 | 0.7799133 | 0.01061296
|  |  | 66043 | 0.7788775 | 0.7674819 | 0.0001407902 | 0.7674178 | 0.01163566 | 0.7674142 | 0.01409108 |  |  | 38146 | 0.7858999 | 0.7792293 | 0.0001387304 | 0.7799189 | 0.01185607 | 0.7799133 | 0.01061296
|  |  | 66053 | 0.7678296 | 0.7674819 | 0.0001407902 | 0.7674178 | 0.01163566 | 0.7674142 | 0.01409108 |  |  | 38151 | 0.7821753 | 0.7792293 | 0.0001387304 | 0.7799189 | 0.01185607 | 0.7799133 | 0.01061296
|  |  | 66063 | 0.7733535 | 0.7674819 | 0.0001407902 | 0.7674178 | 0.01163566 | 0.7674142 | 0.01409108 |  |  | 38156 | 0.7821753 | 0.7792293 | 0.0001387304 | 0.7799189 | 0.01185607 | 0.7799133 | 0.01061296
|  |  | 66073 | 0.7678296 | 0.7674819 | 0.0001407902 | 0.7674178 | 0.01163566 | 0.7674142 | 0.01409108 |  |  | 38161 | 0.7821753 | 0.7792293 | 0.0001387304 | 0.7799189 | 0.01185607 | 0.7799133 | 0.01061296
|  |  | 66083 | 0.7733535 | 0.7674819 | 0.0001407902 | 0.7674178 | 0.01163566 | 0.7674142 | 0.01409108 |  |  | 38166 | 0.7858999 | 0.7792293 | 0.0001387304 | 0.7799189 | 0.01185607 | 0.7799133 | 0.01061296
|  |  | 66093 | 0.7678296 | 0.7674819 | 0.0001407902 | 0.7674178 | 0.01163566 | 0.7674142 | 0.01409108 |  |  | 38171 | 0.7896246 | 0.7792293 | 0.0001387304 | 0.7799189 | 0.01185607 | 0.7799133 | 0.01061296
|  |  | 66103 | 0.7733535 | 0.7674819 | 0.0001407902 | 0.7674178 | 0.01163566 | 0.7674142 | 0.01409108 |  |  | 38176 | 0.7821753 | 0.7792293 | 0.0001387304 | 0.7799189 | 0.01185607 | 0.7799133 | 0.01061296
|  |  | 66113 | 0.7733535 | 0.7674819 | 0.0001407902 | 0.7674178 | 0.01163566 | 0.7674142 | 0.01409108 |  |  | 38181 | 0.7821753 | 0.7792293 | 0.0001387304 | 0.7799189 | 0.01185607 | 0.7799133 | 0.01061296
|  |  | 66123 | 0.7788775 | 0.7674819 | 0.0001407902 | 0.7674178 | 0.01163566 | 0.7674142 | 0.01409108 |  |  | 38186 | 0.7821753 | 0.7792293 | 0.0001387304 | 0.7799189 | 0.01185607 | 0.7799133 | 0.01061296
|  |  | 66133 | 0.7733535 | 0.7674819 | 0.0001407902 | 0.7674178 | 0.01163566 | 0.7674142 | 0.01409108 |  |  | 38191 | 0.7858999 | 0.7792293 | 0.0001387304 | 0.7799189 | 0.01185607 | 0.7799133 | 0.01061296
|  |  | 66143 | 0.7623056 | 0.7674819 | 0.0001407902 | 0.7674178 | 0.01163566 | 0.7674142 | 0.01409108 |  |  | 38196 | 0.774726 | 0.7792293 | 0.0001387304 | 0.7799189 | 0.01185607 | 0.7799133 | 0.01061296
|  |  | 66153 | 0.7678296 | 0.7674819 | 0.0001407902 | 0.7674178 | 0.01163566 | 0.7674142 | 0.01409108 |  |  | 38201 | 0.7821753 | 0.7792293 | 0.0001387304 | 0.7799189 | 0.01185607 | 0.7799133 | 0.01061296
|  |  | 66163 | 0.7678296 | 0.7674819 | 0.0001407902 | 0.7674178 | 0.01163566 | 0.7674142 | 0.01409108 |  |  | 38206 | 0.7821753 | 0.7792293 | 0.0001387304 | 0.7799189 | 0.01185607 | 0.7799133 | 0.01061296
|  |  | 66173 | 0.7678296 | 0.7674819 | 0.0001407902 | 0.7674178 | 0.01163566 | 0.7674142 | 0.01409108 |  |  | 38211 | 0.7784506 | 0.7792293 | 0.0001387304 | 0.7799189 | 0.01185607 | 0.7799133 | 0.01061296
|  |  | 66183 | 0.7678296 | 0.7674819 | 0.0001407902 | 0.7674178 | 0.01163566 | 0.7674142 | 0.01409108 |  |  | 38216 | 0.7821753 | 0.7792293 | 0.0001387304 | 0.7799189 | 0.01185607 | 0.7799133 | 0.01061296
|  |  | 66193 | 0.7733535 | 0.7674819 | 0.0001407902 | 0.7674178 | 0.01163566 | 0.7674142 | 0.01409108 |  |  | 38221 | 0.7784506 | 0.7792293 | 0.0001387304 | 0.7799189 | 0.01185607 | 0.7799133 | 0.01061296
|  |  | 66203 | 0.7788775 | 0.7674819 | 0.0001407902 | 0.7674178 | 0.01163566 | 0.7674142 | 0.01409108 |  |  | 38226 | 0.774726 | 0.7792293 | 0.0001387304 | 0.7799189 | 0.01185607 | 0.7799133 | 0.01061296
|  |  | 66213 | 0.7678296 | 0.7674819 | 0.0001407902 | 0.7674178 | 0.01163566 | 0.7674142 | 0.01409108 |  |  | 38231 | 0.7858999 | 0.7792293 | 0.0001387304 | 0.7799189 | 0.01185607 | 0.7799133 | 0.01061296
|  |  | 66223 | 0.7678296 | 0.7674819 | 0.0001407902 | 0.7674178 | 0.01163566 | 0.7674142 | 0.01409108 |  |  | 38236 | 0.7784506 | 0.7792293 | 0.0001387304 | 0.7799189 | 0.01185607 | 0.7799133 | 0.01061296
|  |  | 66233 | 0.7733535 | 0.7674819 | 0.0001407902 | 0.7674178 | 0.01163566 | 0.7674142 | 0.01409108 |  |  | 38241 | 0.7784506 | 0.7792293 | 0.0001387304 | 0.7799189 | 0.01185607 | 0.7799133 | 0.01061296
|  |  | 66243 | 0.7678296 | 0.7674819 | 0.0001407902 | 0.7674178 | 0.01163566 | 0.7674142 | 0.01409108 |  |  | 38246 | 0.7821753 | 0.7792293 | 0.0001387304 | 0.7799189 | 0.01185607 | 0.7799133 | 0.01061296
|  |  | 66253 | 0.7678296 | 0.7674819 | 0.0001407902 | 0.7674178 | 0.01163566 | 0.7674142 | 0.01409108 |  |  | 38251 | 0.7784506 | 0.7792293 | 0.0001387304 | 0.7799189 | 0.01185607 | 0.7799133 | 0.01061296
|  |  | 66263 | 0.7733535 | 0.7674819 | 0.0001407902 | 0.7674178 | 0.01163566 | 0.7674142 | 0.01409108 |  |  | 38256 | 0.7821753 | 0.7792293 | 0.0001387304 | 0.7799189 | 0.01185607 | 0.7799133 | 0.01061296
|  |  | 66273 | 0.7678296 | 0.7674819 | 0.0001407902 | 0.7674178 | 0.01163566 | 0.7674142 | 0.01409108 |  |  | 38261 | 0.7821753 | 0.7792293 | 0.0001387304 | 0.7799189 | 0.01185607 | 0.7799133 | 0.01061296
|  |  | 66283 | 0.7678296 | 0.7674819 | 0.0001407902 | 0.7674178 | 0.01163566 | 0.7674142 | 0.01409108 |  |  | 38266 | 0.7858999 | 0.7792293 | 0.0001387304 | 0.7799189 | 0.01185607 | 0.7799133 | 0.01061296
|  |  | 66293 | 0.7678296 | 0.7674819 | 0.0001407902 | 0.7674178 | 0.01163566 | 0.7674142 | 0.01409108 |  |  | 38271 | 0.7821753 | 0.7792293 | 0.0001387304 | 0.7799189 | 0.01185607 | 0.7799133 | 0.01061296
|  |  | 66303 | 0.7733535 | 0.7674819 | 0.0001407902 | 0.7674178 | 0.01163566 | 0.7674142 | 0.01409108 |  |  | 38276 | 0.7821753 | 0.7792293 | 0.0001387304 | 0.7799189 | 0.01185607 | 0.7799133 | 0.01061296
|  |  | 66313 | 0.7733535 | 0.7674819 | 0.0001407902 | 0.7674178 | 0.01163566 | 0.7674142 | 0.01409108 |  |  | 38281 | 0.7858999 | 0.7792293 | 0.0001387304 | 0.7799189 | 0.01185607 | 0.7799133 | 0.01061296
|  |  | 66323 | 0.7733535 | 0.7674819 | 0.0001407902 | 0.7674178 | 0.01163566 | 0.7674142 | 0.01409108 |  |  | 38286 | 0.7821753 | 0.7792293 | 0.0001387304 | 0.7799189 | 0.01185607 | 0.7799133 | 0.01061296
|  |  | 66333 | 0.7733535 | 0.7674819 | 0.0001407902 | 0.7674178 | 0.01163566 | 0.7674142 | 0.01409108 |  |  | 38291 | 0.7821753 | 0.7792293 | 0.0001387304 | 0.7799189 | 0.01185607 | 0.7799133 | 0.01061296
|  |  | 66343 | 0.7733535 | 0.7674819 | 0.0001407902 | 0.7674178 | 0.01163566 | 0.7674142 | 0.01409108 |  |  | 38296 | 0.7821753 | 0.7792293 | 0.0001387304 | 0.7799189 | 0.01185607 | 0.7799133 | 0.01061296
|  |  | 66353 | 0.7678296 | 0.7674819 | 0.0001407902 | 0.7674178 | 0.01163566 | 0.7674142 | 0.01409108 |  |  | 38301 | 0.7784506 | 0.7792293 | 0.0001387304 | 0.7799189 | 0.01185607 | 0.7799133 | 0.01061296
|  |  | 66363 | 0.7733535 | 0.7674819 | 0.0001407902 | 0.7674178 | 0.01163566 | 0.7674142 | 0.01409108 |  |  | 38306 | 0.7821753 | 0.7792293 | 0.0001387304 | 0.7799189 | 0.01185607 | 0.7799133 | 0.01061296
|  |  | 66373 | 0.7678296 | 0.7674819 | 0.0001407902 | 0.7674178 | 0.01163566 | 0.7674142 | 0.01409108 |  |  | 38311 | 0.7858999 | 0.7792293 | 0.0001387304 | 0.7799189 | 0.01185607 | 0.7799133 | 0.01061296
|  |  | 66383 | 0.7733535 | 0.7674819 | 0.0001407902 | 0.7674178 | 0.01163566 | 0.7674142 | 0.01409108 |  |  | 38316 | 0.7821753 | 0.7792293 | 0.0001387304 | 0.7799189 | 0.01185607 | 0.7799133 | 0.01061296
|  |  | 66393 | 0.7733535 | 0.7674819 | 0.0001407902 | 0.7674178 | 0.01163566 | 0.7674142 | 0.01409108 |  |  | 38321 | 0.7821753 | 0.7792293 | 0.0001387304 | 0.7799189 | 0.01185607 | 0.7799133 | 0.01061296
|  |  | 66403 | 0.7678296 | 0.7674819 | 0.0001407902 | 0.7674178 | 0.01163566 | 0.7674142 | 0.01409108 |  |  | 38326 | 0.7821753 | 0.7792293 | 0.0001387304 | 0.7799189 | 0.01185607 | 0.7799133 | 0.01061296
|  |  | 66413 | 0.7733535 | 0.7674819 | 0.0001407902 | 0.7674178 | 0.01163566 | 0.7674142 | 0.01409108 |  |  | 38331 | 0.7821753 | 0.7792293 | 0.0001387304 | 0.7799189 | 0.01185607 | 0.7799133 | 0.01061296
|  |  | 66423 | 0.7678296 | 0.7674819 | 0.0001407902 | 0.7674178 | 0.01163566 | 0.7674142 | 0.01409108 |  |  | 38336 | 0.7821753 | 0.7792293 | 0.0001387304 | 0.7799189 | 0.01185607 | 0.7799133 | 0.01061296
|  |  | 66433 | 0.7623056 | 0.7674819 | 0.0001407902 | 0.7674178 | 0.01163566 | 0.7674142 | 0.01409108 |  |  | 38341 | 0.7821753 | 0.7792293 | 0.0001387304 | 0.7799189 | 0.01185607 | 0.7799133 | 0.01061296
|  |  | 66443 | 0.7678296 | 0.7674819 | 0.0001407902 | 0.7674178 | 0.01163566 | 0.7674142 | 0.01409108 |  |  | 38346 | 0.7784506 | 0.7792293 | 0.0001387304 | 0.7799189 | 0.01185607 | 0.7799133 | 0.01061296
|  |  | 66453 | 0.7678296 | 0.7674819 | 0.0001407902 | 0.7674178 | 0.01163566 | 0.7674142 | 0.01409108 |  |  | 38351 | 0.7821753 | 0.7792293 | 0.0001387304 | 0.7799189 | 0.01185607 | 0.7799133 | 0.01061296
|  |  | 66463 | 0.7788775 | 0.7674819 | 0.0001407902 | 0.7674178 | 0.01163566 | 0.7674142 | 0.01409108 |  |  | 38356 | 0.7821753 | 0.7792293 | 0.0001387304 | 0.7799189 | 0.01185607 | 0.7799133 | 0.01061296
|  |  | 66473 | 0.7733535 | 0.7674819 | 0.0001407902 | 0.7674178 | 0.01163566 | 0.7674142 | 0.01409108 |  |  | 38361 | 0.7784506 | 0.7792293 | 0.0001387304 | 0.7799189 | 0.01185607 | 0.7799133 | 0.01061296
|  |  | 66483 | 0.7678296 | 0.7674819 | 0.0001407902 | 0.7674178 | 0.01163566 | 0.7674142 | 0.01409108 |  |  | 38366 | 0.7858999 | 0.7792293 | 0.0001387304 | 0.7799189 | 0.01185607 | 0.7799133 | 0.01061296
|  |  | 66493 | 0.7678296 | 0.7674819 | 0.0001407902 | 0.7674178 | 0.01163566 | 0.7674142 | 0.01409108 |  |  | 38371 | 0.7821753 | 0.7792293 | 0.0001387304 | 0.7799189 | 0.01185607 | 0.7799133 | 0.01061296
|  |  | 66503 | 0.7733535 | 0.7674819 | 0.0001407902 | 0.7674178 | 0.01163566 | 0.7674142 | 0.01409108 |  |  | 38376 | 0.7858999 | 0.7792293 | 0.0001387304 | 0.7799189 | 0.01185607 | 0.7799133 | 0.01061296
|  |  | 66513 | 0.7678296 | 0.7674819 | 0.0001407902 | 0.7674178 | 0.01163566 | 0.7674142 | 0.01409108 |  |  | 38381 | 0.7821753 | 0.7792293 | 0.0001387304 | 0.7799189 | 0.01185607 | 0.7799133 | 0.01061296
|  |  | 66523 | 0.7623056 | 0.7674819 | 0.0001407902 | 0.7674178 | 0.01163566 | 0.7674142 | 0.01409108 |  |  | 38386 | 0.7784506 | 0.7792293 | 0.0001387304 | 0.7799189 | 0.01185607 | 0.7799133 | 0.01061296
|  |  | 66533 | 0.7678296 | 0.7674819 | 0.0001407902 | 0.7674178 | 0.01163566 | 0.7674142 | 0.01409108 |  |  | 38391 | 0.7784506 | 0.7792293 | 0.0001387304 | 0.7799189 | 0.01185607 | 0.7799133 | 0.01061296
|  |  | 66543 | 0.7733535 | 0.7674819 | 0.0001407902 | 0.7674178 | 0.01163566 | 0.7674142 | 0.01409108 |  |  | 38396 | 0.7784506 | 0.7792293 | 0.0001387304 | 0.7799189 | 0.01185607 | 0.7799133 | 0.01061296
|  |  | 66553 | 0.7623056 | 0.7674819 | 0.0001407902 | 0.7674178 | 0.01163566 | 0.7674142 | 0.01409108 |  |  | 38401 | 0.7784506 | 0.7792293 | 0.0001387304 | 0.7799189 | 0.01185607 | 0.7799133 | 0.01061296
|  |  | 66563 | 0.7678296 | 0.7674819 | 0.0001407902 | 0.7674178 | 0.01163566 | 0.7674142 | 0.01409108 |  |  | 38406 | 0.7784506 | 0.7792293 | 0.0001387304 | 0.7799189 | 0.01185607 | 0.7799133 | 0.01061296
|  |  | 66573 | 0.7733535 | 0.7674819 | 0.0001407902 | 0.7674178 | 0.01163566 | 0.7674142 | 0.01409108 |  |  | 38411 | 0.7784506 | 0.7792293 | 0.0001387304 | 0.7799189 | 0.01185607 | 0.7799133 | 0.01061296
|  |  | 66583 | 0.7678296 | 0.7674819 | 0.0001407902 | 0.7674178 | 0.01163566 | 0.7674142 | 0.01409108 |  |  | 38416 | 0.7784506 | 0.7792293 | 0.0001387304 | 0.7799189 | 0.01185607 | 0.7799133 | 0.01061296
|  |  | 66593 | 0.7678296 | 0.7674819 | 0.0001407902 | 0.7674178 | 0.01163566 | 0.7674142 | 0.01409108 |  |  | 38421 | 0.7858999 | 0.7792293 | 0.0001387304 | 0.7799189 | 0.01185607 | 0.7799133 | 0.01061296
|  |  | 66603 | 0.7678296 | 0.7674819 | 0.0001407902 | 0.7674178 | 0.01163566 | 0.7674142 | 0.01409108 |  |  | 38426 | 0.7821753 | 0.7792293 | 0.0001387304 | 0.7799189 | 0.01185607 | 0.7799133 | 0.01061296
|  |  | 66613 | 0.7733535 | 0.7674819 | 0.0001407902 | 0.7674178 | 0.01163566 | 0.7674142 | 0.01409108 |  |  | 38431 | 0.7858999 | 0.7792293 | 0.0001387304 | 0.7799189 | 0.01185607 | 0.7799133 | 0.01061296
|  |  | 66623 | 0.7678296 | 0.7674819 | 0.0001407902 | 0.7674178 | 0.01163566 | 0.7674142 | 0.01409108 |  |  | 38436 | 0.7821753 | 0.7792293 | 0.0001387304 | 0.7799189 | 0.01185607 | 0.7799133 | 0.01061296
|  |  | 66633 | 0.7678296 | 0.7674819 | 0.0001407902 | 0.7674178 | 0.01163566 | 0.7674142 | 0.01409108 |  |  | 38441 | 0.7821753 | 0.7792293 | 0.0001387304 | 0.7799189 | 0.01185607 | 0.7799133 | 0.01061296
|  |  | 66643 | 0.7678296 | 0.7674819 | 0.0001407902 | 0.7674178 | 0.01163566 | 0.7674142 | 0.01409108 |  |  | 38446 | 0.7821753 | 0.7792293 | 0.0001387304 | 0.7799189 | 0.01185607 | 0.7799133 | 0.01061296
|  |  | 66653 | 0.7733535 | 0.7674819 | 0.0001407902 | 0.7674178 | 0.01163566 | 0.7674142 | 0.01409108 |  |  | 38451 | 0.7784506 | 0.7792293 | 0.0001387304 | 0.7799189 | 0.01185607 | 0.7799133 | 0.01061296
|  |  | 66663 | 0.7678296 | 0.7674819 | 0.0001407902 | 0.7674178 | 0.01163566 | 0.7674142 | 0.01409108 |  |  | 38456 | 0.7821753 | 0.7792293 | 0.0001387304 | 0.7799189 | 0.01185607 | 0.7799133 | 0.01061296
|  |  | 66673 | 0.7678296 | 0.7674819 | 0.0001407902 | 0.7674178 | 0.01163566 | 0.7674142 | 0.01409108 |  |  | 38461 | 0.7821753 | 0.7792293 | 0.0001387304 | 0.7799189 | 0.01185607 | 0.7799133 | 0.01061296
|  |  | 66683 | 0.7623056 | 0.7674819 | 0.0001407902 | 0.7674178 | 0.01163566 | 0.7674142 | 0.01409108 |  |  | 38466 | 0.7821753 | 0.7792293 | 0.0001387304 | 0.7799189 | 0.01185607 | 0.7799133 | 0.01061296
|  |  | 66693 | 0.7678296 | 0.7674819 | 0.0001407902 | 0.7674178 | 0.01163566 | 0.7674142 | 0.01409108 |  |  | 38471 | 0.7821753 | 0.7792293 | 0.0001387304 | 0.7799189 | 0.01185607 | 0.7799133 | 0.01061296
|  |  | 66703 | 0.7623056 | 0.7674819 | 0.0001407902 | 0.7674178 | 0.01163566 | 0.7674142 | 0.01409108 |  |  | 38476 | 0.7821753 | 0.7792293 | 0.0001387304 | 0.7799189 | 0.01185607 | 0.7799133 | 0.01061296
|  |  | 66713 | 0.7678296 | 0.7674819 | 0.0001407902 | 0.7674178 | 0.01163566 | 0.7674142 | 0.01409108 |  |  | 38481 | 0.7821753 | 0.7792293 | 0.0001387304 | 0.7799189 | 0.01185607 | 0.7799133 | 0.01061296
|  |  | 66723 | 0.7678296 | 0.7674819 | 0.0001407902 | 0.7674178 | 0.01163566 | 0.7674142 | 0.01409108 |  |  | 38486 | 0.7858999 | 0.7792293 | 0.0001387304 | 0.7799189 | 0.01185607 | 0.7799133 | 0.01061296
|  |  | 66733 | 0.7733535 | 0.7674819 | 0.0001407902 | 0.7674178 | 0.01163566 | 0.7674142 | 0.01409108 |  |  | 38491 | 0.7821753 | 0.7792293 | 0.0001387304 | 0.7799189 | 0.01185607 | 0.7799133 | 0.01061296
|  |  | 66743 | 0.7678296 | 0.7674819 | 0.0001407902 | 0.7674178 | 0.01163566 | 0.7674142 | 0.01409108 |  |  | 38496 | 0.7821753 | 0.7792293 | 0.0001387304 | 0.7799189 | 0.01185607 | 0.7799133 | 0.01061296
|  |  | 66753 | 0.7678296 | 0.7674819 | 0.0001407902 | 0.7674178 | 0.01163566 | 0.7674142 | 0.01409108 |  |  | 38501 | 0.7821753 | 0.7792293 | 0.0001387304 | 0.7799189 | 0.01185607 | 0.7799133 | 0.01061296
|  |  | 66763 | 0.7678296 | 0.7674819 | 0.0001407902 | 0.7674178 | 0.01163566 | 0.7674142 | 0.01409108 |  |  | 38506 | 0.7821753 | 0.7792293 | 0.0001387304 | 0.7799189 | 0.01185607 | 0.7799133 | 0.01061296
|  |  | 66773 | 0.7678296 | 0.7674819 | 0.0001407902 | 0.7674178 | 0.01163566 | 0.7674142 | 0.01409108 |  |  | 38511 | 0.7821753 | 0.7792293 | 0.0001387304 | 0.7799189 | 0.01185607 | 0.7799133 | 0.01061296
|  |  | 66783 | 0.7733535 | 0.7674819 | 0.0001407902 | 0.7674178 | 0.01163566 | 0.7674142 | 0.01409108 |  |  | 38516 | 0.7821753 | 0.7792293 | 0.0001387304 | 0.7799189 | 0.01185607 | 0.7799133 | 0.01061296
|  |  | 66793 | 0.7678296 | 0.7674819 | 0.0001407902 | 0.7674178 | 0.01163566 | 0.7674142 | 0.01409108 |  |  | 38521 | 0.7858999 | 0.7792293 | 0.0001387304 | 0.7799189 | 0.01185607 | 0.7799133 | 0.01061296
|  |  | 66803 | 0.7678296 | 0.7674819 | 0.0001407902 | 0.7674178 | 0.01163566 | 0.7674142 | 0.01409108 |  |  | 38526 | 0.7821753 | 0.7792293 | 0.0001387304 | 0.7799189 | 0.01185607 | 0.7799133 | 0.01061296
|  |  | 66813 | 0.7678296 | 0.7674819 | 0.0001407902 | 0.7674178 | 0.01163566 | 0.7674142 | 0.01409108 |  |  | 38531 | 0.7784506 | 0.7792293 | 0.0001387304 | 0.7799189 | 0.01185607 | 0.7799133 | 0.01061296
|  |  | 66823 | 0.7678296 | 0.7674819 | 0.0001407902 | 0.7674178 | 0.01163566 | 0.7674142 | 0.01409108 |  |  | 38536 | 0.7821753 | 0.7792293 | 0.0001387304 | 0.7799189 | 0.01185607 | 0.7799133 | 0.01061296
|  |  | 66833 | 0.7678296 | 0.7674819 | 0.0001407902 | 0.7674178 | 0.01163566 | 0.7674142 | 0.01409108 |  |  | 38541 | 0.7858999 | 0.7792293 | 0.0001387304 | 0.7799189 | 0.01185607 | 0.7799133 | 0.01061296
|  |  | 66843 | 0.7623056 | 0.7674819 | 0.0001407902 | 0.7674178 | 0.01163566 | 0.7674142 | 0.01409108 |  |  | 38546 | 0.7821753 | 0.7792293 | 0.0001387304 | 0.7799189 | 0.01185607 | 0.7799133 | 0.01061296
|  |  | 66853 | 0.7733535 | 0.7674819 | 0.0001407902 | 0.7674178 | 0.01163566 | 0.7674142 | 0.01409108 |  |  | 38551 | 0.7858999 | 0.7792293 | 0.0001387304 | 0.7799189 | 0.01185607 | 0.7799133 | 0.01061296
|  |  | 66863 | 0.7733535 | 0.7674819 | 0.0001407902 | 0.7674178 | 0.01163566 | 0.7674142 | 0.01409108 |  |  | 38556 | 0.7821753 | 0.7792293 | 0.0001387304 | 0.7799189 | 0.01185607 | 0.7799133 | 0.01061296
|  |  | 66873 | 0.7623056 | 0.7674819 | 0.0001407902 | 0.7674178 | 0.01163566 | 0.7674142 | 0.01409108 |  |  | 38561 | 0.7821753 | 0.7792293 | 0.0001387304 | 0.7799189 | 0.01185607 | 0.7799133 | 0.01061296
|  |  | 66883 | 0.7678296 | 0.7674819 | 0.0001407902 | 0.7674178 | 0.01163566 | 0.7674142 | 0.01409108 |  |  | 38566 | 0.7784506 | 0.7792293 | 0.0001387304 | 0.7799189 | 0.01185607 | 0.7799133 | 0.01061296
|  |  | 66893 | 0.7733535 | 0.7674819 | 0.0001407902 | 0.7674178 | 0.01163566 | 0.7674142 | 0.01409108 |  |  | 38571 | 0.7821753 | 0.7792293 | 0.0001387304 | 0.7799189 | 0.01185607 | 0.7799133 | 0.01061296
|  |  | 66903 | 0.7678296 | 0.7674819 | 0.0001407902 | 0.7674178 | 0.01163566 | 0.7674142 | 0.01409108 |  |  | 38576 | 0.7821753 | 0.7792293 | 0.0001387304 | 0.7799189 | 0.01185607 | 0.7799133 | 0.01061296
|  |  | 66913 | 0.7678296 | 0.7674819 | 0.0001407902 | 0.7674178 | 0.01163566 | 0.7674142 | 0.01409108 |  |  | 38581 | 0.7858999 | 0.7792293 | 0.0001387304 | 0.7799189 | 0.01185607 | 0.7799133 | 0.01061296
|  |  | 66923 | 0.7623056 | 0.7674819 | 0.0001407902 | 0.7674178 | 0.01163566 | 0.7674142 | 0.01409108 |  |  | 38586 | 0.7784506 | 0.7792293 | 0.0001387304 | 0.7799189 | 0.01185607 | 0.7799133 | 0.01061296
|  |  | 66933 | 0.7623056 | 0.7674819 | 0.0001407902 | 0.7674178 | 0.01163566 | 0.7674142 | 0.01409108 |  |  | 38591 | 0.7858999 | 0.7792293 | 0.0001387304 | 0.7799189 | 0.01185607 | 0.7799133 | 0.01061296
|  |  | 66943 | 0.7678296 | 0.7674819 | 0.0001407902 | 0.7674178 | 0.01163566 | 0.7674142 | 0.01409108 |  |  | 38596 | 0.7858999 | 0.7792293 | 0.0001387304 | 0.7799189 | 0.01185607 | 0.7799133 | 0.01061296
|  |  | 66953 | 0.7623056 | 0.7674819 | 0.0001407902 | 0.7674178 | 0.01163566 | 0.7674142 | 0.01409108 |  |  | 38601 | 0.7821753 | 0.7792293 | 0.0001387304 | 0.7799189 | 0.01185607 | 0.7799133 | 0.01061296
|  |  | 66963 | 0.7733535 | 0.7674819 | 0.0001407902 | 0.7674178 | 0.01163566 | 0.7674142 | 0.01409108 |  |  | 38606 | 0.7821753 | 0.7792293 | 0.0001387304 | 0.7799189 | 0.01185607 | 0.7799133 | 0.01061296
|  |  | 66973 | 0.7678296 | 0.7674819 | 0.0001407902 | 0.7674178 | 0.01163566 | 0.7674142 | 0.01409108 |  |  | 38611 | 0.7858999 | 0.7792293 | 0.0001387304 | 0.7799189 | 0.01185607 | 0.7799133 | 0.01061296
|  |  | 66983 | 0.7678296 | 0.7674819 | 0.0001407902 | 0.7674178 | 0.01163566 | 0.7674142 | 0.01409108 |  |  | 38616 | 0.7858999 | 0.7792293 | 0.0001387304 | 0.7799189 | 0.01185607 | 0.7799133 | 0.01061296
|  |  | 66993 | 0.7623056 | 0.7674819 | 0.0001407902 | 0.7674178 | 0.01163566 | 0.7674142 | 0.01409108 |  |  | 38621 | 0.7821753 | 0.7792293 | 0.0001387304 | 0.7799189 | 0.01185607 | 0.7799133 | 0.01061296
|  |  | 67003 | 0.7788775 | 0.7674819 | 0.0001407902 | 0.7674178 | 0.01163566 | 0.7674142 | 0.01409108 |  |  | 38626 | 0.774726 | 0.7792293 | 0.0001387304 | 0.7799189 | 0.01185607 | 0.7799133 | 0.01061296
|  |  | 67013 | 0.7678296 | 0.7674819 | 0.0001407902 | 0.7674178 | 0.01163566 | 0.7674142 | 0.01409108 |  |  | 38631 | 0.7784506 | 0.7792293 | 0.0001387304 | 0.7799189 | 0.01185607 | 0.7799133 | 0.01061296
|  |  | 67023 | 0.7678296 | 0.7674819 | 0.0001407902 | 0.7674178 | 0.01163566 | 0.7674142 | 0.01409108 |  |  | 38636 | 0.7784506 | 0.7792293 | 0.0001387304 | 0.7799189 | 0.01185607 | 0.7799133 | 0.01061296
|  |  | 67033 | 0.7623056 | 0.7674819 | 0.0001407902 | 0.7674178 | 0.01163566 | 0.7674142 | 0.01409108 |  |  | 38641 | 0.7858999 | 0.7792293 | 0.0001387304 | 0.7799189 | 0.01185607 | 0.7799133 | 0.01061296
|  |  | 67043 | 0.7678296 | 0.7674819 | 0.0001407902 | 0.7674178 | 0.01163566 | 0.7674142 | 0.01409108 |  |  | 38646 | 0.7821753 | 0.7792293 | 0.0001387304 | 0.7799189 | 0.01185607 | 0.7799133 | 0.01061296
|  |  | 67053 | 0.7678296 | 0.7674819 | 0.0001407902 | 0.7674178 | 0.01163566 | 0.7674142 | 0.01409108 |  |  | 38651 | 0.7784506 | 0.7792293 | 0.0001387304 | 0.7799189 | 0.01185607 | 0.7799133 | 0.01061296
|  |  | 67063 | 0.7678296 | 0.7674819 | 0.0001407902 | 0.7674178 | 0.01163566 | 0.7674142 | 0.01409108 |  |  | 38656 | 0.7821753 | 0.7792293 | 0.0001387304 | 0.7799189 | 0.01185607 | 0.7799133 | 0.01061296
|  |  | 67073 | 0.7678296 | 0.7674819 | 0.0001407902 | 0.7674178 | 0.01163566 | 0.7674142 | 0.01409108 |  |  | 38661 | 0.7858999 | 0.7792293 | 0.0001387304 | 0.7799189 | 0.01185607 | 0.7799133 | 0.01061296
|  |  | 67083 | 0.7678296 | 0.7674819 | 0.0001407902 | 0.7674178 | 0.01163566 | 0.7674142 | 0.01409108 |  |  | 38666 | 0.7821753 | 0.7792293 | 0.0001387304 | 0.7799189 | 0.01185607 | 0.7799133 | 0.01061296
|  |  | 67093 | 0.7623056 | 0.7674819 | 0.0001407902 | 0.7674178 | 0.01163566 | 0.7674142 | 0.01409108 |  |  | 38671 | 0.7821753 | 0.7792293 | 0.0001387304 | 0.7799189 | 0.01185607 | 0.7799133 | 0.01061296
|  |  | 67103 | 0.7733535 | 0.7674819 | 0.0001407902 | 0.7674178 | 0.01163566 | 0.7674142 | 0.01409108 |  |  | 38676 | 0.7858999 | 0.7792293 | 0.0001387304 | 0.7799189 | 0.01185607 | 0.7799133 | 0.01061296
|  |  | 67113 | 0.7733535 | 0.7674819 | 0.0001407902 | 0.7674178 | 0.01163566 | 0.7674142 | 0.01409108 |  |  | 38681 | 0.7784506 | 0.7792293 | 0.0001387304 | 0.7799189 | 0.01185607 | 0.7799133 | 0.01061296
|  |  | 67123 | 0.7733535 | 0.7674819 | 0.0001407902 | 0.7674178 | 0.01163566 | 0.7674142 | 0.01409108 |  |  | 38686 | 0.7784506 | 0.7792293 | 0.0001387304 | 0.7799189 | 0.01185607 | 0.7799133 | 0.01061296
|  |  | 67133 | 0.7678296 | 0.7674819 | 0.0001407902 | 0.7674178 | 0.01163566 | 0.7674142 | 0.01409108 |  |  | 38691 | 0.7821753 | 0.7792293 | 0.0001387304 | 0.7799189 | 0.01185607 | 0.7799133 | 0.01061296
|  |  | 67143 | 0.7678296 | 0.7674819 | 0.0001407902 | 0.7674178 | 0.01163566 | 0.7674142 | 0.01409108 |  |  | 38696 | 0.7784506 | 0.7792293 | 0.0001387304 | 0.7799189 | 0.01185607 | 0.7799133 | 0.01061296
|  |  | 67153 | 0.7678296 | 0.7674819 | 0.0001407902 | 0.7674178 | 0.01163566 | 0.7674142 | 0.01409108 |  |  | 38701 | 0.7821753 | 0.7792293 | 0.0001387304 | 0.7799189 | 0.01185607 | 0.7799133 | 0.01061296
|  |  | 67163 | 0.7678296 | 0.7674819 | 0.0001407902 | 0.7674178 | 0.01163566 | 0.7674142 | 0.01409108 |  |  | 38706 | 0.7821753 | 0.7792293 | 0.0001387304 | 0.7799189 | 0.01185607 | 0.7799133 | 0.01061296
|  |  | 67173 | 0.7678296 | 0.7674819 | 0.0001407902 | 0.7674178 | 0.01163566 | 0.7674142 | 0.01409108 |  |  | 38711 | 0.7896246 | 0.7792293 | 0.0001387304 | 0.7799189 | 0.01185607 | 0.7799133 | 0.01061296
|  |  | 67183 | 0.7788775 | 0.7674819 | 0.0001407902 | 0.7674178 | 0.01163566 | 0.7674142 | 0.01409108 |  |  | 38716 | 0.7858999 | 0.7792293 | 0.0001387304 | 0.7799189 | 0.01185607 | 0.7799133 | 0.01061296
|  |  | 67193 | 0.7623056 | 0.7674819 | 0.0001407902 | 0.7674178 | 0.01163566 | 0.7674142 | 0.01409108 |  |  | 38721 | 0.7784506 | 0.7792293 | 0.0001387304 | 0.7799189 | 0.01185607 | 0.7799133 | 0.01061296
|  |  | 67203 | 0.7733535 | 0.7674819 | 0.0001407902 | 0.7674178 | 0.01163566 | 0.7674142 | 0.01409108 |  |  | 38726 | 0.7784506 | 0.7792293 | 0.0001387304 | 0.7799189 | 0.01185607 | 0.7799133 | 0.01061296
|  |  | 67213 | 0.7678296 | 0.7674819 | 0.0001407902 | 0.7674178 | 0.01163566 | 0.7674142 | 0.01409108 |  |  | 38731 | 0.7821753 | 0.7792293 | 0.0001387304 | 0.7799189 | 0.01185607 | 0.7799133 | 0.01061296
|  |  | 67223 | 0.7733535 | 0.7674819 | 0.0001407902 | 0.7674178 | 0.01163566 | 0.7674142 | 0.01409108 |  |  | 38736 | 0.7821753 | 0.7792293 | 0.0001387304 | 0.7799189 | 0.01185607 | 0.7799133 | 0.01061296
|  |  | 67233 | 0.7678296 | 0.7674819 | 0.0001407902 | 0.7674178 | 0.01163566 | 0.7674142 | 0.01409108 |  |  | 38741 | 0.7784506 | 0.7792293 | 0.0001387304 | 0.7799189 | 0.01185607 | 0.7799133 | 0.01061296
|  |  | 67243 | 0.7733535 | 0.7674819 | 0.0001407902 | 0.7674178 | 0.01163566 | 0.7674142 | 0.01409108 |  |  | 38746 | 0.7784506 | 0.7792293 | 0.0001387304 | 0.7799189 | 0.01185607 | 0.7799133 | 0.01061296
|  |  | 67253 | 0.7678296 | 0.7674819 | 0.0001407902 | 0.7674178 | 0.01163566 | 0.7674142 | 0.01409108 |  |  | 38751 | 0.7821753 | 0.7792293 | 0.0001387304 | 0.7799189 | 0.01185607 | 0.7799133 | 0.01061296
|  |  | 67263 | 0.7678296 | 0.7674819 | 0.0001407902 | 0.7674178 | 0.01163566 | 0.7674142 | 0.01409108 |  |  | 38756 | 0.7821753 | 0.7792293 | 0.0001387304 | 0.7799189 | 0.01185607 | 0.7799133 | 0.01061296
|  |  | 67273 | 0.7678296 | 0.7674819 | 0.0001407902 | 0.7674178 | 0.01163566 | 0.7674142 | 0.01409108 |  |  | 38761 | 0.7784506 | 0.7792293 | 0.0001387304 | 0.7799189 | 0.01185607 | 0.7799133 | 0.01061296
|  |  | 67283 | 0.7733535 | 0.7674819 | 0.0001407902 | 0.7674178 | 0.01163566 | 0.7674142 | 0.01409108 |  |  | 38766 | 0.7858999 | 0.7792293 | 0.0001387304 | 0.7799189 | 0.01185607 | 0.7799133 | 0.01061296
|  |  | 67293 | 0.7733535 | 0.7674819 | 0.0001407902 | 0.7674178 | 0.01163566 | 0.7674142 | 0.01409108 |  |  | 38771 | 0.7821753 | 0.7792293 | 0.0001387304 | 0.7799189 | 0.01185607 | 0.7799133 | 0.01061296
|  |  | 67303 | 0.7678296 | 0.7674819 | 0.0001407902 | 0.7674178 | 0.01163566 | 0.7674142 | 0.01409108 |  |  | 38776 | 0.7858999 | 0.7792293 | 0.0001387304 | 0.7799189 | 0.01185607 | 0.7799133 | 0.01061296
|  |  | 67313 | 0.7678296 | 0.7674819 | 0.0001407902 | 0.7674178 | 0.01163566 | 0.7674142 | 0.01409108 |  |  | 38781 | 0.7858999 | 0.7792293 | 0.0001387304 | 0.7799189 | 0.01185607 | 0.7799133 | 0.01061296
|  |  | 67323 | 0.7678296 | 0.7674819 | 0.0001407902 | 0.7674178 | 0.01163566 | 0.7674142 | 0.01409108 |  |  | 38786 | 0.7821753 | 0.7792293 | 0.0001387304 | 0.7799189 | 0.01185607 | 0.7799133 | 0.01061296
|  |  | 67333 | 0.7678296 | 0.7674819 | 0.0001407902 | 0.7674178 | 0.01163566 | 0.7674142 | 0.01409108 |  |  | 38791 | 0.7821753 | 0.7792293 | 0.0001387304 | 0.7799189 | 0.01185607 | 0.7799133 | 0.01061296
|  |  | 67343 | 0.7623056 | 0.7674819 | 0.0001407902 | 0.7674178 | 0.01163566 | 0.7674142 | 0.01409108 |  |  | 38796 | 0.7821753 | 0.7792293 | 0.0001387304 | 0.7799189 | 0.01185607 | 0.7799133 | 0.01061296
|  |  | 67353 | 0.7733535 | 0.7674819 | 0.0001407902 | 0.7674178 | 0.01163566 | 0.7674142 | 0.01409108 |  |  | 38801 | 0.7821753 | 0.7792293 | 0.0001387304 | 0.7799189 | 0.01185607 | 0.7799133 | 0.01061296
|  |  | 67363 | 0.7678296 | 0.7674819 | 0.0001407902 | 0.7674178 | 0.01163566 | 0.7674142 | 0.01409108 |  |  | 38806 | 0.7858999 | 0.7792293 | 0.0001387304 | 0.7799189 | 0.01185607 | 0.7799133 | 0.01061296
|  |  | 67373 | 0.7733535 | 0.7674819 | 0.0001407902 | 0.7674178 | 0.01163566 | 0.7674142 | 0.01409108 |  |  | 38811 | 0.7858999 | 0.7792293 | 0.0001387304 | 0.7799189 | 0.01185607 | 0.7799133 | 0.01061296
|  |  | 67383 | 0.7678296 | 0.7674819 | 0.0001407902 | 0.7674178 | 0.01163566 | 0.7674142 | 0.01409108 |  |  | 38816 | 0.7858999 | 0.7792293 | 0.0001387304 | 0.7799189 | 0.01185607 | 0.7799133 | 0.01061296
|  |  | 67393 | 0.7733535 | 0.7674819 | 0.0001407902 | 0.7674178 | 0.01163566 | 0.7674142 | 0.01409108 |  |  | 38821 | 0.7858999 | 0.7792293 | 0.0001387304 | 0.7799189 | 0.01185607 | 0.7799133 | 0.01061296
|  |  | 67403 | 0.7623056 | 0.7674819 | 0.0001407902 | 0.7674178 | 0.01163566 | 0.7674142 | 0.01409108 |  |  | 38826 | 0.7821753 | 0.7792293 | 0.0001387304 | 0.7799189 | 0.01185607 | 0.7799133 | 0.01061296
|  |  | 67413 | 0.7733535 | 0.7674819 | 0.0001407902 | 0.7674178 | 0.01163566 | 0.7674142 | 0.01409108 |  |  | 38831 | 0.7821753 | 0.7792293 | 0.0001387304 | 0.7799189 | 0.01185607 | 0.7799133 | 0.01061296
|  |  | 67423 | 0.7678296 | 0.7674819 | 0.0001407902 | 0.7674178 | 0.01163566 | 0.7674142 | 0.01409108 |  |  | 38836 | 0.7821753 | 0.7792293 | 0.0001387304 | 0.7799189 | 0.01185607 | 0.7799133 | 0.01061296
|  |  | 67433 | 0.7678296 | 0.7674819 | 0.0001407902 | 0.7674178 | 0.01163566 | 0.7674142 | 0.01409108 |  |  | 38841 | 0.7858999 | 0.7792293 | 0.0001387304 | 0.7799189 | 0.01185607 | 0.7799133 | 0.01061296
|  |  | 67443 | 0.7678296 | 0.7674819 | 0.0001407902 | 0.7674178 | 0.01163566 | 0.7674142 | 0.01409108 |  |  | 38846 | 0.7858999 | 0.7792293 | 0.0001387304 | 0.7799189 | 0.01185607 | 0.7799133 | 0.01061296
|  |  | 67453 | 0.7678296 | 0.7674819 | 0.0001407902 | 0.7674178 | 0.01163566 | 0.7674142 | 0.01409108 |  |  | 38851 | 0.7821753 | 0.7792293 | 0.0001387304 | 0.7799189 | 0.01185607 | 0.7799133 | 0.01061296
|  |  | 67463 | 0.7733535 | 0.7674819 | 0.0001407902 | 0.7674178 | 0.01163566 | 0.7674142 | 0.01409108 |  |  | 38856 | 0.7858999 | 0.7792293 | 0.0001387304 | 0.7799189 | 0.01185607 | 0.7799133 | 0.01061296
|  |  | 67473 | 0.7678296 | 0.7674819 | 0.0001407902 | 0.7674178 | 0.01163566 | 0.7674142 | 0.01409108 |  |  | 38861 | 0.7784506 | 0.7792293 | 0.0001387304 | 0.7799189 | 0.01185607 | 0.7799133 | 0.01061296
|  |  | 67483 | 0.7678296 | 0.7674819 | 0.0001407902 | 0.7674178 | 0.01163566 | 0.7674142 | 0.01409108 |  |  | 38866 | 0.7858999 | 0.7792293 | 0.0001387304 | 0.7799189 | 0.01185607 | 0.7799133 | 0.01061296
|  |  | 67493 | 0.7788775 | 0.7674819 | 0.0001407902 | 0.7674178 | 0.01163566 | 0.7674142 | 0.01409108 |  |  | 38871 | 0.7821753 | 0.7792293 | 0.0001387304 | 0.7799189 | 0.01185607 | 0.7799133 | 0.01061296
|  |  | 67503 | 0.7733535 | 0.7674819 | 0.0001407902 | 0.7674178 | 0.01163566 | 0.7674142 | 0.01409108 |  |  | 38876 | 0.7858999 | 0.7792293 | 0.0001387304 | 0.7799189 | 0.01185607 | 0.7799133 | 0.01061296
|  |  | 67513 | 0.7733535 | 0.7674819 | 0.0001407902 | 0.7674178 | 0.01163566 | 0.7674142 | 0.01409108 |  |  | 38881 | 0.7896246 | 0.7792293 | 0.0001387304 | 0.7799189 | 0.01185607 | 0.7799133 | 0.01061296
|  |  | 67523 | 0.7733535 | 0.7674819 | 0.0001407902 | 0.7674178 | 0.01163566 | 0.7674142 | 0.01409108 |  |  | 38886 | 0.7784506 | 0.7792293 | 0.0001387304 | 0.7799189 | 0.01185607 | 0.7799133 | 0.01061296
|  |  | 67533 | 0.7623056 | 0.7674819 | 0.0001407902 | 0.7674178 | 0.01163566 | 0.7674142 | 0.01409108 |  |  | 38891 | 0.7821753 | 0.7792293 | 0.0001387304 | 0.7799189 | 0.01185607 | 0.7799133 | 0.01061296
|  |  | 67543 | 0.7678296 | 0.7674819 | 0.0001407902 | 0.7674178 | 0.01163566 | 0.7674142 | 0.01409108 |  |  | 38896 | 0.7821753 | 0.7792293 | 0.0001387304 | 0.7799189 | 0.01185607 | 0.7799133 | 0.01061296
|  |  | 67553 | 0.7678296 | 0.7674819 | 0.0001407902 | 0.7674178 | 0.01163566 | 0.7674142 | 0.01409108 |  |  | 38901 | 0.7821753 | 0.7792293 | 0.0001387304 | 0.7799189 | 0.01185607 | 0.7799133 | 0.01061296
|  |  | 67563 | 0.7623056 | 0.7674819 | 0.0001407902 | 0.7674178 | 0.01163566 | 0.7674142 | 0.01409108 |  |  | 38906 | 0.7821753 | 0.7792293 | 0.0001387304 | 0.7799189 | 0.01185607 | 0.7799133 | 0.01061296
|  |  | 67573 | 0.7623056 | 0.7674819 | 0.0001407902 | 0.7674178 | 0.01163566 | 0.7674142 | 0.01409108 |  |  | 38911 | 0.7821753 | 0.7792293 | 0.0001387304 | 0.7799189 | 0.01185607 | 0.7799133 | 0.01061296
|  |  | 67583 | 0.7678296 | 0.7674819 | 0.0001407902 | 0.7674178 | 0.01163566 | 0.7674142 | 0.01409108 |  |  | 38916 | 0.7858999 | 0.7792293 | 0.0001387304 | 0.7799189 | 0.01185607 | 0.7799133 | 0.01061296
|  |  | 67593 | 0.7678296 | 0.7674819 | 0.0001407902 | 0.7674178 | 0.01163566 | 0.7674142 | 0.01409108 |  |  | 38921 | 0.7821753 | 0.7792293 | 0.0001387304 | 0.7799189 | 0.01185607 | 0.7799133 | 0.01061296
|  |  | 67603 | 0.7623056 | 0.7674819 | 0.0001407902 | 0.7674178 | 0.01163566 | 0.7674142 | 0.01409108 |  |  | 38926 | 0.7858999 | 0.7792293 | 0.0001387304 | 0.7799189 | 0.01185607 | 0.7799133 | 0.01061296
|  |  | 67613 | 0.7678296 | 0.7674819 | 0.0001407902 | 0.7674178 | 0.01163566 | 0.7674142 | 0.01409108 |  |  | 38931 | 0.7858999 | 0.7792293 | 0.0001387304 | 0.7799189 | 0.01185607 | 0.7799133 | 0.01061296
|  |  | 67623 | 0.7623056 | 0.7674819 | 0.0001407902 | 0.7674178 | 0.01163566 | 0.7674142 | 0.01409108 |  |  | 38936 | 0.7821753 | 0.7792293 | 0.0001387304 | 0.7799189 | 0.01185607 | 0.7799133 | 0.01061296
|  |  | 67633 | 0.7623056 | 0.7674819 | 0.0001407902 | 0.7674178 | 0.01163566 | 0.7674142 | 0.01409108 |  |  | 38941 | 0.7821753 | 0.7792293 | 0.0001387304 | 0.7799189 | 0.01185607 | 0.7799133 | 0.01061296
|  |  | 67643 | 0.7678296 | 0.7674819 | 0.0001407902 | 0.7674178 | 0.01163566 | 0.7674142 | 0.01409108 |  |  | 38946 | 0.7858999 | 0.7792293 | 0.0001387304 | 0.7799189 | 0.01185607 | 0.7799133 | 0.01061296
|  |  | 67653 | 0.7733535 | 0.7674819 | 0.0001407902 | 0.7674178 | 0.01163566 | 0.7674142 | 0.01409108 |  |  | 38951 | 0.7784506 | 0.7792293 | 0.0001387304 | 0.7799189 | 0.01185607 | 0.7799133 | 0.01061296
|  |  | 67663 | 0.7733535 | 0.7674819 | 0.0001407902 | 0.7674178 | 0.01163566 | 0.7674142 | 0.01409108 |  |  | 38956 | 0.7858999 | 0.7792293 | 0.0001387304 | 0.7799189 | 0.01185607 | 0.7799133 | 0.01061296
|  |  | 67673 | 0.7678296 | 0.7674819 | 0.0001407902 | 0.7674178 | 0.01163566 | 0.7674142 | 0.01409108 |  |  | 38961 | 0.7821753 | 0.7792293 | 0.0001387304 | 0.7799189 | 0.01185607 | 0.7799133 | 0.01061296
|  |  | 67683 | 0.7623056 | 0.7674819 | 0.0001407902 | 0.7674178 | 0.01163566 | 0.7674142 | 0.01409108 |  |  | 38966 | 0.7896246 | 0.7792293 | 0.0001387304 | 0.7799189 | 0.01185607 | 0.7799133 | 0.01061296
|  |  | 67693 | 0.7623056 | 0.7674819 | 0.0001407902 | 0.7674178 | 0.01163566 | 0.7674142 | 0.01409108 |  |  | 38971 | 0.7784506 | 0.7792293 | 0.0001387304 | 0.7799189 | 0.01185607 | 0.7799133 | 0.01061296
|  |  | 67703 | 0.7623056 | 0.7674819 | 0.0001407902 | 0.7674178 | 0.01163566 | 0.7674142 | 0.01409108 |  |  | 38976 | 0.7821753 | 0.7792293 | 0.0001387304 | 0.7799189 | 0.01185607 | 0.7799133 | 0.01061296
|  |  | 67713 | 0.7678296 | 0.7674819 | 0.0001407902 | 0.7674178 | 0.01163566 | 0.7674142 | 0.01409108 |  |  | 38981 | 0.7821753 | 0.7792293 | 0.0001387304 | 0.7799189 | 0.01185607 | 0.7799133 | 0.01061296
|  |  | 67723 | 0.7678296 | 0.7674819 | 0.0001407902 | 0.7674178 | 0.01163566 | 0.7674142 | 0.01409108 |  |  | 38986 | 0.7821753 | 0.7792293 | 0.0001387304 | 0.7799189 | 0.01185607 | 0.7799133 | 0.01061296
|  |  | 67733 | 0.7733535 | 0.7674819 | 0.0001407902 | 0.7674178 | 0.01163566 | 0.7674142 | 0.01409108 |  |  | 38991 | 0.7858999 | 0.7792293 | 0.0001387304 | 0.7799189 | 0.01185607 | 0.7799133 | 0.01061296
|  |  | 67743 | 0.7678296 | 0.7674819 | 0.0001407902 | 0.7674178 | 0.01163566 | 0.7674142 | 0.01409108 |  |  | 38996 | 0.7821753 | 0.7792293 | 0.0001387304 | 0.7799189 | 0.01185607 | 0.7799133 | 0.01061296
|  |  | 67753 | 0.7733535 | 0.7674819 | 0.0001407902 | 0.7674178 | 0.01163566 | 0.7674142 | 0.01409108 |  |  | 39001 | 0.7858999 | 0.7792293 | 0.0001387304 | 0.7799189 | 0.01185607 | 0.7799133 | 0.01061296
|  |  | 67763 | 0.7678296 | 0.7674819 | 0.0001407902 | 0.7674178 | 0.01163566 | 0.7674142 | 0.01409108 |  |  | 39006 | 0.7896246 | 0.7792293 | 0.0001387304 | 0.7799189 | 0.01185607 | 0.7799133 | 0.01061296
|  |  | 67773 | 0.7678296 | 0.7674819 | 0.0001407902 | 0.7674178 | 0.01163566 | 0.7674142 | 0.01409108 |  |  | 39011 | 0.7821753 | 0.7792293 | 0.0001387304 | 0.7799189 | 0.01185607 | 0.7799133 | 0.01061296
|  |  | 67783 | 0.7678296 | 0.7674819 | 0.0001407902 | 0.7674178 | 0.01163566 | 0.7674142 | 0.01409108 |  |  | 39016 | 0.7858999 | 0.7792293 | 0.0001387304 | 0.7799189 | 0.01185607 | 0.7799133 | 0.01061296
|  |  | 67793 | 0.7678296 | 0.7674819 | 0.0001407902 | 0.7674178 | 0.01163566 | 0.7674142 | 0.01409108 |  |  | 39021 | 0.7784506 | 0.7792293 | 0.0001387304 | 0.7799189 | 0.01185607 | 0.7799133 | 0.01061296
|  |  | 67803 | 0.7733535 | 0.7674819 | 0.0001407902 | 0.7674178 | 0.01163566 | 0.7674142 | 0.01409108 |  |  | 39026 | 0.7784506 | 0.7792293 | 0.0001387304 | 0.7799189 | 0.01185607 | 0.7799133 | 0.01061296
|  |  | 67813 | 0.7623056 | 0.7674819 | 0.0001407902 | 0.7674178 | 0.01163566 | 0.7674142 | 0.01409108 |  |  | 39031 | 0.7858999 | 0.7792293 | 0.0001387304 | 0.7799189 | 0.01185607 | 0.7799133 | 0.01061296
|  |  | 67823 | 0.7678296 | 0.7674819 | 0.0001407902 | 0.7674178 | 0.01163566 | 0.7674142 | 0.01409108 |  |  | 39036 | 0.7858999 | 0.7792293 | 0.0001387304 | 0.7799189 | 0.01185607 | 0.7799133 | 0.01061296
|  |  | 67833 | 0.7678296 | 0.7674819 | 0.0001407902 | 0.7674178 | 0.01163566 | 0.7674142 | 0.01409108 |  |  | 39041 | 0.7858999 | 0.7792293 | 0.0001387304 | 0.7799189 | 0.01185607 | 0.7799133 | 0.01061296
|  |  | 67843 | 0.7678296 | 0.7674819 | 0.0001407902 | 0.7674178 | 0.01163566 | 0.7674142 | 0.01409108 |  |  | 39046 | 0.7821753 | 0.7792293 | 0.0001387304 | 0.7799189 | 0.01185607 | 0.7799133 | 0.01061296
|  |  | 67853 | 0.7678296 | 0.7674819 | 0.0001407902 | 0.7674178 | 0.01163566 | 0.7674142 | 0.01409108 |  |  | 39051 | 0.7821753 | 0.7792293 | 0.0001387304 | 0.7799189 | 0.01185607 | 0.7799133 | 0.01061296
|  |  | 67863 | 0.7623056 | 0.7674819 | 0.0001407902 | 0.7674178 | 0.01163566 | 0.7674142 | 0.01409108 |  |  | 39056 | 0.7821753 | 0.7792293 | 0.0001387304 | 0.7799189 | 0.01185607 | 0.7799133 | 0.01061296
|  |  | 67873 | 0.7623056 | 0.7674819 | 0.0001407902 | 0.7674178 | 0.01163566 | 0.7674142 | 0.01409108 |  |  | 39061 | 0.7821753 | 0.7792293 | 0.0001387304 | 0.7799189 | 0.01185607 | 0.7799133 | 0.01061296
|  |  | 67883 | 0.7623056 | 0.7674819 | 0.0001407902 | 0.7674178 | 0.01163566 | 0.7674142 | 0.01409108 |  |  | 39066 | 0.7821753 | 0.7792293 | 0.0001387304 | 0.7799189 | 0.01185607 | 0.7799133 | 0.01061296
|  |  | 67893 | 0.7623056 | 0.7674819 | 0.0001407902 | 0.7674178 | 0.01163566 | 0.7674142 | 0.01409108 |  |  | 39071 | 0.7858999 | 0.7792293 | 0.0001387304 | 0.7799189 | 0.01185607 | 0.7799133 | 0.01061296
|  |  | 67903 | 0.7733535 | 0.7674819 | 0.0001407902 | 0.7674178 | 0.01163566 | 0.7674142 | 0.01409108 |  |  | 39076 | 0.7821753 | 0.7792293 | 0.0001387304 | 0.7799189 | 0.01185607 | 0.7799133 | 0.01061296
|  |  | 67913 | 0.7733535 | 0.7674819 | 0.0001407902 | 0.7674178 | 0.01163566 | 0.7674142 | 0.01409108 |  |  | 39081 | 0.7821753 | 0.7792293 | 0.0001387304 | 0.7799189 | 0.01185607 | 0.7799133 | 0.01061296
|  |  | 67923 | 0.7678296 | 0.7674819 | 0.0001407902 | 0.7674178 | 0.01163566 | 0.7674142 | 0.01409108 |  |  | 39086 | 0.7858999 | 0.7792293 | 0.0001387304 | 0.7799189 | 0.01185607 | 0.7799133 | 0.01061296
|  |  | 67933 | 0.7678296 | 0.7674819 | 0.0001407902 | 0.7674178 | 0.01163566 | 0.7674142 | 0.01409108 |  |  | 39091 | 0.7821753 | 0.7792293 | 0.0001387304 | 0.7799189 | 0.01185607 | 0.7799133 | 0.01061296
|  |  | 67943 | 0.7678296 | 0.7674819 | 0.0001407902 | 0.7674178 | 0.01163566 | 0.7674142 | 0.01409108 |  |  | 39096 | 0.7821753 | 0.7792293 | 0.0001387304 | 0.7799189 | 0.01185607 | 0.7799133 | 0.01061296
|  |  | 67953 | 0.7623056 | 0.7674819 | 0.0001407902 | 0.7674178 | 0.01163566 | 0.7674142 | 0.01409108 |  |  | 39101 | 0.7858999 | 0.7792293 | 0.0001387304 | 0.7799189 | 0.01185607 | 0.7799133 | 0.01061296
|  |  | 67963 | 0.7678296 | 0.7674819 | 0.0001407902 | 0.7674178 | 0.01163566 | 0.7674142 | 0.01409108 |  |  | 39106 | 0.7784506 | 0.7792293 | 0.0001387304 | 0.7799189 | 0.01185607 | 0.7799133 | 0.01061296
|  |  | 67973 | 0.7678296 | 0.7674819 | 0.0001407902 | 0.7674178 | 0.01163566 | 0.7674142 | 0.01409108 |  |  | 39111 | 0.7821753 | 0.7792293 | 0.0001387304 | 0.7799189 | 0.01185607 | 0.7799133 | 0.01061296
|  |  | 67983 | 0.7678296 | 0.7674819 | 0.0001407902 | 0.7674178 | 0.01163566 | 0.7674142 | 0.01409108 |  |  | 39116 | 0.7821753 | 0.7792293 | 0.0001387304 | 0.7799189 | 0.01185607 | 0.7799133 | 0.01061296
|  |  | 67993 | 0.7623056 | 0.7674819 | 0.0001407902 | 0.7674178 | 0.01163566 | 0.7674142 | 0.01409108 |  |  | 39121 | 0.7858999 | 0.7792293 | 0.0001387304 | 0.7799189 | 0.01185607 | 0.7799133 | 0.01061296
|  |  | 68003 | 0.7733535 | 0.7674819 | 0.0001407902 | 0.7674178 | 0.01163566 | 0.7674142 | 0.01409108 |  |  | 39126 | 0.7784506 | 0.7792293 | 0.0001387304 | 0.7799189 | 0.01185607 | 0.7799133 | 0.01061296
|  |  | 68013 | 0.7733535 | 0.7674819 | 0.0001407902 | 0.7674178 | 0.01163566 | 0.7674142 | 0.01409108 |  |  | 39131 | 0.7784506 | 0.7792293 | 0.0001387304 | 0.7799189 | 0.01185607 | 0.7799133 | 0.01061296
|  |  | 68023 | 0.7623056 | 0.7674819 | 0.0001407902 | 0.7674178 | 0.01163566 | 0.7674142 | 0.01409108 |  |  | 39136 | 0.7858999 | 0.7792293 | 0.0001387304 | 0.7799189 | 0.01185607 | 0.7799133 | 0.01061296
|  |  | 68033 | 0.7678296 | 0.7674819 | 0.0001407902 | 0.7674178 | 0.01163566 | 0.7674142 | 0.01409108 |  |  | 39141 | 0.7821753 | 0.7792293 | 0.0001387304 | 0.7799189 | 0.01185607 | 0.7799133 | 0.01061296
|  |  | 68043 | 0.7788775 | 0.7674819 | 0.0001407902 | 0.7674178 | 0.01163566 | 0.7674142 | 0.01409108 |  |  | 39146 | 0.7821753 | 0.7792293 | 0.0001387304 | 0.7799189 | 0.01185607 | 0.7799133 | 0.01061296
|  |  | 68053 | 0.7678296 | 0.7674819 | 0.0001407902 | 0.7674178 | 0.01163566 | 0.7674142 | 0.01409108 |  |  | 39151 | 0.7858999 | 0.7792293 | 0.0001387304 | 0.7799189 | 0.01185607 | 0.7799133 | 0.01061296
|  |  | 68063 | 0.7623056 | 0.7674819 | 0.0001407902 | 0.7674178 | 0.01163566 | 0.7674142 | 0.01409108 |  |  | 39156 | 0.7821753 | 0.7792293 | 0.0001387304 | 0.7799189 | 0.01185607 | 0.7799133 | 0.01061296
|  |  | 68073 | 0.7678296 | 0.7674819 | 0.0001407902 | 0.7674178 | 0.01163566 | 0.7674142 | 0.01409108 |  |  | 39161 | 0.7858999 | 0.7792293 | 0.0001387304 | 0.7799189 | 0.01185607 | 0.7799133 | 0.01061296
|  |  | 68083 | 0.7623056 | 0.7674819 | 0.0001407902 | 0.7674178 | 0.01163566 | 0.7674142 | 0.01409108 |  |  | 39166 | 0.7858999 | 0.7792293 | 0.0001387304 | 0.7799189 | 0.01185607 | 0.7799133 | 0.01061296
|  |  | 68093 | 0.7678296 | 0.7674819 | 0.0001407902 | 0.7674178 | 0.01163566 | 0.7674142 | 0.01409108 |  |  | 39171 | 0.7821753 | 0.7792293 | 0.0001387304 | 0.7799189 | 0.01185607 | 0.7799133 | 0.01061296
|  |  | 68103 | 0.7733535 | 0.7674819 | 0.0001407902 | 0.7674178 | 0.01163566 | 0.7674142 | 0.01409108 |  |  | 39176 | 0.7784506 | 0.7792293 | 0.0001387304 | 0.7799189 | 0.01185607 | 0.7799133 | 0.01061296
|  |  | 68113 | 0.7733535 | 0.7674819 | 0.0001407902 | 0.7674178 | 0.01163566 | 0.7674142 | 0.01409108 |  |  | 39181 | 0.7858999 | 0.7792293 | 0.0001387304 | 0.7799189 | 0.01185607 | 0.7799133 | 0.01061296
|  |  | 68123 | 0.7623056 | 0.7674819 | 0.0001407902 | 0.7674178 | 0.01163566 | 0.7674142 | 0.01409108 |  |  | 39186 | 0.7821753 | 0.7792293 | 0.0001387304 | 0.7799189 | 0.01185607 | 0.7799133 | 0.01061296
|  |  | 68133 | 0.7678296 | 0.7674819 | 0.0001407902 | 0.7674178 | 0.01163566 | 0.7674142 | 0.01409108 |  |  | 39191 | 0.7858999 | 0.7792293 | 0.0001387304 | 0.7799189 | 0.01185607 | 0.7799133 | 0.01061296
|  |  | 68143 | 0.7623056 | 0.7674819 | 0.0001407902 | 0.7674178 | 0.01163566 | 0.7674142 | 0.01409108 |  |  | 39196 | 0.7858999 | 0.7792293 | 0.0001387304 | 0.7799189 | 0.01185607 | 0.7799133 | 0.01061296
|  |  | 68153 | 0.7733535 | 0.7674819 | 0.0001407902 | 0.7674178 | 0.01163566 | 0.7674142 | 0.01409108 |  |  | 39201 | 0.7821753 | 0.7792293 | 0.0001387304 | 0.7799189 | 0.01185607 | 0.7799133 | 0.01061296
|  |  | 68163 | 0.7678296 | 0.7674819 | 0.0001407902 | 0.7674178 | 0.01163566 | 0.7674142 | 0.01409108 |  |  | 39206 | 0.7858999 | 0.7792293 | 0.0001387304 | 0.7799189 | 0.01185607 | 0.7799133 | 0.01061296
|  |  | 68173 | 0.7733535 | 0.7674819 | 0.0001407902 | 0.7674178 | 0.01163566 | 0.7674142 | 0.01409108 |  |  | 39211 | 0.7784506 | 0.7792293 | 0.0001387304 | 0.7799189 | 0.01185607 | 0.7799133 | 0.01061296
|  |  | 68183 | 0.7733535 | 0.7674819 | 0.0001407902 | 0.7674178 | 0.01163566 | 0.7674142 | 0.01409108 |  |  | 39216 | 0.7821753 | 0.7792293 | 0.0001387304 | 0.7799189 | 0.01185607 | 0.7799133 | 0.01061296
|  |  | 68193 | 0.7733535 | 0.7674819 | 0.0001407902 | 0.7674178 | 0.01163566 | 0.7674142 | 0.01409108 |  |  | 39221 | 0.7821753 | 0.7792293 | 0.0001387304 | 0.7799189 | 0.01185607 | 0.7799133 | 0.01061296
|  |  | 68203 | 0.7623056 | 0.7674819 | 0.0001407902 | 0.7674178 | 0.01163566 | 0.7674142 | 0.01409108 |  |  | 39226 | 0.7821753 | 0.7792293 | 0.0001387304 | 0.7799189 | 0.01185607 | 0.7799133 | 0.01061296
|  |  | 68213 | 0.7678296 | 0.7674819 | 0.0001407902 | 0.7674178 | 0.01163566 | 0.7674142 | 0.01409108 |  |  | 39231 | 0.7821753 | 0.7792293 | 0.0001387304 | 0.7799189 | 0.01185607 | 0.7799133 | 0.01061296
|  |  | 68223 | 0.7733535 | 0.7674819 | 0.0001407902 | 0.7674178 | 0.01163566 | 0.7674142 | 0.01409108 |  |  | 39236 | 0.7821753 | 0.7792293 | 0.0001387304 | 0.7799189 | 0.01185607 | 0.7799133 | 0.01061296
|  |  | 68233 | 0.7733535 | 0.7674819 | 0.0001407902 | 0.7674178 | 0.01163566 | 0.7674142 | 0.01409108 |  |  | 39241 | 0.7858999 | 0.7792293 | 0.0001387304 | 0.7799189 | 0.01185607 | 0.7799133 | 0.01061296
|  |  | 68243 | 0.7733535 | 0.7674819 | 0.0001407902 | 0.7674178 | 0.01163566 | 0.7674142 | 0.01409108 |  |  | 39246 | 0.7821753 | 0.7792293 | 0.0001387304 | 0.7799189 | 0.01185607 | 0.7799133 | 0.01061296
|  |  | 68253 | 0.7788775 | 0.7674819 | 0.0001407902 | 0.7674178 | 0.01163566 | 0.7674142 | 0.01409108 |  |  | 39251 | 0.7784506 | 0.7792293 | 0.0001387304 | 0.7799189 | 0.01185607 | 0.7799133 | 0.01061296
|  |  | 68263 | 0.7678296 | 0.7674819 | 0.0001407902 | 0.7674178 | 0.01163566 | 0.7674142 | 0.01409108 |  |  | 39256 | 0.7821753 | 0.7792293 | 0.0001387304 | 0.7799189 | 0.01185607 | 0.7799133 | 0.01061296
|  |  | 68273 | 0.7733535 | 0.7674819 | 0.0001407902 | 0.7674178 | 0.01163566 | 0.7674142 | 0.01409108 |  |  | 39261 | 0.7858999 | 0.7792293 | 0.0001387304 | 0.7799189 | 0.01185607 | 0.7799133 | 0.01061296
|  |  | 68283 | 0.7678296 | 0.7674819 | 0.0001407902 | 0.7674178 | 0.01163566 | 0.7674142 | 0.01409108 |  |  | 39266 | 0.7784506 | 0.7792293 | 0.0001387304 | 0.7799189 | 0.01185607 | 0.7799133 | 0.01061296
|  |  | 68293 | 0.7678296 | 0.7674819 | 0.0001407902 | 0.7674178 | 0.01163566 | 0.7674142 | 0.01409108 |  |  | 39271 | 0.7821753 | 0.7792293 | 0.0001387304 | 0.7799189 | 0.01185607 | 0.7799133 | 0.01061296
|  |  | 68303 | 0.7733535 | 0.7674819 | 0.0001407902 | 0.7674178 | 0.01163566 | 0.7674142 | 0.01409108 |  |  | 39276 | 0.7858999 | 0.7792293 | 0.0001387304 | 0.7799189 | 0.01185607 | 0.7799133 | 0.01061296
|  |  | 68313 | 0.7733535 | 0.7674819 | 0.0001407902 | 0.7674178 | 0.01163566 | 0.7674142 | 0.01409108 |  |  | 39281 | 0.7858999 | 0.7792293 | 0.0001387304 | 0.7799189 | 0.01185607 | 0.7799133 | 0.01061296
|  |  | 68323 | 0.7788775 | 0.7674819 | 0.0001407902 | 0.7674178 | 0.01163566 | 0.7674142 | 0.01409108 |  |  | 39286 | 0.7821753 | 0.7792293 | 0.0001387304 | 0.7799189 | 0.01185607 | 0.7799133 | 0.01061296
|  |  | 68333 | 0.7678296 | 0.7674819 | 0.0001407902 | 0.7674178 | 0.01163566 | 0.7674142 | 0.01409108 |  |  | 39291 | 0.7821753 | 0.7792293 | 0.0001387304 | 0.7799189 | 0.01185607 | 0.7799133 | 0.01061296
|  |  | 68343 | 0.7733535 | 0.7674819 | 0.0001407902 | 0.7674178 | 0.01163566 | 0.7674142 | 0.01409108 |  |  | 39296 | 0.7821753 | 0.7792293 | 0.0001387304 | 0.7799189 | 0.01185607 | 0.7799133 | 0.01061296
|  |  | 68353 | 0.7623056 | 0.7674819 | 0.0001407902 | 0.7674178 | 0.01163566 | 0.7674142 | 0.01409108 |  |  | 39301 | 0.7821753 | 0.7792293 | 0.0001387304 | 0.7799189 | 0.01185607 | 0.7799133 | 0.01061296
|  |  | 68363 | 0.7678296 | 0.7674819 | 0.0001407902 | 0.7674178 | 0.01163566 | 0.7674142 | 0.01409108 |  |  | 39306 | 0.7821753 | 0.7792293 | 0.0001387304 | 0.7799189 | 0.01185607 | 0.7799133 | 0.01061296
|  |  | 68373 | 0.7733535 | 0.7674819 | 0.0001407902 | 0.7674178 | 0.01163566 | 0.7674142 | 0.01409108 |  |  | 39311 | 0.7821753 | 0.7792293 | 0.0001387304 | 0.7799189 | 0.01185607 | 0.7799133 | 0.01061296
|  |  | 68383 | 0.7733535 | 0.7674819 | 0.0001407902 | 0.7674178 | 0.01163566 | 0.7674142 | 0.01409108 |  |  | 39316 | 0.7858999 | 0.7792293 | 0.0001387304 | 0.7799189 | 0.01185607 | 0.7799133 | 0.01061296
|  |  | 68393 | 0.7733535 | 0.7674819 | 0.0001407902 | 0.7674178 | 0.01163566 | 0.7674142 | 0.01409108 |  |  | 39321 | 0.7821753 | 0.7792293 | 0.0001387304 | 0.7799189 | 0.01185607 | 0.7799133 | 0.01061296
|  |  | 68403 | 0.7678296 | 0.7674819 | 0.0001407902 | 0.7674178 | 0.01163566 | 0.7674142 | 0.01409108 |  |  | 39326 | 0.7821753 | 0.7792293 | 0.0001387304 | 0.7799189 | 0.01185607 | 0.7799133 | 0.01061296
|  |  | 68413 | 0.7678296 | 0.7674819 | 0.0001407902 | 0.7674178 | 0.01163566 | 0.7674142 | 0.01409108 |  |  | 39331 | 0.7821753 | 0.7792293 | 0.0001387304 | 0.7799189 | 0.01185607 | 0.7799133 | 0.01061296
|  |  | 68423 | 0.7678296 | 0.7674819 | 0.0001407902 | 0.7674178 | 0.01163566 | 0.7674142 | 0.01409108 |  |  | 39336 | 0.7858999 | 0.7792293 | 0.0001387304 | 0.7799189 | 0.01185607 | 0.7799133 | 0.01061296
|  |  | 68433 | 0.7733535 | 0.7674819 | 0.0001407902 | 0.7674178 | 0.01163566 | 0.7674142 | 0.01409108 |  |  | 39341 | 0.7821753 | 0.7792293 | 0.0001387304 | 0.7799189 | 0.01185607 | 0.7799133 | 0.01061296
|  |  | 68443 | 0.7623056 | 0.7674819 | 0.0001407902 | 0.7674178 | 0.01163566 | 0.7674142 | 0.01409108 |  |  | 39346 | 0.7858999 | 0.7792293 | 0.0001387304 | 0.7799189 | 0.01185607 | 0.7799133 | 0.01061296
|  |  | 68453 | 0.7678296 | 0.7674819 | 0.0001407902 | 0.7674178 | 0.01163566 | 0.7674142 | 0.01409108 |  |  | 39351 | 0.7821753 | 0.7792293 | 0.0001387304 | 0.7799189 | 0.01185607 | 0.7799133 | 0.01061296
|  |  | 68463 | 0.7678296 | 0.7674819 | 0.0001407902 | 0.7674178 | 0.01163566 | 0.7674142 | 0.01409108 |  |  | 39356 | 0.7821753 | 0.7792293 | 0.0001387304 | 0.7799189 | 0.01185607 | 0.7799133 | 0.01061296
|  |  | 68473 | 0.7733535 | 0.7674819 | 0.0001407902 | 0.7674178 | 0.01163566 | 0.7674142 | 0.01409108 |  |  | 39361 | 0.774726 | 0.7792293 | 0.0001387304 | 0.7799189 | 0.01185607 | 0.7799133 | 0.01061296
|  |  | 68483 | 0.7733535 | 0.7674819 | 0.0001407902 | 0.7674178 | 0.01163566 | 0.7674142 | 0.01409108 |  |  | 39366 | 0.7821753 | 0.7792293 | 0.0001387304 | 0.7799189 | 0.01185607 | 0.7799133 | 0.01061296
|  |  | 68493 | 0.7678296 | 0.7674819 | 0.0001407902 | 0.7674178 | 0.01163566 | 0.7674142 | 0.01409108 |  |  | 39371 | 0.7821753 | 0.7792293 | 0.0001387304 | 0.7799189 | 0.01185607 | 0.7799133 | 0.01061296
|  |  | 68503 | 0.7733535 | 0.7674819 | 0.0001407902 | 0.7674178 | 0.01163566 | 0.7674142 | 0.01409108 |  |  | 39376 | 0.7821753 | 0.7792293 | 0.0001387304 | 0.7799189 | 0.01185607 | 0.7799133 | 0.01061296
|  |  | 68513 | 0.7678296 | 0.7674819 | 0.0001407902 | 0.7674178 | 0.01163566 | 0.7674142 | 0.01409108 |  |  | 39381 | 0.7821753 | 0.7792293 | 0.0001387304 | 0.7799189 | 0.01185607 | 0.7799133 | 0.01061296
|  |  | 68523 | 0.7678296 | 0.7674819 | 0.0001407902 | 0.7674178 | 0.01163566 | 0.7674142 | 0.01409108 |  |  | 39386 | 0.7821753 | 0.7792293 | 0.0001387304 | 0.7799189 | 0.01185607 | 0.7799133 | 0.01061296
|  |  | 68533 | 0.7678296 | 0.7674819 | 0.0001407902 | 0.7674178 | 0.01163566 | 0.7674142 | 0.01409108 |  |  | 39391 | 0.7858999 | 0.7792293 | 0.0001387304 | 0.7799189 | 0.01185607 | 0.7799133 | 0.01061296
|  |  | 68543 | 0.7733535 | 0.7674819 | 0.0001407902 | 0.7674178 | 0.01163566 | 0.7674142 | 0.01409108 |  |  | 39396 | 0.7821753 | 0.7792293 | 0.0001387304 | 0.7799189 | 0.01185607 | 0.7799133 | 0.01061296
|  |  | 68553 | 0.7733535 | 0.7674819 | 0.0001407902 | 0.7674178 | 0.01163566 | 0.7674142 | 0.01409108 |  |  | 39401 | 0.7821753 | 0.7792293 | 0.0001387304 | 0.7799189 | 0.01185607 | 0.7799133 | 0.01061296
|  |  | 68563 | 0.7678296 | 0.7674819 | 0.0001407902 | 0.7674178 | 0.01163566 | 0.7674142 | 0.01409108 |  |  | 39406 | 0.7896246 | 0.7792293 | 0.0001387304 | 0.7799189 | 0.01185607 | 0.7799133 | 0.01061296
|  |  | 68573 | 0.7678296 | 0.7674819 | 0.0001407902 | 0.7674178 | 0.01163566 | 0.7674142 | 0.01409108 |  |  | 39411 | 0.7821753 | 0.7792293 | 0.0001387304 | 0.7799189 | 0.01185607 | 0.7799133 | 0.01061296
|  |  | 68583 | 0.7733535 | 0.7674819 | 0.0001407902 | 0.7674178 | 0.01163566 | 0.7674142 | 0.01409108 |  |  | 39416 | 0.7858999 | 0.7792293 | 0.0001387304 | 0.7799189 | 0.01185607 | 0.7799133 | 0.01061296
|  |  | 68593 | 0.7733535 | 0.7674819 | 0.0001407902 | 0.7674178 | 0.01163566 | 0.7674142 | 0.01409108 |  |  | 39421 | 0.7821753 | 0.7792293 | 0.0001387304 | 0.7799189 | 0.01185607 | 0.7799133 | 0.01061296
|  |  | 68603 | 0.7733535 | 0.7674819 | 0.0001407902 | 0.7674178 | 0.01163566 | 0.7674142 | 0.01409108 |  |  | 39426 | 0.7821753 | 0.7792293 | 0.0001387304 | 0.7799189 | 0.01185607 | 0.7799133 | 0.01061296
|  |  | 68613 | 0.7678296 | 0.7674819 | 0.0001407902 | 0.7674178 | 0.01163566 | 0.7674142 | 0.01409108 |  |  | 39431 | 0.7821753 | 0.7792293 | 0.0001387304 | 0.7799189 | 0.01185607 | 0.7799133 | 0.01061296
|  |  | 68623 | 0.7678296 | 0.7674819 | 0.0001407902 | 0.7674178 | 0.01163566 | 0.7674142 | 0.01409108 |  |  | 39436 | 0.7821753 | 0.7792293 | 0.0001387304 | 0.7799189 | 0.01185607 | 0.7799133 | 0.01061296
|  |  | 68633 | 0.7678296 | 0.7674819 | 0.0001407902 | 0.7674178 | 0.01163566 | 0.7674142 | 0.01409108 |  |  | 39441 | 0.7821753 | 0.7792293 | 0.0001387304 | 0.7799189 | 0.01185607 | 0.7799133 | 0.01061296
|  |  | 68643 | 0.7733535 | 0.7674819 | 0.0001407902 | 0.7674178 | 0.01163566 | 0.7674142 | 0.01409108 |  |  | 39446 | 0.7821753 | 0.7792293 | 0.0001387304 | 0.7799189 | 0.01185607 | 0.7799133 | 0.01061296
|  |  | 68653 | 0.7678296 | 0.7674819 | 0.0001407902 | 0.7674178 | 0.01163566 | 0.7674142 | 0.01409108 |  |  | 39451 | 0.7784506 | 0.7792293 | 0.0001387304 | 0.7799189 | 0.01185607 | 0.7799133 | 0.01061296
|  |  | 68663 | 0.7678296 | 0.7674819 | 0.0001407902 | 0.7674178 | 0.01163566 | 0.7674142 | 0.01409108 |  |  | 39456 | 0.7821753 | 0.7792293 | 0.0001387304 | 0.7799189 | 0.01185607 | 0.7799133 | 0.01061296
|  |  | 68673 | 0.7678296 | 0.7674819 | 0.0001407902 | 0.7674178 | 0.01163566 | 0.7674142 | 0.01409108 |  |  | 39461 | 0.7784506 | 0.7792293 | 0.0001387304 | 0.7799189 | 0.01185607 | 0.7799133 | 0.01061296
|  |  | 68683 | 0.7678296 | 0.7674819 | 0.0001407902 | 0.7674178 | 0.01163566 | 0.7674142 | 0.01409108 |  |  | 39466 | 0.7858999 | 0.7792293 | 0.0001387304 | 0.7799189 | 0.01185607 | 0.7799133 | 0.01061296
|  |  | 68693 | 0.7678296 | 0.7674819 | 0.0001407902 | 0.7674178 | 0.01163566 | 0.7674142 | 0.01409108 |  |  | 39471 | 0.7821753 | 0.7792293 | 0.0001387304 | 0.7799189 | 0.01185607 | 0.7799133 | 0.01061296
|  |  | 68703 | 0.7678296 | 0.7674819 | 0.0001407902 | 0.7674178 | 0.01163566 | 0.7674142 | 0.01409108 |  |  | 39476 | 0.7821753 | 0.7792293 | 0.0001387304 | 0.7799189 | 0.01185607 | 0.7799133 | 0.01061296
|  |  | 68713 | 0.7733535 | 0.7674819 | 0.0001407902 | 0.7674178 | 0.01163566 | 0.7674142 | 0.01409108 |  |  | 39481 | 0.7821753 | 0.7792293 | 0.0001387304 | 0.7799189 | 0.01185607 | 0.7799133 | 0.01061296
|  |  | 68723 | 0.7733535 | 0.7674819 | 0.0001407902 | 0.7674178 | 0.01163566 | 0.7674142 | 0.01409108 |  |  | 39486 | 0.7821753 | 0.7792293 | 0.0001387304 | 0.7799189 | 0.01185607 | 0.7799133 | 0.01061296
|  |  | 68733 | 0.7733535 | 0.7674819 | 0.0001407902 | 0.7674178 | 0.01163566 | 0.7674142 | 0.01409108 |  |  | 39491 | 0.7821753 | 0.7792293 | 0.0001387304 | 0.7799189 | 0.01185607 | 0.7799133 | 0.01061296
|  |  | 68743 | 0.7733535 | 0.7674819 | 0.0001407902 | 0.7674178 | 0.01163566 | 0.7674142 | 0.01409108 |  |  | 39496 | 0.7821753 | 0.7792293 | 0.0001387304 | 0.7799189 | 0.01185607 | 0.7799133 | 0.01061296
|  |  | 68753 | 0.7678296 | 0.7674819 | 0.0001407902 | 0.7674178 | 0.01163566 | 0.7674142 | 0.01409108 |  |  | 39501 | 0.7821753 | 0.7792293 | 0.0001387304 | 0.7799189 | 0.01185607 | 0.7799133 | 0.01061296
|  |  | 68763 | 0.7733535 | 0.7674819 | 0.0001407902 | 0.7674178 | 0.01163566 | 0.7674142 | 0.01409108 |  |  | 39506 | 0.7858999 | 0.7792293 | 0.0001387304 | 0.7799189 | 0.01185607 | 0.7799133 | 0.01061296
|  |  | 68773 | 0.7733535 | 0.7674819 | 0.0001407902 | 0.7674178 | 0.01163566 | 0.7674142 | 0.01409108 |  |  | 39511 | 0.7821753 | 0.7792293 | 0.0001387304 | 0.7799189 | 0.01185607 | 0.7799133 | 0.01061296
|  |  | 68783 | 0.7678296 | 0.7674819 | 0.0001407902 | 0.7674178 | 0.01163566 | 0.7674142 | 0.01409108 |  |  | 39516 | 0.7821753 | 0.7792293 | 0.0001387304 | 0.7799189 | 0.01185607 | 0.7799133 | 0.01061296
|  |  | 68793 | 0.7733535 | 0.7674819 | 0.0001407902 | 0.7674178 | 0.01163566 | 0.7674142 | 0.01409108 |  |  | 39521 | 0.7784506 | 0.7792293 | 0.0001387304 | 0.7799189 | 0.01185607 | 0.7799133 | 0.01061296
|  |  | 68803 | 0.7733535 | 0.7674819 | 0.0001407902 | 0.7674178 | 0.01163566 | 0.7674142 | 0.01409108 |  |  | 39526 | 0.7821753 | 0.7792293 | 0.0001387304 | 0.7799189 | 0.01185607 | 0.7799133 | 0.01061296
|  |  | 68813 | 0.7733535 | 0.7674819 | 0.0001407902 | 0.7674178 | 0.01163566 | 0.7674142 | 0.01409108 |  |  | 39531 | 0.7858999 | 0.7792293 | 0.0001387304 | 0.7799189 | 0.01185607 | 0.7799133 | 0.01061296
|  |  | 68823 | 0.7678296 | 0.7674819 | 0.0001407902 | 0.7674178 | 0.01163566 | 0.7674142 | 0.01409108 |  |  | 39536 | 0.7858999 | 0.7792293 | 0.0001387304 | 0.7799189 | 0.01185607 | 0.7799133 | 0.01061296
|  |  | 68833 | 0.7733535 | 0.7674819 | 0.0001407902 | 0.7674178 | 0.01163566 | 0.7674142 | 0.01409108 |  |  | 39541 | 0.7821753 | 0.7792293 | 0.0001387304 | 0.7799189 | 0.01185607 | 0.7799133 | 0.01061296
|  |  | 68843 | 0.7733535 | 0.7674819 | 0.0001407902 | 0.7674178 | 0.01163566 | 0.7674142 | 0.01409108 |  |  | 39546 | 0.7821753 | 0.7792293 | 0.0001387304 | 0.7799189 | 0.01185607 | 0.7799133 | 0.01061296
|  |  | 68853 | 0.7678296 | 0.7674819 | 0.0001407902 | 0.7674178 | 0.01163566 | 0.7674142 | 0.01409108 |  |  | 39551 | 0.7821753 | 0.7792293 | 0.0001387304 | 0.7799189 | 0.01185607 | 0.7799133 | 0.01061296
|  |  | 68863 | 0.7623056 | 0.7674819 | 0.0001407902 | 0.7674178 | 0.01163566 | 0.7674142 | 0.01409108 |  |  | 39556 | 0.7821753 | 0.7792293 | 0.0001387304 | 0.7799189 | 0.01185607 | 0.7799133 | 0.01061296
|  |  | 68873 | 0.7733535 | 0.7674819 | 0.0001407902 | 0.7674178 | 0.01163566 | 0.7674142 | 0.01409108 |  |  | 39561 | 0.7858999 | 0.7792293 | 0.0001387304 | 0.7799189 | 0.01185607 | 0.7799133 | 0.01061296
|  |  | 68883 | 0.7733535 | 0.7674819 | 0.0001407902 | 0.7674178 | 0.01163566 | 0.7674142 | 0.01409108 |  |  | 39566 | 0.7784506 | 0.7792293 | 0.0001387304 | 0.7799189 | 0.01185607 | 0.7799133 | 0.01061296
|  |  | 68893 | 0.7733535 | 0.7674819 | 0.0001407902 | 0.7674178 | 0.01163566 | 0.7674142 | 0.01409108 |  |  | 39571 | 0.7821753 | 0.7792293 | 0.0001387304 | 0.7799189 | 0.01185607 | 0.7799133 | 0.01061296
|  |  | 68903 | 0.7733535 | 0.7674819 | 0.0001407902 | 0.7674178 | 0.01163566 | 0.7674142 | 0.01409108 |  |  | 39576 | 0.7896246 | 0.7792293 | 0.0001387304 | 0.7799189 | 0.01185607 | 0.7799133 | 0.01061296
|  |  | 68913 | 0.7678296 | 0.7674819 | 0.0001407902 | 0.7674178 | 0.01163566 | 0.7674142 | 0.01409108 |  |  | 39581 | 0.7821753 | 0.7792293 | 0.0001387304 | 0.7799189 | 0.01185607 | 0.7799133 | 0.01061296
|  |  | 68923 | 0.7733535 | 0.7674819 | 0.0001407902 | 0.7674178 | 0.01163566 | 0.7674142 | 0.01409108 |  |  | 39586 | 0.7821753 | 0.7792293 | 0.0001387304 | 0.7799189 | 0.01185607 | 0.7799133 | 0.01061296
|  |  | 68933 | 0.7678296 | 0.7674819 | 0.0001407902 | 0.7674178 | 0.01163566 | 0.7674142 | 0.01409108 |  |  | 39591 | 0.7821753 | 0.7792293 | 0.0001387304 | 0.7799189 | 0.01185607 | 0.7799133 | 0.01061296
|  |  | 68943 | 0.7733535 | 0.7674819 | 0.0001407902 | 0.7674178 | 0.01163566 | 0.7674142 | 0.01409108 |  |  | 39596 | 0.7821753 | 0.7792293 | 0.0001387304 | 0.7799189 | 0.01185607 | 0.7799133 | 0.01061296
|  |  | 68953 | 0.7678296 | 0.7674819 | 0.0001407902 | 0.7674178 | 0.01163566 | 0.7674142 | 0.01409108 |  |  | 39601 | 0.7821753 | 0.7792293 | 0.0001387304 | 0.7799189 | 0.01185607 | 0.7799133 | 0.01061296
|  |  | 68963 | 0.7678296 | 0.7674819 | 0.0001407902 | 0.7674178 | 0.01163566 | 0.7674142 | 0.01409108 |  |  | 39606 | 0.7821753 | 0.7792293 | 0.0001387304 | 0.7799189 | 0.01185607 | 0.7799133 | 0.01061296
|  |  | 68973 | 0.7623056 | 0.7674819 | 0.0001407902 | 0.7674178 | 0.01163566 | 0.7674142 | 0.01409108 |  |  | 39611 | 0.7784506 | 0.7792293 | 0.0001387304 | 0.7799189 | 0.01185607 | 0.7799133 | 0.01061296
|  |  | 68983 | 0.7678296 | 0.7674819 | 0.0001407902 | 0.7674178 | 0.01163566 | 0.7674142 | 0.01409108 |  |  | 39616 | 0.7821753 | 0.7792293 | 0.0001387304 | 0.7799189 | 0.01185607 | 0.7799133 | 0.01061296
|  |  | 68993 | 0.7678296 | 0.7674819 | 0.0001407902 | 0.7674178 | 0.01163566 | 0.7674142 | 0.01409108 |  |  | 39621 | 0.7821753 | 0.7792293 | 0.0001387304 | 0.7799189 | 0.01185607 | 0.7799133 | 0.01061296
|  |  | 69003 | 0.7678296 | 0.7674819 | 0.0001407902 | 0.7674178 | 0.01163566 | 0.7674142 | 0.01409108 |  |  | 39626 | 0.7858999 | 0.7792293 | 0.0001387304 | 0.7799189 | 0.01185607 | 0.7799133 | 0.01061296
|  |  | 69013 | 0.7678296 | 0.7674819 | 0.0001407902 | 0.7674178 | 0.01163566 | 0.7674142 | 0.01409108 |  |  | 39631 | 0.7896246 | 0.7792293 | 0.0001387304 | 0.7799189 | 0.01185607 | 0.7799133 | 0.01061296
|  |  | 69023 | 0.7678296 | 0.7674819 | 0.0001407902 | 0.7674178 | 0.01163566 | 0.7674142 | 0.01409108 |  |  | 39636 | 0.7821753 | 0.7792293 | 0.0001387304 | 0.7799189 | 0.01185607 | 0.7799133 | 0.01061296
|  |  | 69033 | 0.7678296 | 0.7674819 | 0.0001407902 | 0.7674178 | 0.01163566 | 0.7674142 | 0.01409108 |  |  | 39641 | 0.7858999 | 0.7792293 | 0.0001387304 | 0.7799189 | 0.01185607 | 0.7799133 | 0.01061296
|  |  | 69043 | 0.7678296 | 0.7674819 | 0.0001407902 | 0.7674178 | 0.01163566 | 0.7674142 | 0.01409108 |  |  | 39646 | 0.7821753 | 0.7792293 | 0.0001387304 | 0.7799189 | 0.01185607 | 0.7799133 | 0.01061296
|  |  | 69053 | 0.7733535 | 0.7674819 | 0.0001407902 | 0.7674178 | 0.01163566 | 0.7674142 | 0.01409108 |  |  | 39651 | 0.7821753 | 0.7792293 | 0.0001387304 | 0.7799189 | 0.01185607 | 0.7799133 | 0.01061296
|  |  | 69063 | 0.7623056 | 0.7674819 | 0.0001407902 | 0.7674178 | 0.01163566 | 0.7674142 | 0.01409108 |  |  | 39656 | 0.7821753 | 0.7792293 | 0.0001387304 | 0.7799189 | 0.01185607 | 0.7799133 | 0.01061296
|  |  | 69073 | 0.7623056 | 0.7674819 | 0.0001407902 | 0.7674178 | 0.01163566 | 0.7674142 | 0.01409108 |  |  | 39661 | 0.7821753 | 0.7792293 | 0.0001387304 | 0.7799189 | 0.01185607 | 0.7799133 | 0.01061296
|  |  | 69083 | 0.7623056 | 0.7674819 | 0.0001407902 | 0.7674178 | 0.01163566 | 0.7674142 | 0.01409108 |  |  | 39666 | 0.7821753 | 0.7792293 | 0.0001387304 | 0.7799189 | 0.01185607 | 0.7799133 | 0.01061296
|  |  | 69093 | 0.7623056 | 0.7674819 | 0.0001407902 | 0.7674178 | 0.01163566 | 0.7674142 | 0.01409108 |  |  | 39671 | 0.7821753 | 0.7792293 | 0.0001387304 | 0.7799189 | 0.01185607 | 0.7799133 | 0.01061296
|  |  | 69103 | 0.7733535 | 0.7674819 | 0.0001407902 | 0.7674178 | 0.01163566 | 0.7674142 | 0.01409108 |  |  | 39676 | 0.7821753 | 0.7792293 | 0.0001387304 | 0.7799189 | 0.01185607 | 0.7799133 | 0.01061296
|  |  | 69113 | 0.7678296 | 0.7674819 | 0.0001407902 | 0.7674178 | 0.01163566 | 0.7674142 | 0.01409108 |  |  | 39681 | 0.7821753 | 0.7792293 | 0.0001387304 | 0.7799189 | 0.01185607 | 0.7799133 | 0.01061296
|  |  | 69123 | 0.7623056 | 0.7674819 | 0.0001407902 | 0.7674178 | 0.01163566 | 0.7674142 | 0.01409108 |  |  | 39686 | 0.7821753 | 0.7792293 | 0.0001387304 | 0.7799189 | 0.01185607 | 0.7799133 | 0.01061296
|  |  | 69133 | 0.7678296 | 0.7674819 | 0.0001407902 | 0.7674178 | 0.01163566 | 0.7674142 | 0.01409108 |  |  | 39691 | 0.7858999 | 0.7792293 | 0.0001387304 | 0.7799189 | 0.01185607 | 0.7799133 | 0.01061296
|  |  | 69143 | 0.7678296 | 0.7674819 | 0.0001407902 | 0.7674178 | 0.01163566 | 0.7674142 | 0.01409108 |  |  | 39696 | 0.7821753 | 0.7792293 | 0.0001387304 | 0.7799189 | 0.01185607 | 0.7799133 | 0.01061296
|  |  | 69153 | 0.7678296 | 0.7674819 | 0.0001407902 | 0.7674178 | 0.01163566 | 0.7674142 | 0.01409108 |  |  | 39701 | 0.7821753 | 0.7792293 | 0.0001387304 | 0.7799189 | 0.01185607 | 0.7799133 | 0.01061296
|  |  | 69163 | 0.7678296 | 0.7674819 | 0.0001407902 | 0.7674178 | 0.01163566 | 0.7674142 | 0.01409108 |  |  | 39706 | 0.7858999 | 0.7792293 | 0.0001387304 | 0.7799189 | 0.01185607 | 0.7799133 | 0.01061296
|  |  | 69173 | 0.7623056 | 0.7674819 | 0.0001407902 | 0.7674178 | 0.01163566 | 0.7674142 | 0.01409108 |  |  | 39711 | 0.7858999 | 0.7792293 | 0.0001387304 | 0.7799189 | 0.01185607 | 0.7799133 | 0.01061296
|  |  | 69183 | 0.7678296 | 0.7674819 | 0.0001407902 | 0.7674178 | 0.01163566 | 0.7674142 | 0.01409108 |  |  | 39716 | 0.7858999 | 0.7792293 | 0.0001387304 | 0.7799189 | 0.01185607 | 0.7799133 | 0.01061296
|  |  | 69193 | 0.7678296 | 0.7674819 | 0.0001407902 | 0.7674178 | 0.01163566 | 0.7674142 | 0.01409108 |  |  | 39721 | 0.7821753 | 0.7792293 | 0.0001387304 | 0.7799189 | 0.01185607 | 0.7799133 | 0.01061296
|  |  | 69203 | 0.7733535 | 0.7674819 | 0.0001407902 | 0.7674178 | 0.01163566 | 0.7674142 | 0.01409108 |  |  | 39726 | 0.7821753 | 0.7792293 | 0.0001387304 | 0.7799189 | 0.01185607 | 0.7799133 | 0.01061296
|  |  | 69213 | 0.7678296 | 0.7674819 | 0.0001407902 | 0.7674178 | 0.01163566 | 0.7674142 | 0.01409108 |  |  | 39731 | 0.7821753 | 0.7792293 | 0.0001387304 | 0.7799189 | 0.01185607 | 0.7799133 | 0.01061296
|  |  | 69223 | 0.7678296 | 0.7674819 | 0.0001407902 | 0.7674178 | 0.01163566 | 0.7674142 | 0.01409108 |  |  | 39736 | 0.7896246 | 0.7792293 | 0.0001387304 | 0.7799189 | 0.01185607 | 0.7799133 | 0.01061296
|  |  | 69233 | 0.7623056 | 0.7674819 | 0.0001407902 | 0.7674178 | 0.01163566 | 0.7674142 | 0.01409108 |  |  | 39741 | 0.7858999 | 0.7792293 | 0.0001387304 | 0.7799189 | 0.01185607 | 0.7799133 | 0.01061296
|  |  | 69243 | 0.7678296 | 0.7674819 | 0.0001407902 | 0.7674178 | 0.01163566 | 0.7674142 | 0.01409108 |  |  | 39746 | 0.7821753 | 0.7792293 | 0.0001387304 | 0.7799189 | 0.01185607 | 0.7799133 | 0.01061296
|  |  | 69253 | 0.7623056 | 0.7674819 | 0.0001407902 | 0.7674178 | 0.01163566 | 0.7674142 | 0.01409108 |  |  | 39751 | 0.7858999 | 0.7792293 | 0.0001387304 | 0.7799189 | 0.01185607 | 0.7799133 | 0.01061296
|  |  | 69263 | 0.7623056 | 0.7674819 | 0.0001407902 | 0.7674178 | 0.01163566 | 0.7674142 | 0.01409108 |  |  | 39756 | 0.7821753 | 0.7792293 | 0.0001387304 | 0.7799189 | 0.01185607 | 0.7799133 | 0.01061296
|  |  | 69273 | 0.7678296 | 0.7674819 | 0.0001407902 | 0.7674178 | 0.01163566 | 0.7674142 | 0.01409108 |  |  | 39761 | 0.7821753 | 0.7792293 | 0.0001387304 | 0.7799189 | 0.01185607 | 0.7799133 | 0.01061296
|  |  | 69283 | 0.7733535 | 0.7674819 | 0.0001407902 | 0.7674178 | 0.01163566 | 0.7674142 | 0.01409108 |  |  | 39766 | 0.7858999 | 0.7792293 | 0.0001387304 | 0.7799189 | 0.01185607 | 0.7799133 | 0.01061296
|  |  | 69293 | 0.7678296 | 0.7674819 | 0.0001407902 | 0.7674178 | 0.01163566 | 0.7674142 | 0.01409108 |  |  | 39771 | 0.7821753 | 0.7792293 | 0.0001387304 | 0.7799189 | 0.01185607 | 0.7799133 | 0.01061296
|  |  | 69303 | 0.7678296 | 0.7674819 | 0.0001407902 | 0.7674178 | 0.01163566 | 0.7674142 | 0.01409108 |  |  | 39776 | 0.7821753 | 0.7792293 | 0.0001387304 | 0.7799189 | 0.01185607 | 0.7799133 | 0.01061296
|  |  | 69313 | 0.7678296 | 0.7674819 | 0.0001407902 | 0.7674178 | 0.01163566 | 0.7674142 | 0.01409108 |  |  | 39781 | 0.7784506 | 0.7792293 | 0.0001387304 | 0.7799189 | 0.01185607 | 0.7799133 | 0.01061296
|  |  | 69323 | 0.7678296 | 0.7674819 | 0.0001407902 | 0.7674178 | 0.01163566 | 0.7674142 | 0.01409108 |  |  | 39786 | 0.7821753 | 0.7792293 | 0.0001387304 | 0.7799189 | 0.01185607 | 0.7799133 | 0.01061296
|  |  | 69333 | 0.7678296 | 0.7674819 | 0.0001407902 | 0.7674178 | 0.01163566 | 0.7674142 | 0.01409108 |  |  | 39791 | 0.7858999 | 0.7792293 | 0.0001387304 | 0.7799189 | 0.01185607 | 0.7799133 | 0.01061296
|  |  | 69343 | 0.7623056 | 0.7674819 | 0.0001407902 | 0.7674178 | 0.01163566 | 0.7674142 | 0.01409108 |  |  | 39796 | 0.7858999 | 0.7792293 | 0.0001387304 | 0.7799189 | 0.01185607 | 0.7799133 | 0.01061296
|  |  | 69353 | 0.7678296 | 0.7674819 | 0.0001407902 | 0.7674178 | 0.01163566 | 0.7674142 | 0.01409108 |  |  | 39801 | 0.7784506 | 0.7792293 | 0.0001387304 | 0.7799189 | 0.01185607 | 0.7799133 | 0.01061296
|  |  | 69363 | 0.7623056 | 0.7674819 | 0.0001407902 | 0.7674178 | 0.01163566 | 0.7674142 | 0.01409108 |  |  | 39806 | 0.7858999 | 0.7792293 | 0.0001387304 | 0.7799189 | 0.01185607 | 0.7799133 | 0.01061296
|  |  | 69373 | 0.7678296 | 0.7674819 | 0.0001407902 | 0.7674178 | 0.01163566 | 0.7674142 | 0.01409108 |  |  | 39811 | 0.7821753 | 0.7792293 | 0.0001387304 | 0.7799189 | 0.01185607 | 0.7799133 | 0.01061296
|  |  | 69383 | 0.7678296 | 0.7674819 | 0.0001407902 | 0.7674178 | 0.01163566 | 0.7674142 | 0.01409108 |  |  | 39816 | 0.7821753 | 0.7792293 | 0.0001387304 | 0.7799189 | 0.01185607 | 0.7799133 | 0.01061296
|  |  | 69393 | 0.7678296 | 0.7674819 | 0.0001407902 | 0.7674178 | 0.01163566 | 0.7674142 | 0.01409108 |  |  | 39821 | 0.7821753 | 0.7792293 | 0.0001387304 | 0.7799189 | 0.01185607 | 0.7799133 | 0.01061296
|  |  | 69403 | 0.7678296 | 0.7674819 | 0.0001407902 | 0.7674178 | 0.01163566 | 0.7674142 | 0.01409108 |  |  | 39826 | 0.7821753 | 0.7792293 | 0.0001387304 | 0.7799189 | 0.01185607 | 0.7799133 | 0.01061296
|  |  | 69413 | 0.7623056 | 0.7674819 | 0.0001407902 | 0.7674178 | 0.01163566 | 0.7674142 | 0.01409108 |  |  | 39831 | 0.7784506 | 0.7792293 | 0.0001387304 | 0.7799189 | 0.01185607 | 0.7799133 | 0.01061296
|  |  | 69423 | 0.7678296 | 0.7674819 | 0.0001407902 | 0.7674178 | 0.01163566 | 0.7674142 | 0.01409108 |  |  | 39836 | 0.7858999 | 0.7792293 | 0.0001387304 | 0.7799189 | 0.01185607 | 0.7799133 | 0.01061296
|  |  | 69433 | 0.7623056 | 0.7674819 | 0.0001407902 | 0.7674178 | 0.01163566 | 0.7674142 | 0.01409108 |  |  | 39841 | 0.7858999 | 0.7792293 | 0.0001387304 | 0.7799189 | 0.01185607 | 0.7799133 | 0.01061296
|  |  | 69443 | 0.7678296 | 0.7674819 | 0.0001407902 | 0.7674178 | 0.01163566 | 0.7674142 | 0.01409108 |  |  | 39846 | 0.7858999 | 0.7792293 | 0.0001387304 | 0.7799189 | 0.01185607 | 0.7799133 | 0.01061296
|  |  | 69453 | 0.7678296 | 0.7674819 | 0.0001407902 | 0.7674178 | 0.01163566 | 0.7674142 | 0.01409108 |  |  | 39851 | 0.7821753 | 0.7792293 | 0.0001387304 | 0.7799189 | 0.01185607 | 0.7799133 | 0.01061296
|  |  | 69463 | 0.7623056 | 0.7674819 | 0.0001407902 | 0.7674178 | 0.01163566 | 0.7674142 | 0.01409108 |  |  | 39856 | 0.7784506 | 0.7792293 | 0.0001387304 | 0.7799189 | 0.01185607 | 0.7799133 | 0.01061296
|  |  | 69473 | 0.7678296 | 0.7674819 | 0.0001407902 | 0.7674178 | 0.01163566 | 0.7674142 | 0.01409108 |  |  | 39861 | 0.7821753 | 0.7792293 | 0.0001387304 | 0.7799189 | 0.01185607 | 0.7799133 | 0.01061296
|  |  | 69483 | 0.7678296 | 0.7674819 | 0.0001407902 | 0.7674178 | 0.01163566 | 0.7674142 | 0.01409108 |  |  | 39866 | 0.7821753 | 0.7792293 | 0.0001387304 | 0.7799189 | 0.01185607 | 0.7799133 | 0.01061296
|  |  | 69493 | 0.7678296 | 0.7674819 | 0.0001407902 | 0.7674178 | 0.01163566 | 0.7674142 | 0.01409108 |  |  | 39871 | 0.7821753 | 0.7792293 | 0.0001387304 | 0.7799189 | 0.01185607 | 0.7799133 | 0.01061296
|  |  | 69503 | 0.7678296 | 0.7674819 | 0.0001407902 | 0.7674178 | 0.01163566 | 0.7674142 | 0.01409108 |  |  | 39876 | 0.7821753 | 0.7792293 | 0.0001387304 | 0.7799189 | 0.01185607 | 0.7799133 | 0.01061296
|  |  | 69513 | 0.7678296 | 0.7674819 | 0.0001407902 | 0.7674178 | 0.01163566 | 0.7674142 | 0.01409108 |  |  | 39881 | 0.7784506 | 0.7792293 | 0.0001387304 | 0.7799189 | 0.01185607 | 0.7799133 | 0.01061296
|  |  | 69523 | 0.7623056 | 0.7674819 | 0.0001407902 | 0.7674178 | 0.01163566 | 0.7674142 | 0.01409108 |  |  | 39886 | 0.7784506 | 0.7792293 | 0.0001387304 | 0.7799189 | 0.01185607 | 0.7799133 | 0.01061296
|  |  | 69533 | 0.7623056 | 0.7674819 | 0.0001407902 | 0.7674178 | 0.01163566 | 0.7674142 | 0.01409108 |  |  | 39891 | 0.7821753 | 0.7792293 | 0.0001387304 | 0.7799189 | 0.01185607 | 0.7799133 | 0.01061296
|  |  | 69543 | 0.7678296 | 0.7674819 | 0.0001407902 | 0.7674178 | 0.01163566 | 0.7674142 | 0.01409108 |  |  | 39896 | 0.7784506 | 0.7792293 | 0.0001387304 | 0.7799189 | 0.01185607 | 0.7799133 | 0.01061296
|  |  | 69553 | 0.7623056 | 0.7674819 | 0.0001407902 | 0.7674178 | 0.01163566 | 0.7674142 | 0.01409108 |  |  | 39901 | 0.7821753 | 0.7792293 | 0.0001387304 | 0.7799189 | 0.01185607 | 0.7799133 | 0.01061296
|  |  | 69563 | 0.7678296 | 0.7674819 | 0.0001407902 | 0.7674178 | 0.01163566 | 0.7674142 | 0.01409108 |  |  | 39906 | 0.7821753 | 0.7792293 | 0.0001387304 | 0.7799189 | 0.01185607 | 0.7799133 | 0.01061296
|  |  | 69573 | 0.7623056 | 0.7674819 | 0.0001407902 | 0.7674178 | 0.01163566 | 0.7674142 | 0.01409108 |  |  | 39911 | 0.7821753 | 0.7792293 | 0.0001387304 | 0.7799189 | 0.01185607 | 0.7799133 | 0.01061296
|  |  | 69583 | 0.7678296 | 0.7674819 | 0.0001407902 | 0.7674178 | 0.01163566 | 0.7674142 | 0.01409108 |  |  | 39916 | 0.7858999 | 0.7792293 | 0.0001387304 | 0.7799189 | 0.01185607 | 0.7799133 | 0.01061296
|  |  | 69593 | 0.7678296 | 0.7674819 | 0.0001407902 | 0.7674178 | 0.01163566 | 0.7674142 | 0.01409108 |  |  | 39921 | 0.7821753 | 0.7792293 | 0.0001387304 | 0.7799189 | 0.01185607 | 0.7799133 | 0.01061296
|  |  | 69603 | 0.7678296 | 0.7674819 | 0.0001407902 | 0.7674178 | 0.01163566 | 0.7674142 | 0.01409108 |  |  | 39926 | 0.7821753 | 0.7792293 | 0.0001387304 | 0.7799189 | 0.01185607 | 0.7799133 | 0.01061296
|  |  | 69613 | 0.7678296 | 0.7674819 | 0.0001407902 | 0.7674178 | 0.01163566 | 0.7674142 | 0.01409108 |  |  | 39931 | 0.7858999 | 0.7792293 | 0.0001387304 | 0.7799189 | 0.01185607 | 0.7799133 | 0.01061296
|  |  | 69623 | 0.7678296 | 0.7674819 | 0.0001407902 | 0.7674178 | 0.01163566 | 0.7674142 | 0.01409108 |  |  | 39936 | 0.7821753 | 0.7792293 | 0.0001387304 | 0.7799189 | 0.01185607 | 0.7799133 | 0.01061296
|  |  | 69633 | 0.7567817 | 0.7674819 | 0.0001407902 | 0.7674178 | 0.01163566 | 0.7674142 | 0.01409108 |  |  | 39941 | 0.7821753 | 0.7792293 | 0.0001387304 | 0.7799189 | 0.01185607 | 0.7799133 | 0.01061296
|  |  | 69643 | 0.7623056 | 0.7674819 | 0.0001407902 | 0.7674178 | 0.01163566 | 0.7674142 | 0.01409108 |  |  | 39946 | 0.7784506 | 0.7792293 | 0.0001387304 | 0.7799189 | 0.01185607 | 0.7799133 | 0.01061296
|  |  | 69653 | 0.7678296 | 0.7674819 | 0.0001407902 | 0.7674178 | 0.01163566 | 0.7674142 | 0.01409108 |  |  | 39951 | 0.7821753 | 0.7792293 | 0.0001387304 | 0.7799189 | 0.01185607 | 0.7799133 | 0.01061296
|  |  | 69663 | 0.7623056 | 0.7674819 | 0.0001407902 | 0.7674178 | 0.01163566 | 0.7674142 | 0.01409108 |  |  | 39956 | 0.7821753 | 0.7792293 | 0.0001387304 | 0.7799189 | 0.01185607 | 0.7799133 | 0.01061296
|  |  | 69673 | 0.7733535 | 0.7674819 | 0.0001407902 | 0.7674178 | 0.01163566 | 0.7674142 | 0.01409108 |  |  | 39961 | 0.7821753 | 0.7792293 | 0.0001387304 | 0.7799189 | 0.01185607 | 0.7799133 | 0.01061296
|  |  | 69683 | 0.7678296 | 0.7674819 | 0.0001407902 | 0.7674178 | 0.01163566 | 0.7674142 | 0.01409108 |  |  | 39966 | 0.7821753 | 0.7792293 | 0.0001387304 | 0.7799189 | 0.01185607 | 0.7799133 | 0.01061296
|  |  | 69693 | 0.7623056 | 0.7674819 | 0.0001407902 | 0.7674178 | 0.01163566 | 0.7674142 | 0.01409108 |  |  | 39971 | 0.7858999 | 0.7792293 | 0.0001387304 | 0.7799189 | 0.01185607 | 0.7799133 | 0.01061296
|  |  | 69703 | 0.7678296 | 0.7674819 | 0.0001407902 | 0.7674178 | 0.01163566 | 0.7674142 | 0.01409108 |  |  | 39976 | 0.7821753 | 0.7792293 | 0.0001387304 | 0.7799189 | 0.01185607 | 0.7799133 | 0.01061296
|  |  | 69713 | 0.7623056 | 0.7674819 | 0.0001407902 | 0.7674178 | 0.01163566 | 0.7674142 | 0.01409108 |  |  | 39981 | 0.7821753 | 0.7792293 | 0.0001387304 | 0.7799189 | 0.01185607 | 0.7799133 | 0.01061296
|  |  | 69723 | 0.7678296 | 0.7674819 | 0.0001407902 | 0.7674178 | 0.01163566 | 0.7674142 | 0.01409108 |  |  | 39986 | 0.7821753 | 0.7792293 | 0.0001387304 | 0.7799189 | 0.01185607 | 0.7799133 | 0.01061296
|  |  | 69733 | 0.7678296 | 0.7674819 | 0.0001407902 | 0.7674178 | 0.01163566 | 0.7674142 | 0.01409108 |  |  | 39991 | 0.7784506 | 0.7792293 | 0.0001387304 | 0.7799189 | 0.01185607 | 0.7799133 | 0.01061296
|  |  | 69743 | 0.7733535 | 0.7674819 | 0.0001407902 | 0.7674178 | 0.01163566 | 0.7674142 | 0.01409108 |  |  | 39996 | 0.7784506 | 0.7792293 | 0.0001387304 | 0.7799189 | 0.01185607 | 0.7799133 | 0.01061296
|  |  | 69753 | 0.7678296 | 0.7674819 | 0.0001407902 | 0.7674178 | 0.01163566 | 0.7674142 | 0.01409108 |  |  | 40001 | 0.7821753 | 0.7792293 | 0.0001387304 | 0.7799189 | 0.01185607 | 0.7799133 | 0.01061296
|  |  | 69763 | 0.7678296 | 0.7674819 | 0.0001407902 | 0.7674178 | 0.01163566 | 0.7674142 | 0.01409108 |  |  | 40006 | 0.7858999 | 0.7792293 | 0.0001387304 | 0.7799189 | 0.01185607 | 0.7799133 | 0.01061296
|  |  | 69773 | 0.7678296 | 0.7674819 | 0.0001407902 | 0.7674178 | 0.01163566 | 0.7674142 | 0.01409108 |  |  | 40011 | 0.7784506 | 0.7792293 | 0.0001387304 | 0.7799189 | 0.01185607 | 0.7799133 | 0.01061296
|  |  | 69783 | 0.7567817 | 0.7674819 | 0.0001407902 | 0.7674178 | 0.01163566 | 0.7674142 | 0.01409108 |  |  | 40016 | 0.7821753 | 0.7792293 | 0.0001387304 | 0.7799189 | 0.01185607 | 0.7799133 | 0.01061296
|  |  | 69793 | 0.7678296 | 0.7674819 | 0.0001407902 | 0.7674178 | 0.01163566 | 0.7674142 | 0.01409108 |  |  | 40021 | 0.7821753 | 0.7792293 | 0.0001387304 | 0.7799189 | 0.01185607 | 0.7799133 | 0.01061296
|  |  | 69803 | 0.7733535 | 0.7674819 | 0.0001407902 | 0.7674178 | 0.01163566 | 0.7674142 | 0.01409108 |  |  | 40026 | 0.7821753 | 0.7792293 | 0.0001387304 | 0.7799189 | 0.01185607 | 0.7799133 | 0.01061296
|  |  | 69813 | 0.7567817 | 0.7674819 | 0.0001407902 | 0.7674178 | 0.01163566 | 0.7674142 | 0.01409108 |  |  | 40031 | 0.7821753 | 0.7792293 | 0.0001387304 | 0.7799189 | 0.01185607 | 0.7799133 | 0.01061296
|  |  | 69823 | 0.7623056 | 0.7674819 | 0.0001407902 | 0.7674178 | 0.01163566 | 0.7674142 | 0.01409108 |  |  | 40036 | 0.7784506 | 0.7792293 | 0.0001387304 | 0.7799189 | 0.01185607 | 0.7799133 | 0.01061296
|  |  | 69833 | 0.7623056 | 0.7674819 | 0.0001407902 | 0.7674178 | 0.01163566 | 0.7674142 | 0.01409108 |  |  | 40041 | 0.7821753 | 0.7792293 | 0.0001387304 | 0.7799189 | 0.01185607 | 0.7799133 | 0.01061296
|  |  | 69843 | 0.7678296 | 0.7674819 | 0.0001407902 | 0.7674178 | 0.01163566 | 0.7674142 | 0.01409108 |  |  | 40046 | 0.774726 | 0.7792293 | 0.0001387304 | 0.7799189 | 0.01185607 | 0.7799133 | 0.01061296
|  |  | 69853 | 0.7733535 | 0.7674819 | 0.0001407902 | 0.7674178 | 0.01163566 | 0.7674142 | 0.01409108 |  |  | 40051 | 0.7821753 | 0.7792293 | 0.0001387304 | 0.7799189 | 0.01185607 | 0.7799133 | 0.01061296
|  |  | 69863 | 0.7678296 | 0.7674819 | 0.0001407902 | 0.7674178 | 0.01163566 | 0.7674142 | 0.01409108 |  |  | 40056 | 0.7821753 | 0.7792293 | 0.0001387304 | 0.7799189 | 0.01185607 | 0.7799133 | 0.01061296
|  |  | 69873 | 0.7678296 | 0.7674819 | 0.0001407902 | 0.7674178 | 0.01163566 | 0.7674142 | 0.01409108 |  |  | 40061 | 0.7784506 | 0.7792293 | 0.0001387304 | 0.7799189 | 0.01185607 | 0.7799133 | 0.01061296
|  |  | 69883 | 0.7733535 | 0.7674819 | 0.0001407902 | 0.7674178 | 0.01163566 | 0.7674142 | 0.01409108 |  |  | 40066 | 0.7821753 | 0.7792293 | 0.0001387304 | 0.7799189 | 0.01185607 | 0.7799133 | 0.01061296
|  |  | 69893 | 0.7733535 | 0.7674819 | 0.0001407902 | 0.7674178 | 0.01163566 | 0.7674142 | 0.01409108 |  |  | 40071 | 0.7821753 | 0.7792293 | 0.0001387304 | 0.7799189 | 0.01185607 | 0.7799133 | 0.01061296
|  |  | 69903 | 0.7623056 | 0.7674819 | 0.0001407902 | 0.7674178 | 0.01163566 | 0.7674142 | 0.01409108 |  |  | 40076 | 0.7784506 | 0.7792293 | 0.0001387304 | 0.7799189 | 0.01185607 | 0.7799133 | 0.01061296
|  |  | 69913 | 0.7678296 | 0.7674819 | 0.0001407902 | 0.7674178 | 0.01163566 | 0.7674142 | 0.01409108 |  |  | 40081 | 0.7784506 | 0.7792293 | 0.0001387304 | 0.7799189 | 0.01185607 | 0.7799133 | 0.01061296
|  |  | 69923 | 0.7733535 | 0.7674819 | 0.0001407902 | 0.7674178 | 0.01163566 | 0.7674142 | 0.01409108 |  |  | 40086 | 0.7784506 | 0.7792293 | 0.0001387304 | 0.7799189 | 0.01185607 | 0.7799133 | 0.01061296
|  |  | 69933 | 0.7623056 | 0.7674819 | 0.0001407902 | 0.7674178 | 0.01163566 | 0.7674142 | 0.01409108 |  |  | 40091 | 0.7821753 | 0.7792293 | 0.0001387304 | 0.7799189 | 0.01185607 | 0.7799133 | 0.01061296
|  |  | 69943 | 0.7623056 | 0.7674819 | 0.0001407902 | 0.7674178 | 0.01163566 | 0.7674142 | 0.01409108 |  |  | 40096 | 0.7821753 | 0.7792293 | 0.0001387304 | 0.7799189 | 0.01185607 | 0.7799133 | 0.01061296
|  |  | 69953 | 0.7623056 | 0.7674819 | 0.0001407902 | 0.7674178 | 0.01163566 | 0.7674142 | 0.01409108 |  |  | 40101 | 0.7858999 | 0.7792293 | 0.0001387304 | 0.7799189 | 0.01185607 | 0.7799133 | 0.01061296
|  |  | 69963 | 0.7623056 | 0.7674819 | 0.0001407902 | 0.7674178 | 0.01163566 | 0.7674142 | 0.01409108 |  |  | 40106 | 0.7821753 | 0.7792293 | 0.0001387304 | 0.7799189 | 0.01185607 | 0.7799133 | 0.01061296
|  |  | 69973 | 0.7623056 | 0.7674819 | 0.0001407902 | 0.7674178 | 0.01163566 | 0.7674142 | 0.01409108 |  |  | 40111 | 0.7784506 | 0.7792293 | 0.0001387304 | 0.7799189 | 0.01185607 | 0.7799133 | 0.01061296
|  |  | 69983 | 0.7678296 | 0.7674819 | 0.0001407902 | 0.7674178 | 0.01163566 | 0.7674142 | 0.01409108 |  |  | 40116 | 0.7858999 | 0.7792293 | 0.0001387304 | 0.7799189 | 0.01185607 | 0.7799133 | 0.01061296
|  |  | 69993 | 0.7678296 | 0.7674819 | 0.0001407902 | 0.7674178 | 0.01163566 | 0.7674142 | 0.01409108 |  |  | 40121 | 0.7784506 | 0.7792293 | 0.0001387304 | 0.7799189 | 0.01185607 | 0.7799133 | 0.01061296
|  |  | 70003 | 0.7623056 | 0.7674819 | 0.0001407902 | 0.7674178 | 0.01163566 | 0.7674142 | 0.01409108 |  |  | 40126 | 0.7784506 | 0.7792293 | 0.0001387304 | 0.7799189 | 0.01185607 | 0.7799133 | 0.01061296
|  |  | 70013 | 0.7623056 | 0.7674819 | 0.0001407902 | 0.7674178 | 0.01163566 | 0.7674142 | 0.01409108 |  |  | 40131 | 0.7821753 | 0.7792293 | 0.0001387304 | 0.7799189 | 0.01185607 | 0.7799133 | 0.01061296
|  |  | 70023 | 0.7623056 | 0.7674819 | 0.0001407902 | 0.7674178 | 0.01163566 | 0.7674142 | 0.01409108 |  |  | 40136 | 0.7821753 | 0.7792293 | 0.0001387304 | 0.7799189 | 0.01185607 | 0.7799133 | 0.01061296
|  |  | 70033 | 0.7623056 | 0.7674819 | 0.0001407902 | 0.7674178 | 0.01163566 | 0.7674142 | 0.01409108 |  |  | 40141 | 0.7821753 | 0.7792293 | 0.0001387304 | 0.7799189 | 0.01185607 | 0.7799133 | 0.01061296
|  |  | 70043 | 0.7678296 | 0.7674819 | 0.0001407902 | 0.7674178 | 0.01163566 | 0.7674142 | 0.01409108 |  |  | 40146 | 0.7784506 | 0.7792293 | 0.0001387304 | 0.7799189 | 0.01185607 | 0.7799133 | 0.01061296
|  |  | 70053 | 0.7678296 | 0.7674819 | 0.0001407902 | 0.7674178 | 0.01163566 | 0.7674142 | 0.01409108 |  |  | 40151 | 0.7821753 | 0.7792293 | 0.0001387304 | 0.7799189 | 0.01185607 | 0.7799133 | 0.01061296
|  |  | 70063 | 0.7678296 | 0.7674819 | 0.0001407902 | 0.7674178 | 0.01163566 | 0.7674142 | 0.01409108 |  |  | 40156 | 0.7858999 | 0.7792293 | 0.0001387304 | 0.7799189 | 0.01185607 | 0.7799133 | 0.01061296
|  |  | 70073 | 0.7623056 | 0.7674819 | 0.0001407902 | 0.7674178 | 0.01163566 | 0.7674142 | 0.01409108 |  |  | 40161 | 0.7821753 | 0.7792293 | 0.0001387304 | 0.7799189 | 0.01185607 | 0.7799133 | 0.01061296
|  |  | 70083 | 0.7678296 | 0.7674819 | 0.0001407902 | 0.7674178 | 0.01163566 | 0.7674142 | 0.01409108 |  |  | 40166 | 0.7821753 | 0.7792293 | 0.0001387304 | 0.7799189 | 0.01185607 | 0.7799133 | 0.01061296
|  |  | 70093 | 0.7678296 | 0.7674819 | 0.0001407902 | 0.7674178 | 0.01163566 | 0.7674142 | 0.01409108 |  |  | 40171 | 0.7821753 | 0.7792293 | 0.0001387304 | 0.7799189 | 0.01185607 | 0.7799133 | 0.01061296
|  |  | 70103 | 0.7678296 | 0.7674819 | 0.0001407902 | 0.7674178 | 0.01163566 | 0.7674142 | 0.01409108 |  |  | 40176 | 0.7858999 | 0.7792293 | 0.0001387304 | 0.7799189 | 0.01185607 | 0.7799133 | 0.01061296
|  |  | 70113 | 0.7678296 | 0.7674819 | 0.0001407902 | 0.7674178 | 0.01163566 | 0.7674142 | 0.01409108 |  |  | 40181 | 0.7784506 | 0.7792293 | 0.0001387304 | 0.7799189 | 0.01185607 | 0.7799133 | 0.01061296
|  |  | 70123 | 0.7678296 | 0.7674819 | 0.0001407902 | 0.7674178 | 0.01163566 | 0.7674142 | 0.01409108 |  |  | 40186 | 0.7784506 | 0.7792293 | 0.0001387304 | 0.7799189 | 0.01185607 | 0.7799133 | 0.01061296
|  |  | 70133 | 0.7678296 | 0.7674819 | 0.0001407902 | 0.7674178 | 0.01163566 | 0.7674142 | 0.01409108 |  |  | 40191 | 0.7821753 | 0.7792293 | 0.0001387304 | 0.7799189 | 0.01185607 | 0.7799133 | 0.01061296
|  |  | 70143 | 0.7623056 | 0.7674819 | 0.0001407902 | 0.7674178 | 0.01163566 | 0.7674142 | 0.01409108 |  |  | 40196 | 0.7821753 | 0.7792293 | 0.0001387304 | 0.7799189 | 0.01185607 | 0.7799133 | 0.01061296
|  |  | 70153 | 0.7733535 | 0.7674819 | 0.0001407902 | 0.7674178 | 0.01163566 | 0.7674142 | 0.01409108 |  |  | 40201 | 0.7858999 | 0.7792293 | 0.0001387304 | 0.7799189 | 0.01185607 | 0.7799133 | 0.01061296
|  |  | 70163 | 0.7623056 | 0.7674819 | 0.0001407902 | 0.7674178 | 0.01163566 | 0.7674142 | 0.01409108 |  |  | 40206 | 0.7784506 | 0.7792293 | 0.0001387304 | 0.7799189 | 0.01185607 | 0.7799133 | 0.01061296
|  |  | 70173 | 0.7733535 | 0.7674819 | 0.0001407902 | 0.7674178 | 0.01163566 | 0.7674142 | 0.01409108 |  |  | 40211 | 0.7821753 | 0.7792293 | 0.0001387304 | 0.7799189 | 0.01185607 | 0.7799133 | 0.01061296
|  |  | 70183 | 0.7733535 | 0.7674819 | 0.0001407902 | 0.7674178 | 0.01163566 | 0.7674142 | 0.01409108 |  |  | 40216 | 0.7821753 | 0.7792293 | 0.0001387304 | 0.7799189 | 0.01185607 | 0.7799133 | 0.01061296
|  |  | 70193 | 0.7678296 | 0.7674819 | 0.0001407902 | 0.7674178 | 0.01163566 | 0.7674142 | 0.01409108 |  |  | 40221 | 0.7821753 | 0.7792293 | 0.0001387304 | 0.7799189 | 0.01185607 | 0.7799133 | 0.01061296
|  |  | 70203 | 0.7623056 | 0.7674819 | 0.0001407902 | 0.7674178 | 0.01163566 | 0.7674142 | 0.01409108 |  |  | 40226 | 0.7821753 | 0.7792293 | 0.0001387304 | 0.7799189 | 0.01185607 | 0.7799133 | 0.01061296
|  |  | 70213 | 0.7623056 | 0.7674819 | 0.0001407902 | 0.7674178 | 0.01163566 | 0.7674142 | 0.01409108 |  |  | 40231 | 0.7821753 | 0.7792293 | 0.0001387304 | 0.7799189 | 0.01185607 | 0.7799133 | 0.01061296
|  |  | 70223 | 0.7678296 | 0.7674819 | 0.0001407902 | 0.7674178 | 0.01163566 | 0.7674142 | 0.01409108 |  |  | 40236 | 0.7784506 | 0.7792293 | 0.0001387304 | 0.7799189 | 0.01185607 | 0.7799133 | 0.01061296
|  |  | 70233 | 0.7678296 | 0.7674819 | 0.0001407902 | 0.7674178 | 0.01163566 | 0.7674142 | 0.01409108 |  |  | 40241 | 0.7821753 | 0.7792293 | 0.0001387304 | 0.7799189 | 0.01185607 | 0.7799133 | 0.01061296
|  |  | 70243 | 0.7678296 | 0.7674819 | 0.0001407902 | 0.7674178 | 0.01163566 | 0.7674142 | 0.01409108 |  |  | 40246 | 0.774726 | 0.7792293 | 0.0001387304 | 0.7799189 | 0.01185607 | 0.7799133 | 0.01061296
|  |  | 70253 | 0.7623056 | 0.7674819 | 0.0001407902 | 0.7674178 | 0.01163566 | 0.7674142 | 0.01409108 |  |  | 40251 | 0.7821753 | 0.7792293 | 0.0001387304 | 0.7799189 | 0.01185607 | 0.7799133 | 0.01061296
|  |  | 70263 | 0.7623056 | 0.7674819 | 0.0001407902 | 0.7674178 | 0.01163566 | 0.7674142 | 0.01409108 |  |  | 40256 | 0.7784506 | 0.7792293 | 0.0001387304 | 0.7799189 | 0.01185607 | 0.7799133 | 0.01061296
|  |  | 70273 | 0.7678296 | 0.7674819 | 0.0001407902 | 0.7674178 | 0.01163566 | 0.7674142 | 0.01409108 |  |  | 40261 | 0.7784506 | 0.7792293 | 0.0001387304 | 0.7799189 | 0.01185607 | 0.7799133 | 0.01061296
|  |  | 70283 | 0.7678296 | 0.7674819 | 0.0001407902 | 0.7674178 | 0.01163566 | 0.7674142 | 0.01409108 |  |  | 40266 | 0.7784506 | 0.7792293 | 0.0001387304 | 0.7799189 | 0.01185607 | 0.7799133 | 0.01061296
|  |  | 70293 | 0.7678296 | 0.7674819 | 0.0001407902 | 0.7674178 | 0.01163566 | 0.7674142 | 0.01409108 |  |  | 40271 | 0.7784506 | 0.7792293 | 0.0001387304 | 0.7799189 | 0.01185607 | 0.7799133 | 0.01061296
|  |  | 70303 | 0.7678296 | 0.7674819 | 0.0001407902 | 0.7674178 | 0.01163566 | 0.7674142 | 0.01409108 |  |  | 40276 | 0.7784506 | 0.7792293 | 0.0001387304 | 0.7799189 | 0.01185607 | 0.7799133 | 0.01061296
|  |  | 70313 | 0.7733535 | 0.7674819 | 0.0001407902 | 0.7674178 | 0.01163566 | 0.7674142 | 0.01409108 |  |  | 40281 | 0.7821753 | 0.7792293 | 0.0001387304 | 0.7799189 | 0.01185607 | 0.7799133 | 0.01061296
|  |  | 70323 | 0.7678296 | 0.7674819 | 0.0001407902 | 0.7674178 | 0.01163566 | 0.7674142 | 0.01409108 |  |  | 40286 | 0.7784506 | 0.7792293 | 0.0001387304 | 0.7799189 | 0.01185607 | 0.7799133 | 0.01061296
|  |  | 70333 | 0.7678296 | 0.7674819 | 0.0001407902 | 0.7674178 | 0.01163566 | 0.7674142 | 0.01409108 |  |  | 40291 | 0.7821753 | 0.7792293 | 0.0001387304 | 0.7799189 | 0.01185607 | 0.7799133 | 0.01061296
|  |  | 70343 | 0.7678296 | 0.7674819 | 0.0001407902 | 0.7674178 | 0.01163566 | 0.7674142 | 0.01409108 |  |  | 40296 | 0.7821753 | 0.7792293 | 0.0001387304 | 0.7799189 | 0.01185607 | 0.7799133 | 0.01061296
|  |  | 70353 | 0.7678296 | 0.7674819 | 0.0001407902 | 0.7674178 | 0.01163566 | 0.7674142 | 0.01409108 |  |  | 40301 | 0.7784506 | 0.7792293 | 0.0001387304 | 0.7799189 | 0.01185607 | 0.7799133 | 0.01061296
|  |  | 70363 | 0.7678296 | 0.7674819 | 0.0001407902 | 0.7674178 | 0.01163566 | 0.7674142 | 0.01409108 |  |  | 40306 | 0.7784506 | 0.7792293 | 0.0001387304 | 0.7799189 | 0.01185607 | 0.7799133 | 0.01061296
|  |  | 70373 | 0.7623056 | 0.7674819 | 0.0001407902 | 0.7674178 | 0.01163566 | 0.7674142 | 0.01409108 |  |  | 40311 | 0.7784506 | 0.7792293 | 0.0001387304 | 0.7799189 | 0.01185607 | 0.7799133 | 0.01061296
|  |  | 70383 | 0.7623056 | 0.7674819 | 0.0001407902 | 0.7674178 | 0.01163566 | 0.7674142 | 0.01409108 |  |  | 40316 | 0.7784506 | 0.7792293 | 0.0001387304 | 0.7799189 | 0.01185607 | 0.7799133 | 0.01061296
|  |  | 70393 | 0.7678296 | 0.7674819 | 0.0001407902 | 0.7674178 | 0.01163566 | 0.7674142 | 0.01409108 |  |  | 40321 | 0.7858999 | 0.7792293 | 0.0001387304 | 0.7799189 | 0.01185607 | 0.7799133 | 0.01061296
|  |  | 70403 | 0.7623056 | 0.7674819 | 0.0001407902 | 0.7674178 | 0.01163566 | 0.7674142 | 0.01409108 |  |  | 40326 | 0.774726 | 0.7792293 | 0.0001387304 | 0.7799189 | 0.01185607 | 0.7799133 | 0.01061296
|  |  | 70413 | 0.7678296 | 0.7674819 | 0.0001407902 | 0.7674178 | 0.01163566 | 0.7674142 | 0.01409108 |  |  | 40331 | 0.7821753 | 0.7792293 | 0.0001387304 | 0.7799189 | 0.01185607 | 0.7799133 | 0.01061296
|  |  | 70423 | 0.7733535 | 0.7674819 | 0.0001407902 | 0.7674178 | 0.01163566 | 0.7674142 | 0.01409108 |  |  | 40336 | 0.7821753 | 0.7792293 | 0.0001387304 | 0.7799189 | 0.01185607 | 0.7799133 | 0.01061296
|  |  | 70433 | 0.7678296 | 0.7674819 | 0.0001407902 | 0.7674178 | 0.01163566 | 0.7674142 | 0.01409108 |  |  | 40341 | 0.7784506 | 0.7792293 | 0.0001387304 | 0.7799189 | 0.01185607 | 0.7799133 | 0.01061296
|  |  | 70443 | 0.7623056 | 0.7674819 | 0.0001407902 | 0.7674178 | 0.01163566 | 0.7674142 | 0.01409108 |  |  | 40346 | 0.7858999 | 0.7792293 | 0.0001387304 | 0.7799189 | 0.01185607 | 0.7799133 | 0.01061296
|  |  | 70453 | 0.7678296 | 0.7674819 | 0.0001407902 | 0.7674178 | 0.01163566 | 0.7674142 | 0.01409108 |  |  | 40351 | 0.7784506 | 0.7792293 | 0.0001387304 | 0.7799189 | 0.01185607 | 0.7799133 | 0.01061296
|  |  | 70463 | 0.7623056 | 0.7674819 | 0.0001407902 | 0.7674178 | 0.01163566 | 0.7674142 | 0.01409108 |  |  | 40356 | 0.7784506 | 0.7792293 | 0.0001387304 | 0.7799189 | 0.01185607 | 0.7799133 | 0.01061296
|  |  | 70473 | 0.7678296 | 0.7674819 | 0.0001407902 | 0.7674178 | 0.01163566 | 0.7674142 | 0.01409108 |  |  | 40361 | 0.7821753 | 0.7792293 | 0.0001387304 | 0.7799189 | 0.01185607 | 0.7799133 | 0.01061296
|  |  | 70483 | 0.7678296 | 0.7674819 | 0.0001407902 | 0.7674178 | 0.01163566 | 0.7674142 | 0.01409108 |  |  | 40366 | 0.7821753 | 0.7792293 | 0.0001387304 | 0.7799189 | 0.01185607 | 0.7799133 | 0.01061296
|  |  | 70493 | 0.7678296 | 0.7674819 | 0.0001407902 | 0.7674178 | 0.01163566 | 0.7674142 | 0.01409108 |  |  | 40371 | 0.7821753 | 0.7792293 | 0.0001387304 | 0.7799189 | 0.01185607 | 0.7799133 | 0.01061296
|  |  | 70503 | 0.7623056 | 0.7674819 | 0.0001407902 | 0.7674178 | 0.01163566 | 0.7674142 | 0.01409108 |  |  | 40376 | 0.7821753 | 0.7792293 | 0.0001387304 | 0.7799189 | 0.01185607 | 0.7799133 | 0.01061296
|  |  | 70513 | 0.7678296 | 0.7674819 | 0.0001407902 | 0.7674178 | 0.01163566 | 0.7674142 | 0.01409108 |  |  | 40381 | 0.7784506 | 0.7792293 | 0.0001387304 | 0.7799189 | 0.01185607 | 0.7799133 | 0.01061296
|  |  | 70523 | 0.7678296 | 0.7674819 | 0.0001407902 | 0.7674178 | 0.01163566 | 0.7674142 | 0.01409108 |  |  | 40386 | 0.7821753 | 0.7792293 | 0.0001387304 | 0.7799189 | 0.01185607 | 0.7799133 | 0.01061296
|  |  | 70533 | 0.7623056 | 0.7674819 | 0.0001407902 | 0.7674178 | 0.01163566 | 0.7674142 | 0.01409108 |  |  | 40391 | 0.7821753 | 0.7792293 | 0.0001387304 | 0.7799189 | 0.01185607 | 0.7799133 | 0.01061296
|  |  | 70543 | 0.7678296 | 0.7674819 | 0.0001407902 | 0.7674178 | 0.01163566 | 0.7674142 | 0.01409108 |  |  | 40396 | 0.7784506 | 0.7792293 | 0.0001387304 | 0.7799189 | 0.01185607 | 0.7799133 | 0.01061296
|  |  | 70553 | 0.7623056 | 0.7674819 | 0.0001407902 | 0.7674178 | 0.01163566 | 0.7674142 | 0.01409108 |  |  | 40401 | 0.7821753 | 0.7792293 | 0.0001387304 | 0.7799189 | 0.01185607 | 0.7799133 | 0.01061296
|  |  | 70563 | 0.7678296 | 0.7674819 | 0.0001407902 | 0.7674178 | 0.01163566 | 0.7674142 | 0.01409108 |  |  | 40406 | 0.7821753 | 0.7792293 | 0.0001387304 | 0.7799189 | 0.01185607 | 0.7799133 | 0.01061296
|  |  | 70573 | 0.7733535 | 0.7674819 | 0.0001407902 | 0.7674178 | 0.01163566 | 0.7674142 | 0.01409108 |  |  | 40411 | 0.7821753 | 0.7792293 | 0.0001387304 | 0.7799189 | 0.01185607 | 0.7799133 | 0.01061296
|  |  | 70583 | 0.7678296 | 0.7674819 | 0.0001407902 | 0.7674178 | 0.01163566 | 0.7674142 | 0.01409108 |  |  | 40416 | 0.7821753 | 0.7792293 | 0.0001387304 | 0.7799189 | 0.01185607 | 0.7799133 | 0.01061296
|  |  | 70593 | 0.7733535 | 0.7674819 | 0.0001407902 | 0.7674178 | 0.01163566 | 0.7674142 | 0.01409108 |  |  | 40421 | 0.7821753 | 0.7792293 | 0.0001387304 | 0.7799189 | 0.01185607 | 0.7799133 | 0.01061296
|  |  | 70603 | 0.7623056 | 0.7674819 | 0.0001407902 | 0.7674178 | 0.01163566 | 0.7674142 | 0.01409108 |  |  | 40426 | 0.7821753 | 0.7792293 | 0.0001387304 | 0.7799189 | 0.01185607 | 0.7799133 | 0.01061296
|  |  | 70613 | 0.7623056 | 0.7674819 | 0.0001407902 | 0.7674178 | 0.01163566 | 0.7674142 | 0.01409108 |  |  | 40431 | 0.7784506 | 0.7792293 | 0.0001387304 | 0.7799189 | 0.01185607 | 0.7799133 | 0.01061296
|  |  | 70623 | 0.7733535 | 0.7674819 | 0.0001407902 | 0.7674178 | 0.01163566 | 0.7674142 | 0.01409108 |  |  | 40436 | 0.7821753 | 0.7792293 | 0.0001387304 | 0.7799189 | 0.01185607 | 0.7799133 | 0.01061296
|  |  | 70633 | 0.7678296 | 0.7674819 | 0.0001407902 | 0.7674178 | 0.01163566 | 0.7674142 | 0.01409108 |  |  | 40441 | 0.7821753 | 0.7792293 | 0.0001387304 | 0.7799189 | 0.01185607 | 0.7799133 | 0.01061296
|  |  | 70643 | 0.7678296 | 0.7674819 | 0.0001407902 | 0.7674178 | 0.01163566 | 0.7674142 | 0.01409108 |  |  | 40446 | 0.7821753 | 0.7792293 | 0.0001387304 | 0.7799189 | 0.01185607 | 0.7799133 | 0.01061296
|  |  | 70653 | 0.7733535 | 0.7674819 | 0.0001407902 | 0.7674178 | 0.01163566 | 0.7674142 | 0.01409108 |  |  | 40451 | 0.774726 | 0.7792293 | 0.0001387304 | 0.7799189 | 0.01185607 | 0.7799133 | 0.01061296
|  |  | 70663 | 0.7623056 | 0.7674819 | 0.0001407902 | 0.7674178 | 0.01163566 | 0.7674142 | 0.01409108 |  |  | 40456 | 0.7784506 | 0.7792293 | 0.0001387304 | 0.7799189 | 0.01185607 | 0.7799133 | 0.01061296
|  |  | 70673 | 0.7733535 | 0.7674819 | 0.0001407902 | 0.7674178 | 0.01163566 | 0.7674142 | 0.01409108 |  |  | 40461 | 0.7784506 | 0.7792293 | 0.0001387304 | 0.7799189 | 0.01185607 | 0.7799133 | 0.01061296
|  |  | 70683 | 0.7678296 | 0.7674819 | 0.0001407902 | 0.7674178 | 0.01163566 | 0.7674142 | 0.01409108 |  |  | 40466 | 0.7784506 | 0.7792293 | 0.0001387304 | 0.7799189 | 0.01185607 | 0.7799133 | 0.01061296
|  |  | 70693 | 0.7733535 | 0.7674819 | 0.0001407902 | 0.7674178 | 0.01163566 | 0.7674142 | 0.01409108 |  |  | 40471 | 0.7784506 | 0.7792293 | 0.0001387304 | 0.7799189 | 0.01185607 | 0.7799133 | 0.01061296
|  |  | 70703 | 0.7678296 | 0.7674819 | 0.0001407902 | 0.7674178 | 0.01163566 | 0.7674142 | 0.01409108 |  |  | 40476 | 0.7821753 | 0.7792293 | 0.0001387304 | 0.7799189 | 0.01185607 | 0.7799133 | 0.01061296
|  |  | 70713 | 0.7733535 | 0.7674819 | 0.0001407902 | 0.7674178 | 0.01163566 | 0.7674142 | 0.01409108 |  |  | 40481 | 0.7821753 | 0.7792293 | 0.0001387304 | 0.7799189 | 0.01185607 | 0.7799133 | 0.01061296
|  |  | 70723 | 0.7678296 | 0.7674819 | 0.0001407902 | 0.7674178 | 0.01163566 | 0.7674142 | 0.01409108 |  |  | 40486 | 0.7821753 | 0.7792293 | 0.0001387304 | 0.7799189 | 0.01185607 | 0.7799133 | 0.01061296
|  |  | 70733 | 0.7567817 | 0.7674819 | 0.0001407902 | 0.7674178 | 0.01163566 | 0.7674142 | 0.01409108 |  |  | 40491 | 0.774726 | 0.7792293 | 0.0001387304 | 0.7799189 | 0.01185607 | 0.7799133 | 0.01061296
|  |  | 70743 | 0.7623056 | 0.7674819 | 0.0001407902 | 0.7674178 | 0.01163566 | 0.7674142 | 0.01409108 |  |  | 40496 | 0.7821753 | 0.7792293 | 0.0001387304 | 0.7799189 | 0.01185607 | 0.7799133 | 0.01061296
|  |  | 70753 | 0.7733535 | 0.7674819 | 0.0001407902 | 0.7674178 | 0.01163566 | 0.7674142 | 0.01409108 |  |  | 40501 | 0.7784506 | 0.7792293 | 0.0001387304 | 0.7799189 | 0.01185607 | 0.7799133 | 0.01061296
|  |  | 70763 | 0.7678296 | 0.7674819 | 0.0001407902 | 0.7674178 | 0.01163566 | 0.7674142 | 0.01409108 |  |  | 40506 | 0.7821753 | 0.7792293 | 0.0001387304 | 0.7799189 | 0.01185607 | 0.7799133 | 0.01061296
|  |  | 70773 | 0.7623056 | 0.7674819 | 0.0001407902 | 0.7674178 | 0.01163566 | 0.7674142 | 0.01409108 |  |  | 40511 | 0.7784506 | 0.7792293 | 0.0001387304 | 0.7799189 | 0.01185607 | 0.7799133 | 0.01061296
|  |  | 70783 | 0.7678296 | 0.7674819 | 0.0001407902 | 0.7674178 | 0.01163566 | 0.7674142 | 0.01409108 |  |  | 40516 | 0.7858999 | 0.7792293 | 0.0001387304 | 0.7799189 | 0.01185607 | 0.7799133 | 0.01061296
|  |  | 70793 | 0.7623056 | 0.7674819 | 0.0001407902 | 0.7674178 | 0.01163566 | 0.7674142 | 0.01409108 |  |  | 40521 | 0.7784506 | 0.7792293 | 0.0001387304 | 0.7799189 | 0.01185607 | 0.7799133 | 0.01061296
|  |  | 70803 | 0.7733535 | 0.7674819 | 0.0001407902 | 0.7674178 | 0.01163566 | 0.7674142 | 0.01409108 |  |  | 40526 | 0.7784506 | 0.7792293 | 0.0001387304 | 0.7799189 | 0.01185607 | 0.7799133 | 0.01061296
|  |  | 70813 | 0.7623056 | 0.7674819 | 0.0001407902 | 0.7674178 | 0.01163566 | 0.7674142 | 0.01409108 |  |  | 40531 | 0.7821753 | 0.7792293 | 0.0001387304 | 0.7799189 | 0.01185607 | 0.7799133 | 0.01061296
|  |  | 70823 | 0.7623056 | 0.7674819 | 0.0001407902 | 0.7674178 | 0.01163566 | 0.7674142 | 0.01409108 |  |  | 40536 | 0.7858999 | 0.7792293 | 0.0001387304 | 0.7799189 | 0.01185607 | 0.7799133 | 0.01061296
|  |  | 70833 | 0.7623056 | 0.7674819 | 0.0001407902 | 0.7674178 | 0.01163566 | 0.7674142 | 0.01409108 |  |  | 40541 | 0.7821753 | 0.7792293 | 0.0001387304 | 0.7799189 | 0.01185607 | 0.7799133 | 0.01061296
|  |  | 70843 | 0.7678296 | 0.7674819 | 0.0001407902 | 0.7674178 | 0.01163566 | 0.7674142 | 0.01409108 |  |  | 40546 | 0.7821753 | 0.7792293 | 0.0001387304 | 0.7799189 | 0.01185607 | 0.7799133 | 0.01061296
|  |  | 70853 | 0.7733535 | 0.7674819 | 0.0001407902 | 0.7674178 | 0.01163566 | 0.7674142 | 0.01409108 |  |  | 40551 | 0.7784506 | 0.7792293 | 0.0001387304 | 0.7799189 | 0.01185607 | 0.7799133 | 0.01061296
|  |  | 70863 | 0.7678296 | 0.7674819 | 0.0001407902 | 0.7674178 | 0.01163566 | 0.7674142 | 0.01409108 |  |  | 40556 | 0.7784506 | 0.7792293 | 0.0001387304 | 0.7799189 | 0.01185607 | 0.7799133 | 0.01061296
|  |  | 70873 | 0.7678296 | 0.7674819 | 0.0001407902 | 0.7674178 | 0.01163566 | 0.7674142 | 0.01409108 |  |  | 40561 | 0.7784506 | 0.7792293 | 0.0001387304 | 0.7799189 | 0.01185607 | 0.7799133 | 0.01061296
|  |  | 70883 | 0.7678296 | 0.7674819 | 0.0001407902 | 0.7674178 | 0.01163566 | 0.7674142 | 0.01409108 |  |  | 40566 | 0.7821753 | 0.7792293 | 0.0001387304 | 0.7799189 | 0.01185607 | 0.7799133 | 0.01061296
|  |  | 70893 | 0.7623056 | 0.7674819 | 0.0001407902 | 0.7674178 | 0.01163566 | 0.7674142 | 0.01409108 |  |  | 40571 | 0.7858999 | 0.7792293 | 0.0001387304 | 0.7799189 | 0.01185607 | 0.7799133 | 0.01061296
|  |  | 70903 | 0.7678296 | 0.7674819 | 0.0001407902 | 0.7674178 | 0.01163566 | 0.7674142 | 0.01409108 |  |  | 40576 | 0.7821753 | 0.7792293 | 0.0001387304 | 0.7799189 | 0.01185607 | 0.7799133 | 0.01061296
|  |  | 70913 | 0.7678296 | 0.7674819 | 0.0001407902 | 0.7674178 | 0.01163566 | 0.7674142 | 0.01409108 |  |  | 40581 | 0.7821753 | 0.7792293 | 0.0001387304 | 0.7799189 | 0.01185607 | 0.7799133 | 0.01061296
|  |  | 70923 | 0.7678296 | 0.7674819 | 0.0001407902 | 0.7674178 | 0.01163566 | 0.7674142 | 0.01409108 |  |  | 40586 | 0.7858999 | 0.7792293 | 0.0001387304 | 0.7799189 | 0.01185607 | 0.7799133 | 0.01061296
|  |  | 70933 | 0.7567817 | 0.7674819 | 0.0001407902 | 0.7674178 | 0.01163566 | 0.7674142 | 0.01409108 |  |  | 40591 | 0.7821753 | 0.7792293 | 0.0001387304 | 0.7799189 | 0.01185607 | 0.7799133 | 0.01061296
|  |  | 70943 | 0.7733535 | 0.7674819 | 0.0001407902 | 0.7674178 | 0.01163566 | 0.7674142 | 0.01409108 |  |  | 40596 | 0.7821753 | 0.7792293 | 0.0001387304 | 0.7799189 | 0.01185607 | 0.7799133 | 0.01061296
|  |  | 70953 | 0.7623056 | 0.7674819 | 0.0001407902 | 0.7674178 | 0.01163566 | 0.7674142 | 0.01409108 |  |  | 40601 | 0.7821753 | 0.7792293 | 0.0001387304 | 0.7799189 | 0.01185607 | 0.7799133 | 0.01061296
|  |  | 70963 | 0.7623056 | 0.7674819 | 0.0001407902 | 0.7674178 | 0.01163566 | 0.7674142 | 0.01409108 |  |  | 40606 | 0.7821753 | 0.7792293 | 0.0001387304 | 0.7799189 | 0.01185607 | 0.7799133 | 0.01061296
|  |  | 70973 | 0.7678296 | 0.7674819 | 0.0001407902 | 0.7674178 | 0.01163566 | 0.7674142 | 0.01409108 |  |  | 40611 | 0.7784506 | 0.7792293 | 0.0001387304 | 0.7799189 | 0.01185607 | 0.7799133 | 0.01061296
|  |  | 70983 | 0.7623056 | 0.7674819 | 0.0001407902 | 0.7674178 | 0.01163566 | 0.7674142 | 0.01409108 |  |  | 40616 | 0.7784506 | 0.7792293 | 0.0001387304 | 0.7799189 | 0.01185607 | 0.7799133 | 0.01061296
|  |  | 70993 | 0.7678296 | 0.7674819 | 0.0001407902 | 0.7674178 | 0.01163566 | 0.7674142 | 0.01409108 |  |  | 40621 | 0.7858999 | 0.7792293 | 0.0001387304 | 0.7799189 | 0.01185607 | 0.7799133 | 0.01061296
|  |  | 71003 | 0.7678296 | 0.7674819 | 0.0001407902 | 0.7674178 | 0.01163566 | 0.7674142 | 0.01409108 |  |  | 40626 | 0.7858999 | 0.7792293 | 0.0001387304 | 0.7799189 | 0.01185607 | 0.7799133 | 0.01061296
|  |  | 71013 | 0.7678296 | 0.7674819 | 0.0001407902 | 0.7674178 | 0.01163566 | 0.7674142 | 0.01409108 |  |  | 40631 | 0.7784506 | 0.7792293 | 0.0001387304 | 0.7799189 | 0.01185607 | 0.7799133 | 0.01061296
|  |  | 71023 | 0.7678296 | 0.7674819 | 0.0001407902 | 0.7674178 | 0.01163566 | 0.7674142 | 0.01409108 |  |  | 40636 | 0.7821753 | 0.7792293 | 0.0001387304 | 0.7799189 | 0.01185607 | 0.7799133 | 0.01061296
|  |  | 71033 | 0.7623056 | 0.7674819 | 0.0001407902 | 0.7674178 | 0.01163566 | 0.7674142 | 0.01409108 |  |  | 40641 | 0.7821753 | 0.7792293 | 0.0001387304 | 0.7799189 | 0.01185607 | 0.7799133 | 0.01061296
|  |  | 71043 | 0.7623056 | 0.7674819 | 0.0001407902 | 0.7674178 | 0.01163566 | 0.7674142 | 0.01409108 |  |  | 40646 | 0.7784506 | 0.7792293 | 0.0001387304 | 0.7799189 | 0.01185607 | 0.7799133 | 0.01061296
|  |  | 71053 | 0.7623056 | 0.7674819 | 0.0001407902 | 0.7674178 | 0.01163566 | 0.7674142 | 0.01409108 |  |  | 40651 | 0.7821753 | 0.7792293 | 0.0001387304 | 0.7799189 | 0.01185607 | 0.7799133 | 0.01061296
|  |  | 71063 | 0.7678296 | 0.7674819 | 0.0001407902 | 0.7674178 | 0.01163566 | 0.7674142 | 0.01409108 |  |  | 40656 | 0.7784506 | 0.7792293 | 0.0001387304 | 0.7799189 | 0.01185607 | 0.7799133 | 0.01061296
|  |  | 71073 | 0.7678296 | 0.7674819 | 0.0001407902 | 0.7674178 | 0.01163566 | 0.7674142 | 0.01409108 |  |  | 40661 | 0.7858999 | 0.7792293 | 0.0001387304 | 0.7799189 | 0.01185607 | 0.7799133 | 0.01061296
|  |  | 71083 | 0.7623056 | 0.7674819 | 0.0001407902 | 0.7674178 | 0.01163566 | 0.7674142 | 0.01409108 |  |  | 40666 | 0.7821753 | 0.7792293 | 0.0001387304 | 0.7799189 | 0.01185607 | 0.7799133 | 0.01061296
|  |  | 71093 | 0.7623056 | 0.7674819 | 0.0001407902 | 0.7674178 | 0.01163566 | 0.7674142 | 0.01409108 |  |  | 40671 | 0.7821753 | 0.7792293 | 0.0001387304 | 0.7799189 | 0.01185607 | 0.7799133 | 0.01061296
|  |  | 71103 | 0.7678296 | 0.7674819 | 0.0001407902 | 0.7674178 | 0.01163566 | 0.7674142 | 0.01409108 |  |  | 40676 | 0.7821753 | 0.7792293 | 0.0001387304 | 0.7799189 | 0.01185607 | 0.7799133 | 0.01061296
|  |  | 71113 | 0.7678296 | 0.7674819 | 0.0001407902 | 0.7674178 | 0.01163566 | 0.7674142 | 0.01409108 |  |  | 40681 | 0.7821753 | 0.7792293 | 0.0001387304 | 0.7799189 | 0.01185607 | 0.7799133 | 0.01061296
|  |  | 71123 | 0.7678296 | 0.7674819 | 0.0001407902 | 0.7674178 | 0.01163566 | 0.7674142 | 0.01409108 |  |  | 40686 | 0.7784506 | 0.7792293 | 0.0001387304 | 0.7799189 | 0.01185607 | 0.7799133 | 0.01061296
|  |  | 71133 | 0.7678296 | 0.7674819 | 0.0001407902 | 0.7674178 | 0.01163566 | 0.7674142 | 0.01409108 |  |  | 40691 | 0.7821753 | 0.7792293 | 0.0001387304 | 0.7799189 | 0.01185607 | 0.7799133 | 0.01061296
|  |  | 71143 | 0.7678296 | 0.7674819 | 0.0001407902 | 0.7674178 | 0.01163566 | 0.7674142 | 0.01409108 |  |  | 40696 | 0.7821753 | 0.7792293 | 0.0001387304 | 0.7799189 | 0.01185607 | 0.7799133 | 0.01061296
|  |  | 71153 | 0.7623056 | 0.7674819 | 0.0001407902 | 0.7674178 | 0.01163566 | 0.7674142 | 0.01409108 |  |  | 40701 | 0.7784506 | 0.7792293 | 0.0001387304 | 0.7799189 | 0.01185607 | 0.7799133 | 0.01061296
|  |  | 71163 | 0.7678296 | 0.7674819 | 0.0001407902 | 0.7674178 | 0.01163566 | 0.7674142 | 0.01409108 |  |  | 40706 | 0.7821753 | 0.7792293 | 0.0001387304 | 0.7799189 | 0.01185607 | 0.7799133 | 0.01061296
|  |  | 71173 | 0.7678296 | 0.7674819 | 0.0001407902 | 0.7674178 | 0.01163566 | 0.7674142 | 0.01409108 |  |  | 40711 | 0.7821753 | 0.7792293 | 0.0001387304 | 0.7799189 | 0.01185607 | 0.7799133 | 0.01061296
|  |  | 71183 | 0.7567817 | 0.7674819 | 0.0001407902 | 0.7674178 | 0.01163566 | 0.7674142 | 0.01409108 |  |  | 40716 | 0.7784506 | 0.7792293 | 0.0001387304 | 0.7799189 | 0.01185607 | 0.7799133 | 0.01061296
|  |  | 71193 | 0.7623056 | 0.7674819 | 0.0001407902 | 0.7674178 | 0.01163566 | 0.7674142 | 0.01409108 |  |  | 40721 | 0.7821753 | 0.7792293 | 0.0001387304 | 0.7799189 | 0.01185607 | 0.7799133 | 0.01061296
|  |  | 71203 | 0.7623056 | 0.7674819 | 0.0001407902 | 0.7674178 | 0.01163566 | 0.7674142 | 0.01409108 |  |  | 40726 | 0.7821753 | 0.7792293 | 0.0001387304 | 0.7799189 | 0.01185607 | 0.7799133 | 0.01061296
|  |  | 71213 | 0.7678296 | 0.7674819 | 0.0001407902 | 0.7674178 | 0.01163566 | 0.7674142 | 0.01409108 |  |  | 40731 | 0.7784506 | 0.7792293 | 0.0001387304 | 0.7799189 | 0.01185607 | 0.7799133 | 0.01061296
|  |  | 71223 | 0.7567817 | 0.7674819 | 0.0001407902 | 0.7674178 | 0.01163566 | 0.7674142 | 0.01409108 |  |  | 40736 | 0.7784506 | 0.7792293 | 0.0001387304 | 0.7799189 | 0.01185607 | 0.7799133 | 0.01061296
|  |  | 71233 | 0.7678296 | 0.7674819 | 0.0001407902 | 0.7674178 | 0.01163566 | 0.7674142 | 0.01409108 |  |  | 40741 | 0.7821753 | 0.7792293 | 0.0001387304 | 0.7799189 | 0.01185607 | 0.7799133 | 0.01061296
|  |  | 71243 | 0.7623056 | 0.7674819 | 0.0001407902 | 0.7674178 | 0.01163566 | 0.7674142 | 0.01409108 |  |  | 40746 | 0.7784506 | 0.7792293 | 0.0001387304 | 0.7799189 | 0.01185607 | 0.7799133 | 0.01061296
|  |  | 71253 | 0.7567817 | 0.7674819 | 0.0001407902 | 0.7674178 | 0.01163566 | 0.7674142 | 0.01409108 |  |  | 40751 | 0.7821753 | 0.7792293 | 0.0001387304 | 0.7799189 | 0.01185607 | 0.7799133 | 0.01061296
|  |  | 71263 | 0.7678296 | 0.7674819 | 0.0001407902 | 0.7674178 | 0.01163566 | 0.7674142 | 0.01409108 |  |  | 40756 | 0.7821753 | 0.7792293 | 0.0001387304 | 0.7799189 | 0.01185607 | 0.7799133 | 0.01061296
|  |  | 71273 | 0.7678296 | 0.7674819 | 0.0001407902 | 0.7674178 | 0.01163566 | 0.7674142 | 0.01409108 |  |  | 40761 | 0.7821753 | 0.7792293 | 0.0001387304 | 0.7799189 | 0.01185607 | 0.7799133 | 0.01061296
|  |  | 71283 | 0.7623056 | 0.7674819 | 0.0001407902 | 0.7674178 | 0.01163566 | 0.7674142 | 0.01409108 |  |  | 40766 | 0.7784506 | 0.7792293 | 0.0001387304 | 0.7799189 | 0.01185607 | 0.7799133 | 0.01061296
|  |  | 71293 | 0.7623056 | 0.7674819 | 0.0001407902 | 0.7674178 | 0.01163566 | 0.7674142 | 0.01409108 |  |  | 40771 | 0.7821753 | 0.7792293 | 0.0001387304 | 0.7799189 | 0.01185607 | 0.7799133 | 0.01061296
|  |  | 71303 | 0.7678296 | 0.7674819 | 0.0001407902 | 0.7674178 | 0.01163566 | 0.7674142 | 0.01409108 |  |  | 40776 | 0.7821753 | 0.7792293 | 0.0001387304 | 0.7799189 | 0.01185607 | 0.7799133 | 0.01061296
|  |  | 71313 | 0.7678296 | 0.7674819 | 0.0001407902 | 0.7674178 | 0.01163566 | 0.7674142 | 0.01409108 |  |  | 40781 | 0.7784506 | 0.7792293 | 0.0001387304 | 0.7799189 | 0.01185607 | 0.7799133 | 0.01061296
|  |  | 71323 | 0.7623056 | 0.7674819 | 0.0001407902 | 0.7674178 | 0.01163566 | 0.7674142 | 0.01409108 |  |  | 40786 | 0.7821753 | 0.7792293 | 0.0001387304 | 0.7799189 | 0.01185607 | 0.7799133 | 0.01061296
|  |  | 71333 | 0.7678296 | 0.7674819 | 0.0001407902 | 0.7674178 | 0.01163566 | 0.7674142 | 0.01409108 |  |  | 40791 | 0.7821753 | 0.7792293 | 0.0001387304 | 0.7799189 | 0.01185607 | 0.7799133 | 0.01061296
|  |  | 71343 | 0.7733535 | 0.7674819 | 0.0001407902 | 0.7674178 | 0.01163566 | 0.7674142 | 0.01409108 |  |  | 40796 | 0.7858999 | 0.7792293 | 0.0001387304 | 0.7799189 | 0.01185607 | 0.7799133 | 0.01061296
|  |  | 71353 | 0.7623056 | 0.7674819 | 0.0001407902 | 0.7674178 | 0.01163566 | 0.7674142 | 0.01409108 |  |  | 40801 | 0.7821753 | 0.7792293 | 0.0001387304 | 0.7799189 | 0.01185607 | 0.7799133 | 0.01061296
|  |  | 71363 | 0.7623056 | 0.7674819 | 0.0001407902 | 0.7674178 | 0.01163566 | 0.7674142 | 0.01409108 |  |  | 40806 | 0.7821753 | 0.7792293 | 0.0001387304 | 0.7799189 | 0.01185607 | 0.7799133 | 0.01061296
|  |  | 71373 | 0.7623056 | 0.7674819 | 0.0001407902 | 0.7674178 | 0.01163566 | 0.7674142 | 0.01409108 |  |  | 40811 | 0.7858999 | 0.7792293 | 0.0001387304 | 0.7799189 | 0.01185607 | 0.7799133 | 0.01061296
|  |  | 71383 | 0.7623056 | 0.7674819 | 0.0001407902 | 0.7674178 | 0.01163566 | 0.7674142 | 0.01409108 |  |  | 40816 | 0.7821753 | 0.7792293 | 0.0001387304 | 0.7799189 | 0.01185607 | 0.7799133 | 0.01061296
|  |  | 71393 | 0.7678296 | 0.7674819 | 0.0001407902 | 0.7674178 | 0.01163566 | 0.7674142 | 0.01409108 |  |  | 40821 | 0.7784506 | 0.7792293 | 0.0001387304 | 0.7799189 | 0.01185607 | 0.7799133 | 0.01061296
|  |  | 71403 | 0.7623056 | 0.7674819 | 0.0001407902 | 0.7674178 | 0.01163566 | 0.7674142 | 0.01409108 |  |  | 40826 | 0.7821753 | 0.7792293 | 0.0001387304 | 0.7799189 | 0.01185607 | 0.7799133 | 0.01061296
|  |  | 71413 | 0.7623056 | 0.7674819 | 0.0001407902 | 0.7674178 | 0.01163566 | 0.7674142 | 0.01409108 |  |  | 40831 | 0.7784506 | 0.7792293 | 0.0001387304 | 0.7799189 | 0.01185607 | 0.7799133 | 0.01061296
|  |  | 71423 | 0.7623056 | 0.7674819 | 0.0001407902 | 0.7674178 | 0.01163566 | 0.7674142 | 0.01409108 |  |  | 40836 | 0.7821753 | 0.7792293 | 0.0001387304 | 0.7799189 | 0.01185607 | 0.7799133 | 0.01061296
|  |  | 71433 | 0.7623056 | 0.7674819 | 0.0001407902 | 0.7674178 | 0.01163566 | 0.7674142 | 0.01409108 |  |  | 40841 | 0.7784506 | 0.7792293 | 0.0001387304 | 0.7799189 | 0.01185607 | 0.7799133 | 0.01061296
|  |  | 71443 | 0.7678296 | 0.7674819 | 0.0001407902 | 0.7674178 | 0.01163566 | 0.7674142 | 0.01409108 |  |  | 40846 | 0.7821753 | 0.7792293 | 0.0001387304 | 0.7799189 | 0.01185607 | 0.7799133 | 0.01061296
|  |  | 71453 | 0.7678296 | 0.7674819 | 0.0001407902 | 0.7674178 | 0.01163566 | 0.7674142 | 0.01409108 |  |  | 40851 | 0.7784506 | 0.7792293 | 0.0001387304 | 0.7799189 | 0.01185607 | 0.7799133 | 0.01061296
|  |  | 71463 | 0.7678296 | 0.7674819 | 0.0001407902 | 0.7674178 | 0.01163566 | 0.7674142 | 0.01409108 |  |  | 40856 | 0.7821753 | 0.7792293 | 0.0001387304 | 0.7799189 | 0.01185607 | 0.7799133 | 0.01061296
|  |  | 71473 | 0.7623056 | 0.7674819 | 0.0001407902 | 0.7674178 | 0.01163566 | 0.7674142 | 0.01409108 |  |  | 40861 | 0.7821753 | 0.7792293 | 0.0001387304 | 0.7799189 | 0.01185607 | 0.7799133 | 0.01061296
|  |  | 71483 | 0.7733535 | 0.7674819 | 0.0001407902 | 0.7674178 | 0.01163566 | 0.7674142 | 0.01409108 |  |  | 40866 | 0.7858999 | 0.7792293 | 0.0001387304 | 0.7799189 | 0.01185607 | 0.7799133 | 0.01061296
|  |  | 71493 | 0.7678296 | 0.7674819 | 0.0001407902 | 0.7674178 | 0.01163566 | 0.7674142 | 0.01409108 |  |  | 40871 | 0.7821753 | 0.7792293 | 0.0001387304 | 0.7799189 | 0.01185607 | 0.7799133 | 0.01061296
|  |  | 71503 | 0.7623056 | 0.7674819 | 0.0001407902 | 0.7674178 | 0.01163566 | 0.7674142 | 0.01409108 |  |  | 40876 | 0.7821753 | 0.7792293 | 0.0001387304 | 0.7799189 | 0.01185607 | 0.7799133 | 0.01061296
|  |  | 71513 | 0.7678296 | 0.7674819 | 0.0001407902 | 0.7674178 | 0.01163566 | 0.7674142 | 0.01409108 |  |  | 40881 | 0.7821753 | 0.7792293 | 0.0001387304 | 0.7799189 | 0.01185607 | 0.7799133 | 0.01061296
|  |  | 71523 | 0.7678296 | 0.7674819 | 0.0001407902 | 0.7674178 | 0.01163566 | 0.7674142 | 0.01409108 |  |  | 40886 | 0.7896246 | 0.7792293 | 0.0001387304 | 0.7799189 | 0.01185607 | 0.7799133 | 0.01061296
|  |  | 71533 | 0.7678296 | 0.7674819 | 0.0001407902 | 0.7674178 | 0.01163566 | 0.7674142 | 0.01409108 |  |  | 40891 | 0.7821753 | 0.7792293 | 0.0001387304 | 0.7799189 | 0.01185607 | 0.7799133 | 0.01061296
|  |  | 71543 | 0.7678296 | 0.7674819 | 0.0001407902 | 0.7674178 | 0.01163566 | 0.7674142 | 0.01409108 |  |  | 40896 | 0.7821753 | 0.7792293 | 0.0001387304 | 0.7799189 | 0.01185607 | 0.7799133 | 0.01061296
|  |  | 71553 | 0.7678296 | 0.7674819 | 0.0001407902 | 0.7674178 | 0.01163566 | 0.7674142 | 0.01409108 |  |  | 40901 | 0.7858999 | 0.7792293 | 0.0001387304 | 0.7799189 | 0.01185607 | 0.7799133 | 0.01061296
|  |  | 71563 | 0.7623056 | 0.7674819 | 0.0001407902 | 0.7674178 | 0.01163566 | 0.7674142 | 0.01409108 |  |  | 40906 | 0.7784506 | 0.7792293 | 0.0001387304 | 0.7799189 | 0.01185607 | 0.7799133 | 0.01061296
|  |  | 71573 | 0.7567817 | 0.7674819 | 0.0001407902 | 0.7674178 | 0.01163566 | 0.7674142 | 0.01409108 |  |  | 40911 | 0.7784506 | 0.7792293 | 0.0001387304 | 0.7799189 | 0.01185607 | 0.7799133 | 0.01061296
|  |  | 71583 | 0.7567817 | 0.7674819 | 0.0001407902 | 0.7674178 | 0.01163566 | 0.7674142 | 0.01409108 |  |  | 40916 | 0.7858999 | 0.7792293 | 0.0001387304 | 0.7799189 | 0.01185607 | 0.7799133 | 0.01061296
|  |  | 71593 | 0.7733535 | 0.7674819 | 0.0001407902 | 0.7674178 | 0.01163566 | 0.7674142 | 0.01409108 |  |  | 40921 | 0.7821753 | 0.7792293 | 0.0001387304 | 0.7799189 | 0.01185607 | 0.7799133 | 0.01061296
|  |  | 71603 | 0.7678296 | 0.7674819 | 0.0001407902 | 0.7674178 | 0.01163566 | 0.7674142 | 0.01409108 |  |  | 40926 | 0.7821753 | 0.7792293 | 0.0001387304 | 0.7799189 | 0.01185607 | 0.7799133 | 0.01061296
|  |  | 71613 | 0.7623056 | 0.7674819 | 0.0001407902 | 0.7674178 | 0.01163566 | 0.7674142 | 0.01409108 |  |  | 40931 | 0.7858999 | 0.7792293 | 0.0001387304 | 0.7799189 | 0.01185607 | 0.7799133 | 0.01061296
|  |  | 71623 | 0.7678296 | 0.7674819 | 0.0001407902 | 0.7674178 | 0.01163566 | 0.7674142 | 0.01409108 |  |  | 40936 | 0.7784506 | 0.7792293 | 0.0001387304 | 0.7799189 | 0.01185607 | 0.7799133 | 0.01061296
|  |  | 71633 | 0.7623056 | 0.7674819 | 0.0001407902 | 0.7674178 | 0.01163566 | 0.7674142 | 0.01409108 |  |  | 40941 | 0.7821753 | 0.7792293 | 0.0001387304 | 0.7799189 | 0.01185607 | 0.7799133 | 0.01061296
|  |  | 71643 | 0.7623056 | 0.7674819 | 0.0001407902 | 0.7674178 | 0.01163566 | 0.7674142 | 0.01409108 |  |  | 40946 | 0.7821753 | 0.7792293 | 0.0001387304 | 0.7799189 | 0.01185607 | 0.7799133 | 0.01061296
|  |  | 71653 | 0.7678296 | 0.7674819 | 0.0001407902 | 0.7674178 | 0.01163566 | 0.7674142 | 0.01409108 |  |  | 40951 | 0.7784506 | 0.7792293 | 0.0001387304 | 0.7799189 | 0.01185607 | 0.7799133 | 0.01061296
|  |  | 71663 | 0.7678296 | 0.7674819 | 0.0001407902 | 0.7674178 | 0.01163566 | 0.7674142 | 0.01409108 |  |  | 40956 | 0.7858999 | 0.7792293 | 0.0001387304 | 0.7799189 | 0.01185607 | 0.7799133 | 0.01061296
|  |  | 71673 | 0.7678296 | 0.7674819 | 0.0001407902 | 0.7674178 | 0.01163566 | 0.7674142 | 0.01409108 |  |  | 40961 | 0.7858999 | 0.7792293 | 0.0001387304 | 0.7799189 | 0.01185607 | 0.7799133 | 0.01061296
|  |  | 71683 | 0.7678296 | 0.7674819 | 0.0001407902 | 0.7674178 | 0.01163566 | 0.7674142 | 0.01409108 |  |  | 40966 | 0.7858999 | 0.7792293 | 0.0001387304 | 0.7799189 | 0.01185607 | 0.7799133 | 0.01061296
|  |  | 71693 | 0.7623056 | 0.7674819 | 0.0001407902 | 0.7674178 | 0.01163566 | 0.7674142 | 0.01409108 |  |  | 40971 | 0.7784506 | 0.7792293 | 0.0001387304 | 0.7799189 | 0.01185607 | 0.7799133 | 0.01061296
|  |  | 71703 | 0.7623056 | 0.7674819 | 0.0001407902 | 0.7674178 | 0.01163566 | 0.7674142 | 0.01409108 |  |  | 40976 | 0.7821753 | 0.7792293 | 0.0001387304 | 0.7799189 | 0.01185607 | 0.7799133 | 0.01061296
|  |  | 71713 | 0.7678296 | 0.7674819 | 0.0001407902 | 0.7674178 | 0.01163566 | 0.7674142 | 0.01409108 |  |  | 40981 | 0.7821753 | 0.7792293 | 0.0001387304 | 0.7799189 | 0.01185607 | 0.7799133 | 0.01061296
|  |  | 71723 | 0.7678296 | 0.7674819 | 0.0001407902 | 0.7674178 | 0.01163566 | 0.7674142 | 0.01409108 |  |  | 40986 | 0.7821753 | 0.7792293 | 0.0001387304 | 0.7799189 | 0.01185607 | 0.7799133 | 0.01061296
|  |  | 71733 | 0.7678296 | 0.7674819 | 0.0001407902 | 0.7674178 | 0.01163566 | 0.7674142 | 0.01409108 |  |  | 40991 | 0.7821753 | 0.7792293 | 0.0001387304 | 0.7799189 | 0.01185607 | 0.7799133 | 0.01061296
|  |  | 71743 | 0.7678296 | 0.7674819 | 0.0001407902 | 0.7674178 | 0.01163566 | 0.7674142 | 0.01409108 |  |  | 40996 | 0.7821753 | 0.7792293 | 0.0001387304 | 0.7799189 | 0.01185607 | 0.7799133 | 0.01061296
|  |  | 71753 | 0.7678296 | 0.7674819 | 0.0001407902 | 0.7674178 | 0.01163566 | 0.7674142 | 0.01409108 |  |  | 41001 | 0.7821753 | 0.7792293 | 0.0001387304 | 0.7799189 | 0.01185607 | 0.7799133 | 0.01061296
|  |  | 71763 | 0.7623056 | 0.7674819 | 0.0001407902 | 0.7674178 | 0.01163566 | 0.7674142 | 0.01409108 |  |  | 41006 | 0.7858999 | 0.7792293 | 0.0001387304 | 0.7799189 | 0.01185607 | 0.7799133 | 0.01061296
|  |  | 71773 | 0.7623056 | 0.7674819 | 0.0001407902 | 0.7674178 | 0.01163566 | 0.7674142 | 0.01409108 |  |  | 41011 | 0.7858999 | 0.7792293 | 0.0001387304 | 0.7799189 | 0.01185607 | 0.7799133 | 0.01061296
|  |  | 71783 | 0.7678296 | 0.7674819 | 0.0001407902 | 0.7674178 | 0.01163566 | 0.7674142 | 0.01409108 |  |  | 41016 | 0.7821753 | 0.7792293 | 0.0001387304 | 0.7799189 | 0.01185607 | 0.7799133 | 0.01061296
|  |  | 71793 | 0.7678296 | 0.7674819 | 0.0001407902 | 0.7674178 | 0.01163566 | 0.7674142 | 0.01409108 |  |  | 41021 | 0.7821753 | 0.7792293 | 0.0001387304 | 0.7799189 | 0.01185607 | 0.7799133 | 0.01061296
|  |  | 71803 | 0.7623056 | 0.7674819 | 0.0001407902 | 0.7674178 | 0.01163566 | 0.7674142 | 0.01409108 |  |  | 41026 | 0.7858999 | 0.7792293 | 0.0001387304 | 0.7799189 | 0.01185607 | 0.7799133 | 0.01061296
|  |  | 71813 | 0.7623056 | 0.7674819 | 0.0001407902 | 0.7674178 | 0.01163566 | 0.7674142 | 0.01409108 |  |  | 41031 | 0.7821753 | 0.7792293 | 0.0001387304 | 0.7799189 | 0.01185607 | 0.7799133 | 0.01061296
|  |  | 71823 | 0.7623056 | 0.7674819 | 0.0001407902 | 0.7674178 | 0.01163566 | 0.7674142 | 0.01409108 |  |  | 41036 | 0.7858999 | 0.7792293 | 0.0001387304 | 0.7799189 | 0.01185607 | 0.7799133 | 0.01061296
|  |  | 71833 | 0.7678296 | 0.7674819 | 0.0001407902 | 0.7674178 | 0.01163566 | 0.7674142 | 0.01409108 |  |  | 41041 | 0.7784506 | 0.7792293 | 0.0001387304 | 0.7799189 | 0.01185607 | 0.7799133 | 0.01061296
|  |  | 71843 | 0.7678296 | 0.7674819 | 0.0001407902 | 0.7674178 | 0.01163566 | 0.7674142 | 0.01409108 |  |  | 41046 | 0.7821753 | 0.7792293 | 0.0001387304 | 0.7799189 | 0.01185607 | 0.7799133 | 0.01061296
|  |  | 71853 | 0.7623056 | 0.7674819 | 0.0001407902 | 0.7674178 | 0.01163566 | 0.7674142 | 0.01409108 |  |  | 41051 | 0.7821753 | 0.7792293 | 0.0001387304 | 0.7799189 | 0.01185607 | 0.7799133 | 0.01061296
|  |  | 71863 | 0.7678296 | 0.7674819 | 0.0001407902 | 0.7674178 | 0.01163566 | 0.7674142 | 0.01409108 |  |  | 41056 | 0.7821753 | 0.7792293 | 0.0001387304 | 0.7799189 | 0.01185607 | 0.7799133 | 0.01061296
|  |  | 71873 | 0.7733535 | 0.7674819 | 0.0001407902 | 0.7674178 | 0.01163566 | 0.7674142 | 0.01409108 |  |  | 41061 | 0.7784506 | 0.7792293 | 0.0001387304 | 0.7799189 | 0.01185607 | 0.7799133 | 0.01061296
|  |  | 71883 | 0.7623056 | 0.7674819 | 0.0001407902 | 0.7674178 | 0.01163566 | 0.7674142 | 0.01409108 |  |  | 41066 | 0.7821753 | 0.7792293 | 0.0001387304 | 0.7799189 | 0.01185607 | 0.7799133 | 0.01061296
|  |  | 71893 | 0.7623056 | 0.7674819 | 0.0001407902 | 0.7674178 | 0.01163566 | 0.7674142 | 0.01409108 |  |  | 41071 | 0.7821753 | 0.7792293 | 0.0001387304 | 0.7799189 | 0.01185607 | 0.7799133 | 0.01061296
|  |  | 71903 | 0.7678296 | 0.7674819 | 0.0001407902 | 0.7674178 | 0.01163566 | 0.7674142 | 0.01409108 |  |  | 41076 | 0.7821753 | 0.7792293 | 0.0001387304 | 0.7799189 | 0.01185607 | 0.7799133 | 0.01061296
|  |  | 71913 | 0.7623056 | 0.7674819 | 0.0001407902 | 0.7674178 | 0.01163566 | 0.7674142 | 0.01409108 |  |  | 41081 | 0.774726 | 0.7792293 | 0.0001387304 | 0.7799189 | 0.01185607 | 0.7799133 | 0.01061296
|  |  | 71923 | 0.7678296 | 0.7674819 | 0.0001407902 | 0.7674178 | 0.01163566 | 0.7674142 | 0.01409108 |  |  | 41086 | 0.7821753 | 0.7792293 | 0.0001387304 | 0.7799189 | 0.01185607 | 0.7799133 | 0.01061296
|  |  | 71933 | 0.7623056 | 0.7674819 | 0.0001407902 | 0.7674178 | 0.01163566 | 0.7674142 | 0.01409108 |  |  | 41091 | 0.7821753 | 0.7792293 | 0.0001387304 | 0.7799189 | 0.01185607 | 0.7799133 | 0.01061296
|  |  | 71943 | 0.7623056 | 0.7674819 | 0.0001407902 | 0.7674178 | 0.01163566 | 0.7674142 | 0.01409108 |  |  | 41096 | 0.7784506 | 0.7792293 | 0.0001387304 | 0.7799189 | 0.01185607 | 0.7799133 | 0.01061296
|  |  | 71953 | 0.7623056 | 0.7674819 | 0.0001407902 | 0.7674178 | 0.01163566 | 0.7674142 | 0.01409108 |  |  | 41101 | 0.7821753 | 0.7792293 | 0.0001387304 | 0.7799189 | 0.01185607 | 0.7799133 | 0.01061296
|  |  | 71963 | 0.7623056 | 0.7674819 | 0.0001407902 | 0.7674178 | 0.01163566 | 0.7674142 | 0.01409108 |  |  | 41106 | 0.7821753 | 0.7792293 | 0.0001387304 | 0.7799189 | 0.01185607 | 0.7799133 | 0.01061296
|  |  | 71973 | 0.7623056 | 0.7674819 | 0.0001407902 | 0.7674178 | 0.01163566 | 0.7674142 | 0.01409108 |  |  | 41111 | 0.7821753 | 0.7792293 | 0.0001387304 | 0.7799189 | 0.01185607 | 0.7799133 | 0.01061296
|  |  | 71983 | 0.7623056 | 0.7674819 | 0.0001407902 | 0.7674178 | 0.01163566 | 0.7674142 | 0.01409108 |  |  | 41116 | 0.7784506 | 0.7792293 | 0.0001387304 | 0.7799189 | 0.01185607 | 0.7799133 | 0.01061296
|  |  | 71993 | 0.7678296 | 0.7674819 | 0.0001407902 | 0.7674178 | 0.01163566 | 0.7674142 | 0.01409108 |  |  | 41121 | 0.7858999 | 0.7792293 | 0.0001387304 | 0.7799189 | 0.01185607 | 0.7799133 | 0.01061296
|  |  | 72003 | 0.7623056 | 0.7674819 | 0.0001407902 | 0.7674178 | 0.01163566 | 0.7674142 | 0.01409108 |  |  | 41126 | 0.7821753 | 0.7792293 | 0.0001387304 | 0.7799189 | 0.01185607 | 0.7799133 | 0.01061296
|  |  | 72013 | 0.7623056 | 0.7674819 | 0.0001407902 | 0.7674178 | 0.01163566 | 0.7674142 | 0.01409108 |  |  | 41131 | 0.7821753 | 0.7792293 | 0.0001387304 | 0.7799189 | 0.01185607 | 0.7799133 | 0.01061296
|  |  | 72023 | 0.7623056 | 0.7674819 | 0.0001407902 | 0.7674178 | 0.01163566 | 0.7674142 | 0.01409108 |  |  | 41136 | 0.7784506 | 0.7792293 | 0.0001387304 | 0.7799189 | 0.01185607 | 0.7799133 | 0.01061296
|  |  | 72033 | 0.7678296 | 0.7674819 | 0.0001407902 | 0.7674178 | 0.01163566 | 0.7674142 | 0.01409108 |  |  | 41141 | 0.7821753 | 0.7792293 | 0.0001387304 | 0.7799189 | 0.01185607 | 0.7799133 | 0.01061296
|  |  | 72043 | 0.7623056 | 0.7674819 | 0.0001407902 | 0.7674178 | 0.01163566 | 0.7674142 | 0.01409108 |  |  | 41146 | 0.7821753 | 0.7792293 | 0.0001387304 | 0.7799189 | 0.01185607 | 0.7799133 | 0.01061296
|  |  | 72053 | 0.7678296 | 0.7674819 | 0.0001407902 | 0.7674178 | 0.01163566 | 0.7674142 | 0.01409108 |  |  | 41151 | 0.7821753 | 0.7792293 | 0.0001387304 | 0.7799189 | 0.01185607 | 0.7799133 | 0.01061296
|  |  | 72063 | 0.7623056 | 0.7674819 | 0.0001407902 | 0.7674178 | 0.01163566 | 0.7674142 | 0.01409108 |  |  | 41156 | 0.7821753 | 0.7792293 | 0.0001387304 | 0.7799189 | 0.01185607 | 0.7799133 | 0.01061296
|  |  | 72073 | 0.7567817 | 0.7674819 | 0.0001407902 | 0.7674178 | 0.01163566 | 0.7674142 | 0.01409108 |  |  | 41161 | 0.7858999 | 0.7792293 | 0.0001387304 | 0.7799189 | 0.01185607 | 0.7799133 | 0.01061296
|  |  | 72083 | 0.7623056 | 0.7674819 | 0.0001407902 | 0.7674178 | 0.01163566 | 0.7674142 | 0.01409108 |  |  | 41166 | 0.774726 | 0.7792293 | 0.0001387304 | 0.7799189 | 0.01185607 | 0.7799133 | 0.01061296
|  |  | 72093 | 0.7678296 | 0.7674819 | 0.0001407902 | 0.7674178 | 0.01163566 | 0.7674142 | 0.01409108 |  |  | 41171 | 0.7821753 | 0.7792293 | 0.0001387304 | 0.7799189 | 0.01185607 | 0.7799133 | 0.01061296
|  |  | 72103 | 0.7623056 | 0.7674819 | 0.0001407902 | 0.7674178 | 0.01163566 | 0.7674142 | 0.01409108 |  |  | 41176 | 0.7784506 | 0.7792293 | 0.0001387304 | 0.7799189 | 0.01185607 | 0.7799133 | 0.01061296
|  |  | 72113 | 0.7678296 | 0.7674819 | 0.0001407902 | 0.7674178 | 0.01163566 | 0.7674142 | 0.01409108 |  |  | 41181 | 0.7784506 | 0.7792293 | 0.0001387304 | 0.7799189 | 0.01185607 | 0.7799133 | 0.01061296
|  |  | 72123 | 0.7623056 | 0.7674819 | 0.0001407902 | 0.7674178 | 0.01163566 | 0.7674142 | 0.01409108 |  |  | 41186 | 0.7821753 | 0.7792293 | 0.0001387304 | 0.7799189 | 0.01185607 | 0.7799133 | 0.01061296
|  |  | 72133 | 0.7733535 | 0.7674819 | 0.0001407902 | 0.7674178 | 0.01163566 | 0.7674142 | 0.01409108 |  |  | 41191 | 0.7784506 | 0.7792293 | 0.0001387304 | 0.7799189 | 0.01185607 | 0.7799133 | 0.01061296
|  |  | 72143 | 0.7678296 | 0.7674819 | 0.0001407902 | 0.7674178 | 0.01163566 | 0.7674142 | 0.01409108 |  |  | 41196 | 0.7858999 | 0.7792293 | 0.0001387304 | 0.7799189 | 0.01185607 | 0.7799133 | 0.01061296
|  |  | 72153 | 0.7678296 | 0.7674819 | 0.0001407902 | 0.7674178 | 0.01163566 | 0.7674142 | 0.01409108 |  |  | 41201 | 0.7784506 | 0.7792293 | 0.0001387304 | 0.7799189 | 0.01185607 | 0.7799133 | 0.01061296
|  |  | 72163 | 0.7678296 | 0.7674819 | 0.0001407902 | 0.7674178 | 0.01163566 | 0.7674142 | 0.01409108 |  |  | 41206 | 0.7784506 | 0.7792293 | 0.0001387304 | 0.7799189 | 0.01185607 | 0.7799133 | 0.01061296
|  |  | 72173 | 0.7623056 | 0.7674819 | 0.0001407902 | 0.7674178 | 0.01163566 | 0.7674142 | 0.01409108 |  |  | 41211 | 0.7784506 | 0.7792293 | 0.0001387304 | 0.7799189 | 0.01185607 | 0.7799133 | 0.01061296
|  |  | 72183 | 0.7678296 | 0.7674819 | 0.0001407902 | 0.7674178 | 0.01163566 | 0.7674142 | 0.01409108 |  |  | 41216 | 0.7858999 | 0.7792293 | 0.0001387304 | 0.7799189 | 0.01185607 | 0.7799133 | 0.01061296
|  |  | 72193 | 0.7678296 | 0.7674819 | 0.0001407902 | 0.7674178 | 0.01163566 | 0.7674142 | 0.01409108 |  |  | 41221 | 0.7821753 | 0.7792293 | 0.0001387304 | 0.7799189 | 0.01185607 | 0.7799133 | 0.01061296
|  |  | 72203 | 0.7623056 | 0.7674819 | 0.0001407902 | 0.7674178 | 0.01163566 | 0.7674142 | 0.01409108 |  |  | 41226 | 0.7858999 | 0.7792293 | 0.0001387304 | 0.7799189 | 0.01185607 | 0.7799133 | 0.01061296
|  |  | 72213 | 0.7623056 | 0.7674819 | 0.0001407902 | 0.7674178 | 0.01163566 | 0.7674142 | 0.01409108 |  |  | 41231 | 0.7821753 | 0.7792293 | 0.0001387304 | 0.7799189 | 0.01185607 | 0.7799133 | 0.01061296
|  |  | 72223 | 0.7733535 | 0.7674819 | 0.0001407902 | 0.7674178 | 0.01163566 | 0.7674142 | 0.01409108 |  |  | 41236 | 0.774726 | 0.7792293 | 0.0001387304 | 0.7799189 | 0.01185607 | 0.7799133 | 0.01061296
|  |  | 72233 | 0.7623056 | 0.7674819 | 0.0001407902 | 0.7674178 | 0.01163566 | 0.7674142 | 0.01409108 |  |  | 41241 | 0.7784506 | 0.7792293 | 0.0001387304 | 0.7799189 | 0.01185607 | 0.7799133 | 0.01061296
|  |  | 72243 | 0.7678296 | 0.7674819 | 0.0001407902 | 0.7674178 | 0.01163566 | 0.7674142 | 0.01409108 |  |  | 41246 | 0.7858999 | 0.7792293 | 0.0001387304 | 0.7799189 | 0.01185607 | 0.7799133 | 0.01061296
|  |  | 72253 | 0.7678296 | 0.7674819 | 0.0001407902 | 0.7674178 | 0.01163566 | 0.7674142 | 0.01409108 |  |  | 41251 | 0.7821753 | 0.7792293 | 0.0001387304 | 0.7799189 | 0.01185607 | 0.7799133 | 0.01061296
|  |  | 72263 | 0.7623056 | 0.7674819 | 0.0001407902 | 0.7674178 | 0.01163566 | 0.7674142 | 0.01409108 |  |  | 41256 | 0.774726 | 0.7792293 | 0.0001387304 | 0.7799189 | 0.01185607 | 0.7799133 | 0.01061296
|  |  | 72273 | 0.7623056 | 0.7674819 | 0.0001407902 | 0.7674178 | 0.01163566 | 0.7674142 | 0.01409108 |  |  | 41261 | 0.7821753 | 0.7792293 | 0.0001387304 | 0.7799189 | 0.01185607 | 0.7799133 | 0.01061296
|  |  | 72283 | 0.7623056 | 0.7674819 | 0.0001407902 | 0.7674178 | 0.01163566 | 0.7674142 | 0.01409108 |  |  | 41266 | 0.7821753 | 0.7792293 | 0.0001387304 | 0.7799189 | 0.01185607 | 0.7799133 | 0.01061296
|  |  | 72293 | 0.7678296 | 0.7674819 | 0.0001407902 | 0.7674178 | 0.01163566 | 0.7674142 | 0.01409108 |  |  | 41271 | 0.7784506 | 0.7792293 | 0.0001387304 | 0.7799189 | 0.01185607 | 0.7799133 | 0.01061296
|  |  | 72303 | 0.7678296 | 0.7674819 | 0.0001407902 | 0.7674178 | 0.01163566 | 0.7674142 | 0.01409108 |  |  | 41276 | 0.7858999 | 0.7792293 | 0.0001387304 | 0.7799189 | 0.01185607 | 0.7799133 | 0.01061296
|  |  | 72313 | 0.7678296 | 0.7674819 | 0.0001407902 | 0.7674178 | 0.01163566 | 0.7674142 | 0.01409108 |  |  | 41281 | 0.7821753 | 0.7792293 | 0.0001387304 | 0.7799189 | 0.01185607 | 0.7799133 | 0.01061296
|  |  | 72323 | 0.7678296 | 0.7674819 | 0.0001407902 | 0.7674178 | 0.01163566 | 0.7674142 | 0.01409108 |  |  | 41286 | 0.7858999 | 0.7792293 | 0.0001387304 | 0.7799189 | 0.01185607 | 0.7799133 | 0.01061296
|  |  | 72333 | 0.7623056 | 0.7674819 | 0.0001407902 | 0.7674178 | 0.01163566 | 0.7674142 | 0.01409108 |  |  | 41291 | 0.7784506 | 0.7792293 | 0.0001387304 | 0.7799189 | 0.01185607 | 0.7799133 | 0.01061296
|  |  | 72343 | 0.7678296 | 0.7674819 | 0.0001407902 | 0.7674178 | 0.01163566 | 0.7674142 | 0.01409108 |  |  | 41296 | 0.7784506 | 0.7792293 | 0.0001387304 | 0.7799189 | 0.01185607 | 0.7799133 | 0.01061296
|  |  | 72353 | 0.7567817 | 0.7674819 | 0.0001407902 | 0.7674178 | 0.01163566 | 0.7674142 | 0.01409108 |  |  | 41301 | 0.7821753 | 0.7792293 | 0.0001387304 | 0.7799189 | 0.01185607 | 0.7799133 | 0.01061296
|  |  | 72363 | 0.7623056 | 0.7674819 | 0.0001407902 | 0.7674178 | 0.01163566 | 0.7674142 | 0.01409108 |  |  | 41306 | 0.7821753 | 0.7792293 | 0.0001387304 | 0.7799189 | 0.01185607 | 0.7799133 | 0.01061296
|  |  | 72373 | 0.7678296 | 0.7674819 | 0.0001407902 | 0.7674178 | 0.01163566 | 0.7674142 | 0.01409108 |  |  | 41311 | 0.7821753 | 0.7792293 | 0.0001387304 | 0.7799189 | 0.01185607 | 0.7799133 | 0.01061296
|  |  | 72383 | 0.7623056 | 0.7674819 | 0.0001407902 | 0.7674178 | 0.01163566 | 0.7674142 | 0.01409108 |  |  | 41316 | 0.7858999 | 0.7792293 | 0.0001387304 | 0.7799189 | 0.01185607 | 0.7799133 | 0.01061296
|  |  | 72393 | 0.7623056 | 0.7674819 | 0.0001407902 | 0.7674178 | 0.01163566 | 0.7674142 | 0.01409108 |  |  | 41321 | 0.7858999 | 0.7792293 | 0.0001387304 | 0.7799189 | 0.01185607 | 0.7799133 | 0.01061296
|  |  | 72403 | 0.7678296 | 0.7674819 | 0.0001407902 | 0.7674178 | 0.01163566 | 0.7674142 | 0.01409108 |  |  | 41326 | 0.7858999 | 0.7792293 | 0.0001387304 | 0.7799189 | 0.01185607 | 0.7799133 | 0.01061296
|  |  | 72413 | 0.7567817 | 0.7674819 | 0.0001407902 | 0.7674178 | 0.01163566 | 0.7674142 | 0.01409108 |  |  | 41331 | 0.7821753 | 0.7792293 | 0.0001387304 | 0.7799189 | 0.01185607 | 0.7799133 | 0.01061296
|  |  | 72423 | 0.7623056 | 0.7674819 | 0.0001407902 | 0.7674178 | 0.01163566 | 0.7674142 | 0.01409108 |  |  | 41336 | 0.7821753 | 0.7792293 | 0.0001387304 | 0.7799189 | 0.01185607 | 0.7799133 | 0.01061296
|  |  | 72433 | 0.7623056 | 0.7674819 | 0.0001407902 | 0.7674178 | 0.01163566 | 0.7674142 | 0.01409108 |  |  | 41341 | 0.7858999 | 0.7792293 | 0.0001387304 | 0.7799189 | 0.01185607 | 0.7799133 | 0.01061296
|  |  | 72443 | 0.7733535 | 0.7674819 | 0.0001407902 | 0.7674178 | 0.01163566 | 0.7674142 | 0.01409108 |  |  | 41346 | 0.7821753 | 0.7792293 | 0.0001387304 | 0.7799189 | 0.01185607 | 0.7799133 | 0.01061296
|  |  | 72453 | 0.7678296 | 0.7674819 | 0.0001407902 | 0.7674178 | 0.01163566 | 0.7674142 | 0.01409108 |  |  | 41351 | 0.7858999 | 0.7792293 | 0.0001387304 | 0.7799189 | 0.01185607 | 0.7799133 | 0.01061296
|  |  | 72463 | 0.7623056 | 0.7674819 | 0.0001407902 | 0.7674178 | 0.01163566 | 0.7674142 | 0.01409108 |  |  | 41356 | 0.7821753 | 0.7792293 | 0.0001387304 | 0.7799189 | 0.01185607 | 0.7799133 | 0.01061296
|  |  | 72473 | 0.7623056 | 0.7674819 | 0.0001407902 | 0.7674178 | 0.01163566 | 0.7674142 | 0.01409108 |  |  | 41361 | 0.7821753 | 0.7792293 | 0.0001387304 | 0.7799189 | 0.01185607 | 0.7799133 | 0.01061296
|  |  | 72483 | 0.7678296 | 0.7674819 | 0.0001407902 | 0.7674178 | 0.01163566 | 0.7674142 | 0.01409108 |  |  | 41366 | 0.7784506 | 0.7792293 | 0.0001387304 | 0.7799189 | 0.01185607 | 0.7799133 | 0.01061296
|  |  | 72493 | 0.7623056 | 0.7674819 | 0.0001407902 | 0.7674178 | 0.01163566 | 0.7674142 | 0.01409108 |  |  | 41371 | 0.7784506 | 0.7792293 | 0.0001387304 | 0.7799189 | 0.01185607 | 0.7799133 | 0.01061296
|  |  | 72503 | 0.7623056 | 0.7674819 | 0.0001407902 | 0.7674178 | 0.01163566 | 0.7674142 | 0.01409108 |  |  | 41376 | 0.7858999 | 0.7792293 | 0.0001387304 | 0.7799189 | 0.01185607 | 0.7799133 | 0.01061296
|  |  | 72513 | 0.7678296 | 0.7674819 | 0.0001407902 | 0.7674178 | 0.01163566 | 0.7674142 | 0.01409108 |  |  | 41381 | 0.774726 | 0.7792293 | 0.0001387304 | 0.7799189 | 0.01185607 | 0.7799133 | 0.01061296
|  |  | 72523 | 0.7623056 | 0.7674819 | 0.0001407902 | 0.7674178 | 0.01163566 | 0.7674142 | 0.01409108 |  |  | 41386 | 0.7784506 | 0.7792293 | 0.0001387304 | 0.7799189 | 0.01185607 | 0.7799133 | 0.01061296
|  |  | 72533 | 0.7623056 | 0.7674819 | 0.0001407902 | 0.7674178 | 0.01163566 | 0.7674142 | 0.01409108 |  |  | 41391 | 0.7784506 | 0.7792293 | 0.0001387304 | 0.7799189 | 0.01185607 | 0.7799133 | 0.01061296
|  |  | 72543 | 0.7678296 | 0.7674819 | 0.0001407902 | 0.7674178 | 0.01163566 | 0.7674142 | 0.01409108 |  |  | 41396 | 0.7784506 | 0.7792293 | 0.0001387304 | 0.7799189 | 0.01185607 | 0.7799133 | 0.01061296
|  |  | 72553 | 0.7623056 | 0.7674819 | 0.0001407902 | 0.7674178 | 0.01163566 | 0.7674142 | 0.01409108 |  |  | 41401 | 0.7858999 | 0.7792293 | 0.0001387304 | 0.7799189 | 0.01185607 | 0.7799133 | 0.01061296
|  |  | 72563 | 0.7567817 | 0.7674819 | 0.0001407902 | 0.7674178 | 0.01163566 | 0.7674142 | 0.01409108 |  |  | 41406 | 0.7821753 | 0.7792293 | 0.0001387304 | 0.7799189 | 0.01185607 | 0.7799133 | 0.01061296
|  |  | 72573 | 0.7623056 | 0.7674819 | 0.0001407902 | 0.7674178 | 0.01163566 | 0.7674142 | 0.01409108 |  |  | 41411 | 0.7821753 | 0.7792293 | 0.0001387304 | 0.7799189 | 0.01185607 | 0.7799133 | 0.01061296
|  |  | 72583 | 0.7623056 | 0.7674819 | 0.0001407902 | 0.7674178 | 0.01163566 | 0.7674142 | 0.01409108 |  |  | 41416 | 0.7821753 | 0.7792293 | 0.0001387304 | 0.7799189 | 0.01185607 | 0.7799133 | 0.01061296
|  |  | 72593 | 0.7623056 | 0.7674819 | 0.0001407902 | 0.7674178 | 0.01163566 | 0.7674142 | 0.01409108 |  |  | 41421 | 0.7784506 | 0.7792293 | 0.0001387304 | 0.7799189 | 0.01185607 | 0.7799133 | 0.01061296
|  |  | 72603 | 0.7623056 | 0.7674819 | 0.0001407902 | 0.7674178 | 0.01163566 | 0.7674142 | 0.01409108 |  |  | 41426 | 0.7821753 | 0.7792293 | 0.0001387304 | 0.7799189 | 0.01185607 | 0.7799133 | 0.01061296
|  |  | 72613 | 0.7623056 | 0.7674819 | 0.0001407902 | 0.7674178 | 0.01163566 | 0.7674142 | 0.01409108 |  |  | 41431 | 0.7821753 | 0.7792293 | 0.0001387304 | 0.7799189 | 0.01185607 | 0.7799133 | 0.01061296
|  |  | 72623 | 0.7623056 | 0.7674819 | 0.0001407902 | 0.7674178 | 0.01163566 | 0.7674142 | 0.01409108 |  |  | 41436 | 0.7821753 | 0.7792293 | 0.0001387304 | 0.7799189 | 0.01185607 | 0.7799133 | 0.01061296
|  |  | 72633 | 0.7567817 | 0.7674819 | 0.0001407902 | 0.7674178 | 0.01163566 | 0.7674142 | 0.01409108 |  |  | 41441 | 0.7821753 | 0.7792293 | 0.0001387304 | 0.7799189 | 0.01185607 | 0.7799133 | 0.01061296
|  |  | 72643 | 0.7623056 | 0.7674819 | 0.0001407902 | 0.7674178 | 0.01163566 | 0.7674142 | 0.01409108 |  |  | 41446 | 0.7784506 | 0.7792293 | 0.0001387304 | 0.7799189 | 0.01185607 | 0.7799133 | 0.01061296
|  |  | 72653 | 0.7678296 | 0.7674819 | 0.0001407902 | 0.7674178 | 0.01163566 | 0.7674142 | 0.01409108 |  |  | 41451 | 0.7821753 | 0.7792293 | 0.0001387304 | 0.7799189 | 0.01185607 | 0.7799133 | 0.01061296
|  |  | 72663 | 0.7678296 | 0.7674819 | 0.0001407902 | 0.7674178 | 0.01163566 | 0.7674142 | 0.01409108 |  |  | 41456 | 0.7784506 | 0.7792293 | 0.0001387304 | 0.7799189 | 0.01185607 | 0.7799133 | 0.01061296
|  |  | 72673 | 0.7678296 | 0.7674819 | 0.0001407902 | 0.7674178 | 0.01163566 | 0.7674142 | 0.01409108 |  |  | 41461 | 0.7858999 | 0.7792293 | 0.0001387304 | 0.7799189 | 0.01185607 | 0.7799133 | 0.01061296
|  |  | 72683 | 0.7678296 | 0.7674819 | 0.0001407902 | 0.7674178 | 0.01163566 | 0.7674142 | 0.01409108 |  |  | 41466 | 0.7821753 | 0.7792293 | 0.0001387304 | 0.7799189 | 0.01185607 | 0.7799133 | 0.01061296
|  |  | 72693 | 0.7623056 | 0.7674819 | 0.0001407902 | 0.7674178 | 0.01163566 | 0.7674142 | 0.01409108 |  |  | 41471 | 0.7858999 | 0.7792293 | 0.0001387304 | 0.7799189 | 0.01185607 | 0.7799133 | 0.01061296
|  |  | 72703 | 0.7678296 | 0.7674819 | 0.0001407902 | 0.7674178 | 0.01163566 | 0.7674142 | 0.01409108 |  |  | 41476 | 0.7821753 | 0.7792293 | 0.0001387304 | 0.7799189 | 0.01185607 | 0.7799133 | 0.01061296
|  |  | 72713 | 0.7678296 | 0.7674819 | 0.0001407902 | 0.7674178 | 0.01163566 | 0.7674142 | 0.01409108 |  |  | 41481 | 0.7821753 | 0.7792293 | 0.0001387304 | 0.7799189 | 0.01185607 | 0.7799133 | 0.01061296
|  |  | 72723 | 0.7678296 | 0.7674819 | 0.0001407902 | 0.7674178 | 0.01163566 | 0.7674142 | 0.01409108 |  |  | 41486 | 0.7821753 | 0.7792293 | 0.0001387304 | 0.7799189 | 0.01185607 | 0.7799133 | 0.01061296
|  |  | 72733 | 0.7623056 | 0.7674819 | 0.0001407902 | 0.7674178 | 0.01163566 | 0.7674142 | 0.01409108 |  |  | 41491 | 0.7784506 | 0.7792293 | 0.0001387304 | 0.7799189 | 0.01185607 | 0.7799133 | 0.01061296
|  |  | 72743 | 0.7623056 | 0.7674819 | 0.0001407902 | 0.7674178 | 0.01163566 | 0.7674142 | 0.01409108 |  |  | 41496 | 0.7821753 | 0.7792293 | 0.0001387304 | 0.7799189 | 0.01185607 | 0.7799133 | 0.01061296
|  |  | 72753 | 0.7623056 | 0.7674819 | 0.0001407902 | 0.7674178 | 0.01163566 | 0.7674142 | 0.01409108 |  |  | 41501 | 0.7821753 | 0.7792293 | 0.0001387304 | 0.7799189 | 0.01185607 | 0.7799133 | 0.01061296
|  |  | 72763 | 0.7678296 | 0.7674819 | 0.0001407902 | 0.7674178 | 0.01163566 | 0.7674142 | 0.01409108 |  |  | 41506 | 0.7821753 | 0.7792293 | 0.0001387304 | 0.7799189 | 0.01185607 | 0.7799133 | 0.01061296
|  |  | 72773 | 0.7678296 | 0.7674819 | 0.0001407902 | 0.7674178 | 0.01163566 | 0.7674142 | 0.01409108 |  |  | 41511 | 0.7784506 | 0.7792293 | 0.0001387304 | 0.7799189 | 0.01185607 | 0.7799133 | 0.01061296
|  |  | 72783 | 0.7678296 | 0.7674819 | 0.0001407902 | 0.7674178 | 0.01163566 | 0.7674142 | 0.01409108 |  |  | 41516 | 0.7821753 | 0.7792293 | 0.0001387304 | 0.7799189 | 0.01185607 | 0.7799133 | 0.01061296
|  |  | 72793 | 0.7623056 | 0.7674819 | 0.0001407902 | 0.7674178 | 0.01163566 | 0.7674142 | 0.01409108 |  |  | 41521 | 0.7821753 | 0.7792293 | 0.0001387304 | 0.7799189 | 0.01185607 | 0.7799133 | 0.01061296
|  |  | 72803 | 0.7623056 | 0.7674819 | 0.0001407902 | 0.7674178 | 0.01163566 | 0.7674142 | 0.01409108 |  |  | 41526 | 0.774726 | 0.7792293 | 0.0001387304 | 0.7799189 | 0.01185607 | 0.7799133 | 0.01061296
|  |  | 72813 | 0.7623056 | 0.7674819 | 0.0001407902 | 0.7674178 | 0.01163566 | 0.7674142 | 0.01409108 |  |  | 41531 | 0.7821753 | 0.7792293 | 0.0001387304 | 0.7799189 | 0.01185607 | 0.7799133 | 0.01061296
|  |  | 72823 | 0.7567817 | 0.7674819 | 0.0001407902 | 0.7674178 | 0.01163566 | 0.7674142 | 0.01409108 |  |  | 41536 | 0.7821753 | 0.7792293 | 0.0001387304 | 0.7799189 | 0.01185607 | 0.7799133 | 0.01061296
|  |  | 72833 | 0.7678296 | 0.7674819 | 0.0001407902 | 0.7674178 | 0.01163566 | 0.7674142 | 0.01409108 |  |  | 41541 | 0.7821753 | 0.7792293 | 0.0001387304 | 0.7799189 | 0.01185607 | 0.7799133 | 0.01061296
|  |  | 72843 | 0.7623056 | 0.7674819 | 0.0001407902 | 0.7674178 | 0.01163566 | 0.7674142 | 0.01409108 |  |  | 41546 | 0.7784506 | 0.7792293 | 0.0001387304 | 0.7799189 | 0.01185607 | 0.7799133 | 0.01061296
|  |  | 72853 | 0.7623056 | 0.7674819 | 0.0001407902 | 0.7674178 | 0.01163566 | 0.7674142 | 0.01409108 |  |  | 41551 | 0.7821753 | 0.7792293 | 0.0001387304 | 0.7799189 | 0.01185607 | 0.7799133 | 0.01061296
|  |  | 72863 | 0.7678296 | 0.7674819 | 0.0001407902 | 0.7674178 | 0.01163566 | 0.7674142 | 0.01409108 |  |  | 41556 | 0.7821753 | 0.7792293 | 0.0001387304 | 0.7799189 | 0.01185607 | 0.7799133 | 0.01061296
|  |  | 72873 | 0.7678296 | 0.7674819 | 0.0001407902 | 0.7674178 | 0.01163566 | 0.7674142 | 0.01409108 |  |  | 41561 | 0.7858999 | 0.7792293 | 0.0001387304 | 0.7799189 | 0.01185607 | 0.7799133 | 0.01061296
|  |  | 72883 | 0.7623056 | 0.7674819 | 0.0001407902 | 0.7674178 | 0.01163566 | 0.7674142 | 0.01409108 |  |  | 41566 | 0.7784506 | 0.7792293 | 0.0001387304 | 0.7799189 | 0.01185607 | 0.7799133 | 0.01061296
|  |  | 72893 | 0.7623056 | 0.7674819 | 0.0001407902 | 0.7674178 | 0.01163566 | 0.7674142 | 0.01409108 |  |  | 41571 | 0.7821753 | 0.7792293 | 0.0001387304 | 0.7799189 | 0.01185607 | 0.7799133 | 0.01061296
|  |  | 72903 | 0.7678296 | 0.7674819 | 0.0001407902 | 0.7674178 | 0.01163566 | 0.7674142 | 0.01409108 |  |  | 41576 | 0.7821753 | 0.7792293 | 0.0001387304 | 0.7799189 | 0.01185607 | 0.7799133 | 0.01061296
|  |  | 72913 | 0.7623056 | 0.7674819 | 0.0001407902 | 0.7674178 | 0.01163566 | 0.7674142 | 0.01409108 |  |  | 41581 | 0.7858999 | 0.7792293 | 0.0001387304 | 0.7799189 | 0.01185607 | 0.7799133 | 0.01061296
|  |  | 72923 | 0.7623056 | 0.7674819 | 0.0001407902 | 0.7674178 | 0.01163566 | 0.7674142 | 0.01409108 |  |  | 41586 | 0.7784506 | 0.7792293 | 0.0001387304 | 0.7799189 | 0.01185607 | 0.7799133 | 0.01061296
|  |  | 72933 | 0.7678296 | 0.7674819 | 0.0001407902 | 0.7674178 | 0.01163566 | 0.7674142 | 0.01409108 |  |  | 41591 | 0.7858999 | 0.7792293 | 0.0001387304 | 0.7799189 | 0.01185607 | 0.7799133 | 0.01061296
|  |  | 72943 | 0.7733535 | 0.7674819 | 0.0001407902 | 0.7674178 | 0.01163566 | 0.7674142 | 0.01409108 |  |  | 41596 | 0.7784506 | 0.7792293 | 0.0001387304 | 0.7799189 | 0.01185607 | 0.7799133 | 0.01061296
|  |  | 72953 | 0.7733535 | 0.7674819 | 0.0001407902 | 0.7674178 | 0.01163566 | 0.7674142 | 0.01409108 |  |  | 41601 | 0.7858999 | 0.7792293 | 0.0001387304 | 0.7799189 | 0.01185607 | 0.7799133 | 0.01061296
|  |  | 72963 | 0.7623056 | 0.7674819 | 0.0001407902 | 0.7674178 | 0.01163566 | 0.7674142 | 0.01409108 |  |  | 41606 | 0.7858999 | 0.7792293 | 0.0001387304 | 0.7799189 | 0.01185607 | 0.7799133 | 0.01061296
|  |  | 72973 | 0.7678296 | 0.7674819 | 0.0001407902 | 0.7674178 | 0.01163566 | 0.7674142 | 0.01409108 |  |  | 41611 | 0.7821753 | 0.7792293 | 0.0001387304 | 0.7799189 | 0.01185607 | 0.7799133 | 0.01061296
|  |  | 72983 | 0.7678296 | 0.7674819 | 0.0001407902 | 0.7674178 | 0.01163566 | 0.7674142 | 0.01409108 |  |  | 41616 | 0.7821753 | 0.7792293 | 0.0001387304 | 0.7799189 | 0.01185607 | 0.7799133 | 0.01061296
|  |  | 72993 | 0.7678296 | 0.7674819 | 0.0001407902 | 0.7674178 | 0.01163566 | 0.7674142 | 0.01409108 |  |  | 41621 | 0.7858999 | 0.7792293 | 0.0001387304 | 0.7799189 | 0.01185607 | 0.7799133 | 0.01061296
|  |  | 73003 | 0.7678296 | 0.7674819 | 0.0001407902 | 0.7674178 | 0.01163566 | 0.7674142 | 0.01409108 |  |  | 41626 | 0.7784506 | 0.7792293 | 0.0001387304 | 0.7799189 | 0.01185607 | 0.7799133 | 0.01061296
|  |  | 73013 | 0.7733535 | 0.7674819 | 0.0001407902 | 0.7674178 | 0.01163566 | 0.7674142 | 0.01409108 |  |  | 41631 | 0.7821753 | 0.7792293 | 0.0001387304 | 0.7799189 | 0.01185607 | 0.7799133 | 0.01061296
|  |  | 73023 | 0.7678296 | 0.7674819 | 0.0001407902 | 0.7674178 | 0.01163566 | 0.7674142 | 0.01409108 |  |  | 41636 | 0.7821753 | 0.7792293 | 0.0001387304 | 0.7799189 | 0.01185607 | 0.7799133 | 0.01061296
|  |  | 73033 | 0.7678296 | 0.7674819 | 0.0001407902 | 0.7674178 | 0.01163566 | 0.7674142 | 0.01409108 |  |  | 41641 | 0.7821753 | 0.7792293 | 0.0001387304 | 0.7799189 | 0.01185607 | 0.7799133 | 0.01061296
|  |  | 73043 | 0.7623056 | 0.7674819 | 0.0001407902 | 0.7674178 | 0.01163566 | 0.7674142 | 0.01409108 |  |  | 41646 | 0.7784506 | 0.7792293 | 0.0001387304 | 0.7799189 | 0.01185607 | 0.7799133 | 0.01061296
|  |  | 73053 | 0.7623056 | 0.7674819 | 0.0001407902 | 0.7674178 | 0.01163566 | 0.7674142 | 0.01409108 |  |  | 41651 | 0.7821753 | 0.7792293 | 0.0001387304 | 0.7799189 | 0.01185607 | 0.7799133 | 0.01061296
|  |  | 73063 | 0.7678296 | 0.7674819 | 0.0001407902 | 0.7674178 | 0.01163566 | 0.7674142 | 0.01409108 |  |  | 41656 | 0.7821753 | 0.7792293 | 0.0001387304 | 0.7799189 | 0.01185607 | 0.7799133 | 0.01061296
|  |  | 73073 | 0.7623056 | 0.7674819 | 0.0001407902 | 0.7674178 | 0.01163566 | 0.7674142 | 0.01409108 |  |  | 41661 | 0.7821753 | 0.7792293 | 0.0001387304 | 0.7799189 | 0.01185607 | 0.7799133 | 0.01061296
|  |  | 73083 | 0.7623056 | 0.7674819 | 0.0001407902 | 0.7674178 | 0.01163566 | 0.7674142 | 0.01409108 |  |  | 41666 | 0.7896246 | 0.7792293 | 0.0001387304 | 0.7799189 | 0.01185607 | 0.7799133 | 0.01061296
|  |  | 73093 | 0.7678296 | 0.7674819 | 0.0001407902 | 0.7674178 | 0.01163566 | 0.7674142 | 0.01409108 |  |  | 41671 | 0.7821753 | 0.7792293 | 0.0001387304 | 0.7799189 | 0.01185607 | 0.7799133 | 0.01061296
|  |  | 73103 | 0.7678296 | 0.7674819 | 0.0001407902 | 0.7674178 | 0.01163566 | 0.7674142 | 0.01409108 |  |  | 41676 | 0.7821753 | 0.7792293 | 0.0001387304 | 0.7799189 | 0.01185607 | 0.7799133 | 0.01061296
|  |  | 73113 | 0.7623056 | 0.7674819 | 0.0001407902 | 0.7674178 | 0.01163566 | 0.7674142 | 0.01409108 |  |  | 41681 | 0.7858999 | 0.7792293 | 0.0001387304 | 0.7799189 | 0.01185607 | 0.7799133 | 0.01061296
|  |  | 73123 | 0.7623056 | 0.7674819 | 0.0001407902 | 0.7674178 | 0.01163566 | 0.7674142 | 0.01409108 |  |  | 41686 | 0.7821753 | 0.7792293 | 0.0001387304 | 0.7799189 | 0.01185607 | 0.7799133 | 0.01061296
|  |  | 73133 | 0.7678296 | 0.7674819 | 0.0001407902 | 0.7674178 | 0.01163566 | 0.7674142 | 0.01409108 |  |  | 41691 | 0.7784506 | 0.7792293 | 0.0001387304 | 0.7799189 | 0.01185607 | 0.7799133 | 0.01061296
|  |  | 73143 | 0.7678296 | 0.7674819 | 0.0001407902 | 0.7674178 | 0.01163566 | 0.7674142 | 0.01409108 |  |  | 41696 | 0.7821753 | 0.7792293 | 0.0001387304 | 0.7799189 | 0.01185607 | 0.7799133 | 0.01061296
|  |  | 73153 | 0.7733535 | 0.7674819 | 0.0001407902 | 0.7674178 | 0.01163566 | 0.7674142 | 0.01409108 |  |  | 41701 | 0.7821753 | 0.7792293 | 0.0001387304 | 0.7799189 | 0.01185607 | 0.7799133 | 0.01061296
|  |  | 73163 | 0.7678296 | 0.7674819 | 0.0001407902 | 0.7674178 | 0.01163566 | 0.7674142 | 0.01409108 |  |  | 41706 | 0.7821753 | 0.7792293 | 0.0001387304 | 0.7799189 | 0.01185607 | 0.7799133 | 0.01061296
|  |  | 73173 | 0.7733535 | 0.7674819 | 0.0001407902 | 0.7674178 | 0.01163566 | 0.7674142 | 0.01409108 |  |  | 41711 | 0.7858999 | 0.7792293 | 0.0001387304 | 0.7799189 | 0.01185607 | 0.7799133 | 0.01061296
|  |  | 73183 | 0.7733535 | 0.7674819 | 0.0001407902 | 0.7674178 | 0.01163566 | 0.7674142 | 0.01409108 |  |  | 41716 | 0.7821753 | 0.7792293 | 0.0001387304 | 0.7799189 | 0.01185607 | 0.7799133 | 0.01061296
|  |  | 73193 | 0.7623056 | 0.7674819 | 0.0001407902 | 0.7674178 | 0.01163566 | 0.7674142 | 0.01409108 |  |  | 41721 | 0.7821753 | 0.7792293 | 0.0001387304 | 0.7799189 | 0.01185607 | 0.7799133 | 0.01061296
|  |  | 73203 | 0.7733535 | 0.7674819 | 0.0001407902 | 0.7674178 | 0.01163566 | 0.7674142 | 0.01409108 |  |  | 41726 | 0.7821753 | 0.7792293 | 0.0001387304 | 0.7799189 | 0.01185607 | 0.7799133 | 0.01061296
|  |  | 73213 | 0.7733535 | 0.7674819 | 0.0001407902 | 0.7674178 | 0.01163566 | 0.7674142 | 0.01409108 |  |  | 41731 | 0.7821753 | 0.7792293 | 0.0001387304 | 0.7799189 | 0.01185607 | 0.7799133 | 0.01061296
|  |  | 73223 | 0.7567817 | 0.7674819 | 0.0001407902 | 0.7674178 | 0.01163566 | 0.7674142 | 0.01409108 |  |  | 41736 | 0.7784506 | 0.7792293 | 0.0001387304 | 0.7799189 | 0.01185607 | 0.7799133 | 0.01061296
|  |  | 73233 | 0.7733535 | 0.7674819 | 0.0001407902 | 0.7674178 | 0.01163566 | 0.7674142 | 0.01409108 |  |  | 41741 | 0.7858999 | 0.7792293 | 0.0001387304 | 0.7799189 | 0.01185607 | 0.7799133 | 0.01061296
|  |  | 73243 | 0.7678296 | 0.7674819 | 0.0001407902 | 0.7674178 | 0.01163566 | 0.7674142 | 0.01409108 |  |  | 41746 | 0.7821753 | 0.7792293 | 0.0001387304 | 0.7799189 | 0.01185607 | 0.7799133 | 0.01061296
|  |  | 73253 | 0.7567817 | 0.7674819 | 0.0001407902 | 0.7674178 | 0.01163566 | 0.7674142 | 0.01409108 |  |  | 41751 | 0.7821753 | 0.7792293 | 0.0001387304 | 0.7799189 | 0.01185607 | 0.7799133 | 0.01061296
|  |  | 73263 | 0.7678296 | 0.7674819 | 0.0001407902 | 0.7674178 | 0.01163566 | 0.7674142 | 0.01409108 |  |  | 41756 | 0.7784506 | 0.7792293 | 0.0001387304 | 0.7799189 | 0.01185607 | 0.7799133 | 0.01061296
|  |  | 73273 | 0.7788775 | 0.7674819 | 0.0001407902 | 0.7674178 | 0.01163566 | 0.7674142 | 0.01409108 |  |  | 41761 | 0.7858999 | 0.7792293 | 0.0001387304 | 0.7799189 | 0.01185607 | 0.7799133 | 0.01061296
|  |  | 73283 | 0.7678296 | 0.7674819 | 0.0001407902 | 0.7674178 | 0.01163566 | 0.7674142 | 0.01409108 |  |  | 41766 | 0.7821753 | 0.7792293 | 0.0001387304 | 0.7799189 | 0.01185607 | 0.7799133 | 0.01061296
|  |  | 73293 | 0.7623056 | 0.7674819 | 0.0001407902 | 0.7674178 | 0.01163566 | 0.7674142 | 0.01409108 |  |  | 41771 | 0.7858999 | 0.7792293 | 0.0001387304 | 0.7799189 | 0.01185607 | 0.7799133 | 0.01061296
|  |  | 73303 | 0.7733535 | 0.7674819 | 0.0001407902 | 0.7674178 | 0.01163566 | 0.7674142 | 0.01409108 |  |  | 41776 | 0.7821753 | 0.7792293 | 0.0001387304 | 0.7799189 | 0.01185607 | 0.7799133 | 0.01061296
|  |  | 73313 | 0.7678296 | 0.7674819 | 0.0001407902 | 0.7674178 | 0.01163566 | 0.7674142 | 0.01409108 |  |  | 41781 | 0.7784506 | 0.7792293 | 0.0001387304 | 0.7799189 | 0.01185607 | 0.7799133 | 0.01061296
|  |  | 73323 | 0.7678296 | 0.7674819 | 0.0001407902 | 0.7674178 | 0.01163566 | 0.7674142 | 0.01409108 |  |  | 41786 | 0.7858999 | 0.7792293 | 0.0001387304 | 0.7799189 | 0.01185607 | 0.7799133 | 0.01061296
|  |  | 73333 | 0.7567817 | 0.7674819 | 0.0001407902 | 0.7674178 | 0.01163566 | 0.7674142 | 0.01409108 |  |  | 41791 | 0.7821753 | 0.7792293 | 0.0001387304 | 0.7799189 | 0.01185607 | 0.7799133 | 0.01061296
|  |  | 73343 | 0.7623056 | 0.7674819 | 0.0001407902 | 0.7674178 | 0.01163566 | 0.7674142 | 0.01409108 |  |  | 41796 | 0.7858999 | 0.7792293 | 0.0001387304 | 0.7799189 | 0.01185607 | 0.7799133 | 0.01061296
|  |  | 73353 | 0.7567817 | 0.7674819 | 0.0001407902 | 0.7674178 | 0.01163566 | 0.7674142 | 0.01409108 |  |  | 41801 | 0.7821753 | 0.7792293 | 0.0001387304 | 0.7799189 | 0.01185607 | 0.7799133 | 0.01061296
|  |  | 73363 | 0.7678296 | 0.7674819 | 0.0001407902 | 0.7674178 | 0.01163566 | 0.7674142 | 0.01409108 |  |  | 41806 | 0.7821753 | 0.7792293 | 0.0001387304 | 0.7799189 | 0.01185607 | 0.7799133 | 0.01061296
|  |  | 73373 | 0.7623056 | 0.7674819 | 0.0001407902 | 0.7674178 | 0.01163566 | 0.7674142 | 0.01409108 |  |  | 41811 | 0.7784506 | 0.7792293 | 0.0001387304 | 0.7799189 | 0.01185607 | 0.7799133 | 0.01061296
|  |  | 73383 | 0.7678296 | 0.7674819 | 0.0001407902 | 0.7674178 | 0.01163566 | 0.7674142 | 0.01409108 |  |  | 41816 | 0.7858999 | 0.7792293 | 0.0001387304 | 0.7799189 | 0.01185607 | 0.7799133 | 0.01061296
|  |  | 73393 | 0.7733535 | 0.7674819 | 0.0001407902 | 0.7674178 | 0.01163566 | 0.7674142 | 0.01409108 |  |  | 41821 | 0.7858999 | 0.7792293 | 0.0001387304 | 0.7799189 | 0.01185607 | 0.7799133 | 0.01061296
|  |  | 73403 | 0.7623056 | 0.7674819 | 0.0001407902 | 0.7674178 | 0.01163566 | 0.7674142 | 0.01409108 |  |  | 41826 | 0.7784506 | 0.7792293 | 0.0001387304 | 0.7799189 | 0.01185607 | 0.7799133 | 0.01061296
|  |  | 73413 | 0.7623056 | 0.7674819 | 0.0001407902 | 0.7674178 | 0.01163566 | 0.7674142 | 0.01409108 |  |  | 41831 | 0.7858999 | 0.7792293 | 0.0001387304 | 0.7799189 | 0.01185607 | 0.7799133 | 0.01061296
|  |  | 73423 | 0.7733535 | 0.7674819 | 0.0001407902 | 0.7674178 | 0.01163566 | 0.7674142 | 0.01409108 |  |  | 41836 | 0.7821753 | 0.7792293 | 0.0001387304 | 0.7799189 | 0.01185607 | 0.7799133 | 0.01061296
|  |  | 73433 | 0.7623056 | 0.7674819 | 0.0001407902 | 0.7674178 | 0.01163566 | 0.7674142 | 0.01409108 |  |  | 41841 | 0.7784506 | 0.7792293 | 0.0001387304 | 0.7799189 | 0.01185607 | 0.7799133 | 0.01061296
|  |  | 73443 | 0.7678296 | 0.7674819 | 0.0001407902 | 0.7674178 | 0.01163566 | 0.7674142 | 0.01409108 |  |  | 41846 | 0.7858999 | 0.7792293 | 0.0001387304 | 0.7799189 | 0.01185607 | 0.7799133 | 0.01061296
|  |  | 73453 | 0.7678296 | 0.7674819 | 0.0001407902 | 0.7674178 | 0.01163566 | 0.7674142 | 0.01409108 |  |  | 41851 | 0.7821753 | 0.7792293 | 0.0001387304 | 0.7799189 | 0.01185607 | 0.7799133 | 0.01061296
|  |  | 73463 | 0.7567817 | 0.7674819 | 0.0001407902 | 0.7674178 | 0.01163566 | 0.7674142 | 0.01409108 |  |  | 41856 | 0.7858999 | 0.7792293 | 0.0001387304 | 0.7799189 | 0.01185607 | 0.7799133 | 0.01061296
|  |  | 73473 | 0.7623056 | 0.7674819 | 0.0001407902 | 0.7674178 | 0.01163566 | 0.7674142 | 0.01409108 |  |  | 41861 | 0.7821753 | 0.7792293 | 0.0001387304 | 0.7799189 | 0.01185607 | 0.7799133 | 0.01061296
|  |  | 73483 | 0.7623056 | 0.7674819 | 0.0001407902 | 0.7674178 | 0.01163566 | 0.7674142 | 0.01409108 |  |  | 41866 | 0.7821753 | 0.7792293 | 0.0001387304 | 0.7799189 | 0.01185607 | 0.7799133 | 0.01061296
|  |  | 73493 | 0.7678296 | 0.7674819 | 0.0001407902 | 0.7674178 | 0.01163566 | 0.7674142 | 0.01409108 |  |  | 41871 | 0.7821753 | 0.7792293 | 0.0001387304 | 0.7799189 | 0.01185607 | 0.7799133 | 0.01061296
|  |  | 73503 | 0.7623056 | 0.7674819 | 0.0001407902 | 0.7674178 | 0.01163566 | 0.7674142 | 0.01409108 |  |  | 41876 | 0.7784506 | 0.7792293 | 0.0001387304 | 0.7799189 | 0.01185607 | 0.7799133 | 0.01061296
|  |  | 73513 | 0.7623056 | 0.7674819 | 0.0001407902 | 0.7674178 | 0.01163566 | 0.7674142 | 0.01409108 |  |  | 41881 | 0.7821753 | 0.7792293 | 0.0001387304 | 0.7799189 | 0.01185607 | 0.7799133 | 0.01061296
|  |  | 73523 | 0.7623056 | 0.7674819 | 0.0001407902 | 0.7674178 | 0.01163566 | 0.7674142 | 0.01409108 |  |  | 41886 | 0.7821753 | 0.7792293 | 0.0001387304 | 0.7799189 | 0.01185607 | 0.7799133 | 0.01061296
|  |  | 73533 | 0.7678296 | 0.7674819 | 0.0001407902 | 0.7674178 | 0.01163566 | 0.7674142 | 0.01409108 |  |  | 41891 | 0.7784506 | 0.7792293 | 0.0001387304 | 0.7799189 | 0.01185607 | 0.7799133 | 0.01061296
|  |  | 73543 | 0.7567817 | 0.7674819 | 0.0001407902 | 0.7674178 | 0.01163566 | 0.7674142 | 0.01409108 |  |  | 41896 | 0.7821753 | 0.7792293 | 0.0001387304 | 0.7799189 | 0.01185607 | 0.7799133 | 0.01061296
|  |  | 73553 | 0.7678296 | 0.7674819 | 0.0001407902 | 0.7674178 | 0.01163566 | 0.7674142 | 0.01409108 |  |  | 41901 | 0.7821753 | 0.7792293 | 0.0001387304 | 0.7799189 | 0.01185607 | 0.7799133 | 0.01061296
|  |  | 73563 | 0.7678296 | 0.7674819 | 0.0001407902 | 0.7674178 | 0.01163566 | 0.7674142 | 0.01409108 |  |  | 41906 | 0.7821753 | 0.7792293 | 0.0001387304 | 0.7799189 | 0.01185607 | 0.7799133 | 0.01061296
|  |  | 73573 | 0.7678296 | 0.7674819 | 0.0001407902 | 0.7674178 | 0.01163566 | 0.7674142 | 0.01409108 |  |  | 41911 | 0.7821753 | 0.7792293 | 0.0001387304 | 0.7799189 | 0.01185607 | 0.7799133 | 0.01061296
|  |  | 73583 | 0.7678296 | 0.7674819 | 0.0001407902 | 0.7674178 | 0.01163566 | 0.7674142 | 0.01409108 |  |  | 41916 | 0.7784506 | 0.7792293 | 0.0001387304 | 0.7799189 | 0.01185607 | 0.7799133 | 0.01061296
|  |  | 73593 | 0.7733535 | 0.7674819 | 0.0001407902 | 0.7674178 | 0.01163566 | 0.7674142 | 0.01409108 |  |  | 41921 | 0.7784506 | 0.7792293 | 0.0001387304 | 0.7799189 | 0.01185607 | 0.7799133 | 0.01061296
|  |  | 73603 | 0.7678296 | 0.7674819 | 0.0001407902 | 0.7674178 | 0.01163566 | 0.7674142 | 0.01409108 |  |  | 41926 | 0.7821753 | 0.7792293 | 0.0001387304 | 0.7799189 | 0.01185607 | 0.7799133 | 0.01061296
|  |  | 73613 | 0.7678296 | 0.7674819 | 0.0001407902 | 0.7674178 | 0.01163566 | 0.7674142 | 0.01409108 |  |  | 41931 | 0.7858999 | 0.7792293 | 0.0001387304 | 0.7799189 | 0.01185607 | 0.7799133 | 0.01061296
|  |  | 73623 | 0.7733535 | 0.7674819 | 0.0001407902 | 0.7674178 | 0.01163566 | 0.7674142 | 0.01409108 |  |  | 41936 | 0.7821753 | 0.7792293 | 0.0001387304 | 0.7799189 | 0.01185607 | 0.7799133 | 0.01061296
|  |  | 73633 | 0.7567817 | 0.7674819 | 0.0001407902 | 0.7674178 | 0.01163566 | 0.7674142 | 0.01409108 |  |  | 41941 | 0.774726 | 0.7792293 | 0.0001387304 | 0.7799189 | 0.01185607 | 0.7799133 | 0.01061296
|  |  | 73643 | 0.7678296 | 0.7674819 | 0.0001407902 | 0.7674178 | 0.01163566 | 0.7674142 | 0.01409108 |  |  | 41946 | 0.7821753 | 0.7792293 | 0.0001387304 | 0.7799189 | 0.01185607 | 0.7799133 | 0.01061296
|  |  | 73653 | 0.7678296 | 0.7674819 | 0.0001407902 | 0.7674178 | 0.01163566 | 0.7674142 | 0.01409108 |  |  | 41951 | 0.7784506 | 0.7792293 | 0.0001387304 | 0.7799189 | 0.01185607 | 0.7799133 | 0.01061296
|  |  | 73663 | 0.7567817 | 0.7674819 | 0.0001407902 | 0.7674178 | 0.01163566 | 0.7674142 | 0.01409108 |  |  | 41956 | 0.7784506 | 0.7792293 | 0.0001387304 | 0.7799189 | 0.01185607 | 0.7799133 | 0.01061296
|  |  | 73673 | 0.7678296 | 0.7674819 | 0.0001407902 | 0.7674178 | 0.01163566 | 0.7674142 | 0.01409108 |  |  | 41961 | 0.7784506 | 0.7792293 | 0.0001387304 | 0.7799189 | 0.01185607 | 0.7799133 | 0.01061296
|  |  | 73683 | 0.7623056 | 0.7674819 | 0.0001407902 | 0.7674178 | 0.01163566 | 0.7674142 | 0.01409108 |  |  | 41966 | 0.7821753 | 0.7792293 | 0.0001387304 | 0.7799189 | 0.01185607 | 0.7799133 | 0.01061296
|  |  | 73693 | 0.7623056 | 0.7674819 | 0.0001407902 | 0.7674178 | 0.01163566 | 0.7674142 | 0.01409108 |  |  | 41971 | 0.7821753 | 0.7792293 | 0.0001387304 | 0.7799189 | 0.01185607 | 0.7799133 | 0.01061296
|  |  | 73703 | 0.7678296 | 0.7674819 | 0.0001407902 | 0.7674178 | 0.01163566 | 0.7674142 | 0.01409108 |  |  | 41976 | 0.7821753 | 0.7792293 | 0.0001387304 | 0.7799189 | 0.01185607 | 0.7799133 | 0.01061296
|  |  | 73713 | 0.7678296 | 0.7674819 | 0.0001407902 | 0.7674178 | 0.01163566 | 0.7674142 | 0.01409108 |  |  | 41981 | 0.7821753 | 0.7792293 | 0.0001387304 | 0.7799189 | 0.01185607 | 0.7799133 | 0.01061296
|  |  | 73723 | 0.7623056 | 0.7674819 | 0.0001407902 | 0.7674178 | 0.01163566 | 0.7674142 | 0.01409108 |  |  | 41986 | 0.7821753 | 0.7792293 | 0.0001387304 | 0.7799189 | 0.01185607 | 0.7799133 | 0.01061296
|  |  | 73733 | 0.7678296 | 0.7674819 | 0.0001407902 | 0.7674178 | 0.01163566 | 0.7674142 | 0.01409108 |  |  | 41991 | 0.7821753 | 0.7792293 | 0.0001387304 | 0.7799189 | 0.01185607 | 0.7799133 | 0.01061296
|  |  | 73743 | 0.7678296 | 0.7674819 | 0.0001407902 | 0.7674178 | 0.01163566 | 0.7674142 | 0.01409108 |  |  | 41996 | 0.7784506 | 0.7792293 | 0.0001387304 | 0.7799189 | 0.01185607 | 0.7799133 | 0.01061296
|  |  | 73753 | 0.7623056 | 0.7674819 | 0.0001407902 | 0.7674178 | 0.01163566 | 0.7674142 | 0.01409108 |  |  | 42001 | 0.7821753 | 0.7792293 | 0.0001387304 | 0.7799189 | 0.01185607 | 0.7799133 | 0.01061296
|  |  | 73763 | 0.7623056 | 0.7674819 | 0.0001407902 | 0.7674178 | 0.01163566 | 0.7674142 | 0.01409108 |  |  | 42006 | 0.7784506 | 0.7792293 | 0.0001387304 | 0.7799189 | 0.01185607 | 0.7799133 | 0.01061296
|  |  | 73773 | 0.7678296 | 0.7674819 | 0.0001407902 | 0.7674178 | 0.01163566 | 0.7674142 | 0.01409108 |  |  | 42011 | 0.7821753 | 0.7792293 | 0.0001387304 | 0.7799189 | 0.01185607 | 0.7799133 | 0.01061296
|  |  | 73783 | 0.7678296 | 0.7674819 | 0.0001407902 | 0.7674178 | 0.01163566 | 0.7674142 | 0.01409108 |  |  | 42016 | 0.7784506 | 0.7792293 | 0.0001387304 | 0.7799189 | 0.01185607 | 0.7799133 | 0.01061296
|  |  | 73793 | 0.7567817 | 0.7674819 | 0.0001407902 | 0.7674178 | 0.01163566 | 0.7674142 | 0.01409108 |  |  | 42021 | 0.7821753 | 0.7792293 | 0.0001387304 | 0.7799189 | 0.01185607 | 0.7799133 | 0.01061296
|  |  | 73803 | 0.7623056 | 0.7674819 | 0.0001407902 | 0.7674178 | 0.01163566 | 0.7674142 | 0.01409108 |  |  | 42026 | 0.7821753 | 0.7792293 | 0.0001387304 | 0.7799189 | 0.01185607 | 0.7799133 | 0.01061296
|  |  | 73813 | 0.7623056 | 0.7674819 | 0.0001407902 | 0.7674178 | 0.01163566 | 0.7674142 | 0.01409108 |  |  | 42031 | 0.7784506 | 0.7792293 | 0.0001387304 | 0.7799189 | 0.01185607 | 0.7799133 | 0.01061296
|  |  | 73823 | 0.7678296 | 0.7674819 | 0.0001407902 | 0.7674178 | 0.01163566 | 0.7674142 | 0.01409108 |  |  | 42036 | 0.7821753 | 0.7792293 | 0.0001387304 | 0.7799189 | 0.01185607 | 0.7799133 | 0.01061296
|  |  | 73833 | 0.7678296 | 0.7674819 | 0.0001407902 | 0.7674178 | 0.01163566 | 0.7674142 | 0.01409108 |  |  | 42041 | 0.7784506 | 0.7792293 | 0.0001387304 | 0.7799189 | 0.01185607 | 0.7799133 | 0.01061296
|  |  | 73843 | 0.7623056 | 0.7674819 | 0.0001407902 | 0.7674178 | 0.01163566 | 0.7674142 | 0.01409108 |  |  | 42046 | 0.7821753 | 0.7792293 | 0.0001387304 | 0.7799189 | 0.01185607 | 0.7799133 | 0.01061296
|  |  | 73853 | 0.7678296 | 0.7674819 | 0.0001407902 | 0.7674178 | 0.01163566 | 0.7674142 | 0.01409108 |  |  | 42051 | 0.7821753 | 0.7792293 | 0.0001387304 | 0.7799189 | 0.01185607 | 0.7799133 | 0.01061296
|  |  | 73863 | 0.7623056 | 0.7674819 | 0.0001407902 | 0.7674178 | 0.01163566 | 0.7674142 | 0.01409108 |  |  | 42056 | 0.7784506 | 0.7792293 | 0.0001387304 | 0.7799189 | 0.01185607 | 0.7799133 | 0.01061296
|  |  | 73873 | 0.7678296 | 0.7674819 | 0.0001407902 | 0.7674178 | 0.01163566 | 0.7674142 | 0.01409108 |  |  | 42061 | 0.7896246 | 0.7792293 | 0.0001387304 | 0.7799189 | 0.01185607 | 0.7799133 | 0.01061296
|  |  | 73883 | 0.7678296 | 0.7674819 | 0.0001407902 | 0.7674178 | 0.01163566 | 0.7674142 | 0.01409108 |  |  | 42066 | 0.7821753 | 0.7792293 | 0.0001387304 | 0.7799189 | 0.01185607 | 0.7799133 | 0.01061296
|  |  | 73893 | 0.7623056 | 0.7674819 | 0.0001407902 | 0.7674178 | 0.01163566 | 0.7674142 | 0.01409108 |  |  | 42071 | 0.7858999 | 0.7792293 | 0.0001387304 | 0.7799189 | 0.01185607 | 0.7799133 | 0.01061296
|  |  | 73903 | 0.7678296 | 0.7674819 | 0.0001407902 | 0.7674178 | 0.01163566 | 0.7674142 | 0.01409108 |  |  | 42076 | 0.7784506 | 0.7792293 | 0.0001387304 | 0.7799189 | 0.01185607 | 0.7799133 | 0.01061296
|  |  | 73913 | 0.7623056 | 0.7674819 | 0.0001407902 | 0.7674178 | 0.01163566 | 0.7674142 | 0.01409108 |  |  | 42081 | 0.7821753 | 0.7792293 | 0.0001387304 | 0.7799189 | 0.01185607 | 0.7799133 | 0.01061296
|  |  | 73923 | 0.7733535 | 0.7674819 | 0.0001407902 | 0.7674178 | 0.01163566 | 0.7674142 | 0.01409108 |  |  | 42086 | 0.7858999 | 0.7792293 | 0.0001387304 | 0.7799189 | 0.01185607 | 0.7799133 | 0.01061296
|  |  | 73933 | 0.7623056 | 0.7674819 | 0.0001407902 | 0.7674178 | 0.01163566 | 0.7674142 | 0.01409108 |  |  | 42091 | 0.7784506 | 0.7792293 | 0.0001387304 | 0.7799189 | 0.01185607 | 0.7799133 | 0.01061296
|  |  | 73943 | 0.7678296 | 0.7674819 | 0.0001407902 | 0.7674178 | 0.01163566 | 0.7674142 | 0.01409108 |  |  | 42096 | 0.7821753 | 0.7792293 | 0.0001387304 | 0.7799189 | 0.01185607 | 0.7799133 | 0.01061296
|  |  | 73953 | 0.7623056 | 0.7674819 | 0.0001407902 | 0.7674178 | 0.01163566 | 0.7674142 | 0.01409108 |  |  | 42101 | 0.7821753 | 0.7792293 | 0.0001387304 | 0.7799189 | 0.01185607 | 0.7799133 | 0.01061296
|  |  | 73963 | 0.7678296 | 0.7674819 | 0.0001407902 | 0.7674178 | 0.01163566 | 0.7674142 | 0.01409108 |  |  | 42106 | 0.7784506 | 0.7792293 | 0.0001387304 | 0.7799189 | 0.01185607 | 0.7799133 | 0.01061296
|  |  | 73973 | 0.7678296 | 0.7674819 | 0.0001407902 | 0.7674178 | 0.01163566 | 0.7674142 | 0.01409108 |  |  | 42111 | 0.7821753 | 0.7792293 | 0.0001387304 | 0.7799189 | 0.01185607 | 0.7799133 | 0.01061296
|  |  | 73983 | 0.7567817 | 0.7674819 | 0.0001407902 | 0.7674178 | 0.01163566 | 0.7674142 | 0.01409108 |  |  | 42116 | 0.7821753 | 0.7792293 | 0.0001387304 | 0.7799189 | 0.01185607 | 0.7799133 | 0.01061296
|  |  | 73993 | 0.7678296 | 0.7674819 | 0.0001407902 | 0.7674178 | 0.01163566 | 0.7674142 | 0.01409108 |  |  | 42121 | 0.7821753 | 0.7792293 | 0.0001387304 | 0.7799189 | 0.01185607 | 0.7799133 | 0.01061296
|  |  | 74003 | 0.7678296 | 0.7674819 | 0.0001407902 | 0.7674178 | 0.01163566 | 0.7674142 | 0.01409108 |  |  | 42126 | 0.7821753 | 0.7792293 | 0.0001387304 | 0.7799189 | 0.01185607 | 0.7799133 | 0.01061296
|  |  | 74013 | 0.7623056 | 0.7674819 | 0.0001407902 | 0.7674178 | 0.01163566 | 0.7674142 | 0.01409108 |  |  | 42131 | 0.7784506 | 0.7792293 | 0.0001387304 | 0.7799189 | 0.01185607 | 0.7799133 | 0.01061296
|  |  | 74023 | 0.7623056 | 0.7674819 | 0.0001407902 | 0.7674178 | 0.01163566 | 0.7674142 | 0.01409108 |  |  | 42136 | 0.7821753 | 0.7792293 | 0.0001387304 | 0.7799189 | 0.01185607 | 0.7799133 | 0.01061296
|  |  | 74033 | 0.7678296 | 0.7674819 | 0.0001407902 | 0.7674178 | 0.01163566 | 0.7674142 | 0.01409108 |  |  | 42141 | 0.7821753 | 0.7792293 | 0.0001387304 | 0.7799189 | 0.01185607 | 0.7799133 | 0.01061296
|  |  | 74043 | 0.7678296 | 0.7674819 | 0.0001407902 | 0.7674178 | 0.01163566 | 0.7674142 | 0.01409108 |  |  | 42146 | 0.7858999 | 0.7792293 | 0.0001387304 | 0.7799189 | 0.01185607 | 0.7799133 | 0.01061296
|  |  | 74053 | 0.7623056 | 0.7674819 | 0.0001407902 | 0.7674178 | 0.01163566 | 0.7674142 | 0.01409108 |  |  | 42151 | 0.7858999 | 0.7792293 | 0.0001387304 | 0.7799189 | 0.01185607 | 0.7799133 | 0.01061296
|  |  | 74063 | 0.7678296 | 0.7674819 | 0.0001407902 | 0.7674178 | 0.01163566 | 0.7674142 | 0.01409108 |  |  | 42156 | 0.7858999 | 0.7792293 | 0.0001387304 | 0.7799189 | 0.01185607 | 0.7799133 | 0.01061296
|  |  | 74073 | 0.7623056 | 0.7674819 | 0.0001407902 | 0.7674178 | 0.01163566 | 0.7674142 | 0.01409108 |  |  | 42161 | 0.7821753 | 0.7792293 | 0.0001387304 | 0.7799189 | 0.01185607 | 0.7799133 | 0.01061296
|  |  | 74083 | 0.7623056 | 0.7674819 | 0.0001407902 | 0.7674178 | 0.01163566 | 0.7674142 | 0.01409108 |  |  | 42166 | 0.7821753 | 0.7792293 | 0.0001387304 | 0.7799189 | 0.01185607 | 0.7799133 | 0.01061296
|  |  | 74093 | 0.7623056 | 0.7674819 | 0.0001407902 | 0.7674178 | 0.01163566 | 0.7674142 | 0.01409108 |  |  | 42171 | 0.7821753 | 0.7792293 | 0.0001387304 | 0.7799189 | 0.01185607 | 0.7799133 | 0.01061296
|  |  | 74103 | 0.7623056 | 0.7674819 | 0.0001407902 | 0.7674178 | 0.01163566 | 0.7674142 | 0.01409108 |  |  | 42176 | 0.7784506 | 0.7792293 | 0.0001387304 | 0.7799189 | 0.01185607 | 0.7799133 | 0.01061296
|  |  | 74113 | 0.7678296 | 0.7674819 | 0.0001407902 | 0.7674178 | 0.01163566 | 0.7674142 | 0.01409108 |  |  | 42181 | 0.7858999 | 0.7792293 | 0.0001387304 | 0.7799189 | 0.01185607 | 0.7799133 | 0.01061296
|  |  | 74123 | 0.7623056 | 0.7674819 | 0.0001407902 | 0.7674178 | 0.01163566 | 0.7674142 | 0.01409108 |  |  | 42186 | 0.7821753 | 0.7792293 | 0.0001387304 | 0.7799189 | 0.01185607 | 0.7799133 | 0.01061296
|  |  | 74133 | 0.7678296 | 0.7674819 | 0.0001407902 | 0.7674178 | 0.01163566 | 0.7674142 | 0.01409108 |  |  | 42191 | 0.7821753 | 0.7792293 | 0.0001387304 | 0.7799189 | 0.01185607 | 0.7799133 | 0.01061296
|  |  | 74143 | 0.7623056 | 0.7674819 | 0.0001407902 | 0.7674178 | 0.01163566 | 0.7674142 | 0.01409108 |  |  | 42196 | 0.7821753 | 0.7792293 | 0.0001387304 | 0.7799189 | 0.01185607 | 0.7799133 | 0.01061296
|  |  | 74153 | 0.7623056 | 0.7674819 | 0.0001407902 | 0.7674178 | 0.01163566 | 0.7674142 | 0.01409108 |  |  | 42201 | 0.7821753 | 0.7792293 | 0.0001387304 | 0.7799189 | 0.01185607 | 0.7799133 | 0.01061296
|  |  | 74163 | 0.7678296 | 0.7674819 | 0.0001407902 | 0.7674178 | 0.01163566 | 0.7674142 | 0.01409108 |  |  | 42206 | 0.7821753 | 0.7792293 | 0.0001387304 | 0.7799189 | 0.01185607 | 0.7799133 | 0.01061296
|  |  | 74173 | 0.7678296 | 0.7674819 | 0.0001407902 | 0.7674178 | 0.01163566 | 0.7674142 | 0.01409108 |  |  | 42211 | 0.7858999 | 0.7792293 | 0.0001387304 | 0.7799189 | 0.01185607 | 0.7799133 | 0.01061296
|  |  | 74183 | 0.7623056 | 0.7674819 | 0.0001407902 | 0.7674178 | 0.01163566 | 0.7674142 | 0.01409108 |  |  | 42216 | 0.7821753 | 0.7792293 | 0.0001387304 | 0.7799189 | 0.01185607 | 0.7799133 | 0.01061296
|  |  | 74193 | 0.7678296 | 0.7674819 | 0.0001407902 | 0.7674178 | 0.01163566 | 0.7674142 | 0.01409108 |  |  | 42221 | 0.7858999 | 0.7792293 | 0.0001387304 | 0.7799189 | 0.01185607 | 0.7799133 | 0.01061296
|  |  | 74203 | 0.7567817 | 0.7674819 | 0.0001407902 | 0.7674178 | 0.01163566 | 0.7674142 | 0.01409108 |  |  | 42226 | 0.7821753 | 0.7792293 | 0.0001387304 | 0.7799189 | 0.01185607 | 0.7799133 | 0.01061296
|  |  | 74213 | 0.7623056 | 0.7674819 | 0.0001407902 | 0.7674178 | 0.01163566 | 0.7674142 | 0.01409108 |  |  | 42231 | 0.7821753 | 0.7792293 | 0.0001387304 | 0.7799189 | 0.01185607 | 0.7799133 | 0.01061296
|  |  | 74223 | 0.7678296 | 0.7674819 | 0.0001407902 | 0.7674178 | 0.01163566 | 0.7674142 | 0.01409108 |  |  | 42236 | 0.7821753 | 0.7792293 | 0.0001387304 | 0.7799189 | 0.01185607 | 0.7799133 | 0.01061296
|  |  | 74233 | 0.7567817 | 0.7674819 | 0.0001407902 | 0.7674178 | 0.01163566 | 0.7674142 | 0.01409108 |  |  | 42241 | 0.7858999 | 0.7792293 | 0.0001387304 | 0.7799189 | 0.01185607 | 0.7799133 | 0.01061296
|  |  | 74243 | 0.7678296 | 0.7674819 | 0.0001407902 | 0.7674178 | 0.01163566 | 0.7674142 | 0.01409108 |  |  | 42246 | 0.7821753 | 0.7792293 | 0.0001387304 | 0.7799189 | 0.01185607 | 0.7799133 | 0.01061296
|  |  | 74253 | 0.7623056 | 0.7674819 | 0.0001407902 | 0.7674178 | 0.01163566 | 0.7674142 | 0.01409108 |  |  | 42251 | 0.7821753 | 0.7792293 | 0.0001387304 | 0.7799189 | 0.01185607 | 0.7799133 | 0.01061296
|  |  | 74263 | 0.7623056 | 0.7674819 | 0.0001407902 | 0.7674178 | 0.01163566 | 0.7674142 | 0.01409108 |  |  | 42256 | 0.7784506 | 0.7792293 | 0.0001387304 | 0.7799189 | 0.01185607 | 0.7799133 | 0.01061296
|  |  | 74273 | 0.7623056 | 0.7674819 | 0.0001407902 | 0.7674178 | 0.01163566 | 0.7674142 | 0.01409108 |  |  | 42261 | 0.7821753 | 0.7792293 | 0.0001387304 | 0.7799189 | 0.01185607 | 0.7799133 | 0.01061296
|  |  | 74283 | 0.7567817 | 0.7674819 | 0.0001407902 | 0.7674178 | 0.01163566 | 0.7674142 | 0.01409108 |  |  | 42266 | 0.7858999 | 0.7792293 | 0.0001387304 | 0.7799189 | 0.01185607 | 0.7799133 | 0.01061296
|  |  | 74293 | 0.7623056 | 0.7674819 | 0.0001407902 | 0.7674178 | 0.01163566 | 0.7674142 | 0.01409108 |  |  | 42271 | 0.7784506 | 0.7792293 | 0.0001387304 | 0.7799189 | 0.01185607 | 0.7799133 | 0.01061296
|  |  | 74303 | 0.7623056 | 0.7674819 | 0.0001407902 | 0.7674178 | 0.01163566 | 0.7674142 | 0.01409108 |  |  | 42276 | 0.7784506 | 0.7792293 | 0.0001387304 | 0.7799189 | 0.01185607 | 0.7799133 | 0.01061296
|  |  | 74313 | 0.7623056 | 0.7674819 | 0.0001407902 | 0.7674178 | 0.01163566 | 0.7674142 | 0.01409108 |  |  | 42281 | 0.7821753 | 0.7792293 | 0.0001387304 | 0.7799189 | 0.01185607 | 0.7799133 | 0.01061296
|  |  | 74323 | 0.7623056 | 0.7674819 | 0.0001407902 | 0.7674178 | 0.01163566 | 0.7674142 | 0.01409108 |  |  | 42286 | 0.7821753 | 0.7792293 | 0.0001387304 | 0.7799189 | 0.01185607 | 0.7799133 | 0.01061296
|  |  | 74333 | 0.7678296 | 0.7674819 | 0.0001407902 | 0.7674178 | 0.01163566 | 0.7674142 | 0.01409108 |  |  | 42291 | 0.7821753 | 0.7792293 | 0.0001387304 | 0.7799189 | 0.01185607 | 0.7799133 | 0.01061296
|  |  | 74343 | 0.7623056 | 0.7674819 | 0.0001407902 | 0.7674178 | 0.01163566 | 0.7674142 | 0.01409108 |  |  | 42296 | 0.7821753 | 0.7792293 | 0.0001387304 | 0.7799189 | 0.01185607 | 0.7799133 | 0.01061296
|  |  | 74353 | 0.7678296 | 0.7674819 | 0.0001407902 | 0.7674178 | 0.01163566 | 0.7674142 | 0.01409108 |  |  | 42301 | 0.7821753 | 0.7792293 | 0.0001387304 | 0.7799189 | 0.01185607 | 0.7799133 | 0.01061296
|  |  | 74363 | 0.7623056 | 0.7674819 | 0.0001407902 | 0.7674178 | 0.01163566 | 0.7674142 | 0.01409108 |  |  | 42306 | 0.7821753 | 0.7792293 | 0.0001387304 | 0.7799189 | 0.01185607 | 0.7799133 | 0.01061296
|  |  | 74373 | 0.7567817 | 0.7674819 | 0.0001407902 | 0.7674178 | 0.01163566 | 0.7674142 | 0.01409108 |  |  | 42311 | 0.7821753 | 0.7792293 | 0.0001387304 | 0.7799189 | 0.01185607 | 0.7799133 | 0.01061296
|  |  | 74383 | 0.7623056 | 0.7674819 | 0.0001407902 | 0.7674178 | 0.01163566 | 0.7674142 | 0.01409108 |  |  | 42316 | 0.7858999 | 0.7792293 | 0.0001387304 | 0.7799189 | 0.01185607 | 0.7799133 | 0.01061296
|  |  | 74393 | 0.7623056 | 0.7674819 | 0.0001407902 | 0.7674178 | 0.01163566 | 0.7674142 | 0.01409108 |  |  | 42321 | 0.7821753 | 0.7792293 | 0.0001387304 | 0.7799189 | 0.01185607 | 0.7799133 | 0.01061296
|  |  | 74403 | 0.7623056 | 0.7674819 | 0.0001407902 | 0.7674178 | 0.01163566 | 0.7674142 | 0.01409108 |  |  | 42326 | 0.7821753 | 0.7792293 | 0.0001387304 | 0.7799189 | 0.01185607 | 0.7799133 | 0.01061296
|  |  | 74413 | 0.7623056 | 0.7674819 | 0.0001407902 | 0.7674178 | 0.01163566 | 0.7674142 | 0.01409108 |  |  | 42331 | 0.774726 | 0.7792293 | 0.0001387304 | 0.7799189 | 0.01185607 | 0.7799133 | 0.01061296
|  |  | 74423 | 0.7623056 | 0.7674819 | 0.0001407902 | 0.7674178 | 0.01163566 | 0.7674142 | 0.01409108 |  |  | 42336 | 0.7858999 | 0.7792293 | 0.0001387304 | 0.7799189 | 0.01185607 | 0.7799133 | 0.01061296
|  |  | 74433 | 0.7678296 | 0.7674819 | 0.0001407902 | 0.7674178 | 0.01163566 | 0.7674142 | 0.01409108 |  |  | 42341 | 0.7858999 | 0.7792293 | 0.0001387304 | 0.7799189 | 0.01185607 | 0.7799133 | 0.01061296
|  |  | 74443 | 0.7623056 | 0.7674819 | 0.0001407902 | 0.7674178 | 0.01163566 | 0.7674142 | 0.01409108 |  |  | 42346 | 0.7784506 | 0.7792293 | 0.0001387304 | 0.7799189 | 0.01185607 | 0.7799133 | 0.01061296
|  |  | 74453 | 0.7623056 | 0.7674819 | 0.0001407902 | 0.7674178 | 0.01163566 | 0.7674142 | 0.01409108 |  |  | 42351 | 0.7858999 | 0.7792293 | 0.0001387304 | 0.7799189 | 0.01185607 | 0.7799133 | 0.01061296
|  |  | 74463 | 0.7623056 | 0.7674819 | 0.0001407902 | 0.7674178 | 0.01163566 | 0.7674142 | 0.01409108 |  |  | 42356 | 0.7784506 | 0.7792293 | 0.0001387304 | 0.7799189 | 0.01185607 | 0.7799133 | 0.01061296
|  |  | 74473 | 0.7567817 | 0.7674819 | 0.0001407902 | 0.7674178 | 0.01163566 | 0.7674142 | 0.01409108 |  |  | 42361 | 0.7821753 | 0.7792293 | 0.0001387304 | 0.7799189 | 0.01185607 | 0.7799133 | 0.01061296
|  |  | 74483 | 0.7623056 | 0.7674819 | 0.0001407902 | 0.7674178 | 0.01163566 | 0.7674142 | 0.01409108 |  |  | 42366 | 0.7821753 | 0.7792293 | 0.0001387304 | 0.7799189 | 0.01185607 | 0.7799133 | 0.01061296
|  |  | 74493 | 0.7567817 | 0.7674819 | 0.0001407902 | 0.7674178 | 0.01163566 | 0.7674142 | 0.01409108 |  |  | 42371 | 0.7821753 | 0.7792293 | 0.0001387304 | 0.7799189 | 0.01185607 | 0.7799133 | 0.01061296
|  |  | 74503 | 0.7623056 | 0.7674819 | 0.0001407902 | 0.7674178 | 0.01163566 | 0.7674142 | 0.01409108 |  |  | 42376 | 0.7784506 | 0.7792293 | 0.0001387304 | 0.7799189 | 0.01185607 | 0.7799133 | 0.01061296
|  |  | 74513 | 0.7623056 | 0.7674819 | 0.0001407902 | 0.7674178 | 0.01163566 | 0.7674142 | 0.01409108 |  |  | 42381 | 0.7858999 | 0.7792293 | 0.0001387304 | 0.7799189 | 0.01185607 | 0.7799133 | 0.01061296
|  |  | 74523 | 0.7623056 | 0.7674819 | 0.0001407902 | 0.7674178 | 0.01163566 | 0.7674142 | 0.01409108 |  |  | 42386 | 0.7784506 | 0.7792293 | 0.0001387304 | 0.7799189 | 0.01185607 | 0.7799133 | 0.01061296
|  |  | 74533 | 0.7623056 | 0.7674819 | 0.0001407902 | 0.7674178 | 0.01163566 | 0.7674142 | 0.01409108 |  |  | 42391 | 0.7821753 | 0.7792293 | 0.0001387304 | 0.7799189 | 0.01185607 | 0.7799133 | 0.01061296
|  |  | 74543 | 0.7678296 | 0.7674819 | 0.0001407902 | 0.7674178 | 0.01163566 | 0.7674142 | 0.01409108 |  |  | 42396 | 0.7821753 | 0.7792293 | 0.0001387304 | 0.7799189 | 0.01185607 | 0.7799133 | 0.01061296
|  |  | 74553 | 0.7733535 | 0.7674819 | 0.0001407902 | 0.7674178 | 0.01163566 | 0.7674142 | 0.01409108 |  |  | 42401 | 0.7821753 | 0.7792293 | 0.0001387304 | 0.7799189 | 0.01185607 | 0.7799133 | 0.01061296
|  |  | 74563 | 0.7623056 | 0.7674819 | 0.0001407902 | 0.7674178 | 0.01163566 | 0.7674142 | 0.01409108 |  |  | 42406 | 0.7858999 | 0.7792293 | 0.0001387304 | 0.7799189 | 0.01185607 | 0.7799133 | 0.01061296
|  |  | 74573 | 0.7567817 | 0.7674819 | 0.0001407902 | 0.7674178 | 0.01163566 | 0.7674142 | 0.01409108 |  |  | 42411 | 0.7858999 | 0.7792293 | 0.0001387304 | 0.7799189 | 0.01185607 | 0.7799133 | 0.01061296
|  |  | 74583 | 0.7623056 | 0.7674819 | 0.0001407902 | 0.7674178 | 0.01163566 | 0.7674142 | 0.01409108 |  |  | 42416 | 0.7821753 | 0.7792293 | 0.0001387304 | 0.7799189 | 0.01185607 | 0.7799133 | 0.01061296
|  |  | 74593 | 0.7623056 | 0.7674819 | 0.0001407902 | 0.7674178 | 0.01163566 | 0.7674142 | 0.01409108 |  |  | 42421 | 0.7821753 | 0.7792293 | 0.0001387304 | 0.7799189 | 0.01185607 | 0.7799133 | 0.01061296
|  |  | 74603 | 0.7733535 | 0.7674819 | 0.0001407902 | 0.7674178 | 0.01163566 | 0.7674142 | 0.01409108 |  |  | 42426 | 0.7858999 | 0.7792293 | 0.0001387304 | 0.7799189 | 0.01185607 | 0.7799133 | 0.01061296
|  |  | 74613 | 0.7623056 | 0.7674819 | 0.0001407902 | 0.7674178 | 0.01163566 | 0.7674142 | 0.01409108 |  |  | 42431 | 0.7784506 | 0.7792293 | 0.0001387304 | 0.7799189 | 0.01185607 | 0.7799133 | 0.01061296
|  |  | 74623 | 0.7567817 | 0.7674819 | 0.0001407902 | 0.7674178 | 0.01163566 | 0.7674142 | 0.01409108 |  |  | 42436 | 0.7858999 | 0.7792293 | 0.0001387304 | 0.7799189 | 0.01185607 | 0.7799133 | 0.01061296
|  |  | 74633 | 0.7733535 | 0.7674819 | 0.0001407902 | 0.7674178 | 0.01163566 | 0.7674142 | 0.01409108 |  |  | 42441 | 0.7858999 | 0.7792293 | 0.0001387304 | 0.7799189 | 0.01185607 | 0.7799133 | 0.01061296
|  |  | 74643 | 0.7623056 | 0.7674819 | 0.0001407902 | 0.7674178 | 0.01163566 | 0.7674142 | 0.01409108 |  |  | 42446 | 0.7821753 | 0.7792293 | 0.0001387304 | 0.7799189 | 0.01185607 | 0.7799133 | 0.01061296
|  |  | 74653 | 0.7623056 | 0.7674819 | 0.0001407902 | 0.7674178 | 0.01163566 | 0.7674142 | 0.01409108 |  |  | 42451 | 0.7858999 | 0.7792293 | 0.0001387304 | 0.7799189 | 0.01185607 | 0.7799133 | 0.01061296
|  |  | 74663 | 0.7678296 | 0.7674819 | 0.0001407902 | 0.7674178 | 0.01163566 | 0.7674142 | 0.01409108 |  |  | 42456 | 0.7821753 | 0.7792293 | 0.0001387304 | 0.7799189 | 0.01185607 | 0.7799133 | 0.01061296
|  |  | 74673 | 0.7623056 | 0.7674819 | 0.0001407902 | 0.7674178 | 0.01163566 | 0.7674142 | 0.01409108 |  |  | 42461 | 0.7784506 | 0.7792293 | 0.0001387304 | 0.7799189 | 0.01185607 | 0.7799133 | 0.01061296
|  |  | 74683 | 0.7623056 | 0.7674819 | 0.0001407902 | 0.7674178 | 0.01163566 | 0.7674142 | 0.01409108 |  |  | 42466 | 0.7821753 | 0.7792293 | 0.0001387304 | 0.7799189 | 0.01185607 | 0.7799133 | 0.01061296
|  |  | 74693 | 0.7678296 | 0.7674819 | 0.0001407902 | 0.7674178 | 0.01163566 | 0.7674142 | 0.01409108 |  |  | 42471 | 0.7821753 | 0.7792293 | 0.0001387304 | 0.7799189 | 0.01185607 | 0.7799133 | 0.01061296
|  |  | 74703 | 0.7623056 | 0.7674819 | 0.0001407902 | 0.7674178 | 0.01163566 | 0.7674142 | 0.01409108 |  |  | 42476 | 0.7821753 | 0.7792293 | 0.0001387304 | 0.7799189 | 0.01185607 | 0.7799133 | 0.01061296
|  |  | 74713 | 0.7623056 | 0.7674819 | 0.0001407902 | 0.7674178 | 0.01163566 | 0.7674142 | 0.01409108 |  |  | 42481 | 0.7784506 | 0.7792293 | 0.0001387304 | 0.7799189 | 0.01185607 | 0.7799133 | 0.01061296
|  |  | 74723 | 0.7623056 | 0.7674819 | 0.0001407902 | 0.7674178 | 0.01163566 | 0.7674142 | 0.01409108 |  |  | 42486 | 0.7784506 | 0.7792293 | 0.0001387304 | 0.7799189 | 0.01185607 | 0.7799133 | 0.01061296
|  |  | 74733 | 0.7623056 | 0.7674819 | 0.0001407902 | 0.7674178 | 0.01163566 | 0.7674142 | 0.01409108 |  |  | 42491 | 0.7784506 | 0.7792293 | 0.0001387304 | 0.7799189 | 0.01185607 | 0.7799133 | 0.01061296
|  |  | 74743 | 0.7678296 | 0.7674819 | 0.0001407902 | 0.7674178 | 0.01163566 | 0.7674142 | 0.01409108 |  |  | 42496 | 0.7784506 | 0.7792293 | 0.0001387304 | 0.7799189 | 0.01185607 | 0.7799133 | 0.01061296
|  |  | 74753 | 0.7623056 | 0.7674819 | 0.0001407902 | 0.7674178 | 0.01163566 | 0.7674142 | 0.01409108 |  |  | 42501 | 0.7821753 | 0.7792293 | 0.0001387304 | 0.7799189 | 0.01185607 | 0.7799133 | 0.01061296
|  |  | 74763 | 0.7678296 | 0.7674819 | 0.0001407902 | 0.7674178 | 0.01163566 | 0.7674142 | 0.01409108 |  |  | 42506 | 0.7821753 | 0.7792293 | 0.0001387304 | 0.7799189 | 0.01185607 | 0.7799133 | 0.01061296
|  |  | 74773 | 0.7623056 | 0.7674819 | 0.0001407902 | 0.7674178 | 0.01163566 | 0.7674142 | 0.01409108 |  |  | 42511 | 0.7821753 | 0.7792293 | 0.0001387304 | 0.7799189 | 0.01185607 | 0.7799133 | 0.01061296
|  |  | 74783 | 0.7623056 | 0.7674819 | 0.0001407902 | 0.7674178 | 0.01163566 | 0.7674142 | 0.01409108 |  |  | 42516 | 0.7784506 | 0.7792293 | 0.0001387304 | 0.7799189 | 0.01185607 | 0.7799133 | 0.01061296
|  |  | 74793 | 0.7678296 | 0.7674819 | 0.0001407902 | 0.7674178 | 0.01163566 | 0.7674142 | 0.01409108 |  |  | 42521 | 0.7821753 | 0.7792293 | 0.0001387304 | 0.7799189 | 0.01185607 | 0.7799133 | 0.01061296
|  |  | 74803 | 0.7623056 | 0.7674819 | 0.0001407902 | 0.7674178 | 0.01163566 | 0.7674142 | 0.01409108 |  |  | 42526 | 0.7784506 | 0.7792293 | 0.0001387304 | 0.7799189 | 0.01185607 | 0.7799133 | 0.01061296
|  |  | 74813 | 0.7623056 | 0.7674819 | 0.0001407902 | 0.7674178 | 0.01163566 | 0.7674142 | 0.01409108 |  |  | 42531 | 0.7858999 | 0.7792293 | 0.0001387304 | 0.7799189 | 0.01185607 | 0.7799133 | 0.01061296
|  |  | 74823 | 0.7733535 | 0.7674819 | 0.0001407902 | 0.7674178 | 0.01163566 | 0.7674142 | 0.01409108 |  |  | 42536 | 0.7896246 | 0.7792293 | 0.0001387304 | 0.7799189 | 0.01185607 | 0.7799133 | 0.01061296
|  |  | 74833 | 0.7623056 | 0.7674819 | 0.0001407902 | 0.7674178 | 0.01163566 | 0.7674142 | 0.01409108 |  |  | 42541 | 0.7784506 | 0.7792293 | 0.0001387304 | 0.7799189 | 0.01185607 | 0.7799133 | 0.01061296
|  |  | 74843 | 0.7678296 | 0.7674819 | 0.0001407902 | 0.7674178 | 0.01163566 | 0.7674142 | 0.01409108 |  |  | 42546 | 0.7821753 | 0.7792293 | 0.0001387304 | 0.7799189 | 0.01185607 | 0.7799133 | 0.01061296
|  |  | 74853 | 0.7623056 | 0.7674819 | 0.0001407902 | 0.7674178 | 0.01163566 | 0.7674142 | 0.01409108 |  |  | 42551 | 0.7821753 | 0.7792293 | 0.0001387304 | 0.7799189 | 0.01185607 | 0.7799133 | 0.01061296
|  |  | 74863 | 0.7623056 | 0.7674819 | 0.0001407902 | 0.7674178 | 0.01163566 | 0.7674142 | 0.01409108 |  |  | 42556 | 0.7784506 | 0.7792293 | 0.0001387304 | 0.7799189 | 0.01185607 | 0.7799133 | 0.01061296
|  |  | 74873 | 0.7623056 | 0.7674819 | 0.0001407902 | 0.7674178 | 0.01163566 | 0.7674142 | 0.01409108 |  |  | 42561 | 0.7821753 | 0.7792293 | 0.0001387304 | 0.7799189 | 0.01185607 | 0.7799133 | 0.01061296
|  |  | 74883 | 0.7623056 | 0.7674819 | 0.0001407902 | 0.7674178 | 0.01163566 | 0.7674142 | 0.01409108 |  |  | 42566 | 0.7784506 | 0.7792293 | 0.0001387304 | 0.7799189 | 0.01185607 | 0.7799133 | 0.01061296
|  |  | 74893 | 0.7623056 | 0.7674819 | 0.0001407902 | 0.7674178 | 0.01163566 | 0.7674142 | 0.01409108 |  |  | 42571 | 0.7784506 | 0.7792293 | 0.0001387304 | 0.7799189 | 0.01185607 | 0.7799133 | 0.01061296
|  |  | 74903 | 0.7623056 | 0.7674819 | 0.0001407902 | 0.7674178 | 0.01163566 | 0.7674142 | 0.01409108 |  |  | 42576 | 0.7858999 | 0.7792293 | 0.0001387304 | 0.7799189 | 0.01185607 | 0.7799133 | 0.01061296
|  |  | 74913 | 0.7623056 | 0.7674819 | 0.0001407902 | 0.7674178 | 0.01163566 | 0.7674142 | 0.01409108 |  |  | 42581 | 0.7821753 | 0.7792293 | 0.0001387304 | 0.7799189 | 0.01185607 | 0.7799133 | 0.01061296
|  |  | 74923 | 0.7623056 | 0.7674819 | 0.0001407902 | 0.7674178 | 0.01163566 | 0.7674142 | 0.01409108 |  |  | 42586 | 0.7821753 | 0.7792293 | 0.0001387304 | 0.7799189 | 0.01185607 | 0.7799133 | 0.01061296
|  |  | 74933 | 0.7623056 | 0.7674819 | 0.0001407902 | 0.7674178 | 0.01163566 | 0.7674142 | 0.01409108 |  |  | 42591 | 0.7784506 | 0.7792293 | 0.0001387304 | 0.7799189 | 0.01185607 | 0.7799133 | 0.01061296
|  |  | 74943 | 0.7623056 | 0.7674819 | 0.0001407902 | 0.7674178 | 0.01163566 | 0.7674142 | 0.01409108 |  |  | 42596 | 0.7821753 | 0.7792293 | 0.0001387304 | 0.7799189 | 0.01185607 | 0.7799133 | 0.01061296
|  |  | 74953 | 0.7623056 | 0.7674819 | 0.0001407902 | 0.7674178 | 0.01163566 | 0.7674142 | 0.01409108 |  |  | 42601 | 0.7784506 | 0.7792293 | 0.0001387304 | 0.7799189 | 0.01185607 | 0.7799133 | 0.01061296
|  |  | 74963 | 0.7623056 | 0.7674819 | 0.0001407902 | 0.7674178 | 0.01163566 | 0.7674142 | 0.01409108 |  |  | 42606 | 0.7821753 | 0.7792293 | 0.0001387304 | 0.7799189 | 0.01185607 | 0.7799133 | 0.01061296
|  |  | 74973 | 0.7567817 | 0.7674819 | 0.0001407902 | 0.7674178 | 0.01163566 | 0.7674142 | 0.01409108 |  |  | 42611 | 0.7821753 | 0.7792293 | 0.0001387304 | 0.7799189 | 0.01185607 | 0.7799133 | 0.01061296
|  |  | 74983 | 0.7567817 | 0.7674819 | 0.0001407902 | 0.7674178 | 0.01163566 | 0.7674142 | 0.01409108 |  |  | 42616 | 0.7821753 | 0.7792293 | 0.0001387304 | 0.7799189 | 0.01185607 | 0.7799133 | 0.01061296
|  |  | 74993 | 0.7623056 | 0.7674819 | 0.0001407902 | 0.7674178 | 0.01163566 | 0.7674142 | 0.01409108 |  |  | 42621 | 0.7858999 | 0.7792293 | 0.0001387304 | 0.7799189 | 0.01185607 | 0.7799133 | 0.01061296
|  |  | 75003 | 0.7678296 | 0.7674819 | 0.0001407902 | 0.7674178 | 0.01163566 | 0.7674142 | 0.01409108 |  |  | 42626 | 0.7784506 | 0.7792293 | 0.0001387304 | 0.7799189 | 0.01185607 | 0.7799133 | 0.01061296
|  |  | 75013 | 0.7678296 | 0.7674819 | 0.0001407902 | 0.7674178 | 0.01163566 | 0.7674142 | 0.01409108 |  |  | 42631 | 0.7784506 | 0.7792293 | 0.0001387304 | 0.7799189 | 0.01185607 | 0.7799133 | 0.01061296
|  |  | 75023 | 0.7567817 | 0.7674819 | 0.0001407902 | 0.7674178 | 0.01163566 | 0.7674142 | 0.01409108 |  |  | 42636 | 0.7821753 | 0.7792293 | 0.0001387304 | 0.7799189 | 0.01185607 | 0.7799133 | 0.01061296
|  |  | 75033 | 0.7623056 | 0.7674819 | 0.0001407902 | 0.7674178 | 0.01163566 | 0.7674142 | 0.01409108 |  |  | 42641 | 0.7821753 | 0.7792293 | 0.0001387304 | 0.7799189 | 0.01185607 | 0.7799133 | 0.01061296
|  |  | 75043 | 0.7623056 | 0.7674819 | 0.0001407902 | 0.7674178 | 0.01163566 | 0.7674142 | 0.01409108 |  |  | 42646 | 0.7821753 | 0.7792293 | 0.0001387304 | 0.7799189 | 0.01185607 | 0.7799133 | 0.01061296
|  |  | 75053 | 0.7623056 | 0.7674819 | 0.0001407902 | 0.7674178 | 0.01163566 | 0.7674142 | 0.01409108 |  |  | 42651 | 0.7821753 | 0.7792293 | 0.0001387304 | 0.7799189 | 0.01185607 | 0.7799133 | 0.01061296
|  |  | 75063 | 0.7623056 | 0.7674819 | 0.0001407902 | 0.7674178 | 0.01163566 | 0.7674142 | 0.01409108 |  |  | 42656 | 0.7821753 | 0.7792293 | 0.0001387304 | 0.7799189 | 0.01185607 | 0.7799133 | 0.01061296
|  |  | 75073 | 0.7678296 | 0.7674819 | 0.0001407902 | 0.7674178 | 0.01163566 | 0.7674142 | 0.01409108 |  |  | 42661 | 0.7784506 | 0.7792293 | 0.0001387304 | 0.7799189 | 0.01185607 | 0.7799133 | 0.01061296
|  |  | 75083 | 0.7678296 | 0.7674819 | 0.0001407902 | 0.7674178 | 0.01163566 | 0.7674142 | 0.01409108 |  |  | 42666 | 0.7821753 | 0.7792293 | 0.0001387304 | 0.7799189 | 0.01185607 | 0.7799133 | 0.01061296
|  |  | 75093 | 0.7678296 | 0.7674819 | 0.0001407902 | 0.7674178 | 0.01163566 | 0.7674142 | 0.01409108 |  |  | 42671 | 0.7821753 | 0.7792293 | 0.0001387304 | 0.7799189 | 0.01185607 | 0.7799133 | 0.01061296
|  |  | 75103 | 0.7567817 | 0.7674819 | 0.0001407902 | 0.7674178 | 0.01163566 | 0.7674142 | 0.01409108 |  |  | 42676 | 0.7821753 | 0.7792293 | 0.0001387304 | 0.7799189 | 0.01185607 | 0.7799133 | 0.01061296
|  |  | 75113 | 0.7623056 | 0.7674819 | 0.0001407902 | 0.7674178 | 0.01163566 | 0.7674142 | 0.01409108 |  |  | 42681 | 0.7784506 | 0.7792293 | 0.0001387304 | 0.7799189 | 0.01185607 | 0.7799133 | 0.01061296
|  |  | 75123 | 0.7623056 | 0.7674819 | 0.0001407902 | 0.7674178 | 0.01163566 | 0.7674142 | 0.01409108 |  |  | 42686 | 0.7821753 | 0.7792293 | 0.0001387304 | 0.7799189 | 0.01185607 | 0.7799133 | 0.01061296
|  |  | 75133 | 0.7623056 | 0.7674819 | 0.0001407902 | 0.7674178 | 0.01163566 | 0.7674142 | 0.01409108 |  |  | 42691 | 0.7821753 | 0.7792293 | 0.0001387304 | 0.7799189 | 0.01185607 | 0.7799133 | 0.01061296
|  |  | 75143 | 0.7567817 | 0.7674819 | 0.0001407902 | 0.7674178 | 0.01163566 | 0.7674142 | 0.01409108 |  |  | 42696 | 0.7858999 | 0.7792293 | 0.0001387304 | 0.7799189 | 0.01185607 | 0.7799133 | 0.01061296
|  |  | 75153 | 0.7678296 | 0.7674819 | 0.0001407902 | 0.7674178 | 0.01163566 | 0.7674142 | 0.01409108 |  |  | 42701 | 0.7858999 | 0.7792293 | 0.0001387304 | 0.7799189 | 0.01185607 | 0.7799133 | 0.01061296
|  |  | 75163 | 0.7623056 | 0.7674819 | 0.0001407902 | 0.7674178 | 0.01163566 | 0.7674142 | 0.01409108 |  |  | 42706 | 0.7821753 | 0.7792293 | 0.0001387304 | 0.7799189 | 0.01185607 | 0.7799133 | 0.01061296
|  |  | 75173 | 0.7623056 | 0.7674819 | 0.0001407902 | 0.7674178 | 0.01163566 | 0.7674142 | 0.01409108 |  |  | 42711 | 0.7821753 | 0.7792293 | 0.0001387304 | 0.7799189 | 0.01185607 | 0.7799133 | 0.01061296
|  |  | 75183 | 0.7623056 | 0.7674819 | 0.0001407902 | 0.7674178 | 0.01163566 | 0.7674142 | 0.01409108 |  |  | 42716 | 0.7821753 | 0.7792293 | 0.0001387304 | 0.7799189 | 0.01185607 | 0.7799133 | 0.01061296
|  |  | 75193 | 0.7623056 | 0.7674819 | 0.0001407902 | 0.7674178 | 0.01163566 | 0.7674142 | 0.01409108 |  |  | 42721 | 0.7784506 | 0.7792293 | 0.0001387304 | 0.7799189 | 0.01185607 | 0.7799133 | 0.01061296
|  |  | 75203 | 0.7623056 | 0.7674819 | 0.0001407902 | 0.7674178 | 0.01163566 | 0.7674142 | 0.01409108 |  |  | 42726 | 0.7821753 | 0.7792293 | 0.0001387304 | 0.7799189 | 0.01185607 | 0.7799133 | 0.01061296
|  |  | 75213 | 0.7623056 | 0.7674819 | 0.0001407902 | 0.7674178 | 0.01163566 | 0.7674142 | 0.01409108 |  |  | 42731 | 0.7858999 | 0.7792293 | 0.0001387304 | 0.7799189 | 0.01185607 | 0.7799133 | 0.01061296
|  |  | 75223 | 0.7623056 | 0.7674819 | 0.0001407902 | 0.7674178 | 0.01163566 | 0.7674142 | 0.01409108 |  |  | 42736 | 0.7784506 | 0.7792293 | 0.0001387304 | 0.7799189 | 0.01185607 | 0.7799133 | 0.01061296
|  |  | 75233 | 0.7623056 | 0.7674819 | 0.0001407902 | 0.7674178 | 0.01163566 | 0.7674142 | 0.01409108 |  |  | 42741 | 0.7821753 | 0.7792293 | 0.0001387304 | 0.7799189 | 0.01185607 | 0.7799133 | 0.01061296
|  |  | 75243 | 0.7567817 | 0.7674819 | 0.0001407902 | 0.7674178 | 0.01163566 | 0.7674142 | 0.01409108 |  |  | 42746 | 0.7821753 | 0.7792293 | 0.0001387304 | 0.7799189 | 0.01185607 | 0.7799133 | 0.01061296
|  |  | 75253 | 0.7567817 | 0.7674819 | 0.0001407902 | 0.7674178 | 0.01163566 | 0.7674142 | 0.01409108 |  |  | 42751 | 0.7821753 | 0.7792293 | 0.0001387304 | 0.7799189 | 0.01185607 | 0.7799133 | 0.01061296
|  |  | 75263 | 0.7678296 | 0.7674819 | 0.0001407902 | 0.7674178 | 0.01163566 | 0.7674142 | 0.01409108 |  |  | 42756 | 0.7821753 | 0.7792293 | 0.0001387304 | 0.7799189 | 0.01185607 | 0.7799133 | 0.01061296
|  |  | 75273 | 0.7733535 | 0.7674819 | 0.0001407902 | 0.7674178 | 0.01163566 | 0.7674142 | 0.01409108 |  |  | 42761 | 0.7821753 | 0.7792293 | 0.0001387304 | 0.7799189 | 0.01185607 | 0.7799133 | 0.01061296
|  |  | 75283 | 0.7623056 | 0.7674819 | 0.0001407902 | 0.7674178 | 0.01163566 | 0.7674142 | 0.01409108 |  |  | 42766 | 0.7821753 | 0.7792293 | 0.0001387304 | 0.7799189 | 0.01185607 | 0.7799133 | 0.01061296
|  |  | 75293 | 0.7623056 | 0.7674819 | 0.0001407902 | 0.7674178 | 0.01163566 | 0.7674142 | 0.01409108 |  |  | 42771 | 0.7784506 | 0.7792293 | 0.0001387304 | 0.7799189 | 0.01185607 | 0.7799133 | 0.01061296
|  |  | 75303 | 0.7623056 | 0.7674819 | 0.0001407902 | 0.7674178 | 0.01163566 | 0.7674142 | 0.01409108 |  |  | 42776 | 0.7784506 | 0.7792293 | 0.0001387304 | 0.7799189 | 0.01185607 | 0.7799133 | 0.01061296
|  |  | 75313 | 0.7567817 | 0.7674819 | 0.0001407902 | 0.7674178 | 0.01163566 | 0.7674142 | 0.01409108 |  |  | 42781 | 0.7858999 | 0.7792293 | 0.0001387304 | 0.7799189 | 0.01185607 | 0.7799133 | 0.01061296
|  |  | 75323 | 0.7623056 | 0.7674819 | 0.0001407902 | 0.7674178 | 0.01163566 | 0.7674142 | 0.01409108 |  |  | 42786 | 0.7821753 | 0.7792293 | 0.0001387304 | 0.7799189 | 0.01185607 | 0.7799133 | 0.01061296
|  |  | 75333 | 0.7567817 | 0.7674819 | 0.0001407902 | 0.7674178 | 0.01163566 | 0.7674142 | 0.01409108 |  |  | 42791 | 0.7858999 | 0.7792293 | 0.0001387304 | 0.7799189 | 0.01185607 | 0.7799133 | 0.01061296
|  |  | 75343 | 0.7567817 | 0.7674819 | 0.0001407902 | 0.7674178 | 0.01163566 | 0.7674142 | 0.01409108 |  |  | 42796 | 0.7858999 | 0.7792293 | 0.0001387304 | 0.7799189 | 0.01185607 | 0.7799133 | 0.01061296
|  |  | 75353 | 0.7623056 | 0.7674819 | 0.0001407902 | 0.7674178 | 0.01163566 | 0.7674142 | 0.01409108 |  |  | 42801 | 0.7821753 | 0.7792293 | 0.0001387304 | 0.7799189 | 0.01185607 | 0.7799133 | 0.01061296
|  |  | 75363 | 0.7623056 | 0.7674819 | 0.0001407902 | 0.7674178 | 0.01163566 | 0.7674142 | 0.01409108 |  |  | 42806 | 0.7821753 | 0.7792293 | 0.0001387304 | 0.7799189 | 0.01185607 | 0.7799133 | 0.01061296
|  |  | 75373 | 0.7623056 | 0.7674819 | 0.0001407902 | 0.7674178 | 0.01163566 | 0.7674142 | 0.01409108 |  |  | 42811 | 0.774726 | 0.7792293 | 0.0001387304 | 0.7799189 | 0.01185607 | 0.7799133 | 0.01061296
|  |  | 75383 | 0.7678296 | 0.7674819 | 0.0001407902 | 0.7674178 | 0.01163566 | 0.7674142 | 0.01409108 |  |  | 42816 | 0.7821753 | 0.7792293 | 0.0001387304 | 0.7799189 | 0.01185607 | 0.7799133 | 0.01061296
|  |  | 75393 | 0.7623056 | 0.7674819 | 0.0001407902 | 0.7674178 | 0.01163566 | 0.7674142 | 0.01409108 |  |  | 42821 | 0.7784506 | 0.7792293 | 0.0001387304 | 0.7799189 | 0.01185607 | 0.7799133 | 0.01061296
|  |  | 75403 | 0.7678296 | 0.7674819 | 0.0001407902 | 0.7674178 | 0.01163566 | 0.7674142 | 0.01409108 |  |  | 42826 | 0.7784506 | 0.7792293 | 0.0001387304 | 0.7799189 | 0.01185607 | 0.7799133 | 0.01061296
|  |  | 75413 | 0.7567817 | 0.7674819 | 0.0001407902 | 0.7674178 | 0.01163566 | 0.7674142 | 0.01409108 |  |  | 42831 | 0.7821753 | 0.7792293 | 0.0001387304 | 0.7799189 | 0.01185607 | 0.7799133 | 0.01061296
|  |  | 75423 | 0.7567817 | 0.7674819 | 0.0001407902 | 0.7674178 | 0.01163566 | 0.7674142 | 0.01409108 |  |  | 42836 | 0.7821753 | 0.7792293 | 0.0001387304 | 0.7799189 | 0.01185607 | 0.7799133 | 0.01061296
|  |  | 75433 | 0.7623056 | 0.7674819 | 0.0001407902 | 0.7674178 | 0.01163566 | 0.7674142 | 0.01409108 |  |  | 42841 | 0.7858999 | 0.7792293 | 0.0001387304 | 0.7799189 | 0.01185607 | 0.7799133 | 0.01061296
|  |  | 75443 | 0.7678296 | 0.7674819 | 0.0001407902 | 0.7674178 | 0.01163566 | 0.7674142 | 0.01409108 |  |  | 42846 | 0.7821753 | 0.7792293 | 0.0001387304 | 0.7799189 | 0.01185607 | 0.7799133 | 0.01061296
|  |  | 75453 | 0.7623056 | 0.7674819 | 0.0001407902 | 0.7674178 | 0.01163566 | 0.7674142 | 0.01409108 |  |  | 42851 | 0.7784506 | 0.7792293 | 0.0001387304 | 0.7799189 | 0.01185607 | 0.7799133 | 0.01061296
|  |  | 75463 | 0.7678296 | 0.7674819 | 0.0001407902 | 0.7674178 | 0.01163566 | 0.7674142 | 0.01409108 |  |  | 42856 | 0.7821753 | 0.7792293 | 0.0001387304 | 0.7799189 | 0.01185607 | 0.7799133 | 0.01061296
|  |  | 75473 | 0.7567817 | 0.7674819 | 0.0001407902 | 0.7674178 | 0.01163566 | 0.7674142 | 0.01409108 |  |  | 42861 | 0.7858999 | 0.7792293 | 0.0001387304 | 0.7799189 | 0.01185607 | 0.7799133 | 0.01061296
|  |  | 75483 | 0.7678296 | 0.7674819 | 0.0001407902 | 0.7674178 | 0.01163566 | 0.7674142 | 0.01409108 |  |  | 42866 | 0.7821753 | 0.7792293 | 0.0001387304 | 0.7799189 | 0.01185607 | 0.7799133 | 0.01061296
|  |  | 75493 | 0.7623056 | 0.7674819 | 0.0001407902 | 0.7674178 | 0.01163566 | 0.7674142 | 0.01409108 |  |  | 42871 | 0.7821753 | 0.7792293 | 0.0001387304 | 0.7799189 | 0.01185607 | 0.7799133 | 0.01061296
|  |  | 75503 | 0.7623056 | 0.7674819 | 0.0001407902 | 0.7674178 | 0.01163566 | 0.7674142 | 0.01409108 |  |  | 42876 | 0.7858999 | 0.7792293 | 0.0001387304 | 0.7799189 | 0.01185607 | 0.7799133 | 0.01061296
|  |  | 75513 | 0.7733535 | 0.7674819 | 0.0001407902 | 0.7674178 | 0.01163566 | 0.7674142 | 0.01409108 |  |  | 42881 | 0.7821753 | 0.7792293 | 0.0001387304 | 0.7799189 | 0.01185607 | 0.7799133 | 0.01061296
|  |  | 75523 | 0.7678296 | 0.7674819 | 0.0001407902 | 0.7674178 | 0.01163566 | 0.7674142 | 0.01409108 |  |  | 42886 | 0.7858999 | 0.7792293 | 0.0001387304 | 0.7799189 | 0.01185607 | 0.7799133 | 0.01061296
|  |  | 75533 | 0.7623056 | 0.7674819 | 0.0001407902 | 0.7674178 | 0.01163566 | 0.7674142 | 0.01409108 |  |  | 42891 | 0.7821753 | 0.7792293 | 0.0001387304 | 0.7799189 | 0.01185607 | 0.7799133 | 0.01061296
|  |  | 75543 | 0.7567817 | 0.7674819 | 0.0001407902 | 0.7674178 | 0.01163566 | 0.7674142 | 0.01409108 |  |  | 42896 | 0.7784506 | 0.7792293 | 0.0001387304 | 0.7799189 | 0.01185607 | 0.7799133 | 0.01061296
|  |  | 75553 | 0.7567817 | 0.7674819 | 0.0001407902 | 0.7674178 | 0.01163566 | 0.7674142 | 0.01409108 |  |  | 42901 | 0.7784506 | 0.7792293 | 0.0001387304 | 0.7799189 | 0.01185607 | 0.7799133 | 0.01061296
|  |  | 75563 | 0.7678296 | 0.7674819 | 0.0001407902 | 0.7674178 | 0.01163566 | 0.7674142 | 0.01409108 |  |  | 42906 | 0.7821753 | 0.7792293 | 0.0001387304 | 0.7799189 | 0.01185607 | 0.7799133 | 0.01061296
|  |  | 75573 | 0.7623056 | 0.7674819 | 0.0001407902 | 0.7674178 | 0.01163566 | 0.7674142 | 0.01409108 |  |  | 42911 | 0.7821753 | 0.7792293 | 0.0001387304 | 0.7799189 | 0.01185607 | 0.7799133 | 0.01061296
|  |  | 75583 | 0.7623056 | 0.7674819 | 0.0001407902 | 0.7674178 | 0.01163566 | 0.7674142 | 0.01409108 |  |  | 42916 | 0.7821753 | 0.7792293 | 0.0001387304 | 0.7799189 | 0.01185607 | 0.7799133 | 0.01061296
|  |  | 75593 | 0.7678296 | 0.7674819 | 0.0001407902 | 0.7674178 | 0.01163566 | 0.7674142 | 0.01409108 |  |  | 42921 | 0.7821753 | 0.7792293 | 0.0001387304 | 0.7799189 | 0.01185607 | 0.7799133 | 0.01061296
|  |  | 75603 | 0.7678296 | 0.7674819 | 0.0001407902 | 0.7674178 | 0.01163566 | 0.7674142 | 0.01409108 |  |  | 42926 | 0.7858999 | 0.7792293 | 0.0001387304 | 0.7799189 | 0.01185607 | 0.7799133 | 0.01061296
|  |  | 75613 | 0.7623056 | 0.7674819 | 0.0001407902 | 0.7674178 | 0.01163566 | 0.7674142 | 0.01409108 |  |  | 42931 | 0.7858999 | 0.7792293 | 0.0001387304 | 0.7799189 | 0.01185607 | 0.7799133 | 0.01061296
|  |  | 75623 | 0.7623056 | 0.7674819 | 0.0001407902 | 0.7674178 | 0.01163566 | 0.7674142 | 0.01409108 |  |  | 42936 | 0.7858999 | 0.7792293 | 0.0001387304 | 0.7799189 | 0.01185607 | 0.7799133 | 0.01061296
|  |  | 75633 | 0.7623056 | 0.7674819 | 0.0001407902 | 0.7674178 | 0.01163566 | 0.7674142 | 0.01409108 |  |  | 42941 | 0.7858999 | 0.7792293 | 0.0001387304 | 0.7799189 | 0.01185607 | 0.7799133 | 0.01061296
|  |  | 75643 | 0.7623056 | 0.7674819 | 0.0001407902 | 0.7674178 | 0.01163566 | 0.7674142 | 0.01409108 |  |  | 42946 | 0.7784506 | 0.7792293 | 0.0001387304 | 0.7799189 | 0.01185607 | 0.7799133 | 0.01061296
|  |  | 75653 | 0.7623056 | 0.7674819 | 0.0001407902 | 0.7674178 | 0.01163566 | 0.7674142 | 0.01409108 |  |  | 42951 | 0.7821753 | 0.7792293 | 0.0001387304 | 0.7799189 | 0.01185607 | 0.7799133 | 0.01061296
|  |  | 75663 | 0.7678296 | 0.7674819 | 0.0001407902 | 0.7674178 | 0.01163566 | 0.7674142 | 0.01409108 |  |  | 42956 | 0.7858999 | 0.7792293 | 0.0001387304 | 0.7799189 | 0.01185607 | 0.7799133 | 0.01061296
|  |  | 75673 | 0.7567817 | 0.7674819 | 0.0001407902 | 0.7674178 | 0.01163566 | 0.7674142 | 0.01409108 |  |  | 42961 | 0.7821753 | 0.7792293 | 0.0001387304 | 0.7799189 | 0.01185607 | 0.7799133 | 0.01061296
|  |  | 75683 | 0.7678296 | 0.7674819 | 0.0001407902 | 0.7674178 | 0.01163566 | 0.7674142 | 0.01409108 |  |  | 42966 | 0.7821753 | 0.7792293 | 0.0001387304 | 0.7799189 | 0.01185607 | 0.7799133 | 0.01061296
|  |  | 75693 | 0.7733535 | 0.7674819 | 0.0001407902 | 0.7674178 | 0.01163566 | 0.7674142 | 0.01409108 |  |  | 42971 | 0.7821753 | 0.7792293 | 0.0001387304 | 0.7799189 | 0.01185607 | 0.7799133 | 0.01061296
|  |  | 75703 | 0.7567817 | 0.7674819 | 0.0001407902 | 0.7674178 | 0.01163566 | 0.7674142 | 0.01409108 |  |  | 42976 | 0.7821753 | 0.7792293 | 0.0001387304 | 0.7799189 | 0.01185607 | 0.7799133 | 0.01061296
|  |  | 75713 | 0.7678296 | 0.7674819 | 0.0001407902 | 0.7674178 | 0.01163566 | 0.7674142 | 0.01409108 |  |  | 42981 | 0.7821753 | 0.7792293 | 0.0001387304 | 0.7799189 | 0.01185607 | 0.7799133 | 0.01061296
|  |  | 75723 | 0.7623056 | 0.7674819 | 0.0001407902 | 0.7674178 | 0.01163566 | 0.7674142 | 0.01409108 |  |  | 42986 | 0.7858999 | 0.7792293 | 0.0001387304 | 0.7799189 | 0.01185607 | 0.7799133 | 0.01061296
|  |  | 75733 | 0.7567817 | 0.7674819 | 0.0001407902 | 0.7674178 | 0.01163566 | 0.7674142 | 0.01409108 |  |  | 42991 | 0.7858999 | 0.7792293 | 0.0001387304 | 0.7799189 | 0.01185607 | 0.7799133 | 0.01061296
|  |  | 75743 | 0.7623056 | 0.7674819 | 0.0001407902 | 0.7674178 | 0.01163566 | 0.7674142 | 0.01409108 |  |  | 42996 | 0.7821753 | 0.7792293 | 0.0001387304 | 0.7799189 | 0.01185607 | 0.7799133 | 0.01061296
|  |  | 75753 | 0.7623056 | 0.7674819 | 0.0001407902 | 0.7674178 | 0.01163566 | 0.7674142 | 0.01409108 |  |  | 43001 | 0.7784506 | 0.7792293 | 0.0001387304 | 0.7799189 | 0.01185607 | 0.7799133 | 0.01061296
|  |  | 75763 | 0.7567817 | 0.7674819 | 0.0001407902 | 0.7674178 | 0.01163566 | 0.7674142 | 0.01409108 |  |  | 43006 | 0.7858999 | 0.7792293 | 0.0001387304 | 0.7799189 | 0.01185607 | 0.7799133 | 0.01061296
|  |  | 75773 | 0.7623056 | 0.7674819 | 0.0001407902 | 0.7674178 | 0.01163566 | 0.7674142 | 0.01409108 |  |  | 43011 | 0.7784506 | 0.7792293 | 0.0001387304 | 0.7799189 | 0.01185607 | 0.7799133 | 0.01061296
|  |  | 75783 | 0.7623056 | 0.7674819 | 0.0001407902 | 0.7674178 | 0.01163566 | 0.7674142 | 0.01409108 |  |  | 43016 | 0.7821753 | 0.7792293 | 0.0001387304 | 0.7799189 | 0.01185607 | 0.7799133 | 0.01061296
|  |  | 75793 | 0.7567817 | 0.7674819 | 0.0001407902 | 0.7674178 | 0.01163566 | 0.7674142 | 0.01409108 |  |  | 43021 | 0.7784506 | 0.7792293 | 0.0001387304 | 0.7799189 | 0.01185607 | 0.7799133 | 0.01061296
|  |  | 75803 | 0.7623056 | 0.7674819 | 0.0001407902 | 0.7674178 | 0.01163566 | 0.7674142 | 0.01409108 |  |  | 43026 | 0.7821753 | 0.7792293 | 0.0001387304 | 0.7799189 | 0.01185607 | 0.7799133 | 0.01061296
|  |  | 75813 | 0.7567817 | 0.7674819 | 0.0001407902 | 0.7674178 | 0.01163566 | 0.7674142 | 0.01409108 |  |  | 43031 | 0.7858999 | 0.7792293 | 0.0001387304 | 0.7799189 | 0.01185607 | 0.7799133 | 0.01061296
|  |  | 75823 | 0.7623056 | 0.7674819 | 0.0001407902 | 0.7674178 | 0.01163566 | 0.7674142 | 0.01409108 |  |  | 43036 | 0.7784506 | 0.7792293 | 0.0001387304 | 0.7799189 | 0.01185607 | 0.7799133 | 0.01061296
|  |  | 75833 | 0.7623056 | 0.7674819 | 0.0001407902 | 0.7674178 | 0.01163566 | 0.7674142 | 0.01409108 |  |  | 43041 | 0.7821753 | 0.7792293 | 0.0001387304 | 0.7799189 | 0.01185607 | 0.7799133 | 0.01061296
|  |  | 75843 | 0.7623056 | 0.7674819 | 0.0001407902 | 0.7674178 | 0.01163566 | 0.7674142 | 0.01409108 |  |  | 43046 | 0.7896246 | 0.7792293 | 0.0001387304 | 0.7799189 | 0.01185607 | 0.7799133 | 0.01061296
|  |  | 75853 | 0.7678296 | 0.7674819 | 0.0001407902 | 0.7674178 | 0.01163566 | 0.7674142 | 0.01409108 |  |  | 43051 | 0.7821753 | 0.7792293 | 0.0001387304 | 0.7799189 | 0.01185607 | 0.7799133 | 0.01061296
|  |  | 75863 | 0.7678296 | 0.7674819 | 0.0001407902 | 0.7674178 | 0.01163566 | 0.7674142 | 0.01409108 |  |  | 43056 | 0.7858999 | 0.7792293 | 0.0001387304 | 0.7799189 | 0.01185607 | 0.7799133 | 0.01061296
|  |  | 75873 | 0.7623056 | 0.7674819 | 0.0001407902 | 0.7674178 | 0.01163566 | 0.7674142 | 0.01409108 |  |  | 43061 | 0.7784506 | 0.7792293 | 0.0001387304 | 0.7799189 | 0.01185607 | 0.7799133 | 0.01061296
|  |  | 75883 | 0.7623056 | 0.7674819 | 0.0001407902 | 0.7674178 | 0.01163566 | 0.7674142 | 0.01409108 |  |  | 43066 | 0.7821753 | 0.7792293 | 0.0001387304 | 0.7799189 | 0.01185607 | 0.7799133 | 0.01061296
|  |  | 75893 | 0.7623056 | 0.7674819 | 0.0001407902 | 0.7674178 | 0.01163566 | 0.7674142 | 0.01409108 |  |  | 43071 | 0.7821753 | 0.7792293 | 0.0001387304 | 0.7799189 | 0.01185607 | 0.7799133 | 0.01061296
|  |  | 75903 | 0.7623056 | 0.7674819 | 0.0001407902 | 0.7674178 | 0.01163566 | 0.7674142 | 0.01409108 |  |  | 43076 | 0.7821753 | 0.7792293 | 0.0001387304 | 0.7799189 | 0.01185607 | 0.7799133 | 0.01061296
|  |  | 75913 | 0.7623056 | 0.7674819 | 0.0001407902 | 0.7674178 | 0.01163566 | 0.7674142 | 0.01409108 |  |  | 43081 | 0.7858999 | 0.7792293 | 0.0001387304 | 0.7799189 | 0.01185607 | 0.7799133 | 0.01061296
|  |  | 75923 | 0.7678296 | 0.7674819 | 0.0001407902 | 0.7674178 | 0.01163566 | 0.7674142 | 0.01409108 |  |  | 43086 | 0.7821753 | 0.7792293 | 0.0001387304 | 0.7799189 | 0.01185607 | 0.7799133 | 0.01061296
|  |  | 75933 | 0.7623056 | 0.7674819 | 0.0001407902 | 0.7674178 | 0.01163566 | 0.7674142 | 0.01409108 |  |  | 43091 | 0.7821753 | 0.7792293 | 0.0001387304 | 0.7799189 | 0.01185607 | 0.7799133 | 0.01061296
|  |  | 75943 | 0.7623056 | 0.7674819 | 0.0001407902 | 0.7674178 | 0.01163566 | 0.7674142 | 0.01409108 |  |  | 43096 | 0.7858999 | 0.7792293 | 0.0001387304 | 0.7799189 | 0.01185607 | 0.7799133 | 0.01061296
|  |  | 75953 | 0.7567817 | 0.7674819 | 0.0001407902 | 0.7674178 | 0.01163566 | 0.7674142 | 0.01409108 |  |  | 43101 | 0.7821753 | 0.7792293 | 0.0001387304 | 0.7799189 | 0.01185607 | 0.7799133 | 0.01061296
|  |  | 75963 | 0.7678296 | 0.7674819 | 0.0001407902 | 0.7674178 | 0.01163566 | 0.7674142 | 0.01409108 |  |  | 43106 | 0.7858999 | 0.7792293 | 0.0001387304 | 0.7799189 | 0.01185607 | 0.7799133 | 0.01061296
|  |  | 75973 | 0.7678296 | 0.7674819 | 0.0001407902 | 0.7674178 | 0.01163566 | 0.7674142 | 0.01409108 |  |  | 43111 | 0.7784506 | 0.7792293 | 0.0001387304 | 0.7799189 | 0.01185607 | 0.7799133 | 0.01061296
|  |  | 75983 | 0.7623056 | 0.7674819 | 0.0001407902 | 0.7674178 | 0.01163566 | 0.7674142 | 0.01409108 |  |  | 43116 | 0.7858999 | 0.7792293 | 0.0001387304 | 0.7799189 | 0.01185607 | 0.7799133 | 0.01061296
|  |  | 75993 | 0.7623056 | 0.7674819 | 0.0001407902 | 0.7674178 | 0.01163566 | 0.7674142 | 0.01409108 |  |  | 43121 | 0.7858999 | 0.7792293 | 0.0001387304 | 0.7799189 | 0.01185607 | 0.7799133 | 0.01061296
|  |  | 76003 | 0.7623056 | 0.7674819 | 0.0001407902 | 0.7674178 | 0.01163566 | 0.7674142 | 0.01409108 |  |  | 43126 | 0.7784506 | 0.7792293 | 0.0001387304 | 0.7799189 | 0.01185607 | 0.7799133 | 0.01061296
|  |  | 76013 | 0.7567817 | 0.7674819 | 0.0001407902 | 0.7674178 | 0.01163566 | 0.7674142 | 0.01409108 |  |  | 43131 | 0.7858999 | 0.7792293 | 0.0001387304 | 0.7799189 | 0.01185607 | 0.7799133 | 0.01061296
|  |  | 76023 | 0.7623056 | 0.7674819 | 0.0001407902 | 0.7674178 | 0.01163566 | 0.7674142 | 0.01409108 |  |  | 43136 | 0.7821753 | 0.7792293 | 0.0001387304 | 0.7799189 | 0.01185607 | 0.7799133 | 0.01061296
|  |  | 76033 | 0.7678296 | 0.7674819 | 0.0001407902 | 0.7674178 | 0.01163566 | 0.7674142 | 0.01409108 |  |  | 43141 | 0.7784506 | 0.7792293 | 0.0001387304 | 0.7799189 | 0.01185607 | 0.7799133 | 0.01061296
|  |  | 76043 | 0.7623056 | 0.7674819 | 0.0001407902 | 0.7674178 | 0.01163566 | 0.7674142 | 0.01409108 |  |  | 43146 | 0.7821753 | 0.7792293 | 0.0001387304 | 0.7799189 | 0.01185607 | 0.7799133 | 0.01061296
|  |  | 76053 | 0.7567817 | 0.7674819 | 0.0001407902 | 0.7674178 | 0.01163566 | 0.7674142 | 0.01409108 |  |  | 43151 | 0.7821753 | 0.7792293 | 0.0001387304 | 0.7799189 | 0.01185607 | 0.7799133 | 0.01061296
|  |  | 76063 | 0.7678296 | 0.7674819 | 0.0001407902 | 0.7674178 | 0.01163566 | 0.7674142 | 0.01409108 |  |  | 43156 | 0.7821753 | 0.7792293 | 0.0001387304 | 0.7799189 | 0.01185607 | 0.7799133 | 0.01061296
|  |  | 76073 | 0.7678296 | 0.7674819 | 0.0001407902 | 0.7674178 | 0.01163566 | 0.7674142 | 0.01409108 |  |  | 43161 | 0.7821753 | 0.7792293 | 0.0001387304 | 0.7799189 | 0.01185607 | 0.7799133 | 0.01061296
|  |  | 76083 | 0.7678296 | 0.7674819 | 0.0001407902 | 0.7674178 | 0.01163566 | 0.7674142 | 0.01409108 |  |  | 43166 | 0.7858999 | 0.7792293 | 0.0001387304 | 0.7799189 | 0.01185607 | 0.7799133 | 0.01061296
|  |  | 76093 | 0.7623056 | 0.7674819 | 0.0001407902 | 0.7674178 | 0.01163566 | 0.7674142 | 0.01409108 |  |  | 43171 | 0.7858999 | 0.7792293 | 0.0001387304 | 0.7799189 | 0.01185607 | 0.7799133 | 0.01061296
|  |  | 76103 | 0.7623056 | 0.7674819 | 0.0001407902 | 0.7674178 | 0.01163566 | 0.7674142 | 0.01409108 |  |  | 43176 | 0.7821753 | 0.7792293 | 0.0001387304 | 0.7799189 | 0.01185607 | 0.7799133 | 0.01061296
|  |  | 76113 | 0.7678296 | 0.7674819 | 0.0001407902 | 0.7674178 | 0.01163566 | 0.7674142 | 0.01409108 |  |  | 43181 | 0.7821753 | 0.7792293 | 0.0001387304 | 0.7799189 | 0.01185607 | 0.7799133 | 0.01061296
|  |  | 76123 | 0.7678296 | 0.7674819 | 0.0001407902 | 0.7674178 | 0.01163566 | 0.7674142 | 0.01409108 |  |  | 43186 | 0.7858999 | 0.7792293 | 0.0001387304 | 0.7799189 | 0.01185607 | 0.7799133 | 0.01061296
|  |  | 76133 | 0.7623056 | 0.7674819 | 0.0001407902 | 0.7674178 | 0.01163566 | 0.7674142 | 0.01409108 |  |  | 43191 | 0.7821753 | 0.7792293 | 0.0001387304 | 0.7799189 | 0.01185607 | 0.7799133 | 0.01061296
|  |  | 76143 | 0.7678296 | 0.7674819 | 0.0001407902 | 0.7674178 | 0.01163566 | 0.7674142 | 0.01409108 |  |  | 43196 | 0.7821753 | 0.7792293 | 0.0001387304 | 0.7799189 | 0.01185607 | 0.7799133 | 0.01061296
|  |  | 76153 | 0.7678296 | 0.7674819 | 0.0001407902 | 0.7674178 | 0.01163566 | 0.7674142 | 0.01409108 |  |  | 43201 | 0.7784506 | 0.7792293 | 0.0001387304 | 0.7799189 | 0.01185607 | 0.7799133 | 0.01061296
|  |  | 76163 | 0.7567817 | 0.7674819 | 0.0001407902 | 0.7674178 | 0.01163566 | 0.7674142 | 0.01409108 |  |  | 43206 | 0.7821753 | 0.7792293 | 0.0001387304 | 0.7799189 | 0.01185607 | 0.7799133 | 0.01061296
|  |  | 76173 | 0.7567817 | 0.7674819 | 0.0001407902 | 0.7674178 | 0.01163566 | 0.7674142 | 0.01409108 |  |  | 43211 | 0.7784506 | 0.7792293 | 0.0001387304 | 0.7799189 | 0.01185607 | 0.7799133 | 0.01061296
|  |  | 76183 | 0.7567817 | 0.7674819 | 0.0001407902 | 0.7674178 | 0.01163566 | 0.7674142 | 0.01409108 |  |  | 43216 | 0.7821753 | 0.7792293 | 0.0001387304 | 0.7799189 | 0.01185607 | 0.7799133 | 0.01061296
|  |  | 76193 | 0.7678296 | 0.7674819 | 0.0001407902 | 0.7674178 | 0.01163566 | 0.7674142 | 0.01409108 |  |  | 43221 | 0.7821753 | 0.7792293 | 0.0001387304 | 0.7799189 | 0.01185607 | 0.7799133 | 0.01061296
|  |  | 76203 | 0.7733535 | 0.7674819 | 0.0001407902 | 0.7674178 | 0.01163566 | 0.7674142 | 0.01409108 |  |  | 43226 | 0.7821753 | 0.7792293 | 0.0001387304 | 0.7799189 | 0.01185607 | 0.7799133 | 0.01061296
|  |  | 76213 | 0.7678296 | 0.7674819 | 0.0001407902 | 0.7674178 | 0.01163566 | 0.7674142 | 0.01409108 |  |  | 43231 | 0.7821753 | 0.7792293 | 0.0001387304 | 0.7799189 | 0.01185607 | 0.7799133 | 0.01061296
|  |  | 76223 | 0.7567817 | 0.7674819 | 0.0001407902 | 0.7674178 | 0.01163566 | 0.7674142 | 0.01409108 |  |  | 43236 | 0.7858999 | 0.7792293 | 0.0001387304 | 0.7799189 | 0.01185607 | 0.7799133 | 0.01061296
|  |  | 76233 | 0.7678296 | 0.7674819 | 0.0001407902 | 0.7674178 | 0.01163566 | 0.7674142 | 0.01409108 |  |  | 43241 | 0.7821753 | 0.7792293 | 0.0001387304 | 0.7799189 | 0.01185607 | 0.7799133 | 0.01061296
|  |  | 76243 | 0.7678296 | 0.7674819 | 0.0001407902 | 0.7674178 | 0.01163566 | 0.7674142 | 0.01409108 |  |  | 43246 | 0.7821753 | 0.7792293 | 0.0001387304 | 0.7799189 | 0.01185607 | 0.7799133 | 0.01061296
|  |  | 76253 | 0.7623056 | 0.7674819 | 0.0001407902 | 0.7674178 | 0.01163566 | 0.7674142 | 0.01409108 |  |  | 43251 | 0.7784506 | 0.7792293 | 0.0001387304 | 0.7799189 | 0.01185607 | 0.7799133 | 0.01061296
|  |  | 76263 | 0.7678296 | 0.7674819 | 0.0001407902 | 0.7674178 | 0.01163566 | 0.7674142 | 0.01409108 |  |  | 43256 | 0.7784506 | 0.7792293 | 0.0001387304 | 0.7799189 | 0.01185607 | 0.7799133 | 0.01061296
|  |  | 76273 | 0.7623056 | 0.7674819 | 0.0001407902 | 0.7674178 | 0.01163566 | 0.7674142 | 0.01409108 |  |  | 43261 | 0.7821753 | 0.7792293 | 0.0001387304 | 0.7799189 | 0.01185607 | 0.7799133 | 0.01061296
|  |  | 76283 | 0.7678296 | 0.7674819 | 0.0001407902 | 0.7674178 | 0.01163566 | 0.7674142 | 0.01409108 |  |  | 43266 | 0.7821753 | 0.7792293 | 0.0001387304 | 0.7799189 | 0.01185607 | 0.7799133 | 0.01061296
|  |  | 76293 | 0.7678296 | 0.7674819 | 0.0001407902 | 0.7674178 | 0.01163566 | 0.7674142 | 0.01409108 |  |  | 43271 | 0.7821753 | 0.7792293 | 0.0001387304 | 0.7799189 | 0.01185607 | 0.7799133 | 0.01061296
|  |  | 76303 | 0.7623056 | 0.7674819 | 0.0001407902 | 0.7674178 | 0.01163566 | 0.7674142 | 0.01409108 |  |  | 43276 | 0.7821753 | 0.7792293 | 0.0001387304 | 0.7799189 | 0.01185607 | 0.7799133 | 0.01061296
|  |  | 76313 | 0.7623056 | 0.7674819 | 0.0001407902 | 0.7674178 | 0.01163566 | 0.7674142 | 0.01409108 |  |  | 43281 | 0.774726 | 0.7792293 | 0.0001387304 | 0.7799189 | 0.01185607 | 0.7799133 | 0.01061296
|  |  | 76323 | 0.7567817 | 0.7674819 | 0.0001407902 | 0.7674178 | 0.01163566 | 0.7674142 | 0.01409108 |  |  | 43286 | 0.7821753 | 0.7792293 | 0.0001387304 | 0.7799189 | 0.01185607 | 0.7799133 | 0.01061296
|  |  | 76333 | 0.7623056 | 0.7674819 | 0.0001407902 | 0.7674178 | 0.01163566 | 0.7674142 | 0.01409108 |  |  | 43291 | 0.7858999 | 0.7792293 | 0.0001387304 | 0.7799189 | 0.01185607 | 0.7799133 | 0.01061296
|  |  | 76343 | 0.7567817 | 0.7674819 | 0.0001407902 | 0.7674178 | 0.01163566 | 0.7674142 | 0.01409108 |  |  | 43296 | 0.7821753 | 0.7792293 | 0.0001387304 | 0.7799189 | 0.01185607 | 0.7799133 | 0.01061296
|  |  | 76353 | 0.7623056 | 0.7674819 | 0.0001407902 | 0.7674178 | 0.01163566 | 0.7674142 | 0.01409108 |  |  | 43301 | 0.7821753 | 0.7792293 | 0.0001387304 | 0.7799189 | 0.01185607 | 0.7799133 | 0.01061296
|  |  | 76363 | 0.7623056 | 0.7674819 | 0.0001407902 | 0.7674178 | 0.01163566 | 0.7674142 | 0.01409108 |  |  | 43306 | 0.7821753 | 0.7792293 | 0.0001387304 | 0.7799189 | 0.01185607 | 0.7799133 | 0.01061296
|  |  | 76373 | 0.7623056 | 0.7674819 | 0.0001407902 | 0.7674178 | 0.01163566 | 0.7674142 | 0.01409108 |  |  | 43311 | 0.7858999 | 0.7792293 | 0.0001387304 | 0.7799189 | 0.01185607 | 0.7799133 | 0.01061296
|  |  | 76383 | 0.7678296 | 0.7674819 | 0.0001407902 | 0.7674178 | 0.01163566 | 0.7674142 | 0.01409108 |  |  | 43316 | 0.7821753 | 0.7792293 | 0.0001387304 | 0.7799189 | 0.01185607 | 0.7799133 | 0.01061296
|  |  | 76393 | 0.7623056 | 0.7674819 | 0.0001407902 | 0.7674178 | 0.01163566 | 0.7674142 | 0.01409108 |  |  | 43321 | 0.7821753 | 0.7792293 | 0.0001387304 | 0.7799189 | 0.01185607 | 0.7799133 | 0.01061296
|  |  | 76403 | 0.7733535 | 0.7674819 | 0.0001407902 | 0.7674178 | 0.01163566 | 0.7674142 | 0.01409108 |  |  | 43326 | 0.7784506 | 0.7792293 | 0.0001387304 | 0.7799189 | 0.01185607 | 0.7799133 | 0.01061296
|  |  | 76413 | 0.7567817 | 0.7674819 | 0.0001407902 | 0.7674178 | 0.01163566 | 0.7674142 | 0.01409108 |  |  | 43331 | 0.7821753 | 0.7792293 | 0.0001387304 | 0.7799189 | 0.01185607 | 0.7799133 | 0.01061296
|  |  | 76423 | 0.7623056 | 0.7674819 | 0.0001407902 | 0.7674178 | 0.01163566 | 0.7674142 | 0.01409108 |  |  | 43336 | 0.7821753 | 0.7792293 | 0.0001387304 | 0.7799189 | 0.01185607 | 0.7799133 | 0.01061296
|  |  | 76433 | 0.7678296 | 0.7674819 | 0.0001407902 | 0.7674178 | 0.01163566 | 0.7674142 | 0.01409108 |  |  | 43341 | 0.7821753 | 0.7792293 | 0.0001387304 | 0.7799189 | 0.01185607 | 0.7799133 | 0.01061296
|  |  | 76443 | 0.7567817 | 0.7674819 | 0.0001407902 | 0.7674178 | 0.01163566 | 0.7674142 | 0.01409108 |  |  | 43346 | 0.7821753 | 0.7792293 | 0.0001387304 | 0.7799189 | 0.01185607 | 0.7799133 | 0.01061296
|  |  | 76453 | 0.7623056 | 0.7674819 | 0.0001407902 | 0.7674178 | 0.01163566 | 0.7674142 | 0.01409108 |  |  | 43351 | 0.7784506 | 0.7792293 | 0.0001387304 | 0.7799189 | 0.01185607 | 0.7799133 | 0.01061296
|  |  | 76463 | 0.7623056 | 0.7674819 | 0.0001407902 | 0.7674178 | 0.01163566 | 0.7674142 | 0.01409108 |  |  | 43356 | 0.7821753 | 0.7792293 | 0.0001387304 | 0.7799189 | 0.01185607 | 0.7799133 | 0.01061296
|  |  | 76473 | 0.7678296 | 0.7674819 | 0.0001407902 | 0.7674178 | 0.01163566 | 0.7674142 | 0.01409108 |  |  | 43361 | 0.7821753 | 0.7792293 | 0.0001387304 | 0.7799189 | 0.01185607 | 0.7799133 | 0.01061296
|  |  | 76483 | 0.7623056 | 0.7674819 | 0.0001407902 | 0.7674178 | 0.01163566 | 0.7674142 | 0.01409108 |  |  | 43366 | 0.7784506 | 0.7792293 | 0.0001387304 | 0.7799189 | 0.01185607 | 0.7799133 | 0.01061296
|  |  | 76493 | 0.7567817 | 0.7674819 | 0.0001407902 | 0.7674178 | 0.01163566 | 0.7674142 | 0.01409108 |  |  | 43371 | 0.7821753 | 0.7792293 | 0.0001387304 | 0.7799189 | 0.01185607 | 0.7799133 | 0.01061296
|  |  | 76503 | 0.7623056 | 0.7674819 | 0.0001407902 | 0.7674178 | 0.01163566 | 0.7674142 | 0.01409108 |  |  | 43376 | 0.7858999 | 0.7792293 | 0.0001387304 | 0.7799189 | 0.01185607 | 0.7799133 | 0.01061296
|  |  | 76513 | 0.7623056 | 0.7674819 | 0.0001407902 | 0.7674178 | 0.01163566 | 0.7674142 | 0.01409108 |  |  | 43381 | 0.7784506 | 0.7792293 | 0.0001387304 | 0.7799189 | 0.01185607 | 0.7799133 | 0.01061296
|  |  | 76523 | 0.7678296 | 0.7674819 | 0.0001407902 | 0.7674178 | 0.01163566 | 0.7674142 | 0.01409108 |  |  | 43386 | 0.7821753 | 0.7792293 | 0.0001387304 | 0.7799189 | 0.01185607 | 0.7799133 | 0.01061296
|  |  | 76533 | 0.7678296 | 0.7674819 | 0.0001407902 | 0.7674178 | 0.01163566 | 0.7674142 | 0.01409108 |  |  | 43391 | 0.7821753 | 0.7792293 | 0.0001387304 | 0.7799189 | 0.01185607 | 0.7799133 | 0.01061296
|  |  | 76543 | 0.7623056 | 0.7674819 | 0.0001407902 | 0.7674178 | 0.01163566 | 0.7674142 | 0.01409108 |  |  | 43396 | 0.7784506 | 0.7792293 | 0.0001387304 | 0.7799189 | 0.01185607 | 0.7799133 | 0.01061296
|  |  | 76553 | 0.7678296 | 0.7674819 | 0.0001407902 | 0.7674178 | 0.01163566 | 0.7674142 | 0.01409108 |  |  | 43401 | 0.7821753 | 0.7792293 | 0.0001387304 | 0.7799189 | 0.01185607 | 0.7799133 | 0.01061296
|  |  | 76563 | 0.7678296 | 0.7674819 | 0.0001407902 | 0.7674178 | 0.01163566 | 0.7674142 | 0.01409108 |  |  | 43406 | 0.7784506 | 0.7792293 | 0.0001387304 | 0.7799189 | 0.01185607 | 0.7799133 | 0.01061296
|  |  | 76573 | 0.7623056 | 0.7674819 | 0.0001407902 | 0.7674178 | 0.01163566 | 0.7674142 | 0.01409108 |  |  | 43411 | 0.7821753 | 0.7792293 | 0.0001387304 | 0.7799189 | 0.01185607 | 0.7799133 | 0.01061296
|  |  | 76583 | 0.7623056 | 0.7674819 | 0.0001407902 | 0.7674178 | 0.01163566 | 0.7674142 | 0.01409108 |  |  | 43416 | 0.7858999 | 0.7792293 | 0.0001387304 | 0.7799189 | 0.01185607 | 0.7799133 | 0.01061296
|  |  | 76593 | 0.7678296 | 0.7674819 | 0.0001407902 | 0.7674178 | 0.01163566 | 0.7674142 | 0.01409108 |  |  | 43421 | 0.7821753 | 0.7792293 | 0.0001387304 | 0.7799189 | 0.01185607 | 0.7799133 | 0.01061296
|  |  | 76603 | 0.7623056 | 0.7674819 | 0.0001407902 | 0.7674178 | 0.01163566 | 0.7674142 | 0.01409108 |  |  | 43426 | 0.7821753 | 0.7792293 | 0.0001387304 | 0.7799189 | 0.01185607 | 0.7799133 | 0.01061296
|  |  | 76613 | 0.7623056 | 0.7674819 | 0.0001407902 | 0.7674178 | 0.01163566 | 0.7674142 | 0.01409108 |  |  | 43431 | 0.7821753 | 0.7792293 | 0.0001387304 | 0.7799189 | 0.01185607 | 0.7799133 | 0.01061296
|  |  | 76623 | 0.7623056 | 0.7674819 | 0.0001407902 | 0.7674178 | 0.01163566 | 0.7674142 | 0.01409108 |  |  | 43436 | 0.7821753 | 0.7792293 | 0.0001387304 | 0.7799189 | 0.01185607 | 0.7799133 | 0.01061296
|  |  | 76633 | 0.7623056 | 0.7674819 | 0.0001407902 | 0.7674178 | 0.01163566 | 0.7674142 | 0.01409108 |  |  | 43441 | 0.774726 | 0.7792293 | 0.0001387304 | 0.7799189 | 0.01185607 | 0.7799133 | 0.01061296
|  |  | 76643 | 0.7623056 | 0.7674819 | 0.0001407902 | 0.7674178 | 0.01163566 | 0.7674142 | 0.01409108 |  |  | 43446 | 0.7821753 | 0.7792293 | 0.0001387304 | 0.7799189 | 0.01185607 | 0.7799133 | 0.01061296
|  |  | 76653 | 0.7623056 | 0.7674819 | 0.0001407902 | 0.7674178 | 0.01163566 | 0.7674142 | 0.01409108 |  |  | 43451 | 0.7784506 | 0.7792293 | 0.0001387304 | 0.7799189 | 0.01185607 | 0.7799133 | 0.01061296
|  |  | 76663 | 0.7678296 | 0.7674819 | 0.0001407902 | 0.7674178 | 0.01163566 | 0.7674142 | 0.01409108 |  |  | 43456 | 0.7821753 | 0.7792293 | 0.0001387304 | 0.7799189 | 0.01185607 | 0.7799133 | 0.01061296
|  |  | 76673 | 0.7623056 | 0.7674819 | 0.0001407902 | 0.7674178 | 0.01163566 | 0.7674142 | 0.01409108 |  |  | 43461 | 0.7821753 | 0.7792293 | 0.0001387304 | 0.7799189 | 0.01185607 | 0.7799133 | 0.01061296
|  |  | 76683 | 0.7678296 | 0.7674819 | 0.0001407902 | 0.7674178 | 0.01163566 | 0.7674142 | 0.01409108 |  |  | 43466 | 0.7858999 | 0.7792293 | 0.0001387304 | 0.7799189 | 0.01185607 | 0.7799133 | 0.01061296
|  |  | 76693 | 0.7623056 | 0.7674819 | 0.0001407902 | 0.7674178 | 0.01163566 | 0.7674142 | 0.01409108 |  |  | 43471 | 0.7821753 | 0.7792293 | 0.0001387304 | 0.7799189 | 0.01185607 | 0.7799133 | 0.01061296
|  |  | 76703 | 0.7733535 | 0.7674819 | 0.0001407902 | 0.7674178 | 0.01163566 | 0.7674142 | 0.01409108 |  |  | 43476 | 0.7821753 | 0.7792293 | 0.0001387304 | 0.7799189 | 0.01185607 | 0.7799133 | 0.01061296
|  |  | 76713 | 0.7733535 | 0.7674819 | 0.0001407902 | 0.7674178 | 0.01163566 | 0.7674142 | 0.01409108 |  |  | 43481 | 0.7858999 | 0.7792293 | 0.0001387304 | 0.7799189 | 0.01185607 | 0.7799133 | 0.01061296
|  |  | 76723 | 0.7623056 | 0.7674819 | 0.0001407902 | 0.7674178 | 0.01163566 | 0.7674142 | 0.01409108 |  |  | 43486 | 0.7784506 | 0.7792293 | 0.0001387304 | 0.7799189 | 0.01185607 | 0.7799133 | 0.01061296
[13 empty] | 43491 | 0.7858999 | 0.7792293 | 0.0001387304 | 0.7799189 | 0.01185607 | 0.7799133 | 0.01061296
[13 empty] | 43496 | 0.7821753 | 0.7792293 | 0.0001387304 | 0.7799189 | 0.01185607 | 0.7799133 | 0.01061296
[13 empty] | 43501 | 0.7896246 | 0.7792293 | 0.0001387304 | 0.7799189 | 0.01185607 | 0.7799133 | 0.01061296
[13 empty] | 43506 | 0.7784506 | 0.7792293 | 0.0001387304 | 0.7799189 | 0.01185607 | 0.7799133 | 0.01061296
[13 empty] | 43511 | 0.7858999 | 0.7792293 | 0.0001387304 | 0.7799189 | 0.01185607 | 0.7799133 | 0.01061296
[13 empty] | 43516 | 0.7784506 | 0.7792293 | 0.0001387304 | 0.7799189 | 0.01185607 | 0.7799133 | 0.01061296
[13 empty] | 43521 | 0.7821753 | 0.7792293 | 0.0001387304 | 0.7799189 | 0.01185607 | 0.7799133 | 0.01061296
[13 empty] | 43526 | 0.7821753 | 0.7792293 | 0.0001387304 | 0.7799189 | 0.01185607 | 0.7799133 | 0.01061296
[13 empty] | 43531 | 0.7784506 | 0.7792293 | 0.0001387304 | 0.7799189 | 0.01185607 | 0.7799133 | 0.01061296
[13 empty] | 43536 | 0.7821753 | 0.7792293 | 0.0001387304 | 0.7799189 | 0.01185607 | 0.7799133 | 0.01061296
[13 empty] | 43541 | 0.7784506 | 0.7792293 | 0.0001387304 | 0.7799189 | 0.01185607 | 0.7799133 | 0.01061296
[13 empty] | 43546 | 0.7821753 | 0.7792293 | 0.0001387304 | 0.7799189 | 0.01185607 | 0.7799133 | 0.01061296
[13 empty] | 43551 | 0.7821753 | 0.7792293 | 0.0001387304 | 0.7799189 | 0.01185607 | 0.7799133 | 0.01061296
[13 empty] | 43556 | 0.7821753 | 0.7792293 | 0.0001387304 | 0.7799189 | 0.01185607 | 0.7799133 | 0.01061296
[13 empty] | 43561 | 0.7858999 | 0.7792293 | 0.0001387304 | 0.7799189 | 0.01185607 | 0.7799133 | 0.01061296
[13 empty] | 43566 | 0.7821753 | 0.7792293 | 0.0001387304 | 0.7799189 | 0.01185607 | 0.7799133 | 0.01061296
[13 empty] | 43571 | 0.7821753 | 0.7792293 | 0.0001387304 | 0.7799189 | 0.01185607 | 0.7799133 | 0.01061296
[13 empty] | 43576 | 0.7858999 | 0.7792293 | 0.0001387304 | 0.7799189 | 0.01185607 | 0.7799133 | 0.01061296
[13 empty] | 43581 | 0.774726 | 0.7792293 | 0.0001387304 | 0.7799189 | 0.01185607 | 0.7799133 | 0.01061296
[13 empty] | 43586 | 0.7784506 | 0.7792293 | 0.0001387304 | 0.7799189 | 0.01185607 | 0.7799133 | 0.01061296
[13 empty] | 43591 | 0.7821753 | 0.7792293 | 0.0001387304 | 0.7799189 | 0.01185607 | 0.7799133 | 0.01061296
[13 empty] | 43596 | 0.7821753 | 0.7792293 | 0.0001387304 | 0.7799189 | 0.01185607 | 0.7799133 | 0.01061296
[13 empty] | 43601 | 0.7784506 | 0.7792293 | 0.0001387304 | 0.7799189 | 0.01185607 | 0.7799133 | 0.01061296
[13 empty] | 43606 | 0.7821753 | 0.7792293 | 0.0001387304 | 0.7799189 | 0.01185607 | 0.7799133 | 0.01061296
[13 empty] | 43611 | 0.7821753 | 0.7792293 | 0.0001387304 | 0.7799189 | 0.01185607 | 0.7799133 | 0.01061296
[13 empty] | 43616 | 0.7821753 | 0.7792293 | 0.0001387304 | 0.7799189 | 0.01185607 | 0.7799133 | 0.01061296
[13 empty] | 43621 | 0.7821753 | 0.7792293 | 0.0001387304 | 0.7799189 | 0.01185607 | 0.7799133 | 0.01061296
[13 empty] | 43626 | 0.7784506 | 0.7792293 | 0.0001387304 | 0.7799189 | 0.01185607 | 0.7799133 | 0.01061296
[13 empty] | 43631 | 0.7821753 | 0.7792293 | 0.0001387304 | 0.7799189 | 0.01185607 | 0.7799133 | 0.01061296
[13 empty] | 43636 | 0.7821753 | 0.7792293 | 0.0001387304 | 0.7799189 | 0.01185607 | 0.7799133 | 0.01061296
[13 empty] | 43641 | 0.7821753 | 0.7792293 | 0.0001387304 | 0.7799189 | 0.01185607 | 0.7799133 | 0.01061296
[13 empty] | 43646 | 0.7821753 | 0.7792293 | 0.0001387304 | 0.7799189 | 0.01185607 | 0.7799133 | 0.01061296
[13 empty] | 43651 | 0.7821753 | 0.7792293 | 0.0001387304 | 0.7799189 | 0.01185607 | 0.7799133 | 0.01061296
[13 empty] | 43656 | 0.7821753 | 0.7792293 | 0.0001387304 | 0.7799189 | 0.01185607 | 0.7799133 | 0.01061296
[13 empty] | 43661 | 0.7821753 | 0.7792293 | 0.0001387304 | 0.7799189 | 0.01185607 | 0.7799133 | 0.01061296
[13 empty] | 43666 | 0.7784506 | 0.7792293 | 0.0001387304 | 0.7799189 | 0.01185607 | 0.7799133 | 0.01061296
[13 empty] | 43671 | 0.7858999 | 0.7792293 | 0.0001387304 | 0.7799189 | 0.01185607 | 0.7799133 | 0.01061296
[13 empty] | 43676 | 0.7821753 | 0.7792293 | 0.0001387304 | 0.7799189 | 0.01185607 | 0.7799133 | 0.01061296
[13 empty] | 43681 | 0.7784506 | 0.7792293 | 0.0001387304 | 0.7799189 | 0.01185607 | 0.7799133 | 0.01061296
[13 empty] | 43686 | 0.7821753 | 0.7792293 | 0.0001387304 | 0.7799189 | 0.01185607 | 0.7799133 | 0.01061296
[13 empty] | 43691 | 0.7821753 | 0.7792293 | 0.0001387304 | 0.7799189 | 0.01185607 | 0.7799133 | 0.01061296
[13 empty] | 43696 | 0.7896246 | 0.7792293 | 0.0001387304 | 0.7799189 | 0.01185607 | 0.7799133 | 0.01061296
[13 empty] | 43701 | 0.7821753 | 0.7792293 | 0.0001387304 | 0.7799189 | 0.01185607 | 0.7799133 | 0.01061296
[13 empty] | 43706 | 0.7821753 | 0.7792293 | 0.0001387304 | 0.7799189 | 0.01185607 | 0.7799133 | 0.01061296
[13 empty] | 43711 | 0.7821753 | 0.7792293 | 0.0001387304 | 0.7799189 | 0.01185607 | 0.7799133 | 0.01061296
[13 empty] | 43716 | 0.7821753 | 0.7792293 | 0.0001387304 | 0.7799189 | 0.01185607 | 0.7799133 | 0.01061296
[13 empty] | 43721 | 0.7858999 | 0.7792293 | 0.0001387304 | 0.7799189 | 0.01185607 | 0.7799133 | 0.01061296
[13 empty] | 43726 | 0.7821753 | 0.7792293 | 0.0001387304 | 0.7799189 | 0.01185607 | 0.7799133 | 0.01061296
[13 empty] | 43731 | 0.7858999 | 0.7792293 | 0.0001387304 | 0.7799189 | 0.01185607 | 0.7799133 | 0.01061296
[13 empty] | 43736 | 0.7821753 | 0.7792293 | 0.0001387304 | 0.7799189 | 0.01185607 | 0.7799133 | 0.01061296
[13 empty] | 43741 | 0.7821753 | 0.7792293 | 0.0001387304 | 0.7799189 | 0.01185607 | 0.7799133 | 0.01061296
[13 empty] | 43746 | 0.7821753 | 0.7792293 | 0.0001387304 | 0.7799189 | 0.01185607 | 0.7799133 | 0.01061296
[13 empty] | 43751 | 0.7858999 | 0.7792293 | 0.0001387304 | 0.7799189 | 0.01185607 | 0.7799133 | 0.01061296
[13 empty] | 43756 | 0.7896246 | 0.7792293 | 0.0001387304 | 0.7799189 | 0.01185607 | 0.7799133 | 0.01061296
[13 empty] | 43761 | 0.7896246 | 0.7792293 | 0.0001387304 | 0.7799189 | 0.01185607 | 0.7799133 | 0.01061296
[13 empty] | 43766 | 0.7821753 | 0.7792293 | 0.0001387304 | 0.7799189 | 0.01185607 | 0.7799133 | 0.01061296
[13 empty] | 43771 | 0.7858999 | 0.7792293 | 0.0001387304 | 0.7799189 | 0.01185607 | 0.7799133 | 0.01061296
[13 empty] | 43776 | 0.7858999 | 0.7792293 | 0.0001387304 | 0.7799189 | 0.01185607 | 0.7799133 | 0.01061296
[13 empty] | 43781 | 0.7821753 | 0.7792293 | 0.0001387304 | 0.7799189 | 0.01185607 | 0.7799133 | 0.01061296
[13 empty] | 43786 | 0.7821753 | 0.7792293 | 0.0001387304 | 0.7799189 | 0.01185607 | 0.7799133 | 0.01061296
[13 empty] | 43791 | 0.7821753 | 0.7792293 | 0.0001387304 | 0.7799189 | 0.01185607 | 0.7799133 | 0.01061296
[13 empty] | 43796 | 0.7821753 | 0.7792293 | 0.0001387304 | 0.7799189 | 0.01185607 | 0.7799133 | 0.01061296
[13 empty] | 43801 | 0.7821753 | 0.7792293 | 0.0001387304 | 0.7799189 | 0.01185607 | 0.7799133 | 0.01061296
[13 empty] | 43806 | 0.7858999 | 0.7792293 | 0.0001387304 | 0.7799189 | 0.01185607 | 0.7799133 | 0.01061296
[13 empty] | 43811 | 0.7821753 | 0.7792293 | 0.0001387304 | 0.7799189 | 0.01185607 | 0.7799133 | 0.01061296
[13 empty] | 43816 | 0.7821753 | 0.7792293 | 0.0001387304 | 0.7799189 | 0.01185607 | 0.7799133 | 0.01061296
[13 empty] | 43821 | 0.7821753 | 0.7792293 | 0.0001387304 | 0.7799189 | 0.01185607 | 0.7799133 | 0.01061296
[13 empty] | 43826 | 0.7784506 | 0.7792293 | 0.0001387304 | 0.7799189 | 0.01185607 | 0.7799133 | 0.01061296
[13 empty] | 43831 | 0.7858999 | 0.7792293 | 0.0001387304 | 0.7799189 | 0.01185607 | 0.7799133 | 0.01061296
[13 empty] | 43836 | 0.7821753 | 0.7792293 | 0.0001387304 | 0.7799189 | 0.01185607 | 0.7799133 | 0.01061296
[13 empty] | 43841 | 0.7821753 | 0.7792293 | 0.0001387304 | 0.7799189 | 0.01185607 | 0.7799133 | 0.01061296
[13 empty] | 43846 | 0.7821753 | 0.7792293 | 0.0001387304 | 0.7799189 | 0.01185607 | 0.7799133 | 0.01061296
[13 empty] | 43851 | 0.7821753 | 0.7792293 | 0.0001387304 | 0.7799189 | 0.01185607 | 0.7799133 | 0.01061296
[13 empty] | 43856 | 0.7896246 | 0.7792293 | 0.0001387304 | 0.7799189 | 0.01185607 | 0.7799133 | 0.01061296
[13 empty] | 43861 | 0.7821753 | 0.7792293 | 0.0001387304 | 0.7799189 | 0.01185607 | 0.7799133 | 0.01061296
[13 empty] | 43866 | 0.7858999 | 0.7792293 | 0.0001387304 | 0.7799189 | 0.01185607 | 0.7799133 | 0.01061296
[13 empty] | 43871 | 0.7821753 | 0.7792293 | 0.0001387304 | 0.7799189 | 0.01185607 | 0.7799133 | 0.01061296
[13 empty] | 43876 | 0.7858999 | 0.7792293 | 0.0001387304 | 0.7799189 | 0.01185607 | 0.7799133 | 0.01061296
[13 empty] | 43881 | 0.7821753 | 0.7792293 | 0.0001387304 | 0.7799189 | 0.01185607 | 0.7799133 | 0.01061296
[13 empty] | 43886 | 0.7821753 | 0.7792293 | 0.0001387304 | 0.7799189 | 0.01185607 | 0.7799133 | 0.01061296
[13 empty] | 43891 | 0.7821753 | 0.7792293 | 0.0001387304 | 0.7799189 | 0.01185607 | 0.7799133 | 0.01061296
[13 empty] | 43896 | 0.7858999 | 0.7792293 | 0.0001387304 | 0.7799189 | 0.01185607 | 0.7799133 | 0.01061296
[13 empty] | 43901 | 0.7821753 | 0.7792293 | 0.0001387304 | 0.7799189 | 0.01185607 | 0.7799133 | 0.01061296
[13 empty] | 43906 | 0.7858999 | 0.7792293 | 0.0001387304 | 0.7799189 | 0.01185607 | 0.7799133 | 0.01061296
[13 empty] | 43911 | 0.7821753 | 0.7792293 | 0.0001387304 | 0.7799189 | 0.01185607 | 0.7799133 | 0.01061296
[13 empty] | 43916 | 0.7784506 | 0.7792293 | 0.0001387304 | 0.7799189 | 0.01185607 | 0.7799133 | 0.01061296
[13 empty] | 43921 | 0.7821753 | 0.7792293 | 0.0001387304 | 0.7799189 | 0.01185607 | 0.7799133 | 0.01061296
[13 empty] | 43926 | 0.7821753 | 0.7792293 | 0.0001387304 | 0.7799189 | 0.01185607 | 0.7799133 | 0.01061296
[13 empty] | 43931 | 0.7858999 | 0.7792293 | 0.0001387304 | 0.7799189 | 0.01185607 | 0.7799133 | 0.01061296
[13 empty] | 43936 | 0.7821753 | 0.7792293 | 0.0001387304 | 0.7799189 | 0.01185607 | 0.7799133 | 0.01061296
[13 empty] | 43941 | 0.7858999 | 0.7792293 | 0.0001387304 | 0.7799189 | 0.01185607 | 0.7799133 | 0.01061296
[13 empty] | 43946 | 0.7784506 | 0.7792293 | 0.0001387304 | 0.7799189 | 0.01185607 | 0.7799133 | 0.01061296
[13 empty] | 43951 | 0.7858999 | 0.7792293 | 0.0001387304 | 0.7799189 | 0.01185607 | 0.7799133 | 0.01061296
[13 empty] | 43956 | 0.7784506 | 0.7792293 | 0.0001387304 | 0.7799189 | 0.01185607 | 0.7799133 | 0.01061296
[13 empty] | 43961 | 0.7784506 | 0.7792293 | 0.0001387304 | 0.7799189 | 0.01185607 | 0.7799133 | 0.01061296
[13 empty] | 43966 | 0.7821753 | 0.7792293 | 0.0001387304 | 0.7799189 | 0.01185607 | 0.7799133 | 0.01061296
[13 empty] | 43971 | 0.7784506 | 0.7792293 | 0.0001387304 | 0.7799189 | 0.01185607 | 0.7799133 | 0.01061296
[13 empty] | 43976 | 0.7858999 | 0.7792293 | 0.0001387304 | 0.7799189 | 0.01185607 | 0.7799133 | 0.01061296
[13 empty] | 43981 | 0.7821753 | 0.7792293 | 0.0001387304 | 0.7799189 | 0.01185607 | 0.7799133 | 0.01061296
[13 empty] | 43986 | 0.7858999 | 0.7792293 | 0.0001387304 | 0.7799189 | 0.01185607 | 0.7799133 | 0.01061296
[13 empty] | 43991 | 0.7858999 | 0.7792293 | 0.0001387304 | 0.7799189 | 0.01185607 | 0.7799133 | 0.01061296
[13 empty] | 43996 | 0.7858999 | 0.7792293 | 0.0001387304 | 0.7799189 | 0.01185607 | 0.7799133 | 0.01061296
[13 empty] | 44001 | 0.7821753 | 0.7792293 | 0.0001387304 | 0.7799189 | 0.01185607 | 0.7799133 | 0.01061296
[13 empty] | 44006 | 0.7821753 | 0.7792293 | 0.0001387304 | 0.7799189 | 0.01185607 | 0.7799133 | 0.01061296
[13 empty] | 44011 | 0.7821753 | 0.7792293 | 0.0001387304 | 0.7799189 | 0.01185607 | 0.7799133 | 0.01061296
[13 empty] | 44016 | 0.7858999 | 0.7792293 | 0.0001387304 | 0.7799189 | 0.01185607 | 0.7799133 | 0.01061296
[13 empty] | 44021 | 0.7821753 | 0.7792293 | 0.0001387304 | 0.7799189 | 0.01185607 | 0.7799133 | 0.01061296
[13 empty] | 44026 | 0.7821753 | 0.7792293 | 0.0001387304 | 0.7799189 | 0.01185607 | 0.7799133 | 0.01061296
[13 empty] | 44031 | 0.7821753 | 0.7792293 | 0.0001387304 | 0.7799189 | 0.01185607 | 0.7799133 | 0.01061296
[13 empty] | 44036 | 0.7821753 | 0.7792293 | 0.0001387304 | 0.7799189 | 0.01185607 | 0.7799133 | 0.01061296
[13 empty] | 44041 | 0.7821753 | 0.7792293 | 0.0001387304 | 0.7799189 | 0.01185607 | 0.7799133 | 0.01061296
[13 empty] | 44046 | 0.7821753 | 0.7792293 | 0.0001387304 | 0.7799189 | 0.01185607 | 0.7799133 | 0.01061296
[13 empty] | 44051 | 0.7858999 | 0.7792293 | 0.0001387304 | 0.7799189 | 0.01185607 | 0.7799133 | 0.01061296
[13 empty] | 44056 | 0.7858999 | 0.7792293 | 0.0001387304 | 0.7799189 | 0.01185607 | 0.7799133 | 0.01061296
[13 empty] | 44061 | 0.7821753 | 0.7792293 | 0.0001387304 | 0.7799189 | 0.01185607 | 0.7799133 | 0.01061296
[13 empty] | 44066 | 0.7784506 | 0.7792293 | 0.0001387304 | 0.7799189 | 0.01185607 | 0.7799133 | 0.01061296
[13 empty] | 44071 | 0.7784506 | 0.7792293 | 0.0001387304 | 0.7799189 | 0.01185607 | 0.7799133 | 0.01061296
[13 empty] | 44076 | 0.7784506 | 0.7792293 | 0.0001387304 | 0.7799189 | 0.01185607 | 0.7799133 | 0.01061296
[13 empty] | 44081 | 0.7821753 | 0.7792293 | 0.0001387304 | 0.7799189 | 0.01185607 | 0.7799133 | 0.01061296
[13 empty] | 44086 | 0.7821753 | 0.7792293 | 0.0001387304 | 0.7799189 | 0.01185607 | 0.7799133 | 0.01061296
[13 empty] | 44091 | 0.7858999 | 0.7792293 | 0.0001387304 | 0.7799189 | 0.01185607 | 0.7799133 | 0.01061296
[13 empty] | 44096 | 0.7821753 | 0.7792293 | 0.0001387304 | 0.7799189 | 0.01185607 | 0.7799133 | 0.01061296
[13 empty] | 44101 | 0.7821753 | 0.7792293 | 0.0001387304 | 0.7799189 | 0.01185607 | 0.7799133 | 0.01061296
[13 empty] | 44106 | 0.7821753 | 0.7792293 | 0.0001387304 | 0.7799189 | 0.01185607 | 0.7799133 | 0.01061296
[13 empty] | 44111 | 0.7821753 | 0.7792293 | 0.0001387304 | 0.7799189 | 0.01185607 | 0.7799133 | 0.01061296
[13 empty] | 44116 | 0.7858999 | 0.7792293 | 0.0001387304 | 0.7799189 | 0.01185607 | 0.7799133 | 0.01061296
[13 empty] | 44121 | 0.7821753 | 0.7792293 | 0.0001387304 | 0.7799189 | 0.01185607 | 0.7799133 | 0.01061296
[13 empty] | 44126 | 0.7821753 | 0.7792293 | 0.0001387304 | 0.7799189 | 0.01185607 | 0.7799133 | 0.01061296
[13 empty] | 44131 | 0.7896246 | 0.7792293 | 0.0001387304 | 0.7799189 | 0.01185607 | 0.7799133 | 0.01061296
[13 empty] | 44136 | 0.7821753 | 0.7792293 | 0.0001387304 | 0.7799189 | 0.01185607 | 0.7799133 | 0.01061296
[13 empty] | 44141 | 0.7821753 | 0.7792293 | 0.0001387304 | 0.7799189 | 0.01185607 | 0.7799133 | 0.01061296
[13 empty] | 44146 | 0.7858999 | 0.7792293 | 0.0001387304 | 0.7799189 | 0.01185607 | 0.7799133 | 0.01061296
[13 empty] | 44151 | 0.7858999 | 0.7792293 | 0.0001387304 | 0.7799189 | 0.01185607 | 0.7799133 | 0.01061296
[13 empty] | 44156 | 0.7821753 | 0.7792293 | 0.0001387304 | 0.7799189 | 0.01185607 | 0.7799133 | 0.01061296
[13 empty] | 44161 | 0.7784506 | 0.7792293 | 0.0001387304 | 0.7799189 | 0.01185607 | 0.7799133 | 0.01061296
[13 empty] | 44166 | 0.7821753 | 0.7792293 | 0.0001387304 | 0.7799189 | 0.01185607 | 0.7799133 | 0.01061296
[13 empty] | 44171 | 0.7784506 | 0.7792293 | 0.0001387304 | 0.7799189 | 0.01185607 | 0.7799133 | 0.01061296
[13 empty] | 44176 | 0.7821753 | 0.7792293 | 0.0001387304 | 0.7799189 | 0.01185607 | 0.7799133 | 0.01061296
[13 empty] | 44181 | 0.7858999 | 0.7792293 | 0.0001387304 | 0.7799189 | 0.01185607 | 0.7799133 | 0.01061296
[13 empty] | 44186 | 0.7858999 | 0.7792293 | 0.0001387304 | 0.7799189 | 0.01185607 | 0.7799133 | 0.01061296
[13 empty] | 44191 | 0.7821753 | 0.7792293 | 0.0001387304 | 0.7799189 | 0.01185607 | 0.7799133 | 0.01061296
[13 empty] | 44196 | 0.7784506 | 0.7792293 | 0.0001387304 | 0.7799189 | 0.01185607 | 0.7799133 | 0.01061296
[13 empty] | 44201 | 0.7858999 | 0.7792293 | 0.0001387304 | 0.7799189 | 0.01185607 | 0.7799133 | 0.01061296
[13 empty] | 44206 | 0.7821753 | 0.7792293 | 0.0001387304 | 0.7799189 | 0.01185607 | 0.7799133 | 0.01061296
[13 empty] | 44211 | 0.7821753 | 0.7792293 | 0.0001387304 | 0.7799189 | 0.01185607 | 0.7799133 | 0.01061296
[13 empty] | 44216 | 0.7821753 | 0.7792293 | 0.0001387304 | 0.7799189 | 0.01185607 | 0.7799133 | 0.01061296
[13 empty] | 44221 | 0.7858999 | 0.7792293 | 0.0001387304 | 0.7799189 | 0.01185607 | 0.7799133 | 0.01061296
[13 empty] | 44226 | 0.7858999 | 0.7792293 | 0.0001387304 | 0.7799189 | 0.01185607 | 0.7799133 | 0.01061296
[13 empty] | 44231 | 0.7821753 | 0.7792293 | 0.0001387304 | 0.7799189 | 0.01185607 | 0.7799133 | 0.01061296
[13 empty] | 44236 | 0.7858999 | 0.7792293 | 0.0001387304 | 0.7799189 | 0.01185607 | 0.7799133 | 0.01061296
[13 empty] | 44241 | 0.7821753 | 0.7792293 | 0.0001387304 | 0.7799189 | 0.01185607 | 0.7799133 | 0.01061296
[13 empty] | 44246 | 0.7821753 | 0.7792293 | 0.0001387304 | 0.7799189 | 0.01185607 | 0.7799133 | 0.01061296
[13 empty] | 44251 | 0.7858999 | 0.7792293 | 0.0001387304 | 0.7799189 | 0.01185607 | 0.7799133 | 0.01061296
[13 empty] | 44256 | 0.7821753 | 0.7792293 | 0.0001387304 | 0.7799189 | 0.01185607 | 0.7799133 | 0.01061296
[13 empty] | 44261 | 0.7784506 | 0.7792293 | 0.0001387304 | 0.7799189 | 0.01185607 | 0.7799133 | 0.01061296
[13 empty] | 44266 | 0.7821753 | 0.7792293 | 0.0001387304 | 0.7799189 | 0.01185607 | 0.7799133 | 0.01061296
[13 empty] | 44271 | 0.7821753 | 0.7792293 | 0.0001387304 | 0.7799189 | 0.01185607 | 0.7799133 | 0.01061296
[13 empty] | 44276 | 0.7821753 | 0.7792293 | 0.0001387304 | 0.7799189 | 0.01185607 | 0.7799133 | 0.01061296
[13 empty] | 44281 | 0.7821753 | 0.7792293 | 0.0001387304 | 0.7799189 | 0.01185607 | 0.7799133 | 0.01061296
[13 empty] | 44286 | 0.7858999 | 0.7792293 | 0.0001387304 | 0.7799189 | 0.01185607 | 0.7799133 | 0.01061296
[13 empty] | 44291 | 0.7821753 | 0.7792293 | 0.0001387304 | 0.7799189 | 0.01185607 | 0.7799133 | 0.01061296
[13 empty] | 44296 | 0.7858999 | 0.7792293 | 0.0001387304 | 0.7799189 | 0.01185607 | 0.7799133 | 0.01061296
[13 empty] | 44301 | 0.7858999 | 0.7792293 | 0.0001387304 | 0.7799189 | 0.01185607 | 0.7799133 | 0.01061296
[13 empty] | 44306 | 0.7821753 | 0.7792293 | 0.0001387304 | 0.7799189 | 0.01185607 | 0.7799133 | 0.01061296
[13 empty] | 44311 | 0.7821753 | 0.7792293 | 0.0001387304 | 0.7799189 | 0.01185607 | 0.7799133 | 0.01061296
[13 empty] | 44316 | 0.7821753 | 0.7792293 | 0.0001387304 | 0.7799189 | 0.01185607 | 0.7799133 | 0.01061296
[13 empty] | 44321 | 0.7821753 | 0.7792293 | 0.0001387304 | 0.7799189 | 0.01185607 | 0.7799133 | 0.01061296
[13 empty] | 44326 | 0.7858999 | 0.7792293 | 0.0001387304 | 0.7799189 | 0.01185607 | 0.7799133 | 0.01061296
[13 empty] | 44331 | 0.7858999 | 0.7792293 | 0.0001387304 | 0.7799189 | 0.01185607 | 0.7799133 | 0.01061296
[13 empty] | 44336 | 0.7821753 | 0.7792293 | 0.0001387304 | 0.7799189 | 0.01185607 | 0.7799133 | 0.01061296
[13 empty] | 44341 | 0.7858999 | 0.7792293 | 0.0001387304 | 0.7799189 | 0.01185607 | 0.7799133 | 0.01061296
[13 empty] | 44346 | 0.7858999 | 0.7792293 | 0.0001387304 | 0.7799189 | 0.01185607 | 0.7799133 | 0.01061296
[13 empty] | 44351 | 0.7821753 | 0.7792293 | 0.0001387304 | 0.7799189 | 0.01185607 | 0.7799133 | 0.01061296
[13 empty] | 44356 | 0.7784506 | 0.7792293 | 0.0001387304 | 0.7799189 | 0.01185607 | 0.7799133 | 0.01061296
[13 empty] | 44361 | 0.7821753 | 0.7792293 | 0.0001387304 | 0.7799189 | 0.01185607 | 0.7799133 | 0.01061296
[13 empty] | 44366 | 0.7821753 | 0.7792293 | 0.0001387304 | 0.7799189 | 0.01185607 | 0.7799133 | 0.01061296
[13 empty] | 44371 | 0.7821753 | 0.7792293 | 0.0001387304 | 0.7799189 | 0.01185607 | 0.7799133 | 0.01061296
[13 empty] | 44376 | 0.7821753 | 0.7792293 | 0.0001387304 | 0.7799189 | 0.01185607 | 0.7799133 | 0.01061296
[13 empty] | 44381 | 0.7784506 | 0.7792293 | 0.0001387304 | 0.7799189 | 0.01185607 | 0.7799133 | 0.01061296
[13 empty] | 44386 | 0.7784506 | 0.7792293 | 0.0001387304 | 0.7799189 | 0.01185607 | 0.7799133 | 0.01061296
[13 empty] | 44391 | 0.7821753 | 0.7792293 | 0.0001387304 | 0.7799189 | 0.01185607 | 0.7799133 | 0.01061296
[13 empty] | 44396 | 0.7821753 | 0.7792293 | 0.0001387304 | 0.7799189 | 0.01185607 | 0.7799133 | 0.01061296
[13 empty] | 44401 | 0.7858999 | 0.7792293 | 0.0001387304 | 0.7799189 | 0.01185607 | 0.7799133 | 0.01061296
[13 empty] | 44406 | 0.7821753 | 0.7792293 | 0.0001387304 | 0.7799189 | 0.01185607 | 0.7799133 | 0.01061296
[13 empty] | 44411 | 0.7821753 | 0.7792293 | 0.0001387304 | 0.7799189 | 0.01185607 | 0.7799133 | 0.01061296
[13 empty] | 44416 | 0.7821753 | 0.7792293 | 0.0001387304 | 0.7799189 | 0.01185607 | 0.7799133 | 0.01061296
[13 empty] | 44421 | 0.7858999 | 0.7792293 | 0.0001387304 | 0.7799189 | 0.01185607 | 0.7799133 | 0.01061296
[13 empty] | 44426 | 0.7821753 | 0.7792293 | 0.0001387304 | 0.7799189 | 0.01185607 | 0.7799133 | 0.01061296
[13 empty] | 44431 | 0.7821753 | 0.7792293 | 0.0001387304 | 0.7799189 | 0.01185607 | 0.7799133 | 0.01061296
[13 empty] | 44436 | 0.7821753 | 0.7792293 | 0.0001387304 | 0.7799189 | 0.01185607 | 0.7799133 | 0.01061296
[13 empty] | 44441 | 0.7858999 | 0.7792293 | 0.0001387304 | 0.7799189 | 0.01185607 | 0.7799133 | 0.01061296
[13 empty] | 44446 | 0.7821753 | 0.7792293 | 0.0001387304 | 0.7799189 | 0.01185607 | 0.7799133 | 0.01061296
[13 empty] | 44451 | 0.7821753 | 0.7792293 | 0.0001387304 | 0.7799189 | 0.01185607 | 0.7799133 | 0.01061296
[13 empty] | 44456 | 0.7858999 | 0.7792293 | 0.0001387304 | 0.7799189 | 0.01185607 | 0.7799133 | 0.01061296
[13 empty] | 44461 | 0.7821753 | 0.7792293 | 0.0001387304 | 0.7799189 | 0.01185607 | 0.7799133 | 0.01061296
[13 empty] | 44466 | 0.7821753 | 0.7792293 | 0.0001387304 | 0.7799189 | 0.01185607 | 0.7799133 | 0.01061296
[13 empty] | 44471 | 0.7821753 | 0.7792293 | 0.0001387304 | 0.7799189 | 0.01185607 | 0.7799133 | 0.01061296
[13 empty] | 44476 | 0.7821753 | 0.7792293 | 0.0001387304 | 0.7799189 | 0.01185607 | 0.7799133 | 0.01061296
[13 empty] | 44481 | 0.7784506 | 0.7792293 | 0.0001387304 | 0.7799189 | 0.01185607 | 0.7799133 | 0.01061296
[13 empty] | 44486 | 0.7858999 | 0.7792293 | 0.0001387304 | 0.7799189 | 0.01185607 | 0.7799133 | 0.01061296
[13 empty] | 44491 | 0.7821753 | 0.7792293 | 0.0001387304 | 0.7799189 | 0.01185607 | 0.7799133 | 0.01061296
[13 empty] | 44496 | 0.7821753 | 0.7792293 | 0.0001387304 | 0.7799189 | 0.01185607 | 0.7799133 | 0.01061296
[13 empty] | 44501 | 0.7858999 | 0.7792293 | 0.0001387304 | 0.7799189 | 0.01185607 | 0.7799133 | 0.01061296
[13 empty] | 44506 | 0.7784506 | 0.7792293 | 0.0001387304 | 0.7799189 | 0.01185607 | 0.7799133 | 0.01061296
[13 empty] | 44511 | 0.7858999 | 0.7792293 | 0.0001387304 | 0.7799189 | 0.01185607 | 0.7799133 | 0.01061296
[13 empty] | 44516 | 0.7821753 | 0.7792293 | 0.0001387304 | 0.7799189 | 0.01185607 | 0.7799133 | 0.01061296
[13 empty] | 44521 | 0.7858999 | 0.7792293 | 0.0001387304 | 0.7799189 | 0.01185607 | 0.7799133 | 0.01061296
[13 empty] | 44526 | 0.7858999 | 0.7792293 | 0.0001387304 | 0.7799189 | 0.01185607 | 0.7799133 | 0.01061296
[13 empty] | 44531 | 0.7858999 | 0.7792293 | 0.0001387304 | 0.7799189 | 0.01185607 | 0.7799133 | 0.01061296
[13 empty] | 44536 | 0.7858999 | 0.7792293 | 0.0001387304 | 0.7799189 | 0.01185607 | 0.7799133 | 0.01061296
[13 empty] | 44541 | 0.7821753 | 0.7792293 | 0.0001387304 | 0.7799189 | 0.01185607 | 0.7799133 | 0.01061296
[13 empty] | 44546 | 0.7858999 | 0.7792293 | 0.0001387304 | 0.7799189 | 0.01185607 | 0.7799133 | 0.01061296
[13 empty] | 44551 | 0.7821753 | 0.7792293 | 0.0001387304 | 0.7799189 | 0.01185607 | 0.7799133 | 0.01061296
[13 empty] | 44556 | 0.7858999 | 0.7792293 | 0.0001387304 | 0.7799189 | 0.01185607 | 0.7799133 | 0.01061296
[13 empty] | 44561 | 0.7821753 | 0.7792293 | 0.0001387304 | 0.7799189 | 0.01185607 | 0.7799133 | 0.01061296
[13 empty] | 44566 | 0.7784506 | 0.7792293 | 0.0001387304 | 0.7799189 | 0.01185607 | 0.7799133 | 0.01061296
[13 empty] | 44571 | 0.7821753 | 0.7792293 | 0.0001387304 | 0.7799189 | 0.01185607 | 0.7799133 | 0.01061296
[13 empty] | 44576 | 0.7821753 | 0.7792293 | 0.0001387304 | 0.7799189 | 0.01185607 | 0.7799133 | 0.01061296
[13 empty] | 44581 | 0.7821753 | 0.7792293 | 0.0001387304 | 0.7799189 | 0.01185607 | 0.7799133 | 0.01061296
[13 empty] | 44586 | 0.7858999 | 0.7792293 | 0.0001387304 | 0.7799189 | 0.01185607 | 0.7799133 | 0.01061296
[13 empty] | 44591 | 0.7821753 | 0.7792293 | 0.0001387304 | 0.7799189 | 0.01185607 | 0.7799133 | 0.01061296
[13 empty] | 44596 | 0.7784506 | 0.7792293 | 0.0001387304 | 0.7799189 | 0.01185607 | 0.7799133 | 0.01061296
[13 empty] | 44601 | 0.7858999 | 0.7792293 | 0.0001387304 | 0.7799189 | 0.01185607 | 0.7799133 | 0.01061296
[13 empty] | 44606 | 0.7821753 | 0.7792293 | 0.0001387304 | 0.7799189 | 0.01185607 | 0.7799133 | 0.01061296
[13 empty] | 44611 | 0.7858999 | 0.7792293 | 0.0001387304 | 0.7799189 | 0.01185607 | 0.7799133 | 0.01061296
[13 empty] | 44616 | 0.7896246 | 0.7792293 | 0.0001387304 | 0.7799189 | 0.01185607 | 0.7799133 | 0.01061296
[13 empty] | 44621 | 0.7821753 | 0.7792293 | 0.0001387304 | 0.7799189 | 0.01185607 | 0.7799133 | 0.01061296
[13 empty] | 44626 | 0.7858999 | 0.7792293 | 0.0001387304 | 0.7799189 | 0.01185607 | 0.7799133 | 0.01061296
[13 empty] | 44631 | 0.7821753 | 0.7792293 | 0.0001387304 | 0.7799189 | 0.01185607 | 0.7799133 | 0.01061296
[13 empty] | 44636 | 0.7821753 | 0.7792293 | 0.0001387304 | 0.7799189 | 0.01185607 | 0.7799133 | 0.01061296
[13 empty] | 44641 | 0.7821753 | 0.7792293 | 0.0001387304 | 0.7799189 | 0.01185607 | 0.7799133 | 0.01061296
[13 empty] | 44646 | 0.7858999 | 0.7792293 | 0.0001387304 | 0.7799189 | 0.01185607 | 0.7799133 | 0.01061296
[13 empty] | 44651 | 0.7784506 | 0.7792293 | 0.0001387304 | 0.7799189 | 0.01185607 | 0.7799133 | 0.01061296
[13 empty] | 44656 | 0.7858999 | 0.7792293 | 0.0001387304 | 0.7799189 | 0.01185607 | 0.7799133 | 0.01061296
[13 empty] | 44661 | 0.7821753 | 0.7792293 | 0.0001387304 | 0.7799189 | 0.01185607 | 0.7799133 | 0.01061296
[13 empty] | 44666 | 0.7858999 | 0.7792293 | 0.0001387304 | 0.7799189 | 0.01185607 | 0.7799133 | 0.01061296
[13 empty] | 44671 | 0.7784506 | 0.7792293 | 0.0001387304 | 0.7799189 | 0.01185607 | 0.7799133 | 0.01061296
[13 empty] | 44676 | 0.7821753 | 0.7792293 | 0.0001387304 | 0.7799189 | 0.01185607 | 0.7799133 | 0.01061296
[13 empty] | 44681 | 0.7858999 | 0.7792293 | 0.0001387304 | 0.7799189 | 0.01185607 | 0.7799133 | 0.01061296
[13 empty] | 44686 | 0.7858999 | 0.7792293 | 0.0001387304 | 0.7799189 | 0.01185607 | 0.7799133 | 0.01061296
[13 empty] | 44691 | 0.7858999 | 0.7792293 | 0.0001387304 | 0.7799189 | 0.01185607 | 0.7799133 | 0.01061296
[13 empty] | 44696 | 0.7896246 | 0.7792293 | 0.0001387304 | 0.7799189 | 0.01185607 | 0.7799133 | 0.01061296
[13 empty] | 44701 | 0.7821753 | 0.7792293 | 0.0001387304 | 0.7799189 | 0.01185607 | 0.7799133 | 0.01061296
[13 empty] | 44706 | 0.7821753 | 0.7792293 | 0.0001387304 | 0.7799189 | 0.01185607 | 0.7799133 | 0.01061296
[13 empty] | 44711 | 0.7784506 | 0.7792293 | 0.0001387304 | 0.7799189 | 0.01185607 | 0.7799133 | 0.01061296
[13 empty] | 44716 | 0.7858999 | 0.7792293 | 0.0001387304 | 0.7799189 | 0.01185607 | 0.7799133 | 0.01061296
[13 empty] | 44721 | 0.7858999 | 0.7792293 | 0.0001387304 | 0.7799189 | 0.01185607 | 0.7799133 | 0.01061296
[13 empty] | 44726 | 0.7858999 | 0.7792293 | 0.0001387304 | 0.7799189 | 0.01185607 | 0.7799133 | 0.01061296
[13 empty] | 44731 | 0.7821753 | 0.7792293 | 0.0001387304 | 0.7799189 | 0.01185607 | 0.7799133 | 0.01061296
[13 empty] | 44736 | 0.7821753 | 0.7792293 | 0.0001387304 | 0.7799189 | 0.01185607 | 0.7799133 | 0.01061296
[13 empty] | 44741 | 0.7858999 | 0.7792293 | 0.0001387304 | 0.7799189 | 0.01185607 | 0.7799133 | 0.01061296
[13 empty] | 44746 | 0.7896246 | 0.7792293 | 0.0001387304 | 0.7799189 | 0.01185607 | 0.7799133 | 0.01061296
[13 empty] | 44751 | 0.7896246 | 0.7792293 | 0.0001387304 | 0.7799189 | 0.01185607 | 0.7799133 | 0.01061296
[13 empty] | 44756 | 0.7858999 | 0.7792293 | 0.0001387304 | 0.7799189 | 0.01185607 | 0.7799133 | 0.01061296
[13 empty] | 44761 | 0.7858999 | 0.7792293 | 0.0001387304 | 0.7799189 | 0.01185607 | 0.7799133 | 0.01061296
[13 empty] | 44766 | 0.7821753 | 0.7792293 | 0.0001387304 | 0.7799189 | 0.01185607 | 0.7799133 | 0.01061296
[13 empty] | 44771 | 0.7784506 | 0.7792293 | 0.0001387304 | 0.7799189 | 0.01185607 | 0.7799133 | 0.01061296
[13 empty] | 44776 | 0.7858999 | 0.7792293 | 0.0001387304 | 0.7799189 | 0.01185607 | 0.7799133 | 0.01061296
[13 empty] | 44781 | 0.7784506 | 0.7792293 | 0.0001387304 | 0.7799189 | 0.01185607 | 0.7799133 | 0.01061296
[13 empty] | 44786 | 0.7858999 | 0.7792293 | 0.0001387304 | 0.7799189 | 0.01185607 | 0.7799133 | 0.01061296
[13 empty] | 44791 | 0.7858999 | 0.7792293 | 0.0001387304 | 0.7799189 | 0.01185607 | 0.7799133 | 0.01061296
[13 empty] | 44796 | 0.7821753 | 0.7792293 | 0.0001387304 | 0.7799189 | 0.01185607 | 0.7799133 | 0.01061296
[13 empty] | 44801 | 0.7858999 | 0.7792293 | 0.0001387304 | 0.7799189 | 0.01185607 | 0.7799133 | 0.01061296
[13 empty] | 44806 | 0.7858999 | 0.7792293 | 0.0001387304 | 0.7799189 | 0.01185607 | 0.7799133 | 0.01061296
[13 empty] | 44811 | 0.7821753 | 0.7792293 | 0.0001387304 | 0.7799189 | 0.01185607 | 0.7799133 | 0.01061296
[13 empty] | 44816 | 0.7821753 | 0.7792293 | 0.0001387304 | 0.7799189 | 0.01185607 | 0.7799133 | 0.01061296
[13 empty] | 44821 | 0.7821753 | 0.7792293 | 0.0001387304 | 0.7799189 | 0.01185607 | 0.7799133 | 0.01061296
[13 empty] | 44826 | 0.7858999 | 0.7792293 | 0.0001387304 | 0.7799189 | 0.01185607 | 0.7799133 | 0.01061296
[13 empty] | 44831 | 0.7858999 | 0.7792293 | 0.0001387304 | 0.7799189 | 0.01185607 | 0.7799133 | 0.01061296
[13 empty] | 44836 | 0.7858999 | 0.7792293 | 0.0001387304 | 0.7799189 | 0.01185607 | 0.7799133 | 0.01061296
[13 empty] | 44841 | 0.7821753 | 0.7792293 | 0.0001387304 | 0.7799189 | 0.01185607 | 0.7799133 | 0.01061296
[13 empty] | 44846 | 0.7821753 | 0.7792293 | 0.0001387304 | 0.7799189 | 0.01185607 | 0.7799133 | 0.01061296
[13 empty] | 44851 | 0.7784506 | 0.7792293 | 0.0001387304 | 0.7799189 | 0.01185607 | 0.7799133 | 0.01061296
[13 empty] | 44856 | 0.7784506 | 0.7792293 | 0.0001387304 | 0.7799189 | 0.01185607 | 0.7799133 | 0.01061296
[13 empty] | 44861 | 0.7821753 | 0.7792293 | 0.0001387304 | 0.7799189 | 0.01185607 | 0.7799133 | 0.01061296
[13 empty] | 44866 | 0.7858999 | 0.7792293 | 0.0001387304 | 0.7799189 | 0.01185607 | 0.7799133 | 0.01061296
[13 empty] | 44871 | 0.7821753 | 0.7792293 | 0.0001387304 | 0.7799189 | 0.01185607 | 0.7799133 | 0.01061296
[13 empty] | 44876 | 0.7821753 | 0.7792293 | 0.0001387304 | 0.7799189 | 0.01185607 | 0.7799133 | 0.01061296
[13 empty] | 44881 | 0.7821753 | 0.7792293 | 0.0001387304 | 0.7799189 | 0.01185607 | 0.7799133 | 0.01061296
[13 empty] | 44886 | 0.7821753 | 0.7792293 | 0.0001387304 | 0.7799189 | 0.01185607 | 0.7799133 | 0.01061296
[13 empty] | 44891 | 0.7821753 | 0.7792293 | 0.0001387304 | 0.7799189 | 0.01185607 | 0.7799133 | 0.01061296
[13 empty] | 44896 | 0.7821753 | 0.7792293 | 0.0001387304 | 0.7799189 | 0.01185607 | 0.7799133 | 0.01061296
[13 empty] | 44901 | 0.7858999 | 0.7792293 | 0.0001387304 | 0.7799189 | 0.01185607 | 0.7799133 | 0.01061296
[13 empty] | 44906 | 0.7858999 | 0.7792293 | 0.0001387304 | 0.7799189 | 0.01185607 | 0.7799133 | 0.01061296
[13 empty] | 44911 | 0.7821753 | 0.7792293 | 0.0001387304 | 0.7799189 | 0.01185607 | 0.7799133 | 0.01061296
[13 empty] | 44916 | 0.7858999 | 0.7792293 | 0.0001387304 | 0.7799189 | 0.01185607 | 0.7799133 | 0.01061296
[13 empty] | 44921 | 0.7821753 | 0.7792293 | 0.0001387304 | 0.7799189 | 0.01185607 | 0.7799133 | 0.01061296
[13 empty] | 44926 | 0.7896246 | 0.7792293 | 0.0001387304 | 0.7799189 | 0.01185607 | 0.7799133 | 0.01061296
[13 empty] | 44931 | 0.7821753 | 0.7792293 | 0.0001387304 | 0.7799189 | 0.01185607 | 0.7799133 | 0.01061296
[13 empty] | 44936 | 0.7821753 | 0.7792293 | 0.0001387304 | 0.7799189 | 0.01185607 | 0.7799133 | 0.01061296
[13 empty] | 44941 | 0.7858999 | 0.7792293 | 0.0001387304 | 0.7799189 | 0.01185607 | 0.7799133 | 0.01061296
[13 empty] | 44946 | 0.7821753 | 0.7792293 | 0.0001387304 | 0.7799189 | 0.01185607 | 0.7799133 | 0.01061296
[13 empty] | 44951 | 0.7821753 | 0.7792293 | 0.0001387304 | 0.7799189 | 0.01185607 | 0.7799133 | 0.01061296
[13 empty] | 44956 | 0.7858999 | 0.7792293 | 0.0001387304 | 0.7799189 | 0.01185607 | 0.7799133 | 0.01061296
[13 empty] | 44961 | 0.7858999 | 0.7792293 | 0.0001387304 | 0.7799189 | 0.01185607 | 0.7799133 | 0.01061296
[13 empty] | 44966 | 0.7858999 | 0.7792293 | 0.0001387304 | 0.7799189 | 0.01185607 | 0.7799133 | 0.01061296
[13 empty] | 44971 | 0.7821753 | 0.7792293 | 0.0001387304 | 0.7799189 | 0.01185607 | 0.7799133 | 0.01061296
[13 empty] | 44976 | 0.7821753 | 0.7792293 | 0.0001387304 | 0.7799189 | 0.01185607 | 0.7799133 | 0.01061296
[13 empty] | 44981 | 0.7858999 | 0.7792293 | 0.0001387304 | 0.7799189 | 0.01185607 | 0.7799133 | 0.01061296
[13 empty] | 44986 | 0.7821753 | 0.7792293 | 0.0001387304 | 0.7799189 | 0.01185607 | 0.7799133 | 0.01061296
[13 empty] | 44991 | 0.7784506 | 0.7792293 | 0.0001387304 | 0.7799189 | 0.01185607 | 0.7799133 | 0.01061296
[13 empty] | 44996 | 0.7821753 | 0.7792293 | 0.0001387304 | 0.7799189 | 0.01185607 | 0.7799133 | 0.01061296
[13 empty] | 45001 | 0.7821753 | 0.7792293 | 0.0001387304 | 0.7799189 | 0.01185607 | 0.7799133 | 0.01061296
[13 empty] | 45006 | 0.7821753 | 0.7792293 | 0.0001387304 | 0.7799189 | 0.01185607 | 0.7799133 | 0.01061296
[13 empty] | 45011 | 0.7821753 | 0.7792293 | 0.0001387304 | 0.7799189 | 0.01185607 | 0.7799133 | 0.01061296
[13 empty] | 45016 | 0.7784506 | 0.7792293 | 0.0001387304 | 0.7799189 | 0.01185607 | 0.7799133 | 0.01061296
[13 empty] | 45021 | 0.7896246 | 0.7792293 | 0.0001387304 | 0.7799189 | 0.01185607 | 0.7799133 | 0.01061296
[13 empty] | 45026 | 0.7896246 | 0.7792293 | 0.0001387304 | 0.7799189 | 0.01185607 | 0.7799133 | 0.01061296
[13 empty] | 45031 | 0.7821753 | 0.7792293 | 0.0001387304 | 0.7799189 | 0.01185607 | 0.7799133 | 0.01061296
[13 empty] | 45036 | 0.7821753 | 0.7792293 | 0.0001387304 | 0.7799189 | 0.01185607 | 0.7799133 | 0.01061296
[13 empty] | 45041 | 0.7821753 | 0.7792293 | 0.0001387304 | 0.7799189 | 0.01185607 | 0.7799133 | 0.01061296
[13 empty] | 45046 | 0.7858999 | 0.7792293 | 0.0001387304 | 0.7799189 | 0.01185607 | 0.7799133 | 0.01061296
[13 empty] | 45051 | 0.7858999 | 0.7792293 | 0.0001387304 | 0.7799189 | 0.01185607 | 0.7799133 | 0.01061296
[13 empty] | 45056 | 0.7821753 | 0.7792293 | 0.0001387304 | 0.7799189 | 0.01185607 | 0.7799133 | 0.01061296
[13 empty] | 45061 | 0.7858999 | 0.7792293 | 0.0001387304 | 0.7799189 | 0.01185607 | 0.7799133 | 0.01061296
[13 empty] | 45066 | 0.7821753 | 0.7792293 | 0.0001387304 | 0.7799189 | 0.01185607 | 0.7799133 | 0.01061296
[13 empty] | 45071 | 0.7858999 | 0.7792293 | 0.0001387304 | 0.7799189 | 0.01185607 | 0.7799133 | 0.01061296
[13 empty] | 45076 | 0.7858999 | 0.7792293 | 0.0001387304 | 0.7799189 | 0.01185607 | 0.7799133 | 0.01061296
[13 empty] | 45081 | 0.7821753 | 0.7792293 | 0.0001387304 | 0.7799189 | 0.01185607 | 0.7799133 | 0.01061296
[13 empty] | 45086 | 0.7858999 | 0.7792293 | 0.0001387304 | 0.7799189 | 0.01185607 | 0.7799133 | 0.01061296
[13 empty] | 45091 | 0.7821753 | 0.7792293 | 0.0001387304 | 0.7799189 | 0.01185607 | 0.7799133 | 0.01061296
[13 empty] | 45096 | 0.7896246 | 0.7792293 | 0.0001387304 | 0.7799189 | 0.01185607 | 0.7799133 | 0.01061296
[13 empty] | 45101 | 0.7821753 | 0.7792293 | 0.0001387304 | 0.7799189 | 0.01185607 | 0.7799133 | 0.01061296
[13 empty] | 45106 | 0.7821753 | 0.7792293 | 0.0001387304 | 0.7799189 | 0.01185607 | 0.7799133 | 0.01061296
[13 empty] | 45111 | 0.7858999 | 0.7792293 | 0.0001387304 | 0.7799189 | 0.01185607 | 0.7799133 | 0.01061296
[13 empty] | 45116 | 0.7821753 | 0.7792293 | 0.0001387304 | 0.7799189 | 0.01185607 | 0.7799133 | 0.01061296
[13 empty] | 45121 | 0.7858999 | 0.7792293 | 0.0001387304 | 0.7799189 | 0.01185607 | 0.7799133 | 0.01061296
[13 empty] | 45126 | 0.7821753 | 0.7792293 | 0.0001387304 | 0.7799189 | 0.01185607 | 0.7799133 | 0.01061296
[13 empty] | 45131 | 0.7858999 | 0.7792293 | 0.0001387304 | 0.7799189 | 0.01185607 | 0.7799133 | 0.01061296
[13 empty] | 45136 | 0.7821753 | 0.7792293 | 0.0001387304 | 0.7799189 | 0.01185607 | 0.7799133 | 0.01061296
[13 empty] | 45141 | 0.7784506 | 0.7792293 | 0.0001387304 | 0.7799189 | 0.01185607 | 0.7799133 | 0.01061296
[13 empty] | 45146 | 0.7858999 | 0.7792293 | 0.0001387304 | 0.7799189 | 0.01185607 | 0.7799133 | 0.01061296
[13 empty] | 45151 | 0.7821753 | 0.7792293 | 0.0001387304 | 0.7799189 | 0.01185607 | 0.7799133 | 0.01061296
[13 empty] | 45156 | 0.7858999 | 0.7792293 | 0.0001387304 | 0.7799189 | 0.01185607 | 0.7799133 | 0.01061296
[13 empty] | 45161 | 0.7821753 | 0.7792293 | 0.0001387304 | 0.7799189 | 0.01185607 | 0.7799133 | 0.01061296
[13 empty] | 45166 | 0.7821753 | 0.7792293 | 0.0001387304 | 0.7799189 | 0.01185607 | 0.7799133 | 0.01061296
[13 empty] | 45171 | 0.7821753 | 0.7792293 | 0.0001387304 | 0.7799189 | 0.01185607 | 0.7799133 | 0.01061296
[13 empty] | 45176 | 0.7858999 | 0.7792293 | 0.0001387304 | 0.7799189 | 0.01185607 | 0.7799133 | 0.01061296
[13 empty] | 45181 | 0.7784506 | 0.7792293 | 0.0001387304 | 0.7799189 | 0.01185607 | 0.7799133 | 0.01061296
[13 empty] | 45186 | 0.7858999 | 0.7792293 | 0.0001387304 | 0.7799189 | 0.01185607 | 0.7799133 | 0.01061296
[13 empty] | 45191 | 0.7821753 | 0.7792293 | 0.0001387304 | 0.7799189 | 0.01185607 | 0.7799133 | 0.01061296
[13 empty] | 45196 | 0.7858999 | 0.7792293 | 0.0001387304 | 0.7799189 | 0.01185607 | 0.7799133 | 0.01061296
[13 empty] | 45201 | 0.7858999 | 0.7792293 | 0.0001387304 | 0.7799189 | 0.01185607 | 0.7799133 | 0.01061296
[13 empty] | 45206 | 0.7821753 | 0.7792293 | 0.0001387304 | 0.7799189 | 0.01185607 | 0.7799133 | 0.01061296
[13 empty] | 45211 | 0.7821753 | 0.7792293 | 0.0001387304 | 0.7799189 | 0.01185607 | 0.7799133 | 0.01061296
[13 empty] | 45216 | 0.774726 | 0.7792293 | 0.0001387304 | 0.7799189 | 0.01185607 | 0.7799133 | 0.01061296
[13 empty] | 45221 | 0.7858999 | 0.7792293 | 0.0001387304 | 0.7799189 | 0.01185607 | 0.7799133 | 0.01061296
[13 empty] | 45226 | 0.7821753 | 0.7792293 | 0.0001387304 | 0.7799189 | 0.01185607 | 0.7799133 | 0.01061296
[13 empty] | 45231 | 0.7784506 | 0.7792293 | 0.0001387304 | 0.7799189 | 0.01185607 | 0.7799133 | 0.01061296
[13 empty] | 45236 | 0.7821753 | 0.7792293 | 0.0001387304 | 0.7799189 | 0.01185607 | 0.7799133 | 0.01061296
[13 empty] | 45241 | 0.7821753 | 0.7792293 | 0.0001387304 | 0.7799189 | 0.01185607 | 0.7799133 | 0.01061296
[13 empty] | 45246 | 0.7858999 | 0.7792293 | 0.0001387304 | 0.7799189 | 0.01185607 | 0.7799133 | 0.01061296
[13 empty] | 45251 | 0.7821753 | 0.7792293 | 0.0001387304 | 0.7799189 | 0.01185607 | 0.7799133 | 0.01061296
[13 empty] | 45256 | 0.7821753 | 0.7792293 | 0.0001387304 | 0.7799189 | 0.01185607 | 0.7799133 | 0.01061296
[13 empty] | 45261 | 0.7821753 | 0.7792293 | 0.0001387304 | 0.7799189 | 0.01185607 | 0.7799133 | 0.01061296
[13 empty] | 45266 | 0.7821753 | 0.7792293 | 0.0001387304 | 0.7799189 | 0.01185607 | 0.7799133 | 0.01061296
[13 empty] | 45271 | 0.7821753 | 0.7792293 | 0.0001387304 | 0.7799189 | 0.01185607 | 0.7799133 | 0.01061296
[13 empty] | 45276 | 0.7784506 | 0.7792293 | 0.0001387304 | 0.7799189 | 0.01185607 | 0.7799133 | 0.01061296
[13 empty] | 45281 | 0.7858999 | 0.7792293 | 0.0001387304 | 0.7799189 | 0.01185607 | 0.7799133 | 0.01061296
[13 empty] | 45286 | 0.7784506 | 0.7792293 | 0.0001387304 | 0.7799189 | 0.01185607 | 0.7799133 | 0.01061296
[13 empty] | 45291 | 0.7821753 | 0.7792293 | 0.0001387304 | 0.7799189 | 0.01185607 | 0.7799133 | 0.01061296
[13 empty] | 45296 | 0.7896246 | 0.7792293 | 0.0001387304 | 0.7799189 | 0.01185607 | 0.7799133 | 0.01061296
[13 empty] | 45301 | 0.7821753 | 0.7792293 | 0.0001387304 | 0.7799189 | 0.01185607 | 0.7799133 | 0.01061296
[13 empty] | 45306 | 0.7821753 | 0.7792293 | 0.0001387304 | 0.7799189 | 0.01185607 | 0.7799133 | 0.01061296
[13 empty] | 45311 | 0.7784506 | 0.7792293 | 0.0001387304 | 0.7799189 | 0.01185607 | 0.7799133 | 0.01061296
[13 empty] | 45316 | 0.7858999 | 0.7792293 | 0.0001387304 | 0.7799189 | 0.01185607 | 0.7799133 | 0.01061296
[13 empty] | 45321 | 0.7784506 | 0.7792293 | 0.0001387304 | 0.7799189 | 0.01185607 | 0.7799133 | 0.01061296
[13 empty] | 45326 | 0.7784506 | 0.7792293 | 0.0001387304 | 0.7799189 | 0.01185607 | 0.7799133 | 0.01061296
[13 empty] | 45331 | 0.7858999 | 0.7792293 | 0.0001387304 | 0.7799189 | 0.01185607 | 0.7799133 | 0.01061296
[13 empty] | 45336 | 0.7821753 | 0.7792293 | 0.0001387304 | 0.7799189 | 0.01185607 | 0.7799133 | 0.01061296
[13 empty] | 45341 | 0.7858999 | 0.7792293 | 0.0001387304 | 0.7799189 | 0.01185607 | 0.7799133 | 0.01061296
[13 empty] | 45346 | 0.7896246 | 0.7792293 | 0.0001387304 | 0.7799189 | 0.01185607 | 0.7799133 | 0.01061296
[13 empty] | 45351 | 0.7821753 | 0.7792293 | 0.0001387304 | 0.7799189 | 0.01185607 | 0.7799133 | 0.01061296
[13 empty] | 45356 | 0.7821753 | 0.7792293 | 0.0001387304 | 0.7799189 | 0.01185607 | 0.7799133 | 0.01061296
[13 empty] | 45361 | 0.7784506 | 0.7792293 | 0.0001387304 | 0.7799189 | 0.01185607 | 0.7799133 | 0.01061296
[13 empty] | 45366 | 0.7858999 | 0.7792293 | 0.0001387304 | 0.7799189 | 0.01185607 | 0.7799133 | 0.01061296
[13 empty] | 45371 | 0.7858999 | 0.7792293 | 0.0001387304 | 0.7799189 | 0.01185607 | 0.7799133 | 0.01061296
[13 empty] | 45376 | 0.7821753 | 0.7792293 | 0.0001387304 | 0.7799189 | 0.01185607 | 0.7799133 | 0.01061296
[13 empty] | 45381 | 0.7821753 | 0.7792293 | 0.0001387304 | 0.7799189 | 0.01185607 | 0.7799133 | 0.01061296
[13 empty] | 45386 | 0.7821753 | 0.7792293 | 0.0001387304 | 0.7799189 | 0.01185607 | 0.7799133 | 0.01061296
[13 empty] | 45391 | 0.7784506 | 0.7792293 | 0.0001387304 | 0.7799189 | 0.01185607 | 0.7799133 | 0.01061296
[13 empty] | 45396 | 0.7821753 | 0.7792293 | 0.0001387304 | 0.7799189 | 0.01185607 | 0.7799133 | 0.01061296
[13 empty] | 45401 | 0.7784506 | 0.7792293 | 0.0001387304 | 0.7799189 | 0.01185607 | 0.7799133 | 0.01061296
[13 empty] | 45406 | 0.7821753 | 0.7792293 | 0.0001387304 | 0.7799189 | 0.01185607 | 0.7799133 | 0.01061296
[13 empty] | 45411 | 0.7821753 | 0.7792293 | 0.0001387304 | 0.7799189 | 0.01185607 | 0.7799133 | 0.01061296
[13 empty] | 45416 | 0.7784506 | 0.7792293 | 0.0001387304 | 0.7799189 | 0.01185607 | 0.7799133 | 0.01061296
[13 empty] | 45421 | 0.7784506 | 0.7792293 | 0.0001387304 | 0.7799189 | 0.01185607 | 0.7799133 | 0.01061296
[13 empty] | 45426 | 0.7784506 | 0.7792293 | 0.0001387304 | 0.7799189 | 0.01185607 | 0.7799133 | 0.01061296
[13 empty] | 45431 | 0.7821753 | 0.7792293 | 0.0001387304 | 0.7799189 | 0.01185607 | 0.7799133 | 0.01061296
[13 empty] | 45436 | 0.7784506 | 0.7792293 | 0.0001387304 | 0.7799189 | 0.01185607 | 0.7799133 | 0.01061296
[13 empty] | 45441 | 0.7784506 | 0.7792293 | 0.0001387304 | 0.7799189 | 0.01185607 | 0.7799133 | 0.01061296
[13 empty] | 45446 | 0.7784506 | 0.7792293 | 0.0001387304 | 0.7799189 | 0.01185607 | 0.7799133 | 0.01061296
[13 empty] | 45451 | 0.7821753 | 0.7792293 | 0.0001387304 | 0.7799189 | 0.01185607 | 0.7799133 | 0.01061296
[13 empty] | 45456 | 0.7784506 | 0.7792293 | 0.0001387304 | 0.7799189 | 0.01185607 | 0.7799133 | 0.01061296
[13 empty] | 45461 | 0.7821753 | 0.7792293 | 0.0001387304 | 0.7799189 | 0.01185607 | 0.7799133 | 0.01061296
[13 empty] | 45466 | 0.7858999 | 0.7792293 | 0.0001387304 | 0.7799189 | 0.01185607 | 0.7799133 | 0.01061296
[13 empty] | 45471 | 0.7784506 | 0.7792293 | 0.0001387304 | 0.7799189 | 0.01185607 | 0.7799133 | 0.01061296
[13 empty] | 45476 | 0.7821753 | 0.7792293 | 0.0001387304 | 0.7799189 | 0.01185607 | 0.7799133 | 0.01061296
[13 empty] | 45481 | 0.7821753 | 0.7792293 | 0.0001387304 | 0.7799189 | 0.01185607 | 0.7799133 | 0.01061296
[13 empty] | 45486 | 0.7784506 | 0.7792293 | 0.0001387304 | 0.7799189 | 0.01185607 | 0.7799133 | 0.01061296
[13 empty] | 45491 | 0.7784506 | 0.7792293 | 0.0001387304 | 0.7799189 | 0.01185607 | 0.7799133 | 0.01061296
[13 empty] | 45496 | 0.7858999 | 0.7792293 | 0.0001387304 | 0.7799189 | 0.01185607 | 0.7799133 | 0.01061296
[13 empty] | 45501 | 0.7784506 | 0.7792293 | 0.0001387304 | 0.7799189 | 0.01185607 | 0.7799133 | 0.01061296
[13 empty] | 45506 | 0.7821753 | 0.7792293 | 0.0001387304 | 0.7799189 | 0.01185607 | 0.7799133 | 0.01061296
[13 empty] | 45511 | 0.7858999 | 0.7792293 | 0.0001387304 | 0.7799189 | 0.01185607 | 0.7799133 | 0.01061296
[13 empty] | 45516 | 0.7821753 | 0.7792293 | 0.0001387304 | 0.7799189 | 0.01185607 | 0.7799133 | 0.01061296
[13 empty] | 45521 | 0.7858999 | 0.7792293 | 0.0001387304 | 0.7799189 | 0.01185607 | 0.7799133 | 0.01061296
[13 empty] | 45526 | 0.7784506 | 0.7792293 | 0.0001387304 | 0.7799189 | 0.01185607 | 0.7799133 | 0.01061296
[13 empty] | 45531 | 0.7784506 | 0.7792293 | 0.0001387304 | 0.7799189 | 0.01185607 | 0.7799133 | 0.01061296
[13 empty] | 45536 | 0.7821753 | 0.7792293 | 0.0001387304 | 0.7799189 | 0.01185607 | 0.7799133 | 0.01061296
[13 empty] | 45541 | 0.7821753 | 0.7792293 | 0.0001387304 | 0.7799189 | 0.01185607 | 0.7799133 | 0.01061296
[13 empty] | 45546 | 0.7821753 | 0.7792293 | 0.0001387304 | 0.7799189 | 0.01185607 | 0.7799133 | 0.01061296
[13 empty] | 45551 | 0.7821753 | 0.7792293 | 0.0001387304 | 0.7799189 | 0.01185607 | 0.7799133 | 0.01061296
[13 empty] | 45556 | 0.7858999 | 0.7792293 | 0.0001387304 | 0.7799189 | 0.01185607 | 0.7799133 | 0.01061296
[13 empty] | 45561 | 0.7821753 | 0.7792293 | 0.0001387304 | 0.7799189 | 0.01185607 | 0.7799133 | 0.01061296
[13 empty] | 45566 | 0.7821753 | 0.7792293 | 0.0001387304 | 0.7799189 | 0.01185607 | 0.7799133 | 0.01061296
[13 empty] | 45571 | 0.7784506 | 0.7792293 | 0.0001387304 | 0.7799189 | 0.01185607 | 0.7799133 | 0.01061296
[13 empty] | 45576 | 0.7858999 | 0.7792293 | 0.0001387304 | 0.7799189 | 0.01185607 | 0.7799133 | 0.01061296
[13 empty] | 45581 | 0.7821753 | 0.7792293 | 0.0001387304 | 0.7799189 | 0.01185607 | 0.7799133 | 0.01061296
[13 empty] | 45586 | 0.7858999 | 0.7792293 | 0.0001387304 | 0.7799189 | 0.01185607 | 0.7799133 | 0.01061296
[13 empty] | 45591 | 0.7821753 | 0.7792293 | 0.0001387304 | 0.7799189 | 0.01185607 | 0.7799133 | 0.01061296
[13 empty] | 45596 | 0.7821753 | 0.7792293 | 0.0001387304 | 0.7799189 | 0.01185607 | 0.7799133 | 0.01061296
[13 empty] | 45601 | 0.7784506 | 0.7792293 | 0.0001387304 | 0.7799189 | 0.01185607 | 0.7799133 | 0.01061296
[13 empty] | 45606 | 0.7821753 | 0.7792293 | 0.0001387304 | 0.7799189 | 0.01185607 | 0.7799133 | 0.01061296
[13 empty] | 45611 | 0.7821753 | 0.7792293 | 0.0001387304 | 0.7799189 | 0.01185607 | 0.7799133 | 0.01061296
[13 empty] | 45616 | 0.7821753 | 0.7792293 | 0.0001387304 | 0.7799189 | 0.01185607 | 0.7799133 | 0.01061296
[13 empty] | 45621 | 0.7821753 | 0.7792293 | 0.0001387304 | 0.7799189 | 0.01185607 | 0.7799133 | 0.01061296
[13 empty] | 45626 | 0.7821753 | 0.7792293 | 0.0001387304 | 0.7799189 | 0.01185607 | 0.7799133 | 0.01061296
[13 empty] | 45631 | 0.7784506 | 0.7792293 | 0.0001387304 | 0.7799189 | 0.01185607 | 0.7799133 | 0.01061296
[13 empty] | 45636 | 0.7858999 | 0.7792293 | 0.0001387304 | 0.7799189 | 0.01185607 | 0.7799133 | 0.01061296
[13 empty] | 45641 | 0.7858999 | 0.7792293 | 0.0001387304 | 0.7799189 | 0.01185607 | 0.7799133 | 0.01061296
[13 empty] | 45646 | 0.7858999 | 0.7792293 | 0.0001387304 | 0.7799189 | 0.01185607 | 0.7799133 | 0.01061296
[13 empty] | 45651 | 0.7821753 | 0.7792293 | 0.0001387304 | 0.7799189 | 0.01185607 | 0.7799133 | 0.01061296
[13 empty] | 45656 | 0.7858999 | 0.7792293 | 0.0001387304 | 0.7799189 | 0.01185607 | 0.7799133 | 0.01061296
[13 empty] | 45661 | 0.7821753 | 0.7792293 | 0.0001387304 | 0.7799189 | 0.01185607 | 0.7799133 | 0.01061296
[13 empty] | 45666 | 0.7821753 | 0.7792293 | 0.0001387304 | 0.7799189 | 0.01185607 | 0.7799133 | 0.01061296
[13 empty] | 45671 | 0.7821753 | 0.7792293 | 0.0001387304 | 0.7799189 | 0.01185607 | 0.7799133 | 0.01061296
[13 empty] | 45676 | 0.7821753 | 0.7792293 | 0.0001387304 | 0.7799189 | 0.01185607 | 0.7799133 | 0.01061296
[13 empty] | 45681 | 0.7784506 | 0.7792293 | 0.0001387304 | 0.7799189 | 0.01185607 | 0.7799133 | 0.01061296
[13 empty] | 45686 | 0.774726 | 0.7792293 | 0.0001387304 | 0.7799189 | 0.01185607 | 0.7799133 | 0.01061296
[13 empty] | 45691 | 0.7821753 | 0.7792293 | 0.0001387304 | 0.7799189 | 0.01185607 | 0.7799133 | 0.01061296
[13 empty] | 45696 | 0.7858999 | 0.7792293 | 0.0001387304 | 0.7799189 | 0.01185607 | 0.7799133 | 0.01061296
[13 empty] | 45701 | 0.7821753 | 0.7792293 | 0.0001387304 | 0.7799189 | 0.01185607 | 0.7799133 | 0.01061296
[13 empty] | 45706 | 0.7784506 | 0.7792293 | 0.0001387304 | 0.7799189 | 0.01185607 | 0.7799133 | 0.01061296
[13 empty] | 45711 | 0.774726 | 0.7792293 | 0.0001387304 | 0.7799189 | 0.01185607 | 0.7799133 | 0.01061296
[13 empty] | 45716 | 0.7858999 | 0.7792293 | 0.0001387304 | 0.7799189 | 0.01185607 | 0.7799133 | 0.01061296
[13 empty] | 45721 | 0.7821753 | 0.7792293 | 0.0001387304 | 0.7799189 | 0.01185607 | 0.7799133 | 0.01061296
[13 empty] | 45726 | 0.7821753 | 0.7792293 | 0.0001387304 | 0.7799189 | 0.01185607 | 0.7799133 | 0.01061296
[13 empty] | 45731 | 0.7821753 | 0.7792293 | 0.0001387304 | 0.7799189 | 0.01185607 | 0.7799133 | 0.01061296
[13 empty] | 45736 | 0.7784506 | 0.7792293 | 0.0001387304 | 0.7799189 | 0.01185607 | 0.7799133 | 0.01061296
[13 empty] | 45741 | 0.7821753 | 0.7792293 | 0.0001387304 | 0.7799189 | 0.01185607 | 0.7799133 | 0.01061296
[13 empty] | 45746 | 0.7821753 | 0.7792293 | 0.0001387304 | 0.7799189 | 0.01185607 | 0.7799133 | 0.01061296
[13 empty] | 45751 | 0.7821753 | 0.7792293 | 0.0001387304 | 0.7799189 | 0.01185607 | 0.7799133 | 0.01061296
[13 empty] | 45756 | 0.7821753 | 0.7792293 | 0.0001387304 | 0.7799189 | 0.01185607 | 0.7799133 | 0.01061296
[13 empty] | 45761 | 0.7784506 | 0.7792293 | 0.0001387304 | 0.7799189 | 0.01185607 | 0.7799133 | 0.01061296
[13 empty] | 45766 | 0.7821753 | 0.7792293 | 0.0001387304 | 0.7799189 | 0.01185607 | 0.7799133 | 0.01061296
[13 empty] | 45771 | 0.7858999 | 0.7792293 | 0.0001387304 | 0.7799189 | 0.01185607 | 0.7799133 | 0.01061296
[13 empty] | 45776 | 0.7821753 | 0.7792293 | 0.0001387304 | 0.7799189 | 0.01185607 | 0.7799133 | 0.01061296
[13 empty] | 45781 | 0.7821753 | 0.7792293 | 0.0001387304 | 0.7799189 | 0.01185607 | 0.7799133 | 0.01061296
[13 empty] | 45786 | 0.7784506 | 0.7792293 | 0.0001387304 | 0.7799189 | 0.01185607 | 0.7799133 | 0.01061296
[13 empty] | 45791 | 0.7821753 | 0.7792293 | 0.0001387304 | 0.7799189 | 0.01185607 | 0.7799133 | 0.01061296
[13 empty] | 45796 | 0.7821753 | 0.7792293 | 0.0001387304 | 0.7799189 | 0.01185607 | 0.7799133 | 0.01061296
[13 empty] | 45801 | 0.7858999 | 0.7792293 | 0.0001387304 | 0.7799189 | 0.01185607 | 0.7799133 | 0.01061296
[13 empty] | 45806 | 0.7821753 | 0.7792293 | 0.0001387304 | 0.7799189 | 0.01185607 | 0.7799133 | 0.01061296
[13 empty] | 45811 | 0.7858999 | 0.7792293 | 0.0001387304 | 0.7799189 | 0.01185607 | 0.7799133 | 0.01061296
[13 empty] | 45816 | 0.7821753 | 0.7792293 | 0.0001387304 | 0.7799189 | 0.01185607 | 0.7799133 | 0.01061296
[13 empty] | 45821 | 0.7896246 | 0.7792293 | 0.0001387304 | 0.7799189 | 0.01185607 | 0.7799133 | 0.01061296
[13 empty] | 45826 | 0.7821753 | 0.7792293 | 0.0001387304 | 0.7799189 | 0.01185607 | 0.7799133 | 0.01061296
[13 empty] | 45831 | 0.7821753 | 0.7792293 | 0.0001387304 | 0.7799189 | 0.01185607 | 0.7799133 | 0.01061296
[13 empty] | 45836 | 0.7821753 | 0.7792293 | 0.0001387304 | 0.7799189 | 0.01185607 | 0.7799133 | 0.01061296
[13 empty] | 45841 | 0.7821753 | 0.7792293 | 0.0001387304 | 0.7799189 | 0.01185607 | 0.7799133 | 0.01061296
[13 empty] | 45846 | 0.7821753 | 0.7792293 | 0.0001387304 | 0.7799189 | 0.01185607 | 0.7799133 | 0.01061296
[13 empty] | 45851 | 0.7821753 | 0.7792293 | 0.0001387304 | 0.7799189 | 0.01185607 | 0.7799133 | 0.01061296
[13 empty] | 45856 | 0.7784506 | 0.7792293 | 0.0001387304 | 0.7799189 | 0.01185607 | 0.7799133 | 0.01061296
[13 empty] | 45861 | 0.7784506 | 0.7792293 | 0.0001387304 | 0.7799189 | 0.01185607 | 0.7799133 | 0.01061296
[13 empty] | 45866 | 0.7821753 | 0.7792293 | 0.0001387304 | 0.7799189 | 0.01185607 | 0.7799133 | 0.01061296
[13 empty] | 45871 | 0.7821753 | 0.7792293 | 0.0001387304 | 0.7799189 | 0.01185607 | 0.7799133 | 0.01061296
[13 empty] | 45876 | 0.7821753 | 0.7792293 | 0.0001387304 | 0.7799189 | 0.01185607 | 0.7799133 | 0.01061296
[13 empty] | 45881 | 0.7858999 | 0.7792293 | 0.0001387304 | 0.7799189 | 0.01185607 | 0.7799133 | 0.01061296
[13 empty] | 45886 | 0.7821753 | 0.7792293 | 0.0001387304 | 0.7799189 | 0.01185607 | 0.7799133 | 0.01061296
[13 empty] | 45891 | 0.7821753 | 0.7792293 | 0.0001387304 | 0.7799189 | 0.01185607 | 0.7799133 | 0.01061296
[13 empty] | 45896 | 0.7858999 | 0.7792293 | 0.0001387304 | 0.7799189 | 0.01185607 | 0.7799133 | 0.01061296
[13 empty] | 45901 | 0.7821753 | 0.7792293 | 0.0001387304 | 0.7799189 | 0.01185607 | 0.7799133 | 0.01061296
[13 empty] | 45906 | 0.7784506 | 0.7792293 | 0.0001387304 | 0.7799189 | 0.01185607 | 0.7799133 | 0.01061296
[13 empty] | 45911 | 0.7821753 | 0.7792293 | 0.0001387304 | 0.7799189 | 0.01185607 | 0.7799133 | 0.01061296
[13 empty] | 45916 | 0.7821753 | 0.7792293 | 0.0001387304 | 0.7799189 | 0.01185607 | 0.7799133 | 0.01061296
[13 empty] | 45921 | 0.7821753 | 0.7792293 | 0.0001387304 | 0.7799189 | 0.01185607 | 0.7799133 | 0.01061296
[13 empty] | 45926 | 0.7821753 | 0.7792293 | 0.0001387304 | 0.7799189 | 0.01185607 | 0.7799133 | 0.01061296
[13 empty] | 45931 | 0.7858999 | 0.7792293 | 0.0001387304 | 0.7799189 | 0.01185607 | 0.7799133 | 0.01061296
[13 empty] | 45936 | 0.7784506 | 0.7792293 | 0.0001387304 | 0.7799189 | 0.01185607 | 0.7799133 | 0.01061296
[13 empty] | 45941 | 0.7858999 | 0.7792293 | 0.0001387304 | 0.7799189 | 0.01185607 | 0.7799133 | 0.01061296
[13 empty] | 45946 | 0.7858999 | 0.7792293 | 0.0001387304 | 0.7799189 | 0.01185607 | 0.7799133 | 0.01061296
[13 empty] | 45951 | 0.7858999 | 0.7792293 | 0.0001387304 | 0.7799189 | 0.01185607 | 0.7799133 | 0.01061296
[13 empty] | 45956 | 0.7821753 | 0.7792293 | 0.0001387304 | 0.7799189 | 0.01185607 | 0.7799133 | 0.01061296
[13 empty] | 45961 | 0.7858999 | 0.7792293 | 0.0001387304 | 0.7799189 | 0.01185607 | 0.7799133 | 0.01061296
[13 empty] | 45966 | 0.7784506 | 0.7792293 | 0.0001387304 | 0.7799189 | 0.01185607 | 0.7799133 | 0.01061296
[13 empty] | 45971 | 0.7896246 | 0.7792293 | 0.0001387304 | 0.7799189 | 0.01185607 | 0.7799133 | 0.01061296
[13 empty] | 45976 | 0.7858999 | 0.7792293 | 0.0001387304 | 0.7799189 | 0.01185607 | 0.7799133 | 0.01061296
[13 empty] | 45981 | 0.7821753 | 0.7792293 | 0.0001387304 | 0.7799189 | 0.01185607 | 0.7799133 | 0.01061296
[13 empty] | 45986 | 0.7821753 | 0.7792293 | 0.0001387304 | 0.7799189 | 0.01185607 | 0.7799133 | 0.01061296
[13 empty] | 45991 | 0.7784506 | 0.7792293 | 0.0001387304 | 0.7799189 | 0.01185607 | 0.7799133 | 0.01061296
[13 empty] | 45996 | 0.7821753 | 0.7792293 | 0.0001387304 | 0.7799189 | 0.01185607 | 0.7799133 | 0.01061296
[13 empty] | 46001 | 0.7858999 | 0.7792293 | 0.0001387304 | 0.7799189 | 0.01185607 | 0.7799133 | 0.01061296
[13 empty] | 46006 | 0.7821753 | 0.7792293 | 0.0001387304 | 0.7799189 | 0.01185607 | 0.7799133 | 0.01061296
[13 empty] | 46011 | 0.7784506 | 0.7792293 | 0.0001387304 | 0.7799189 | 0.01185607 | 0.7799133 | 0.01061296
[13 empty] | 46016 | 0.7821753 | 0.7792293 | 0.0001387304 | 0.7799189 | 0.01185607 | 0.7799133 | 0.01061296
[13 empty] | 46021 | 0.7858999 | 0.7792293 | 0.0001387304 | 0.7799189 | 0.01185607 | 0.7799133 | 0.01061296
[13 empty] | 46026 | 0.7858999 | 0.7792293 | 0.0001387304 | 0.7799189 | 0.01185607 | 0.7799133 | 0.01061296
[13 empty] | 46031 | 0.7858999 | 0.7792293 | 0.0001387304 | 0.7799189 | 0.01185607 | 0.7799133 | 0.01061296
[13 empty] | 46036 | 0.7821753 | 0.7792293 | 0.0001387304 | 0.7799189 | 0.01185607 | 0.7799133 | 0.01061296
[13 empty] | 46041 | 0.7784506 | 0.7792293 | 0.0001387304 | 0.7799189 | 0.01185607 | 0.7799133 | 0.01061296
[13 empty] | 46046 | 0.7821753 | 0.7792293 | 0.0001387304 | 0.7799189 | 0.01185607 | 0.7799133 | 0.01061296
[13 empty] | 46051 | 0.7821753 | 0.7792293 | 0.0001387304 | 0.7799189 | 0.01185607 | 0.7799133 | 0.01061296
[13 empty] | 46056 | 0.7858999 | 0.7792293 | 0.0001387304 | 0.7799189 | 0.01185607 | 0.7799133 | 0.01061296
[13 empty] | 46061 | 0.7858999 | 0.7792293 | 0.0001387304 | 0.7799189 | 0.01185607 | 0.7799133 | 0.01061296
[13 empty] | 46066 | 0.7784506 | 0.7792293 | 0.0001387304 | 0.7799189 | 0.01185607 | 0.7799133 | 0.01061296
[13 empty] | 46071 | 0.7821753 | 0.7792293 | 0.0001387304 | 0.7799189 | 0.01185607 | 0.7799133 | 0.01061296
[13 empty] | 46076 | 0.7821753 | 0.7792293 | 0.0001387304 | 0.7799189 | 0.01185607 | 0.7799133 | 0.01061296
[13 empty] | 46081 | 0.7821753 | 0.7792293 | 0.0001387304 | 0.7799189 | 0.01185607 | 0.7799133 | 0.01061296
[13 empty] | 46086 | 0.7784506 | 0.7792293 | 0.0001387304 | 0.7799189 | 0.01185607 | 0.7799133 | 0.01061296
[13 empty] | 46091 | 0.7821753 | 0.7792293 | 0.0001387304 | 0.7799189 | 0.01185607 | 0.7799133 | 0.01061296
[13 empty] | 46096 | 0.7821753 | 0.7792293 | 0.0001387304 | 0.7799189 | 0.01185607 | 0.7799133 | 0.01061296
[13 empty] | 46101 | 0.7821753 | 0.7792293 | 0.0001387304 | 0.7799189 | 0.01185607 | 0.7799133 | 0.01061296
[13 empty] | 46106 | 0.7858999 | 0.7792293 | 0.0001387304 | 0.7799189 | 0.01185607 | 0.7799133 | 0.01061296
[13 empty] | 46111 | 0.7821753 | 0.7792293 | 0.0001387304 | 0.7799189 | 0.01185607 | 0.7799133 | 0.01061296
[13 empty] | 46116 | 0.7858999 | 0.7792293 | 0.0001387304 | 0.7799189 | 0.01185607 | 0.7799133 | 0.01061296
[13 empty] | 46121 | 0.7821753 | 0.7792293 | 0.0001387304 | 0.7799189 | 0.01185607 | 0.7799133 | 0.01061296
[13 empty] | 46126 | 0.7858999 | 0.7792293 | 0.0001387304 | 0.7799189 | 0.01185607 | 0.7799133 | 0.01061296
[13 empty] | 46131 | 0.7784506 | 0.7792293 | 0.0001387304 | 0.7799189 | 0.01185607 | 0.7799133 | 0.01061296
[13 empty] | 46136 | 0.7858999 | 0.7792293 | 0.0001387304 | 0.7799189 | 0.01185607 | 0.7799133 | 0.01061296
[13 empty] | 46141 | 0.7821753 | 0.7792293 | 0.0001387304 | 0.7799189 | 0.01185607 | 0.7799133 | 0.01061296
[13 empty] | 46146 | 0.7858999 | 0.7792293 | 0.0001387304 | 0.7799189 | 0.01185607 | 0.7799133 | 0.01061296
[13 empty] | 46151 | 0.7821753 | 0.7792293 | 0.0001387304 | 0.7799189 | 0.01185607 | 0.7799133 | 0.01061296
[13 empty] | 46156 | 0.7821753 | 0.7792293 | 0.0001387304 | 0.7799189 | 0.01185607 | 0.7799133 | 0.01061296
[13 empty] | 46161 | 0.7858999 | 0.7792293 | 0.0001387304 | 0.7799189 | 0.01185607 | 0.7799133 | 0.01061296
[13 empty] | 46166 | 0.7858999 | 0.7792293 | 0.0001387304 | 0.7799189 | 0.01185607 | 0.7799133 | 0.01061296
[13 empty] | 46171 | 0.7821753 | 0.7792293 | 0.0001387304 | 0.7799189 | 0.01185607 | 0.7799133 | 0.01061296
[13 empty] | 46176 | 0.7858999 | 0.7792293 | 0.0001387304 | 0.7799189 | 0.01185607 | 0.7799133 | 0.01061296
[13 empty] | 46181 | 0.7858999 | 0.7792293 | 0.0001387304 | 0.7799189 | 0.01185607 | 0.7799133 | 0.01061296
[13 empty] | 46186 | 0.7784506 | 0.7792293 | 0.0001387304 | 0.7799189 | 0.01185607 | 0.7799133 | 0.01061296
[13 empty] | 46191 | 0.7821753 | 0.7792293 | 0.0001387304 | 0.7799189 | 0.01185607 | 0.7799133 | 0.01061296
[13 empty] | 46196 | 0.7858999 | 0.7792293 | 0.0001387304 | 0.7799189 | 0.01185607 | 0.7799133 | 0.01061296
[13 empty] | 46201 | 0.7821753 | 0.7792293 | 0.0001387304 | 0.7799189 | 0.01185607 | 0.7799133 | 0.01061296
[13 empty] | 46206 | 0.7821753 | 0.7792293 | 0.0001387304 | 0.7799189 | 0.01185607 | 0.7799133 | 0.01061296
[13 empty] | 46211 | 0.7784506 | 0.7792293 | 0.0001387304 | 0.7799189 | 0.01185607 | 0.7799133 | 0.01061296
[13 empty] | 46216 | 0.7858999 | 0.7792293 | 0.0001387304 | 0.7799189 | 0.01185607 | 0.7799133 | 0.01061296
[13 empty] | 46221 | 0.7821753 | 0.7792293 | 0.0001387304 | 0.7799189 | 0.01185607 | 0.7799133 | 0.01061296
[13 empty] | 46226 | 0.7858999 | 0.7792293 | 0.0001387304 | 0.7799189 | 0.01185607 | 0.7799133 | 0.01061296
[13 empty] | 46231 | 0.7821753 | 0.7792293 | 0.0001387304 | 0.7799189 | 0.01185607 | 0.7799133 | 0.01061296
[13 empty] | 46236 | 0.7821753 | 0.7792293 | 0.0001387304 | 0.7799189 | 0.01185607 | 0.7799133 | 0.01061296
[13 empty] | 46241 | 0.7821753 | 0.7792293 | 0.0001387304 | 0.7799189 | 0.01185607 | 0.7799133 | 0.01061296
[13 empty] | 46246 | 0.7858999 | 0.7792293 | 0.0001387304 | 0.7799189 | 0.01185607 | 0.7799133 | 0.01061296
[13 empty] | 46251 | 0.7821753 | 0.7792293 | 0.0001387304 | 0.7799189 | 0.01185607 | 0.7799133 | 0.01061296
[13 empty] | 46256 | 0.7858999 | 0.7792293 | 0.0001387304 | 0.7799189 | 0.01185607 | 0.7799133 | 0.01061296
[13 empty] | 46261 | 0.7821753 | 0.7792293 | 0.0001387304 | 0.7799189 | 0.01185607 | 0.7799133 | 0.01061296
[13 empty] | 46266 | 0.7784506 | 0.7792293 | 0.0001387304 | 0.7799189 | 0.01185607 | 0.7799133 | 0.01061296
[13 empty] | 46271 | 0.7821753 | 0.7792293 | 0.0001387304 | 0.7799189 | 0.01185607 | 0.7799133 | 0.01061296
[13 empty] | 46276 | 0.7821753 | 0.7792293 | 0.0001387304 | 0.7799189 | 0.01185607 | 0.7799133 | 0.01061296
[13 empty] | 46281 | 0.7821753 | 0.7792293 | 0.0001387304 | 0.7799189 | 0.01185607 | 0.7799133 | 0.01061296
[13 empty] | 46286 | 0.7821753 | 0.7792293 | 0.0001387304 | 0.7799189 | 0.01185607 | 0.7799133 | 0.01061296
[13 empty] | 46291 | 0.7821753 | 0.7792293 | 0.0001387304 | 0.7799189 | 0.01185607 | 0.7799133 | 0.01061296
[13 empty] | 46296 | 0.7858999 | 0.7792293 | 0.0001387304 | 0.7799189 | 0.01185607 | 0.7799133 | 0.01061296
[13 empty] | 46301 | 0.7784506 | 0.7792293 | 0.0001387304 | 0.7799189 | 0.01185607 | 0.7799133 | 0.01061296
[13 empty] | 46306 | 0.7821753 | 0.7792293 | 0.0001387304 | 0.7799189 | 0.01185607 | 0.7799133 | 0.01061296
[13 empty] | 46311 | 0.7858999 | 0.7792293 | 0.0001387304 | 0.7799189 | 0.01185607 | 0.7799133 | 0.01061296
[13 empty] | 46316 | 0.7858999 | 0.7792293 | 0.0001387304 | 0.7799189 | 0.01185607 | 0.7799133 | 0.01061296
[13 empty] | 46321 | 0.7784506 | 0.7792293 | 0.0001387304 | 0.7799189 | 0.01185607 | 0.7799133 | 0.01061296
[13 empty] | 46326 | 0.7821753 | 0.7792293 | 0.0001387304 | 0.7799189 | 0.01185607 | 0.7799133 | 0.01061296
[13 empty] | 46331 | 0.7858999 | 0.7792293 | 0.0001387304 | 0.7799189 | 0.01185607 | 0.7799133 | 0.01061296
[13 empty] | 46336 | 0.7821753 | 0.7792293 | 0.0001387304 | 0.7799189 | 0.01185607 | 0.7799133 | 0.01061296
[13 empty] | 46341 | 0.7821753 | 0.7792293 | 0.0001387304 | 0.7799189 | 0.01185607 | 0.7799133 | 0.01061296
[13 empty] | 46346 | 0.7821753 | 0.7792293 | 0.0001387304 | 0.7799189 | 0.01185607 | 0.7799133 | 0.01061296
[13 empty] | 46351 | 0.7858999 | 0.7792293 | 0.0001387304 | 0.7799189 | 0.01185607 | 0.7799133 | 0.01061296
[13 empty] | 46356 | 0.7821753 | 0.7792293 | 0.0001387304 | 0.7799189 | 0.01185607 | 0.7799133 | 0.01061296
[13 empty] | 46361 | 0.7821753 | 0.7792293 | 0.0001387304 | 0.7799189 | 0.01185607 | 0.7799133 | 0.01061296
[13 empty] | 46366 | 0.7858999 | 0.7792293 | 0.0001387304 | 0.7799189 | 0.01185607 | 0.7799133 | 0.01061296
[13 empty] | 46371 | 0.7821753 | 0.7792293 | 0.0001387304 | 0.7799189 | 0.01185607 | 0.7799133 | 0.01061296
[13 empty] | 46376 | 0.7784506 | 0.7792293 | 0.0001387304 | 0.7799189 | 0.01185607 | 0.7799133 | 0.01061296
[13 empty] | 46381 | 0.7821753 | 0.7792293 | 0.0001387304 | 0.7799189 | 0.01185607 | 0.7799133 | 0.01061296
[13 empty] | 46386 | 0.7821753 | 0.7792293 | 0.0001387304 | 0.7799189 | 0.01185607 | 0.7799133 | 0.01061296
[13 empty] | 46391 | 0.7821753 | 0.7792293 | 0.0001387304 | 0.7799189 | 0.01185607 | 0.7799133 | 0.01061296
[13 empty] | 46396 | 0.7896246 | 0.7792293 | 0.0001387304 | 0.7799189 | 0.01185607 | 0.7799133 | 0.01061296
[13 empty] | 46401 | 0.7858999 | 0.7792293 | 0.0001387304 | 0.7799189 | 0.01185607 | 0.7799133 | 0.01061296
[13 empty] | 46406 | 0.7821753 | 0.7792293 | 0.0001387304 | 0.7799189 | 0.01185607 | 0.7799133 | 0.01061296
[13 empty] | 46411 | 0.7858999 | 0.7792293 | 0.0001387304 | 0.7799189 | 0.01185607 | 0.7799133 | 0.01061296
[13 empty] | 46416 | 0.7784506 | 0.7792293 | 0.0001387304 | 0.7799189 | 0.01185607 | 0.7799133 | 0.01061296
[13 empty] | 46421 | 0.7858999 | 0.7792293 | 0.0001387304 | 0.7799189 | 0.01185607 | 0.7799133 | 0.01061296
[13 empty] | 46426 | 0.7821753 | 0.7792293 | 0.0001387304 | 0.7799189 | 0.01185607 | 0.7799133 | 0.01061296
[13 empty] | 46431 | 0.7821753 | 0.7792293 | 0.0001387304 | 0.7799189 | 0.01185607 | 0.7799133 | 0.01061296
[13 empty] | 46436 | 0.7858999 | 0.7792293 | 0.0001387304 | 0.7799189 | 0.01185607 | 0.7799133 | 0.01061296
[13 empty] | 46441 | 0.7858999 | 0.7792293 | 0.0001387304 | 0.7799189 | 0.01185607 | 0.7799133 | 0.01061296
[13 empty] | 46446 | 0.7784506 | 0.7792293 | 0.0001387304 | 0.7799189 | 0.01185607 | 0.7799133 | 0.01061296
[13 empty] | 46451 | 0.7858999 | 0.7792293 | 0.0001387304 | 0.7799189 | 0.01185607 | 0.7799133 | 0.01061296
[13 empty] | 46456 | 0.7784506 | 0.7792293 | 0.0001387304 | 0.7799189 | 0.01185607 | 0.7799133 | 0.01061296
[13 empty] | 46461 | 0.7858999 | 0.7792293 | 0.0001387304 | 0.7799189 | 0.01185607 | 0.7799133 | 0.01061296
[13 empty] | 46466 | 0.7821753 | 0.7792293 | 0.0001387304 | 0.7799189 | 0.01185607 | 0.7799133 | 0.01061296
[13 empty] | 46471 | 0.7821753 | 0.7792293 | 0.0001387304 | 0.7799189 | 0.01185607 | 0.7799133 | 0.01061296
[13 empty] | 46476 | 0.7896246 | 0.7792293 | 0.0001387304 | 0.7799189 | 0.01185607 | 0.7799133 | 0.01061296
[13 empty] | 46481 | 0.7821753 | 0.7792293 | 0.0001387304 | 0.7799189 | 0.01185607 | 0.7799133 | 0.01061296
[13 empty] | 46486 | 0.7784506 | 0.7792293 | 0.0001387304 | 0.7799189 | 0.01185607 | 0.7799133 | 0.01061296
[13 empty] | 46491 | 0.774726 | 0.7792293 | 0.0001387304 | 0.7799189 | 0.01185607 | 0.7799133 | 0.01061296
[13 empty] | 46496 | 0.7821753 | 0.7792293 | 0.0001387304 | 0.7799189 | 0.01185607 | 0.7799133 | 0.01061296
[13 empty] | 46501 | 0.7821753 | 0.7792293 | 0.0001387304 | 0.7799189 | 0.01185607 | 0.7799133 | 0.01061296
[13 empty] | 46506 | 0.7821753 | 0.7792293 | 0.0001387304 | 0.7799189 | 0.01185607 | 0.7799133 | 0.01061296
[13 empty] | 46511 | 0.7821753 | 0.7792293 | 0.0001387304 | 0.7799189 | 0.01185607 | 0.7799133 | 0.01061296
[13 empty] | 46516 | 0.7821753 | 0.7792293 | 0.0001387304 | 0.7799189 | 0.01185607 | 0.7799133 | 0.01061296
[13 empty] | 46521 | 0.7858999 | 0.7792293 | 0.0001387304 | 0.7799189 | 0.01185607 | 0.7799133 | 0.01061296
[13 empty] | 46526 | 0.7858999 | 0.7792293 | 0.0001387304 | 0.7799189 | 0.01185607 | 0.7799133 | 0.01061296
[13 empty] | 46531 | 0.7821753 | 0.7792293 | 0.0001387304 | 0.7799189 | 0.01185607 | 0.7799133 | 0.01061296
[13 empty] | 46536 | 0.7821753 | 0.7792293 | 0.0001387304 | 0.7799189 | 0.01185607 | 0.7799133 | 0.01061296
[13 empty] | 46541 | 0.7821753 | 0.7792293 | 0.0001387304 | 0.7799189 | 0.01185607 | 0.7799133 | 0.01061296
[13 empty] | 46546 | 0.7784506 | 0.7792293 | 0.0001387304 | 0.7799189 | 0.01185607 | 0.7799133 | 0.01061296
[13 empty] | 46551 | 0.7858999 | 0.7792293 | 0.0001387304 | 0.7799189 | 0.01185607 | 0.7799133 | 0.01061296
[13 empty] | 46556 | 0.7821753 | 0.7792293 | 0.0001387304 | 0.7799189 | 0.01185607 | 0.7799133 | 0.01061296
[13 empty] | 46561 | 0.7821753 | 0.7792293 | 0.0001387304 | 0.7799189 | 0.01185607 | 0.7799133 | 0.01061296
[13 empty] | 46566 | 0.7858999 | 0.7792293 | 0.0001387304 | 0.7799189 | 0.01185607 | 0.7799133 | 0.01061296
[13 empty] | 46571 | 0.7784506 | 0.7792293 | 0.0001387304 | 0.7799189 | 0.01185607 | 0.7799133 | 0.01061296
[13 empty] | 46576 | 0.7858999 | 0.7792293 | 0.0001387304 | 0.7799189 | 0.01185607 | 0.7799133 | 0.01061296
[13 empty] | 46581 | 0.7821753 | 0.7792293 | 0.0001387304 | 0.7799189 | 0.01185607 | 0.7799133 | 0.01061296
[13 empty] | 46586 | 0.7821753 | 0.7792293 | 0.0001387304 | 0.7799189 | 0.01185607 | 0.7799133 | 0.01061296
[13 empty] | 46591 | 0.7821753 | 0.7792293 | 0.0001387304 | 0.7799189 | 0.01185607 | 0.7799133 | 0.01061296
[13 empty] | 46596 | 0.7821753 | 0.7792293 | 0.0001387304 | 0.7799189 | 0.01185607 | 0.7799133 | 0.01061296
[13 empty] | 46601 | 0.7821753 | 0.7792293 | 0.0001387304 | 0.7799189 | 0.01185607 | 0.7799133 | 0.01061296
[13 empty] | 46606 | 0.7784506 | 0.7792293 | 0.0001387304 | 0.7799189 | 0.01185607 | 0.7799133 | 0.01061296
[13 empty] | 46611 | 0.7821753 | 0.7792293 | 0.0001387304 | 0.7799189 | 0.01185607 | 0.7799133 | 0.01061296
[13 empty] | 46616 | 0.7784506 | 0.7792293 | 0.0001387304 | 0.7799189 | 0.01185607 | 0.7799133 | 0.01061296
[13 empty] | 46621 | 0.7821753 | 0.7792293 | 0.0001387304 | 0.7799189 | 0.01185607 | 0.7799133 | 0.01061296
[13 empty] | 46626 | 0.7821753 | 0.7792293 | 0.0001387304 | 0.7799189 | 0.01185607 | 0.7799133 | 0.01061296
[13 empty] | 46631 | 0.7858999 | 0.7792293 | 0.0001387304 | 0.7799189 | 0.01185607 | 0.7799133 | 0.01061296
[13 empty] | 46636 | 0.7821753 | 0.7792293 | 0.0001387304 | 0.7799189 | 0.01185607 | 0.7799133 | 0.01061296
[13 empty] | 46641 | 0.7784506 | 0.7792293 | 0.0001387304 | 0.7799189 | 0.01185607 | 0.7799133 | 0.01061296
[13 empty] | 46646 | 0.7784506 | 0.7792293 | 0.0001387304 | 0.7799189 | 0.01185607 | 0.7799133 | 0.01061296
[13 empty] | 46651 | 0.7821753 | 0.7792293 | 0.0001387304 | 0.7799189 | 0.01185607 | 0.7799133 | 0.01061296
[13 empty] | 46656 | 0.7858999 | 0.7792293 | 0.0001387304 | 0.7799189 | 0.01185607 | 0.7799133 | 0.01061296
[13 empty] | 46661 | 0.7821753 | 0.7792293 | 0.0001387304 | 0.7799189 | 0.01185607 | 0.7799133 | 0.01061296
[13 empty] | 46666 | 0.7784506 | 0.7792293 | 0.0001387304 | 0.7799189 | 0.01185607 | 0.7799133 | 0.01061296
[13 empty] | 46671 | 0.7821753 | 0.7792293 | 0.0001387304 | 0.7799189 | 0.01185607 | 0.7799133 | 0.01061296
[13 empty] | 46676 | 0.7858999 | 0.7792293 | 0.0001387304 | 0.7799189 | 0.01185607 | 0.7799133 | 0.01061296
[13 empty] | 46681 | 0.7821753 | 0.7792293 | 0.0001387304 | 0.7799189 | 0.01185607 | 0.7799133 | 0.01061296
[13 empty] | 46686 | 0.7784506 | 0.7792293 | 0.0001387304 | 0.7799189 | 0.01185607 | 0.7799133 | 0.01061296
[13 empty] | 46691 | 0.7821753 | 0.7792293 | 0.0001387304 | 0.7799189 | 0.01185607 | 0.7799133 | 0.01061296
[13 empty] | 46696 | 0.7821753 | 0.7792293 | 0.0001387304 | 0.7799189 | 0.01185607 | 0.7799133 | 0.01061296
[13 empty] | 46701 | 0.7784506 | 0.7792293 | 0.0001387304 | 0.7799189 | 0.01185607 | 0.7799133 | 0.01061296
[13 empty] | 46706 | 0.7858999 | 0.7792293 | 0.0001387304 | 0.7799189 | 0.01185607 | 0.7799133 | 0.01061296
[13 empty] | 46711 | 0.7821753 | 0.7792293 | 0.0001387304 | 0.7799189 | 0.01185607 | 0.7799133 | 0.01061296
[13 empty] | 46716 | 0.7821753 | 0.7792293 | 0.0001387304 | 0.7799189 | 0.01185607 | 0.7799133 | 0.01061296
[13 empty] | 46721 | 0.7821753 | 0.7792293 | 0.0001387304 | 0.7799189 | 0.01185607 | 0.7799133 | 0.01061296
[13 empty] | 46726 | 0.7784506 | 0.7792293 | 0.0001387304 | 0.7799189 | 0.01185607 | 0.7799133 | 0.01061296
[13 empty] | 46731 | 0.7784506 | 0.7792293 | 0.0001387304 | 0.7799189 | 0.01185607 | 0.7799133 | 0.01061296
[13 empty] | 46736 | 0.7821753 | 0.7792293 | 0.0001387304 | 0.7799189 | 0.01185607 | 0.7799133 | 0.01061296
[13 empty] | 46741 | 0.7858999 | 0.7792293 | 0.0001387304 | 0.7799189 | 0.01185607 | 0.7799133 | 0.01061296
[13 empty] | 46746 | 0.7821753 | 0.7792293 | 0.0001387304 | 0.7799189 | 0.01185607 | 0.7799133 | 0.01061296
[13 empty] | 46751 | 0.7821753 | 0.7792293 | 0.0001387304 | 0.7799189 | 0.01185607 | 0.7799133 | 0.01061296
[13 empty] | 46756 | 0.7784506 | 0.7792293 | 0.0001387304 | 0.7799189 | 0.01185607 | 0.7799133 | 0.01061296
[13 empty] | 46761 | 0.7821753 | 0.7792293 | 0.0001387304 | 0.7799189 | 0.01185607 | 0.7799133 | 0.01061296
[13 empty] | 46766 | 0.7858999 | 0.7792293 | 0.0001387304 | 0.7799189 | 0.01185607 | 0.7799133 | 0.01061296
[13 empty] | 46771 | 0.7784506 | 0.7792293 | 0.0001387304 | 0.7799189 | 0.01185607 | 0.7799133 | 0.01061296
[13 empty] | 46776 | 0.7784506 | 0.7792293 | 0.0001387304 | 0.7799189 | 0.01185607 | 0.7799133 | 0.01061296
[13 empty] | 46781 | 0.7821753 | 0.7792293 | 0.0001387304 | 0.7799189 | 0.01185607 | 0.7799133 | 0.01061296
[13 empty] | 46786 | 0.7821753 | 0.7792293 | 0.0001387304 | 0.7799189 | 0.01185607 | 0.7799133 | 0.01061296
[13 empty] | 46791 | 0.7821753 | 0.7792293 | 0.0001387304 | 0.7799189 | 0.01185607 | 0.7799133 | 0.01061296
[13 empty] | 46796 | 0.7784506 | 0.7792293 | 0.0001387304 | 0.7799189 | 0.01185607 | 0.7799133 | 0.01061296
[13 empty] | 46801 | 0.7784506 | 0.7792293 | 0.0001387304 | 0.7799189 | 0.01185607 | 0.7799133 | 0.01061296
[13 empty] | 46806 | 0.7821753 | 0.7792293 | 0.0001387304 | 0.7799189 | 0.01185607 | 0.7799133 | 0.01061296
[13 empty] | 46811 | 0.7821753 | 0.7792293 | 0.0001387304 | 0.7799189 | 0.01185607 | 0.7799133 | 0.01061296
[13 empty] | 46816 | 0.7858999 | 0.7792293 | 0.0001387304 | 0.7799189 | 0.01185607 | 0.7799133 | 0.01061296
[13 empty] | 46821 | 0.7784506 | 0.7792293 | 0.0001387304 | 0.7799189 | 0.01185607 | 0.7799133 | 0.01061296
[13 empty] | 46826 | 0.7858999 | 0.7792293 | 0.0001387304 | 0.7799189 | 0.01185607 | 0.7799133 | 0.01061296
[13 empty] | 46831 | 0.7821753 | 0.7792293 | 0.0001387304 | 0.7799189 | 0.01185607 | 0.7799133 | 0.01061296
[13 empty] | 46836 | 0.7821753 | 0.7792293 | 0.0001387304 | 0.7799189 | 0.01185607 | 0.7799133 | 0.01061296
[13 empty] | 46841 | 0.7821753 | 0.7792293 | 0.0001387304 | 0.7799189 | 0.01185607 | 0.7799133 | 0.01061296
[13 empty] | 46846 | 0.7821753 | 0.7792293 | 0.0001387304 | 0.7799189 | 0.01185607 | 0.7799133 | 0.01061296
[13 empty] | 46851 | 0.7821753 | 0.7792293 | 0.0001387304 | 0.7799189 | 0.01185607 | 0.7799133 | 0.01061296
[13 empty] | 46856 | 0.7784506 | 0.7792293 | 0.0001387304 | 0.7799189 | 0.01185607 | 0.7799133 | 0.01061296
[13 empty] | 46861 | 0.7821753 | 0.7792293 | 0.0001387304 | 0.7799189 | 0.01185607 | 0.7799133 | 0.01061296
[13 empty] | 46866 | 0.7821753 | 0.7792293 | 0.0001387304 | 0.7799189 | 0.01185607 | 0.7799133 | 0.01061296
[13 empty] | 46871 | 0.7784506 | 0.7792293 | 0.0001387304 | 0.7799189 | 0.01185607 | 0.7799133 | 0.01061296
[13 empty] | 46876 | 0.7896246 | 0.7792293 | 0.0001387304 | 0.7799189 | 0.01185607 | 0.7799133 | 0.01061296
[13 empty] | 46881 | 0.7858999 | 0.7792293 | 0.0001387304 | 0.7799189 | 0.01185607 | 0.7799133 | 0.01061296
[13 empty] | 46886 | 0.7784506 | 0.7792293 | 0.0001387304 | 0.7799189 | 0.01185607 | 0.7799133 | 0.01061296
[13 empty] | 46891 | 0.7821753 | 0.7792293 | 0.0001387304 | 0.7799189 | 0.01185607 | 0.7799133 | 0.01061296
[13 empty] | 46896 | 0.7821753 | 0.7792293 | 0.0001387304 | 0.7799189 | 0.01185607 | 0.7799133 | 0.01061296
[13 empty] | 46901 | 0.774726 | 0.7792293 | 0.0001387304 | 0.7799189 | 0.01185607 | 0.7799133 | 0.01061296
[13 empty] | 46906 | 0.7821753 | 0.7792293 | 0.0001387304 | 0.7799189 | 0.01185607 | 0.7799133 | 0.01061296
[13 empty] | 46911 | 0.7821753 | 0.7792293 | 0.0001387304 | 0.7799189 | 0.01185607 | 0.7799133 | 0.01061296
[13 empty] | 46916 | 0.7858999 | 0.7792293 | 0.0001387304 | 0.7799189 | 0.01185607 | 0.7799133 | 0.01061296
[13 empty] | 46921 | 0.7784506 | 0.7792293 | 0.0001387304 | 0.7799189 | 0.01185607 | 0.7799133 | 0.01061296
[13 empty] | 46926 | 0.7821753 | 0.7792293 | 0.0001387304 | 0.7799189 | 0.01185607 | 0.7799133 | 0.01061296
[13 empty] | 46931 | 0.7858999 | 0.7792293 | 0.0001387304 | 0.7799189 | 0.01185607 | 0.7799133 | 0.01061296
[13 empty] | 46936 | 0.7821753 | 0.7792293 | 0.0001387304 | 0.7799189 | 0.01185607 | 0.7799133 | 0.01061296
[13 empty] | 46941 | 0.7784506 | 0.7792293 | 0.0001387304 | 0.7799189 | 0.01185607 | 0.7799133 | 0.01061296
[13 empty] | 46946 | 0.7784506 | 0.7792293 | 0.0001387304 | 0.7799189 | 0.01185607 | 0.7799133 | 0.01061296
[13 empty] | 46951 | 0.7821753 | 0.7792293 | 0.0001387304 | 0.7799189 | 0.01185607 | 0.7799133 | 0.01061296
[13 empty] | 46956 | 0.7821753 | 0.7792293 | 0.0001387304 | 0.7799189 | 0.01185607 | 0.7799133 | 0.01061296
[13 empty] | 46961 | 0.7821753 | 0.7792293 | 0.0001387304 | 0.7799189 | 0.01185607 | 0.7799133 | 0.01061296
[13 empty] | 46966 | 0.7821753 | 0.7792293 | 0.0001387304 | 0.7799189 | 0.01185607 | 0.7799133 | 0.01061296
[13 empty] | 46971 | 0.7784506 | 0.7792293 | 0.0001387304 | 0.7799189 | 0.01185607 | 0.7799133 | 0.01061296
[13 empty] | 46976 | 0.7784506 | 0.7792293 | 0.0001387304 | 0.7799189 | 0.01185607 | 0.7799133 | 0.01061296
[13 empty] | 46981 | 0.7821753 | 0.7792293 | 0.0001387304 | 0.7799189 | 0.01185607 | 0.7799133 | 0.01061296
[13 empty] | 46986 | 0.7784506 | 0.7792293 | 0.0001387304 | 0.7799189 | 0.01185607 | 0.7799133 | 0.01061296
[13 empty] | 46991 | 0.7784506 | 0.7792293 | 0.0001387304 | 0.7799189 | 0.01185607 | 0.7799133 | 0.01061296
[13 empty] | 46996 | 0.7821753 | 0.7792293 | 0.0001387304 | 0.7799189 | 0.01185607 | 0.7799133 | 0.01061296
[13 empty] | 47001 | 0.7821753 | 0.7792293 | 0.0001387304 | 0.7799189 | 0.01185607 | 0.7799133 | 0.01061296
[13 empty] | 47006 | 0.7858999 | 0.7792293 | 0.0001387304 | 0.7799189 | 0.01185607 | 0.7799133 | 0.01061296
[13 empty] | 47011 | 0.7784506 | 0.7792293 | 0.0001387304 | 0.7799189 | 0.01185607 | 0.7799133 | 0.01061296
[13 empty] | 47016 | 0.7821753 | 0.7792293 | 0.0001387304 | 0.7799189 | 0.01185607 | 0.7799133 | 0.01061296
[13 empty] | 47021 | 0.7858999 | 0.7792293 | 0.0001387304 | 0.7799189 | 0.01185607 | 0.7799133 | 0.01061296
[13 empty] | 47026 | 0.7896246 | 0.7792293 | 0.0001387304 | 0.7799189 | 0.01185607 | 0.7799133 | 0.01061296
[13 empty] | 47031 | 0.7821753 | 0.7792293 | 0.0001387304 | 0.7799189 | 0.01185607 | 0.7799133 | 0.01061296
[13 empty] | 47036 | 0.7784506 | 0.7792293 | 0.0001387304 | 0.7799189 | 0.01185607 | 0.7799133 | 0.01061296
[13 empty] | 47041 | 0.7784506 | 0.7792293 | 0.0001387304 | 0.7799189 | 0.01185607 | 0.7799133 | 0.01061296
[13 empty] | 47046 | 0.7784506 | 0.7792293 | 0.0001387304 | 0.7799189 | 0.01185607 | 0.7799133 | 0.01061296
[13 empty] | 47051 | 0.7821753 | 0.7792293 | 0.0001387304 | 0.7799189 | 0.01185607 | 0.7799133 | 0.01061296
[13 empty] | 47056 | 0.7821753 | 0.7792293 | 0.0001387304 | 0.7799189 | 0.01185607 | 0.7799133 | 0.01061296
[13 empty] | 47061 | 0.7821753 | 0.7792293 | 0.0001387304 | 0.7799189 | 0.01185607 | 0.7799133 | 0.01061296
[13 empty] | 47066 | 0.7821753 | 0.7792293 | 0.0001387304 | 0.7799189 | 0.01185607 | 0.7799133 | 0.01061296
[13 empty] | 47071 | 0.7784506 | 0.7792293 | 0.0001387304 | 0.7799189 | 0.01185607 | 0.7799133 | 0.01061296
[13 empty] | 47076 | 0.7858999 | 0.7792293 | 0.0001387304 | 0.7799189 | 0.01185607 | 0.7799133 | 0.01061296
[13 empty] | 47081 | 0.7821753 | 0.7792293 | 0.0001387304 | 0.7799189 | 0.01185607 | 0.7799133 | 0.01061296
[13 empty] | 47086 | 0.7821753 | 0.7792293 | 0.0001387304 | 0.7799189 | 0.01185607 | 0.7799133 | 0.01061296
[13 empty] | 47091 | 0.7821753 | 0.7792293 | 0.0001387304 | 0.7799189 | 0.01185607 | 0.7799133 | 0.01061296
[13 empty] | 47096 | 0.7858999 | 0.7792293 | 0.0001387304 | 0.7799189 | 0.01185607 | 0.7799133 | 0.01061296
[13 empty] | 47101 | 0.7821753 | 0.7792293 | 0.0001387304 | 0.7799189 | 0.01185607 | 0.7799133 | 0.01061296
[13 empty] | 47106 | 0.7821753 | 0.7792293 | 0.0001387304 | 0.7799189 | 0.01185607 | 0.7799133 | 0.01061296
[13 empty] | 47111 | 0.7821753 | 0.7792293 | 0.0001387304 | 0.7799189 | 0.01185607 | 0.7799133 | 0.01061296
[13 empty] | 47116 | 0.7784506 | 0.7792293 | 0.0001387304 | 0.7799189 | 0.01185607 | 0.7799133 | 0.01061296
[13 empty] | 47121 | 0.7784506 | 0.7792293 | 0.0001387304 | 0.7799189 | 0.01185607 | 0.7799133 | 0.01061296
[13 empty] | 47126 | 0.7821753 | 0.7792293 | 0.0001387304 | 0.7799189 | 0.01185607 | 0.7799133 | 0.01061296
[13 empty] | 47131 | 0.7821753 | 0.7792293 | 0.0001387304 | 0.7799189 | 0.01185607 | 0.7799133 | 0.01061296
[13 empty] | 47136 | 0.7858999 | 0.7792293 | 0.0001387304 | 0.7799189 | 0.01185607 | 0.7799133 | 0.01061296
[13 empty] | 47141 | 0.7784506 | 0.7792293 | 0.0001387304 | 0.7799189 | 0.01185607 | 0.7799133 | 0.01061296
[13 empty] | 47146 | 0.7784506 | 0.7792293 | 0.0001387304 | 0.7799189 | 0.01185607 | 0.7799133 | 0.01061296
[13 empty] | 47151 | 0.7821753 | 0.7792293 | 0.0001387304 | 0.7799189 | 0.01185607 | 0.7799133 | 0.01061296
[13 empty] | 47156 | 0.7784506 | 0.7792293 | 0.0001387304 | 0.7799189 | 0.01185607 | 0.7799133 | 0.01061296
[13 empty] | 47161 | 0.7821753 | 0.7792293 | 0.0001387304 | 0.7799189 | 0.01185607 | 0.7799133 | 0.01061296
[13 empty] | 47166 | 0.7784506 | 0.7792293 | 0.0001387304 | 0.7799189 | 0.01185607 | 0.7799133 | 0.01061296
[13 empty] | 47171 | 0.7858999 | 0.7792293 | 0.0001387304 | 0.7799189 | 0.01185607 | 0.7799133 | 0.01061296
[13 empty] | 47176 | 0.7821753 | 0.7792293 | 0.0001387304 | 0.7799189 | 0.01185607 | 0.7799133 | 0.01061296
[13 empty] | 47181 | 0.7858999 | 0.7792293 | 0.0001387304 | 0.7799189 | 0.01185607 | 0.7799133 | 0.01061296
[13 empty] | 47186 | 0.7784506 | 0.7792293 | 0.0001387304 | 0.7799189 | 0.01185607 | 0.7799133 | 0.01061296
[13 empty] | 47191 | 0.7858999 | 0.7792293 | 0.0001387304 | 0.7799189 | 0.01185607 | 0.7799133 | 0.01061296
[13 empty] | 47196 | 0.7821753 | 0.7792293 | 0.0001387304 | 0.7799189 | 0.01185607 | 0.7799133 | 0.01061296
[13 empty] | 47201 | 0.774726 | 0.7792293 | 0.0001387304 | 0.7799189 | 0.01185607 | 0.7799133 | 0.01061296
[13 empty] | 47206 | 0.7784506 | 0.7792293 | 0.0001387304 | 0.7799189 | 0.01185607 | 0.7799133 | 0.01061296
[13 empty] | 47211 | 0.7821753 | 0.7792293 | 0.0001387304 | 0.7799189 | 0.01185607 | 0.7799133 | 0.01061296
[13 empty] | 47216 | 0.7858999 | 0.7792293 | 0.0001387304 | 0.7799189 | 0.01185607 | 0.7799133 | 0.01061296
[13 empty] | 47221 | 0.7784506 | 0.7792293 | 0.0001387304 | 0.7799189 | 0.01185607 | 0.7799133 | 0.01061296
[13 empty] | 47226 | 0.7821753 | 0.7792293 | 0.0001387304 | 0.7799189 | 0.01185607 | 0.7799133 | 0.01061296
[13 empty] | 47231 | 0.7821753 | 0.7792293 | 0.0001387304 | 0.7799189 | 0.01185607 | 0.7799133 | 0.01061296
[13 empty] | 47236 | 0.7821753 | 0.7792293 | 0.0001387304 | 0.7799189 | 0.01185607 | 0.7799133 | 0.01061296
[13 empty] | 47241 | 0.7784506 | 0.7792293 | 0.0001387304 | 0.7799189 | 0.01185607 | 0.7799133 | 0.01061296
[13 empty] | 47246 | 0.7784506 | 0.7792293 | 0.0001387304 | 0.7799189 | 0.01185607 | 0.7799133 | 0.01061296
[13 empty] | 47251 | 0.7821753 | 0.7792293 | 0.0001387304 | 0.7799189 | 0.01185607 | 0.7799133 | 0.01061296
[13 empty] | 47256 | 0.7821753 | 0.7792293 | 0.0001387304 | 0.7799189 | 0.01185607 | 0.7799133 | 0.01061296
[13 empty] | 47261 | 0.7821753 | 0.7792293 | 0.0001387304 | 0.7799189 | 0.01185607 | 0.7799133 | 0.01061296
[13 empty] | 47266 | 0.7784506 | 0.7792293 | 0.0001387304 | 0.7799189 | 0.01185607 | 0.7799133 | 0.01061296
[13 empty] | 47271 | 0.7784506 | 0.7792293 | 0.0001387304 | 0.7799189 | 0.01185607 | 0.7799133 | 0.01061296
[13 empty] | 47276 | 0.7784506 | 0.7792293 | 0.0001387304 | 0.7799189 | 0.01185607 | 0.7799133 | 0.01061296
[13 empty] | 47281 | 0.7821753 | 0.7792293 | 0.0001387304 | 0.7799189 | 0.01185607 | 0.7799133 | 0.01061296
[13 empty] | 47286 | 0.7896246 | 0.7792293 | 0.0001387304 | 0.7799189 | 0.01185607 | 0.7799133 | 0.01061296
[13 empty] | 47291 | 0.7821753 | 0.7792293 | 0.0001387304 | 0.7799189 | 0.01185607 | 0.7799133 | 0.01061296
[13 empty] | 47296 | 0.7821753 | 0.7792293 | 0.0001387304 | 0.7799189 | 0.01185607 | 0.7799133 | 0.01061296
[13 empty] | 47301 | 0.7821753 | 0.7792293 | 0.0001387304 | 0.7799189 | 0.01185607 | 0.7799133 | 0.01061296
[13 empty] | 47306 | 0.7821753 | 0.7792293 | 0.0001387304 | 0.7799189 | 0.01185607 | 0.7799133 | 0.01061296
[13 empty] | 47311 | 0.7821753 | 0.7792293 | 0.0001387304 | 0.7799189 | 0.01185607 | 0.7799133 | 0.01061296
[13 empty] | 47316 | 0.7858999 | 0.7792293 | 0.0001387304 | 0.7799189 | 0.01185607 | 0.7799133 | 0.01061296
[13 empty] | 47321 | 0.774726 | 0.7792293 | 0.0001387304 | 0.7799189 | 0.01185607 | 0.7799133 | 0.01061296
[13 empty] | 47326 | 0.7784506 | 0.7792293 | 0.0001387304 | 0.7799189 | 0.01185607 | 0.7799133 | 0.01061296
[13 empty] | 47331 | 0.7821753 | 0.7792293 | 0.0001387304 | 0.7799189 | 0.01185607 | 0.7799133 | 0.01061296
[13 empty] | 47336 | 0.7784506 | 0.7792293 | 0.0001387304 | 0.7799189 | 0.01185607 | 0.7799133 | 0.01061296
[13 empty] | 47341 | 0.7821753 | 0.7792293 | 0.0001387304 | 0.7799189 | 0.01185607 | 0.7799133 | 0.01061296
[13 empty] | 47346 | 0.7821753 | 0.7792293 | 0.0001387304 | 0.7799189 | 0.01185607 | 0.7799133 | 0.01061296
[13 empty] | 47351 | 0.7821753 | 0.7792293 | 0.0001387304 | 0.7799189 | 0.01185607 | 0.7799133 | 0.01061296
[13 empty] | 47356 | 0.7858999 | 0.7792293 | 0.0001387304 | 0.7799189 | 0.01185607 | 0.7799133 | 0.01061296
[13 empty] | 47361 | 0.7784506 | 0.7792293 | 0.0001387304 | 0.7799189 | 0.01185607 | 0.7799133 | 0.01061296
[13 empty] | 47366 | 0.7821753 | 0.7792293 | 0.0001387304 | 0.7799189 | 0.01185607 | 0.7799133 | 0.01061296
[13 empty] | 47371 | 0.7784506 | 0.7792293 | 0.0001387304 | 0.7799189 | 0.01185607 | 0.7799133 | 0.01061296
[13 empty] | 47376 | 0.7784506 | 0.7792293 | 0.0001387304 | 0.7799189 | 0.01185607 | 0.7799133 | 0.01061296
[13 empty] | 47381 | 0.7784506 | 0.7792293 | 0.0001387304 | 0.7799189 | 0.01185607 | 0.7799133 | 0.01061296
[13 empty] | 47386 | 0.7784506 | 0.7792293 | 0.0001387304 | 0.7799189 | 0.01185607 | 0.7799133 | 0.01061296
[13 empty] | 47391 | 0.7821753 | 0.7792293 | 0.0001387304 | 0.7799189 | 0.01185607 | 0.7799133 | 0.01061296
[13 empty] | 47396 | 0.7821753 | 0.7792293 | 0.0001387304 | 0.7799189 | 0.01185607 | 0.7799133 | 0.01061296
[13 empty] | 47401 | 0.7784506 | 0.7792293 | 0.0001387304 | 0.7799189 | 0.01185607 | 0.7799133 | 0.01061296
[13 empty] | 47406 | 0.7821753 | 0.7792293 | 0.0001387304 | 0.7799189 | 0.01185607 | 0.7799133 | 0.01061296
[13 empty] | 47411 | 0.7784506 | 0.7792293 | 0.0001387304 | 0.7799189 | 0.01185607 | 0.7799133 | 0.01061296
[13 empty] | 47416 | 0.7784506 | 0.7792293 | 0.0001387304 | 0.7799189 | 0.01185607 | 0.7799133 | 0.01061296
[13 empty] | 47421 | 0.7821753 | 0.7792293 | 0.0001387304 | 0.7799189 | 0.01185607 | 0.7799133 | 0.01061296
[13 empty] | 47426 | 0.7784506 | 0.7792293 | 0.0001387304 | 0.7799189 | 0.01185607 | 0.7799133 | 0.01061296
[13 empty] | 47431 | 0.7821753 | 0.7792293 | 0.0001387304 | 0.7799189 | 0.01185607 | 0.7799133 | 0.01061296
[13 empty] | 47436 | 0.7821753 | 0.7792293 | 0.0001387304 | 0.7799189 | 0.01185607 | 0.7799133 | 0.01061296
[13 empty] | 47441 | 0.7821753 | 0.7792293 | 0.0001387304 | 0.7799189 | 0.01185607 | 0.7799133 | 0.01061296
[13 empty] | 47446 | 0.7784506 | 0.7792293 | 0.0001387304 | 0.7799189 | 0.01185607 | 0.7799133 | 0.01061296
[13 empty] | 47451 | 0.7821753 | 0.7792293 | 0.0001387304 | 0.7799189 | 0.01185607 | 0.7799133 | 0.01061296
[13 empty] | 47456 | 0.7821753 | 0.7792293 | 0.0001387304 | 0.7799189 | 0.01185607 | 0.7799133 | 0.01061296
[13 empty] | 47461 | 0.7821753 | 0.7792293 | 0.0001387304 | 0.7799189 | 0.01185607 | 0.7799133 | 0.01061296
[13 empty] | 47466 | 0.7784506 | 0.7792293 | 0.0001387304 | 0.7799189 | 0.01185607 | 0.7799133 | 0.01061296
[13 empty] | 47471 | 0.7821753 | 0.7792293 | 0.0001387304 | 0.7799189 | 0.01185607 | 0.7799133 | 0.01061296
[13 empty] | 47476 | 0.7784506 | 0.7792293 | 0.0001387304 | 0.7799189 | 0.01185607 | 0.7799133 | 0.01061296
[13 empty] | 47481 | 0.7784506 | 0.7792293 | 0.0001387304 | 0.7799189 | 0.01185607 | 0.7799133 | 0.01061296
[13 empty] | 47486 | 0.7821753 | 0.7792293 | 0.0001387304 | 0.7799189 | 0.01185607 | 0.7799133 | 0.01061296
[13 empty] | 47491 | 0.7821753 | 0.7792293 | 0.0001387304 | 0.7799189 | 0.01185607 | 0.7799133 | 0.01061296
[13 empty] | 47496 | 0.7821753 | 0.7792293 | 0.0001387304 | 0.7799189 | 0.01185607 | 0.7799133 | 0.01061296
[13 empty] | 47501 | 0.7821753 | 0.7792293 | 0.0001387304 | 0.7799189 | 0.01185607 | 0.7799133 | 0.01061296
[13 empty] | 47506 | 0.7821753 | 0.7792293 | 0.0001387304 | 0.7799189 | 0.01185607 | 0.7799133 | 0.01061296
[13 empty] | 47511 | 0.7784506 | 0.7792293 | 0.0001387304 | 0.7799189 | 0.01185607 | 0.7799133 | 0.01061296
[13 empty] | 47516 | 0.7821753 | 0.7792293 | 0.0001387304 | 0.7799189 | 0.01185607 | 0.7799133 | 0.01061296
[13 empty] | 47521 | 0.7821753 | 0.7792293 | 0.0001387304 | 0.7799189 | 0.01185607 | 0.7799133 | 0.01061296
[13 empty] | 47526 | 0.7821753 | 0.7792293 | 0.0001387304 | 0.7799189 | 0.01185607 | 0.7799133 | 0.01061296
[13 empty] | 47531 | 0.7784506 | 0.7792293 | 0.0001387304 | 0.7799189 | 0.01185607 | 0.7799133 | 0.01061296
[13 empty] | 47536 | 0.7821753 | 0.7792293 | 0.0001387304 | 0.7799189 | 0.01185607 | 0.7799133 | 0.01061296
[13 empty] | 47541 | 0.7858999 | 0.7792293 | 0.0001387304 | 0.7799189 | 0.01185607 | 0.7799133 | 0.01061296
[13 empty] | 47546 | 0.7784506 | 0.7792293 | 0.0001387304 | 0.7799189 | 0.01185607 | 0.7799133 | 0.01061296
[13 empty] | 47551 | 0.7821753 | 0.7792293 | 0.0001387304 | 0.7799189 | 0.01185607 | 0.7799133 | 0.01061296
[13 empty] | 47556 | 0.7821753 | 0.7792293 | 0.0001387304 | 0.7799189 | 0.01185607 | 0.7799133 | 0.01061296
[13 empty] | 47561 | 0.7821753 | 0.7792293 | 0.0001387304 | 0.7799189 | 0.01185607 | 0.7799133 | 0.01061296
[13 empty] | 47566 | 0.7784506 | 0.7792293 | 0.0001387304 | 0.7799189 | 0.01185607 | 0.7799133 | 0.01061296
[13 empty] | 47571 | 0.7821753 | 0.7792293 | 0.0001387304 | 0.7799189 | 0.01185607 | 0.7799133 | 0.01061296
[13 empty] | 47576 | 0.7821753 | 0.7792293 | 0.0001387304 | 0.7799189 | 0.01185607 | 0.7799133 | 0.01061296
[13 empty] | 47581 | 0.7858999 | 0.7792293 | 0.0001387304 | 0.7799189 | 0.01185607 | 0.7799133 | 0.01061296
[13 empty] | 47586 | 0.7821753 | 0.7792293 | 0.0001387304 | 0.7799189 | 0.01185607 | 0.7799133 | 0.01061296
[13 empty] | 47591 | 0.7784506 | 0.7792293 | 0.0001387304 | 0.7799189 | 0.01185607 | 0.7799133 | 0.01061296
[13 empty] | 47596 | 0.7784506 | 0.7792293 | 0.0001387304 | 0.7799189 | 0.01185607 | 0.7799133 | 0.01061296
[13 empty] | 47601 | 0.7858999 | 0.7792293 | 0.0001387304 | 0.7799189 | 0.01185607 | 0.7799133 | 0.01061296
[13 empty] | 47606 | 0.7821753 | 0.7792293 | 0.0001387304 | 0.7799189 | 0.01185607 | 0.7799133 | 0.01061296
[13 empty] | 47611 | 0.7858999 | 0.7792293 | 0.0001387304 | 0.7799189 | 0.01185607 | 0.7799133 | 0.01061296
[13 empty] | 47616 | 0.7821753 | 0.7792293 | 0.0001387304 | 0.7799189 | 0.01185607 | 0.7799133 | 0.01061296
[13 empty] | 47621 | 0.7858999 | 0.7792293 | 0.0001387304 | 0.7799189 | 0.01185607 | 0.7799133 | 0.01061296
[13 empty] | 47626 | 0.7784506 | 0.7792293 | 0.0001387304 | 0.7799189 | 0.01185607 | 0.7799133 | 0.01061296
[13 empty] | 47631 | 0.7821753 | 0.7792293 | 0.0001387304 | 0.7799189 | 0.01185607 | 0.7799133 | 0.01061296
[13 empty] | 47636 | 0.7821753 | 0.7792293 | 0.0001387304 | 0.7799189 | 0.01185607 | 0.7799133 | 0.01061296
[13 empty] | 47641 | 0.7784506 | 0.7792293 | 0.0001387304 | 0.7799189 | 0.01185607 | 0.7799133 | 0.01061296
[13 empty] | 47646 | 0.7858999 | 0.7792293 | 0.0001387304 | 0.7799189 | 0.01185607 | 0.7799133 | 0.01061296
[13 empty] | 47651 | 0.7784506 | 0.7792293 | 0.0001387304 | 0.7799189 | 0.01185607 | 0.7799133 | 0.01061296
[13 empty] | 47656 | 0.7858999 | 0.7792293 | 0.0001387304 | 0.7799189 | 0.01185607 | 0.7799133 | 0.01061296
[13 empty] | 47661 | 0.7858999 | 0.7792293 | 0.0001387304 | 0.7799189 | 0.01185607 | 0.7799133 | 0.01061296
[13 empty] | 47666 | 0.7858999 | 0.7792293 | 0.0001387304 | 0.7799189 | 0.01185607 | 0.7799133 | 0.01061296
[13 empty] | 47671 | 0.7784506 | 0.7792293 | 0.0001387304 | 0.7799189 | 0.01185607 | 0.7799133 | 0.01061296
[13 empty] | 47676 | 0.7784506 | 0.7792293 | 0.0001387304 | 0.7799189 | 0.01185607 | 0.7799133 | 0.01061296
[13 empty] | 47681 | 0.7784506 | 0.7792293 | 0.0001387304 | 0.7799189 | 0.01185607 | 0.7799133 | 0.01061296
[13 empty] | 47686 | 0.7784506 | 0.7792293 | 0.0001387304 | 0.7799189 | 0.01185607 | 0.7799133 | 0.01061296
[13 empty] | 47691 | 0.7784506 | 0.7792293 | 0.0001387304 | 0.7799189 | 0.01185607 | 0.7799133 | 0.01061296
[13 empty] | 47696 | 0.7821753 | 0.7792293 | 0.0001387304 | 0.7799189 | 0.01185607 | 0.7799133 | 0.01061296
[13 empty] | 47701 | 0.7821753 | 0.7792293 | 0.0001387304 | 0.7799189 | 0.01185607 | 0.7799133 | 0.01061296
[13 empty] | 47706 | 0.7784506 | 0.7792293 | 0.0001387304 | 0.7799189 | 0.01185607 | 0.7799133 | 0.01061296
[13 empty] | 47711 | 0.7821753 | 0.7792293 | 0.0001387304 | 0.7799189 | 0.01185607 | 0.7799133 | 0.01061296
[13 empty] | 47716 | 0.7784506 | 0.7792293 | 0.0001387304 | 0.7799189 | 0.01185607 | 0.7799133 | 0.01061296
[13 empty] | 47721 | 0.7821753 | 0.7792293 | 0.0001387304 | 0.7799189 | 0.01185607 | 0.7799133 | 0.01061296
[13 empty] | 47726 | 0.7821753 | 0.7792293 | 0.0001387304 | 0.7799189 | 0.01185607 | 0.7799133 | 0.01061296
[13 empty] | 47731 | 0.7821753 | 0.7792293 | 0.0001387304 | 0.7799189 | 0.01185607 | 0.7799133 | 0.01061296
[13 empty] | 47736 | 0.7821753 | 0.7792293 | 0.0001387304 | 0.7799189 | 0.01185607 | 0.7799133 | 0.01061296
[13 empty] | 47741 | 0.7821753 | 0.7792293 | 0.0001387304 | 0.7799189 | 0.01185607 | 0.7799133 | 0.01061296
[13 empty] | 47746 | 0.7821753 | 0.7792293 | 0.0001387304 | 0.7799189 | 0.01185607 | 0.7799133 | 0.01061296
[13 empty] | 47751 | 0.7821753 | 0.7792293 | 0.0001387304 | 0.7799189 | 0.01185607 | 0.7799133 | 0.01061296
[13 empty] | 47756 | 0.7784506 | 0.7792293 | 0.0001387304 | 0.7799189 | 0.01185607 | 0.7799133 | 0.01061296
[13 empty] | 47761 | 0.7784506 | 0.7792293 | 0.0001387304 | 0.7799189 | 0.01185607 | 0.7799133 | 0.01061296
[13 empty] | 47766 | 0.7858999 | 0.7792293 | 0.0001387304 | 0.7799189 | 0.01185607 | 0.7799133 | 0.01061296
[13 empty] | 47771 | 0.7821753 | 0.7792293 | 0.0001387304 | 0.7799189 | 0.01185607 | 0.7799133 | 0.01061296
[13 empty] | 47776 | 0.7821753 | 0.7792293 | 0.0001387304 | 0.7799189 | 0.01185607 | 0.7799133 | 0.01061296
[13 empty] | 47781 | 0.7821753 | 0.7792293 | 0.0001387304 | 0.7799189 | 0.01185607 | 0.7799133 | 0.01061296
[13 empty] | 47786 | 0.7784506 | 0.7792293 | 0.0001387304 | 0.7799189 | 0.01185607 | 0.7799133 | 0.01061296
[13 empty] | 47791 | 0.7784506 | 0.7792293 | 0.0001387304 | 0.7799189 | 0.01185607 | 0.7799133 | 0.01061296
[13 empty] | 47796 | 0.7821753 | 0.7792293 | 0.0001387304 | 0.7799189 | 0.01185607 | 0.7799133 | 0.01061296
[13 empty] | 47801 | 0.7821753 | 0.7792293 | 0.0001387304 | 0.7799189 | 0.01185607 | 0.7799133 | 0.01061296
[13 empty] | 47806 | 0.7784506 | 0.7792293 | 0.0001387304 | 0.7799189 | 0.01185607 | 0.7799133 | 0.01061296
[13 empty] | 47811 | 0.7821753 | 0.7792293 | 0.0001387304 | 0.7799189 | 0.01185607 | 0.7799133 | 0.01061296
[13 empty] | 47816 | 0.7784506 | 0.7792293 | 0.0001387304 | 0.7799189 | 0.01185607 | 0.7799133 | 0.01061296
[13 empty] | 47821 | 0.7821753 | 0.7792293 | 0.0001387304 | 0.7799189 | 0.01185607 | 0.7799133 | 0.01061296
[13 empty] | 47826 | 0.7821753 | 0.7792293 | 0.0001387304 | 0.7799189 | 0.01185607 | 0.7799133 | 0.01061296
[13 empty] | 47831 | 0.7784506 | 0.7792293 | 0.0001387304 | 0.7799189 | 0.01185607 | 0.7799133 | 0.01061296
[13 empty] | 47836 | 0.7821753 | 0.7792293 | 0.0001387304 | 0.7799189 | 0.01185607 | 0.7799133 | 0.01061296
[13 empty] | 47841 | 0.7821753 | 0.7792293 | 0.0001387304 | 0.7799189 | 0.01185607 | 0.7799133 | 0.01061296
[13 empty] | 47846 | 0.7784506 | 0.7792293 | 0.0001387304 | 0.7799189 | 0.01185607 | 0.7799133 | 0.01061296
[13 empty] | 47851 | 0.7858999 | 0.7792293 | 0.0001387304 | 0.7799189 | 0.01185607 | 0.7799133 | 0.01061296
[13 empty] | 47856 | 0.7784506 | 0.7792293 | 0.0001387304 | 0.7799189 | 0.01185607 | 0.7799133 | 0.01061296
[13 empty] | 47861 | 0.7784506 | 0.7792293 | 0.0001387304 | 0.7799189 | 0.01185607 | 0.7799133 | 0.01061296
[13 empty] | 47866 | 0.7858999 | 0.7792293 | 0.0001387304 | 0.7799189 | 0.01185607 | 0.7799133 | 0.01061296
[13 empty] | 47871 | 0.7858999 | 0.7792293 | 0.0001387304 | 0.7799189 | 0.01185607 | 0.7799133 | 0.01061296
[13 empty] | 47876 | 0.7821753 | 0.7792293 | 0.0001387304 | 0.7799189 | 0.01185607 | 0.7799133 | 0.01061296
[13 empty] | 47881 | 0.7821753 | 0.7792293 | 0.0001387304 | 0.7799189 | 0.01185607 | 0.7799133 | 0.01061296
[13 empty] | 47886 | 0.7821753 | 0.7792293 | 0.0001387304 | 0.7799189 | 0.01185607 | 0.7799133 | 0.01061296
[13 empty] | 47891 | 0.7821753 | 0.7792293 | 0.0001387304 | 0.7799189 | 0.01185607 | 0.7799133 | 0.01061296
[13 empty] | 47896 | 0.7858999 | 0.7792293 | 0.0001387304 | 0.7799189 | 0.01185607 | 0.7799133 | 0.01061296
[13 empty] | 47901 | 0.7858999 | 0.7792293 | 0.0001387304 | 0.7799189 | 0.01185607 | 0.7799133 | 0.01061296
[13 empty] | 47906 | 0.7821753 | 0.7792293 | 0.0001387304 | 0.7799189 | 0.01185607 | 0.7799133 | 0.01061296
[13 empty] | 47911 | 0.774726 | 0.7792293 | 0.0001387304 | 0.7799189 | 0.01185607 | 0.7799133 | 0.01061296
[13 empty] | 47916 | 0.7821753 | 0.7792293 | 0.0001387304 | 0.7799189 | 0.01185607 | 0.7799133 | 0.01061296
[13 empty] | 47921 | 0.7784506 | 0.7792293 | 0.0001387304 | 0.7799189 | 0.01185607 | 0.7799133 | 0.01061296
[13 empty] | 47926 | 0.7821753 | 0.7792293 | 0.0001387304 | 0.7799189 | 0.01185607 | 0.7799133 | 0.01061296
[13 empty] | 47931 | 0.7784506 | 0.7792293 | 0.0001387304 | 0.7799189 | 0.01185607 | 0.7799133 | 0.01061296
[13 empty] | 47936 | 0.7821753 | 0.7792293 | 0.0001387304 | 0.7799189 | 0.01185607 | 0.7799133 | 0.01061296
[13 empty] | 47941 | 0.7821753 | 0.7792293 | 0.0001387304 | 0.7799189 | 0.01185607 | 0.7799133 | 0.01061296
[13 empty] | 47946 | 0.7821753 | 0.7792293 | 0.0001387304 | 0.7799189 | 0.01185607 | 0.7799133 | 0.01061296
[13 empty] | 47951 | 0.7784506 | 0.7792293 | 0.0001387304 | 0.7799189 | 0.01185607 | 0.7799133 | 0.01061296
[13 empty] | 47956 | 0.7784506 | 0.7792293 | 0.0001387304 | 0.7799189 | 0.01185607 | 0.7799133 | 0.01061296
[13 empty] | 47961 | 0.7821753 | 0.7792293 | 0.0001387304 | 0.7799189 | 0.01185607 | 0.7799133 | 0.01061296
[13 empty] | 47966 | 0.7821753 | 0.7792293 | 0.0001387304 | 0.7799189 | 0.01185607 | 0.7799133 | 0.01061296
[13 empty] | 47971 | 0.7821753 | 0.7792293 | 0.0001387304 | 0.7799189 | 0.01185607 | 0.7799133 | 0.01061296
[13 empty] | 47976 | 0.7821753 | 0.7792293 | 0.0001387304 | 0.7799189 | 0.01185607 | 0.7799133 | 0.01061296
[13 empty] | 47981 | 0.7821753 | 0.7792293 | 0.0001387304 | 0.7799189 | 0.01185607 | 0.7799133 | 0.01061296
[13 empty] | 47986 | 0.7858999 | 0.7792293 | 0.0001387304 | 0.7799189 | 0.01185607 | 0.7799133 | 0.01061296
[13 empty] | 47991 | 0.7821753 | 0.7792293 | 0.0001387304 | 0.7799189 | 0.01185607 | 0.7799133 | 0.01061296
[13 empty] | 47996 | 0.7821753 | 0.7792293 | 0.0001387304 | 0.7799189 | 0.01185607 | 0.7799133 | 0.01061296
[13 empty] | 48001 | 0.7821753 | 0.7792293 | 0.0001387304 | 0.7799189 | 0.01185607 | 0.7799133 | 0.01061296
[13 empty] | 48006 | 0.7821753 | 0.7792293 | 0.0001387304 | 0.7799189 | 0.01185607 | 0.7799133 | 0.01061296
[13 empty] | 48011 | 0.7858999 | 0.7792293 | 0.0001387304 | 0.7799189 | 0.01185607 | 0.7799133 | 0.01061296
[13 empty] | 48016 | 0.7821753 | 0.7792293 | 0.0001387304 | 0.7799189 | 0.01185607 | 0.7799133 | 0.01061296
[13 empty] | 48021 | 0.7858999 | 0.7792293 | 0.0001387304 | 0.7799189 | 0.01185607 | 0.7799133 | 0.01061296
[13 empty] | 48026 | 0.7821753 | 0.7792293 | 0.0001387304 | 0.7799189 | 0.01185607 | 0.7799133 | 0.01061296
[13 empty] | 48031 | 0.7784506 | 0.7792293 | 0.0001387304 | 0.7799189 | 0.01185607 | 0.7799133 | 0.01061296
[13 empty] | 48036 | 0.7821753 | 0.7792293 | 0.0001387304 | 0.7799189 | 0.01185607 | 0.7799133 | 0.01061296
[13 empty] | 48041 | 0.7858999 | 0.7792293 | 0.0001387304 | 0.7799189 | 0.01185607 | 0.7799133 | 0.01061296
[13 empty] | 48046 | 0.7784506 | 0.7792293 | 0.0001387304 | 0.7799189 | 0.01185607 | 0.7799133 | 0.01061296
[13 empty] | 48051 | 0.7821753 | 0.7792293 | 0.0001387304 | 0.7799189 | 0.01185607 | 0.7799133 | 0.01061296
[13 empty] | 48056 | 0.7784506 | 0.7792293 | 0.0001387304 | 0.7799189 | 0.01185607 | 0.7799133 | 0.01061296
[13 empty] | 48061 | 0.7821753 | 0.7792293 | 0.0001387304 | 0.7799189 | 0.01185607 | 0.7799133 | 0.01061296
[13 empty] | 48066 | 0.7784506 | 0.7792293 | 0.0001387304 | 0.7799189 | 0.01185607 | 0.7799133 | 0.01061296
[13 empty] | 48071 | 0.7858999 | 0.7792293 | 0.0001387304 | 0.7799189 | 0.01185607 | 0.7799133 | 0.01061296
[13 empty] | 48076 | 0.7858999 | 0.7792293 | 0.0001387304 | 0.7799189 | 0.01185607 | 0.7799133 | 0.01061296
[13 empty] | 48081 | 0.7784506 | 0.7792293 | 0.0001387304 | 0.7799189 | 0.01185607 | 0.7799133 | 0.01061296
[13 empty] | 48086 | 0.7858999 | 0.7792293 | 0.0001387304 | 0.7799189 | 0.01185607 | 0.7799133 | 0.01061296
[13 empty] | 48091 | 0.7784506 | 0.7792293 | 0.0001387304 | 0.7799189 | 0.01185607 | 0.7799133 | 0.01061296
[13 empty] | 48096 | 0.7821753 | 0.7792293 | 0.0001387304 | 0.7799189 | 0.01185607 | 0.7799133 | 0.01061296
[13 empty] | 48101 | 0.7784506 | 0.7792293 | 0.0001387304 | 0.7799189 | 0.01185607 | 0.7799133 | 0.01061296
[13 empty] | 48106 | 0.7784506 | 0.7792293 | 0.0001387304 | 0.7799189 | 0.01185607 | 0.7799133 | 0.01061296
[13 empty] | 48111 | 0.7858999 | 0.7792293 | 0.0001387304 | 0.7799189 | 0.01185607 | 0.7799133 | 0.01061296
[13 empty] | 48116 | 0.7784506 | 0.7792293 | 0.0001387304 | 0.7799189 | 0.01185607 | 0.7799133 | 0.01061296
[13 empty] | 48121 | 0.7784506 | 0.7792293 | 0.0001387304 | 0.7799189 | 0.01185607 | 0.7799133 | 0.01061296
[13 empty] | 48126 | 0.7821753 | 0.7792293 | 0.0001387304 | 0.7799189 | 0.01185607 | 0.7799133 | 0.01061296
[13 empty] | 48131 | 0.7821753 | 0.7792293 | 0.0001387304 | 0.7799189 | 0.01185607 | 0.7799133 | 0.01061296
[13 empty] | 48136 | 0.7858999 | 0.7792293 | 0.0001387304 | 0.7799189 | 0.01185607 | 0.7799133 | 0.01061296
[13 empty] | 48141 | 0.7821753 | 0.7792293 | 0.0001387304 | 0.7799189 | 0.01185607 | 0.7799133 | 0.01061296
[13 empty] | 48146 | 0.7858999 | 0.7792293 | 0.0001387304 | 0.7799189 | 0.01185607 | 0.7799133 | 0.01061296
[13 empty] | 48151 | 0.7821753 | 0.7792293 | 0.0001387304 | 0.7799189 | 0.01185607 | 0.7799133 | 0.01061296
[13 empty] | 48156 | 0.7821753 | 0.7792293 | 0.0001387304 | 0.7799189 | 0.01185607 | 0.7799133 | 0.01061296
[13 empty] | 48161 | 0.7784506 | 0.7792293 | 0.0001387304 | 0.7799189 | 0.01185607 | 0.7799133 | 0.01061296
[13 empty] | 48166 | 0.7821753 | 0.7792293 | 0.0001387304 | 0.7799189 | 0.01185607 | 0.7799133 | 0.01061296
[13 empty] | 48171 | 0.7821753 | 0.7792293 | 0.0001387304 | 0.7799189 | 0.01185607 | 0.7799133 | 0.01061296
[13 empty] | 48176 | 0.7821753 | 0.7792293 | 0.0001387304 | 0.7799189 | 0.01185607 | 0.7799133 | 0.01061296
[13 empty] | 48181 | 0.7858999 | 0.7792293 | 0.0001387304 | 0.7799189 | 0.01185607 | 0.7799133 | 0.01061296
[13 empty] | 48186 | 0.7821753 | 0.7792293 | 0.0001387304 | 0.7799189 | 0.01185607 | 0.7799133 | 0.01061296
[13 empty] | 48191 | 0.7784506 | 0.7792293 | 0.0001387304 | 0.7799189 | 0.01185607 | 0.7799133 | 0.01061296
[13 empty] | 48196 | 0.7784506 | 0.7792293 | 0.0001387304 | 0.7799189 | 0.01185607 | 0.7799133 | 0.01061296
[13 empty] | 48201 | 0.7821753 | 0.7792293 | 0.0001387304 | 0.7799189 | 0.01185607 | 0.7799133 | 0.01061296
[13 empty] | 48206 | 0.7821753 | 0.7792293 | 0.0001387304 | 0.7799189 | 0.01185607 | 0.7799133 | 0.01061296
[13 empty] | 48211 | 0.7821753 | 0.7792293 | 0.0001387304 | 0.7799189 | 0.01185607 | 0.7799133 | 0.01061296
[13 empty] | 48216 | 0.7858999 | 0.7792293 | 0.0001387304 | 0.7799189 | 0.01185607 | 0.7799133 | 0.01061296
[13 empty] | 48221 | 0.7821753 | 0.7792293 | 0.0001387304 | 0.7799189 | 0.01185607 | 0.7799133 | 0.01061296
[13 empty] | 48226 | 0.7784506 | 0.7792293 | 0.0001387304 | 0.7799189 | 0.01185607 | 0.7799133 | 0.01061296
[13 empty] | 48231 | 0.7784506 | 0.7792293 | 0.0001387304 | 0.7799189 | 0.01185607 | 0.7799133 | 0.01061296
[13 empty] | 48236 | 0.7821753 | 0.7792293 | 0.0001387304 | 0.7799189 | 0.01185607 | 0.7799133 | 0.01061296
[13 empty] | 48241 | 0.7821753 | 0.7792293 | 0.0001387304 | 0.7799189 | 0.01185607 | 0.7799133 | 0.01061296
[13 empty] | 48246 | 0.7784506 | 0.7792293 | 0.0001387304 | 0.7799189 | 0.01185607 | 0.7799133 | 0.01061296
[13 empty] | 48251 | 0.7821753 | 0.7792293 | 0.0001387304 | 0.7799189 | 0.01185607 | 0.7799133 | 0.01061296
[13 empty] | 48256 | 0.7858999 | 0.7792293 | 0.0001387304 | 0.7799189 | 0.01185607 | 0.7799133 | 0.01061296
[13 empty] | 48261 | 0.7821753 | 0.7792293 | 0.0001387304 | 0.7799189 | 0.01185607 | 0.7799133 | 0.01061296
[13 empty] | 48266 | 0.7821753 | 0.7792293 | 0.0001387304 | 0.7799189 | 0.01185607 | 0.7799133 | 0.01061296
[13 empty] | 48271 | 0.7858999 | 0.7792293 | 0.0001387304 | 0.7799189 | 0.01185607 | 0.7799133 | 0.01061296
[13 empty] | 48276 | 0.7821753 | 0.7792293 | 0.0001387304 | 0.7799189 | 0.01185607 | 0.7799133 | 0.01061296
[13 empty] | 48281 | 0.7858999 | 0.7792293 | 0.0001387304 | 0.7799189 | 0.01185607 | 0.7799133 | 0.01061296
[13 empty] | 48286 | 0.7858999 | 0.7792293 | 0.0001387304 | 0.7799189 | 0.01185607 | 0.7799133 | 0.01061296
[13 empty] | 48291 | 0.7784506 | 0.7792293 | 0.0001387304 | 0.7799189 | 0.01185607 | 0.7799133 | 0.01061296
[13 empty] | 48296 | 0.7784506 | 0.7792293 | 0.0001387304 | 0.7799189 | 0.01185607 | 0.7799133 | 0.01061296
[13 empty] | 48301 | 0.7858999 | 0.7792293 | 0.0001387304 | 0.7799189 | 0.01185607 | 0.7799133 | 0.01061296
[13 empty] | 48306 | 0.7858999 | 0.7792293 | 0.0001387304 | 0.7799189 | 0.01185607 | 0.7799133 | 0.01061296
[13 empty] | 48311 | 0.7821753 | 0.7792293 | 0.0001387304 | 0.7799189 | 0.01185607 | 0.7799133 | 0.01061296
[13 empty] | 48316 | 0.7784506 | 0.7792293 | 0.0001387304 | 0.7799189 | 0.01185607 | 0.7799133 | 0.01061296
[13 empty] | 48321 | 0.7784506 | 0.7792293 | 0.0001387304 | 0.7799189 | 0.01185607 | 0.7799133 | 0.01061296
[13 empty] | 48326 | 0.7784506 | 0.7792293 | 0.0001387304 | 0.7799189 | 0.01185607 | 0.7799133 | 0.01061296
[13 empty] | 48331 | 0.7858999 | 0.7792293 | 0.0001387304 | 0.7799189 | 0.01185607 | 0.7799133 | 0.01061296
[13 empty] | 48336 | 0.7784506 | 0.7792293 | 0.0001387304 | 0.7799189 | 0.01185607 | 0.7799133 | 0.01061296
[13 empty] | 48341 | 0.7784506 | 0.7792293 | 0.0001387304 | 0.7799189 | 0.01185607 | 0.7799133 | 0.01061296
[13 empty] | 48346 | 0.7784506 | 0.7792293 | 0.0001387304 | 0.7799189 | 0.01185607 | 0.7799133 | 0.01061296
[13 empty] | 48351 | 0.7821753 | 0.7792293 | 0.0001387304 | 0.7799189 | 0.01185607 | 0.7799133 | 0.01061296
[13 empty] | 48356 | 0.7784506 | 0.7792293 | 0.0001387304 | 0.7799189 | 0.01185607 | 0.7799133 | 0.01061296
[13 empty] | 48361 | 0.7784506 | 0.7792293 | 0.0001387304 | 0.7799189 | 0.01185607 | 0.7799133 | 0.01061296
[13 empty] | 48366 | 0.7821753 | 0.7792293 | 0.0001387304 | 0.7799189 | 0.01185607 | 0.7799133 | 0.01061296
[13 empty] | 48371 | 0.7821753 | 0.7792293 | 0.0001387304 | 0.7799189 | 0.01185607 | 0.7799133 | 0.01061296
[13 empty] | 48376 | 0.7821753 | 0.7792293 | 0.0001387304 | 0.7799189 | 0.01185607 | 0.7799133 | 0.01061296
[13 empty] | 48381 | 0.7821753 | 0.7792293 | 0.0001387304 | 0.7799189 | 0.01185607 | 0.7799133 | 0.01061296
[13 empty] | 48386 | 0.7784506 | 0.7792293 | 0.0001387304 | 0.7799189 | 0.01185607 | 0.7799133 | 0.01061296
[13 empty] | 48391 | 0.7784506 | 0.7792293 | 0.0001387304 | 0.7799189 | 0.01185607 | 0.7799133 | 0.01061296
[13 empty] | 48396 | 0.7821753 | 0.7792293 | 0.0001387304 | 0.7799189 | 0.01185607 | 0.7799133 | 0.01061296
[13 empty] | 48401 | 0.7858999 | 0.7792293 | 0.0001387304 | 0.7799189 | 0.01185607 | 0.7799133 | 0.01061296
[13 empty] | 48406 | 0.7784506 | 0.7792293 | 0.0001387304 | 0.7799189 | 0.01185607 | 0.7799133 | 0.01061296
[13 empty] | 48411 | 0.7784506 | 0.7792293 | 0.0001387304 | 0.7799189 | 0.01185607 | 0.7799133 | 0.01061296
[13 empty] | 48416 | 0.7821753 | 0.7792293 | 0.0001387304 | 0.7799189 | 0.01185607 | 0.7799133 | 0.01061296
[13 empty] | 48421 | 0.7821753 | 0.7792293 | 0.0001387304 | 0.7799189 | 0.01185607 | 0.7799133 | 0.01061296
[13 empty] | 48426 | 0.7858999 | 0.7792293 | 0.0001387304 | 0.7799189 | 0.01185607 | 0.7799133 | 0.01061296
[13 empty] | 48431 | 0.7858999 | 0.7792293 | 0.0001387304 | 0.7799189 | 0.01185607 | 0.7799133 | 0.01061296
[13 empty] | 48436 | 0.7821753 | 0.7792293 | 0.0001387304 | 0.7799189 | 0.01185607 | 0.7799133 | 0.01061296
[13 empty] | 48441 | 0.7821753 | 0.7792293 | 0.0001387304 | 0.7799189 | 0.01185607 | 0.7799133 | 0.01061296
[13 empty] | 48446 | 0.7821753 | 0.7792293 | 0.0001387304 | 0.7799189 | 0.01185607 | 0.7799133 | 0.01061296
[13 empty] | 48451 | 0.7821753 | 0.7792293 | 0.0001387304 | 0.7799189 | 0.01185607 | 0.7799133 | 0.01061296
[13 empty] | 48456 | 0.7858999 | 0.7792293 | 0.0001387304 | 0.7799189 | 0.01185607 | 0.7799133 | 0.01061296
[13 empty] | 48461 | 0.7821753 | 0.7792293 | 0.0001387304 | 0.7799189 | 0.01185607 | 0.7799133 | 0.01061296
[13 empty] | 48466 | 0.774726 | 0.7792293 | 0.0001387304 | 0.7799189 | 0.01185607 | 0.7799133 | 0.01061296
[13 empty] | 48471 | 0.7821753 | 0.7792293 | 0.0001387304 | 0.7799189 | 0.01185607 | 0.7799133 | 0.01061296
[13 empty] | 48476 | 0.7821753 | 0.7792293 | 0.0001387304 | 0.7799189 | 0.01185607 | 0.7799133 | 0.01061296
[13 empty] | 48481 | 0.7858999 | 0.7792293 | 0.0001387304 | 0.7799189 | 0.01185607 | 0.7799133 | 0.01061296
[13 empty] | 48486 | 0.7821753 | 0.7792293 | 0.0001387304 | 0.7799189 | 0.01185607 | 0.7799133 | 0.01061296
[13 empty] | 48491 | 0.7858999 | 0.7792293 | 0.0001387304 | 0.7799189 | 0.01185607 | 0.7799133 | 0.01061296
[13 empty] | 48496 | 0.7858999 | 0.7792293 | 0.0001387304 | 0.7799189 | 0.01185607 | 0.7799133 | 0.01061296
[13 empty] | 48501 | 0.7784506 | 0.7792293 | 0.0001387304 | 0.7799189 | 0.01185607 | 0.7799133 | 0.01061296
[13 empty] | 48506 | 0.7784506 | 0.7792293 | 0.0001387304 | 0.7799189 | 0.01185607 | 0.7799133 | 0.01061296
[13 empty] | 48511 | 0.7821753 | 0.7792293 | 0.0001387304 | 0.7799189 | 0.01185607 | 0.7799133 | 0.01061296
[13 empty] | 48516 | 0.7821753 | 0.7792293 | 0.0001387304 | 0.7799189 | 0.01185607 | 0.7799133 | 0.01061296
[13 empty] | 48521 | 0.7784506 | 0.7792293 | 0.0001387304 | 0.7799189 | 0.01185607 | 0.7799133 | 0.01061296
[13 empty] | 48526 | 0.7858999 | 0.7792293 | 0.0001387304 | 0.7799189 | 0.01185607 | 0.7799133 | 0.01061296
[13 empty] | 48531 | 0.7821753 | 0.7792293 | 0.0001387304 | 0.7799189 | 0.01185607 | 0.7799133 | 0.01061296
[13 empty] | 48536 | 0.7858999 | 0.7792293 | 0.0001387304 | 0.7799189 | 0.01185607 | 0.7799133 | 0.01061296
[13 empty] | 48541 | 0.7821753 | 0.7792293 | 0.0001387304 | 0.7799189 | 0.01185607 | 0.7799133 | 0.01061296
[13 empty] | 48546 | 0.7821753 | 0.7792293 | 0.0001387304 | 0.7799189 | 0.01185607 | 0.7799133 | 0.01061296
[13 empty] | 48551 | 0.7821753 | 0.7792293 | 0.0001387304 | 0.7799189 | 0.01185607 | 0.7799133 | 0.01061296
[13 empty] | 48556 | 0.7784506 | 0.7792293 | 0.0001387304 | 0.7799189 | 0.01185607 | 0.7799133 | 0.01061296
[13 empty] | 48561 | 0.7858999 | 0.7792293 | 0.0001387304 | 0.7799189 | 0.01185607 | 0.7799133 | 0.01061296
[13 empty] | 48566 | 0.7784506 | 0.7792293 | 0.0001387304 | 0.7799189 | 0.01185607 | 0.7799133 | 0.01061296
[13 empty] | 48571 | 0.7784506 | 0.7792293 | 0.0001387304 | 0.7799189 | 0.01185607 | 0.7799133 | 0.01061296
[13 empty] | 48576 | 0.7858999 | 0.7792293 | 0.0001387304 | 0.7799189 | 0.01185607 | 0.7799133 | 0.01061296
[13 empty] | 48581 | 0.7784506 | 0.7792293 | 0.0001387304 | 0.7799189 | 0.01185607 | 0.7799133 | 0.01061296
[13 empty] | 48586 | 0.7858999 | 0.7792293 | 0.0001387304 | 0.7799189 | 0.01185607 | 0.7799133 | 0.01061296
[13 empty] | 48591 | 0.7821753 | 0.7792293 | 0.0001387304 | 0.7799189 | 0.01185607 | 0.7799133 | 0.01061296
[13 empty] | 48596 | 0.7821753 | 0.7792293 | 0.0001387304 | 0.7799189 | 0.01185607 | 0.7799133 | 0.01061296
[13 empty] | 48601 | 0.7784506 | 0.7792293 | 0.0001387304 | 0.7799189 | 0.01185607 | 0.7799133 | 0.01061296
[13 empty] | 48606 | 0.7821753 | 0.7792293 | 0.0001387304 | 0.7799189 | 0.01185607 | 0.7799133 | 0.01061296
[13 empty] | 48611 | 0.7821753 | 0.7792293 | 0.0001387304 | 0.7799189 | 0.01185607 | 0.7799133 | 0.01061296
[13 empty] | 48616 | 0.7821753 | 0.7792293 | 0.0001387304 | 0.7799189 | 0.01185607 | 0.7799133 | 0.01061296
[13 empty] | 48621 | 0.7821753 | 0.7792293 | 0.0001387304 | 0.7799189 | 0.01185607 | 0.7799133 | 0.01061296
[13 empty] | 48626 | 0.7821753 | 0.7792293 | 0.0001387304 | 0.7799189 | 0.01185607 | 0.7799133 | 0.01061296
[13 empty] | 48631 | 0.7784506 | 0.7792293 | 0.0001387304 | 0.7799189 | 0.01185607 | 0.7799133 | 0.01061296
[13 empty] | 48636 | 0.7784506 | 0.7792293 | 0.0001387304 | 0.7799189 | 0.01185607 | 0.7799133 | 0.01061296
[13 empty] | 48641 | 0.7784506 | 0.7792293 | 0.0001387304 | 0.7799189 | 0.01185607 | 0.7799133 | 0.01061296
[13 empty] | 48646 | 0.7858999 | 0.7792293 | 0.0001387304 | 0.7799189 | 0.01185607 | 0.7799133 | 0.01061296
[13 empty] | 48651 | 0.7821753 | 0.7792293 | 0.0001387304 | 0.7799189 | 0.01185607 | 0.7799133 | 0.01061296
[13 empty] | 48656 | 0.7821753 | 0.7792293 | 0.0001387304 | 0.7799189 | 0.01185607 | 0.7799133 | 0.01061296
[13 empty] | 48661 | 0.7821753 | 0.7792293 | 0.0001387304 | 0.7799189 | 0.01185607 | 0.7799133 | 0.01061296
[13 empty] | 48666 | 0.7821753 | 0.7792293 | 0.0001387304 | 0.7799189 | 0.01185607 | 0.7799133 | 0.01061296
[13 empty] | 48671 | 0.7821753 | 0.7792293 | 0.0001387304 | 0.7799189 | 0.01185607 | 0.7799133 | 0.01061296
[13 empty] | 48676 | 0.7858999 | 0.7792293 | 0.0001387304 | 0.7799189 | 0.01185607 | 0.7799133 | 0.01061296
[13 empty] | 48681 | 0.7821753 | 0.7792293 | 0.0001387304 | 0.7799189 | 0.01185607 | 0.7799133 | 0.01061296
[13 empty] | 48686 | 0.7821753 | 0.7792293 | 0.0001387304 | 0.7799189 | 0.01185607 | 0.7799133 | 0.01061296
[13 empty] | 48691 | 0.7821753 | 0.7792293 | 0.0001387304 | 0.7799189 | 0.01185607 | 0.7799133 | 0.01061296
[13 empty] | 48696 | 0.7821753 | 0.7792293 | 0.0001387304 | 0.7799189 | 0.01185607 | 0.7799133 | 0.01061296
[13 empty] | 48701 | 0.7784506 | 0.7792293 | 0.0001387304 | 0.7799189 | 0.01185607 | 0.7799133 | 0.01061296
[13 empty] | 48706 | 0.7858999 | 0.7792293 | 0.0001387304 | 0.7799189 | 0.01185607 | 0.7799133 | 0.01061296
[13 empty] | 48711 | 0.7821753 | 0.7792293 | 0.0001387304 | 0.7799189 | 0.01185607 | 0.7799133 | 0.01061296
[13 empty] | 48716 | 0.7821753 | 0.7792293 | 0.0001387304 | 0.7799189 | 0.01185607 | 0.7799133 | 0.01061296
[13 empty] | 48721 | 0.7821753 | 0.7792293 | 0.0001387304 | 0.7799189 | 0.01185607 | 0.7799133 | 0.01061296
[13 empty] | 48726 | 0.7784506 | 0.7792293 | 0.0001387304 | 0.7799189 | 0.01185607 | 0.7799133 | 0.01061296
[13 empty] | 48731 | 0.774726 | 0.7792293 | 0.0001387304 | 0.7799189 | 0.01185607 | 0.7799133 | 0.01061296
[13 empty] | 48736 | 0.7821753 | 0.7792293 | 0.0001387304 | 0.7799189 | 0.01185607 | 0.7799133 | 0.01061296
[13 empty] | 48741 | 0.7858999 | 0.7792293 | 0.0001387304 | 0.7799189 | 0.01185607 | 0.7799133 | 0.01061296
[13 empty] | 48746 | 0.7821753 | 0.7792293 | 0.0001387304 | 0.7799189 | 0.01185607 | 0.7799133 | 0.01061296
[13 empty] | 48751 | 0.7821753 | 0.7792293 | 0.0001387304 | 0.7799189 | 0.01185607 | 0.7799133 | 0.01061296
[13 empty] | 48756 | 0.7821753 | 0.7792293 | 0.0001387304 | 0.7799189 | 0.01185607 | 0.7799133 | 0.01061296
[13 empty] | 48761 | 0.7821753 | 0.7792293 | 0.0001387304 | 0.7799189 | 0.01185607 | 0.7799133 | 0.01061296
[13 empty] | 48766 | 0.7858999 | 0.7792293 | 0.0001387304 | 0.7799189 | 0.01185607 | 0.7799133 | 0.01061296
[13 empty] | 48771 | 0.7858999 | 0.7792293 | 0.0001387304 | 0.7799189 | 0.01185607 | 0.7799133 | 0.01061296
[13 empty] | 48776 | 0.7821753 | 0.7792293 | 0.0001387304 | 0.7799189 | 0.01185607 | 0.7799133 | 0.01061296
[13 empty] | 48781 | 0.7858999 | 0.7792293 | 0.0001387304 | 0.7799189 | 0.01185607 | 0.7799133 | 0.01061296
[13 empty] | 48786 | 0.7784506 | 0.7792293 | 0.0001387304 | 0.7799189 | 0.01185607 | 0.7799133 | 0.01061296
[13 empty] | 48791 | 0.7858999 | 0.7792293 | 0.0001387304 | 0.7799189 | 0.01185607 | 0.7799133 | 0.01061296
[13 empty] | 48796 | 0.7821753 | 0.7792293 | 0.0001387304 | 0.7799189 | 0.01185607 | 0.7799133 | 0.01061296
[13 empty] | 48801 | 0.7821753 | 0.7792293 | 0.0001387304 | 0.7799189 | 0.01185607 | 0.7799133 | 0.01061296
[13 empty] | 48806 | 0.7858999 | 0.7792293 | 0.0001387304 | 0.7799189 | 0.01185607 | 0.7799133 | 0.01061296
[13 empty] | 48811 | 0.7821753 | 0.7792293 | 0.0001387304 | 0.7799189 | 0.01185607 | 0.7799133 | 0.01061296
[13 empty] | 48816 | 0.7784506 | 0.7792293 | 0.0001387304 | 0.7799189 | 0.01185607 | 0.7799133 | 0.01061296
[13 empty] | 48821 | 0.7784506 | 0.7792293 | 0.0001387304 | 0.7799189 | 0.01185607 | 0.7799133 | 0.01061296
[13 empty] | 48826 | 0.7821753 | 0.7792293 | 0.0001387304 | 0.7799189 | 0.01185607 | 0.7799133 | 0.01061296
[13 empty] | 48831 | 0.7821753 | 0.7792293 | 0.0001387304 | 0.7799189 | 0.01185607 | 0.7799133 | 0.01061296
[13 empty] | 48836 | 0.7858999 | 0.7792293 | 0.0001387304 | 0.7799189 | 0.01185607 | 0.7799133 | 0.01061296
[13 empty] | 48841 | 0.7784506 | 0.7792293 | 0.0001387304 | 0.7799189 | 0.01185607 | 0.7799133 | 0.01061296
[13 empty] | 48846 | 0.7858999 | 0.7792293 | 0.0001387304 | 0.7799189 | 0.01185607 | 0.7799133 | 0.01061296
[13 empty] | 48851 | 0.7858999 | 0.7792293 | 0.0001387304 | 0.7799189 | 0.01185607 | 0.7799133 | 0.01061296
[13 empty] | 48856 | 0.7821753 | 0.7792293 | 0.0001387304 | 0.7799189 | 0.01185607 | 0.7799133 | 0.01061296
[13 empty] | 48861 | 0.7896246 | 0.7792293 | 0.0001387304 | 0.7799189 | 0.01185607 | 0.7799133 | 0.01061296
[13 empty] | 48866 | 0.7858999 | 0.7792293 | 0.0001387304 | 0.7799189 | 0.01185607 | 0.7799133 | 0.01061296
[13 empty] | 48871 | 0.7821753 | 0.7792293 | 0.0001387304 | 0.7799189 | 0.01185607 | 0.7799133 | 0.01061296
[13 empty] | 48876 | 0.7821753 | 0.7792293 | 0.0001387304 | 0.7799189 | 0.01185607 | 0.7799133 | 0.01061296
[13 empty] | 48881 | 0.7821753 | 0.7792293 | 0.0001387304 | 0.7799189 | 0.01185607 | 0.7799133 | 0.01061296
[13 empty] | 48886 | 0.7821753 | 0.7792293 | 0.0001387304 | 0.7799189 | 0.01185607 | 0.7799133 | 0.01061296
[13 empty] | 48891 | 0.7784506 | 0.7792293 | 0.0001387304 | 0.7799189 | 0.01185607 | 0.7799133 | 0.01061296
[13 empty] | 48896 | 0.7784506 | 0.7792293 | 0.0001387304 | 0.7799189 | 0.01185607 | 0.7799133 | 0.01061296
[13 empty] | 48901 | 0.7821753 | 0.7792293 | 0.0001387304 | 0.7799189 | 0.01185607 | 0.7799133 | 0.01061296
[13 empty] | 48906 | 0.7821753 | 0.7792293 | 0.0001387304 | 0.7799189 | 0.01185607 | 0.7799133 | 0.01061296
[13 empty] | 48911 | 0.7858999 | 0.7792293 | 0.0001387304 | 0.7799189 | 0.01185607 | 0.7799133 | 0.01061296
[13 empty] | 48916 | 0.7821753 | 0.7792293 | 0.0001387304 | 0.7799189 | 0.01185607 | 0.7799133 | 0.01061296
[13 empty] | 48921 | 0.7821753 | 0.7792293 | 0.0001387304 | 0.7799189 | 0.01185607 | 0.7799133 | 0.01061296
[13 empty] | 48926 | 0.7784506 | 0.7792293 | 0.0001387304 | 0.7799189 | 0.01185607 | 0.7799133 | 0.01061296
[13 empty] | 48931 | 0.7858999 | 0.7792293 | 0.0001387304 | 0.7799189 | 0.01185607 | 0.7799133 | 0.01061296
[13 empty] | 48936 | 0.7858999 | 0.7792293 | 0.0001387304 | 0.7799189 | 0.01185607 | 0.7799133 | 0.01061296
[13 empty] | 48941 | 0.7821753 | 0.7792293 | 0.0001387304 | 0.7799189 | 0.01185607 | 0.7799133 | 0.01061296
[13 empty] | 48946 | 0.7821753 | 0.7792293 | 0.0001387304 | 0.7799189 | 0.01185607 | 0.7799133 | 0.01061296
[13 empty] | 48951 | 0.7821753 | 0.7792293 | 0.0001387304 | 0.7799189 | 0.01185607 | 0.7799133 | 0.01061296
[13 empty] | 48956 | 0.7821753 | 0.7792293 | 0.0001387304 | 0.7799189 | 0.01185607 | 0.7799133 | 0.01061296
[13 empty] | 48961 | 0.7821753 | 0.7792293 | 0.0001387304 | 0.7799189 | 0.01185607 | 0.7799133 | 0.01061296
[13 empty] | 48966 | 0.7858999 | 0.7792293 | 0.0001387304 | 0.7799189 | 0.01185607 | 0.7799133 | 0.01061296
[13 empty] | 48971 | 0.7858999 | 0.7792293 | 0.0001387304 | 0.7799189 | 0.01185607 | 0.7799133 | 0.01061296
[13 empty] | 48976 | 0.7821753 | 0.7792293 | 0.0001387304 | 0.7799189 | 0.01185607 | 0.7799133 | 0.01061296
[13 empty] | 48981 | 0.7821753 | 0.7792293 | 0.0001387304 | 0.7799189 | 0.01185607 | 0.7799133 | 0.01061296
[13 empty] | 48986 | 0.7821753 | 0.7792293 | 0.0001387304 | 0.7799189 | 0.01185607 | 0.7799133 | 0.01061296
[13 empty] | 48991 | 0.7821753 | 0.7792293 | 0.0001387304 | 0.7799189 | 0.01185607 | 0.7799133 | 0.01061296
[13 empty] | 48996 | 0.7821753 | 0.7792293 | 0.0001387304 | 0.7799189 | 0.01185607 | 0.7799133 | 0.01061296
[13 empty] | 49001 | 0.7858999 | 0.7792293 | 0.0001387304 | 0.7799189 | 0.01185607 | 0.7799133 | 0.01061296
[13 empty] | 49006 | 0.7784506 | 0.7792293 | 0.0001387304 | 0.7799189 | 0.01185607 | 0.7799133 | 0.01061296
[13 empty] | 49011 | 0.7858999 | 0.7792293 | 0.0001387304 | 0.7799189 | 0.01185607 | 0.7799133 | 0.01061296
[13 empty] | 49016 | 0.7821753 | 0.7792293 | 0.0001387304 | 0.7799189 | 0.01185607 | 0.7799133 | 0.01061296
[13 empty] | 49021 | 0.7821753 | 0.7792293 | 0.0001387304 | 0.7799189 | 0.01185607 | 0.7799133 | 0.01061296
[13 empty] | 49026 | 0.7858999 | 0.7792293 | 0.0001387304 | 0.7799189 | 0.01185607 | 0.7799133 | 0.01061296
[13 empty] | 49031 | 0.7821753 | 0.7792293 | 0.0001387304 | 0.7799189 | 0.01185607 | 0.7799133 | 0.01061296
[13 empty] | 49036 | 0.7858999 | 0.7792293 | 0.0001387304 | 0.7799189 | 0.01185607 | 0.7799133 | 0.01061296
[13 empty] | 49041 | 0.7858999 | 0.7792293 | 0.0001387304 | 0.7799189 | 0.01185607 | 0.7799133 | 0.01061296
[13 empty] | 49046 | 0.7858999 | 0.7792293 | 0.0001387304 | 0.7799189 | 0.01185607 | 0.7799133 | 0.01061296
[13 empty] | 49051 | 0.7858999 | 0.7792293 | 0.0001387304 | 0.7799189 | 0.01185607 | 0.7799133 | 0.01061296
[13 empty] | 49056 | 0.7858999 | 0.7792293 | 0.0001387304 | 0.7799189 | 0.01185607 | 0.7799133 | 0.01061296
[13 empty] | 49061 | 0.7821753 | 0.7792293 | 0.0001387304 | 0.7799189 | 0.01185607 | 0.7799133 | 0.01061296
[13 empty] | 49066 | 0.7821753 | 0.7792293 | 0.0001387304 | 0.7799189 | 0.01185607 | 0.7799133 | 0.01061296
[13 empty] | 49071 | 0.7821753 | 0.7792293 | 0.0001387304 | 0.7799189 | 0.01185607 | 0.7799133 | 0.01061296
[13 empty] | 49076 | 0.7821753 | 0.7792293 | 0.0001387304 | 0.7799189 | 0.01185607 | 0.7799133 | 0.01061296
[13 empty] | 49081 | 0.7858999 | 0.7792293 | 0.0001387304 | 0.7799189 | 0.01185607 | 0.7799133 | 0.01061296
[13 empty] | 49086 | 0.7821753 | 0.7792293 | 0.0001387304 | 0.7799189 | 0.01185607 | 0.7799133 | 0.01061296
[13 empty] | 49091 | 0.7821753 | 0.7792293 | 0.0001387304 | 0.7799189 | 0.01185607 | 0.7799133 | 0.01061296
[13 empty] | 49096 | 0.7784506 | 0.7792293 | 0.0001387304 | 0.7799189 | 0.01185607 | 0.7799133 | 0.01061296
[13 empty] | 49101 | 0.7858999 | 0.7792293 | 0.0001387304 | 0.7799189 | 0.01185607 | 0.7799133 | 0.01061296
[13 empty] | 49106 | 0.7821753 | 0.7792293 | 0.0001387304 | 0.7799189 | 0.01185607 | 0.7799133 | 0.01061296
[13 empty] | 49111 | 0.7821753 | 0.7792293 | 0.0001387304 | 0.7799189 | 0.01185607 | 0.7799133 | 0.01061296
[13 empty] | 49116 | 0.7821753 | 0.7792293 | 0.0001387304 | 0.7799189 | 0.01185607 | 0.7799133 | 0.01061296
[13 empty] | 49121 | 0.7784506 | 0.7792293 | 0.0001387304 | 0.7799189 | 0.01185607 | 0.7799133 | 0.01061296
[13 empty] | 49126 | 0.7858999 | 0.7792293 | 0.0001387304 | 0.7799189 | 0.01185607 | 0.7799133 | 0.01061296
[13 empty] | 49131 | 0.7821753 | 0.7792293 | 0.0001387304 | 0.7799189 | 0.01185607 | 0.7799133 | 0.01061296
[13 empty] | 49136 | 0.7821753 | 0.7792293 | 0.0001387304 | 0.7799189 | 0.01185607 | 0.7799133 | 0.01061296
[13 empty] | 49141 | 0.7821753 | 0.7792293 | 0.0001387304 | 0.7799189 | 0.01185607 | 0.7799133 | 0.01061296
[13 empty] | 49146 | 0.7858999 | 0.7792293 | 0.0001387304 | 0.7799189 | 0.01185607 | 0.7799133 | 0.01061296
[13 empty] | 49151 | 0.7784506 | 0.7792293 | 0.0001387304 | 0.7799189 | 0.01185607 | 0.7799133 | 0.01061296
[13 empty] | 49156 | 0.7821753 | 0.7792293 | 0.0001387304 | 0.7799189 | 0.01185607 | 0.7799133 | 0.01061296
[13 empty] | 49161 | 0.7896246 | 0.7792293 | 0.0001387304 | 0.7799189 | 0.01185607 | 0.7799133 | 0.01061296
[13 empty] | 49166 | 0.7821753 | 0.7792293 | 0.0001387304 | 0.7799189 | 0.01185607 | 0.7799133 | 0.01061296
[13 empty] | 49171 | 0.7821753 | 0.7792293 | 0.0001387304 | 0.7799189 | 0.01185607 | 0.7799133 | 0.01061296
[13 empty] | 49176 | 0.7858999 | 0.7792293 | 0.0001387304 | 0.7799189 | 0.01185607 | 0.7799133 | 0.01061296
[13 empty] | 49181 | 0.7858999 | 0.7792293 | 0.0001387304 | 0.7799189 | 0.01185607 | 0.7799133 | 0.01061296
[13 empty] | 49186 | 0.7821753 | 0.7792293 | 0.0001387304 | 0.7799189 | 0.01185607 | 0.7799133 | 0.01061296
[13 empty] | 49191 | 0.7821753 | 0.7792293 | 0.0001387304 | 0.7799189 | 0.01185607 | 0.7799133 | 0.01061296
[13 empty] | 49196 | 0.7821753 | 0.7792293 | 0.0001387304 | 0.7799189 | 0.01185607 | 0.7799133 | 0.01061296
[13 empty] | 49201 | 0.7858999 | 0.7792293 | 0.0001387304 | 0.7799189 | 0.01185607 | 0.7799133 | 0.01061296
[13 empty] | 49206 | 0.7784506 | 0.7792293 | 0.0001387304 | 0.7799189 | 0.01185607 | 0.7799133 | 0.01061296
[13 empty] | 49211 | 0.7784506 | 0.7792293 | 0.0001387304 | 0.7799189 | 0.01185607 | 0.7799133 | 0.01061296
[13 empty] | 49216 | 0.7821753 | 0.7792293 | 0.0001387304 | 0.7799189 | 0.01185607 | 0.7799133 | 0.01061296
[13 empty] | 49221 | 0.7784506 | 0.7792293 | 0.0001387304 | 0.7799189 | 0.01185607 | 0.7799133 | 0.01061296
[13 empty] | 49226 | 0.7821753 | 0.7792293 | 0.0001387304 | 0.7799189 | 0.01185607 | 0.7799133 | 0.01061296
[13 empty] | 49231 | 0.7784506 | 0.7792293 | 0.0001387304 | 0.7799189 | 0.01185607 | 0.7799133 | 0.01061296
[13 empty] | 49236 | 0.7821753 | 0.7792293 | 0.0001387304 | 0.7799189 | 0.01185607 | 0.7799133 | 0.01061296
[13 empty] | 49241 | 0.7821753 | 0.7792293 | 0.0001387304 | 0.7799189 | 0.01185607 | 0.7799133 | 0.01061296
[13 empty] | 49246 | 0.7821753 | 0.7792293 | 0.0001387304 | 0.7799189 | 0.01185607 | 0.7799133 | 0.01061296
[13 empty] | 49251 | 0.7896246 | 0.7792293 | 0.0001387304 | 0.7799189 | 0.01185607 | 0.7799133 | 0.01061296
[13 empty] | 49256 | 0.7821753 | 0.7792293 | 0.0001387304 | 0.7799189 | 0.01185607 | 0.7799133 | 0.01061296
[13 empty] | 49261 | 0.7858999 | 0.7792293 | 0.0001387304 | 0.7799189 | 0.01185607 | 0.7799133 | 0.01061296
[13 empty] | 49266 | 0.7896246 | 0.7792293 | 0.0001387304 | 0.7799189 | 0.01185607 | 0.7799133 | 0.01061296
[13 empty] | 49271 | 0.7784506 | 0.7792293 | 0.0001387304 | 0.7799189 | 0.01185607 | 0.7799133 | 0.01061296
[13 empty] | 49276 | 0.7784506 | 0.7792293 | 0.0001387304 | 0.7799189 | 0.01185607 | 0.7799133 | 0.01061296
[13 empty] | 49281 | 0.7821753 | 0.7792293 | 0.0001387304 | 0.7799189 | 0.01185607 | 0.7799133 | 0.01061296
[13 empty] | 49286 | 0.7858999 | 0.7792293 | 0.0001387304 | 0.7799189 | 0.01185607 | 0.7799133 | 0.01061296
[13 empty] | 49291 | 0.7821753 | 0.7792293 | 0.0001387304 | 0.7799189 | 0.01185607 | 0.7799133 | 0.01061296
[13 empty] | 49296 | 0.7821753 | 0.7792293 | 0.0001387304 | 0.7799189 | 0.01185607 | 0.7799133 | 0.01061296
[13 empty] | 49301 | 0.7858999 | 0.7792293 | 0.0001387304 | 0.7799189 | 0.01185607 | 0.7799133 | 0.01061296
[13 empty] | 49306 | 0.7784506 | 0.7792293 | 0.0001387304 | 0.7799189 | 0.01185607 | 0.7799133 | 0.01061296
[13 empty] | 49311 | 0.7858999 | 0.7792293 | 0.0001387304 | 0.7799189 | 0.01185607 | 0.7799133 | 0.01061296
[13 empty] | 49316 | 0.7821753 | 0.7792293 | 0.0001387304 | 0.7799189 | 0.01185607 | 0.7799133 | 0.01061296
[13 empty] | 49321 | 0.7821753 | 0.7792293 | 0.0001387304 | 0.7799189 | 0.01185607 | 0.7799133 | 0.01061296
[13 empty] | 49326 | 0.7858999 | 0.7792293 | 0.0001387304 | 0.7799189 | 0.01185607 | 0.7799133 | 0.01061296
[13 empty] | 49331 | 0.7821753 | 0.7792293 | 0.0001387304 | 0.7799189 | 0.01185607 | 0.7799133 | 0.01061296
[13 empty] | 49336 | 0.7784506 | 0.7792293 | 0.0001387304 | 0.7799189 | 0.01185607 | 0.7799133 | 0.01061296
[13 empty] | 49341 | 0.7821753 | 0.7792293 | 0.0001387304 | 0.7799189 | 0.01185607 | 0.7799133 | 0.01061296
[13 empty] | 49346 | 0.7784506 | 0.7792293 | 0.0001387304 | 0.7799189 | 0.01185607 | 0.7799133 | 0.01061296
[13 empty] | 49351 | 0.7784506 | 0.7792293 | 0.0001387304 | 0.7799189 | 0.01185607 | 0.7799133 | 0.01061296
[13 empty] | 49356 | 0.7784506 | 0.7792293 | 0.0001387304 | 0.7799189 | 0.01185607 | 0.7799133 | 0.01061296
[13 empty] | 49361 | 0.7858999 | 0.7792293 | 0.0001387304 | 0.7799189 | 0.01185607 | 0.7799133 | 0.01061296
[13 empty] | 49366 | 0.7858999 | 0.7792293 | 0.0001387304 | 0.7799189 | 0.01185607 | 0.7799133 | 0.01061296
[13 empty] | 49371 | 0.7821753 | 0.7792293 | 0.0001387304 | 0.7799189 | 0.01185607 | 0.7799133 | 0.01061296
[13 empty] | 49376 | 0.7858999 | 0.7792293 | 0.0001387304 | 0.7799189 | 0.01185607 | 0.7799133 | 0.01061296
[13 empty] | 49381 | 0.7821753 | 0.7792293 | 0.0001387304 | 0.7799189 | 0.01185607 | 0.7799133 | 0.01061296
[13 empty] | 49386 | 0.7821753 | 0.7792293 | 0.0001387304 | 0.7799189 | 0.01185607 | 0.7799133 | 0.01061296
[13 empty] | 49391 | 0.7858999 | 0.7792293 | 0.0001387304 | 0.7799189 | 0.01185607 | 0.7799133 | 0.01061296
[13 empty] | 49396 | 0.7896246 | 0.7792293 | 0.0001387304 | 0.7799189 | 0.01185607 | 0.7799133 | 0.01061296
[13 empty] | 49401 | 0.7821753 | 0.7792293 | 0.0001387304 | 0.7799189 | 0.01185607 | 0.7799133 | 0.01061296
[13 empty] | 49406 | 0.7784506 | 0.7792293 | 0.0001387304 | 0.7799189 | 0.01185607 | 0.7799133 | 0.01061296
[13 empty] | 49411 | 0.7858999 | 0.7792293 | 0.0001387304 | 0.7799189 | 0.01185607 | 0.7799133 | 0.01061296
[13 empty] | 49416 | 0.7858999 | 0.7792293 | 0.0001387304 | 0.7799189 | 0.01185607 | 0.7799133 | 0.01061296
[13 empty] | 49421 | 0.7784506 | 0.7792293 | 0.0001387304 | 0.7799189 | 0.01185607 | 0.7799133 | 0.01061296
[13 empty] | 49426 | 0.7896246 | 0.7792293 | 0.0001387304 | 0.7799189 | 0.01185607 | 0.7799133 | 0.01061296
[13 empty] | 49431 | 0.7821753 | 0.7792293 | 0.0001387304 | 0.7799189 | 0.01185607 | 0.7799133 | 0.01061296
[13 empty] | 49436 | 0.7858999 | 0.7792293 | 0.0001387304 | 0.7799189 | 0.01185607 | 0.7799133 | 0.01061296
[13 empty] | 49441 | 0.7821753 | 0.7792293 | 0.0001387304 | 0.7799189 | 0.01185607 | 0.7799133 | 0.01061296
[13 empty] | 49446 | 0.7821753 | 0.7792293 | 0.0001387304 | 0.7799189 | 0.01185607 | 0.7799133 | 0.01061296
[13 empty] | 49451 | 0.7821753 | 0.7792293 | 0.0001387304 | 0.7799189 | 0.01185607 | 0.7799133 | 0.01061296
[13 empty] | 49456 | 0.7821753 | 0.7792293 | 0.0001387304 | 0.7799189 | 0.01185607 | 0.7799133 | 0.01061296
[13 empty] | 49461 | 0.7821753 | 0.7792293 | 0.0001387304 | 0.7799189 | 0.01185607 | 0.7799133 | 0.01061296
[13 empty] | 49466 | 0.7784506 | 0.7792293 | 0.0001387304 | 0.7799189 | 0.01185607 | 0.7799133 | 0.01061296
[13 empty] | 49471 | 0.7858999 | 0.7792293 | 0.0001387304 | 0.7799189 | 0.01185607 | 0.7799133 | 0.01061296
[13 empty] | 49476 | 0.7858999 | 0.7792293 | 0.0001387304 | 0.7799189 | 0.01185607 | 0.7799133 | 0.01061296
[13 empty] | 49481 | 0.7858999 | 0.7792293 | 0.0001387304 | 0.7799189 | 0.01185607 | 0.7799133 | 0.01061296
[13 empty] | 49486 | 0.7858999 | 0.7792293 | 0.0001387304 | 0.7799189 | 0.01185607 | 0.7799133 | 0.01061296
[13 empty] | 49491 | 0.7821753 | 0.7792293 | 0.0001387304 | 0.7799189 | 0.01185607 | 0.7799133 | 0.01061296
[13 empty] | 49496 | 0.7858999 | 0.7792293 | 0.0001387304 | 0.7799189 | 0.01185607 | 0.7799133 | 0.01061296
[13 empty] | 49501 | 0.7821753 | 0.7792293 | 0.0001387304 | 0.7799189 | 0.01185607 | 0.7799133 | 0.01061296
[13 empty] | 49506 | 0.7858999 | 0.7792293 | 0.0001387304 | 0.7799189 | 0.01185607 | 0.7799133 | 0.01061296
[13 empty] | 49511 | 0.7821753 | 0.7792293 | 0.0001387304 | 0.7799189 | 0.01185607 | 0.7799133 | 0.01061296
[13 empty] | 49516 | 0.7858999 | 0.7792293 | 0.0001387304 | 0.7799189 | 0.01185607 | 0.7799133 | 0.01061296
[13 empty] | 49521 | 0.7821753 | 0.7792293 | 0.0001387304 | 0.7799189 | 0.01185607 | 0.7799133 | 0.01061296
[13 empty] | 49526 | 0.7784506 | 0.7792293 | 0.0001387304 | 0.7799189 | 0.01185607 | 0.7799133 | 0.01061296
[13 empty] | 49531 | 0.7821753 | 0.7792293 | 0.0001387304 | 0.7799189 | 0.01185607 | 0.7799133 | 0.01061296
[13 empty] | 49536 | 0.7858999 | 0.7792293 | 0.0001387304 | 0.7799189 | 0.01185607 | 0.7799133 | 0.01061296
[13 empty] | 49541 | 0.7858999 | 0.7792293 | 0.0001387304 | 0.7799189 | 0.01185607 | 0.7799133 | 0.01061296
[13 empty] | 49546 | 0.7821753 | 0.7792293 | 0.0001387304 | 0.7799189 | 0.01185607 | 0.7799133 | 0.01061296
[13 empty] | 49551 | 0.7821753 | 0.7792293 | 0.0001387304 | 0.7799189 | 0.01185607 | 0.7799133 | 0.01061296
[13 empty] | 49556 | 0.7858999 | 0.7792293 | 0.0001387304 | 0.7799189 | 0.01185607 | 0.7799133 | 0.01061296
[13 empty] | 49561 | 0.7821753 | 0.7792293 | 0.0001387304 | 0.7799189 | 0.01185607 | 0.7799133 | 0.01061296
[13 empty] | 49566 | 0.7784506 | 0.7792293 | 0.0001387304 | 0.7799189 | 0.01185607 | 0.7799133 | 0.01061296
[13 empty] | 49571 | 0.7821753 | 0.7792293 | 0.0001387304 | 0.7799189 | 0.01185607 | 0.7799133 | 0.01061296
[13 empty] | 49576 | 0.7821753 | 0.7792293 | 0.0001387304 | 0.7799189 | 0.01185607 | 0.7799133 | 0.01061296
[13 empty] | 49581 | 0.7784506 | 0.7792293 | 0.0001387304 | 0.7799189 | 0.01185607 | 0.7799133 | 0.01061296
[13 empty] | 49586 | 0.7784506 | 0.7792293 | 0.0001387304 | 0.7799189 | 0.01185607 | 0.7799133 | 0.01061296
[13 empty] | 49591 | 0.7821753 | 0.7792293 | 0.0001387304 | 0.7799189 | 0.01185607 | 0.7799133 | 0.01061296
[13 empty] | 49596 | 0.7821753 | 0.7792293 | 0.0001387304 | 0.7799189 | 0.01185607 | 0.7799133 | 0.01061296
[13 empty] | 49601 | 0.7784506 | 0.7792293 | 0.0001387304 | 0.7799189 | 0.01185607 | 0.7799133 | 0.01061296
[13 empty] | 49606 | 0.7821753 | 0.7792293 | 0.0001387304 | 0.7799189 | 0.01185607 | 0.7799133 | 0.01061296
[13 empty] | 49611 | 0.7821753 | 0.7792293 | 0.0001387304 | 0.7799189 | 0.01185607 | 0.7799133 | 0.01061296
[13 empty] | 49616 | 0.7821753 | 0.7792293 | 0.0001387304 | 0.7799189 | 0.01185607 | 0.7799133 | 0.01061296
[13 empty] | 49621 | 0.7821753 | 0.7792293 | 0.0001387304 | 0.7799189 | 0.01185607 | 0.7799133 | 0.01061296
[13 empty] | 49626 | 0.7821753 | 0.7792293 | 0.0001387304 | 0.7799189 | 0.01185607 | 0.7799133 | 0.01061296
[13 empty] | 49631 | 0.7821753 | 0.7792293 | 0.0001387304 | 0.7799189 | 0.01185607 | 0.7799133 | 0.01061296
[13 empty] | 49636 | 0.7784506 | 0.7792293 | 0.0001387304 | 0.7799189 | 0.01185607 | 0.7799133 | 0.01061296
[13 empty] | 49641 | 0.7858999 | 0.7792293 | 0.0001387304 | 0.7799189 | 0.01185607 | 0.7799133 | 0.01061296
[13 empty] | 49646 | 0.7896246 | 0.7792293 | 0.0001387304 | 0.7799189 | 0.01185607 | 0.7799133 | 0.01061296
[13 empty] | 49651 | 0.7784506 | 0.7792293 | 0.0001387304 | 0.7799189 | 0.01185607 | 0.7799133 | 0.01061296
[13 empty] | 49656 | 0.7821753 | 0.7792293 | 0.0001387304 | 0.7799189 | 0.01185607 | 0.7799133 | 0.01061296
[13 empty] | 49661 | 0.7858999 | 0.7792293 | 0.0001387304 | 0.7799189 | 0.01185607 | 0.7799133 | 0.01061296
[13 empty] | 49666 | 0.7858999 | 0.7792293 | 0.0001387304 | 0.7799189 | 0.01185607 | 0.7799133 | 0.01061296
[13 empty] | 49671 | 0.7821753 | 0.7792293 | 0.0001387304 | 0.7799189 | 0.01185607 | 0.7799133 | 0.01061296
[13 empty] | 49676 | 0.7858999 | 0.7792293 | 0.0001387304 | 0.7799189 | 0.01185607 | 0.7799133 | 0.01061296
[13 empty] | 49681 | 0.7858999 | 0.7792293 | 0.0001387304 | 0.7799189 | 0.01185607 | 0.7799133 | 0.01061296
[13 empty] | 49686 | 0.7821753 | 0.7792293 | 0.0001387304 | 0.7799189 | 0.01185607 | 0.7799133 | 0.01061296
[13 empty] | 49691 | 0.7821753 | 0.7792293 | 0.0001387304 | 0.7799189 | 0.01185607 | 0.7799133 | 0.01061296
[13 empty] | 49696 | 0.7858999 | 0.7792293 | 0.0001387304 | 0.7799189 | 0.01185607 | 0.7799133 | 0.01061296
[13 empty] | 49701 | 0.7821753 | 0.7792293 | 0.0001387304 | 0.7799189 | 0.01185607 | 0.7799133 | 0.01061296
[13 empty] | 49706 | 0.7821753 | 0.7792293 | 0.0001387304 | 0.7799189 | 0.01185607 | 0.7799133 | 0.01061296
[13 empty] | 49711 | 0.7858999 | 0.7792293 | 0.0001387304 | 0.7799189 | 0.01185607 | 0.7799133 | 0.01061296
[13 empty] | 49716 | 0.7821753 | 0.7792293 | 0.0001387304 | 0.7799189 | 0.01185607 | 0.7799133 | 0.01061296
[13 empty] | 49721 | 0.7858999 | 0.7792293 | 0.0001387304 | 0.7799189 | 0.01185607 | 0.7799133 | 0.01061296
[13 empty] | 49726 | 0.7858999 | 0.7792293 | 0.0001387304 | 0.7799189 | 0.01185607 | 0.7799133 | 0.01061296
[13 empty] | 49731 | 0.7858999 | 0.7792293 | 0.0001387304 | 0.7799189 | 0.01185607 | 0.7799133 | 0.01061296
[13 empty] | 49736 | 0.7821753 | 0.7792293 | 0.0001387304 | 0.7799189 | 0.01185607 | 0.7799133 | 0.01061296
[13 empty] | 49741 | 0.7858999 | 0.7792293 | 0.0001387304 | 0.7799189 | 0.01185607 | 0.7799133 | 0.01061296
[13 empty] | 49746 | 0.7821753 | 0.7792293 | 0.0001387304 | 0.7799189 | 0.01185607 | 0.7799133 | 0.01061296
[13 empty] | 49751 | 0.7858999 | 0.7792293 | 0.0001387304 | 0.7799189 | 0.01185607 | 0.7799133 | 0.01061296
[13 empty] | 49756 | 0.7784506 | 0.7792293 | 0.0001387304 | 0.7799189 | 0.01185607 | 0.7799133 | 0.01061296
[13 empty] | 49761 | 0.7858999 | 0.7792293 | 0.0001387304 | 0.7799189 | 0.01185607 | 0.7799133 | 0.01061296
[13 empty] | 49766 | 0.7858999 | 0.7792293 | 0.0001387304 | 0.7799189 | 0.01185607 | 0.7799133 | 0.01061296
[13 empty] | 49771 | 0.7858999 | 0.7792293 | 0.0001387304 | 0.7799189 | 0.01185607 | 0.7799133 | 0.01061296
[13 empty] | 49776 | 0.7858999 | 0.7792293 | 0.0001387304 | 0.7799189 | 0.01185607 | 0.7799133 | 0.01061296
[13 empty] | 49781 | 0.7858999 | 0.7792293 | 0.0001387304 | 0.7799189 | 0.01185607 | 0.7799133 | 0.01061296
[13 empty] | 49786 | 0.7821753 | 0.7792293 | 0.0001387304 | 0.7799189 | 0.01185607 | 0.7799133 | 0.01061296
[13 empty] | 49791 | 0.7821753 | 0.7792293 | 0.0001387304 | 0.7799189 | 0.01185607 | 0.7799133 | 0.01061296
[13 empty] | 49796 | 0.7821753 | 0.7792293 | 0.0001387304 | 0.7799189 | 0.01185607 | 0.7799133 | 0.01061296
[13 empty] | 49801 | 0.7821753 | 0.7792293 | 0.0001387304 | 0.7799189 | 0.01185607 | 0.7799133 | 0.01061296
[13 empty] | 49806 | 0.7821753 | 0.7792293 | 0.0001387304 | 0.7799189 | 0.01185607 | 0.7799133 | 0.01061296
[13 empty] | 49811 | 0.7821753 | 0.7792293 | 0.0001387304 | 0.7799189 | 0.01185607 | 0.7799133 | 0.01061296
[13 empty] | 49816 | 0.7858999 | 0.7792293 | 0.0001387304 | 0.7799189 | 0.01185607 | 0.7799133 | 0.01061296
[13 empty] | 49821 | 0.7821753 | 0.7792293 | 0.0001387304 | 0.7799189 | 0.01185607 | 0.7799133 | 0.01061296
[13 empty] | 49826 | 0.7784506 | 0.7792293 | 0.0001387304 | 0.7799189 | 0.01185607 | 0.7799133 | 0.01061296
[13 empty] | 49831 | 0.7858999 | 0.7792293 | 0.0001387304 | 0.7799189 | 0.01185607 | 0.7799133 | 0.01061296
[13 empty] | 49836 | 0.7821753 | 0.7792293 | 0.0001387304 | 0.7799189 | 0.01185607 | 0.7799133 | 0.01061296
[13 empty] | 49841 | 0.7821753 | 0.7792293 | 0.0001387304 | 0.7799189 | 0.01185607 | 0.7799133 | 0.01061296
[13 empty] | 49846 | 0.7858999 | 0.7792293 | 0.0001387304 | 0.7799189 | 0.01185607 | 0.7799133 | 0.01061296
[13 empty] | 49851 | 0.7858999 | 0.7792293 | 0.0001387304 | 0.7799189 | 0.01185607 | 0.7799133 | 0.01061296
[13 empty] | 49856 | 0.7821753 | 0.7792293 | 0.0001387304 | 0.7799189 | 0.01185607 | 0.7799133 | 0.01061296
[13 empty] | 49861 | 0.7821753 | 0.7792293 | 0.0001387304 | 0.7799189 | 0.01185607 | 0.7799133 | 0.01061296
[13 empty] | 49866 | 0.7858999 | 0.7792293 | 0.0001387304 | 0.7799189 | 0.01185607 | 0.7799133 | 0.01061296
[13 empty] | 49871 | 0.7821753 | 0.7792293 | 0.0001387304 | 0.7799189 | 0.01185607 | 0.7799133 | 0.01061296
[13 empty] | 49876 | 0.7821753 | 0.7792293 | 0.0001387304 | 0.7799189 | 0.01185607 | 0.7799133 | 0.01061296
[13 empty] | 49881 | 0.7784506 | 0.7792293 | 0.0001387304 | 0.7799189 | 0.01185607 | 0.7799133 | 0.01061296
[13 empty] | 49886 | 0.7858999 | 0.7792293 | 0.0001387304 | 0.7799189 | 0.01185607 | 0.7799133 | 0.01061296
[13 empty] | 49891 | 0.7821753 | 0.7792293 | 0.0001387304 | 0.7799189 | 0.01185607 | 0.7799133 | 0.01061296
[13 empty] | 49896 | 0.7821753 | 0.7792293 | 0.0001387304 | 0.7799189 | 0.01185607 | 0.7799133 | 0.01061296
[13 empty] | 49901 | 0.7821753 | 0.7792293 | 0.0001387304 | 0.7799189 | 0.01185607 | 0.7799133 | 0.01061296
[13 empty] | 49906 | 0.7821753 | 0.7792293 | 0.0001387304 | 0.7799189 | 0.01185607 | 0.7799133 | 0.01061296
[13 empty] | 49911 | 0.7858999 | 0.7792293 | 0.0001387304 | 0.7799189 | 0.01185607 | 0.7799133 | 0.01061296
[13 empty] | 49916 | 0.7858999 | 0.7792293 | 0.0001387304 | 0.7799189 | 0.01185607 | 0.7799133 | 0.01061296
[13 empty] | 49921 | 0.7821753 | 0.7792293 | 0.0001387304 | 0.7799189 | 0.01185607 | 0.7799133 | 0.01061296
[13 empty] | 49926 | 0.7784506 | 0.7792293 | 0.0001387304 | 0.7799189 | 0.01185607 | 0.7799133 | 0.01061296
[13 empty] | 49931 | 0.7858999 | 0.7792293 | 0.0001387304 | 0.7799189 | 0.01185607 | 0.7799133 | 0.01061296
[13 empty] | 49936 | 0.7821753 | 0.7792293 | 0.0001387304 | 0.7799189 | 0.01185607 | 0.7799133 | 0.01061296
[13 empty] | 49941 | 0.7821753 | 0.7792293 | 0.0001387304 | 0.7799189 | 0.01185607 | 0.7799133 | 0.01061296
[13 empty] | 49946 | 0.7821753 | 0.7792293 | 0.0001387304 | 0.7799189 | 0.01185607 | 0.7799133 | 0.01061296
[13 empty] | 49951 | 0.7821753 | 0.7792293 | 0.0001387304 | 0.7799189 | 0.01185607 | 0.7799133 | 0.01061296
[13 empty] | 49956 | 0.7821753 | 0.7792293 | 0.0001387304 | 0.7799189 | 0.01185607 | 0.7799133 | 0.01061296
[13 empty] | 49961 | 0.7821753 | 0.7792293 | 0.0001387304 | 0.7799189 | 0.01185607 | 0.7799133 | 0.01061296
[13 empty] | 49966 | 0.7858999 | 0.7792293 | 0.0001387304 | 0.7799189 | 0.01185607 | 0.7799133 | 0.01061296
[13 empty] | 49971 | 0.7821753 | 0.7792293 | 0.0001387304 | 0.7799189 | 0.01185607 | 0.7799133 | 0.01061296
[13 empty] | 49976 | 0.7858999 | 0.7792293 | 0.0001387304 | 0.7799189 | 0.01185607 | 0.7799133 | 0.01061296
[13 empty] | 49981 | 0.7858999 | 0.7792293 | 0.0001387304 | 0.7799189 | 0.01185607 | 0.7799133 | 0.01061296
[13 empty] | 49986 | 0.7858999 | 0.7792293 | 0.0001387304 | 0.7799189 | 0.01185607 | 0.7799133 | 0.01061296
[13 empty] | 49991 | 0.7821753 | 0.7792293 | 0.0001387304 | 0.7799189 | 0.01185607 | 0.7799133 | 0.01061296
[13 empty] | 49996 | 0.7784506 | 0.7792293 | 0.0001387304 | 0.7799189 | 0.01185607 | 0.7799133 | 0.01061296
[13 empty] | 50001 | 0.7821753 | 0.7792293 | 0.0001387304 | 0.7799189 | 0.01185607 | 0.7799133 | 0.01061296
[13 empty] | 50006 | 0.7821753 | 0.7792293 | 0.0001387304 | 0.7799189 | 0.01185607 | 0.7799133 | 0.01061296
[13 empty] | 50011 | 0.7821753 | 0.7792293 | 0.0001387304 | 0.7799189 | 0.01185607 | 0.7799133 | 0.01061296
[13 empty] | 50016 | 0.7858999 | 0.7792293 | 0.0001387304 | 0.7799189 | 0.01185607 | 0.7799133 | 0.01061296
[13 empty] | 50021 | 0.7821753 | 0.7792293 | 0.0001387304 | 0.7799189 | 0.01185607 | 0.7799133 | 0.01061296
[13 empty] | 50026 | 0.7821753 | 0.7792293 | 0.0001387304 | 0.7799189 | 0.01185607 | 0.7799133 | 0.01061296
[13 empty] | 50031 | 0.7858999 | 0.7792293 | 0.0001387304 | 0.7799189 | 0.01185607 | 0.7799133 | 0.01061296
[13 empty] | 50036 | 0.7858999 | 0.7792293 | 0.0001387304 | 0.7799189 | 0.01185607 | 0.7799133 | 0.01061296
[13 empty] | 50041 | 0.7821753 | 0.7792293 | 0.0001387304 | 0.7799189 | 0.01185607 | 0.7799133 | 0.01061296
[13 empty] | 50046 | 0.7784506 | 0.7792293 | 0.0001387304 | 0.7799189 | 0.01185607 | 0.7799133 | 0.01061296
[13 empty] | 50051 | 0.7858999 | 0.7792293 | 0.0001387304 | 0.7799189 | 0.01185607 | 0.7799133 | 0.01061296
[13 empty] | 50056 | 0.7821753 | 0.7792293 | 0.0001387304 | 0.7799189 | 0.01185607 | 0.7799133 | 0.01061296
[13 empty] | 50061 | 0.7821753 | 0.7792293 | 0.0001387304 | 0.7799189 | 0.01185607 | 0.7799133 | 0.01061296
[13 empty] | 50066 | 0.7821753 | 0.7792293 | 0.0001387304 | 0.7799189 | 0.01185607 | 0.7799133 | 0.01061296
[13 empty] | 50071 | 0.7821753 | 0.7792293 | 0.0001387304 | 0.7799189 | 0.01185607 | 0.7799133 | 0.01061296
[13 empty] | 50076 | 0.7821753 | 0.7792293 | 0.0001387304 | 0.7799189 | 0.01185607 | 0.7799133 | 0.01061296
[13 empty] | 50081 | 0.7821753 | 0.7792293 | 0.0001387304 | 0.7799189 | 0.01185607 | 0.7799133 | 0.01061296
[13 empty] | 50086 | 0.7858999 | 0.7792293 | 0.0001387304 | 0.7799189 | 0.01185607 | 0.7799133 | 0.01061296
[13 empty] | 50091 | 0.7784506 | 0.7792293 | 0.0001387304 | 0.7799189 | 0.01185607 | 0.7799133 | 0.01061296
[13 empty] | 50096 | 0.7821753 | 0.7792293 | 0.0001387304 | 0.7799189 | 0.01185607 | 0.7799133 | 0.01061296
[13 empty] | 50101 | 0.7821753 | 0.7792293 | 0.0001387304 | 0.7799189 | 0.01185607 | 0.7799133 | 0.01061296
[13 empty] | 50106 | 0.7821753 | 0.7792293 | 0.0001387304 | 0.7799189 | 0.01185607 | 0.7799133 | 0.01061296
[13 empty] | 50111 | 0.7858999 | 0.7792293 | 0.0001387304 | 0.7799189 | 0.01185607 | 0.7799133 | 0.01061296
[13 empty] | 50116 | 0.7858999 | 0.7792293 | 0.0001387304 | 0.7799189 | 0.01185607 | 0.7799133 | 0.01061296
[13 empty] | 50121 | 0.7821753 | 0.7792293 | 0.0001387304 | 0.7799189 | 0.01185607 | 0.7799133 | 0.01061296
[13 empty] | 50126 | 0.7821753 | 0.7792293 | 0.0001387304 | 0.7799189 | 0.01185607 | 0.7799133 | 0.01061296
[13 empty] | 50131 | 0.7821753 | 0.7792293 | 0.0001387304 | 0.7799189 | 0.01185607 | 0.7799133 | 0.01061296
[13 empty] | 50136 | 0.7821753 | 0.7792293 | 0.0001387304 | 0.7799189 | 0.01185607 | 0.7799133 | 0.01061296
[13 empty] | 50141 | 0.7784506 | 0.7792293 | 0.0001387304 | 0.7799189 | 0.01185607 | 0.7799133 | 0.01061296
[13 empty] | 50146 | 0.7858999 | 0.7792293 | 0.0001387304 | 0.7799189 | 0.01185607 | 0.7799133 | 0.01061296
[13 empty] | 50151 | 0.7821753 | 0.7792293 | 0.0001387304 | 0.7799189 | 0.01185607 | 0.7799133 | 0.01061296
[13 empty] | 50156 | 0.7821753 | 0.7792293 | 0.0001387304 | 0.7799189 | 0.01185607 | 0.7799133 | 0.01061296
[13 empty] | 50161 | 0.7784506 | 0.7792293 | 0.0001387304 | 0.7799189 | 0.01185607 | 0.7799133 | 0.01061296
[13 empty] | 50166 | 0.7784506 | 0.7792293 | 0.0001387304 | 0.7799189 | 0.01185607 | 0.7799133 | 0.01061296
[13 empty] | 50171 | 0.7858999 | 0.7792293 | 0.0001387304 | 0.7799189 | 0.01185607 | 0.7799133 | 0.01061296
[13 empty] | 50176 | 0.7821753 | 0.7792293 | 0.0001387304 | 0.7799189 | 0.01185607 | 0.7799133 | 0.01061296
[13 empty] | 50181 | 0.7821753 | 0.7792293 | 0.0001387304 | 0.7799189 | 0.01185607 | 0.7799133 | 0.01061296
[13 empty] | 50186 | 0.7821753 | 0.7792293 | 0.0001387304 | 0.7799189 | 0.01185607 | 0.7799133 | 0.01061296
[13 empty] | 50191 | 0.7821753 | 0.7792293 | 0.0001387304 | 0.7799189 | 0.01185607 | 0.7799133 | 0.01061296
[13 empty] | 50196 | 0.7821753 | 0.7792293 | 0.0001387304 | 0.7799189 | 0.01185607 | 0.7799133 | 0.01061296
[13 empty] | 50201 | 0.7821753 | 0.7792293 | 0.0001387304 | 0.7799189 | 0.01185607 | 0.7799133 | 0.01061296
[13 empty] | 50206 | 0.7821753 | 0.7792293 | 0.0001387304 | 0.7799189 | 0.01185607 | 0.7799133 | 0.01061296
[13 empty] | 50211 | 0.7784506 | 0.7792293 | 0.0001387304 | 0.7799189 | 0.01185607 | 0.7799133 | 0.01061296
[13 empty] | 50216 | 0.7784506 | 0.7792293 | 0.0001387304 | 0.7799189 | 0.01185607 | 0.7799133 | 0.01061296
[13 empty] | 50221 | 0.7821753 | 0.7792293 | 0.0001387304 | 0.7799189 | 0.01185607 | 0.7799133 | 0.01061296
[13 empty] | 50226 | 0.7821753 | 0.7792293 | 0.0001387304 | 0.7799189 | 0.01185607 | 0.7799133 | 0.01061296
[13 empty] | 50231 | 0.7821753 | 0.7792293 | 0.0001387304 | 0.7799189 | 0.01185607 | 0.7799133 | 0.01061296
[13 empty] | 50236 | 0.7896246 | 0.7792293 | 0.0001387304 | 0.7799189 | 0.01185607 | 0.7799133 | 0.01061296
[13 empty] | 50241 | 0.7821753 | 0.7792293 | 0.0001387304 | 0.7799189 | 0.01185607 | 0.7799133 | 0.01061296
[13 empty] | 50246 | 0.7821753 | 0.7792293 | 0.0001387304 | 0.7799189 | 0.01185607 | 0.7799133 | 0.01061296
[13 empty] | 50251 | 0.7784506 | 0.7792293 | 0.0001387304 | 0.7799189 | 0.01185607 | 0.7799133 | 0.01061296
[13 empty] | 50256 | 0.7784506 | 0.7792293 | 0.0001387304 | 0.7799189 | 0.01185607 | 0.7799133 | 0.01061296
[13 empty] | 50261 | 0.7821753 | 0.7792293 | 0.0001387304 | 0.7799189 | 0.01185607 | 0.7799133 | 0.01061296
[13 empty] | 50266 | 0.7858999 | 0.7792293 | 0.0001387304 | 0.7799189 | 0.01185607 | 0.7799133 | 0.01061296
[13 empty] | 50271 | 0.7821753 | 0.7792293 | 0.0001387304 | 0.7799189 | 0.01185607 | 0.7799133 | 0.01061296
[13 empty] | 50276 | 0.7821753 | 0.7792293 | 0.0001387304 | 0.7799189 | 0.01185607 | 0.7799133 | 0.01061296
[13 empty] | 50281 | 0.7821753 | 0.7792293 | 0.0001387304 | 0.7799189 | 0.01185607 | 0.7799133 | 0.01061296
[13 empty] | 50286 | 0.7821753 | 0.7792293 | 0.0001387304 | 0.7799189 | 0.01185607 | 0.7799133 | 0.01061296
[13 empty] | 50291 | 0.7821753 | 0.7792293 | 0.0001387304 | 0.7799189 | 0.01185607 | 0.7799133 | 0.01061296
[13 empty] | 50296 | 0.7821753 | 0.7792293 | 0.0001387304 | 0.7799189 | 0.01185607 | 0.7799133 | 0.01061296
[13 empty] | 50301 | 0.7821753 | 0.7792293 | 0.0001387304 | 0.7799189 | 0.01185607 | 0.7799133 | 0.01061296
[13 empty] | 50306 | 0.7821753 | 0.7792293 | 0.0001387304 | 0.7799189 | 0.01185607 | 0.7799133 | 0.01061296
[13 empty] | 50311 | 0.7821753 | 0.7792293 | 0.0001387304 | 0.7799189 | 0.01185607 | 0.7799133 | 0.01061296
[13 empty] | 50316 | 0.7821753 | 0.7792293 | 0.0001387304 | 0.7799189 | 0.01185607 | 0.7799133 | 0.01061296
[13 empty] | 50321 | 0.7821753 | 0.7792293 | 0.0001387304 | 0.7799189 | 0.01185607 | 0.7799133 | 0.01061296
[13 empty] | 50326 | 0.7858999 | 0.7792293 | 0.0001387304 | 0.7799189 | 0.01185607 | 0.7799133 | 0.01061296
[13 empty] | 50331 | 0.7821753 | 0.7792293 | 0.0001387304 | 0.7799189 | 0.01185607 | 0.7799133 | 0.01061296
[13 empty] | 50336 | 0.7858999 | 0.7792293 | 0.0001387304 | 0.7799189 | 0.01185607 | 0.7799133 | 0.01061296
[13 empty] | 50341 | 0.7821753 | 0.7792293 | 0.0001387304 | 0.7799189 | 0.01185607 | 0.7799133 | 0.01061296
[13 empty] | 50346 | 0.7858999 | 0.7792293 | 0.0001387304 | 0.7799189 | 0.01185607 | 0.7799133 | 0.01061296
[13 empty] | 50351 | 0.7784506 | 0.7792293 | 0.0001387304 | 0.7799189 | 0.01185607 | 0.7799133 | 0.01061296
[13 empty] | 50356 | 0.7784506 | 0.7792293 | 0.0001387304 | 0.7799189 | 0.01185607 | 0.7799133 | 0.01061296
[13 empty] | 50361 | 0.7821753 | 0.7792293 | 0.0001387304 | 0.7799189 | 0.01185607 | 0.7799133 | 0.01061296
[13 empty] | 50366 | 0.7821753 | 0.7792293 | 0.0001387304 | 0.7799189 | 0.01185607 | 0.7799133 | 0.01061296
[13 empty] | 50371 | 0.7821753 | 0.7792293 | 0.0001387304 | 0.7799189 | 0.01185607 | 0.7799133 | 0.01061296
[13 empty] | 50376 | 0.7821753 | 0.7792293 | 0.0001387304 | 0.7799189 | 0.01185607 | 0.7799133 | 0.01061296
[13 empty] | 50381 | 0.7784506 | 0.7792293 | 0.0001387304 | 0.7799189 | 0.01185607 | 0.7799133 | 0.01061296
[13 empty] | 50386 | 0.7784506 | 0.7792293 | 0.0001387304 | 0.7799189 | 0.01185607 | 0.7799133 | 0.01061296
[13 empty] | 50391 | 0.7784506 | 0.7792293 | 0.0001387304 | 0.7799189 | 0.01185607 | 0.7799133 | 0.01061296
[13 empty] | 50396 | 0.7821753 | 0.7792293 | 0.0001387304 | 0.7799189 | 0.01185607 | 0.7799133 | 0.01061296
[13 empty] | 50401 | 0.7821753 | 0.7792293 | 0.0001387304 | 0.7799189 | 0.01185607 | 0.7799133 | 0.01061296
[13 empty] | 50406 | 0.7821753 | 0.7792293 | 0.0001387304 | 0.7799189 | 0.01185607 | 0.7799133 | 0.01061296
[13 empty] | 50411 | 0.7821753 | 0.7792293 | 0.0001387304 | 0.7799189 | 0.01185607 | 0.7799133 | 0.01061296
[13 empty] | 50416 | 0.7821753 | 0.7792293 | 0.0001387304 | 0.7799189 | 0.01185607 | 0.7799133 | 0.01061296
[13 empty] | 50421 | 0.7784506 | 0.7792293 | 0.0001387304 | 0.7799189 | 0.01185607 | 0.7799133 | 0.01061296
[13 empty] | 50426 | 0.7784506 | 0.7792293 | 0.0001387304 | 0.7799189 | 0.01185607 | 0.7799133 | 0.01061296
[13 empty] | 50431 | 0.7858999 | 0.7792293 | 0.0001387304 | 0.7799189 | 0.01185607 | 0.7799133 | 0.01061296
[13 empty] | 50436 | 0.7821753 | 0.7792293 | 0.0001387304 | 0.7799189 | 0.01185607 | 0.7799133 | 0.01061296
[13 empty] | 50441 | 0.7821753 | 0.7792293 | 0.0001387304 | 0.7799189 | 0.01185607 | 0.7799133 | 0.01061296
[13 empty] | 50446 | 0.7784506 | 0.7792293 | 0.0001387304 | 0.7799189 | 0.01185607 | 0.7799133 | 0.01061296
[13 empty] | 50451 | 0.7784506 | 0.7792293 | 0.0001387304 | 0.7799189 | 0.01185607 | 0.7799133 | 0.01061296
[13 empty] | 50456 | 0.7784506 | 0.7792293 | 0.0001387304 | 0.7799189 | 0.01185607 | 0.7799133 | 0.01061296
[13 empty] | 50461 | 0.7821753 | 0.7792293 | 0.0001387304 | 0.7799189 | 0.01185607 | 0.7799133 | 0.01061296
[13 empty] | 50466 | 0.7821753 | 0.7792293 | 0.0001387304 | 0.7799189 | 0.01185607 | 0.7799133 | 0.01061296
[13 empty] | 50471 | 0.7821753 | 0.7792293 | 0.0001387304 | 0.7799189 | 0.01185607 | 0.7799133 | 0.01061296
[13 empty] | 50476 | 0.7821753 | 0.7792293 | 0.0001387304 | 0.7799189 | 0.01185607 | 0.7799133 | 0.01061296
[13 empty] | 50481 | 0.7821753 | 0.7792293 | 0.0001387304 | 0.7799189 | 0.01185607 | 0.7799133 | 0.01061296
[13 empty] | 50486 | 0.7784506 | 0.7792293 | 0.0001387304 | 0.7799189 | 0.01185607 | 0.7799133 | 0.01061296
[13 empty] | 50491 | 0.7821753 | 0.7792293 | 0.0001387304 | 0.7799189 | 0.01185607 | 0.7799133 | 0.01061296
[13 empty] | 50496 | 0.7821753 | 0.7792293 | 0.0001387304 | 0.7799189 | 0.01185607 | 0.7799133 | 0.01061296
[13 empty] | 50501 | 0.7784506 | 0.7792293 | 0.0001387304 | 0.7799189 | 0.01185607 | 0.7799133 | 0.01061296
[13 empty] | 50506 | 0.7821753 | 0.7792293 | 0.0001387304 | 0.7799189 | 0.01185607 | 0.7799133 | 0.01061296
[13 empty] | 50511 | 0.7821753 | 0.7792293 | 0.0001387304 | 0.7799189 | 0.01185607 | 0.7799133 | 0.01061296
[13 empty] | 50516 | 0.7784506 | 0.7792293 | 0.0001387304 | 0.7799189 | 0.01185607 | 0.7799133 | 0.01061296
[13 empty] | 50521 | 0.7821753 | 0.7792293 | 0.0001387304 | 0.7799189 | 0.01185607 | 0.7799133 | 0.01061296
[13 empty] | 50526 | 0.7858999 | 0.7792293 | 0.0001387304 | 0.7799189 | 0.01185607 | 0.7799133 | 0.01061296
[13 empty] | 50531 | 0.7784506 | 0.7792293 | 0.0001387304 | 0.7799189 | 0.01185607 | 0.7799133 | 0.01061296
[13 empty] | 50536 | 0.774726 | 0.7792293 | 0.0001387304 | 0.7799189 | 0.01185607 | 0.7799133 | 0.01061296
[13 empty] | 50541 | 0.7821753 | 0.7792293 | 0.0001387304 | 0.7799189 | 0.01185607 | 0.7799133 | 0.01061296
[13 empty] | 50546 | 0.7821753 | 0.7792293 | 0.0001387304 | 0.7799189 | 0.01185607 | 0.7799133 | 0.01061296
[13 empty] | 50551 | 0.774726 | 0.7792293 | 0.0001387304 | 0.7799189 | 0.01185607 | 0.7799133 | 0.01061296
[13 empty] | 50556 | 0.7710014 | 0.7792293 | 0.0001387304 | 0.7799189 | 0.01185607 | 0.7799133 | 0.01061296
[13 empty] | 50561 | 0.7858999 | 0.7792293 | 0.0001387304 | 0.7799189 | 0.01185607 | 0.7799133 | 0.01061296
[13 empty] | 50566 | 0.7858999 | 0.7792293 | 0.0001387304 | 0.7799189 | 0.01185607 | 0.7799133 | 0.01061296
[13 empty] | 50571 | 0.7784506 | 0.7792293 | 0.0001387304 | 0.7799189 | 0.01185607 | 0.7799133 | 0.01061296
[13 empty] | 50576 | 0.7821753 | 0.7792293 | 0.0001387304 | 0.7799189 | 0.01185607 | 0.7799133 | 0.01061296
[13 empty] | 50581 | 0.7821753 | 0.7792293 | 0.0001387304 | 0.7799189 | 0.01185607 | 0.7799133 | 0.01061296
[13 empty] | 50586 | 0.7821753 | 0.7792293 | 0.0001387304 | 0.7799189 | 0.01185607 | 0.7799133 | 0.01061296
[13 empty] | 50591 | 0.7784506 | 0.7792293 | 0.0001387304 | 0.7799189 | 0.01185607 | 0.7799133 | 0.01061296
[13 empty] | 50596 | 0.7821753 | 0.7792293 | 0.0001387304 | 0.7799189 | 0.01185607 | 0.7799133 | 0.01061296
[13 empty] | 50601 | 0.7821753 | 0.7792293 | 0.0001387304 | 0.7799189 | 0.01185607 | 0.7799133 | 0.01061296
[13 empty] | 50606 | 0.7821753 | 0.7792293 | 0.0001387304 | 0.7799189 | 0.01185607 | 0.7799133 | 0.01061296
[13 empty] | 50611 | 0.7784506 | 0.7792293 | 0.0001387304 | 0.7799189 | 0.01185607 | 0.7799133 | 0.01061296
[13 empty] | 50616 | 0.7821753 | 0.7792293 | 0.0001387304 | 0.7799189 | 0.01185607 | 0.7799133 | 0.01061296
[13 empty] | 50621 | 0.7858999 | 0.7792293 | 0.0001387304 | 0.7799189 | 0.01185607 | 0.7799133 | 0.01061296
[13 empty] | 50626 | 0.7821753 | 0.7792293 | 0.0001387304 | 0.7799189 | 0.01185607 | 0.7799133 | 0.01061296
[13 empty] | 50631 | 0.7821753 | 0.7792293 | 0.0001387304 | 0.7799189 | 0.01185607 | 0.7799133 | 0.01061296
[13 empty] | 50636 | 0.7821753 | 0.7792293 | 0.0001387304 | 0.7799189 | 0.01185607 | 0.7799133 | 0.01061296
[13 empty] | 50641 | 0.7821753 | 0.7792293 | 0.0001387304 | 0.7799189 | 0.01185607 | 0.7799133 | 0.01061296
[13 empty] | 50646 | 0.7821753 | 0.7792293 | 0.0001387304 | 0.7799189 | 0.01185607 | 0.7799133 | 0.01061296
[13 empty] | 50651 | 0.7821753 | 0.7792293 | 0.0001387304 | 0.7799189 | 0.01185607 | 0.7799133 | 0.01061296
[13 empty] | 50656 | 0.7821753 | 0.7792293 | 0.0001387304 | 0.7799189 | 0.01185607 | 0.7799133 | 0.01061296
[13 empty] | 50661 | 0.7784506 | 0.7792293 | 0.0001387304 | 0.7799189 | 0.01185607 | 0.7799133 | 0.01061296
[13 empty] | 50666 | 0.7821753 | 0.7792293 | 0.0001387304 | 0.7799189 | 0.01185607 | 0.7799133 | 0.01061296
[13 empty] | 50671 | 0.7821753 | 0.7792293 | 0.0001387304 | 0.7799189 | 0.01185607 | 0.7799133 | 0.01061296
[13 empty] | 50676 | 0.7821753 | 0.7792293 | 0.0001387304 | 0.7799189 | 0.01185607 | 0.7799133 | 0.01061296
[13 empty] | 50681 | 0.7821753 | 0.7792293 | 0.0001387304 | 0.7799189 | 0.01185607 | 0.7799133 | 0.01061296
[13 empty] | 50686 | 0.7784506 | 0.7792293 | 0.0001387304 | 0.7799189 | 0.01185607 | 0.7799133 | 0.01061296
[13 empty] | 50691 | 0.7821753 | 0.7792293 | 0.0001387304 | 0.7799189 | 0.01185607 | 0.7799133 | 0.01061296
[13 empty] | 50696 | 0.7784506 | 0.7792293 | 0.0001387304 | 0.7799189 | 0.01185607 | 0.7799133 | 0.01061296
[13 empty] | 50701 | 0.7821753 | 0.7792293 | 0.0001387304 | 0.7799189 | 0.01185607 | 0.7799133 | 0.01061296
[13 empty] | 50706 | 0.7821753 | 0.7792293 | 0.0001387304 | 0.7799189 | 0.01185607 | 0.7799133 | 0.01061296
[13 empty] | 50711 | 0.7784506 | 0.7792293 | 0.0001387304 | 0.7799189 | 0.01185607 | 0.7799133 | 0.01061296
[13 empty] | 50716 | 0.7821753 | 0.7792293 | 0.0001387304 | 0.7799189 | 0.01185607 | 0.7799133 | 0.01061296
[13 empty] | 50721 | 0.774726 | 0.7792293 | 0.0001387304 | 0.7799189 | 0.01185607 | 0.7799133 | 0.01061296
[13 empty] | 50726 | 0.7784506 | 0.7792293 | 0.0001387304 | 0.7799189 | 0.01185607 | 0.7799133 | 0.01061296
[13 empty] | 50731 | 0.7821753 | 0.7792293 | 0.0001387304 | 0.7799189 | 0.01185607 | 0.7799133 | 0.01061296
[13 empty] | 50736 | 0.7858999 | 0.7792293 | 0.0001387304 | 0.7799189 | 0.01185607 | 0.7799133 | 0.01061296
[13 empty] | 50741 | 0.7821753 | 0.7792293 | 0.0001387304 | 0.7799189 | 0.01185607 | 0.7799133 | 0.01061296
[13 empty] | 50746 | 0.7784506 | 0.7792293 | 0.0001387304 | 0.7799189 | 0.01185607 | 0.7799133 | 0.01061296
[13 empty] | 50751 | 0.7784506 | 0.7792293 | 0.0001387304 | 0.7799189 | 0.01185607 | 0.7799133 | 0.01061296
[13 empty] | 50756 | 0.7858999 | 0.7792293 | 0.0001387304 | 0.7799189 | 0.01185607 | 0.7799133 | 0.01061296
[13 empty] | 50761 | 0.7784506 | 0.7792293 | 0.0001387304 | 0.7799189 | 0.01185607 | 0.7799133 | 0.01061296
[13 empty] | 50766 | 0.7821753 | 0.7792293 | 0.0001387304 | 0.7799189 | 0.01185607 | 0.7799133 | 0.01061296
[13 empty] | 50771 | 0.7821753 | 0.7792293 | 0.0001387304 | 0.7799189 | 0.01185607 | 0.7799133 | 0.01061296
[13 empty] | 50776 | 0.7821753 | 0.7792293 | 0.0001387304 | 0.7799189 | 0.01185607 | 0.7799133 | 0.01061296
[13 empty] | 50781 | 0.7858999 | 0.7792293 | 0.0001387304 | 0.7799189 | 0.01185607 | 0.7799133 | 0.01061296
[13 empty] | 50786 | 0.774726 | 0.7792293 | 0.0001387304 | 0.7799189 | 0.01185607 | 0.7799133 | 0.01061296
[13 empty] | 50791 | 0.7784506 | 0.7792293 | 0.0001387304 | 0.7799189 | 0.01185607 | 0.7799133 | 0.01061296
[13 empty] | 50796 | 0.774726 | 0.7792293 | 0.0001387304 | 0.7799189 | 0.01185607 | 0.7799133 | 0.01061296
[13 empty] | 50801 | 0.7821753 | 0.7792293 | 0.0001387304 | 0.7799189 | 0.01185607 | 0.7799133 | 0.01061296
[13 empty] | 50806 | 0.7821753 | 0.7792293 | 0.0001387304 | 0.7799189 | 0.01185607 | 0.7799133 | 0.01061296
[13 empty] | 50811 | 0.7858999 | 0.7792293 | 0.0001387304 | 0.7799189 | 0.01185607 | 0.7799133 | 0.01061296
[13 empty] | 50816 | 0.7858999 | 0.7792293 | 0.0001387304 | 0.7799189 | 0.01185607 | 0.7799133 | 0.01061296
[13 empty] | 50821 | 0.7821753 | 0.7792293 | 0.0001387304 | 0.7799189 | 0.01185607 | 0.7799133 | 0.01061296
[13 empty] | 50826 | 0.7821753 | 0.7792293 | 0.0001387304 | 0.7799189 | 0.01185607 | 0.7799133 | 0.01061296
[13 empty] | 50831 | 0.7821753 | 0.7792293 | 0.0001387304 | 0.7799189 | 0.01185607 | 0.7799133 | 0.01061296
[13 empty] | 50836 | 0.7784506 | 0.7792293 | 0.0001387304 | 0.7799189 | 0.01185607 | 0.7799133 | 0.01061296
[13 empty] | 50841 | 0.7784506 | 0.7792293 | 0.0001387304 | 0.7799189 | 0.01185607 | 0.7799133 | 0.01061296
[13 empty] | 50846 | 0.7821753 | 0.7792293 | 0.0001387304 | 0.7799189 | 0.01185607 | 0.7799133 | 0.01061296
[13 empty] | 50851 | 0.7784506 | 0.7792293 | 0.0001387304 | 0.7799189 | 0.01185607 | 0.7799133 | 0.01061296
[13 empty] | 50856 | 0.7821753 | 0.7792293 | 0.0001387304 | 0.7799189 | 0.01185607 | 0.7799133 | 0.01061296
[13 empty] | 50861 | 0.7784506 | 0.7792293 | 0.0001387304 | 0.7799189 | 0.01185607 | 0.7799133 | 0.01061296
[13 empty] | 50866 | 0.7784506 | 0.7792293 | 0.0001387304 | 0.7799189 | 0.01185607 | 0.7799133 | 0.01061296
[13 empty] | 50871 | 0.7821753 | 0.7792293 | 0.0001387304 | 0.7799189 | 0.01185607 | 0.7799133 | 0.01061296
[13 empty] | 50876 | 0.7821753 | 0.7792293 | 0.0001387304 | 0.7799189 | 0.01185607 | 0.7799133 | 0.01061296
[13 empty] | 50881 | 0.7858999 | 0.7792293 | 0.0001387304 | 0.7799189 | 0.01185607 | 0.7799133 | 0.01061296
[13 empty] | 50886 | 0.7784506 | 0.7792293 | 0.0001387304 | 0.7799189 | 0.01185607 | 0.7799133 | 0.01061296
[13 empty] | 50891 | 0.7784506 | 0.7792293 | 0.0001387304 | 0.7799189 | 0.01185607 | 0.7799133 | 0.01061296
[13 empty] | 50896 | 0.7784506 | 0.7792293 | 0.0001387304 | 0.7799189 | 0.01185607 | 0.7799133 | 0.01061296
[13 empty] | 50901 | 0.7858999 | 0.7792293 | 0.0001387304 | 0.7799189 | 0.01185607 | 0.7799133 | 0.01061296
[13 empty] | 50906 | 0.7784506 | 0.7792293 | 0.0001387304 | 0.7799189 | 0.01185607 | 0.7799133 | 0.01061296
[13 empty] | 50911 | 0.7858999 | 0.7792293 | 0.0001387304 | 0.7799189 | 0.01185607 | 0.7799133 | 0.01061296
[13 empty] | 50916 | 0.7784506 | 0.7792293 | 0.0001387304 | 0.7799189 | 0.01185607 | 0.7799133 | 0.01061296
[13 empty] | 50921 | 0.7784506 | 0.7792293 | 0.0001387304 | 0.7799189 | 0.01185607 | 0.7799133 | 0.01061296
[13 empty] | 50926 | 0.7821753 | 0.7792293 | 0.0001387304 | 0.7799189 | 0.01185607 | 0.7799133 | 0.01061296
[13 empty] | 50931 | 0.7821753 | 0.7792293 | 0.0001387304 | 0.7799189 | 0.01185607 | 0.7799133 | 0.01061296
[13 empty] | 50936 | 0.7784506 | 0.7792293 | 0.0001387304 | 0.7799189 | 0.01185607 | 0.7799133 | 0.01061296
[13 empty] | 50941 | 0.7858999 | 0.7792293 | 0.0001387304 | 0.7799189 | 0.01185607 | 0.7799133 | 0.01061296
[13 empty] | 50946 | 0.7821753 | 0.7792293 | 0.0001387304 | 0.7799189 | 0.01185607 | 0.7799133 | 0.01061296
[13 empty] | 50951 | 0.7784506 | 0.7792293 | 0.0001387304 | 0.7799189 | 0.01185607 | 0.7799133 | 0.01061296
[13 empty] | 50956 | 0.7858999 | 0.7792293 | 0.0001387304 | 0.7799189 | 0.01185607 | 0.7799133 | 0.01061296
[13 empty] | 50961 | 0.7821753 | 0.7792293 | 0.0001387304 | 0.7799189 | 0.01185607 | 0.7799133 | 0.01061296
[13 empty] | 50966 | 0.7784506 | 0.7792293 | 0.0001387304 | 0.7799189 | 0.01185607 | 0.7799133 | 0.01061296
[13 empty] | 50971 | 0.7821753 | 0.7792293 | 0.0001387304 | 0.7799189 | 0.01185607 | 0.7799133 | 0.01061296
[13 empty] | 50976 | 0.7784506 | 0.7792293 | 0.0001387304 | 0.7799189 | 0.01185607 | 0.7799133 | 0.01061296
[13 empty] | 50981 | 0.7858999 | 0.7792293 | 0.0001387304 | 0.7799189 | 0.01185607 | 0.7799133 | 0.01061296
[13 empty] | 50986 | 0.7821753 | 0.7792293 | 0.0001387304 | 0.7799189 | 0.01185607 | 0.7799133 | 0.01061296
[13 empty] | 50991 | 0.774726 | 0.7792293 | 0.0001387304 | 0.7799189 | 0.01185607 | 0.7799133 | 0.01061296
[13 empty] | 50996 | 0.7858999 | 0.7792293 | 0.0001387304 | 0.7799189 | 0.01185607 | 0.7799133 | 0.01061296
[13 empty] | 51001 | 0.7821753 | 0.7792293 | 0.0001387304 | 0.7799189 | 0.01185607 | 0.7799133 | 0.01061296
[13 empty] | 51006 | 0.7821753 | 0.7792293 | 0.0001387304 | 0.7799189 | 0.01185607 | 0.7799133 | 0.01061296
[13 empty] | 51011 | 0.7784506 | 0.7792293 | 0.0001387304 | 0.7799189 | 0.01185607 | 0.7799133 | 0.01061296
[13 empty] | 51016 | 0.774726 | 0.7792293 | 0.0001387304 | 0.7799189 | 0.01185607 | 0.7799133 | 0.01061296
[13 empty] | 51021 | 0.7784506 | 0.7792293 | 0.0001387304 | 0.7799189 | 0.01185607 | 0.7799133 | 0.01061296
[13 empty] | 51026 | 0.7784506 | 0.7792293 | 0.0001387304 | 0.7799189 | 0.01185607 | 0.7799133 | 0.01061296
[13 empty] | 51031 | 0.7858999 | 0.7792293 | 0.0001387304 | 0.7799189 | 0.01185607 | 0.7799133 | 0.01061296
[13 empty] | 51036 | 0.7858999 | 0.7792293 | 0.0001387304 | 0.7799189 | 0.01185607 | 0.7799133 | 0.01061296
[13 empty] | 51041 | 0.7821753 | 0.7792293 | 0.0001387304 | 0.7799189 | 0.01185607 | 0.7799133 | 0.01061296
[13 empty] | 51046 | 0.7858999 | 0.7792293 | 0.0001387304 | 0.7799189 | 0.01185607 | 0.7799133 | 0.01061296
[13 empty] | 51051 | 0.7784506 | 0.7792293 | 0.0001387304 | 0.7799189 | 0.01185607 | 0.7799133 | 0.01061296
[13 empty] | 51056 | 0.7784506 | 0.7792293 | 0.0001387304 | 0.7799189 | 0.01185607 | 0.7799133 | 0.01061296
[13 empty] | 51061 | 0.7858999 | 0.7792293 | 0.0001387304 | 0.7799189 | 0.01185607 | 0.7799133 | 0.01061296
[13 empty] | 51066 | 0.7821753 | 0.7792293 | 0.0001387304 | 0.7799189 | 0.01185607 | 0.7799133 | 0.01061296
[13 empty] | 51071 | 0.7858999 | 0.7792293 | 0.0001387304 | 0.7799189 | 0.01185607 | 0.7799133 | 0.01061296
[13 empty] | 51076 | 0.7821753 | 0.7792293 | 0.0001387304 | 0.7799189 | 0.01185607 | 0.7799133 | 0.01061296
[13 empty] | 51081 | 0.7858999 | 0.7792293 | 0.0001387304 | 0.7799189 | 0.01185607 | 0.7799133 | 0.01061296
[13 empty] | 51086 | 0.7821753 | 0.7792293 | 0.0001387304 | 0.7799189 | 0.01185607 | 0.7799133 | 0.01061296
[13 empty] | 51091 | 0.7821753 | 0.7792293 | 0.0001387304 | 0.7799189 | 0.01185607 | 0.7799133 | 0.01061296
[13 empty] | 51096 | 0.7784506 | 0.7792293 | 0.0001387304 | 0.7799189 | 0.01185607 | 0.7799133 | 0.01061296
[13 empty] | 51101 | 0.7858999 | 0.7792293 | 0.0001387304 | 0.7799189 | 0.01185607 | 0.7799133 | 0.01061296
[13 empty] | 51106 | 0.7821753 | 0.7792293 | 0.0001387304 | 0.7799189 | 0.01185607 | 0.7799133 | 0.01061296
[13 empty] | 51111 | 0.7784506 | 0.7792293 | 0.0001387304 | 0.7799189 | 0.01185607 | 0.7799133 | 0.01061296
[13 empty] | 51116 | 0.7858999 | 0.7792293 | 0.0001387304 | 0.7799189 | 0.01185607 | 0.7799133 | 0.01061296
[13 empty] | 51121 | 0.7858999 | 0.7792293 | 0.0001387304 | 0.7799189 | 0.01185607 | 0.7799133 | 0.01061296
[13 empty] | 51126 | 0.7821753 | 0.7792293 | 0.0001387304 | 0.7799189 | 0.01185607 | 0.7799133 | 0.01061296
[13 empty] | 51131 | 0.7821753 | 0.7792293 | 0.0001387304 | 0.7799189 | 0.01185607 | 0.7799133 | 0.01061296
[13 empty] | 51136 | 0.7858999 | 0.7792293 | 0.0001387304 | 0.7799189 | 0.01185607 | 0.7799133 | 0.01061296
[13 empty] | 51141 | 0.7821753 | 0.7792293 | 0.0001387304 | 0.7799189 | 0.01185607 | 0.7799133 | 0.01061296
[13 empty] | 51146 | 0.7784506 | 0.7792293 | 0.0001387304 | 0.7799189 | 0.01185607 | 0.7799133 | 0.01061296
[13 empty] | 51151 | 0.7784506 | 0.7792293 | 0.0001387304 | 0.7799189 | 0.01185607 | 0.7799133 | 0.01061296
[13 empty] | 51156 | 0.7821753 | 0.7792293 | 0.0001387304 | 0.7799189 | 0.01185607 | 0.7799133 | 0.01061296
[13 empty] | 51161 | 0.7858999 | 0.7792293 | 0.0001387304 | 0.7799189 | 0.01185607 | 0.7799133 | 0.01061296
[13 empty] | 51166 | 0.7821753 | 0.7792293 | 0.0001387304 | 0.7799189 | 0.01185607 | 0.7799133 | 0.01061296
[13 empty] | 51171 | 0.7821753 | 0.7792293 | 0.0001387304 | 0.7799189 | 0.01185607 | 0.7799133 | 0.01061296
[13 empty] | 51176 | 0.7821753 | 0.7792293 | 0.0001387304 | 0.7799189 | 0.01185607 | 0.7799133 | 0.01061296
[13 empty] | 51181 | 0.7858999 | 0.7792293 | 0.0001387304 | 0.7799189 | 0.01185607 | 0.7799133 | 0.01061296
[13 empty] | 51186 | 0.7821753 | 0.7792293 | 0.0001387304 | 0.7799189 | 0.01185607 | 0.7799133 | 0.01061296
[13 empty] | 51191 | 0.7821753 | 0.7792293 | 0.0001387304 | 0.7799189 | 0.01185607 | 0.7799133 | 0.01061296
[13 empty] | 51196 | 0.7821753 | 0.7792293 | 0.0001387304 | 0.7799189 | 0.01185607 | 0.7799133 | 0.01061296
[13 empty] | 51201 | 0.7858999 | 0.7792293 | 0.0001387304 | 0.7799189 | 0.01185607 | 0.7799133 | 0.01061296
[13 empty] | 51206 | 0.7858999 | 0.7792293 | 0.0001387304 | 0.7799189 | 0.01185607 | 0.7799133 | 0.01061296
[13 empty] | 51211 | 0.7821753 | 0.7792293 | 0.0001387304 | 0.7799189 | 0.01185607 | 0.7799133 | 0.01061296
[13 empty] | 51216 | 0.7858999 | 0.7792293 | 0.0001387304 | 0.7799189 | 0.01185607 | 0.7799133 | 0.01061296
[13 empty] | 51221 | 0.7896246 | 0.7792293 | 0.0001387304 | 0.7799189 | 0.01185607 | 0.7799133 | 0.01061296
[13 empty] | 51226 | 0.7858999 | 0.7792293 | 0.0001387304 | 0.7799189 | 0.01185607 | 0.7799133 | 0.01061296
[13 empty] | 51231 | 0.7784506 | 0.7792293 | 0.0001387304 | 0.7799189 | 0.01185607 | 0.7799133 | 0.01061296
[13 empty] | 51236 | 0.7821753 | 0.7792293 | 0.0001387304 | 0.7799189 | 0.01185607 | 0.7799133 | 0.01061296
[13 empty] | 51241 | 0.7858999 | 0.7792293 | 0.0001387304 | 0.7799189 | 0.01185607 | 0.7799133 | 0.01061296
[13 empty] | 51246 | 0.7858999 | 0.7792293 | 0.0001387304 | 0.7799189 | 0.01185607 | 0.7799133 | 0.01061296
[13 empty] | 51251 | 0.7821753 | 0.7792293 | 0.0001387304 | 0.7799189 | 0.01185607 | 0.7799133 | 0.01061296
[13 empty] | 51256 | 0.774726 | 0.7792293 | 0.0001387304 | 0.7799189 | 0.01185607 | 0.7799133 | 0.01061296
[13 empty] | 51261 | 0.7896246 | 0.7792293 | 0.0001387304 | 0.7799189 | 0.01185607 | 0.7799133 | 0.01061296
[13 empty] | 51266 | 0.7821753 | 0.7792293 | 0.0001387304 | 0.7799189 | 0.01185607 | 0.7799133 | 0.01061296
[13 empty] | 51271 | 0.7784506 | 0.7792293 | 0.0001387304 | 0.7799189 | 0.01185607 | 0.7799133 | 0.01061296
[13 empty] | 51276 | 0.7784506 | 0.7792293 | 0.0001387304 | 0.7799189 | 0.01185607 | 0.7799133 | 0.01061296
[13 empty] | 51281 | 0.7821753 | 0.7792293 | 0.0001387304 | 0.7799189 | 0.01185607 | 0.7799133 | 0.01061296
[13 empty] | 51286 | 0.7858999 | 0.7792293 | 0.0001387304 | 0.7799189 | 0.01185607 | 0.7799133 | 0.01061296
[13 empty] | 51291 | 0.7858999 | 0.7792293 | 0.0001387304 | 0.7799189 | 0.01185607 | 0.7799133 | 0.01061296
[13 empty] | 51296 | 0.7784506 | 0.7792293 | 0.0001387304 | 0.7799189 | 0.01185607 | 0.7799133 | 0.01061296
[13 empty] | 51301 | 0.7821753 | 0.7792293 | 0.0001387304 | 0.7799189 | 0.01185607 | 0.7799133 | 0.01061296
[13 empty] | 51306 | 0.7858999 | 0.7792293 | 0.0001387304 | 0.7799189 | 0.01185607 | 0.7799133 | 0.01061296
[13 empty] | 51311 | 0.7821753 | 0.7792293 | 0.0001387304 | 0.7799189 | 0.01185607 | 0.7799133 | 0.01061296
[13 empty] | 51316 | 0.7858999 | 0.7792293 | 0.0001387304 | 0.7799189 | 0.01185607 | 0.7799133 | 0.01061296
[13 empty] | 51321 | 0.7858999 | 0.7792293 | 0.0001387304 | 0.7799189 | 0.01185607 | 0.7799133 | 0.01061296
[13 empty] | 51326 | 0.7821753 | 0.7792293 | 0.0001387304 | 0.7799189 | 0.01185607 | 0.7799133 | 0.01061296
[13 empty] | 51331 | 0.7821753 | 0.7792293 | 0.0001387304 | 0.7799189 | 0.01185607 | 0.7799133 | 0.01061296
[13 empty] | 51336 | 0.7858999 | 0.7792293 | 0.0001387304 | 0.7799189 | 0.01185607 | 0.7799133 | 0.01061296
[13 empty] | 51341 | 0.7858999 | 0.7792293 | 0.0001387304 | 0.7799189 | 0.01185607 | 0.7799133 | 0.01061296
[13 empty] | 51346 | 0.7896246 | 0.7792293 | 0.0001387304 | 0.7799189 | 0.01185607 | 0.7799133 | 0.01061296
[13 empty] | 51351 | 0.7784506 | 0.7792293 | 0.0001387304 | 0.7799189 | 0.01185607 | 0.7799133 | 0.01061296
[13 empty] | 51356 | 0.7858999 | 0.7792293 | 0.0001387304 | 0.7799189 | 0.01185607 | 0.7799133 | 0.01061296
[13 empty] | 51361 | 0.7821753 | 0.7792293 | 0.0001387304 | 0.7799189 | 0.01185607 | 0.7799133 | 0.01061296
[13 empty] | 51366 | 0.7821753 | 0.7792293 | 0.0001387304 | 0.7799189 | 0.01185607 | 0.7799133 | 0.01061296
[13 empty] | 51371 | 0.7858999 | 0.7792293 | 0.0001387304 | 0.7799189 | 0.01185607 | 0.7799133 | 0.01061296
[13 empty] | 51376 | 0.7858999 | 0.7792293 | 0.0001387304 | 0.7799189 | 0.01185607 | 0.7799133 | 0.01061296
[13 empty] | 51381 | 0.7858999 | 0.7792293 | 0.0001387304 | 0.7799189 | 0.01185607 | 0.7799133 | 0.01061296
[13 empty] | 51386 | 0.7858999 | 0.7792293 | 0.0001387304 | 0.7799189 | 0.01185607 | 0.7799133 | 0.01061296
[13 empty] | 51391 | 0.7821753 | 0.7792293 | 0.0001387304 | 0.7799189 | 0.01185607 | 0.7799133 | 0.01061296
[13 empty] | 51396 | 0.7858999 | 0.7792293 | 0.0001387304 | 0.7799189 | 0.01185607 | 0.7799133 | 0.01061296
[13 empty] | 51401 | 0.7821753 | 0.7792293 | 0.0001387304 | 0.7799189 | 0.01185607 | 0.7799133 | 0.01061296
[13 empty] | 51406 | 0.7858999 | 0.7792293 | 0.0001387304 | 0.7799189 | 0.01185607 | 0.7799133 | 0.01061296
[13 empty] | 51411 | 0.7821753 | 0.7792293 | 0.0001387304 | 0.7799189 | 0.01185607 | 0.7799133 | 0.01061296
[13 empty] | 51416 | 0.7821753 | 0.7792293 | 0.0001387304 | 0.7799189 | 0.01185607 | 0.7799133 | 0.01061296
[13 empty] | 51421 | 0.7858999 | 0.7792293 | 0.0001387304 | 0.7799189 | 0.01185607 | 0.7799133 | 0.01061296
[13 empty] | 51426 | 0.7858999 | 0.7792293 | 0.0001387304 | 0.7799189 | 0.01185607 | 0.7799133 | 0.01061296
[13 empty] | 51431 | 0.7858999 | 0.7792293 | 0.0001387304 | 0.7799189 | 0.01185607 | 0.7799133 | 0.01061296
[13 empty] | 51436 | 0.7821753 | 0.7792293 | 0.0001387304 | 0.7799189 | 0.01185607 | 0.7799133 | 0.01061296
[13 empty] | 51441 | 0.7784506 | 0.7792293 | 0.0001387304 | 0.7799189 | 0.01185607 | 0.7799133 | 0.01061296
[13 empty] | 51446 | 0.7858999 | 0.7792293 | 0.0001387304 | 0.7799189 | 0.01185607 | 0.7799133 | 0.01061296
[13 empty] | 51451 | 0.7858999 | 0.7792293 | 0.0001387304 | 0.7799189 | 0.01185607 | 0.7799133 | 0.01061296
[13 empty] | 51456 | 0.7821753 | 0.7792293 | 0.0001387304 | 0.7799189 | 0.01185607 | 0.7799133 | 0.01061296
[13 empty] | 51461 | 0.7858999 | 0.7792293 | 0.0001387304 | 0.7799189 | 0.01185607 | 0.7799133 | 0.01061296
[13 empty] | 51466 | 0.7821753 | 0.7792293 | 0.0001387304 | 0.7799189 | 0.01185607 | 0.7799133 | 0.01061296
[13 empty] | 51471 | 0.7821753 | 0.7792293 | 0.0001387304 | 0.7799189 | 0.01185607 | 0.7799133 | 0.01061296
[13 empty] | 51476 | 0.7821753 | 0.7792293 | 0.0001387304 | 0.7799189 | 0.01185607 | 0.7799133 | 0.01061296
[13 empty] | 51481 | 0.7858999 | 0.7792293 | 0.0001387304 | 0.7799189 | 0.01185607 | 0.7799133 | 0.01061296
[13 empty] | 51486 | 0.7858999 | 0.7792293 | 0.0001387304 | 0.7799189 | 0.01185607 | 0.7799133 | 0.01061296
[13 empty] | 51491 | 0.7858999 | 0.7792293 | 0.0001387304 | 0.7799189 | 0.01185607 | 0.7799133 | 0.01061296
[13 empty] | 51496 | 0.7821753 | 0.7792293 | 0.0001387304 | 0.7799189 | 0.01185607 | 0.7799133 | 0.01061296
[13 empty] | 51501 | 0.7858999 | 0.7792293 | 0.0001387304 | 0.7799189 | 0.01185607 | 0.7799133 | 0.01061296
[13 empty] | 51506 | 0.7858999 | 0.7792293 | 0.0001387304 | 0.7799189 | 0.01185607 | 0.7799133 | 0.01061296
[13 empty] | 51511 | 0.7858999 | 0.7792293 | 0.0001387304 | 0.7799189 | 0.01185607 | 0.7799133 | 0.01061296
[13 empty] | 51516 | 0.7821753 | 0.7792293 | 0.0001387304 | 0.7799189 | 0.01185607 | 0.7799133 | 0.01061296
[13 empty] | 51521 | 0.7821753 | 0.7792293 | 0.0001387304 | 0.7799189 | 0.01185607 | 0.7799133 | 0.01061296
[13 empty] | 51526 | 0.7858999 | 0.7792293 | 0.0001387304 | 0.7799189 | 0.01185607 | 0.7799133 | 0.01061296
[13 empty] | 51531 | 0.7821753 | 0.7792293 | 0.0001387304 | 0.7799189 | 0.01185607 | 0.7799133 | 0.01061296
[13 empty] | 51536 | 0.7858999 | 0.7792293 | 0.0001387304 | 0.7799189 | 0.01185607 | 0.7799133 | 0.01061296
[13 empty] | 51541 | 0.7858999 | 0.7792293 | 0.0001387304 | 0.7799189 | 0.01185607 | 0.7799133 | 0.01061296
[13 empty] | 51546 | 0.7858999 | 0.7792293 | 0.0001387304 | 0.7799189 | 0.01185607 | 0.7799133 | 0.01061296
[13 empty] | 51551 | 0.7821753 | 0.7792293 | 0.0001387304 | 0.7799189 | 0.01185607 | 0.7799133 | 0.01061296
[13 empty] | 51556 | 0.7821753 | 0.7792293 | 0.0001387304 | 0.7799189 | 0.01185607 | 0.7799133 | 0.01061296
[13 empty] | 51561 | 0.7858999 | 0.7792293 | 0.0001387304 | 0.7799189 | 0.01185607 | 0.7799133 | 0.01061296
[13 empty] | 51566 | 0.7821753 | 0.7792293 | 0.0001387304 | 0.7799189 | 0.01185607 | 0.7799133 | 0.01061296
[13 empty] | 51571 | 0.7821753 | 0.7792293 | 0.0001387304 | 0.7799189 | 0.01185607 | 0.7799133 | 0.01061296
[13 empty] | 51576 | 0.7896246 | 0.7792293 | 0.0001387304 | 0.7799189 | 0.01185607 | 0.7799133 | 0.01061296
[13 empty] | 51581 | 0.7858999 | 0.7792293 | 0.0001387304 | 0.7799189 | 0.01185607 | 0.7799133 | 0.01061296
[13 empty] | 51586 | 0.7858999 | 0.7792293 | 0.0001387304 | 0.7799189 | 0.01185607 | 0.7799133 | 0.01061296
[13 empty] | 51591 | 0.7858999 | 0.7792293 | 0.0001387304 | 0.7799189 | 0.01185607 | 0.7799133 | 0.01061296
[13 empty] | 51596 | 0.7821753 | 0.7792293 | 0.0001387304 | 0.7799189 | 0.01185607 | 0.7799133 | 0.01061296
[13 empty] | 51601 | 0.7858999 | 0.7792293 | 0.0001387304 | 0.7799189 | 0.01185607 | 0.7799133 | 0.01061296
[13 empty] | 51606 | 0.7858999 | 0.7792293 | 0.0001387304 | 0.7799189 | 0.01185607 | 0.7799133 | 0.01061296
[13 empty] | 51611 | 0.7858999 | 0.7792293 | 0.0001387304 | 0.7799189 | 0.01185607 | 0.7799133 | 0.01061296
[13 empty] | 51616 | 0.7896246 | 0.7792293 | 0.0001387304 | 0.7799189 | 0.01185607 | 0.7799133 | 0.01061296
[13 empty] | 51621 | 0.7821753 | 0.7792293 | 0.0001387304 | 0.7799189 | 0.01185607 | 0.7799133 | 0.01061296
[13 empty] | 51626 | 0.7858999 | 0.7792293 | 0.0001387304 | 0.7799189 | 0.01185607 | 0.7799133 | 0.01061296
[13 empty] | 51631 | 0.7896246 | 0.7792293 | 0.0001387304 | 0.7799189 | 0.01185607 | 0.7799133 | 0.01061296
[13 empty] | 51636 | 0.7858999 | 0.7792293 | 0.0001387304 | 0.7799189 | 0.01185607 | 0.7799133 | 0.01061296
[13 empty] | 51641 | 0.7821753 | 0.7792293 | 0.0001387304 | 0.7799189 | 0.01185607 | 0.7799133 | 0.01061296
[13 empty] | 51646 | 0.7896246 | 0.7792293 | 0.0001387304 | 0.7799189 | 0.01185607 | 0.7799133 | 0.01061296
[13 empty] | 51651 | 0.7821753 | 0.7792293 | 0.0001387304 | 0.7799189 | 0.01185607 | 0.7799133 | 0.01061296
[13 empty] | 51656 | 0.7858999 | 0.7792293 | 0.0001387304 | 0.7799189 | 0.01185607 | 0.7799133 | 0.01061296
[13 empty] | 51661 | 0.7784506 | 0.7792293 | 0.0001387304 | 0.7799189 | 0.01185607 | 0.7799133 | 0.01061296
[13 empty] | 51666 | 0.7821753 | 0.7792293 | 0.0001387304 | 0.7799189 | 0.01185607 | 0.7799133 | 0.01061296
[13 empty] | 51671 | 0.7858999 | 0.7792293 | 0.0001387304 | 0.7799189 | 0.01185607 | 0.7799133 | 0.01061296
[13 empty] | 51676 | 0.7896246 | 0.7792293 | 0.0001387304 | 0.7799189 | 0.01185607 | 0.7799133 | 0.01061296
[13 empty] | 51681 | 0.7821753 | 0.7792293 | 0.0001387304 | 0.7799189 | 0.01185607 | 0.7799133 | 0.01061296
[13 empty] | 51686 | 0.7858999 | 0.7792293 | 0.0001387304 | 0.7799189 | 0.01185607 | 0.7799133 | 0.01061296
[13 empty] | 51691 | 0.7858999 | 0.7792293 | 0.0001387304 | 0.7799189 | 0.01185607 | 0.7799133 | 0.01061296
[13 empty] | 51696 | 0.7858999 | 0.7792293 | 0.0001387304 | 0.7799189 | 0.01185607 | 0.7799133 | 0.01061296
[13 empty] | 51701 | 0.7858999 | 0.7792293 | 0.0001387304 | 0.7799189 | 0.01185607 | 0.7799133 | 0.01061296
[13 empty] | 51706 | 0.7896246 | 0.7792293 | 0.0001387304 | 0.7799189 | 0.01185607 | 0.7799133 | 0.01061296
[13 empty] | 51711 | 0.7821753 | 0.7792293 | 0.0001387304 | 0.7799189 | 0.01185607 | 0.7799133 | 0.01061296
[13 empty] | 51716 | 0.7858999 | 0.7792293 | 0.0001387304 | 0.7799189 | 0.01185607 | 0.7799133 | 0.01061296
[13 empty] | 51721 | 0.7821753 | 0.7792293 | 0.0001387304 | 0.7799189 | 0.01185607 | 0.7799133 | 0.01061296
[13 empty] | 51726 | 0.7858999 | 0.7792293 | 0.0001387304 | 0.7799189 | 0.01185607 | 0.7799133 | 0.01061296
[13 empty] | 51731 | 0.7858999 | 0.7792293 | 0.0001387304 | 0.7799189 | 0.01185607 | 0.7799133 | 0.01061296
[13 empty] | 51736 | 0.7821753 | 0.7792293 | 0.0001387304 | 0.7799189 | 0.01185607 | 0.7799133 | 0.01061296
[13 empty] | 51741 | 0.7858999 | 0.7792293 | 0.0001387304 | 0.7799189 | 0.01185607 | 0.7799133 | 0.01061296
[13 empty] | 51746 | 0.7858999 | 0.7792293 | 0.0001387304 | 0.7799189 | 0.01185607 | 0.7799133 | 0.01061296
[13 empty] | 51751 | 0.7821753 | 0.7792293 | 0.0001387304 | 0.7799189 | 0.01185607 | 0.7799133 | 0.01061296
[13 empty] | 51756 | 0.7821753 | 0.7792293 | 0.0001387304 | 0.7799189 | 0.01185607 | 0.7799133 | 0.01061296
[13 empty] | 51761 | 0.7858999 | 0.7792293 | 0.0001387304 | 0.7799189 | 0.01185607 | 0.7799133 | 0.01061296
[13 empty] | 51766 | 0.7858999 | 0.7792293 | 0.0001387304 | 0.7799189 | 0.01185607 | 0.7799133 | 0.01061296
[13 empty] | 51771 | 0.7821753 | 0.7792293 | 0.0001387304 | 0.7799189 | 0.01185607 | 0.7799133 | 0.01061296
[13 empty] | 51776 | 0.7821753 | 0.7792293 | 0.0001387304 | 0.7799189 | 0.01185607 | 0.7799133 | 0.01061296
[13 empty] | 51781 | 0.7858999 | 0.7792293 | 0.0001387304 | 0.7799189 | 0.01185607 | 0.7799133 | 0.01061296
[13 empty] | 51786 | 0.7896246 | 0.7792293 | 0.0001387304 | 0.7799189 | 0.01185607 | 0.7799133 | 0.01061296
[13 empty] | 51791 | 0.7821753 | 0.7792293 | 0.0001387304 | 0.7799189 | 0.01185607 | 0.7799133 | 0.01061296
[13 empty] | 51796 | 0.7858999 | 0.7792293 | 0.0001387304 | 0.7799189 | 0.01185607 | 0.7799133 | 0.01061296
[13 empty] | 51801 | 0.7784506 | 0.7792293 | 0.0001387304 | 0.7799189 | 0.01185607 | 0.7799133 | 0.01061296
[13 empty] | 51806 | 0.7821753 | 0.7792293 | 0.0001387304 | 0.7799189 | 0.01185607 | 0.7799133 | 0.01061296
[13 empty] | 51811 | 0.7784506 | 0.7792293 | 0.0001387304 | 0.7799189 | 0.01185607 | 0.7799133 | 0.01061296
[13 empty] | 51816 | 0.7821753 | 0.7792293 | 0.0001387304 | 0.7799189 | 0.01185607 | 0.7799133 | 0.01061296
[13 empty] | 51821 | 0.7858999 | 0.7792293 | 0.0001387304 | 0.7799189 | 0.01185607 | 0.7799133 | 0.01061296
[13 empty] | 51826 | 0.7821753 | 0.7792293 | 0.0001387304 | 0.7799189 | 0.01185607 | 0.7799133 | 0.01061296
[13 empty] | 51831 | 0.7821753 | 0.7792293 | 0.0001387304 | 0.7799189 | 0.01185607 | 0.7799133 | 0.01061296
[13 empty] | 51836 | 0.7821753 | 0.7792293 | 0.0001387304 | 0.7799189 | 0.01185607 | 0.7799133 | 0.01061296
[13 empty] | 51841 | 0.7821753 | 0.7792293 | 0.0001387304 | 0.7799189 | 0.01185607 | 0.7799133 | 0.01061296
[13 empty] | 51846 | 0.7858999 | 0.7792293 | 0.0001387304 | 0.7799189 | 0.01185607 | 0.7799133 | 0.01061296
[13 empty] | 51851 | 0.7858999 | 0.7792293 | 0.0001387304 | 0.7799189 | 0.01185607 | 0.7799133 | 0.01061296
[13 empty] | 51856 | 0.7858999 | 0.7792293 | 0.0001387304 | 0.7799189 | 0.01185607 | 0.7799133 | 0.01061296
[13 empty] | 51861 | 0.7821753 | 0.7792293 | 0.0001387304 | 0.7799189 | 0.01185607 | 0.7799133 | 0.01061296
[13 empty] | 51866 | 0.7858999 | 0.7792293 | 0.0001387304 | 0.7799189 | 0.01185607 | 0.7799133 | 0.01061296
[13 empty] | 51871 | 0.7896246 | 0.7792293 | 0.0001387304 | 0.7799189 | 0.01185607 | 0.7799133 | 0.01061296
[13 empty] | 51876 | 0.7821753 | 0.7792293 | 0.0001387304 | 0.7799189 | 0.01185607 | 0.7799133 | 0.01061296
[13 empty] | 51881 | 0.7858999 | 0.7792293 | 0.0001387304 | 0.7799189 | 0.01185607 | 0.7799133 | 0.01061296
[13 empty] | 51886 | 0.7858999 | 0.7792293 | 0.0001387304 | 0.7799189 | 0.01185607 | 0.7799133 | 0.01061296
[13 empty] | 51891 | 0.7896246 | 0.7792293 | 0.0001387304 | 0.7799189 | 0.01185607 | 0.7799133 | 0.01061296
[13 empty] | 51896 | 0.7821753 | 0.7792293 | 0.0001387304 | 0.7799189 | 0.01185607 | 0.7799133 | 0.01061296
[13 empty] | 51901 | 0.7896246 | 0.7792293 | 0.0001387304 | 0.7799189 | 0.01185607 | 0.7799133 | 0.01061296
[13 empty] | 51906 | 0.7821753 | 0.7792293 | 0.0001387304 | 0.7799189 | 0.01185607 | 0.7799133 | 0.01061296
[13 empty] | 51911 | 0.7858999 | 0.7792293 | 0.0001387304 | 0.7799189 | 0.01185607 | 0.7799133 | 0.01061296
[13 empty] | 51916 | 0.7896246 | 0.7792293 | 0.0001387304 | 0.7799189 | 0.01185607 | 0.7799133 | 0.01061296
[13 empty] | 51921 | 0.7858999 | 0.7792293 | 0.0001387304 | 0.7799189 | 0.01185607 | 0.7799133 | 0.01061296
[13 empty] | 51926 | 0.7858999 | 0.7792293 | 0.0001387304 | 0.7799189 | 0.01185607 | 0.7799133 | 0.01061296
[13 empty] | 51931 | 0.7784506 | 0.7792293 | 0.0001387304 | 0.7799189 | 0.01185607 | 0.7799133 | 0.01061296
[13 empty] | 51936 | 0.7821753 | 0.7792293 | 0.0001387304 | 0.7799189 | 0.01185607 | 0.7799133 | 0.01061296
[13 empty] | 51941 | 0.7821753 | 0.7792293 | 0.0001387304 | 0.7799189 | 0.01185607 | 0.7799133 | 0.01061296
[13 empty] | 51946 | 0.7858999 | 0.7792293 | 0.0001387304 | 0.7799189 | 0.01185607 | 0.7799133 | 0.01061296
[13 empty] | 51951 | 0.7896246 | 0.7792293 | 0.0001387304 | 0.7799189 | 0.01185607 | 0.7799133 | 0.01061296
[13 empty] | 51956 | 0.7784506 | 0.7792293 | 0.0001387304 | 0.7799189 | 0.01185607 | 0.7799133 | 0.01061296
[13 empty] | 51961 | 0.7821753 | 0.7792293 | 0.0001387304 | 0.7799189 | 0.01185607 | 0.7799133 | 0.01061296
[13 empty] | 51966 | 0.7821753 | 0.7792293 | 0.0001387304 | 0.7799189 | 0.01185607 | 0.7799133 | 0.01061296
[13 empty] | 51971 | 0.7821753 | 0.7792293 | 0.0001387304 | 0.7799189 | 0.01185607 | 0.7799133 | 0.01061296
[13 empty] | 51976 | 0.7858999 | 0.7792293 | 0.0001387304 | 0.7799189 | 0.01185607 | 0.7799133 | 0.01061296
[13 empty] | 51981 | 0.7821753 | 0.7792293 | 0.0001387304 | 0.7799189 | 0.01185607 | 0.7799133 | 0.01061296
[13 empty] | 51986 | 0.7821753 | 0.7792293 | 0.0001387304 | 0.7799189 | 0.01185607 | 0.7799133 | 0.01061296
[13 empty] | 51991 | 0.7858999 | 0.7792293 | 0.0001387304 | 0.7799189 | 0.01185607 | 0.7799133 | 0.01061296
[13 empty] | 51996 | 0.7821753 | 0.7792293 | 0.0001387304 | 0.7799189 | 0.01185607 | 0.7799133 | 0.01061296
[13 empty] | 52001 | 0.7821753 | 0.7792293 | 0.0001387304 | 0.7799189 | 0.01185607 | 0.7799133 | 0.01061296
[13 empty] | 52006 | 0.7858999 | 0.7792293 | 0.0001387304 | 0.7799189 | 0.01185607 | 0.7799133 | 0.01061296
[13 empty] | 52011 | 0.7821753 | 0.7792293 | 0.0001387304 | 0.7799189 | 0.01185607 | 0.7799133 | 0.01061296
[13 empty] | 52016 | 0.7858999 | 0.7792293 | 0.0001387304 | 0.7799189 | 0.01185607 | 0.7799133 | 0.01061296
[13 empty] | 52021 | 0.7821753 | 0.7792293 | 0.0001387304 | 0.7799189 | 0.01185607 | 0.7799133 | 0.01061296
[13 empty] | 52026 | 0.7858999 | 0.7792293 | 0.0001387304 | 0.7799189 | 0.01185607 | 0.7799133 | 0.01061296
[13 empty] | 52031 | 0.7821753 | 0.7792293 | 0.0001387304 | 0.7799189 | 0.01185607 | 0.7799133 | 0.01061296
[13 empty] | 52036 | 0.7821753 | 0.7792293 | 0.0001387304 | 0.7799189 | 0.01185607 | 0.7799133 | 0.01061296
[13 empty] | 52041 | 0.7821753 | 0.7792293 | 0.0001387304 | 0.7799189 | 0.01185607 | 0.7799133 | 0.01061296
[13 empty] | 52046 | 0.7821753 | 0.7792293 | 0.0001387304 | 0.7799189 | 0.01185607 | 0.7799133 | 0.01061296
[13 empty] | 52051 | 0.7858999 | 0.7792293 | 0.0001387304 | 0.7799189 | 0.01185607 | 0.7799133 | 0.01061296
[13 empty] | 52056 | 0.7858999 | 0.7792293 | 0.0001387304 | 0.7799189 | 0.01185607 | 0.7799133 | 0.01061296
[13 empty] | 52061 | 0.7821753 | 0.7792293 | 0.0001387304 | 0.7799189 | 0.01185607 | 0.7799133 | 0.01061296
[13 empty] | 52066 | 0.7858999 | 0.7792293 | 0.0001387304 | 0.7799189 | 0.01185607 | 0.7799133 | 0.01061296
[13 empty] | 52071 | 0.7858999 | 0.7792293 | 0.0001387304 | 0.7799189 | 0.01185607 | 0.7799133 | 0.01061296
[13 empty] | 52076 | 0.7821753 | 0.7792293 | 0.0001387304 | 0.7799189 | 0.01185607 | 0.7799133 | 0.01061296
[13 empty] | 52081 | 0.7821753 | 0.7792293 | 0.0001387304 | 0.7799189 | 0.01185607 | 0.7799133 | 0.01061296
[13 empty] | 52086 | 0.7821753 | 0.7792293 | 0.0001387304 | 0.7799189 | 0.01185607 | 0.7799133 | 0.01061296
[13 empty] | 52091 | 0.7821753 | 0.7792293 | 0.0001387304 | 0.7799189 | 0.01185607 | 0.7799133 | 0.01061296
[13 empty] | 52096 | 0.7821753 | 0.7792293 | 0.0001387304 | 0.7799189 | 0.01185607 | 0.7799133 | 0.01061296
[13 empty] | 52101 | 0.7784506 | 0.7792293 | 0.0001387304 | 0.7799189 | 0.01185607 | 0.7799133 | 0.01061296
[13 empty] | 52106 | 0.7858999 | 0.7792293 | 0.0001387304 | 0.7799189 | 0.01185607 | 0.7799133 | 0.01061296
[13 empty] | 52111 | 0.7858999 | 0.7792293 | 0.0001387304 | 0.7799189 | 0.01185607 | 0.7799133 | 0.01061296
[13 empty] | 52116 | 0.7896246 | 0.7792293 | 0.0001387304 | 0.7799189 | 0.01185607 | 0.7799133 | 0.01061296
[13 empty] | 52121 | 0.7821753 | 0.7792293 | 0.0001387304 | 0.7799189 | 0.01185607 | 0.7799133 | 0.01061296
[13 empty] | 52126 | 0.7858999 | 0.7792293 | 0.0001387304 | 0.7799189 | 0.01185607 | 0.7799133 | 0.01061296
[13 empty] | 52131 | 0.7821753 | 0.7792293 | 0.0001387304 | 0.7799189 | 0.01185607 | 0.7799133 | 0.01061296
[13 empty] | 52136 | 0.7821753 | 0.7792293 | 0.0001387304 | 0.7799189 | 0.01185607 | 0.7799133 | 0.01061296
[13 empty] | 52141 | 0.7821753 | 0.7792293 | 0.0001387304 | 0.7799189 | 0.01185607 | 0.7799133 | 0.01061296
[13 empty] | 52146 | 0.7821753 | 0.7792293 | 0.0001387304 | 0.7799189 | 0.01185607 | 0.7799133 | 0.01061296
[13 empty] | 52151 | 0.7858999 | 0.7792293 | 0.0001387304 | 0.7799189 | 0.01185607 | 0.7799133 | 0.01061296
[13 empty] | 52156 | 0.7821753 | 0.7792293 | 0.0001387304 | 0.7799189 | 0.01185607 | 0.7799133 | 0.01061296
[13 empty] | 52161 | 0.7821753 | 0.7792293 | 0.0001387304 | 0.7799189 | 0.01185607 | 0.7799133 | 0.01061296
[13 empty] | 52166 | 0.7858999 | 0.7792293 | 0.0001387304 | 0.7799189 | 0.01185607 | 0.7799133 | 0.01061296
[13 empty] | 52171 | 0.7784506 | 0.7792293 | 0.0001387304 | 0.7799189 | 0.01185607 | 0.7799133 | 0.01061296
[13 empty] | 52176 | 0.7821753 | 0.7792293 | 0.0001387304 | 0.7799189 | 0.01185607 | 0.7799133 | 0.01061296
[13 empty] | 52181 | 0.7821753 | 0.7792293 | 0.0001387304 | 0.7799189 | 0.01185607 | 0.7799133 | 0.01061296
[13 empty] | 52186 | 0.7896246 | 0.7792293 | 0.0001387304 | 0.7799189 | 0.01185607 | 0.7799133 | 0.01061296
[13 empty] | 52191 | 0.7858999 | 0.7792293 | 0.0001387304 | 0.7799189 | 0.01185607 | 0.7799133 | 0.01061296
[13 empty] | 52196 | 0.7821753 | 0.7792293 | 0.0001387304 | 0.7799189 | 0.01185607 | 0.7799133 | 0.01061296
[13 empty] | 52201 | 0.7821753 | 0.7792293 | 0.0001387304 | 0.7799189 | 0.01185607 | 0.7799133 | 0.01061296
[13 empty] | 52206 | 0.7821753 | 0.7792293 | 0.0001387304 | 0.7799189 | 0.01185607 | 0.7799133 | 0.01061296
[13 empty] | 52211 | 0.7821753 | 0.7792293 | 0.0001387304 | 0.7799189 | 0.01185607 | 0.7799133 | 0.01061296
[13 empty] | 52216 | 0.7858999 | 0.7792293 | 0.0001387304 | 0.7799189 | 0.01185607 | 0.7799133 | 0.01061296
[13 empty] | 52221 | 0.7821753 | 0.7792293 | 0.0001387304 | 0.7799189 | 0.01185607 | 0.7799133 | 0.01061296
[13 empty] | 52226 | 0.7858999 | 0.7792293 | 0.0001387304 | 0.7799189 | 0.01185607 | 0.7799133 | 0.01061296
[13 empty] | 52231 | 0.7821753 | 0.7792293 | 0.0001387304 | 0.7799189 | 0.01185607 | 0.7799133 | 0.01061296
[13 empty] | 52236 | 0.7821753 | 0.7792293 | 0.0001387304 | 0.7799189 | 0.01185607 | 0.7799133 | 0.01061296
[13 empty] | 52241 | 0.7821753 | 0.7792293 | 0.0001387304 | 0.7799189 | 0.01185607 | 0.7799133 | 0.01061296
[13 empty] | 52246 | 0.7821753 | 0.7792293 | 0.0001387304 | 0.7799189 | 0.01185607 | 0.7799133 | 0.01061296
[13 empty] | 52251 | 0.7821753 | 0.7792293 | 0.0001387304 | 0.7799189 | 0.01185607 | 0.7799133 | 0.01061296
[13 empty] | 52256 | 0.7821753 | 0.7792293 | 0.0001387304 | 0.7799189 | 0.01185607 | 0.7799133 | 0.01061296
[13 empty] | 52261 | 0.7858999 | 0.7792293 | 0.0001387304 | 0.7799189 | 0.01185607 | 0.7799133 | 0.01061296
[13 empty] | 52266 | 0.7821753 | 0.7792293 | 0.0001387304 | 0.7799189 | 0.01185607 | 0.7799133 | 0.01061296
[13 empty] | 52271 | 0.7821753 | 0.7792293 | 0.0001387304 | 0.7799189 | 0.01185607 | 0.7799133 | 0.01061296
[13 empty] | 52276 | 0.7784506 | 0.7792293 | 0.0001387304 | 0.7799189 | 0.01185607 | 0.7799133 | 0.01061296
[13 empty] | 52281 | 0.7821753 | 0.7792293 | 0.0001387304 | 0.7799189 | 0.01185607 | 0.7799133 | 0.01061296
[13 empty] | 52286 | 0.7784506 | 0.7792293 | 0.0001387304 | 0.7799189 | 0.01185607 | 0.7799133 | 0.01061296
[13 empty] | 52291 | 0.7784506 | 0.7792293 | 0.0001387304 | 0.7799189 | 0.01185607 | 0.7799133 | 0.01061296
[13 empty] | 52296 | 0.7821753 | 0.7792293 | 0.0001387304 | 0.7799189 | 0.01185607 | 0.7799133 | 0.01061296
[13 empty] | 52301 | 0.7784506 | 0.7792293 | 0.0001387304 | 0.7799189 | 0.01185607 | 0.7799133 | 0.01061296
[13 empty] | 52306 | 0.7821753 | 0.7792293 | 0.0001387304 | 0.7799189 | 0.01185607 | 0.7799133 | 0.01061296
[13 empty] | 52311 | 0.7858999 | 0.7792293 | 0.0001387304 | 0.7799189 | 0.01185607 | 0.7799133 | 0.01061296
[13 empty] | 52316 | 0.7784506 | 0.7792293 | 0.0001387304 | 0.7799189 | 0.01185607 | 0.7799133 | 0.01061296
[13 empty] | 52321 | 0.7821753 | 0.7792293 | 0.0001387304 | 0.7799189 | 0.01185607 | 0.7799133 | 0.01061296
[13 empty] | 52326 | 0.7821753 | 0.7792293 | 0.0001387304 | 0.7799189 | 0.01185607 | 0.7799133 | 0.01061296
[13 empty] | 52331 | 0.7821753 | 0.7792293 | 0.0001387304 | 0.7799189 | 0.01185607 | 0.7799133 | 0.01061296
[13 empty] | 52336 | 0.7858999 | 0.7792293 | 0.0001387304 | 0.7799189 | 0.01185607 | 0.7799133 | 0.01061296
[13 empty] | 52341 | 0.7821753 | 0.7792293 | 0.0001387304 | 0.7799189 | 0.01185607 | 0.7799133 | 0.01061296
[13 empty] | 52346 | 0.7821753 | 0.7792293 | 0.0001387304 | 0.7799189 | 0.01185607 | 0.7799133 | 0.01061296
[13 empty] | 52351 | 0.7858999 | 0.7792293 | 0.0001387304 | 0.7799189 | 0.01185607 | 0.7799133 | 0.01061296
[13 empty] | 52356 | 0.7821753 | 0.7792293 | 0.0001387304 | 0.7799189 | 0.01185607 | 0.7799133 | 0.01061296
[13 empty] | 52361 | 0.7858999 | 0.7792293 | 0.0001387304 | 0.7799189 | 0.01185607 | 0.7799133 | 0.01061296
[13 empty] | 52366 | 0.7821753 | 0.7792293 | 0.0001387304 | 0.7799189 | 0.01185607 | 0.7799133 | 0.01061296
[13 empty] | 52371 | 0.7821753 | 0.7792293 | 0.0001387304 | 0.7799189 | 0.01185607 | 0.7799133 | 0.01061296
[13 empty] | 52376 | 0.7821753 | 0.7792293 | 0.0001387304 | 0.7799189 | 0.01185607 | 0.7799133 | 0.01061296
[13 empty] | 52381 | 0.7858999 | 0.7792293 | 0.0001387304 | 0.7799189 | 0.01185607 | 0.7799133 | 0.01061296
[13 empty] | 52386 | 0.7821753 | 0.7792293 | 0.0001387304 | 0.7799189 | 0.01185607 | 0.7799133 | 0.01061296
[13 empty] | 52391 | 0.7858999 | 0.7792293 | 0.0001387304 | 0.7799189 | 0.01185607 | 0.7799133 | 0.01061296
[13 empty] | 52396 | 0.7821753 | 0.7792293 | 0.0001387304 | 0.7799189 | 0.01185607 | 0.7799133 | 0.01061296
[13 empty] | 52401 | 0.7821753 | 0.7792293 | 0.0001387304 | 0.7799189 | 0.01185607 | 0.7799133 | 0.01061296
[13 empty] | 52406 | 0.7821753 | 0.7792293 | 0.0001387304 | 0.7799189 | 0.01185607 | 0.7799133 | 0.01061296
[13 empty] | 52411 | 0.7821753 | 0.7792293 | 0.0001387304 | 0.7799189 | 0.01185607 | 0.7799133 | 0.01061296
[13 empty] | 52416 | 0.7896246 | 0.7792293 | 0.0001387304 | 0.7799189 | 0.01185607 | 0.7799133 | 0.01061296
[13 empty] | 52421 | 0.7821753 | 0.7792293 | 0.0001387304 | 0.7799189 | 0.01185607 | 0.7799133 | 0.01061296
[13 empty] | 52426 | 0.7858999 | 0.7792293 | 0.0001387304 | 0.7799189 | 0.01185607 | 0.7799133 | 0.01061296
[13 empty] | 52431 | 0.7858999 | 0.7792293 | 0.0001387304 | 0.7799189 | 0.01185607 | 0.7799133 | 0.01061296
[13 empty] | 52436 | 0.7858999 | 0.7792293 | 0.0001387304 | 0.7799189 | 0.01185607 | 0.7799133 | 0.01061296
[13 empty] | 52441 | 0.7821753 | 0.7792293 | 0.0001387304 | 0.7799189 | 0.01185607 | 0.7799133 | 0.01061296
[13 empty] | 52446 | 0.7821753 | 0.7792293 | 0.0001387304 | 0.7799189 | 0.01185607 | 0.7799133 | 0.01061296
[13 empty] | 52451 | 0.7821753 | 0.7792293 | 0.0001387304 | 0.7799189 | 0.01185607 | 0.7799133 | 0.01061296
[13 empty] | 52456 | 0.7858999 | 0.7792293 | 0.0001387304 | 0.7799189 | 0.01185607 | 0.7799133 | 0.01061296
[13 empty] | 52461 | 0.7821753 | 0.7792293 | 0.0001387304 | 0.7799189 | 0.01185607 | 0.7799133 | 0.01061296
[13 empty] | 52466 | 0.7821753 | 0.7792293 | 0.0001387304 | 0.7799189 | 0.01185607 | 0.7799133 | 0.01061296
[13 empty] | 52471 | 0.7784506 | 0.7792293 | 0.0001387304 | 0.7799189 | 0.01185607 | 0.7799133 | 0.01061296
[13 empty] | 52476 | 0.7821753 | 0.7792293 | 0.0001387304 | 0.7799189 | 0.01185607 | 0.7799133 | 0.01061296
[13 empty] | 52481 | 0.7784506 | 0.7792293 | 0.0001387304 | 0.7799189 | 0.01185607 | 0.7799133 | 0.01061296
[13 empty] | 52486 | 0.7858999 | 0.7792293 | 0.0001387304 | 0.7799189 | 0.01185607 | 0.7799133 | 0.01061296
[13 empty] | 52491 | 0.7821753 | 0.7792293 | 0.0001387304 | 0.7799189 | 0.01185607 | 0.7799133 | 0.01061296
[13 empty] | 52496 | 0.7821753 | 0.7792293 | 0.0001387304 | 0.7799189 | 0.01185607 | 0.7799133 | 0.01061296
[13 empty] | 52501 | 0.7896246 | 0.7792293 | 0.0001387304 | 0.7799189 | 0.01185607 | 0.7799133 | 0.01061296
[13 empty] | 52506 | 0.7821753 | 0.7792293 | 0.0001387304 | 0.7799189 | 0.01185607 | 0.7799133 | 0.01061296
[13 empty] | 52511 | 0.7821753 | 0.7792293 | 0.0001387304 | 0.7799189 | 0.01185607 | 0.7799133 | 0.01061296
[13 empty] | 52516 | 0.7821753 | 0.7792293 | 0.0001387304 | 0.7799189 | 0.01185607 | 0.7799133 | 0.01061296
[13 empty] | 52521 | 0.7821753 | 0.7792293 | 0.0001387304 | 0.7799189 | 0.01185607 | 0.7799133 | 0.01061296
[13 empty] | 52526 | 0.7784506 | 0.7792293 | 0.0001387304 | 0.7799189 | 0.01185607 | 0.7799133 | 0.01061296
[13 empty] | 52531 | 0.7821753 | 0.7792293 | 0.0001387304 | 0.7799189 | 0.01185607 | 0.7799133 | 0.01061296
[13 empty] | 52536 | 0.7821753 | 0.7792293 | 0.0001387304 | 0.7799189 | 0.01185607 | 0.7799133 | 0.01061296
[13 empty] | 52541 | 0.7821753 | 0.7792293 | 0.0001387304 | 0.7799189 | 0.01185607 | 0.7799133 | 0.01061296
[13 empty] | 52546 | 0.7858999 | 0.7792293 | 0.0001387304 | 0.7799189 | 0.01185607 | 0.7799133 | 0.01061296
[13 empty] | 52551 | 0.7821753 | 0.7792293 | 0.0001387304 | 0.7799189 | 0.01185607 | 0.7799133 | 0.01061296
[13 empty] | 52556 | 0.7821753 | 0.7792293 | 0.0001387304 | 0.7799189 | 0.01185607 | 0.7799133 | 0.01061296
[13 empty] | 52561 | 0.7821753 | 0.7792293 | 0.0001387304 | 0.7799189 | 0.01185607 | 0.7799133 | 0.01061296
[13 empty] | 52566 | 0.7858999 | 0.7792293 | 0.0001387304 | 0.7799189 | 0.01185607 | 0.7799133 | 0.01061296
[13 empty] | 52571 | 0.7858999 | 0.7792293 | 0.0001387304 | 0.7799189 | 0.01185607 | 0.7799133 | 0.01061296
[13 empty] | 52576 | 0.7821753 | 0.7792293 | 0.0001387304 | 0.7799189 | 0.01185607 | 0.7799133 | 0.01061296
[13 empty] | 52581 | 0.7821753 | 0.7792293 | 0.0001387304 | 0.7799189 | 0.01185607 | 0.7799133 | 0.01061296
[13 empty] | 52586 | 0.7821753 | 0.7792293 | 0.0001387304 | 0.7799189 | 0.01185607 | 0.7799133 | 0.01061296
[13 empty] | 52591 | 0.7784506 | 0.7792293 | 0.0001387304 | 0.7799189 | 0.01185607 | 0.7799133 | 0.01061296
[13 empty] | 52596 | 0.7858999 | 0.7792293 | 0.0001387304 | 0.7799189 | 0.01185607 | 0.7799133 | 0.01061296
[13 empty] | 52601 | 0.7858999 | 0.7792293 | 0.0001387304 | 0.7799189 | 0.01185607 | 0.7799133 | 0.01061296
[13 empty] | 52606 | 0.7821753 | 0.7792293 | 0.0001387304 | 0.7799189 | 0.01185607 | 0.7799133 | 0.01061296
[13 empty] | 52611 | 0.7821753 | 0.7792293 | 0.0001387304 | 0.7799189 | 0.01185607 | 0.7799133 | 0.01061296
[13 empty] | 52616 | 0.7858999 | 0.7792293 | 0.0001387304 | 0.7799189 | 0.01185607 | 0.7799133 | 0.01061296
[13 empty] | 52621 | 0.7858999 | 0.7792293 | 0.0001387304 | 0.7799189 | 0.01185607 | 0.7799133 | 0.01061296
[13 empty] | 52626 | 0.7858999 | 0.7792293 | 0.0001387304 | 0.7799189 | 0.01185607 | 0.7799133 | 0.01061296
[13 empty] | 52631 | 0.7858999 | 0.7792293 | 0.0001387304 | 0.7799189 | 0.01185607 | 0.7799133 | 0.01061296
[13 empty] | 52636 | 0.7821753 | 0.7792293 | 0.0001387304 | 0.7799189 | 0.01185607 | 0.7799133 | 0.01061296
[13 empty] | 52641 | 0.7858999 | 0.7792293 | 0.0001387304 | 0.7799189 | 0.01185607 | 0.7799133 | 0.01061296
[13 empty] | 52646 | 0.7821753 | 0.7792293 | 0.0001387304 | 0.7799189 | 0.01185607 | 0.7799133 | 0.01061296
[13 empty] | 52651 | 0.7784506 | 0.7792293 | 0.0001387304 | 0.7799189 | 0.01185607 | 0.7799133 | 0.01061296
[13 empty] | 52656 | 0.7821753 | 0.7792293 | 0.0001387304 | 0.7799189 | 0.01185607 | 0.7799133 | 0.01061296
[13 empty] | 52661 | 0.7858999 | 0.7792293 | 0.0001387304 | 0.7799189 | 0.01185607 | 0.7799133 | 0.01061296
[13 empty] | 52666 | 0.7896246 | 0.7792293 | 0.0001387304 | 0.7799189 | 0.01185607 | 0.7799133 | 0.01061296
[13 empty] | 52671 | 0.7858999 | 0.7792293 | 0.0001387304 | 0.7799189 | 0.01185607 | 0.7799133 | 0.01061296
[13 empty] | 52676 | 0.7821753 | 0.7792293 | 0.0001387304 | 0.7799189 | 0.01185607 | 0.7799133 | 0.01061296
[13 empty] | 52681 | 0.7858999 | 0.7792293 | 0.0001387304 | 0.7799189 | 0.01185607 | 0.7799133 | 0.01061296
[13 empty] | 52686 | 0.7858999 | 0.7792293 | 0.0001387304 | 0.7799189 | 0.01185607 | 0.7799133 | 0.01061296
[13 empty] | 52691 | 0.7858999 | 0.7792293 | 0.0001387304 | 0.7799189 | 0.01185607 | 0.7799133 | 0.01061296
[13 empty] | 52696 | 0.7858999 | 0.7792293 | 0.0001387304 | 0.7799189 | 0.01185607 | 0.7799133 | 0.01061296
[13 empty] | 52701 | 0.7821753 | 0.7792293 | 0.0001387304 | 0.7799189 | 0.01185607 | 0.7799133 | 0.01061296
[13 empty] | 52706 | 0.7821753 | 0.7792293 | 0.0001387304 | 0.7799189 | 0.01185607 | 0.7799133 | 0.01061296
[13 empty] | 52711 | 0.7858999 | 0.7792293 | 0.0001387304 | 0.7799189 | 0.01185607 | 0.7799133 | 0.01061296
[13 empty] | 52716 | 0.7858999 | 0.7792293 | 0.0001387304 | 0.7799189 | 0.01185607 | 0.7799133 | 0.01061296
[13 empty] | 52721 | 0.7858999 | 0.7792293 | 0.0001387304 | 0.7799189 | 0.01185607 | 0.7799133 | 0.01061296
[13 empty] | 52726 | 0.7858999 | 0.7792293 | 0.0001387304 | 0.7799189 | 0.01185607 | 0.7799133 | 0.01061296
[13 empty] | 52731 | 0.7821753 | 0.7792293 | 0.0001387304 | 0.7799189 | 0.01185607 | 0.7799133 | 0.01061296
[13 empty] | 52736 | 0.7821753 | 0.7792293 | 0.0001387304 | 0.7799189 | 0.01185607 | 0.7799133 | 0.01061296
[13 empty] | 52741 | 0.7821753 | 0.7792293 | 0.0001387304 | 0.7799189 | 0.01185607 | 0.7799133 | 0.01061296
[13 empty] | 52746 | 0.7821753 | 0.7792293 | 0.0001387304 | 0.7799189 | 0.01185607 | 0.7799133 | 0.01061296
[13 empty] | 52751 | 0.7821753 | 0.7792293 | 0.0001387304 | 0.7799189 | 0.01185607 | 0.7799133 | 0.01061296
[13 empty] | 52756 | 0.7858999 | 0.7792293 | 0.0001387304 | 0.7799189 | 0.01185607 | 0.7799133 | 0.01061296
[13 empty] | 52761 | 0.7858999 | 0.7792293 | 0.0001387304 | 0.7799189 | 0.01185607 | 0.7799133 | 0.01061296
[13 empty] | 52766 | 0.7858999 | 0.7792293 | 0.0001387304 | 0.7799189 | 0.01185607 | 0.7799133 | 0.01061296
[13 empty] | 52771 | 0.7858999 | 0.7792293 | 0.0001387304 | 0.7799189 | 0.01185607 | 0.7799133 | 0.01061296
[13 empty] | 52776 | 0.7858999 | 0.7792293 | 0.0001387304 | 0.7799189 | 0.01185607 | 0.7799133 | 0.01061296
[13 empty] | 52781 | 0.7821753 | 0.7792293 | 0.0001387304 | 0.7799189 | 0.01185607 | 0.7799133 | 0.01061296
[13 empty] | 52786 | 0.7858999 | 0.7792293 | 0.0001387304 | 0.7799189 | 0.01185607 | 0.7799133 | 0.01061296
[13 empty] | 52791 | 0.7821753 | 0.7792293 | 0.0001387304 | 0.7799189 | 0.01185607 | 0.7799133 | 0.01061296
[13 empty] | 52796 | 0.7784506 | 0.7792293 | 0.0001387304 | 0.7799189 | 0.01185607 | 0.7799133 | 0.01061296
[13 empty] | 52801 | 0.7858999 | 0.7792293 | 0.0001387304 | 0.7799189 | 0.01185607 | 0.7799133 | 0.01061296
[13 empty] | 52806 | 0.7858999 | 0.7792293 | 0.0001387304 | 0.7799189 | 0.01185607 | 0.7799133 | 0.01061296
[13 empty] | 52811 | 0.7821753 | 0.7792293 | 0.0001387304 | 0.7799189 | 0.01185607 | 0.7799133 | 0.01061296
[13 empty] | 52816 | 0.7821753 | 0.7792293 | 0.0001387304 | 0.7799189 | 0.01185607 | 0.7799133 | 0.01061296
[13 empty] | 52821 | 0.7858999 | 0.7792293 | 0.0001387304 | 0.7799189 | 0.01185607 | 0.7799133 | 0.01061296
[13 empty] | 52826 | 0.7821753 | 0.7792293 | 0.0001387304 | 0.7799189 | 0.01185607 | 0.7799133 | 0.01061296
[13 empty] | 52831 | 0.7821753 | 0.7792293 | 0.0001387304 | 0.7799189 | 0.01185607 | 0.7799133 | 0.01061296
[13 empty] | 52836 | 0.7784506 | 0.7792293 | 0.0001387304 | 0.7799189 | 0.01185607 | 0.7799133 | 0.01061296
[13 empty] | 52841 | 0.7784506 | 0.7792293 | 0.0001387304 | 0.7799189 | 0.01185607 | 0.7799133 | 0.01061296
[13 empty] | 52846 | 0.7858999 | 0.7792293 | 0.0001387304 | 0.7799189 | 0.01185607 | 0.7799133 | 0.01061296
[13 empty] | 52851 | 0.7821753 | 0.7792293 | 0.0001387304 | 0.7799189 | 0.01185607 | 0.7799133 | 0.01061296
[13 empty] | 52856 | 0.7821753 | 0.7792293 | 0.0001387304 | 0.7799189 | 0.01185607 | 0.7799133 | 0.01061296
[13 empty] | 52861 | 0.7858999 | 0.7792293 | 0.0001387304 | 0.7799189 | 0.01185607 | 0.7799133 | 0.01061296
[13 empty] | 52866 | 0.7784506 | 0.7792293 | 0.0001387304 | 0.7799189 | 0.01185607 | 0.7799133 | 0.01061296
[13 empty] | 52871 | 0.7896246 | 0.7792293 | 0.0001387304 | 0.7799189 | 0.01185607 | 0.7799133 | 0.01061296
[13 empty] | 52876 | 0.7821753 | 0.7792293 | 0.0001387304 | 0.7799189 | 0.01185607 | 0.7799133 | 0.01061296
[13 empty] | 52881 | 0.7821753 | 0.7792293 | 0.0001387304 | 0.7799189 | 0.01185607 | 0.7799133 | 0.01061296
[13 empty] | 52886 | 0.7784506 | 0.7792293 | 0.0001387304 | 0.7799189 | 0.01185607 | 0.7799133 | 0.01061296
[13 empty] | 52891 | 0.7858999 | 0.7792293 | 0.0001387304 | 0.7799189 | 0.01185607 | 0.7799133 | 0.01061296
[13 empty] | 52896 | 0.7821753 | 0.7792293 | 0.0001387304 | 0.7799189 | 0.01185607 | 0.7799133 | 0.01061296
[13 empty] | 52901 | 0.7821753 | 0.7792293 | 0.0001387304 | 0.7799189 | 0.01185607 | 0.7799133 | 0.01061296
[13 empty] | 52906 | 0.7784506 | 0.7792293 | 0.0001387304 | 0.7799189 | 0.01185607 | 0.7799133 | 0.01061296
[13 empty] | 52911 | 0.7821753 | 0.7792293 | 0.0001387304 | 0.7799189 | 0.01185607 | 0.7799133 | 0.01061296
[13 empty] | 52916 | 0.7821753 | 0.7792293 | 0.0001387304 | 0.7799189 | 0.01185607 | 0.7799133 | 0.01061296
[13 empty] | 52921 | 0.7821753 | 0.7792293 | 0.0001387304 | 0.7799189 | 0.01185607 | 0.7799133 | 0.01061296
[13 empty] | 52926 | 0.7821753 | 0.7792293 | 0.0001387304 | 0.7799189 | 0.01185607 | 0.7799133 | 0.01061296
[13 empty] | 52931 | 0.7821753 | 0.7792293 | 0.0001387304 | 0.7799189 | 0.01185607 | 0.7799133 | 0.01061296
[13 empty] | 52936 | 0.7858999 | 0.7792293 | 0.0001387304 | 0.7799189 | 0.01185607 | 0.7799133 | 0.01061296
[13 empty] | 52941 | 0.7858999 | 0.7792293 | 0.0001387304 | 0.7799189 | 0.01185607 | 0.7799133 | 0.01061296
[13 empty] | 52946 | 0.7821753 | 0.7792293 | 0.0001387304 | 0.7799189 | 0.01185607 | 0.7799133 | 0.01061296
[13 empty] | 52951 | 0.7858999 | 0.7792293 | 0.0001387304 | 0.7799189 | 0.01185607 | 0.7799133 | 0.01061296
[13 empty] | 52956 | 0.7821753 | 0.7792293 | 0.0001387304 | 0.7799189 | 0.01185607 | 0.7799133 | 0.01061296
[13 empty] | 52961 | 0.7821753 | 0.7792293 | 0.0001387304 | 0.7799189 | 0.01185607 | 0.7799133 | 0.01061296
[13 empty] | 52966 | 0.7858999 | 0.7792293 | 0.0001387304 | 0.7799189 | 0.01185607 | 0.7799133 | 0.01061296
[13 empty] | 52971 | 0.7821753 | 0.7792293 | 0.0001387304 | 0.7799189 | 0.01185607 | 0.7799133 | 0.01061296
[13 empty] | 52976 | 0.7858999 | 0.7792293 | 0.0001387304 | 0.7799189 | 0.01185607 | 0.7799133 | 0.01061296
[13 empty] | 52981 | 0.7821753 | 0.7792293 | 0.0001387304 | 0.7799189 | 0.01185607 | 0.7799133 | 0.01061296
[13 empty] | 52986 | 0.7821753 | 0.7792293 | 0.0001387304 | 0.7799189 | 0.01185607 | 0.7799133 | 0.01061296
[13 empty] | 52991 | 0.7858999 | 0.7792293 | 0.0001387304 | 0.7799189 | 0.01185607 | 0.7799133 | 0.01061296
[13 empty] | 52996 | 0.7896246 | 0.7792293 | 0.0001387304 | 0.7799189 | 0.01185607 | 0.7799133 | 0.01061296
[13 empty] | 53001 | 0.7821753 | 0.7792293 | 0.0001387304 | 0.7799189 | 0.01185607 | 0.7799133 | 0.01061296
[13 empty] | 53006 | 0.774726 | 0.7792293 | 0.0001387304 | 0.7799189 | 0.01185607 | 0.7799133 | 0.01061296
[13 empty] | 53011 | 0.7821753 | 0.7792293 | 0.0001387304 | 0.7799189 | 0.01185607 | 0.7799133 | 0.01061296
[13 empty] | 53016 | 0.7821753 | 0.7792293 | 0.0001387304 | 0.7799189 | 0.01185607 | 0.7799133 | 0.01061296
[13 empty] | 53021 | 0.7896246 | 0.7792293 | 0.0001387304 | 0.7799189 | 0.01185607 | 0.7799133 | 0.01061296
[13 empty] | 53026 | 0.7784506 | 0.7792293 | 0.0001387304 | 0.7799189 | 0.01185607 | 0.7799133 | 0.01061296
[13 empty] | 53031 | 0.7858999 | 0.7792293 | 0.0001387304 | 0.7799189 | 0.01185607 | 0.7799133 | 0.01061296
[13 empty] | 53036 | 0.7821753 | 0.7792293 | 0.0001387304 | 0.7799189 | 0.01185607 | 0.7799133 | 0.01061296
[13 empty] | 53041 | 0.7858999 | 0.7792293 | 0.0001387304 | 0.7799189 | 0.01185607 | 0.7799133 | 0.01061296
[13 empty] | 53046 | 0.7821753 | 0.7792293 | 0.0001387304 | 0.7799189 | 0.01185607 | 0.7799133 | 0.01061296
[13 empty] | 53051 | 0.7858999 | 0.7792293 | 0.0001387304 | 0.7799189 | 0.01185607 | 0.7799133 | 0.01061296
[13 empty] | 53056 | 0.7821753 | 0.7792293 | 0.0001387304 | 0.7799189 | 0.01185607 | 0.7799133 | 0.01061296
[13 empty] | 53061 | 0.7858999 | 0.7792293 | 0.0001387304 | 0.7799189 | 0.01185607 | 0.7799133 | 0.01061296
[13 empty] | 53066 | 0.7784506 | 0.7792293 | 0.0001387304 | 0.7799189 | 0.01185607 | 0.7799133 | 0.01061296
[13 empty] | 53071 | 0.7858999 | 0.7792293 | 0.0001387304 | 0.7799189 | 0.01185607 | 0.7799133 | 0.01061296
[13 empty] | 53076 | 0.7821753 | 0.7792293 | 0.0001387304 | 0.7799189 | 0.01185607 | 0.7799133 | 0.01061296
[13 empty] | 53081 | 0.7821753 | 0.7792293 | 0.0001387304 | 0.7799189 | 0.01185607 | 0.7799133 | 0.01061296
[13 empty] | 53086 | 0.7858999 | 0.7792293 | 0.0001387304 | 0.7799189 | 0.01185607 | 0.7799133 | 0.01061296
[13 empty] | 53091 | 0.7784506 | 0.7792293 | 0.0001387304 | 0.7799189 | 0.01185607 | 0.7799133 | 0.01061296
[13 empty] | 53096 | 0.7858999 | 0.7792293 | 0.0001387304 | 0.7799189 | 0.01185607 | 0.7799133 | 0.01061296
[13 empty] | 53101 | 0.7784506 | 0.7792293 | 0.0001387304 | 0.7799189 | 0.01185607 | 0.7799133 | 0.01061296
[13 empty] | 53106 | 0.7858999 | 0.7792293 | 0.0001387304 | 0.7799189 | 0.01185607 | 0.7799133 | 0.01061296
[13 empty] | 53111 | 0.7821753 | 0.7792293 | 0.0001387304 | 0.7799189 | 0.01185607 | 0.7799133 | 0.01061296
[13 empty] | 53116 | 0.7821753 | 0.7792293 | 0.0001387304 | 0.7799189 | 0.01185607 | 0.7799133 | 0.01061296
[13 empty] | 53121 | 0.7821753 | 0.7792293 | 0.0001387304 | 0.7799189 | 0.01185607 | 0.7799133 | 0.01061296
[13 empty] | 53126 | 0.7821753 | 0.7792293 | 0.0001387304 | 0.7799189 | 0.01185607 | 0.7799133 | 0.01061296
[13 empty] | 53131 | 0.7821753 | 0.7792293 | 0.0001387304 | 0.7799189 | 0.01185607 | 0.7799133 | 0.01061296
[13 empty] | 53136 | 0.7821753 | 0.7792293 | 0.0001387304 | 0.7799189 | 0.01185607 | 0.7799133 | 0.01061296
[13 empty] | 53141 | 0.7858999 | 0.7792293 | 0.0001387304 | 0.7799189 | 0.01185607 | 0.7799133 | 0.01061296
[13 empty] | 53146 | 0.7784506 | 0.7792293 | 0.0001387304 | 0.7799189 | 0.01185607 | 0.7799133 | 0.01061296
[13 empty] | 53151 | 0.7784506 | 0.7792293 | 0.0001387304 | 0.7799189 | 0.01185607 | 0.7799133 | 0.01061296
[13 empty] | 53156 | 0.7858999 | 0.7792293 | 0.0001387304 | 0.7799189 | 0.01185607 | 0.7799133 | 0.01061296
[13 empty] | 53161 | 0.7784506 | 0.7792293 | 0.0001387304 | 0.7799189 | 0.01185607 | 0.7799133 | 0.01061296
[13 empty] | 53166 | 0.7784506 | 0.7792293 | 0.0001387304 | 0.7799189 | 0.01185607 | 0.7799133 | 0.01061296
[13 empty] | 53171 | 0.7784506 | 0.7792293 | 0.0001387304 | 0.7799189 | 0.01185607 | 0.7799133 | 0.01061296
[13 empty] | 53176 | 0.7896246 | 0.7792293 | 0.0001387304 | 0.7799189 | 0.01185607 | 0.7799133 | 0.01061296
[13 empty] | 53181 | 0.7858999 | 0.7792293 | 0.0001387304 | 0.7799189 | 0.01185607 | 0.7799133 | 0.01061296
[13 empty] | 53186 | 0.7858999 | 0.7792293 | 0.0001387304 | 0.7799189 | 0.01185607 | 0.7799133 | 0.01061296
[13 empty] | 53191 | 0.7821753 | 0.7792293 | 0.0001387304 | 0.7799189 | 0.01185607 | 0.7799133 | 0.01061296
[13 empty] | 53196 | 0.7858999 | 0.7792293 | 0.0001387304 | 0.7799189 | 0.01185607 | 0.7799133 | 0.01061296
[13 empty] | 53201 | 0.7858999 | 0.7792293 | 0.0001387304 | 0.7799189 | 0.01185607 | 0.7799133 | 0.01061296
[13 empty] | 53206 | 0.7784506 | 0.7792293 | 0.0001387304 | 0.7799189 | 0.01185607 | 0.7799133 | 0.01061296
[13 empty] | 53211 | 0.7821753 | 0.7792293 | 0.0001387304 | 0.7799189 | 0.01185607 | 0.7799133 | 0.01061296
[13 empty] | 53216 | 0.7858999 | 0.7792293 | 0.0001387304 | 0.7799189 | 0.01185607 | 0.7799133 | 0.01061296
[13 empty] | 53221 | 0.7858999 | 0.7792293 | 0.0001387304 | 0.7799189 | 0.01185607 | 0.7799133 | 0.01061296
[13 empty] | 53226 | 0.7784506 | 0.7792293 | 0.0001387304 | 0.7799189 | 0.01185607 | 0.7799133 | 0.01061296
[13 empty] | 53231 | 0.7821753 | 0.7792293 | 0.0001387304 | 0.7799189 | 0.01185607 | 0.7799133 | 0.01061296
[13 empty] | 53236 | 0.7896246 | 0.7792293 | 0.0001387304 | 0.7799189 | 0.01185607 | 0.7799133 | 0.01061296
[13 empty] | 53241 | 0.7858999 | 0.7792293 | 0.0001387304 | 0.7799189 | 0.01185607 | 0.7799133 | 0.01061296
[13 empty] | 53246 | 0.7784506 | 0.7792293 | 0.0001387304 | 0.7799189 | 0.01185607 | 0.7799133 | 0.01061296
[13 empty] | 53251 | 0.7784506 | 0.7792293 | 0.0001387304 | 0.7799189 | 0.01185607 | 0.7799133 | 0.01061296
[13 empty] | 53256 | 0.7858999 | 0.7792293 | 0.0001387304 | 0.7799189 | 0.01185607 | 0.7799133 | 0.01061296
[13 empty] | 53261 | 0.7821753 | 0.7792293 | 0.0001387304 | 0.7799189 | 0.01185607 | 0.7799133 | 0.01061296
[13 empty] | 53266 | 0.7821753 | 0.7792293 | 0.0001387304 | 0.7799189 | 0.01185607 | 0.7799133 | 0.01061296
[13 empty] | 53271 | 0.7784506 | 0.7792293 | 0.0001387304 | 0.7799189 | 0.01185607 | 0.7799133 | 0.01061296
[13 empty] | 53276 | 0.7858999 | 0.7792293 | 0.0001387304 | 0.7799189 | 0.01185607 | 0.7799133 | 0.01061296
[13 empty] | 53281 | 0.7821753 | 0.7792293 | 0.0001387304 | 0.7799189 | 0.01185607 | 0.7799133 | 0.01061296
[13 empty] | 53286 | 0.7858999 | 0.7792293 | 0.0001387304 | 0.7799189 | 0.01185607 | 0.7799133 | 0.01061296
[13 empty] | 53291 | 0.7858999 | 0.7792293 | 0.0001387304 | 0.7799189 | 0.01185607 | 0.7799133 | 0.01061296
[13 empty] | 53296 | 0.7821753 | 0.7792293 | 0.0001387304 | 0.7799189 | 0.01185607 | 0.7799133 | 0.01061296
[13 empty] | 53301 | 0.7821753 | 0.7792293 | 0.0001387304 | 0.7799189 | 0.01185607 | 0.7799133 | 0.01061296
[13 empty] | 53306 | 0.7858999 | 0.7792293 | 0.0001387304 | 0.7799189 | 0.01185607 | 0.7799133 | 0.01061296
[13 empty] | 53311 | 0.7821753 | 0.7792293 | 0.0001387304 | 0.7799189 | 0.01185607 | 0.7799133 | 0.01061296
[13 empty] | 53316 | 0.7858999 | 0.7792293 | 0.0001387304 | 0.7799189 | 0.01185607 | 0.7799133 | 0.01061296
[13 empty] | 53321 | 0.7858999 | 0.7792293 | 0.0001387304 | 0.7799189 | 0.01185607 | 0.7799133 | 0.01061296
[13 empty] | 53326 | 0.7821753 | 0.7792293 | 0.0001387304 | 0.7799189 | 0.01185607 | 0.7799133 | 0.01061296
[13 empty] | 53331 | 0.7858999 | 0.7792293 | 0.0001387304 | 0.7799189 | 0.01185607 | 0.7799133 | 0.01061296
[13 empty] | 53336 | 0.7821753 | 0.7792293 | 0.0001387304 | 0.7799189 | 0.01185607 | 0.7799133 | 0.01061296
[13 empty] | 53341 | 0.7821753 | 0.7792293 | 0.0001387304 | 0.7799189 | 0.01185607 | 0.7799133 | 0.01061296
[13 empty] | 53346 | 0.7858999 | 0.7792293 | 0.0001387304 | 0.7799189 | 0.01185607 | 0.7799133 | 0.01061296
[13 empty] | 53351 | 0.7821753 | 0.7792293 | 0.0001387304 | 0.7799189 | 0.01185607 | 0.7799133 | 0.01061296
[13 empty] | 53356 | 0.7821753 | 0.7792293 | 0.0001387304 | 0.7799189 | 0.01185607 | 0.7799133 | 0.01061296
[13 empty] | 53361 | 0.7858999 | 0.7792293 | 0.0001387304 | 0.7799189 | 0.01185607 | 0.7799133 | 0.01061296
[13 empty] | 53366 | 0.7821753 | 0.7792293 | 0.0001387304 | 0.7799189 | 0.01185607 | 0.7799133 | 0.01061296
[13 empty] | 53371 | 0.7821753 | 0.7792293 | 0.0001387304 | 0.7799189 | 0.01185607 | 0.7799133 | 0.01061296
[13 empty] | 53376 | 0.7858999 | 0.7792293 | 0.0001387304 | 0.7799189 | 0.01185607 | 0.7799133 | 0.01061296
[13 empty] | 53381 | 0.7821753 | 0.7792293 | 0.0001387304 | 0.7799189 | 0.01185607 | 0.7799133 | 0.01061296
[13 empty] | 53386 | 0.7858999 | 0.7792293 | 0.0001387304 | 0.7799189 | 0.01185607 | 0.7799133 | 0.01061296
[13 empty] | 53391 | 0.7858999 | 0.7792293 | 0.0001387304 | 0.7799189 | 0.01185607 | 0.7799133 | 0.01061296
[13 empty] | 53396 | 0.7858999 | 0.7792293 | 0.0001387304 | 0.7799189 | 0.01185607 | 0.7799133 | 0.01061296
[13 empty] | 53401 | 0.7821753 | 0.7792293 | 0.0001387304 | 0.7799189 | 0.01185607 | 0.7799133 | 0.01061296
[13 empty] | 53406 | 0.7858999 | 0.7792293 | 0.0001387304 | 0.7799189 | 0.01185607 | 0.7799133 | 0.01061296
[13 empty] | 53411 | 0.7858999 | 0.7792293 | 0.0001387304 | 0.7799189 | 0.01185607 | 0.7799133 | 0.01061296
[13 empty] | 53416 | 0.7858999 | 0.7792293 | 0.0001387304 | 0.7799189 | 0.01185607 | 0.7799133 | 0.01061296
[13 empty] | 53421 | 0.7821753 | 0.7792293 | 0.0001387304 | 0.7799189 | 0.01185607 | 0.7799133 | 0.01061296
[13 empty] | 53426 | 0.7821753 | 0.7792293 | 0.0001387304 | 0.7799189 | 0.01185607 | 0.7799133 | 0.01061296
[13 empty] | 53431 | 0.7821753 | 0.7792293 | 0.0001387304 | 0.7799189 | 0.01185607 | 0.7799133 | 0.01061296
[13 empty] | 53436 | 0.7821753 | 0.7792293 | 0.0001387304 | 0.7799189 | 0.01185607 | 0.7799133 | 0.01061296
[13 empty] | 53441 | 0.7821753 | 0.7792293 | 0.0001387304 | 0.7799189 | 0.01185607 | 0.7799133 | 0.01061296
[13 empty] | 53446 | 0.7821753 | 0.7792293 | 0.0001387304 | 0.7799189 | 0.01185607 | 0.7799133 | 0.01061296
[13 empty] | 53451 | 0.7784506 | 0.7792293 | 0.0001387304 | 0.7799189 | 0.01185607 | 0.7799133 | 0.01061296
[13 empty] | 53456 | 0.7821753 | 0.7792293 | 0.0001387304 | 0.7799189 | 0.01185607 | 0.7799133 | 0.01061296
[13 empty] | 53461 | 0.7821753 | 0.7792293 | 0.0001387304 | 0.7799189 | 0.01185607 | 0.7799133 | 0.01061296
[13 empty] | 53466 | 0.7858999 | 0.7792293 | 0.0001387304 | 0.7799189 | 0.01185607 | 0.7799133 | 0.01061296
[13 empty] | 53471 | 0.7896246 | 0.7792293 | 0.0001387304 | 0.7799189 | 0.01185607 | 0.7799133 | 0.01061296
[13 empty] | 53476 | 0.7858999 | 0.7792293 | 0.0001387304 | 0.7799189 | 0.01185607 | 0.7799133 | 0.01061296
[13 empty] | 53481 | 0.7858999 | 0.7792293 | 0.0001387304 | 0.7799189 | 0.01185607 | 0.7799133 | 0.01061296
[13 empty] | 53486 | 0.7821753 | 0.7792293 | 0.0001387304 | 0.7799189 | 0.01185607 | 0.7799133 | 0.01061296
[13 empty] | 53491 | 0.7821753 | 0.7792293 | 0.0001387304 | 0.7799189 | 0.01185607 | 0.7799133 | 0.01061296
[13 empty] | 53496 | 0.7821753 | 0.7792293 | 0.0001387304 | 0.7799189 | 0.01185607 | 0.7799133 | 0.01061296
[13 empty] | 53501 | 0.7858999 | 0.7792293 | 0.0001387304 | 0.7799189 | 0.01185607 | 0.7799133 | 0.01061296
[13 empty] | 53506 | 0.7858999 | 0.7792293 | 0.0001387304 | 0.7799189 | 0.01185607 | 0.7799133 | 0.01061296
[13 empty] | 53511 | 0.7858999 | 0.7792293 | 0.0001387304 | 0.7799189 | 0.01185607 | 0.7799133 | 0.01061296
[13 empty] | 53516 | 0.7784506 | 0.7792293 | 0.0001387304 | 0.7799189 | 0.01185607 | 0.7799133 | 0.01061296
[13 empty] | 53521 | 0.7821753 | 0.7792293 | 0.0001387304 | 0.7799189 | 0.01185607 | 0.7799133 | 0.01061296
[13 empty] | 53526 | 0.7858999 | 0.7792293 | 0.0001387304 | 0.7799189 | 0.01185607 | 0.7799133 | 0.01061296
[13 empty] | 53531 | 0.7784506 | 0.7792293 | 0.0001387304 | 0.7799189 | 0.01185607 | 0.7799133 | 0.01061296
[13 empty] | 53536 | 0.7821753 | 0.7792293 | 0.0001387304 | 0.7799189 | 0.01185607 | 0.7799133 | 0.01061296
[13 empty] | 53541 | 0.7858999 | 0.7792293 | 0.0001387304 | 0.7799189 | 0.01185607 | 0.7799133 | 0.01061296
[13 empty] | 53546 | 0.7858999 | 0.7792293 | 0.0001387304 | 0.7799189 | 0.01185607 | 0.7799133 | 0.01061296
[13 empty] | 53551 | 0.7821753 | 0.7792293 | 0.0001387304 | 0.7799189 | 0.01185607 | 0.7799133 | 0.01061296
[13 empty] | 53556 | 0.7821753 | 0.7792293 | 0.0001387304 | 0.7799189 | 0.01185607 | 0.7799133 | 0.01061296
[13 empty] | 53561 | 0.7858999 | 0.7792293 | 0.0001387304 | 0.7799189 | 0.01185607 | 0.7799133 | 0.01061296
[13 empty] | 53566 | 0.7858999 | 0.7792293 | 0.0001387304 | 0.7799189 | 0.01185607 | 0.7799133 | 0.01061296
[13 empty] | 53571 | 0.7821753 | 0.7792293 | 0.0001387304 | 0.7799189 | 0.01185607 | 0.7799133 | 0.01061296
[13 empty] | 53576 | 0.7896246 | 0.7792293 | 0.0001387304 | 0.7799189 | 0.01185607 | 0.7799133 | 0.01061296
[13 empty] | 53581 | 0.7858999 | 0.7792293 | 0.0001387304 | 0.7799189 | 0.01185607 | 0.7799133 | 0.01061296
[13 empty] | 53586 | 0.7896246 | 0.7792293 | 0.0001387304 | 0.7799189 | 0.01185607 | 0.7799133 | 0.01061296
[13 empty] | 53591 | 0.7858999 | 0.7792293 | 0.0001387304 | 0.7799189 | 0.01185607 | 0.7799133 | 0.01061296
[13 empty] | 53596 | 0.7821753 | 0.7792293 | 0.0001387304 | 0.7799189 | 0.01185607 | 0.7799133 | 0.01061296
[13 empty] | 53601 | 0.7784506 | 0.7792293 | 0.0001387304 | 0.7799189 | 0.01185607 | 0.7799133 | 0.01061296
[13 empty] | 53606 | 0.7858999 | 0.7792293 | 0.0001387304 | 0.7799189 | 0.01185607 | 0.7799133 | 0.01061296
[13 empty] | 53611 | 0.7784506 | 0.7792293 | 0.0001387304 | 0.7799189 | 0.01185607 | 0.7799133 | 0.01061296
[13 empty] | 53616 | 0.7896246 | 0.7792293 | 0.0001387304 | 0.7799189 | 0.01185607 | 0.7799133 | 0.01061296
[13 empty] | 53621 | 0.7896246 | 0.7792293 | 0.0001387304 | 0.7799189 | 0.01185607 | 0.7799133 | 0.01061296
[13 empty] | 53626 | 0.7821753 | 0.7792293 | 0.0001387304 | 0.7799189 | 0.01185607 | 0.7799133 | 0.01061296
[13 empty] | 53631 | 0.7821753 | 0.7792293 | 0.0001387304 | 0.7799189 | 0.01185607 | 0.7799133 | 0.01061296
[13 empty] | 53636 | 0.7858999 | 0.7792293 | 0.0001387304 | 0.7799189 | 0.01185607 | 0.7799133 | 0.01061296
[13 empty] | 53641 | 0.7821753 | 0.7792293 | 0.0001387304 | 0.7799189 | 0.01185607 | 0.7799133 | 0.01061296
[13 empty] | 53646 | 0.7858999 | 0.7792293 | 0.0001387304 | 0.7799189 | 0.01185607 | 0.7799133 | 0.01061296
[13 empty] | 53651 | 0.7821753 | 0.7792293 | 0.0001387304 | 0.7799189 | 0.01185607 | 0.7799133 | 0.01061296
[13 empty] | 53656 | 0.7858999 | 0.7792293 | 0.0001387304 | 0.7799189 | 0.01185607 | 0.7799133 | 0.01061296
[13 empty] | 53661 | 0.7821753 | 0.7792293 | 0.0001387304 | 0.7799189 | 0.01185607 | 0.7799133 | 0.01061296
[13 empty] | 53666 | 0.7858999 | 0.7792293 | 0.0001387304 | 0.7799189 | 0.01185607 | 0.7799133 | 0.01061296
[13 empty] | 53671 | 0.7858999 | 0.7792293 | 0.0001387304 | 0.7799189 | 0.01185607 | 0.7799133 | 0.01061296
[13 empty] | 53676 | 0.7858999 | 0.7792293 | 0.0001387304 | 0.7799189 | 0.01185607 | 0.7799133 | 0.01061296
[13 empty] | 53681 | 0.7858999 | 0.7792293 | 0.0001387304 | 0.7799189 | 0.01185607 | 0.7799133 | 0.01061296
[13 empty] | 53686 | 0.7858999 | 0.7792293 | 0.0001387304 | 0.7799189 | 0.01185607 | 0.7799133 | 0.01061296
[13 empty] | 53691 | 0.7896246 | 0.7792293 | 0.0001387304 | 0.7799189 | 0.01185607 | 0.7799133 | 0.01061296
[13 empty] | 53696 | 0.7858999 | 0.7792293 | 0.0001387304 | 0.7799189 | 0.01185607 | 0.7799133 | 0.01061296
[13 empty] | 53701 | 0.7821753 | 0.7792293 | 0.0001387304 | 0.7799189 | 0.01185607 | 0.7799133 | 0.01061296
[13 empty] | 53706 | 0.7821753 | 0.7792293 | 0.0001387304 | 0.7799189 | 0.01185607 | 0.7799133 | 0.01061296
[13 empty] | 53711 | 0.7821753 | 0.7792293 | 0.0001387304 | 0.7799189 | 0.01185607 | 0.7799133 | 0.01061296
[13 empty] | 53716 | 0.7858999 | 0.7792293 | 0.0001387304 | 0.7799189 | 0.01185607 | 0.7799133 | 0.01061296
[13 empty] | 53721 | 0.7896246 | 0.7792293 | 0.0001387304 | 0.7799189 | 0.01185607 | 0.7799133 | 0.01061296
[13 empty] | 53726 | 0.7784506 | 0.7792293 | 0.0001387304 | 0.7799189 | 0.01185607 | 0.7799133 | 0.01061296
[13 empty] | 53731 | 0.7896246 | 0.7792293 | 0.0001387304 | 0.7799189 | 0.01185607 | 0.7799133 | 0.01061296
[13 empty] | 53736 | 0.7821753 | 0.7792293 | 0.0001387304 | 0.7799189 | 0.01185607 | 0.7799133 | 0.01061296
[13 empty] | 53741 | 0.7858999 | 0.7792293 | 0.0001387304 | 0.7799189 | 0.01185607 | 0.7799133 | 0.01061296
[13 empty] | 53746 | 0.7858999 | 0.7792293 | 0.0001387304 | 0.7799189 | 0.01185607 | 0.7799133 | 0.01061296
[13 empty] | 53751 | 0.7821753 | 0.7792293 | 0.0001387304 | 0.7799189 | 0.01185607 | 0.7799133 | 0.01061296
[13 empty] | 53756 | 0.7821753 | 0.7792293 | 0.0001387304 | 0.7799189 | 0.01185607 | 0.7799133 | 0.01061296
[13 empty] | 53761 | 0.7821753 | 0.7792293 | 0.0001387304 | 0.7799189 | 0.01185607 | 0.7799133 | 0.01061296
[13 empty] | 53766 | 0.7821753 | 0.7792293 | 0.0001387304 | 0.7799189 | 0.01185607 | 0.7799133 | 0.01061296
[13 empty] | 53771 | 0.7858999 | 0.7792293 | 0.0001387304 | 0.7799189 | 0.01185607 | 0.7799133 | 0.01061296
[13 empty] | 53776 | 0.7858999 | 0.7792293 | 0.0001387304 | 0.7799189 | 0.01185607 | 0.7799133 | 0.01061296
[13 empty] | 53781 | 0.7784506 | 0.7792293 | 0.0001387304 | 0.7799189 | 0.01185607 | 0.7799133 | 0.01061296
[13 empty] | 53786 | 0.7858999 | 0.7792293 | 0.0001387304 | 0.7799189 | 0.01185607 | 0.7799133 | 0.01061296
[13 empty] | 53791 | 0.7896246 | 0.7792293 | 0.0001387304 | 0.7799189 | 0.01185607 | 0.7799133 | 0.01061296
[13 empty] | 53796 | 0.7784506 | 0.7792293 | 0.0001387304 | 0.7799189 | 0.01185607 | 0.7799133 | 0.01061296
[13 empty] | 53801 | 0.7858999 | 0.7792293 | 0.0001387304 | 0.7799189 | 0.01185607 | 0.7799133 | 0.01061296
[13 empty] | 53806 | 0.7821753 | 0.7792293 | 0.0001387304 | 0.7799189 | 0.01185607 | 0.7799133 | 0.01061296
[13 empty] | 53811 | 0.7821753 | 0.7792293 | 0.0001387304 | 0.7799189 | 0.01185607 | 0.7799133 | 0.01061296
[13 empty] | 53816 | 0.7821753 | 0.7792293 | 0.0001387304 | 0.7799189 | 0.01185607 | 0.7799133 | 0.01061296
[13 empty] | 53821 | 0.7821753 | 0.7792293 | 0.0001387304 | 0.7799189 | 0.01185607 | 0.7799133 | 0.01061296
[13 empty] | 53826 | 0.7821753 | 0.7792293 | 0.0001387304 | 0.7799189 | 0.01185607 | 0.7799133 | 0.01061296
[13 empty] | 53831 | 0.7858999 | 0.7792293 | 0.0001387304 | 0.7799189 | 0.01185607 | 0.7799133 | 0.01061296
[13 empty] | 53836 | 0.7858999 | 0.7792293 | 0.0001387304 | 0.7799189 | 0.01185607 | 0.7799133 | 0.01061296
[13 empty] | 53841 | 0.7858999 | 0.7792293 | 0.0001387304 | 0.7799189 | 0.01185607 | 0.7799133 | 0.01061296
[13 empty] | 53846 | 0.7821753 | 0.7792293 | 0.0001387304 | 0.7799189 | 0.01185607 | 0.7799133 | 0.01061296
[13 empty] | 53851 | 0.7821753 | 0.7792293 | 0.0001387304 | 0.7799189 | 0.01185607 | 0.7799133 | 0.01061296
[13 empty] | 53856 | 0.7858999 | 0.7792293 | 0.0001387304 | 0.7799189 | 0.01185607 | 0.7799133 | 0.01061296
[13 empty] | 53861 | 0.7896246 | 0.7792293 | 0.0001387304 | 0.7799189 | 0.01185607 | 0.7799133 | 0.01061296
[13 empty] | 53866 | 0.7858999 | 0.7792293 | 0.0001387304 | 0.7799189 | 0.01185607 | 0.7799133 | 0.01061296
[13 empty] | 53871 | 0.7784506 | 0.7792293 | 0.0001387304 | 0.7799189 | 0.01185607 | 0.7799133 | 0.01061296
[13 empty] | 53876 | 0.7784506 | 0.7792293 | 0.0001387304 | 0.7799189 | 0.01185607 | 0.7799133 | 0.01061296
[13 empty] | 53881 | 0.7858999 | 0.7792293 | 0.0001387304 | 0.7799189 | 0.01185607 | 0.7799133 | 0.01061296
[13 empty] | 53886 | 0.7858999 | 0.7792293 | 0.0001387304 | 0.7799189 | 0.01185607 | 0.7799133 | 0.01061296
[13 empty] | 53891 | 0.7858999 | 0.7792293 | 0.0001387304 | 0.7799189 | 0.01185607 | 0.7799133 | 0.01061296
[13 empty] | 53896 | 0.7821753 | 0.7792293 | 0.0001387304 | 0.7799189 | 0.01185607 | 0.7799133 | 0.01061296
[13 empty] | 53901 | 0.7858999 | 0.7792293 | 0.0001387304 | 0.7799189 | 0.01185607 | 0.7799133 | 0.01061296
[13 empty] | 53906 | 0.7896246 | 0.7792293 | 0.0001387304 | 0.7799189 | 0.01185607 | 0.7799133 | 0.01061296
[13 empty] | 53911 | 0.7821753 | 0.7792293 | 0.0001387304 | 0.7799189 | 0.01185607 | 0.7799133 | 0.01061296
[13 empty] | 53916 | 0.7821753 | 0.7792293 | 0.0001387304 | 0.7799189 | 0.01185607 | 0.7799133 | 0.01061296
[13 empty] | 53921 | 0.7858999 | 0.7792293 | 0.0001387304 | 0.7799189 | 0.01185607 | 0.7799133 | 0.01061296
[13 empty] | 53926 | 0.7858999 | 0.7792293 | 0.0001387304 | 0.7799189 | 0.01185607 | 0.7799133 | 0.01061296
[13 empty] | 53931 | 0.7858999 | 0.7792293 | 0.0001387304 | 0.7799189 | 0.01185607 | 0.7799133 | 0.01061296
[13 empty] | 53936 | 0.7821753 | 0.7792293 | 0.0001387304 | 0.7799189 | 0.01185607 | 0.7799133 | 0.01061296
[13 empty] | 53941 | 0.7821753 | 0.7792293 | 0.0001387304 | 0.7799189 | 0.01185607 | 0.7799133 | 0.01061296
[13 empty] | 53946 | 0.7821753 | 0.7792293 | 0.0001387304 | 0.7799189 | 0.01185607 | 0.7799133 | 0.01061296
[13 empty] | 53951 | 0.7821753 | 0.7792293 | 0.0001387304 | 0.7799189 | 0.01185607 | 0.7799133 | 0.01061296
[13 empty] | 53956 | 0.7858999 | 0.7792293 | 0.0001387304 | 0.7799189 | 0.01185607 | 0.7799133 | 0.01061296
[13 empty] | 53961 | 0.7821753 | 0.7792293 | 0.0001387304 | 0.7799189 | 0.01185607 | 0.7799133 | 0.01061296
[13 empty] | 53966 | 0.7858999 | 0.7792293 | 0.0001387304 | 0.7799189 | 0.01185607 | 0.7799133 | 0.01061296
[13 empty] | 53971 | 0.7821753 | 0.7792293 | 0.0001387304 | 0.7799189 | 0.01185607 | 0.7799133 | 0.01061296
[13 empty] | 53976 | 0.7858999 | 0.7792293 | 0.0001387304 | 0.7799189 | 0.01185607 | 0.7799133 | 0.01061296
[13 empty] | 53981 | 0.7858999 | 0.7792293 | 0.0001387304 | 0.7799189 | 0.01185607 | 0.7799133 | 0.01061296
[13 empty] | 53986 | 0.7821753 | 0.7792293 | 0.0001387304 | 0.7799189 | 0.01185607 | 0.7799133 | 0.01061296
[13 empty] | 53991 | 0.7821753 | 0.7792293 | 0.0001387304 | 0.7799189 | 0.01185607 | 0.7799133 | 0.01061296
[13 empty] | 53996 | 0.7821753 | 0.7792293 | 0.0001387304 | 0.7799189 | 0.01185607 | 0.7799133 | 0.01061296
[13 empty] | 54001 | 0.7858999 | 0.7792293 | 0.0001387304 | 0.7799189 | 0.01185607 | 0.7799133 | 0.01061296
[13 empty] | 54006 | 0.7821753 | 0.7792293 | 0.0001387304 | 0.7799189 | 0.01185607 | 0.7799133 | 0.01061296
[13 empty] | 54011 | 0.7821753 | 0.7792293 | 0.0001387304 | 0.7799189 | 0.01185607 | 0.7799133 | 0.01061296
[13 empty] | 54016 | 0.7858999 | 0.7792293 | 0.0001387304 | 0.7799189 | 0.01185607 | 0.7799133 | 0.01061296
[13 empty] | 54021 | 0.7858999 | 0.7792293 | 0.0001387304 | 0.7799189 | 0.01185607 | 0.7799133 | 0.01061296
[13 empty] | 54026 | 0.7858999 | 0.7792293 | 0.0001387304 | 0.7799189 | 0.01185607 | 0.7799133 | 0.01061296
[13 empty] | 54031 | 0.7858999 | 0.7792293 | 0.0001387304 | 0.7799189 | 0.01185607 | 0.7799133 | 0.01061296
[13 empty] | 54036 | 0.7858999 | 0.7792293 | 0.0001387304 | 0.7799189 | 0.01185607 | 0.7799133 | 0.01061296
[13 empty] | 54041 | 0.7821753 | 0.7792293 | 0.0001387304 | 0.7799189 | 0.01185607 | 0.7799133 | 0.01061296
[13 empty] | 54046 | 0.7858999 | 0.7792293 | 0.0001387304 | 0.7799189 | 0.01185607 | 0.7799133 | 0.01061296
[13 empty] | 54051 | 0.7858999 | 0.7792293 | 0.0001387304 | 0.7799189 | 0.01185607 | 0.7799133 | 0.01061296
[13 empty] | 54056 | 0.7821753 | 0.7792293 | 0.0001387304 | 0.7799189 | 0.01185607 | 0.7799133 | 0.01061296
[13 empty] | 54061 | 0.7821753 | 0.7792293 | 0.0001387304 | 0.7799189 | 0.01185607 | 0.7799133 | 0.01061296
[13 empty] | 54066 | 0.7858999 | 0.7792293 | 0.0001387304 | 0.7799189 | 0.01185607 | 0.7799133 | 0.01061296
[13 empty] | 54071 | 0.7858999 | 0.7792293 | 0.0001387304 | 0.7799189 | 0.01185607 | 0.7799133 | 0.01061296
[13 empty] | 54076 | 0.7821753 | 0.7792293 | 0.0001387304 | 0.7799189 | 0.01185607 | 0.7799133 | 0.01061296
[13 empty] | 54081 | 0.7858999 | 0.7792293 | 0.0001387304 | 0.7799189 | 0.01185607 | 0.7799133 | 0.01061296
[13 empty] | 54086 | 0.7858999 | 0.7792293 | 0.0001387304 | 0.7799189 | 0.01185607 | 0.7799133 | 0.01061296
[13 empty] | 54091 | 0.7784506 | 0.7792293 | 0.0001387304 | 0.7799189 | 0.01185607 | 0.7799133 | 0.01061296
[13 empty] | 54096 | 0.7821753 | 0.7792293 | 0.0001387304 | 0.7799189 | 0.01185607 | 0.7799133 | 0.01061296
[13 empty] | 54101 | 0.7784506 | 0.7792293 | 0.0001387304 | 0.7799189 | 0.01185607 | 0.7799133 | 0.01061296
[13 empty] | 54106 | 0.7858999 | 0.7792293 | 0.0001387304 | 0.7799189 | 0.01185607 | 0.7799133 | 0.01061296
[13 empty] | 54111 | 0.7784506 | 0.7792293 | 0.0001387304 | 0.7799189 | 0.01185607 | 0.7799133 | 0.01061296
[13 empty] | 54116 | 0.7858999 | 0.7792293 | 0.0001387304 | 0.7799189 | 0.01185607 | 0.7799133 | 0.01061296
[13 empty] | 54121 | 0.7821753 | 0.7792293 | 0.0001387304 | 0.7799189 | 0.01185607 | 0.7799133 | 0.01061296
[13 empty] | 54126 | 0.7821753 | 0.7792293 | 0.0001387304 | 0.7799189 | 0.01185607 | 0.7799133 | 0.01061296
[13 empty] | 54131 | 0.7858999 | 0.7792293 | 0.0001387304 | 0.7799189 | 0.01185607 | 0.7799133 | 0.01061296
[13 empty] | 54136 | 0.7858999 | 0.7792293 | 0.0001387304 | 0.7799189 | 0.01185607 | 0.7799133 | 0.01061296
[13 empty] | 54141 | 0.7821753 | 0.7792293 | 0.0001387304 | 0.7799189 | 0.01185607 | 0.7799133 | 0.01061296
[13 empty] | 54146 | 0.7858999 | 0.7792293 | 0.0001387304 | 0.7799189 | 0.01185607 | 0.7799133 | 0.01061296
[13 empty] | 54151 | 0.7821753 | 0.7792293 | 0.0001387304 | 0.7799189 | 0.01185607 | 0.7799133 | 0.01061296
[13 empty] | 54156 | 0.7784506 | 0.7792293 | 0.0001387304 | 0.7799189 | 0.01185607 | 0.7799133 | 0.01061296
[13 empty] | 54161 | 0.7821753 | 0.7792293 | 0.0001387304 | 0.7799189 | 0.01185607 | 0.7799133 | 0.01061296
[13 empty] | 54166 | 0.7821753 | 0.7792293 | 0.0001387304 | 0.7799189 | 0.01185607 | 0.7799133 | 0.01061296
[13 empty] | 54171 | 0.7858999 | 0.7792293 | 0.0001387304 | 0.7799189 | 0.01185607 | 0.7799133 | 0.01061296
[13 empty] | 54176 | 0.7784506 | 0.7792293 | 0.0001387304 | 0.7799189 | 0.01185607 | 0.7799133 | 0.01061296
[13 empty] | 54181 | 0.7821753 | 0.7792293 | 0.0001387304 | 0.7799189 | 0.01185607 | 0.7799133 | 0.01061296
[13 empty] | 54186 | 0.7858999 | 0.7792293 | 0.0001387304 | 0.7799189 | 0.01185607 | 0.7799133 | 0.01061296
[13 empty] | 54191 | 0.7821753 | 0.7792293 | 0.0001387304 | 0.7799189 | 0.01185607 | 0.7799133 | 0.01061296
[13 empty] | 54196 | 0.7858999 | 0.7792293 | 0.0001387304 | 0.7799189 | 0.01185607 | 0.7799133 | 0.01061296
[13 empty] | 54201 | 0.7821753 | 0.7792293 | 0.0001387304 | 0.7799189 | 0.01185607 | 0.7799133 | 0.01061296
[13 empty] | 54206 | 0.7858999 | 0.7792293 | 0.0001387304 | 0.7799189 | 0.01185607 | 0.7799133 | 0.01061296
[13 empty] | 54211 | 0.7858999 | 0.7792293 | 0.0001387304 | 0.7799189 | 0.01185607 | 0.7799133 | 0.01061296
[13 empty] | 54216 | 0.7858999 | 0.7792293 | 0.0001387304 | 0.7799189 | 0.01185607 | 0.7799133 | 0.01061296
[13 empty] | 54221 | 0.7821753 | 0.7792293 | 0.0001387304 | 0.7799189 | 0.01185607 | 0.7799133 | 0.01061296
[13 empty] | 54226 | 0.7858999 | 0.7792293 | 0.0001387304 | 0.7799189 | 0.01185607 | 0.7799133 | 0.01061296
[13 empty] | 54231 | 0.7821753 | 0.7792293 | 0.0001387304 | 0.7799189 | 0.01185607 | 0.7799133 | 0.01061296
[13 empty] | 54236 | 0.7821753 | 0.7792293 | 0.0001387304 | 0.7799189 | 0.01185607 | 0.7799133 | 0.01061296
[13 empty] | 54241 | 0.7784506 | 0.7792293 | 0.0001387304 | 0.7799189 | 0.01185607 | 0.7799133 | 0.01061296
[13 empty] | 54246 | 0.7821753 | 0.7792293 | 0.0001387304 | 0.7799189 | 0.01185607 | 0.7799133 | 0.01061296
[13 empty] | 54251 | 0.7821753 | 0.7792293 | 0.0001387304 | 0.7799189 | 0.01185607 | 0.7799133 | 0.01061296
[13 empty] | 54256 | 0.7858999 | 0.7792293 | 0.0001387304 | 0.7799189 | 0.01185607 | 0.7799133 | 0.01061296
[13 empty] | 54261 | 0.7821753 | 0.7792293 | 0.0001387304 | 0.7799189 | 0.01185607 | 0.7799133 | 0.01061296
[13 empty] | 54266 | 0.7784506 | 0.7792293 | 0.0001387304 | 0.7799189 | 0.01185607 | 0.7799133 | 0.01061296
[13 empty] | 54271 | 0.7821753 | 0.7792293 | 0.0001387304 | 0.7799189 | 0.01185607 | 0.7799133 | 0.01061296
[13 empty] | 54276 | 0.7858999 | 0.7792293 | 0.0001387304 | 0.7799189 | 0.01185607 | 0.7799133 | 0.01061296
[13 empty] | 54281 | 0.7821753 | 0.7792293 | 0.0001387304 | 0.7799189 | 0.01185607 | 0.7799133 | 0.01061296
[13 empty] | 54286 | 0.7821753 | 0.7792293 | 0.0001387304 | 0.7799189 | 0.01185607 | 0.7799133 | 0.01061296
[13 empty] | 54291 | 0.7858999 | 0.7792293 | 0.0001387304 | 0.7799189 | 0.01185607 | 0.7799133 | 0.01061296
[13 empty] | 54296 | 0.7858999 | 0.7792293 | 0.0001387304 | 0.7799189 | 0.01185607 | 0.7799133 | 0.01061296
[13 empty] | 54301 | 0.7858999 | 0.7792293 | 0.0001387304 | 0.7799189 | 0.01185607 | 0.7799133 | 0.01061296
[13 empty] | 54306 | 0.7896246 | 0.7792293 | 0.0001387304 | 0.7799189 | 0.01185607 | 0.7799133 | 0.01061296
[13 empty] | 54311 | 0.7821753 | 0.7792293 | 0.0001387304 | 0.7799189 | 0.01185607 | 0.7799133 | 0.01061296
[13 empty] | 54316 | 0.7858999 | 0.7792293 | 0.0001387304 | 0.7799189 | 0.01185607 | 0.7799133 | 0.01061296
[13 empty] | 54321 | 0.7858999 | 0.7792293 | 0.0001387304 | 0.7799189 | 0.01185607 | 0.7799133 | 0.01061296
[13 empty] | 54326 | 0.7784506 | 0.7792293 | 0.0001387304 | 0.7799189 | 0.01185607 | 0.7799133 | 0.01061296
[13 empty] | 54331 | 0.7858999 | 0.7792293 | 0.0001387304 | 0.7799189 | 0.01185607 | 0.7799133 | 0.01061296
[13 empty] | 54336 | 0.7858999 | 0.7792293 | 0.0001387304 | 0.7799189 | 0.01185607 | 0.7799133 | 0.01061296
[13 empty] | 54341 | 0.7821753 | 0.7792293 | 0.0001387304 | 0.7799189 | 0.01185607 | 0.7799133 | 0.01061296
[13 empty] | 54346 | 0.7821753 | 0.7792293 | 0.0001387304 | 0.7799189 | 0.01185607 | 0.7799133 | 0.01061296
[13 empty] | 54351 | 0.7858999 | 0.7792293 | 0.0001387304 | 0.7799189 | 0.01185607 | 0.7799133 | 0.01061296
[13 empty] | 54356 | 0.7821753 | 0.7792293 | 0.0001387304 | 0.7799189 | 0.01185607 | 0.7799133 | 0.01061296
[13 empty] | 54361 | 0.7858999 | 0.7792293 | 0.0001387304 | 0.7799189 | 0.01185607 | 0.7799133 | 0.01061296
[13 empty] | 54366 | 0.7821753 | 0.7792293 | 0.0001387304 | 0.7799189 | 0.01185607 | 0.7799133 | 0.01061296
[13 empty] | 54371 | 0.7821753 | 0.7792293 | 0.0001387304 | 0.7799189 | 0.01185607 | 0.7799133 | 0.01061296
[13 empty] | 54376 | 0.7858999 | 0.7792293 | 0.0001387304 | 0.7799189 | 0.01185607 | 0.7799133 | 0.01061296
[13 empty] | 54381 | 0.7821753 | 0.7792293 | 0.0001387304 | 0.7799189 | 0.01185607 | 0.7799133 | 0.01061296
[13 empty] | 54386 | 0.7896246 | 0.7792293 | 0.0001387304 | 0.7799189 | 0.01185607 | 0.7799133 | 0.01061296
[13 empty] | 54391 | 0.7821753 | 0.7792293 | 0.0001387304 | 0.7799189 | 0.01185607 | 0.7799133 | 0.01061296
[13 empty] | 54396 | 0.7858999 | 0.7792293 | 0.0001387304 | 0.7799189 | 0.01185607 | 0.7799133 | 0.01061296
[13 empty] | 54401 | 0.7858999 | 0.7792293 | 0.0001387304 | 0.7799189 | 0.01185607 | 0.7799133 | 0.01061296
[13 empty] | 54406 | 0.7821753 | 0.7792293 | 0.0001387304 | 0.7799189 | 0.01185607 | 0.7799133 | 0.01061296
[13 empty] | 54411 | 0.7858999 | 0.7792293 | 0.0001387304 | 0.7799189 | 0.01185607 | 0.7799133 | 0.01061296
[13 empty] | 54416 | 0.7821753 | 0.7792293 | 0.0001387304 | 0.7799189 | 0.01185607 | 0.7799133 | 0.01061296
[13 empty] | 54421 | 0.7821753 | 0.7792293 | 0.0001387304 | 0.7799189 | 0.01185607 | 0.7799133 | 0.01061296
[13 empty] | 54426 | 0.7858999 | 0.7792293 | 0.0001387304 | 0.7799189 | 0.01185607 | 0.7799133 | 0.01061296
[13 empty] | 54431 | 0.7821753 | 0.7792293 | 0.0001387304 | 0.7799189 | 0.01185607 | 0.7799133 | 0.01061296
[13 empty] | 54436 | 0.7858999 | 0.7792293 | 0.0001387304 | 0.7799189 | 0.01185607 | 0.7799133 | 0.01061296
[13 empty] | 54441 | 0.7784506 | 0.7792293 | 0.0001387304 | 0.7799189 | 0.01185607 | 0.7799133 | 0.01061296
[13 empty] | 54446 | 0.7858999 | 0.7792293 | 0.0001387304 | 0.7799189 | 0.01185607 | 0.7799133 | 0.01061296
[13 empty] | 54451 | 0.7821753 | 0.7792293 | 0.0001387304 | 0.7799189 | 0.01185607 | 0.7799133 | 0.01061296
[13 empty] | 54456 | 0.7821753 | 0.7792293 | 0.0001387304 | 0.7799189 | 0.01185607 | 0.7799133 | 0.01061296
[13 empty] | 54461 | 0.774726 | 0.7792293 | 0.0001387304 | 0.7799189 | 0.01185607 | 0.7799133 | 0.01061296
[13 empty] | 54466 | 0.7821753 | 0.7792293 | 0.0001387304 | 0.7799189 | 0.01185607 | 0.7799133 | 0.01061296
[13 empty] | 54471 | 0.7858999 | 0.7792293 | 0.0001387304 | 0.7799189 | 0.01185607 | 0.7799133 | 0.01061296
[13 empty] | 54476 | 0.7821753 | 0.7792293 | 0.0001387304 | 0.7799189 | 0.01185607 | 0.7799133 | 0.01061296
[13 empty] | 54481 | 0.7821753 | 0.7792293 | 0.0001387304 | 0.7799189 | 0.01185607 | 0.7799133 | 0.01061296
[13 empty] | 54486 | 0.7821753 | 0.7792293 | 0.0001387304 | 0.7799189 | 0.01185607 | 0.7799133 | 0.01061296
[13 empty] | 54491 | 0.7821753 | 0.7792293 | 0.0001387304 | 0.7799189 | 0.01185607 | 0.7799133 | 0.01061296
[13 empty] | 54496 | 0.7858999 | 0.7792293 | 0.0001387304 | 0.7799189 | 0.01185607 | 0.7799133 | 0.01061296
[13 empty] | 54501 | 0.7821753 | 0.7792293 | 0.0001387304 | 0.7799189 | 0.01185607 | 0.7799133 | 0.01061296
[13 empty] | 54506 | 0.7821753 | 0.7792293 | 0.0001387304 | 0.7799189 | 0.01185607 | 0.7799133 | 0.01061296
[13 empty] | 54511 | 0.7821753 | 0.7792293 | 0.0001387304 | 0.7799189 | 0.01185607 | 0.7799133 | 0.01061296
[13 empty] | 54516 | 0.7784506 | 0.7792293 | 0.0001387304 | 0.7799189 | 0.01185607 | 0.7799133 | 0.01061296
[13 empty] | 54521 | 0.7821753 | 0.7792293 | 0.0001387304 | 0.7799189 | 0.01185607 | 0.7799133 | 0.01061296
[13 empty] | 54526 | 0.7858999 | 0.7792293 | 0.0001387304 | 0.7799189 | 0.01185607 | 0.7799133 | 0.01061296
[13 empty] | 54531 | 0.7821753 | 0.7792293 | 0.0001387304 | 0.7799189 | 0.01185607 | 0.7799133 | 0.01061296
[13 empty] | 54536 | 0.7896246 | 0.7792293 | 0.0001387304 | 0.7799189 | 0.01185607 | 0.7799133 | 0.01061296
[13 empty] | 54541 | 0.7896246 | 0.7792293 | 0.0001387304 | 0.7799189 | 0.01185607 | 0.7799133 | 0.01061296
[13 empty] | 54546 | 0.7784506 | 0.7792293 | 0.0001387304 | 0.7799189 | 0.01185607 | 0.7799133 | 0.01061296
[13 empty] | 54551 | 0.7896246 | 0.7792293 | 0.0001387304 | 0.7799189 | 0.01185607 | 0.7799133 | 0.01061296
[13 empty] | 54556 | 0.7858999 | 0.7792293 | 0.0001387304 | 0.7799189 | 0.01185607 | 0.7799133 | 0.01061296
[13 empty] | 54561 | 0.7858999 | 0.7792293 | 0.0001387304 | 0.7799189 | 0.01185607 | 0.7799133 | 0.01061296
[13 empty] | 54566 | 0.7858999 | 0.7792293 | 0.0001387304 | 0.7799189 | 0.01185607 | 0.7799133 | 0.01061296
[13 empty] | 54571 | 0.7858999 | 0.7792293 | 0.0001387304 | 0.7799189 | 0.01185607 | 0.7799133 | 0.01061296
[13 empty] | 54576 | 0.7821753 | 0.7792293 | 0.0001387304 | 0.7799189 | 0.01185607 | 0.7799133 | 0.01061296
[13 empty] | 54581 | 0.7784506 | 0.7792293 | 0.0001387304 | 0.7799189 | 0.01185607 | 0.7799133 | 0.01061296
[13 empty] | 54586 | 0.7821753 | 0.7792293 | 0.0001387304 | 0.7799189 | 0.01185607 | 0.7799133 | 0.01061296
[13 empty] | 54591 | 0.7821753 | 0.7792293 | 0.0001387304 | 0.7799189 | 0.01185607 | 0.7799133 | 0.01061296
[13 empty] | 54596 | 0.7858999 | 0.7792293 | 0.0001387304 | 0.7799189 | 0.01185607 | 0.7799133 | 0.01061296
[13 empty] | 54601 | 0.7821753 | 0.7792293 | 0.0001387304 | 0.7799189 | 0.01185607 | 0.7799133 | 0.01061296
[13 empty] | 54606 | 0.7858999 | 0.7792293 | 0.0001387304 | 0.7799189 | 0.01185607 | 0.7799133 | 0.01061296
[13 empty] | 54611 | 0.7858999 | 0.7792293 | 0.0001387304 | 0.7799189 | 0.01185607 | 0.7799133 | 0.01061296
[13 empty] | 54616 | 0.7821753 | 0.7792293 | 0.0001387304 | 0.7799189 | 0.01185607 | 0.7799133 | 0.01061296
[13 empty] | 54621 | 0.7821753 | 0.7792293 | 0.0001387304 | 0.7799189 | 0.01185607 | 0.7799133 | 0.01061296
[13 empty] | 54626 | 0.7858999 | 0.7792293 | 0.0001387304 | 0.7799189 | 0.01185607 | 0.7799133 | 0.01061296
[13 empty] | 54631 | 0.7858999 | 0.7792293 | 0.0001387304 | 0.7799189 | 0.01185607 | 0.7799133 | 0.01061296
[13 empty] | 54636 | 0.7858999 | 0.7792293 | 0.0001387304 | 0.7799189 | 0.01185607 | 0.7799133 | 0.01061296
[13 empty] | 54641 | 0.7821753 | 0.7792293 | 0.0001387304 | 0.7799189 | 0.01185607 | 0.7799133 | 0.01061296
[13 empty] | 54646 | 0.7821753 | 0.7792293 | 0.0001387304 | 0.7799189 | 0.01185607 | 0.7799133 | 0.01061296
[13 empty] | 54651 | 0.7858999 | 0.7792293 | 0.0001387304 | 0.7799189 | 0.01185607 | 0.7799133 | 0.01061296
[13 empty] | 54656 | 0.7784506 | 0.7792293 | 0.0001387304 | 0.7799189 | 0.01185607 | 0.7799133 | 0.01061296
[13 empty] | 54661 | 0.7858999 | 0.7792293 | 0.0001387304 | 0.7799189 | 0.01185607 | 0.7799133 | 0.01061296
[13 empty] | 54666 | 0.7858999 | 0.7792293 | 0.0001387304 | 0.7799189 | 0.01185607 | 0.7799133 | 0.01061296
[13 empty] | 54671 | 0.7858999 | 0.7792293 | 0.0001387304 | 0.7799189 | 0.01185607 | 0.7799133 | 0.01061296
[13 empty] | 54676 | 0.7858999 | 0.7792293 | 0.0001387304 | 0.7799189 | 0.01185607 | 0.7799133 | 0.01061296
[13 empty] | 54681 | 0.7858999 | 0.7792293 | 0.0001387304 | 0.7799189 | 0.01185607 | 0.7799133 | 0.01061296
[13 empty] | 54686 | 0.7858999 | 0.7792293 | 0.0001387304 | 0.7799189 | 0.01185607 | 0.7799133 | 0.01061296
[13 empty] | 54691 | 0.7821753 | 0.7792293 | 0.0001387304 | 0.7799189 | 0.01185607 | 0.7799133 | 0.01061296
[13 empty] | 54696 | 0.7821753 | 0.7792293 | 0.0001387304 | 0.7799189 | 0.01185607 | 0.7799133 | 0.01061296
[13 empty] | 54701 | 0.7821753 | 0.7792293 | 0.0001387304 | 0.7799189 | 0.01185607 | 0.7799133 | 0.01061296
[13 empty] | 54706 | 0.7821753 | 0.7792293 | 0.0001387304 | 0.7799189 | 0.01185607 | 0.7799133 | 0.01061296
[13 empty] | 54711 | 0.7821753 | 0.7792293 | 0.0001387304 | 0.7799189 | 0.01185607 | 0.7799133 | 0.01061296
[13 empty] | 54716 | 0.7821753 | 0.7792293 | 0.0001387304 | 0.7799189 | 0.01185607 | 0.7799133 | 0.01061296
[13 empty] | 54721 | 0.7821753 | 0.7792293 | 0.0001387304 | 0.7799189 | 0.01185607 | 0.7799133 | 0.01061296
[13 empty] | 54726 | 0.7821753 | 0.7792293 | 0.0001387304 | 0.7799189 | 0.01185607 | 0.7799133 | 0.01061296
[13 empty] | 54731 | 0.7821753 | 0.7792293 | 0.0001387304 | 0.7799189 | 0.01185607 | 0.7799133 | 0.01061296
[13 empty] | 54736 | 0.7821753 | 0.7792293 | 0.0001387304 | 0.7799189 | 0.01185607 | 0.7799133 | 0.01061296
[13 empty] | 54741 | 0.7821753 | 0.7792293 | 0.0001387304 | 0.7799189 | 0.01185607 | 0.7799133 | 0.01061296
[13 empty] | 54746 | 0.7858999 | 0.7792293 | 0.0001387304 | 0.7799189 | 0.01185607 | 0.7799133 | 0.01061296
[13 empty] | 54751 | 0.7858999 | 0.7792293 | 0.0001387304 | 0.7799189 | 0.01185607 | 0.7799133 | 0.01061296
[13 empty] | 54756 | 0.7821753 | 0.7792293 | 0.0001387304 | 0.7799189 | 0.01185607 | 0.7799133 | 0.01061296
[13 empty] | 54761 | 0.7858999 | 0.7792293 | 0.0001387304 | 0.7799189 | 0.01185607 | 0.7799133 | 0.01061296
[13 empty] | 54766 | 0.7821753 | 0.7792293 | 0.0001387304 | 0.7799189 | 0.01185607 | 0.7799133 | 0.01061296
[13 empty] | 54771 | 0.7821753 | 0.7792293 | 0.0001387304 | 0.7799189 | 0.01185607 | 0.7799133 | 0.01061296
[13 empty] | 54776 | 0.7858999 | 0.7792293 | 0.0001387304 | 0.7799189 | 0.01185607 | 0.7799133 | 0.01061296
[13 empty] | 54781 | 0.7858999 | 0.7792293 | 0.0001387304 | 0.7799189 | 0.01185607 | 0.7799133 | 0.01061296
[13 empty] | 54786 | 0.7896246 | 0.7792293 | 0.0001387304 | 0.7799189 | 0.01185607 | 0.7799133 | 0.01061296
[13 empty] | 54791 | 0.7858999 | 0.7792293 | 0.0001387304 | 0.7799189 | 0.01185607 | 0.7799133 | 0.01061296
[13 empty] | 54796 | 0.7821753 | 0.7792293 | 0.0001387304 | 0.7799189 | 0.01185607 | 0.7799133 | 0.01061296
[13 empty] | 54801 | 0.7821753 | 0.7792293 | 0.0001387304 | 0.7799189 | 0.01185607 | 0.7799133 | 0.01061296
[13 empty] | 54806 | 0.7821753 | 0.7792293 | 0.0001387304 | 0.7799189 | 0.01185607 | 0.7799133 | 0.01061296
[13 empty] | 54811 | 0.7821753 | 0.7792293 | 0.0001387304 | 0.7799189 | 0.01185607 | 0.7799133 | 0.01061296
[13 empty] | 54816 | 0.7858999 | 0.7792293 | 0.0001387304 | 0.7799189 | 0.01185607 | 0.7799133 | 0.01061296
[13 empty] | 54821 | 0.7821753 | 0.7792293 | 0.0001387304 | 0.7799189 | 0.01185607 | 0.7799133 | 0.01061296
[13 empty] | 54826 | 0.7858999 | 0.7792293 | 0.0001387304 | 0.7799189 | 0.01185607 | 0.7799133 | 0.01061296
[13 empty] | 54831 | 0.7858999 | 0.7792293 | 0.0001387304 | 0.7799189 | 0.01185607 | 0.7799133 | 0.01061296
[13 empty] | 54836 | 0.7858999 | 0.7792293 | 0.0001387304 | 0.7799189 | 0.01185607 | 0.7799133 | 0.01061296
[13 empty] | 54841 | 0.7821753 | 0.7792293 | 0.0001387304 | 0.7799189 | 0.01185607 | 0.7799133 | 0.01061296
[13 empty] | 54846 | 0.7821753 | 0.7792293 | 0.0001387304 | 0.7799189 | 0.01185607 | 0.7799133 | 0.01061296
[13 empty] | 54851 | 0.7821753 | 0.7792293 | 0.0001387304 | 0.7799189 | 0.01185607 | 0.7799133 | 0.01061296
[13 empty] | 54856 | 0.7821753 | 0.7792293 | 0.0001387304 | 0.7799189 | 0.01185607 | 0.7799133 | 0.01061296
[13 empty] | 54861 | 0.7821753 | 0.7792293 | 0.0001387304 | 0.7799189 | 0.01185607 | 0.7799133 | 0.01061296
[13 empty] | 54866 | 0.7784506 | 0.7792293 | 0.0001387304 | 0.7799189 | 0.01185607 | 0.7799133 | 0.01061296
[13 empty] | 54871 | 0.7784506 | 0.7792293 | 0.0001387304 | 0.7799189 | 0.01185607 | 0.7799133 | 0.01061296
[13 empty] | 54876 | 0.7896246 | 0.7792293 | 0.0001387304 | 0.7799189 | 0.01185607 | 0.7799133 | 0.01061296
[13 empty] | 54881 | 0.7784506 | 0.7792293 | 0.0001387304 | 0.7799189 | 0.01185607 | 0.7799133 | 0.01061296
[13 empty] | 54886 | 0.7821753 | 0.7792293 | 0.0001387304 | 0.7799189 | 0.01185607 | 0.7799133 | 0.01061296
[13 empty] | 54891 | 0.7821753 | 0.7792293 | 0.0001387304 | 0.7799189 | 0.01185607 | 0.7799133 | 0.01061296
[13 empty] | 54896 | 0.7858999 | 0.7792293 | 0.0001387304 | 0.7799189 | 0.01185607 | 0.7799133 | 0.01061296
[13 empty] | 54901 | 0.7896246 | 0.7792293 | 0.0001387304 | 0.7799189 | 0.01185607 | 0.7799133 | 0.01061296
[13 empty] | 54906 | 0.7858999 | 0.7792293 | 0.0001387304 | 0.7799189 | 0.01185607 | 0.7799133 | 0.01061296
[13 empty] | 54911 | 0.7858999 | 0.7792293 | 0.0001387304 | 0.7799189 | 0.01185607 | 0.7799133 | 0.01061296
[13 empty] | 54916 | 0.7858999 | 0.7792293 | 0.0001387304 | 0.7799189 | 0.01185607 | 0.7799133 | 0.01061296
[13 empty] | 54921 | 0.7858999 | 0.7792293 | 0.0001387304 | 0.7799189 | 0.01185607 | 0.7799133 | 0.01061296
[13 empty] | 54926 | 0.7821753 | 0.7792293 | 0.0001387304 | 0.7799189 | 0.01185607 | 0.7799133 | 0.01061296
[13 empty] | 54931 | 0.7821753 | 0.7792293 | 0.0001387304 | 0.7799189 | 0.01185607 | 0.7799133 | 0.01061296
[13 empty] | 54936 | 0.7784506 | 0.7792293 | 0.0001387304 | 0.7799189 | 0.01185607 | 0.7799133 | 0.01061296
[13 empty] | 54941 | 0.7858999 | 0.7792293 | 0.0001387304 | 0.7799189 | 0.01185607 | 0.7799133 | 0.01061296
[13 empty] | 54946 | 0.7821753 | 0.7792293 | 0.0001387304 | 0.7799189 | 0.01185607 | 0.7799133 | 0.01061296
[13 empty] | 54951 | 0.7821753 | 0.7792293 | 0.0001387304 | 0.7799189 | 0.01185607 | 0.7799133 | 0.01061296
[13 empty] | 54956 | 0.7784506 | 0.7792293 | 0.0001387304 | 0.7799189 | 0.01185607 | 0.7799133 | 0.01061296
[13 empty] | 54961 | 0.7821753 | 0.7792293 | 0.0001387304 | 0.7799189 | 0.01185607 | 0.7799133 | 0.01061296
[13 empty] | 54966 | 0.7858999 | 0.7792293 | 0.0001387304 | 0.7799189 | 0.01185607 | 0.7799133 | 0.01061296
[13 empty] | 54971 | 0.7858999 | 0.7792293 | 0.0001387304 | 0.7799189 | 0.01185607 | 0.7799133 | 0.01061296
[13 empty] | 54976 | 0.7821753 | 0.7792293 | 0.0001387304 | 0.7799189 | 0.01185607 | 0.7799133 | 0.01061296
[13 empty] | 54981 | 0.7858999 | 0.7792293 | 0.0001387304 | 0.7799189 | 0.01185607 | 0.7799133 | 0.01061296
[13 empty] | 54986 | 0.7821753 | 0.7792293 | 0.0001387304 | 0.7799189 | 0.01185607 | 0.7799133 | 0.01061296
[13 empty] | 54991 | 0.7858999 | 0.7792293 | 0.0001387304 | 0.7799189 | 0.01185607 | 0.7799133 | 0.01061296
[13 empty] | 54996 | 0.7821753 | 0.7792293 | 0.0001387304 | 0.7799189 | 0.01185607 | 0.7799133 | 0.01061296
[13 empty] | 55001 | 0.7821753 | 0.7792293 | 0.0001387304 | 0.7799189 | 0.01185607 | 0.7799133 | 0.01061296
[13 empty] | 55006 | 0.7858999 | 0.7792293 | 0.0001387304 | 0.7799189 | 0.01185607 | 0.7799133 | 0.01061296
[13 empty] | 55011 | 0.7821753 | 0.7792293 | 0.0001387304 | 0.7799189 | 0.01185607 | 0.7799133 | 0.01061296
[13 empty] | 55016 | 0.7821753 | 0.7792293 | 0.0001387304 | 0.7799189 | 0.01185607 | 0.7799133 | 0.01061296
[13 empty] | 55021 | 0.7784506 | 0.7792293 | 0.0001387304 | 0.7799189 | 0.01185607 | 0.7799133 | 0.01061296
[13 empty] | 55026 | 0.7821753 | 0.7792293 | 0.0001387304 | 0.7799189 | 0.01185607 | 0.7799133 | 0.01061296
[13 empty] | 55031 | 0.7858999 | 0.7792293 | 0.0001387304 | 0.7799189 | 0.01185607 | 0.7799133 | 0.01061296
[13 empty] | 55036 | 0.7821753 | 0.7792293 | 0.0001387304 | 0.7799189 | 0.01185607 | 0.7799133 | 0.01061296
[13 empty] | 55041 | 0.7858999 | 0.7792293 | 0.0001387304 | 0.7799189 | 0.01185607 | 0.7799133 | 0.01061296
[13 empty] | 55046 | 0.7784506 | 0.7792293 | 0.0001387304 | 0.7799189 | 0.01185607 | 0.7799133 | 0.01061296
[13 empty] | 55051 | 0.7821753 | 0.7792293 | 0.0001387304 | 0.7799189 | 0.01185607 | 0.7799133 | 0.01061296
[13 empty] | 55056 | 0.7821753 | 0.7792293 | 0.0001387304 | 0.7799189 | 0.01185607 | 0.7799133 | 0.01061296
[13 empty] | 55061 | 0.7896246 | 0.7792293 | 0.0001387304 | 0.7799189 | 0.01185607 | 0.7799133 | 0.01061296
[13 empty] | 55066 | 0.7821753 | 0.7792293 | 0.0001387304 | 0.7799189 | 0.01185607 | 0.7799133 | 0.01061296
[13 empty] | 55071 | 0.7858999 | 0.7792293 | 0.0001387304 | 0.7799189 | 0.01185607 | 0.7799133 | 0.01061296
[13 empty] | 55076 | 0.7821753 | 0.7792293 | 0.0001387304 | 0.7799189 | 0.01185607 | 0.7799133 | 0.01061296
[13 empty] | 55081 | 0.7858999 | 0.7792293 | 0.0001387304 | 0.7799189 | 0.01185607 | 0.7799133 | 0.01061296
[13 empty] | 55086 | 0.7858999 | 0.7792293 | 0.0001387304 | 0.7799189 | 0.01185607 | 0.7799133 | 0.01061296
[13 empty] | 55091 | 0.7858999 | 0.7792293 | 0.0001387304 | 0.7799189 | 0.01185607 | 0.7799133 | 0.01061296
[13 empty] | 55096 | 0.7858999 | 0.7792293 | 0.0001387304 | 0.7799189 | 0.01185607 | 0.7799133 | 0.01061296
[13 empty] | 55101 | 0.7784506 | 0.7792293 | 0.0001387304 | 0.7799189 | 0.01185607 | 0.7799133 | 0.01061296
[13 empty] | 55106 | 0.7784506 | 0.7792293 | 0.0001387304 | 0.7799189 | 0.01185607 | 0.7799133 | 0.01061296
[13 empty] | 55111 | 0.7858999 | 0.7792293 | 0.0001387304 | 0.7799189 | 0.01185607 | 0.7799133 | 0.01061296
[13 empty] | 55116 | 0.7858999 | 0.7792293 | 0.0001387304 | 0.7799189 | 0.01185607 | 0.7799133 | 0.01061296
[13 empty] | 55121 | 0.7784506 | 0.7792293 | 0.0001387304 | 0.7799189 | 0.01185607 | 0.7799133 | 0.01061296
[13 empty] | 55126 | 0.7821753 | 0.7792293 | 0.0001387304 | 0.7799189 | 0.01185607 | 0.7799133 | 0.01061296
[13 empty] | 55131 | 0.7858999 | 0.7792293 | 0.0001387304 | 0.7799189 | 0.01185607 | 0.7799133 | 0.01061296
[13 empty] | 55136 | 0.7821753 | 0.7792293 | 0.0001387304 | 0.7799189 | 0.01185607 | 0.7799133 | 0.01061296
[13 empty] | 55141 | 0.7858999 | 0.7792293 | 0.0001387304 | 0.7799189 | 0.01185607 | 0.7799133 | 0.01061296
[13 empty] | 55146 | 0.7784506 | 0.7792293 | 0.0001387304 | 0.7799189 | 0.01185607 | 0.7799133 | 0.01061296
[13 empty] | 55151 | 0.7821753 | 0.7792293 | 0.0001387304 | 0.7799189 | 0.01185607 | 0.7799133 | 0.01061296
[13 empty] | 55156 | 0.7821753 | 0.7792293 | 0.0001387304 | 0.7799189 | 0.01185607 | 0.7799133 | 0.01061296
[13 empty] | 55161 | 0.7821753 | 0.7792293 | 0.0001387304 | 0.7799189 | 0.01185607 | 0.7799133 | 0.01061296
[13 empty] | 55166 | 0.7858999 | 0.7792293 | 0.0001387304 | 0.7799189 | 0.01185607 | 0.7799133 | 0.01061296
[13 empty] | 55171 | 0.7821753 | 0.7792293 | 0.0001387304 | 0.7799189 | 0.01185607 | 0.7799133 | 0.01061296
[13 empty] | 55176 | 0.7858999 | 0.7792293 | 0.0001387304 | 0.7799189 | 0.01185607 | 0.7799133 | 0.01061296
[13 empty] | 55181 | 0.7821753 | 0.7792293 | 0.0001387304 | 0.7799189 | 0.01185607 | 0.7799133 | 0.01061296
[13 empty] | 55186 | 0.7821753 | 0.7792293 | 0.0001387304 | 0.7799189 | 0.01185607 | 0.7799133 | 0.01061296
[13 empty] | 55191 | 0.7821753 | 0.7792293 | 0.0001387304 | 0.7799189 | 0.01185607 | 0.7799133 | 0.01061296
[13 empty] | 55196 | 0.7784506 | 0.7792293 | 0.0001387304 | 0.7799189 | 0.01185607 | 0.7799133 | 0.01061296
[13 empty] | 55201 | 0.7858999 | 0.7792293 | 0.0001387304 | 0.7799189 | 0.01185607 | 0.7799133 | 0.01061296
[13 empty] | 55206 | 0.7784506 | 0.7792293 | 0.0001387304 | 0.7799189 | 0.01185607 | 0.7799133 | 0.01061296
[13 empty] | 55211 | 0.7858999 | 0.7792293 | 0.0001387304 | 0.7799189 | 0.01185607 | 0.7799133 | 0.01061296
[13 empty] | 55216 | 0.7858999 | 0.7792293 | 0.0001387304 | 0.7799189 | 0.01185607 | 0.7799133 | 0.01061296
[13 empty] | 55221 | 0.7821753 | 0.7792293 | 0.0001387304 | 0.7799189 | 0.01185607 | 0.7799133 | 0.01061296
[13 empty] | 55226 | 0.7858999 | 0.7792293 | 0.0001387304 | 0.7799189 | 0.01185607 | 0.7799133 | 0.01061296
[13 empty] | 55231 | 0.7821753 | 0.7792293 | 0.0001387304 | 0.7799189 | 0.01185607 | 0.7799133 | 0.01061296
[13 empty] | 55236 | 0.7858999 | 0.7792293 | 0.0001387304 | 0.7799189 | 0.01185607 | 0.7799133 | 0.01061296
[13 empty] | 55241 | 0.7858999 | 0.7792293 | 0.0001387304 | 0.7799189 | 0.01185607 | 0.7799133 | 0.01061296
[13 empty] | 55246 | 0.7858999 | 0.7792293 | 0.0001387304 | 0.7799189 | 0.01185607 | 0.7799133 | 0.01061296
[13 empty] | 55251 | 0.7858999 | 0.7792293 | 0.0001387304 | 0.7799189 | 0.01185607 | 0.7799133 | 0.01061296
[13 empty] | 55256 | 0.7858999 | 0.7792293 | 0.0001387304 | 0.7799189 | 0.01185607 | 0.7799133 | 0.01061296
[13 empty] | 55261 | 0.7821753 | 0.7792293 | 0.0001387304 | 0.7799189 | 0.01185607 | 0.7799133 | 0.01061296
[13 empty] | 55266 | 0.7821753 | 0.7792293 | 0.0001387304 | 0.7799189 | 0.01185607 | 0.7799133 | 0.01061296
[13 empty] | 55271 | 0.7821753 | 0.7792293 | 0.0001387304 | 0.7799189 | 0.01185607 | 0.7799133 | 0.01061296
[13 empty] | 55276 | 0.7858999 | 0.7792293 | 0.0001387304 | 0.7799189 | 0.01185607 | 0.7799133 | 0.01061296
[13 empty] | 55281 | 0.7858999 | 0.7792293 | 0.0001387304 | 0.7799189 | 0.01185607 | 0.7799133 | 0.01061296
[13 empty] | 55286 | 0.7858999 | 0.7792293 | 0.0001387304 | 0.7799189 | 0.01185607 | 0.7799133 | 0.01061296
[13 empty] | 55291 | 0.7858999 | 0.7792293 | 0.0001387304 | 0.7799189 | 0.01185607 | 0.7799133 | 0.01061296
[13 empty] | 55296 | 0.7896246 | 0.7792293 | 0.0001387304 | 0.7799189 | 0.01185607 | 0.7799133 | 0.01061296
[13 empty] | 55301 | 0.7821753 | 0.7792293 | 0.0001387304 | 0.7799189 | 0.01185607 | 0.7799133 | 0.01061296
[13 empty] | 55306 | 0.7821753 | 0.7792293 | 0.0001387304 | 0.7799189 | 0.01185607 | 0.7799133 | 0.01061296
[13 empty] | 55311 | 0.7821753 | 0.7792293 | 0.0001387304 | 0.7799189 | 0.01185607 | 0.7799133 | 0.01061296
[13 empty] | 55316 | 0.7858999 | 0.7792293 | 0.0001387304 | 0.7799189 | 0.01185607 | 0.7799133 | 0.01061296
[13 empty] | 55321 | 0.7858999 | 0.7792293 | 0.0001387304 | 0.7799189 | 0.01185607 | 0.7799133 | 0.01061296
[13 empty] | 55326 | 0.7821753 | 0.7792293 | 0.0001387304 | 0.7799189 | 0.01185607 | 0.7799133 | 0.01061296
[13 empty] | 55331 | 0.7858999 | 0.7792293 | 0.0001387304 | 0.7799189 | 0.01185607 | 0.7799133 | 0.01061296
[13 empty] | 55336 | 0.7896246 | 0.7792293 | 0.0001387304 | 0.7799189 | 0.01185607 | 0.7799133 | 0.01061296
[13 empty] | 55341 | 0.7858999 | 0.7792293 | 0.0001387304 | 0.7799189 | 0.01185607 | 0.7799133 | 0.01061296
[13 empty] | 55346 | 0.7858999 | 0.7792293 | 0.0001387304 | 0.7799189 | 0.01185607 | 0.7799133 | 0.01061296
[13 empty] | 55351 | 0.7858999 | 0.7792293 | 0.0001387304 | 0.7799189 | 0.01185607 | 0.7799133 | 0.01061296
[13 empty] | 55356 | 0.7821753 | 0.7792293 | 0.0001387304 | 0.7799189 | 0.01185607 | 0.7799133 | 0.01061296
[13 empty] | 55361 | 0.7821753 | 0.7792293 | 0.0001387304 | 0.7799189 | 0.01185607 | 0.7799133 | 0.01061296
[13 empty] | 55366 | 0.7821753 | 0.7792293 | 0.0001387304 | 0.7799189 | 0.01185607 | 0.7799133 | 0.01061296
[13 empty] | 55371 | 0.7858999 | 0.7792293 | 0.0001387304 | 0.7799189 | 0.01185607 | 0.7799133 | 0.01061296
[13 empty] | 55376 | 0.7858999 | 0.7792293 | 0.0001387304 | 0.7799189 | 0.01185607 | 0.7799133 | 0.01061296
[13 empty] | 55381 | 0.7858999 | 0.7792293 | 0.0001387304 | 0.7799189 | 0.01185607 | 0.7799133 | 0.01061296
[13 empty] | 55386 | 0.7858999 | 0.7792293 | 0.0001387304 | 0.7799189 | 0.01185607 | 0.7799133 | 0.01061296
[13 empty] | 55391 | 0.7896246 | 0.7792293 | 0.0001387304 | 0.7799189 | 0.01185607 | 0.7799133 | 0.01061296
[13 empty] | 55396 | 0.7858999 | 0.7792293 | 0.0001387304 | 0.7799189 | 0.01185607 | 0.7799133 | 0.01061296
[13 empty] | 55401 | 0.7896246 | 0.7792293 | 0.0001387304 | 0.7799189 | 0.01185607 | 0.7799133 | 0.01061296
[13 empty] | 55406 | 0.7821753 | 0.7792293 | 0.0001387304 | 0.7799189 | 0.01185607 | 0.7799133 | 0.01061296
[13 empty] | 55411 | 0.7821753 | 0.7792293 | 0.0001387304 | 0.7799189 | 0.01185607 | 0.7799133 | 0.01061296
[13 empty] | 55416 | 0.7858999 | 0.7792293 | 0.0001387304 | 0.7799189 | 0.01185607 | 0.7799133 | 0.01061296
[13 empty] | 55421 | 0.7858999 | 0.7792293 | 0.0001387304 | 0.7799189 | 0.01185607 | 0.7799133 | 0.01061296
[13 empty] | 55426 | 0.7858999 | 0.7792293 | 0.0001387304 | 0.7799189 | 0.01185607 | 0.7799133 | 0.01061296
[13 empty] | 55431 | 0.7858999 | 0.7792293 | 0.0001387304 | 0.7799189 | 0.01185607 | 0.7799133 | 0.01061296
[13 empty] | 55436 | 0.7858999 | 0.7792293 | 0.0001387304 | 0.7799189 | 0.01185607 | 0.7799133 | 0.01061296
[13 empty] | 55441 | 0.7821753 | 0.7792293 | 0.0001387304 | 0.7799189 | 0.01185607 | 0.7799133 | 0.01061296
[13 empty] | 55446 | 0.7821753 | 0.7792293 | 0.0001387304 | 0.7799189 | 0.01185607 | 0.7799133 | 0.01061296
[13 empty] | 55451 | 0.7821753 | 0.7792293 | 0.0001387304 | 0.7799189 | 0.01185607 | 0.7799133 | 0.01061296
[13 empty] | 55456 | 0.7858999 | 0.7792293 | 0.0001387304 | 0.7799189 | 0.01185607 | 0.7799133 | 0.01061296
[13 empty] | 55461 | 0.7858999 | 0.7792293 | 0.0001387304 | 0.7799189 | 0.01185607 | 0.7799133 | 0.01061296
[13 empty] | 55466 | 0.7784506 | 0.7792293 | 0.0001387304 | 0.7799189 | 0.01185607 | 0.7799133 | 0.01061296
[13 empty] | 55471 | 0.7858999 | 0.7792293 | 0.0001387304 | 0.7799189 | 0.01185607 | 0.7799133 | 0.01061296
[13 empty] | 55476 | 0.7896246 | 0.7792293 | 0.0001387304 | 0.7799189 | 0.01185607 | 0.7799133 | 0.01061296
[13 empty] | 55481 | 0.7784506 | 0.7792293 | 0.0001387304 | 0.7799189 | 0.01185607 | 0.7799133 | 0.01061296
[13 empty] | 55486 | 0.7858999 | 0.7792293 | 0.0001387304 | 0.7799189 | 0.01185607 | 0.7799133 | 0.01061296
[13 empty] | 55491 | 0.7821753 | 0.7792293 | 0.0001387304 | 0.7799189 | 0.01185607 | 0.7799133 | 0.01061296
[13 empty] | 55496 | 0.7896246 | 0.7792293 | 0.0001387304 | 0.7799189 | 0.01185607 | 0.7799133 | 0.01061296
[13 empty] | 55501 | 0.7858999 | 0.7792293 | 0.0001387304 | 0.7799189 | 0.01185607 | 0.7799133 | 0.01061296
[13 empty] | 55506 | 0.7858999 | 0.7792293 | 0.0001387304 | 0.7799189 | 0.01185607 | 0.7799133 | 0.01061296
[13 empty] | 55511 | 0.7858999 | 0.7792293 | 0.0001387304 | 0.7799189 | 0.01185607 | 0.7799133 | 0.01061296
[13 empty] | 55516 | 0.7821753 | 0.7792293 | 0.0001387304 | 0.7799189 | 0.01185607 | 0.7799133 | 0.01061296
[13 empty] | 55521 | 0.7821753 | 0.7792293 | 0.0001387304 | 0.7799189 | 0.01185607 | 0.7799133 | 0.01061296
[13 empty] | 55526 | 0.7858999 | 0.7792293 | 0.0001387304 | 0.7799189 | 0.01185607 | 0.7799133 | 0.01061296
[13 empty] | 55531 | 0.7821753 | 0.7792293 | 0.0001387304 | 0.7799189 | 0.01185607 | 0.7799133 | 0.01061296
[13 empty] | 55536 | 0.7821753 | 0.7792293 | 0.0001387304 | 0.7799189 | 0.01185607 | 0.7799133 | 0.01061296
[13 empty] | 55541 | 0.7821753 | 0.7792293 | 0.0001387304 | 0.7799189 | 0.01185607 | 0.7799133 | 0.01061296
[13 empty] | 55546 | 0.7858999 | 0.7792293 | 0.0001387304 | 0.7799189 | 0.01185607 | 0.7799133 | 0.01061296
[13 empty] | 55551 | 0.7858999 | 0.7792293 | 0.0001387304 | 0.7799189 | 0.01185607 | 0.7799133 | 0.01061296
[13 empty] | 55556 | 0.7858999 | 0.7792293 | 0.0001387304 | 0.7799189 | 0.01185607 | 0.7799133 | 0.01061296
[13 empty] | 55561 | 0.7821753 | 0.7792293 | 0.0001387304 | 0.7799189 | 0.01185607 | 0.7799133 | 0.01061296
[13 empty] | 55566 | 0.7896246 | 0.7792293 | 0.0001387304 | 0.7799189 | 0.01185607 | 0.7799133 | 0.01061296
[13 empty] | 55571 | 0.7821753 | 0.7792293 | 0.0001387304 | 0.7799189 | 0.01185607 | 0.7799133 | 0.01061296
[13 empty] | 55576 | 0.7858999 | 0.7792293 | 0.0001387304 | 0.7799189 | 0.01185607 | 0.7799133 | 0.01061296
[13 empty] | 55581 | 0.7896246 | 0.7792293 | 0.0001387304 | 0.7799189 | 0.01185607 | 0.7799133 | 0.01061296
[13 empty] | 55586 | 0.7821753 | 0.7792293 | 0.0001387304 | 0.7799189 | 0.01185607 | 0.7799133 | 0.01061296
[13 empty] | 55591 | 0.7858999 | 0.7792293 | 0.0001387304 | 0.7799189 | 0.01185607 | 0.7799133 | 0.01061296
[13 empty] | 55596 | 0.7821753 | 0.7792293 | 0.0001387304 | 0.7799189 | 0.01185607 | 0.7799133 | 0.01061296
[13 empty] | 55601 | 0.7858999 | 0.7792293 | 0.0001387304 | 0.7799189 | 0.01185607 | 0.7799133 | 0.01061296
[13 empty] | 55606 | 0.7858999 | 0.7792293 | 0.0001387304 | 0.7799189 | 0.01185607 | 0.7799133 | 0.01061296
[13 empty] | 55611 | 0.7821753 | 0.7792293 | 0.0001387304 | 0.7799189 | 0.01185607 | 0.7799133 | 0.01061296
[13 empty] | 55616 | 0.7858999 | 0.7792293 | 0.0001387304 | 0.7799189 | 0.01185607 | 0.7799133 | 0.01061296
[13 empty] | 55621 | 0.7821753 | 0.7792293 | 0.0001387304 | 0.7799189 | 0.01185607 | 0.7799133 | 0.01061296
[13 empty] | 55626 | 0.7821753 | 0.7792293 | 0.0001387304 | 0.7799189 | 0.01185607 | 0.7799133 | 0.01061296
[13 empty] | 55631 | 0.7821753 | 0.7792293 | 0.0001387304 | 0.7799189 | 0.01185607 | 0.7799133 | 0.01061296
[13 empty] | 55636 | 0.7821753 | 0.7792293 | 0.0001387304 | 0.7799189 | 0.01185607 | 0.7799133 | 0.01061296
[13 empty] | 55641 | 0.7821753 | 0.7792293 | 0.0001387304 | 0.7799189 | 0.01185607 | 0.7799133 | 0.01061296
[13 empty] | 55646 | 0.7858999 | 0.7792293 | 0.0001387304 | 0.7799189 | 0.01185607 | 0.7799133 | 0.01061296
[13 empty] | 55651 | 0.7858999 | 0.7792293 | 0.0001387304 | 0.7799189 | 0.01185607 | 0.7799133 | 0.01061296
[13 empty] | 55656 | 0.7784506 | 0.7792293 | 0.0001387304 | 0.7799189 | 0.01185607 | 0.7799133 | 0.01061296
[13 empty] | 55661 | 0.7858999 | 0.7792293 | 0.0001387304 | 0.7799189 | 0.01185607 | 0.7799133 | 0.01061296
[13 empty] | 55666 | 0.7858999 | 0.7792293 | 0.0001387304 | 0.7799189 | 0.01185607 | 0.7799133 | 0.01061296
[13 empty] | 55671 | 0.7821753 | 0.7792293 | 0.0001387304 | 0.7799189 | 0.01185607 | 0.7799133 | 0.01061296
[13 empty] | 55676 | 0.7821753 | 0.7792293 | 0.0001387304 | 0.7799189 | 0.01185607 | 0.7799133 | 0.01061296
[13 empty] | 55681 | 0.7858999 | 0.7792293 | 0.0001387304 | 0.7799189 | 0.01185607 | 0.7799133 | 0.01061296
[13 empty] | 55686 | 0.7821753 | 0.7792293 | 0.0001387304 | 0.7799189 | 0.01185607 | 0.7799133 | 0.01061296
[13 empty] | 55691 | 0.7858999 | 0.7792293 | 0.0001387304 | 0.7799189 | 0.01185607 | 0.7799133 | 0.01061296
[13 empty] | 55696 | 0.7858999 | 0.7792293 | 0.0001387304 | 0.7799189 | 0.01185607 | 0.7799133 | 0.01061296
[13 empty] | 55701 | 0.7821753 | 0.7792293 | 0.0001387304 | 0.7799189 | 0.01185607 | 0.7799133 | 0.01061296
[13 empty] | 55706 | 0.7821753 | 0.7792293 | 0.0001387304 | 0.7799189 | 0.01185607 | 0.7799133 | 0.01061296
[13 empty] | 55711 | 0.7821753 | 0.7792293 | 0.0001387304 | 0.7799189 | 0.01185607 | 0.7799133 | 0.01061296
[13 empty] | 55716 | 0.7858999 | 0.7792293 | 0.0001387304 | 0.7799189 | 0.01185607 | 0.7799133 | 0.01061296
[13 empty] | 55721 | 0.7858999 | 0.7792293 | 0.0001387304 | 0.7799189 | 0.01185607 | 0.7799133 | 0.01061296
[13 empty] | 55726 | 0.7858999 | 0.7792293 | 0.0001387304 | 0.7799189 | 0.01185607 | 0.7799133 | 0.01061296
[13 empty] | 55731 | 0.7858999 | 0.7792293 | 0.0001387304 | 0.7799189 | 0.01185607 | 0.7799133 | 0.01061296
[13 empty] | 55736 | 0.7858999 | 0.7792293 | 0.0001387304 | 0.7799189 | 0.01185607 | 0.7799133 | 0.01061296
[13 empty] | 55741 | 0.7933492 | 0.7792293 | 0.0001387304 | 0.7799189 | 0.01185607 | 0.7799133 | 0.01061296
[13 empty] | 55746 | 0.7896246 | 0.7792293 | 0.0001387304 | 0.7799189 | 0.01185607 | 0.7799133 | 0.01061296
[13 empty] | 55751 | 0.7821753 | 0.7792293 | 0.0001387304 | 0.7799189 | 0.01185607 | 0.7799133 | 0.01061296
[13 empty] | 55756 | 0.7858999 | 0.7792293 | 0.0001387304 | 0.7799189 | 0.01185607 | 0.7799133 | 0.01061296
[13 empty] | 55761 | 0.7858999 | 0.7792293 | 0.0001387304 | 0.7799189 | 0.01185607 | 0.7799133 | 0.01061296
[13 empty] | 55766 | 0.7821753 | 0.7792293 | 0.0001387304 | 0.7799189 | 0.01185607 | 0.7799133 | 0.01061296
[13 empty] | 55771 | 0.7858999 | 0.7792293 | 0.0001387304 | 0.7799189 | 0.01185607 | 0.7799133 | 0.01061296
[13 empty] | 55776 | 0.7858999 | 0.7792293 | 0.0001387304 | 0.7799189 | 0.01185607 | 0.7799133 | 0.01061296
[13 empty] | 55781 | 0.7821753 | 0.7792293 | 0.0001387304 | 0.7799189 | 0.01185607 | 0.7799133 | 0.01061296
[13 empty] | 55786 | 0.7821753 | 0.7792293 | 0.0001387304 | 0.7799189 | 0.01185607 | 0.7799133 | 0.01061296
[13 empty] | 55791 | 0.7896246 | 0.7792293 | 0.0001387304 | 0.7799189 | 0.01185607 | 0.7799133 | 0.01061296
[13 empty] | 55796 | 0.7858999 | 0.7792293 | 0.0001387304 | 0.7799189 | 0.01185607 | 0.7799133 | 0.01061296
[13 empty] | 55801 | 0.7858999 | 0.7792293 | 0.0001387304 | 0.7799189 | 0.01185607 | 0.7799133 | 0.01061296
[13 empty] | 55806 | 0.7858999 | 0.7792293 | 0.0001387304 | 0.7799189 | 0.01185607 | 0.7799133 | 0.01061296
[13 empty] | 55811 | 0.7821753 | 0.7792293 | 0.0001387304 | 0.7799189 | 0.01185607 | 0.7799133 | 0.01061296
[13 empty] | 55816 | 0.7821753 | 0.7792293 | 0.0001387304 | 0.7799189 | 0.01185607 | 0.7799133 | 0.01061296
[13 empty] | 55821 | 0.7821753 | 0.7792293 | 0.0001387304 | 0.7799189 | 0.01185607 | 0.7799133 | 0.01061296
[13 empty] | 55826 | 0.7858999 | 0.7792293 | 0.0001387304 | 0.7799189 | 0.01185607 | 0.7799133 | 0.01061296
[13 empty] | 55831 | 0.7858999 | 0.7792293 | 0.0001387304 | 0.7799189 | 0.01185607 | 0.7799133 | 0.01061296
[13 empty] | 55836 | 0.7821753 | 0.7792293 | 0.0001387304 | 0.7799189 | 0.01185607 | 0.7799133 | 0.01061296
[13 empty] | 55841 | 0.7858999 | 0.7792293 | 0.0001387304 | 0.7799189 | 0.01185607 | 0.7799133 | 0.01061296
[13 empty] | 55846 | 0.7858999 | 0.7792293 | 0.0001387304 | 0.7799189 | 0.01185607 | 0.7799133 | 0.01061296
[13 empty] | 55851 | 0.7896246 | 0.7792293 | 0.0001387304 | 0.7799189 | 0.01185607 | 0.7799133 | 0.01061296
[13 empty] | 55856 | 0.7858999 | 0.7792293 | 0.0001387304 | 0.7799189 | 0.01185607 | 0.7799133 | 0.01061296
[13 empty] | 55861 | 0.7858999 | 0.7792293 | 0.0001387304 | 0.7799189 | 0.01185607 | 0.7799133 | 0.01061296
[13 empty] | 55866 | 0.7858999 | 0.7792293 | 0.0001387304 | 0.7799189 | 0.01185607 | 0.7799133 | 0.01061296
[13 empty] | 55871 | 0.7858999 | 0.7792293 | 0.0001387304 | 0.7799189 | 0.01185607 | 0.7799133 | 0.01061296
[13 empty] | 55876 | 0.7858999 | 0.7792293 | 0.0001387304 | 0.7799189 | 0.01185607 | 0.7799133 | 0.01061296
[13 empty] | 55881 | 0.7821753 | 0.7792293 | 0.0001387304 | 0.7799189 | 0.01185607 | 0.7799133 | 0.01061296
[13 empty] | 55886 | 0.7858999 | 0.7792293 | 0.0001387304 | 0.7799189 | 0.01185607 | 0.7799133 | 0.01061296
[13 empty] | 55891 | 0.7858999 | 0.7792293 | 0.0001387304 | 0.7799189 | 0.01185607 | 0.7799133 | 0.01061296
[13 empty] | 55896 | 0.7858999 | 0.7792293 | 0.0001387304 | 0.7799189 | 0.01185607 | 0.7799133 | 0.01061296
[13 empty] | 55901 | 0.7821753 | 0.7792293 | 0.0001387304 | 0.7799189 | 0.01185607 | 0.7799133 | 0.01061296
[13 empty] | 55906 | 0.7858999 | 0.7792293 | 0.0001387304 | 0.7799189 | 0.01185607 | 0.7799133 | 0.01061296
[13 empty] | 55911 | 0.7858999 | 0.7792293 | 0.0001387304 | 0.7799189 | 0.01185607 | 0.7799133 | 0.01061296
[13 empty] | 55916 | 0.7858999 | 0.7792293 | 0.0001387304 | 0.7799189 | 0.01185607 | 0.7799133 | 0.01061296
[13 empty] | 55921 | 0.7821753 | 0.7792293 | 0.0001387304 | 0.7799189 | 0.01185607 | 0.7799133 | 0.01061296
[13 empty] | 55926 | 0.7821753 | 0.7792293 | 0.0001387304 | 0.7799189 | 0.01185607 | 0.7799133 | 0.01061296
[13 empty] | 55931 | 0.7858999 | 0.7792293 | 0.0001387304 | 0.7799189 | 0.01185607 | 0.7799133 | 0.01061296
[13 empty] | 55936 | 0.7784506 | 0.7792293 | 0.0001387304 | 0.7799189 | 0.01185607 | 0.7799133 | 0.01061296
[13 empty] | 55941 | 0.7896246 | 0.7792293 | 0.0001387304 | 0.7799189 | 0.01185607 | 0.7799133 | 0.01061296
[13 empty] | 55946 | 0.7858999 | 0.7792293 | 0.0001387304 | 0.7799189 | 0.01185607 | 0.7799133 | 0.01061296
[13 empty] | 55951 | 0.7858999 | 0.7792293 | 0.0001387304 | 0.7799189 | 0.01185607 | 0.7799133 | 0.01061296
[13 empty] | 55956 | 0.7858999 | 0.7792293 | 0.0001387304 | 0.7799189 | 0.01185607 | 0.7799133 | 0.01061296
[13 empty] | 55961 | 0.7784506 | 0.7792293 | 0.0001387304 | 0.7799189 | 0.01185607 | 0.7799133 | 0.01061296
[13 empty] | 55966 | 0.7821753 | 0.7792293 | 0.0001387304 | 0.7799189 | 0.01185607 | 0.7799133 | 0.01061296
[13 empty] | 55971 | 0.7858999 | 0.7792293 | 0.0001387304 | 0.7799189 | 0.01185607 | 0.7799133 | 0.01061296
[13 empty] | 55976 | 0.7858999 | 0.7792293 | 0.0001387304 | 0.7799189 | 0.01185607 | 0.7799133 | 0.01061296
[13 empty] | 55981 | 0.7821753 | 0.7792293 | 0.0001387304 | 0.7799189 | 0.01185607 | 0.7799133 | 0.01061296
[13 empty] | 55986 | 0.7784506 | 0.7792293 | 0.0001387304 | 0.7799189 | 0.01185607 | 0.7799133 | 0.01061296
[13 empty] | 55991 | 0.7821753 | 0.7792293 | 0.0001387304 | 0.7799189 | 0.01185607 | 0.7799133 | 0.01061296
[13 empty] | 55996 | 0.7858999 | 0.7792293 | 0.0001387304 | 0.7799189 | 0.01185607 | 0.7799133 | 0.01061296
[13 empty] | 56001 | 0.7896246 | 0.7792293 | 0.0001387304 | 0.7799189 | 0.01185607 | 0.7799133 | 0.01061296
[13 empty] | 56006 | 0.7858999 | 0.7792293 | 0.0001387304 | 0.7799189 | 0.01185607 | 0.7799133 | 0.01061296
[13 empty] | 56011 | 0.7821753 | 0.7792293 | 0.0001387304 | 0.7799189 | 0.01185607 | 0.7799133 | 0.01061296
[13 empty] | 56016 | 0.7858999 | 0.7792293 | 0.0001387304 | 0.7799189 | 0.01185607 | 0.7799133 | 0.01061296
[13 empty] | 56021 | 0.7896246 | 0.7792293 | 0.0001387304 | 0.7799189 | 0.01185607 | 0.7799133 | 0.01061296
[13 empty] | 56026 | 0.7858999 | 0.7792293 | 0.0001387304 | 0.7799189 | 0.01185607 | 0.7799133 | 0.01061296
[13 empty] | 56031 | 0.7858999 | 0.7792293 | 0.0001387304 | 0.7799189 | 0.01185607 | 0.7799133 | 0.01061296
[13 empty] | 56036 | 0.7858999 | 0.7792293 | 0.0001387304 | 0.7799189 | 0.01185607 | 0.7799133 | 0.01061296
[13 empty] | 56041 | 0.7896246 | 0.7792293 | 0.0001387304 | 0.7799189 | 0.01185607 | 0.7799133 | 0.01061296
[13 empty] | 56046 | 0.7896246 | 0.7792293 | 0.0001387304 | 0.7799189 | 0.01185607 | 0.7799133 | 0.01061296
[13 empty] | 56051 | 0.7821753 | 0.7792293 | 0.0001387304 | 0.7799189 | 0.01185607 | 0.7799133 | 0.01061296
[13 empty] | 56056 | 0.7784506 | 0.7792293 | 0.0001387304 | 0.7799189 | 0.01185607 | 0.7799133 | 0.01061296
[13 empty] | 56061 | 0.7858999 | 0.7792293 | 0.0001387304 | 0.7799189 | 0.01185607 | 0.7799133 | 0.01061296
[13 empty] | 56066 | 0.7896246 | 0.7792293 | 0.0001387304 | 0.7799189 | 0.01185607 | 0.7799133 | 0.01061296
[13 empty] | 56071 | 0.7858999 | 0.7792293 | 0.0001387304 | 0.7799189 | 0.01185607 | 0.7799133 | 0.01061296
[13 empty] | 56076 | 0.7821753 | 0.7792293 | 0.0001387304 | 0.7799189 | 0.01185607 | 0.7799133 | 0.01061296
[13 empty] | 56081 | 0.7858999 | 0.7792293 | 0.0001387304 | 0.7799189 | 0.01185607 | 0.7799133 | 0.01061296
[13 empty] | 56086 | 0.7858999 | 0.7792293 | 0.0001387304 | 0.7799189 | 0.01185607 | 0.7799133 | 0.01061296
[13 empty] | 56091 | 0.7858999 | 0.7792293 | 0.0001387304 | 0.7799189 | 0.01185607 | 0.7799133 | 0.01061296
[13 empty] | 56096 | 0.7858999 | 0.7792293 | 0.0001387304 | 0.7799189 | 0.01185607 | 0.7799133 | 0.01061296
[13 empty] | 56101 | 0.7896246 | 0.7792293 | 0.0001387304 | 0.7799189 | 0.01185607 | 0.7799133 | 0.01061296
[13 empty] | 56106 | 0.7896246 | 0.7792293 | 0.0001387304 | 0.7799189 | 0.01185607 | 0.7799133 | 0.01061296
[13 empty] | 56111 | 0.7858999 | 0.7792293 | 0.0001387304 | 0.7799189 | 0.01185607 | 0.7799133 | 0.01061296
[13 empty] | 56116 | 0.7821753 | 0.7792293 | 0.0001387304 | 0.7799189 | 0.01185607 | 0.7799133 | 0.01061296
[13 empty] | 56121 | 0.7821753 | 0.7792293 | 0.0001387304 | 0.7799189 | 0.01185607 | 0.7799133 | 0.01061296
[13 empty] | 56126 | 0.7896246 | 0.7792293 | 0.0001387304 | 0.7799189 | 0.01185607 | 0.7799133 | 0.01061296
[13 empty] | 56131 | 0.7858999 | 0.7792293 | 0.0001387304 | 0.7799189 | 0.01185607 | 0.7799133 | 0.01061296
[13 empty] | 56136 | 0.7896246 | 0.7792293 | 0.0001387304 | 0.7799189 | 0.01185607 | 0.7799133 | 0.01061296
[13 empty] | 56141 | 0.7858999 | 0.7792293 | 0.0001387304 | 0.7799189 | 0.01185607 | 0.7799133 | 0.01061296
[13 empty] | 56146 | 0.7858999 | 0.7792293 | 0.0001387304 | 0.7799189 | 0.01185607 | 0.7799133 | 0.01061296
[13 empty] | 56151 | 0.7896246 | 0.7792293 | 0.0001387304 | 0.7799189 | 0.01185607 | 0.7799133 | 0.01061296
[13 empty] | 56156 | 0.7858999 | 0.7792293 | 0.0001387304 | 0.7799189 | 0.01185607 | 0.7799133 | 0.01061296
[13 empty] | 56161 | 0.7858999 | 0.7792293 | 0.0001387304 | 0.7799189 | 0.01185607 | 0.7799133 | 0.01061296
[13 empty] | 56166 | 0.7858999 | 0.7792293 | 0.0001387304 | 0.7799189 | 0.01185607 | 0.7799133 | 0.01061296
[13 empty] | 56171 | 0.7821753 | 0.7792293 | 0.0001387304 | 0.7799189 | 0.01185607 | 0.7799133 | 0.01061296
[13 empty] | 56176 | 0.7858999 | 0.7792293 | 0.0001387304 | 0.7799189 | 0.01185607 | 0.7799133 | 0.01061296
[13 empty] | 56181 | 0.7896246 | 0.7792293 | 0.0001387304 | 0.7799189 | 0.01185607 | 0.7799133 | 0.01061296
[13 empty] | 56186 | 0.7858999 | 0.7792293 | 0.0001387304 | 0.7799189 | 0.01185607 | 0.7799133 | 0.01061296
[13 empty] | 56191 | 0.7858999 | 0.7792293 | 0.0001387304 | 0.7799189 | 0.01185607 | 0.7799133 | 0.01061296
[13 empty] | 56196 | 0.7858999 | 0.7792293 | 0.0001387304 | 0.7799189 | 0.01185607 | 0.7799133 | 0.01061296
[13 empty] | 56201 | 0.7821753 | 0.7792293 | 0.0001387304 | 0.7799189 | 0.01185607 | 0.7799133 | 0.01061296
[13 empty] | 56206 | 0.7933492 | 0.7792293 | 0.0001387304 | 0.7799189 | 0.01185607 | 0.7799133 | 0.01061296
[13 empty] | 56211 | 0.7858999 | 0.7792293 | 0.0001387304 | 0.7799189 | 0.01185607 | 0.7799133 | 0.01061296
[13 empty] | 56216 | 0.7896246 | 0.7792293 | 0.0001387304 | 0.7799189 | 0.01185607 | 0.7799133 | 0.01061296
[13 empty] | 56221 | 0.7858999 | 0.7792293 | 0.0001387304 | 0.7799189 | 0.01185607 | 0.7799133 | 0.01061296
[13 empty] | 56226 | 0.7858999 | 0.7792293 | 0.0001387304 | 0.7799189 | 0.01185607 | 0.7799133 | 0.01061296
[13 empty] | 56231 | 0.7933492 | 0.7792293 | 0.0001387304 | 0.7799189 | 0.01185607 | 0.7799133 | 0.01061296
[13 empty] | 56236 | 0.7896246 | 0.7792293 | 0.0001387304 | 0.7799189 | 0.01185607 | 0.7799133 | 0.01061296
[13 empty] | 56241 | 0.7896246 | 0.7792293 | 0.0001387304 | 0.7799189 | 0.01185607 | 0.7799133 | 0.01061296
[13 empty] | 56246 | 0.7858999 | 0.7792293 | 0.0001387304 | 0.7799189 | 0.01185607 | 0.7799133 | 0.01061296
[13 empty] | 56251 | 0.7858999 | 0.7792293 | 0.0001387304 | 0.7799189 | 0.01185607 | 0.7799133 | 0.01061296
[13 empty] | 56256 | 0.7858999 | 0.7792293 | 0.0001387304 | 0.7799189 | 0.01185607 | 0.7799133 | 0.01061296
[13 empty] | 56261 | 0.7821753 | 0.7792293 | 0.0001387304 | 0.7799189 | 0.01185607 | 0.7799133 | 0.01061296
[13 empty] | 56266 | 0.7896246 | 0.7792293 | 0.0001387304 | 0.7799189 | 0.01185607 | 0.7799133 | 0.01061296
[13 empty] | 56271 | 0.7858999 | 0.7792293 | 0.0001387304 | 0.7799189 | 0.01185607 | 0.7799133 | 0.01061296
[13 empty] | 56276 | 0.7896246 | 0.7792293 | 0.0001387304 | 0.7799189 | 0.01185607 | 0.7799133 | 0.01061296
[13 empty] | 56281 | 0.7858999 | 0.7792293 | 0.0001387304 | 0.7799189 | 0.01185607 | 0.7799133 | 0.01061296
[13 empty] | 56286 | 0.7858999 | 0.7792293 | 0.0001387304 | 0.7799189 | 0.01185607 | 0.7799133 | 0.01061296
[13 empty] | 56291 | 0.7896246 | 0.7792293 | 0.0001387304 | 0.7799189 | 0.01185607 | 0.7799133 | 0.01061296
[13 empty] | 56296 | 0.7896246 | 0.7792293 | 0.0001387304 | 0.7799189 | 0.01185607 | 0.7799133 | 0.01061296
[13 empty] | 56301 | 0.7858999 | 0.7792293 | 0.0001387304 | 0.7799189 | 0.01185607 | 0.7799133 | 0.01061296
[13 empty] | 56306 | 0.7896246 | 0.7792293 | 0.0001387304 | 0.7799189 | 0.01185607 | 0.7799133 | 0.01061296
[13 empty] | 56311 | 0.7858999 | 0.7792293 | 0.0001387304 | 0.7799189 | 0.01185607 | 0.7799133 | 0.01061296
[13 empty] | 56316 | 0.7896246 | 0.7792293 | 0.0001387304 | 0.7799189 | 0.01185607 | 0.7799133 | 0.01061296
[13 empty] | 56321 | 0.7858999 | 0.7792293 | 0.0001387304 | 0.7799189 | 0.01185607 | 0.7799133 | 0.01061296
[13 empty] | 56326 | 0.7858999 | 0.7792293 | 0.0001387304 | 0.7799189 | 0.01185607 | 0.7799133 | 0.01061296
[13 empty] | 56331 | 0.7821753 | 0.7792293 | 0.0001387304 | 0.7799189 | 0.01185607 | 0.7799133 | 0.01061296
[13 empty] | 56336 | 0.7896246 | 0.7792293 | 0.0001387304 | 0.7799189 | 0.01185607 | 0.7799133 | 0.01061296
[13 empty] | 56341 | 0.7858999 | 0.7792293 | 0.0001387304 | 0.7799189 | 0.01185607 | 0.7799133 | 0.01061296
[13 empty] | 56346 | 0.7896246 | 0.7792293 | 0.0001387304 | 0.7799189 | 0.01185607 | 0.7799133 | 0.01061296
[13 empty] | 56351 | 0.7821753 | 0.7792293 | 0.0001387304 | 0.7799189 | 0.01185607 | 0.7799133 | 0.01061296
[13 empty] | 56356 | 0.7858999 | 0.7792293 | 0.0001387304 | 0.7799189 | 0.01185607 | 0.7799133 | 0.01061296
[13 empty] | 56361 | 0.7858999 | 0.7792293 | 0.0001387304 | 0.7799189 | 0.01185607 | 0.7799133 | 0.01061296
[13 empty] | 56366 | 0.7821753 | 0.7792293 | 0.0001387304 | 0.7799189 | 0.01185607 | 0.7799133 | 0.01061296
[13 empty] | 56371 | 0.7858999 | 0.7792293 | 0.0001387304 | 0.7799189 | 0.01185607 | 0.7799133 | 0.01061296
[13 empty] | 56376 | 0.7896246 | 0.7792293 | 0.0001387304 | 0.7799189 | 0.01185607 | 0.7799133 | 0.01061296
[13 empty] | 56381 | 0.7896246 | 0.7792293 | 0.0001387304 | 0.7799189 | 0.01185607 | 0.7799133 | 0.01061296
[13 empty] | 56386 | 0.7896246 | 0.7792293 | 0.0001387304 | 0.7799189 | 0.01185607 | 0.7799133 | 0.01061296
[13 empty] | 56391 | 0.7858999 | 0.7792293 | 0.0001387304 | 0.7799189 | 0.01185607 | 0.7799133 | 0.01061296
[13 empty] | 56396 | 0.7858999 | 0.7792293 | 0.0001387304 | 0.7799189 | 0.01185607 | 0.7799133 | 0.01061296
[13 empty] | 56401 | 0.7858999 | 0.7792293 | 0.0001387304 | 0.7799189 | 0.01185607 | 0.7799133 | 0.01061296
[13 empty] | 56406 | 0.7858999 | 0.7792293 | 0.0001387304 | 0.7799189 | 0.01185607 | 0.7799133 | 0.01061296
[13 empty] | 56411 | 0.7858999 | 0.7792293 | 0.0001387304 | 0.7799189 | 0.01185607 | 0.7799133 | 0.01061296
[13 empty] | 56416 | 0.7858999 | 0.7792293 | 0.0001387304 | 0.7799189 | 0.01185607 | 0.7799133 | 0.01061296
[13 empty] | 56421 | 0.7858999 | 0.7792293 | 0.0001387304 | 0.7799189 | 0.01185607 | 0.7799133 | 0.01061296
[13 empty] | 56426 | 0.7896246 | 0.7792293 | 0.0001387304 | 0.7799189 | 0.01185607 | 0.7799133 | 0.01061296
[13 empty] | 56431 | 0.7821753 | 0.7792293 | 0.0001387304 | 0.7799189 | 0.01185607 | 0.7799133 | 0.01061296
[13 empty] | 56436 | 0.7821753 | 0.7792293 | 0.0001387304 | 0.7799189 | 0.01185607 | 0.7799133 | 0.01061296
[13 empty] | 56441 | 0.7858999 | 0.7792293 | 0.0001387304 | 0.7799189 | 0.01185607 | 0.7799133 | 0.01061296
[13 empty] | 56446 | 0.7821753 | 0.7792293 | 0.0001387304 | 0.7799189 | 0.01185607 | 0.7799133 | 0.01061296
[13 empty] | 56451 | 0.7858999 | 0.7792293 | 0.0001387304 | 0.7799189 | 0.01185607 | 0.7799133 | 0.01061296
[13 empty] | 56456 | 0.7896246 | 0.7792293 | 0.0001387304 | 0.7799189 | 0.01185607 | 0.7799133 | 0.01061296
[13 empty] | 56461 | 0.7858999 | 0.7792293 | 0.0001387304 | 0.7799189 | 0.01185607 | 0.7799133 | 0.01061296
[13 empty] | 56466 | 0.7858999 | 0.7792293 | 0.0001387304 | 0.7799189 | 0.01185607 | 0.7799133 | 0.01061296
[13 empty] | 56471 | 0.7858999 | 0.7792293 | 0.0001387304 | 0.7799189 | 0.01185607 | 0.7799133 | 0.01061296
[13 empty] | 56476 | 0.7821753 | 0.7792293 | 0.0001387304 | 0.7799189 | 0.01185607 | 0.7799133 | 0.01061296
[13 empty] | 56481 | 0.7858999 | 0.7792293 | 0.0001387304 | 0.7799189 | 0.01185607 | 0.7799133 | 0.01061296
[13 empty] | 56486 | 0.7858999 | 0.7792293 | 0.0001387304 | 0.7799189 | 0.01185607 | 0.7799133 | 0.01061296
[13 empty] | 56491 | 0.7896246 | 0.7792293 | 0.0001387304 | 0.7799189 | 0.01185607 | 0.7799133 | 0.01061296
[13 empty] | 56496 | 0.7896246 | 0.7792293 | 0.0001387304 | 0.7799189 | 0.01185607 | 0.7799133 | 0.01061296
[13 empty] | 56501 | 0.7821753 | 0.7792293 | 0.0001387304 | 0.7799189 | 0.01185607 | 0.7799133 | 0.01061296
[13 empty] | 56506 | 0.7858999 | 0.7792293 | 0.0001387304 | 0.7799189 | 0.01185607 | 0.7799133 | 0.01061296
[13 empty] | 56511 | 0.7858999 | 0.7792293 | 0.0001387304 | 0.7799189 | 0.01185607 | 0.7799133 | 0.01061296
[13 empty] | 56516 | 0.7858999 | 0.7792293 | 0.0001387304 | 0.7799189 | 0.01185607 | 0.7799133 | 0.01061296
[13 empty] | 56521 | 0.7896246 | 0.7792293 | 0.0001387304 | 0.7799189 | 0.01185607 | 0.7799133 | 0.01061296
[13 empty] | 56526 | 0.7821753 | 0.7792293 | 0.0001387304 | 0.7799189 | 0.01185607 | 0.7799133 | 0.01061296
[13 empty] | 56531 | 0.7896246 | 0.7792293 | 0.0001387304 | 0.7799189 | 0.01185607 | 0.7799133 | 0.01061296
[13 empty] | 56536 | 0.7821753 | 0.7792293 | 0.0001387304 | 0.7799189 | 0.01185607 | 0.7799133 | 0.01061296
[13 empty] | 56541 | 0.7896246 | 0.7792293 | 0.0001387304 | 0.7799189 | 0.01185607 | 0.7799133 | 0.01061296
[13 empty] | 56546 | 0.7821753 | 0.7792293 | 0.0001387304 | 0.7799189 | 0.01185607 | 0.7799133 | 0.01061296
[13 empty] | 56551 | 0.7933492 | 0.7792293 | 0.0001387304 | 0.7799189 | 0.01185607 | 0.7799133 | 0.01061296
[13 empty] | 56556 | 0.7896246 | 0.7792293 | 0.0001387304 | 0.7799189 | 0.01185607 | 0.7799133 | 0.01061296
[13 empty] | 56561 | 0.7858999 | 0.7792293 | 0.0001387304 | 0.7799189 | 0.01185607 | 0.7799133 | 0.01061296
[13 empty] | 56566 | 0.7858999 | 0.7792293 | 0.0001387304 | 0.7799189 | 0.01185607 | 0.7799133 | 0.01061296
[13 empty] | 56571 | 0.7970739 | 0.7792293 | 0.0001387304 | 0.7799189 | 0.01185607 | 0.7799133 | 0.01061296
[13 empty] | 56576 | 0.7858999 | 0.7792293 | 0.0001387304 | 0.7799189 | 0.01185607 | 0.7799133 | 0.01061296
[13 empty] | 56581 | 0.7896246 | 0.7792293 | 0.0001387304 | 0.7799189 | 0.01185607 | 0.7799133 | 0.01061296
[13 empty] | 56586 | 0.7858999 | 0.7792293 | 0.0001387304 | 0.7799189 | 0.01185607 | 0.7799133 | 0.01061296
[13 empty] | 56591 | 0.7896246 | 0.7792293 | 0.0001387304 | 0.7799189 | 0.01185607 | 0.7799133 | 0.01061296
[13 empty] | 56596 | 0.7858999 | 0.7792293 | 0.0001387304 | 0.7799189 | 0.01185607 | 0.7799133 | 0.01061296
[13 empty] | 56601 | 0.7821753 | 0.7792293 | 0.0001387304 | 0.7799189 | 0.01185607 | 0.7799133 | 0.01061296
[13 empty] | 56606 | 0.7858999 | 0.7792293 | 0.0001387304 | 0.7799189 | 0.01185607 | 0.7799133 | 0.01061296
[13 empty] | 56611 | 0.7858999 | 0.7792293 | 0.0001387304 | 0.7799189 | 0.01185607 | 0.7799133 | 0.01061296
[13 empty] | 56616 | 0.7896246 | 0.7792293 | 0.0001387304 | 0.7799189 | 0.01185607 | 0.7799133 | 0.01061296
[13 empty] | 56621 | 0.7821753 | 0.7792293 | 0.0001387304 | 0.7799189 | 0.01185607 | 0.7799133 | 0.01061296
[13 empty] | 56626 | 0.7858999 | 0.7792293 | 0.0001387304 | 0.7799189 | 0.01185607 | 0.7799133 | 0.01061296
[13 empty] | 56631 | 0.7896246 | 0.7792293 | 0.0001387304 | 0.7799189 | 0.01185607 | 0.7799133 | 0.01061296
[13 empty] | 56636 | 0.7896246 | 0.7792293 | 0.0001387304 | 0.7799189 | 0.01185607 | 0.7799133 | 0.01061296
[13 empty] | 56641 | 0.7784506 | 0.7792293 | 0.0001387304 | 0.7799189 | 0.01185607 | 0.7799133 | 0.01061296
[13 empty] | 56646 | 0.7821753 | 0.7792293 | 0.0001387304 | 0.7799189 | 0.01185607 | 0.7799133 | 0.01061296
[13 empty] | 56651 | 0.7858999 | 0.7792293 | 0.0001387304 | 0.7799189 | 0.01185607 | 0.7799133 | 0.01061296
[13 empty] | 56656 | 0.7896246 | 0.7792293 | 0.0001387304 | 0.7799189 | 0.01185607 | 0.7799133 | 0.01061296
[13 empty] | 56661 | 0.7858999 | 0.7792293 | 0.0001387304 | 0.7799189 | 0.01185607 | 0.7799133 | 0.01061296
[13 empty] | 56666 | 0.7858999 | 0.7792293 | 0.0001387304 | 0.7799189 | 0.01185607 | 0.7799133 | 0.01061296
[13 empty] | 56671 | 0.7858999 | 0.7792293 | 0.0001387304 | 0.7799189 | 0.01185607 | 0.7799133 | 0.01061296
[13 empty] | 56676 | 0.7896246 | 0.7792293 | 0.0001387304 | 0.7799189 | 0.01185607 | 0.7799133 | 0.01061296
[13 empty] | 56681 | 0.7821753 | 0.7792293 | 0.0001387304 | 0.7799189 | 0.01185607 | 0.7799133 | 0.01061296
[13 empty] | 56686 | 0.7933492 | 0.7792293 | 0.0001387304 | 0.7799189 | 0.01185607 | 0.7799133 | 0.01061296
[13 empty] | 56691 | 0.7858999 | 0.7792293 | 0.0001387304 | 0.7799189 | 0.01185607 | 0.7799133 | 0.01061296
[13 empty] | 56696 | 0.7858999 | 0.7792293 | 0.0001387304 | 0.7799189 | 0.01185607 | 0.7799133 | 0.01061296
[13 empty] | 56701 | 0.7896246 | 0.7792293 | 0.0001387304 | 0.7799189 | 0.01185607 | 0.7799133 | 0.01061296
[13 empty] | 56706 | 0.7821753 | 0.7792293 | 0.0001387304 | 0.7799189 | 0.01185607 | 0.7799133 | 0.01061296
[13 empty] | 56711 | 0.7858999 | 0.7792293 | 0.0001387304 | 0.7799189 | 0.01185607 | 0.7799133 | 0.01061296
[13 empty] | 56716 | 0.7821753 | 0.7792293 | 0.0001387304 | 0.7799189 | 0.01185607 | 0.7799133 | 0.01061296
[13 empty] | 56721 | 0.7858999 | 0.7792293 | 0.0001387304 | 0.7799189 | 0.01185607 | 0.7799133 | 0.01061296
[13 empty] | 56726 | 0.7821753 | 0.7792293 | 0.0001387304 | 0.7799189 | 0.01185607 | 0.7799133 | 0.01061296
[13 empty] | 56731 | 0.7896246 | 0.7792293 | 0.0001387304 | 0.7799189 | 0.01185607 | 0.7799133 | 0.01061296
[13 empty] | 56736 | 0.7858999 | 0.7792293 | 0.0001387304 | 0.7799189 | 0.01185607 | 0.7799133 | 0.01061296
[13 empty] | 56741 | 0.7858999 | 0.7792293 | 0.0001387304 | 0.7799189 | 0.01185607 | 0.7799133 | 0.01061296
[13 empty] | 56746 | 0.7858999 | 0.7792293 | 0.0001387304 | 0.7799189 | 0.01185607 | 0.7799133 | 0.01061296
[13 empty] | 56751 | 0.7858999 | 0.7792293 | 0.0001387304 | 0.7799189 | 0.01185607 | 0.7799133 | 0.01061296
[13 empty] | 56756 | 0.7821753 | 0.7792293 | 0.0001387304 | 0.7799189 | 0.01185607 | 0.7799133 | 0.01061296
[13 empty] | 56761 | 0.7821753 | 0.7792293 | 0.0001387304 | 0.7799189 | 0.01185607 | 0.7799133 | 0.01061296
[13 empty] | 56766 | 0.7821753 | 0.7792293 | 0.0001387304 | 0.7799189 | 0.01185607 | 0.7799133 | 0.01061296
[13 empty] | 56771 | 0.7858999 | 0.7792293 | 0.0001387304 | 0.7799189 | 0.01185607 | 0.7799133 | 0.01061296
[13 empty] | 56776 | 0.7858999 | 0.7792293 | 0.0001387304 | 0.7799189 | 0.01185607 | 0.7799133 | 0.01061296
[13 empty] | 56781 | 0.7896246 | 0.7792293 | 0.0001387304 | 0.7799189 | 0.01185607 | 0.7799133 | 0.01061296
[13 empty] | 56786 | 0.7858999 | 0.7792293 | 0.0001387304 | 0.7799189 | 0.01185607 | 0.7799133 | 0.01061296
[13 empty] | 56791 | 0.7858999 | 0.7792293 | 0.0001387304 | 0.7799189 | 0.01185607 | 0.7799133 | 0.01061296
[13 empty] | 56796 | 0.7858999 | 0.7792293 | 0.0001387304 | 0.7799189 | 0.01185607 | 0.7799133 | 0.01061296
[13 empty] | 56801 | 0.7858999 | 0.7792293 | 0.0001387304 | 0.7799189 | 0.01185607 | 0.7799133 | 0.01061296
[13 empty] | 56806 | 0.7896246 | 0.7792293 | 0.0001387304 | 0.7799189 | 0.01185607 | 0.7799133 | 0.01061296
[13 empty] | 56811 | 0.7821753 | 0.7792293 | 0.0001387304 | 0.7799189 | 0.01185607 | 0.7799133 | 0.01061296
[13 empty] | 56816 | 0.7858999 | 0.7792293 | 0.0001387304 | 0.7799189 | 0.01185607 | 0.7799133 | 0.01061296
[13 empty] | 56821 | 0.7858999 | 0.7792293 | 0.0001387304 | 0.7799189 | 0.01185607 | 0.7799133 | 0.01061296
[13 empty] | 56826 | 0.7858999 | 0.7792293 | 0.0001387304 | 0.7799189 | 0.01185607 | 0.7799133 | 0.01061296
[13 empty] | 56831 | 0.7858999 | 0.7792293 | 0.0001387304 | 0.7799189 | 0.01185607 | 0.7799133 | 0.01061296
[13 empty] | 56836 | 0.7858999 | 0.7792293 | 0.0001387304 | 0.7799189 | 0.01185607 | 0.7799133 | 0.01061296
[13 empty] | 56841 | 0.7858999 | 0.7792293 | 0.0001387304 | 0.7799189 | 0.01185607 | 0.7799133 | 0.01061296
[13 empty] | 56846 | 0.7896246 | 0.7792293 | 0.0001387304 | 0.7799189 | 0.01185607 | 0.7799133 | 0.01061296
[13 empty] | 56851 | 0.7896246 | 0.7792293 | 0.0001387304 | 0.7799189 | 0.01185607 | 0.7799133 | 0.01061296
[13 empty] | 56856 | 0.7821753 | 0.7792293 | 0.0001387304 | 0.7799189 | 0.01185607 | 0.7799133 | 0.01061296
[13 empty] | 56861 | 0.7821753 | 0.7792293 | 0.0001387304 | 0.7799189 | 0.01185607 | 0.7799133 | 0.01061296
[13 empty] | 56866 | 0.7858999 | 0.7792293 | 0.0001387304 | 0.7799189 | 0.01185607 | 0.7799133 | 0.01061296
[13 empty] | 56871 | 0.7858999 | 0.7792293 | 0.0001387304 | 0.7799189 | 0.01185607 | 0.7799133 | 0.01061296
[13 empty] | 56876 | 0.7858999 | 0.7792293 | 0.0001387304 | 0.7799189 | 0.01185607 | 0.7799133 | 0.01061296
[13 empty] | 56881 | 0.7821753 | 0.7792293 | 0.0001387304 | 0.7799189 | 0.01185607 | 0.7799133 | 0.01061296
[13 empty] | 56886 | 0.7821753 | 0.7792293 | 0.0001387304 | 0.7799189 | 0.01185607 | 0.7799133 | 0.01061296
[13 empty] | 56891 | 0.7858999 | 0.7792293 | 0.0001387304 | 0.7799189 | 0.01185607 | 0.7799133 | 0.01061296
[13 empty] | 56896 | 0.7821753 | 0.7792293 | 0.0001387304 | 0.7799189 | 0.01185607 | 0.7799133 | 0.01061296
[13 empty] | 56901 | 0.7821753 | 0.7792293 | 0.0001387304 | 0.7799189 | 0.01185607 | 0.7799133 | 0.01061296
[13 empty] | 56906 | 0.7784506 | 0.7792293 | 0.0001387304 | 0.7799189 | 0.01185607 | 0.7799133 | 0.01061296
[13 empty] | 56911 | 0.7858999 | 0.7792293 | 0.0001387304 | 0.7799189 | 0.01185607 | 0.7799133 | 0.01061296
[13 empty] | 56916 | 0.7858999 | 0.7792293 | 0.0001387304 | 0.7799189 | 0.01185607 | 0.7799133 | 0.01061296
[13 empty] | 56921 | 0.7858999 | 0.7792293 | 0.0001387304 | 0.7799189 | 0.01185607 | 0.7799133 | 0.01061296
[13 empty] | 56926 | 0.7821753 | 0.7792293 | 0.0001387304 | 0.7799189 | 0.01185607 | 0.7799133 | 0.01061296
[13 empty] | 56931 | 0.7858999 | 0.7792293 | 0.0001387304 | 0.7799189 | 0.01185607 | 0.7799133 | 0.01061296
[13 empty] | 56936 | 0.7858999 | 0.7792293 | 0.0001387304 | 0.7799189 | 0.01185607 | 0.7799133 | 0.01061296
[13 empty] | 56941 | 0.7896246 | 0.7792293 | 0.0001387304 | 0.7799189 | 0.01185607 | 0.7799133 | 0.01061296
[13 empty] | 56946 | 0.7821753 | 0.7792293 | 0.0001387304 | 0.7799189 | 0.01185607 | 0.7799133 | 0.01061296
[13 empty] | 56951 | 0.7858999 | 0.7792293 | 0.0001387304 | 0.7799189 | 0.01185607 | 0.7799133 | 0.01061296
[13 empty] | 56956 | 0.7821753 | 0.7792293 | 0.0001387304 | 0.7799189 | 0.01185607 | 0.7799133 | 0.01061296
[13 empty] | 56961 | 0.7821753 | 0.7792293 | 0.0001387304 | 0.7799189 | 0.01185607 | 0.7799133 | 0.01061296
[13 empty] | 56966 | 0.7858999 | 0.7792293 | 0.0001387304 | 0.7799189 | 0.01185607 | 0.7799133 | 0.01061296
[13 empty] | 56971 | 0.7821753 | 0.7792293 | 0.0001387304 | 0.7799189 | 0.01185607 | 0.7799133 | 0.01061296
[13 empty] | 56976 | 0.7858999 | 0.7792293 | 0.0001387304 | 0.7799189 | 0.01185607 | 0.7799133 | 0.01061296
[13 empty] | 56981 | 0.7896246 | 0.7792293 | 0.0001387304 | 0.7799189 | 0.01185607 | 0.7799133 | 0.01061296
[13 empty] | 56986 | 0.7858999 | 0.7792293 | 0.0001387304 | 0.7799189 | 0.01185607 | 0.7799133 | 0.01061296
[13 empty] | 56991 | 0.7858999 | 0.7792293 | 0.0001387304 | 0.7799189 | 0.01185607 | 0.7799133 | 0.01061296
[13 empty] | 56996 | 0.7896246 | 0.7792293 | 0.0001387304 | 0.7799189 | 0.01185607 | 0.7799133 | 0.01061296
[13 empty] | 57001 | 0.7821753 | 0.7792293 | 0.0001387304 | 0.7799189 | 0.01185607 | 0.7799133 | 0.01061296
[13 empty] | 57006 | 0.7858999 | 0.7792293 | 0.0001387304 | 0.7799189 | 0.01185607 | 0.7799133 | 0.01061296
[13 empty] | 57011 | 0.7858999 | 0.7792293 | 0.0001387304 | 0.7799189 | 0.01185607 | 0.7799133 | 0.01061296
[13 empty] | 57016 | 0.7858999 | 0.7792293 | 0.0001387304 | 0.7799189 | 0.01185607 | 0.7799133 | 0.01061296
[13 empty] | 57021 | 0.7858999 | 0.7792293 | 0.0001387304 | 0.7799189 | 0.01185607 | 0.7799133 | 0.01061296
[13 empty] | 57026 | 0.7858999 | 0.7792293 | 0.0001387304 | 0.7799189 | 0.01185607 | 0.7799133 | 0.01061296
[13 empty] | 57031 | 0.7858999 | 0.7792293 | 0.0001387304 | 0.7799189 | 0.01185607 | 0.7799133 | 0.01061296
[13 empty] | 57036 | 0.7821753 | 0.7792293 | 0.0001387304 | 0.7799189 | 0.01185607 | 0.7799133 | 0.01061296
[13 empty] | 57041 | 0.7858999 | 0.7792293 | 0.0001387304 | 0.7799189 | 0.01185607 | 0.7799133 | 0.01061296
[13 empty] | 57046 | 0.7858999 | 0.7792293 | 0.0001387304 | 0.7799189 | 0.01185607 | 0.7799133 | 0.01061296
[13 empty] | 57051 | 0.7896246 | 0.7792293 | 0.0001387304 | 0.7799189 | 0.01185607 | 0.7799133 | 0.01061296
[13 empty] | 57056 | 0.7896246 | 0.7792293 | 0.0001387304 | 0.7799189 | 0.01185607 | 0.7799133 | 0.01061296
[13 empty] | 57061 | 0.7821753 | 0.7792293 | 0.0001387304 | 0.7799189 | 0.01185607 | 0.7799133 | 0.01061296
[13 empty] | 57066 | 0.7858999 | 0.7792293 | 0.0001387304 | 0.7799189 | 0.01185607 | 0.7799133 | 0.01061296
[13 empty] | 57071 | 0.7858999 | 0.7792293 | 0.0001387304 | 0.7799189 | 0.01185607 | 0.7799133 | 0.01061296
[13 empty] | 57076 | 0.7821753 | 0.7792293 | 0.0001387304 | 0.7799189 | 0.01185607 | 0.7799133 | 0.01061296
[13 empty] | 57081 | 0.7821753 | 0.7792293 | 0.0001387304 | 0.7799189 | 0.01185607 | 0.7799133 | 0.01061296
[13 empty] | 57086 | 0.7896246 | 0.7792293 | 0.0001387304 | 0.7799189 | 0.01185607 | 0.7799133 | 0.01061296
[13 empty] | 57091 | 0.7858999 | 0.7792293 | 0.0001387304 | 0.7799189 | 0.01185607 | 0.7799133 | 0.01061296
[13 empty] | 57096 | 0.7896246 | 0.7792293 | 0.0001387304 | 0.7799189 | 0.01185607 | 0.7799133 | 0.01061296
[13 empty] | 57101 | 0.7896246 | 0.7792293 | 0.0001387304 | 0.7799189 | 0.01185607 | 0.7799133 | 0.01061296
[13 empty] | 57106 | 0.7858999 | 0.7792293 | 0.0001387304 | 0.7799189 | 0.01185607 | 0.7799133 | 0.01061296
[13 empty] | 57111 | 0.7821753 | 0.7792293 | 0.0001387304 | 0.7799189 | 0.01185607 | 0.7799133 | 0.01061296
[13 empty] | 57116 | 0.7821753 | 0.7792293 | 0.0001387304 | 0.7799189 | 0.01185607 | 0.7799133 | 0.01061296
[13 empty] | 57121 | 0.7821753 | 0.7792293 | 0.0001387304 | 0.7799189 | 0.01185607 | 0.7799133 | 0.01061296
[13 empty] | 57126 | 0.7821753 | 0.7792293 | 0.0001387304 | 0.7799189 | 0.01185607 | 0.7799133 | 0.01061296
[13 empty] | 57131 | 0.7858999 | 0.7792293 | 0.0001387304 | 0.7799189 | 0.01185607 | 0.7799133 | 0.01061296
[13 empty] | 57136 | 0.7858999 | 0.7792293 | 0.0001387304 | 0.7799189 | 0.01185607 | 0.7799133 | 0.01061296
[13 empty] | 57141 | 0.7896246 | 0.7792293 | 0.0001387304 | 0.7799189 | 0.01185607 | 0.7799133 | 0.01061296
[13 empty] | 57146 | 0.7821753 | 0.7792293 | 0.0001387304 | 0.7799189 | 0.01185607 | 0.7799133 | 0.01061296
[13 empty] | 57151 | 0.7858999 | 0.7792293 | 0.0001387304 | 0.7799189 | 0.01185607 | 0.7799133 | 0.01061296
[13 empty] | 57156 | 0.7858999 | 0.7792293 | 0.0001387304 | 0.7799189 | 0.01185607 | 0.7799133 | 0.01061296
[13 empty] | 57161 | 0.7896246 | 0.7792293 | 0.0001387304 | 0.7799189 | 0.01185607 | 0.7799133 | 0.01061296
[13 empty] | 57166 | 0.7896246 | 0.7792293 | 0.0001387304 | 0.7799189 | 0.01185607 | 0.7799133 | 0.01061296
[13 empty] | 57171 | 0.7896246 | 0.7792293 | 0.0001387304 | 0.7799189 | 0.01185607 | 0.7799133 | 0.01061296
[13 empty] | 57176 | 0.7821753 | 0.7792293 | 0.0001387304 | 0.7799189 | 0.01185607 | 0.7799133 | 0.01061296
[13 empty] | 57181 | 0.7858999 | 0.7792293 | 0.0001387304 | 0.7799189 | 0.01185607 | 0.7799133 | 0.01061296
[13 empty] | 57186 | 0.7821753 | 0.7792293 | 0.0001387304 | 0.7799189 | 0.01185607 | 0.7799133 | 0.01061296
[13 empty] | 57191 | 0.7858999 | 0.7792293 | 0.0001387304 | 0.7799189 | 0.01185607 | 0.7799133 | 0.01061296
[13 empty] | 57196 | 0.7896246 | 0.7792293 | 0.0001387304 | 0.7799189 | 0.01185607 | 0.7799133 | 0.01061296
[13 empty] | 57201 | 0.7821753 | 0.7792293 | 0.0001387304 | 0.7799189 | 0.01185607 | 0.7799133 | 0.01061296
[13 empty] | 57206 | 0.7784506 | 0.7792293 | 0.0001387304 | 0.7799189 | 0.01185607 | 0.7799133 | 0.01061296
[13 empty] | 57211 | 0.7821753 | 0.7792293 | 0.0001387304 | 0.7799189 | 0.01185607 | 0.7799133 | 0.01061296
[13 empty] | 57216 | 0.7896246 | 0.7792293 | 0.0001387304 | 0.7799189 | 0.01185607 | 0.7799133 | 0.01061296
[13 empty] | 57221 | 0.7858999 | 0.7792293 | 0.0001387304 | 0.7799189 | 0.01185607 | 0.7799133 | 0.01061296
[13 empty] | 57226 | 0.7858999 | 0.7792293 | 0.0001387304 | 0.7799189 | 0.01185607 | 0.7799133 | 0.01061296
[13 empty] | 57231 | 0.7821753 | 0.7792293 | 0.0001387304 | 0.7799189 | 0.01185607 | 0.7799133 | 0.01061296
[13 empty] | 57236 | 0.7858999 | 0.7792293 | 0.0001387304 | 0.7799189 | 0.01185607 | 0.7799133 | 0.01061296
[13 empty] | 57241 | 0.7858999 | 0.7792293 | 0.0001387304 | 0.7799189 | 0.01185607 | 0.7799133 | 0.01061296
[13 empty] | 57246 | 0.7858999 | 0.7792293 | 0.0001387304 | 0.7799189 | 0.01185607 | 0.7799133 | 0.01061296
[13 empty] | 57251 | 0.7821753 | 0.7792293 | 0.0001387304 | 0.7799189 | 0.01185607 | 0.7799133 | 0.01061296
[13 empty] | 57256 | 0.7896246 | 0.7792293 | 0.0001387304 | 0.7799189 | 0.01185607 | 0.7799133 | 0.01061296
[13 empty] | 57261 | 0.7896246 | 0.7792293 | 0.0001387304 | 0.7799189 | 0.01185607 | 0.7799133 | 0.01061296
[13 empty] | 57266 | 0.7896246 | 0.7792293 | 0.0001387304 | 0.7799189 | 0.01185607 | 0.7799133 | 0.01061296
[13 empty] | 57271 | 0.7821753 | 0.7792293 | 0.0001387304 | 0.7799189 | 0.01185607 | 0.7799133 | 0.01061296
[13 empty] | 57276 | 0.7896246 | 0.7792293 | 0.0001387304 | 0.7799189 | 0.01185607 | 0.7799133 | 0.01061296
[13 empty] | 57281 | 0.7858999 | 0.7792293 | 0.0001387304 | 0.7799189 | 0.01185607 | 0.7799133 | 0.01061296
[13 empty] | 57286 | 0.7784506 | 0.7792293 | 0.0001387304 | 0.7799189 | 0.01185607 | 0.7799133 | 0.01061296
[13 empty] | 57291 | 0.7858999 | 0.7792293 | 0.0001387304 | 0.7799189 | 0.01185607 | 0.7799133 | 0.01061296
[13 empty] | 57296 | 0.7896246 | 0.7792293 | 0.0001387304 | 0.7799189 | 0.01185607 | 0.7799133 | 0.01061296
[13 empty] | 57301 | 0.7821753 | 0.7792293 | 0.0001387304 | 0.7799189 | 0.01185607 | 0.7799133 | 0.01061296
[13 empty] | 57306 | 0.7858999 | 0.7792293 | 0.0001387304 | 0.7799189 | 0.01185607 | 0.7799133 | 0.01061296
[13 empty] | 57311 | 0.7858999 | 0.7792293 | 0.0001387304 | 0.7799189 | 0.01185607 | 0.7799133 | 0.01061296
[13 empty] | 57316 | 0.7858999 | 0.7792293 | 0.0001387304 | 0.7799189 | 0.01185607 | 0.7799133 | 0.01061296
[13 empty] | 57321 | 0.7821753 | 0.7792293 | 0.0001387304 | 0.7799189 | 0.01185607 | 0.7799133 | 0.01061296
[13 empty] | 57326 | 0.7858999 | 0.7792293 | 0.0001387304 | 0.7799189 | 0.01185607 | 0.7799133 | 0.01061296
[13 empty] | 57331 | 0.7896246 | 0.7792293 | 0.0001387304 | 0.7799189 | 0.01185607 | 0.7799133 | 0.01061296
[13 empty] | 57336 | 0.7858999 | 0.7792293 | 0.0001387304 | 0.7799189 | 0.01185607 | 0.7799133 | 0.01061296
[13 empty] | 57341 | 0.7858999 | 0.7792293 | 0.0001387304 | 0.7799189 | 0.01185607 | 0.7799133 | 0.01061296
[13 empty] | 57346 | 0.7896246 | 0.7792293 | 0.0001387304 | 0.7799189 | 0.01185607 | 0.7799133 | 0.01061296
[13 empty] | 57351 | 0.7896246 | 0.7792293 | 0.0001387304 | 0.7799189 | 0.01185607 | 0.7799133 | 0.01061296
[13 empty] | 57356 | 0.7896246 | 0.7792293 | 0.0001387304 | 0.7799189 | 0.01185607 | 0.7799133 | 0.01061296
[13 empty] | 57361 | 0.7821753 | 0.7792293 | 0.0001387304 | 0.7799189 | 0.01185607 | 0.7799133 | 0.01061296
[13 empty] | 57366 | 0.7858999 | 0.7792293 | 0.0001387304 | 0.7799189 | 0.01185607 | 0.7799133 | 0.01061296
[13 empty] | 57371 | 0.7821753 | 0.7792293 | 0.0001387304 | 0.7799189 | 0.01185607 | 0.7799133 | 0.01061296
[13 empty] | 57376 | 0.7896246 | 0.7792293 | 0.0001387304 | 0.7799189 | 0.01185607 | 0.7799133 | 0.01061296
[13 empty] | 57381 | 0.7896246 | 0.7792293 | 0.0001387304 | 0.7799189 | 0.01185607 | 0.7799133 | 0.01061296
[13 empty] | 57386 | 0.7858999 | 0.7792293 | 0.0001387304 | 0.7799189 | 0.01185607 | 0.7799133 | 0.01061296
[13 empty] | 57391 | 0.7784506 | 0.7792293 | 0.0001387304 | 0.7799189 | 0.01185607 | 0.7799133 | 0.01061296
[13 empty] | 57396 | 0.7858999 | 0.7792293 | 0.0001387304 | 0.7799189 | 0.01185607 | 0.7799133 | 0.01061296
[13 empty] | 57401 | 0.7896246 | 0.7792293 | 0.0001387304 | 0.7799189 | 0.01185607 | 0.7799133 | 0.01061296
[13 empty] | 57406 | 0.7858999 | 0.7792293 | 0.0001387304 | 0.7799189 | 0.01185607 | 0.7799133 | 0.01061296
[13 empty] | 57411 | 0.7858999 | 0.7792293 | 0.0001387304 | 0.7799189 | 0.01185607 | 0.7799133 | 0.01061296
[13 empty] | 57416 | 0.7858999 | 0.7792293 | 0.0001387304 | 0.7799189 | 0.01185607 | 0.7799133 | 0.01061296
[13 empty] | 57421 | 0.7858999 | 0.7792293 | 0.0001387304 | 0.7799189 | 0.01185607 | 0.7799133 | 0.01061296
[13 empty] | 57426 | 0.7896246 | 0.7792293 | 0.0001387304 | 0.7799189 | 0.01185607 | 0.7799133 | 0.01061296
[13 empty] | 57431 | 0.7821753 | 0.7792293 | 0.0001387304 | 0.7799189 | 0.01185607 | 0.7799133 | 0.01061296
[13 empty] | 57436 | 0.7858999 | 0.7792293 | 0.0001387304 | 0.7799189 | 0.01185607 | 0.7799133 | 0.01061296
[13 empty] | 57441 | 0.7896246 | 0.7792293 | 0.0001387304 | 0.7799189 | 0.01185607 | 0.7799133 | 0.01061296
[13 empty] | 57446 | 0.7858999 | 0.7792293 | 0.0001387304 | 0.7799189 | 0.01185607 | 0.7799133 | 0.01061296
[13 empty] | 57451 | 0.7858999 | 0.7792293 | 0.0001387304 | 0.7799189 | 0.01185607 | 0.7799133 | 0.01061296
[13 empty] | 57456 | 0.7858999 | 0.7792293 | 0.0001387304 | 0.7799189 | 0.01185607 | 0.7799133 | 0.01061296
[13 empty] | 57461 | 0.7821753 | 0.7792293 | 0.0001387304 | 0.7799189 | 0.01185607 | 0.7799133 | 0.01061296
[13 empty] | 57466 | 0.7821753 | 0.7792293 | 0.0001387304 | 0.7799189 | 0.01185607 | 0.7799133 | 0.01061296
[13 empty] | 57471 | 0.7858999 | 0.7792293 | 0.0001387304 | 0.7799189 | 0.01185607 | 0.7799133 | 0.01061296
[13 empty] | 57476 | 0.7821753 | 0.7792293 | 0.0001387304 | 0.7799189 | 0.01185607 | 0.7799133 | 0.01061296
[13 empty] | 57481 | 0.7858999 | 0.7792293 | 0.0001387304 | 0.7799189 | 0.01185607 | 0.7799133 | 0.01061296
[13 empty] | 57486 | 0.7858999 | 0.7792293 | 0.0001387304 | 0.7799189 | 0.01185607 | 0.7799133 | 0.01061296
[13 empty] | 57491 | 0.7821753 | 0.7792293 | 0.0001387304 | 0.7799189 | 0.01185607 | 0.7799133 | 0.01061296
[13 empty] | 57496 | 0.7858999 | 0.7792293 | 0.0001387304 | 0.7799189 | 0.01185607 | 0.7799133 | 0.01061296
[13 empty] | 57501 | 0.7858999 | 0.7792293 | 0.0001387304 | 0.7799189 | 0.01185607 | 0.7799133 | 0.01061296
[13 empty] | 57506 | 0.7858999 | 0.7792293 | 0.0001387304 | 0.7799189 | 0.01185607 | 0.7799133 | 0.01061296
[13 empty] | 57511 | 0.7896246 | 0.7792293 | 0.0001387304 | 0.7799189 | 0.01185607 | 0.7799133 | 0.01061296
[13 empty] | 57516 | 0.7858999 | 0.7792293 | 0.0001387304 | 0.7799189 | 0.01185607 | 0.7799133 | 0.01061296
[13 empty] | 57521 | 0.7858999 | 0.7792293 | 0.0001387304 | 0.7799189 | 0.01185607 | 0.7799133 | 0.01061296
[13 empty] | 57526 | 0.7896246 | 0.7792293 | 0.0001387304 | 0.7799189 | 0.01185607 | 0.7799133 | 0.01061296
[13 empty] | 57531 | 0.7858999 | 0.7792293 | 0.0001387304 | 0.7799189 | 0.01185607 | 0.7799133 | 0.01061296
[13 empty] | 57536 | 0.7821753 | 0.7792293 | 0.0001387304 | 0.7799189 | 0.01185607 | 0.7799133 | 0.01061296
[13 empty] | 57541 | 0.7858999 | 0.7792293 | 0.0001387304 | 0.7799189 | 0.01185607 | 0.7799133 | 0.01061296
[13 empty] | 57546 | 0.7896246 | 0.7792293 | 0.0001387304 | 0.7799189 | 0.01185607 | 0.7799133 | 0.01061296
[13 empty] | 57551 | 0.7896246 | 0.7792293 | 0.0001387304 | 0.7799189 | 0.01185607 | 0.7799133 | 0.01061296
[13 empty] | 57556 | 0.7858999 | 0.7792293 | 0.0001387304 | 0.7799189 | 0.01185607 | 0.7799133 | 0.01061296
[13 empty] | 57561 | 0.7896246 | 0.7792293 | 0.0001387304 | 0.7799189 | 0.01185607 | 0.7799133 | 0.01061296
[13 empty] | 57566 | 0.7858999 | 0.7792293 | 0.0001387304 | 0.7799189 | 0.01185607 | 0.7799133 | 0.01061296
[13 empty] | 57571 | 0.7896246 | 0.7792293 | 0.0001387304 | 0.7799189 | 0.01185607 | 0.7799133 | 0.01061296
[13 empty] | 57576 | 0.7821753 | 0.7792293 | 0.0001387304 | 0.7799189 | 0.01185607 | 0.7799133 | 0.01061296
[13 empty] | 57581 | 0.7896246 | 0.7792293 | 0.0001387304 | 0.7799189 | 0.01185607 | 0.7799133 | 0.01061296
[13 empty] | 57586 | 0.7858999 | 0.7792293 | 0.0001387304 | 0.7799189 | 0.01185607 | 0.7799133 | 0.01061296
[13 empty] | 57591 | 0.7821753 | 0.7792293 | 0.0001387304 | 0.7799189 | 0.01185607 | 0.7799133 | 0.01061296
[13 empty] | 57596 | 0.7858999 | 0.7792293 | 0.0001387304 | 0.7799189 | 0.01185607 | 0.7799133 | 0.01061296
[13 empty] | 57601 | 0.7821753 | 0.7792293 | 0.0001387304 | 0.7799189 | 0.01185607 | 0.7799133 | 0.01061296
[13 empty] | 57606 | 0.7896246 | 0.7792293 | 0.0001387304 | 0.7799189 | 0.01185607 | 0.7799133 | 0.01061296
[13 empty] | 57611 | 0.7858999 | 0.7792293 | 0.0001387304 | 0.7799189 | 0.01185607 | 0.7799133 | 0.01061296
[13 empty] | 57616 | 0.7821753 | 0.7792293 | 0.0001387304 | 0.7799189 | 0.01185607 | 0.7799133 | 0.01061296
[13 empty] | 57621 | 0.7858999 | 0.7792293 | 0.0001387304 | 0.7799189 | 0.01185607 | 0.7799133 | 0.01061296
[13 empty] | 57626 | 0.7858999 | 0.7792293 | 0.0001387304 | 0.7799189 | 0.01185607 | 0.7799133 | 0.01061296
[13 empty] | 57631 | 0.7896246 | 0.7792293 | 0.0001387304 | 0.7799189 | 0.01185607 | 0.7799133 | 0.01061296
[13 empty] | 57636 | 0.7821753 | 0.7792293 | 0.0001387304 | 0.7799189 | 0.01185607 | 0.7799133 | 0.01061296
[13 empty] | 57641 | 0.7858999 | 0.7792293 | 0.0001387304 | 0.7799189 | 0.01185607 | 0.7799133 | 0.01061296
[13 empty] | 57646 | 0.7821753 | 0.7792293 | 0.0001387304 | 0.7799189 | 0.01185607 | 0.7799133 | 0.01061296
[13 empty] | 57651 | 0.7858999 | 0.7792293 | 0.0001387304 | 0.7799189 | 0.01185607 | 0.7799133 | 0.01061296
[13 empty] | 57656 | 0.7821753 | 0.7792293 | 0.0001387304 | 0.7799189 | 0.01185607 | 0.7799133 | 0.01061296
[13 empty] | 57661 | 0.7858999 | 0.7792293 | 0.0001387304 | 0.7799189 | 0.01185607 | 0.7799133 | 0.01061296
[13 empty] | 57666 | 0.7858999 | 0.7792293 | 0.0001387304 | 0.7799189 | 0.01185607 | 0.7799133 | 0.01061296
[13 empty] | 57671 | 0.7821753 | 0.7792293 | 0.0001387304 | 0.7799189 | 0.01185607 | 0.7799133 | 0.01061296
[13 empty] | 57676 | 0.7858999 | 0.7792293 | 0.0001387304 | 0.7799189 | 0.01185607 | 0.7799133 | 0.01061296
[13 empty] | 57681 | 0.7821753 | 0.7792293 | 0.0001387304 | 0.7799189 | 0.01185607 | 0.7799133 | 0.01061296
[13 empty] | 57686 | 0.7821753 | 0.7792293 | 0.0001387304 | 0.7799189 | 0.01185607 | 0.7799133 | 0.01061296
[13 empty] | 57691 | 0.7784506 | 0.7792293 | 0.0001387304 | 0.7799189 | 0.01185607 | 0.7799133 | 0.01061296
[13 empty] | 57696 | 0.7821753 | 0.7792293 | 0.0001387304 | 0.7799189 | 0.01185607 | 0.7799133 | 0.01061296
[13 empty] | 57701 | 0.7858999 | 0.7792293 | 0.0001387304 | 0.7799189 | 0.01185607 | 0.7799133 | 0.01061296
[13 empty] | 57706 | 0.7784506 | 0.7792293 | 0.0001387304 | 0.7799189 | 0.01185607 | 0.7799133 | 0.01061296
[13 empty] | 57711 | 0.7821753 | 0.7792293 | 0.0001387304 | 0.7799189 | 0.01185607 | 0.7799133 | 0.01061296
[13 empty] | 57716 | 0.7858999 | 0.7792293 | 0.0001387304 | 0.7799189 | 0.01185607 | 0.7799133 | 0.01061296
[13 empty] | 57721 | 0.7858999 | 0.7792293 | 0.0001387304 | 0.7799189 | 0.01185607 | 0.7799133 | 0.01061296
[13 empty] | 57726 | 0.7858999 | 0.7792293 | 0.0001387304 | 0.7799189 | 0.01185607 | 0.7799133 | 0.01061296
[13 empty] | 57731 | 0.7821753 | 0.7792293 | 0.0001387304 | 0.7799189 | 0.01185607 | 0.7799133 | 0.01061296
[13 empty] | 57736 | 0.7858999 | 0.7792293 | 0.0001387304 | 0.7799189 | 0.01185607 | 0.7799133 | 0.01061296
[13 empty] | 57741 | 0.7858999 | 0.7792293 | 0.0001387304 | 0.7799189 | 0.01185607 | 0.7799133 | 0.01061296
[13 empty] | 57746 | 0.7858999 | 0.7792293 | 0.0001387304 | 0.7799189 | 0.01185607 | 0.7799133 | 0.01061296
[13 empty] | 57751 | 0.7896246 | 0.7792293 | 0.0001387304 | 0.7799189 | 0.01185607 | 0.7799133 | 0.01061296
[13 empty] | 57756 | 0.7858999 | 0.7792293 | 0.0001387304 | 0.7799189 | 0.01185607 | 0.7799133 | 0.01061296
[13 empty] | 57761 | 0.7896246 | 0.7792293 | 0.0001387304 | 0.7799189 | 0.01185607 | 0.7799133 | 0.01061296
[13 empty] | 57766 | 0.7858999 | 0.7792293 | 0.0001387304 | 0.7799189 | 0.01185607 | 0.7799133 | 0.01061296
[13 empty] | 57771 | 0.7858999 | 0.7792293 | 0.0001387304 | 0.7799189 | 0.01185607 | 0.7799133 | 0.01061296
[13 empty] | 57776 | 0.7858999 | 0.7792293 | 0.0001387304 | 0.7799189 | 0.01185607 | 0.7799133 | 0.01061296
[13 empty] | 57781 | 0.7821753 | 0.7792293 | 0.0001387304 | 0.7799189 | 0.01185607 | 0.7799133 | 0.01061296
[13 empty] | 57786 | 0.7858999 | 0.7792293 | 0.0001387304 | 0.7799189 | 0.01185607 | 0.7799133 | 0.01061296
[13 empty] | 57791 | 0.7858999 | 0.7792293 | 0.0001387304 | 0.7799189 | 0.01185607 | 0.7799133 | 0.01061296
[13 empty] | 57796 | 0.7858999 | 0.7792293 | 0.0001387304 | 0.7799189 | 0.01185607 | 0.7799133 | 0.01061296
[13 empty] | 57801 | 0.7821753 | 0.7792293 | 0.0001387304 | 0.7799189 | 0.01185607 | 0.7799133 | 0.01061296
[13 empty] | 57806 | 0.7821753 | 0.7792293 | 0.0001387304 | 0.7799189 | 0.01185607 | 0.7799133 | 0.01061296
[13 empty] | 57811 | 0.7821753 | 0.7792293 | 0.0001387304 | 0.7799189 | 0.01185607 | 0.7799133 | 0.01061296
[13 empty] | 57816 | 0.7858999 | 0.7792293 | 0.0001387304 | 0.7799189 | 0.01185607 | 0.7799133 | 0.01061296
[13 empty] | 57821 | 0.7821753 | 0.7792293 | 0.0001387304 | 0.7799189 | 0.01185607 | 0.7799133 | 0.01061296
[13 empty] | 57826 | 0.7858999 | 0.7792293 | 0.0001387304 | 0.7799189 | 0.01185607 | 0.7799133 | 0.01061296
[13 empty] | 57831 | 0.7821753 | 0.7792293 | 0.0001387304 | 0.7799189 | 0.01185607 | 0.7799133 | 0.01061296
[13 empty] | 57836 | 0.7821753 | 0.7792293 | 0.0001387304 | 0.7799189 | 0.01185607 | 0.7799133 | 0.01061296
[13 empty] | 57841 | 0.7896246 | 0.7792293 | 0.0001387304 | 0.7799189 | 0.01185607 | 0.7799133 | 0.01061296
[13 empty] | 57846 | 0.7858999 | 0.7792293 | 0.0001387304 | 0.7799189 | 0.01185607 | 0.7799133 | 0.01061296
[13 empty] | 57851 | 0.7821753 | 0.7792293 | 0.0001387304 | 0.7799189 | 0.01185607 | 0.7799133 | 0.01061296
[13 empty] | 57856 | 0.7858999 | 0.7792293 | 0.0001387304 | 0.7799189 | 0.01185607 | 0.7799133 | 0.01061296
[13 empty] | 57861 | 0.7821753 | 0.7792293 | 0.0001387304 | 0.7799189 | 0.01185607 | 0.7799133 | 0.01061296
[13 empty] | 57866 | 0.7858999 | 0.7792293 | 0.0001387304 | 0.7799189 | 0.01185607 | 0.7799133 | 0.01061296
[13 empty] | 57871 | 0.7821753 | 0.7792293 | 0.0001387304 | 0.7799189 | 0.01185607 | 0.7799133 | 0.01061296
[13 empty] | 57876 | 0.7858999 | 0.7792293 | 0.0001387304 | 0.7799189 | 0.01185607 | 0.7799133 | 0.01061296
[13 empty] | 57881 | 0.7858999 | 0.7792293 | 0.0001387304 | 0.7799189 | 0.01185607 | 0.7799133 | 0.01061296
[13 empty] | 57886 | 0.7858999 | 0.7792293 | 0.0001387304 | 0.7799189 | 0.01185607 | 0.7799133 | 0.01061296
[13 empty] | 57891 | 0.7858999 | 0.7792293 | 0.0001387304 | 0.7799189 | 0.01185607 | 0.7799133 | 0.01061296
[13 empty] | 57896 | 0.7784506 | 0.7792293 | 0.0001387304 | 0.7799189 | 0.01185607 | 0.7799133 | 0.01061296
[13 empty] | 57901 | 0.7821753 | 0.7792293 | 0.0001387304 | 0.7799189 | 0.01185607 | 0.7799133 | 0.01061296
[13 empty] | 57906 | 0.7821753 | 0.7792293 | 0.0001387304 | 0.7799189 | 0.01185607 | 0.7799133 | 0.01061296
[13 empty] | 57911 | 0.7784506 | 0.7792293 | 0.0001387304 | 0.7799189 | 0.01185607 | 0.7799133 | 0.01061296
[13 empty] | 57916 | 0.7821753 | 0.7792293 | 0.0001387304 | 0.7799189 | 0.01185607 | 0.7799133 | 0.01061296
[13 empty] | 57921 | 0.7858999 | 0.7792293 | 0.0001387304 | 0.7799189 | 0.01185607 | 0.7799133 | 0.01061296
[13 empty] | 57926 | 0.7784506 | 0.7792293 | 0.0001387304 | 0.7799189 | 0.01185607 | 0.7799133 | 0.01061296
[13 empty] | 57931 | 0.7821753 | 0.7792293 | 0.0001387304 | 0.7799189 | 0.01185607 | 0.7799133 | 0.01061296
[13 empty] | 57936 | 0.7821753 | 0.7792293 | 0.0001387304 | 0.7799189 | 0.01185607 | 0.7799133 | 0.01061296
[13 empty] | 57941 | 0.7821753 | 0.7792293 | 0.0001387304 | 0.7799189 | 0.01185607 | 0.7799133 | 0.01061296
[13 empty] | 57946 | 0.7821753 | 0.7792293 | 0.0001387304 | 0.7799189 | 0.01185607 | 0.7799133 | 0.01061296
[13 empty] | 57951 | 0.7858999 | 0.7792293 | 0.0001387304 | 0.7799189 | 0.01185607 | 0.7799133 | 0.01061296
[13 empty] | 57956 | 0.7821753 | 0.7792293 | 0.0001387304 | 0.7799189 | 0.01185607 | 0.7799133 | 0.01061296
[13 empty] | 57961 | 0.7821753 | 0.7792293 | 0.0001387304 | 0.7799189 | 0.01185607 | 0.7799133 | 0.01061296
[13 empty] | 57966 | 0.7858999 | 0.7792293 | 0.0001387304 | 0.7799189 | 0.01185607 | 0.7799133 | 0.01061296
[13 empty] | 57971 | 0.7821753 | 0.7792293 | 0.0001387304 | 0.7799189 | 0.01185607 | 0.7799133 | 0.01061296
[13 empty] | 57976 | 0.7821753 | 0.7792293 | 0.0001387304 | 0.7799189 | 0.01185607 | 0.7799133 | 0.01061296
[13 empty] | 57981 | 0.7821753 | 0.7792293 | 0.0001387304 | 0.7799189 | 0.01185607 | 0.7799133 | 0.01061296
[13 empty] | 57986 | 0.7858999 | 0.7792293 | 0.0001387304 | 0.7799189 | 0.01185607 | 0.7799133 | 0.01061296
[13 empty] | 57991 | 0.7784506 | 0.7792293 | 0.0001387304 | 0.7799189 | 0.01185607 | 0.7799133 | 0.01061296
[13 empty] | 57996 | 0.7821753 | 0.7792293 | 0.0001387304 | 0.7799189 | 0.01185607 | 0.7799133 | 0.01061296
[13 empty] | 58001 | 0.7784506 | 0.7792293 | 0.0001387304 | 0.7799189 | 0.01185607 | 0.7799133 | 0.01061296
[13 empty] | 58006 | 0.7821753 | 0.7792293 | 0.0001387304 | 0.7799189 | 0.01185607 | 0.7799133 | 0.01061296
[13 empty] | 58011 | 0.7858999 | 0.7792293 | 0.0001387304 | 0.7799189 | 0.01185607 | 0.7799133 | 0.01061296
[13 empty] | 58016 | 0.7858999 | 0.7792293 | 0.0001387304 | 0.7799189 | 0.01185607 | 0.7799133 | 0.01061296
[13 empty] | 58021 | 0.7821753 | 0.7792293 | 0.0001387304 | 0.7799189 | 0.01185607 | 0.7799133 | 0.01061296
[13 empty] | 58026 | 0.7821753 | 0.7792293 | 0.0001387304 | 0.7799189 | 0.01185607 | 0.7799133 | 0.01061296
[13 empty] | 58031 | 0.7858999 | 0.7792293 | 0.0001387304 | 0.7799189 | 0.01185607 | 0.7799133 | 0.01061296
[13 empty] | 58036 | 0.7821753 | 0.7792293 | 0.0001387304 | 0.7799189 | 0.01185607 | 0.7799133 | 0.01061296
[13 empty] | 58041 | 0.7858999 | 0.7792293 | 0.0001387304 | 0.7799189 | 0.01185607 | 0.7799133 | 0.01061296
[13 empty] | 58046 | 0.7821753 | 0.7792293 | 0.0001387304 | 0.7799189 | 0.01185607 | 0.7799133 | 0.01061296
[13 empty] | 58051 | 0.7858999 | 0.7792293 | 0.0001387304 | 0.7799189 | 0.01185607 | 0.7799133 | 0.01061296
[13 empty] | 58056 | 0.7858999 | 0.7792293 | 0.0001387304 | 0.7799189 | 0.01185607 | 0.7799133 | 0.01061296
[13 empty] | 58061 | 0.7821753 | 0.7792293 | 0.0001387304 | 0.7799189 | 0.01185607 | 0.7799133 | 0.01061296
[13 empty] | 58066 | 0.7858999 | 0.7792293 | 0.0001387304 | 0.7799189 | 0.01185607 | 0.7799133 | 0.01061296
[13 empty] | 58071 | 0.7821753 | 0.7792293 | 0.0001387304 | 0.7799189 | 0.01185607 | 0.7799133 | 0.01061296
[13 empty] | 58076 | 0.7821753 | 0.7792293 | 0.0001387304 | 0.7799189 | 0.01185607 | 0.7799133 | 0.01061296
[13 empty] | 58081 | 0.7821753 | 0.7792293 | 0.0001387304 | 0.7799189 | 0.01185607 | 0.7799133 | 0.01061296
[13 empty] | 58086 | 0.7821753 | 0.7792293 | 0.0001387304 | 0.7799189 | 0.01185607 | 0.7799133 | 0.01061296
[13 empty] | 58091 | 0.7784506 | 0.7792293 | 0.0001387304 | 0.7799189 | 0.01185607 | 0.7799133 | 0.01061296
[13 empty] | 58096 | 0.7858999 | 0.7792293 | 0.0001387304 | 0.7799189 | 0.01185607 | 0.7799133 | 0.01061296
[13 empty] | 58101 | 0.7858999 | 0.7792293 | 0.0001387304 | 0.7799189 | 0.01185607 | 0.7799133 | 0.01061296
[13 empty] | 58106 | 0.7896246 | 0.7792293 | 0.0001387304 | 0.7799189 | 0.01185607 | 0.7799133 | 0.01061296
[13 empty] | 58111 | 0.7858999 | 0.7792293 | 0.0001387304 | 0.7799189 | 0.01185607 | 0.7799133 | 0.01061296
[13 empty] | 58116 | 0.7858999 | 0.7792293 | 0.0001387304 | 0.7799189 | 0.01185607 | 0.7799133 | 0.01061296
[13 empty] | 58121 | 0.7784506 | 0.7792293 | 0.0001387304 | 0.7799189 | 0.01185607 | 0.7799133 | 0.01061296
[13 empty] | 58126 | 0.7821753 | 0.7792293 | 0.0001387304 | 0.7799189 | 0.01185607 | 0.7799133 | 0.01061296
[13 empty] | 58131 | 0.7821753 | 0.7792293 | 0.0001387304 | 0.7799189 | 0.01185607 | 0.7799133 | 0.01061296
[13 empty] | 58136 | 0.7858999 | 0.7792293 | 0.0001387304 | 0.7799189 | 0.01185607 | 0.7799133 | 0.01061296
[13 empty] | 58141 | 0.7858999 | 0.7792293 | 0.0001387304 | 0.7799189 | 0.01185607 | 0.7799133 | 0.01061296
[13 empty] | 58146 | 0.7858999 | 0.7792293 | 0.0001387304 | 0.7799189 | 0.01185607 | 0.7799133 | 0.01061296
[13 empty] | 58151 | 0.7858999 | 0.7792293 | 0.0001387304 | 0.7799189 | 0.01185607 | 0.7799133 | 0.01061296
[13 empty] | 58156 | 0.7858999 | 0.7792293 | 0.0001387304 | 0.7799189 | 0.01185607 | 0.7799133 | 0.01061296
[13 empty] | 58161 | 0.7821753 | 0.7792293 | 0.0001387304 | 0.7799189 | 0.01185607 | 0.7799133 | 0.01061296
[13 empty] | 58166 | 0.7858999 | 0.7792293 | 0.0001387304 | 0.7799189 | 0.01185607 | 0.7799133 | 0.01061296
[13 empty] | 58171 | 0.7821753 | 0.7792293 | 0.0001387304 | 0.7799189 | 0.01185607 | 0.7799133 | 0.01061296
[13 empty] | 58176 | 0.7821753 | 0.7792293 | 0.0001387304 | 0.7799189 | 0.01185607 | 0.7799133 | 0.01061296
[13 empty] | 58181 | 0.7784506 | 0.7792293 | 0.0001387304 | 0.7799189 | 0.01185607 | 0.7799133 | 0.01061296
[13 empty] | 58186 | 0.7858999 | 0.7792293 | 0.0001387304 | 0.7799189 | 0.01185607 | 0.7799133 | 0.01061296
[13 empty] | 58191 | 0.7858999 | 0.7792293 | 0.0001387304 | 0.7799189 | 0.01185607 | 0.7799133 | 0.01061296
[13 empty] | 58196 | 0.7821753 | 0.7792293 | 0.0001387304 | 0.7799189 | 0.01185607 | 0.7799133 | 0.01061296
[13 empty] | 58201 | 0.7858999 | 0.7792293 | 0.0001387304 | 0.7799189 | 0.01185607 | 0.7799133 | 0.01061296
[13 empty] | 58206 | 0.7821753 | 0.7792293 | 0.0001387304 | 0.7799189 | 0.01185607 | 0.7799133 | 0.01061296
[13 empty] | 58211 | 0.7821753 | 0.7792293 | 0.0001387304 | 0.7799189 | 0.01185607 | 0.7799133 | 0.01061296
[13 empty] | 58216 | 0.7821753 | 0.7792293 | 0.0001387304 | 0.7799189 | 0.01185607 | 0.7799133 | 0.01061296
[13 empty] | 58221 | 0.7821753 | 0.7792293 | 0.0001387304 | 0.7799189 | 0.01185607 | 0.7799133 | 0.01061296
[13 empty] | 58226 | 0.7858999 | 0.7792293 | 0.0001387304 | 0.7799189 | 0.01185607 | 0.7799133 | 0.01061296
[13 empty] | 58231 | 0.7821753 | 0.7792293 | 0.0001387304 | 0.7799189 | 0.01185607 | 0.7799133 | 0.01061296
[13 empty] | 58236 | 0.7821753 | 0.7792293 | 0.0001387304 | 0.7799189 | 0.01185607 | 0.7799133 | 0.01061296
[13 empty] | 58241 | 0.7858999 | 0.7792293 | 0.0001387304 | 0.7799189 | 0.01185607 | 0.7799133 | 0.01061296
[13 empty] | 58246 | 0.7858999 | 0.7792293 | 0.0001387304 | 0.7799189 | 0.01185607 | 0.7799133 | 0.01061296
[13 empty] | 58251 | 0.7784506 | 0.7792293 | 0.0001387304 | 0.7799189 | 0.01185607 | 0.7799133 | 0.01061296
[13 empty] | 58256 | 0.7821753 | 0.7792293 | 0.0001387304 | 0.7799189 | 0.01185607 | 0.7799133 | 0.01061296
[13 empty] | 58261 | 0.7821753 | 0.7792293 | 0.0001387304 | 0.7799189 | 0.01185607 | 0.7799133 | 0.01061296
[13 empty] | 58266 | 0.7821753 | 0.7792293 | 0.0001387304 | 0.7799189 | 0.01185607 | 0.7799133 | 0.01061296
[13 empty] | 58271 | 0.7858999 | 0.7792293 | 0.0001387304 | 0.7799189 | 0.01185607 | 0.7799133 | 0.01061296
[13 empty] | 58276 | 0.7858999 | 0.7792293 | 0.0001387304 | 0.7799189 | 0.01185607 | 0.7799133 | 0.01061296
[13 empty] | 58281 | 0.7821753 | 0.7792293 | 0.0001387304 | 0.7799189 | 0.01185607 | 0.7799133 | 0.01061296
[13 empty] | 58286 | 0.7821753 | 0.7792293 | 0.0001387304 | 0.7799189 | 0.01185607 | 0.7799133 | 0.01061296
[13 empty] | 58291 | 0.7821753 | 0.7792293 | 0.0001387304 | 0.7799189 | 0.01185607 | 0.7799133 | 0.01061296
[13 empty] | 58296 | 0.7858999 | 0.7792293 | 0.0001387304 | 0.7799189 | 0.01185607 | 0.7799133 | 0.01061296
[13 empty] | 58301 | 0.7784506 | 0.7792293 | 0.0001387304 | 0.7799189 | 0.01185607 | 0.7799133 | 0.01061296
[13 empty] | 58306 | 0.7821753 | 0.7792293 | 0.0001387304 | 0.7799189 | 0.01185607 | 0.7799133 | 0.01061296
[13 empty] | 58311 | 0.7784506 | 0.7792293 | 0.0001387304 | 0.7799189 | 0.01185607 | 0.7799133 | 0.01061296
[13 empty] | 58316 | 0.7858999 | 0.7792293 | 0.0001387304 | 0.7799189 | 0.01185607 | 0.7799133 | 0.01061296
[13 empty] | 58321 | 0.7821753 | 0.7792293 | 0.0001387304 | 0.7799189 | 0.01185607 | 0.7799133 | 0.01061296
[13 empty] | 58326 | 0.7858999 | 0.7792293 | 0.0001387304 | 0.7799189 | 0.01185607 | 0.7799133 | 0.01061296
[13 empty] | 58331 | 0.7821753 | 0.7792293 | 0.0001387304 | 0.7799189 | 0.01185607 | 0.7799133 | 0.01061296
[13 empty] | 58336 | 0.7858999 | 0.7792293 | 0.0001387304 | 0.7799189 | 0.01185607 | 0.7799133 | 0.01061296
[13 empty] | 58341 | 0.7821753 | 0.7792293 | 0.0001387304 | 0.7799189 | 0.01185607 | 0.7799133 | 0.01061296
[13 empty] | 58346 | 0.7821753 | 0.7792293 | 0.0001387304 | 0.7799189 | 0.01185607 | 0.7799133 | 0.01061296
[13 empty] | 58351 | 0.7821753 | 0.7792293 | 0.0001387304 | 0.7799189 | 0.01185607 | 0.7799133 | 0.01061296
[13 empty] | 58356 | 0.7858999 | 0.7792293 | 0.0001387304 | 0.7799189 | 0.01185607 | 0.7799133 | 0.01061296
[13 empty] | 58361 | 0.7821753 | 0.7792293 | 0.0001387304 | 0.7799189 | 0.01185607 | 0.7799133 | 0.01061296
[13 empty] | 58366 | 0.7821753 | 0.7792293 | 0.0001387304 | 0.7799189 | 0.01185607 | 0.7799133 | 0.01061296
[13 empty] | 58371 | 0.7821753 | 0.7792293 | 0.0001387304 | 0.7799189 | 0.01185607 | 0.7799133 | 0.01061296
[13 empty] | 58376 | 0.7858999 | 0.7792293 | 0.0001387304 | 0.7799189 | 0.01185607 | 0.7799133 | 0.01061296
[13 empty] | 58381 | 0.7821753 | 0.7792293 | 0.0001387304 | 0.7799189 | 0.01185607 | 0.7799133 | 0.01061296
[13 empty] | 58386 | 0.7858999 | 0.7792293 | 0.0001387304 | 0.7799189 | 0.01185607 | 0.7799133 | 0.01061296
[13 empty] | 58391 | 0.7821753 | 0.7792293 | 0.0001387304 | 0.7799189 | 0.01185607 | 0.7799133 | 0.01061296
[13 empty] | 58396 | 0.7821753 | 0.7792293 | 0.0001387304 | 0.7799189 | 0.01185607 | 0.7799133 | 0.01061296
[13 empty] | 58401 | 0.7821753 | 0.7792293 | 0.0001387304 | 0.7799189 | 0.01185607 | 0.7799133 | 0.01061296
[13 empty] | 58406 | 0.7821753 | 0.7792293 | 0.0001387304 | 0.7799189 | 0.01185607 | 0.7799133 | 0.01061296
[13 empty] | 58411 | 0.7858999 | 0.7792293 | 0.0001387304 | 0.7799189 | 0.01185607 | 0.7799133 | 0.01061296
[13 empty] | 58416 | 0.7821753 | 0.7792293 | 0.0001387304 | 0.7799189 | 0.01185607 | 0.7799133 | 0.01061296
[13 empty] | 58421 | 0.7821753 | 0.7792293 | 0.0001387304 | 0.7799189 | 0.01185607 | 0.7799133 | 0.01061296
[13 empty] | 58426 | 0.7821753 | 0.7792293 | 0.0001387304 | 0.7799189 | 0.01185607 | 0.7799133 | 0.01061296
[13 empty] | 58431 | 0.7784506 | 0.7792293 | 0.0001387304 | 0.7799189 | 0.01185607 | 0.7799133 | 0.01061296
[13 empty] | 58436 | 0.7821753 | 0.7792293 | 0.0001387304 | 0.7799189 | 0.01185607 | 0.7799133 | 0.01061296
[13 empty] | 58441 | 0.7821753 | 0.7792293 | 0.0001387304 | 0.7799189 | 0.01185607 | 0.7799133 | 0.01061296
[13 empty] | 58446 | 0.7784506 | 0.7792293 | 0.0001387304 | 0.7799189 | 0.01185607 | 0.7799133 | 0.01061296
[13 empty] | 58451 | 0.7821753 | 0.7792293 | 0.0001387304 | 0.7799189 | 0.01185607 | 0.7799133 | 0.01061296
[13 empty] | 58456 | 0.7858999 | 0.7792293 | 0.0001387304 | 0.7799189 | 0.01185607 | 0.7799133 | 0.01061296
[13 empty] | 58461 | 0.7858999 | 0.7792293 | 0.0001387304 | 0.7799189 | 0.01185607 | 0.7799133 | 0.01061296
[13 empty] | 58466 | 0.7858999 | 0.7792293 | 0.0001387304 | 0.7799189 | 0.01185607 | 0.7799133 | 0.01061296
[13 empty] | 58471 | 0.7858999 | 0.7792293 | 0.0001387304 | 0.7799189 | 0.01185607 | 0.7799133 | 0.01061296
[13 empty] | 58476 | 0.7858999 | 0.7792293 | 0.0001387304 | 0.7799189 | 0.01185607 | 0.7799133 | 0.01061296
[13 empty] | 58481 | 0.7821753 | 0.7792293 | 0.0001387304 | 0.7799189 | 0.01185607 | 0.7799133 | 0.01061296
[13 empty] | 58486 | 0.7821753 | 0.7792293 | 0.0001387304 | 0.7799189 | 0.01185607 | 0.7799133 | 0.01061296
[13 empty] | 58491 | 0.7858999 | 0.7792293 | 0.0001387304 | 0.7799189 | 0.01185607 | 0.7799133 | 0.01061296
[13 empty] | 58496 | 0.7821753 | 0.7792293 | 0.0001387304 | 0.7799189 | 0.01185607 | 0.7799133 | 0.01061296
[13 empty] | 58501 | 0.7821753 | 0.7792293 | 0.0001387304 | 0.7799189 | 0.01185607 | 0.7799133 | 0.01061296
[13 empty] | 58506 | 0.7821753 | 0.7792293 | 0.0001387304 | 0.7799189 | 0.01185607 | 0.7799133 | 0.01061296
[13 empty] | 58511 | 0.7821753 | 0.7792293 | 0.0001387304 | 0.7799189 | 0.01185607 | 0.7799133 | 0.01061296
[13 empty] | 58516 | 0.7821753 | 0.7792293 | 0.0001387304 | 0.7799189 | 0.01185607 | 0.7799133 | 0.01061296
[13 empty] | 58521 | 0.7821753 | 0.7792293 | 0.0001387304 | 0.7799189 | 0.01185607 | 0.7799133 | 0.01061296
[13 empty] | 58526 | 0.7821753 | 0.7792293 | 0.0001387304 | 0.7799189 | 0.01185607 | 0.7799133 | 0.01061296
[13 empty] | 58531 | 0.7821753 | 0.7792293 | 0.0001387304 | 0.7799189 | 0.01185607 | 0.7799133 | 0.01061296
[13 empty] | 58536 | 0.7858999 | 0.7792293 | 0.0001387304 | 0.7799189 | 0.01185607 | 0.7799133 | 0.01061296
[13 empty] | 58541 | 0.7784506 | 0.7792293 | 0.0001387304 | 0.7799189 | 0.01185607 | 0.7799133 | 0.01061296
[13 empty] | 58546 | 0.7821753 | 0.7792293 | 0.0001387304 | 0.7799189 | 0.01185607 | 0.7799133 | 0.01061296
[13 empty] | 58551 | 0.7821753 | 0.7792293 | 0.0001387304 | 0.7799189 | 0.01185607 | 0.7799133 | 0.01061296
[13 empty] | 58556 | 0.7896246 | 0.7792293 | 0.0001387304 | 0.7799189 | 0.01185607 | 0.7799133 | 0.01061296
[13 empty] | 58561 | 0.7858999 | 0.7792293 | 0.0001387304 | 0.7799189 | 0.01185607 | 0.7799133 | 0.01061296
[13 empty] | 58566 | 0.7821753 | 0.7792293 | 0.0001387304 | 0.7799189 | 0.01185607 | 0.7799133 | 0.01061296
[13 empty] | 58571 | 0.7784506 | 0.7792293 | 0.0001387304 | 0.7799189 | 0.01185607 | 0.7799133 | 0.01061296
[13 empty] | 58576 | 0.7858999 | 0.7792293 | 0.0001387304 | 0.7799189 | 0.01185607 | 0.7799133 | 0.01061296
[13 empty] | 58581 | 0.7821753 | 0.7792293 | 0.0001387304 | 0.7799189 | 0.01185607 | 0.7799133 | 0.01061296
[13 empty] | 58586 | 0.7784506 | 0.7792293 | 0.0001387304 | 0.7799189 | 0.01185607 | 0.7799133 | 0.01061296
[13 empty] | 58591 | 0.7821753 | 0.7792293 | 0.0001387304 | 0.7799189 | 0.01185607 | 0.7799133 | 0.01061296
[13 empty] | 58596 | 0.7858999 | 0.7792293 | 0.0001387304 | 0.7799189 | 0.01185607 | 0.7799133 | 0.01061296
[13 empty] | 58601 | 0.7858999 | 0.7792293 | 0.0001387304 | 0.7799189 | 0.01185607 | 0.7799133 | 0.01061296
[13 empty] | 58606 | 0.7821753 | 0.7792293 | 0.0001387304 | 0.7799189 | 0.01185607 | 0.7799133 | 0.01061296
[13 empty] | 58611 | 0.7858999 | 0.7792293 | 0.0001387304 | 0.7799189 | 0.01185607 | 0.7799133 | 0.01061296
[13 empty] | 58616 | 0.7858999 | 0.7792293 | 0.0001387304 | 0.7799189 | 0.01185607 | 0.7799133 | 0.01061296
[13 empty] | 58621 | 0.7858999 | 0.7792293 | 0.0001387304 | 0.7799189 | 0.01185607 | 0.7799133 | 0.01061296
[13 empty] | 58626 | 0.7821753 | 0.7792293 | 0.0001387304 | 0.7799189 | 0.01185607 | 0.7799133 | 0.01061296
[13 empty] | 58631 | 0.7821753 | 0.7792293 | 0.0001387304 | 0.7799189 | 0.01185607 | 0.7799133 | 0.01061296
[13 empty] | 58636 | 0.7821753 | 0.7792293 | 0.0001387304 | 0.7799189 | 0.01185607 | 0.7799133 | 0.01061296
[13 empty] | 58641 | 0.7784506 | 0.7792293 | 0.0001387304 | 0.7799189 | 0.01185607 | 0.7799133 | 0.01061296
[13 empty] | 58646 | 0.7821753 | 0.7792293 | 0.0001387304 | 0.7799189 | 0.01185607 | 0.7799133 | 0.01061296
[13 empty] | 58651 | 0.7784506 | 0.7792293 | 0.0001387304 | 0.7799189 | 0.01185607 | 0.7799133 | 0.01061296
[13 empty] | 58656 | 0.7784506 | 0.7792293 | 0.0001387304 | 0.7799189 | 0.01185607 | 0.7799133 | 0.01061296
[13 empty] | 58661 | 0.7821753 | 0.7792293 | 0.0001387304 | 0.7799189 | 0.01185607 | 0.7799133 | 0.01061296
[13 empty] | 58666 | 0.7858999 | 0.7792293 | 0.0001387304 | 0.7799189 | 0.01185607 | 0.7799133 | 0.01061296
[13 empty] | 58671 | 0.7784506 | 0.7792293 | 0.0001387304 | 0.7799189 | 0.01185607 | 0.7799133 | 0.01061296
[13 empty] | 58676 | 0.7821753 | 0.7792293 | 0.0001387304 | 0.7799189 | 0.01185607 | 0.7799133 | 0.01061296
[13 empty] | 58681 | 0.7784506 | 0.7792293 | 0.0001387304 | 0.7799189 | 0.01185607 | 0.7799133 | 0.01061296
[13 empty] | 58686 | 0.7784506 | 0.7792293 | 0.0001387304 | 0.7799189 | 0.01185607 | 0.7799133 | 0.01061296
[13 empty] | 58691 | 0.7784506 | 0.7792293 | 0.0001387304 | 0.7799189 | 0.01185607 | 0.7799133 | 0.01061296
[13 empty] | 58696 | 0.7821753 | 0.7792293 | 0.0001387304 | 0.7799189 | 0.01185607 | 0.7799133 | 0.01061296
[13 empty] | 58701 | 0.7858999 | 0.7792293 | 0.0001387304 | 0.7799189 | 0.01185607 | 0.7799133 | 0.01061296
[13 empty] | 58706 | 0.7821753 | 0.7792293 | 0.0001387304 | 0.7799189 | 0.01185607 | 0.7799133 | 0.01061296
[13 empty] | 58711 | 0.7858999 | 0.7792293 | 0.0001387304 | 0.7799189 | 0.01185607 | 0.7799133 | 0.01061296
[13 empty] | 58716 | 0.7858999 | 0.7792293 | 0.0001387304 | 0.7799189 | 0.01185607 | 0.7799133 | 0.01061296
[13 empty] | 58721 | 0.7821753 | 0.7792293 | 0.0001387304 | 0.7799189 | 0.01185607 | 0.7799133 | 0.01061296
[13 empty] | 58726 | 0.7858999 | 0.7792293 | 0.0001387304 | 0.7799189 | 0.01185607 | 0.7799133 | 0.01061296
[13 empty] | 58731 | 0.7858999 | 0.7792293 | 0.0001387304 | 0.7799189 | 0.01185607 | 0.7799133 | 0.01061296
[13 empty] | 58736 | 0.7821753 | 0.7792293 | 0.0001387304 | 0.7799189 | 0.01185607 | 0.7799133 | 0.01061296
[13 empty] | 58741 | 0.7821753 | 0.7792293 | 0.0001387304 | 0.7799189 | 0.01185607 | 0.7799133 | 0.01061296
[13 empty] | 58746 | 0.7858999 | 0.7792293 | 0.0001387304 | 0.7799189 | 0.01185607 | 0.7799133 | 0.01061296
[13 empty] | 58751 | 0.7784506 | 0.7792293 | 0.0001387304 | 0.7799189 | 0.01185607 | 0.7799133 | 0.01061296
[13 empty] | 58756 | 0.7821753 | 0.7792293 | 0.0001387304 | 0.7799189 | 0.01185607 | 0.7799133 | 0.01061296
[13 empty] | 58761 | 0.7821753 | 0.7792293 | 0.0001387304 | 0.7799189 | 0.01185607 | 0.7799133 | 0.01061296
[13 empty] | 58766 | 0.7858999 | 0.7792293 | 0.0001387304 | 0.7799189 | 0.01185607 | 0.7799133 | 0.01061296
[13 empty] | 58771 | 0.7784506 | 0.7792293 | 0.0001387304 | 0.7799189 | 0.01185607 | 0.7799133 | 0.01061296
[13 empty] | 58776 | 0.7821753 | 0.7792293 | 0.0001387304 | 0.7799189 | 0.01185607 | 0.7799133 | 0.01061296
[13 empty] | 58781 | 0.7858999 | 0.7792293 | 0.0001387304 | 0.7799189 | 0.01185607 | 0.7799133 | 0.01061296
[13 empty] | 58786 | 0.7858999 | 0.7792293 | 0.0001387304 | 0.7799189 | 0.01185607 | 0.7799133 | 0.01061296
[13 empty] | 58791 | 0.7784506 | 0.7792293 | 0.0001387304 | 0.7799189 | 0.01185607 | 0.7799133 | 0.01061296
[13 empty] | 58796 | 0.7821753 | 0.7792293 | 0.0001387304 | 0.7799189 | 0.01185607 | 0.7799133 | 0.01061296
[13 empty] | 58801 | 0.7821753 | 0.7792293 | 0.0001387304 | 0.7799189 | 0.01185607 | 0.7799133 | 0.01061296
[13 empty] | 58806 | 0.7858999 | 0.7792293 | 0.0001387304 | 0.7799189 | 0.01185607 | 0.7799133 | 0.01061296
[13 empty] | 58811 | 0.7784506 | 0.7792293 | 0.0001387304 | 0.7799189 | 0.01185607 | 0.7799133 | 0.01061296
[13 empty] | 58816 | 0.7821753 | 0.7792293 | 0.0001387304 | 0.7799189 | 0.01185607 | 0.7799133 | 0.01061296
[13 empty] | 58821 | 0.7821753 | 0.7792293 | 0.0001387304 | 0.7799189 | 0.01185607 | 0.7799133 | 0.01061296
[13 empty] | 58826 | 0.7784506 | 0.7792293 | 0.0001387304 | 0.7799189 | 0.01185607 | 0.7799133 | 0.01061296
[13 empty] | 58831 | 0.7784506 | 0.7792293 | 0.0001387304 | 0.7799189 | 0.01185607 | 0.7799133 | 0.01061296
[13 empty] | 58836 | 0.7858999 | 0.7792293 | 0.0001387304 | 0.7799189 | 0.01185607 | 0.7799133 | 0.01061296
[13 empty] | 58841 | 0.7821753 | 0.7792293 | 0.0001387304 | 0.7799189 | 0.01185607 | 0.7799133 | 0.01061296
[13 empty] | 58846 | 0.7821753 | 0.7792293 | 0.0001387304 | 0.7799189 | 0.01185607 | 0.7799133 | 0.01061296
[13 empty] | 58851 | 0.7821753 | 0.7792293 | 0.0001387304 | 0.7799189 | 0.01185607 | 0.7799133 | 0.01061296
[13 empty] | 58856 | 0.7784506 | 0.7792293 | 0.0001387304 | 0.7799189 | 0.01185607 | 0.7799133 | 0.01061296
[13 empty] | 58861 | 0.7784506 | 0.7792293 | 0.0001387304 | 0.7799189 | 0.01185607 | 0.7799133 | 0.01061296
[13 empty] | 58866 | 0.7821753 | 0.7792293 | 0.0001387304 | 0.7799189 | 0.01185607 | 0.7799133 | 0.01061296
[13 empty] | 58871 | 0.7821753 | 0.7792293 | 0.0001387304 | 0.7799189 | 0.01185607 | 0.7799133 | 0.01061296
[13 empty] | 58876 | 0.7821753 | 0.7792293 | 0.0001387304 | 0.7799189 | 0.01185607 | 0.7799133 | 0.01061296
[13 empty] | 58881 | 0.7784506 | 0.7792293 | 0.0001387304 | 0.7799189 | 0.01185607 | 0.7799133 | 0.01061296
[13 empty] | 58886 | 0.7784506 | 0.7792293 | 0.0001387304 | 0.7799189 | 0.01185607 | 0.7799133 | 0.01061296
[13 empty] | 58891 | 0.7784506 | 0.7792293 | 0.0001387304 | 0.7799189 | 0.01185607 | 0.7799133 | 0.01061296
[13 empty] | 58896 | 0.7784506 | 0.7792293 | 0.0001387304 | 0.7799189 | 0.01185607 | 0.7799133 | 0.01061296
[13 empty] | 58901 | 0.7821753 | 0.7792293 | 0.0001387304 | 0.7799189 | 0.01185607 | 0.7799133 | 0.01061296
[13 empty] | 58906 | 0.7858999 | 0.7792293 | 0.0001387304 | 0.7799189 | 0.01185607 | 0.7799133 | 0.01061296
[13 empty] | 58911 | 0.7821753 | 0.7792293 | 0.0001387304 | 0.7799189 | 0.01185607 | 0.7799133 | 0.01061296
[13 empty] | 58916 | 0.7821753 | 0.7792293 | 0.0001387304 | 0.7799189 | 0.01185607 | 0.7799133 | 0.01061296
[13 empty] | 58921 | 0.7821753 | 0.7792293 | 0.0001387304 | 0.7799189 | 0.01185607 | 0.7799133 | 0.01061296
[13 empty] | 58926 | 0.7784506 | 0.7792293 | 0.0001387304 | 0.7799189 | 0.01185607 | 0.7799133 | 0.01061296
[13 empty] | 58931 | 0.7858999 | 0.7792293 | 0.0001387304 | 0.7799189 | 0.01185607 | 0.7799133 | 0.01061296
[13 empty] | 58936 | 0.7821753 | 0.7792293 | 0.0001387304 | 0.7799189 | 0.01185607 | 0.7799133 | 0.01061296
[13 empty] | 58941 | 0.774726 | 0.7792293 | 0.0001387304 | 0.7799189 | 0.01185607 | 0.7799133 | 0.01061296
[13 empty] | 58946 | 0.7821753 | 0.7792293 | 0.0001387304 | 0.7799189 | 0.01185607 | 0.7799133 | 0.01061296
[13 empty] | 58951 | 0.7821753 | 0.7792293 | 0.0001387304 | 0.7799189 | 0.01185607 | 0.7799133 | 0.01061296
[13 empty] | 58956 | 0.7858999 | 0.7792293 | 0.0001387304 | 0.7799189 | 0.01185607 | 0.7799133 | 0.01061296
[13 empty] | 58961 | 0.7821753 | 0.7792293 | 0.0001387304 | 0.7799189 | 0.01185607 | 0.7799133 | 0.01061296
[13 empty] | 58966 | 0.7821753 | 0.7792293 | 0.0001387304 | 0.7799189 | 0.01185607 | 0.7799133 | 0.01061296
[13 empty] | 58971 | 0.774726 | 0.7792293 | 0.0001387304 | 0.7799189 | 0.01185607 | 0.7799133 | 0.01061296
[13 empty] | 58976 | 0.7821753 | 0.7792293 | 0.0001387304 | 0.7799189 | 0.01185607 | 0.7799133 | 0.01061296
[13 empty] | 58981 | 0.7821753 | 0.7792293 | 0.0001387304 | 0.7799189 | 0.01185607 | 0.7799133 | 0.01061296
[13 empty] | 58986 | 0.7858999 | 0.7792293 | 0.0001387304 | 0.7799189 | 0.01185607 | 0.7799133 | 0.01061296
[13 empty] | 58991 | 0.7784506 | 0.7792293 | 0.0001387304 | 0.7799189 | 0.01185607 | 0.7799133 | 0.01061296
[13 empty] | 58996 | 0.7821753 | 0.7792293 | 0.0001387304 | 0.7799189 | 0.01185607 | 0.7799133 | 0.01061296
[13 empty] | 59001 | 0.7784506 | 0.7792293 | 0.0001387304 | 0.7799189 | 0.01185607 | 0.7799133 | 0.01061296
[13 empty] | 59006 | 0.7821753 | 0.7792293 | 0.0001387304 | 0.7799189 | 0.01185607 | 0.7799133 | 0.01061296
[13 empty] | 59011 | 0.7821753 | 0.7792293 | 0.0001387304 | 0.7799189 | 0.01185607 | 0.7799133 | 0.01061296
[13 empty] | 59016 | 0.7821753 | 0.7792293 | 0.0001387304 | 0.7799189 | 0.01185607 | 0.7799133 | 0.01061296
[13 empty] | 59021 | 0.7858999 | 0.7792293 | 0.0001387304 | 0.7799189 | 0.01185607 | 0.7799133 | 0.01061296
[13 empty] | 59026 | 0.7821753 | 0.7792293 | 0.0001387304 | 0.7799189 | 0.01185607 | 0.7799133 | 0.01061296
[13 empty] | 59031 | 0.7821753 | 0.7792293 | 0.0001387304 | 0.7799189 | 0.01185607 | 0.7799133 | 0.01061296
[13 empty] | 59036 | 0.7821753 | 0.7792293 | 0.0001387304 | 0.7799189 | 0.01185607 | 0.7799133 | 0.01061296
[13 empty] | 59041 | 0.7821753 | 0.7792293 | 0.0001387304 | 0.7799189 | 0.01185607 | 0.7799133 | 0.01061296
[13 empty] | 59046 | 0.7821753 | 0.7792293 | 0.0001387304 | 0.7799189 | 0.01185607 | 0.7799133 | 0.01061296
[13 empty] | 59051 | 0.7784506 | 0.7792293 | 0.0001387304 | 0.7799189 | 0.01185607 | 0.7799133 | 0.01061296
[13 empty] | 59056 | 0.7821753 | 0.7792293 | 0.0001387304 | 0.7799189 | 0.01185607 | 0.7799133 | 0.01061296
[13 empty] | 59061 | 0.7784506 | 0.7792293 | 0.0001387304 | 0.7799189 | 0.01185607 | 0.7799133 | 0.01061296
[13 empty] | 59066 | 0.7821753 | 0.7792293 | 0.0001387304 | 0.7799189 | 0.01185607 | 0.7799133 | 0.01061296
[13 empty] | 59071 | 0.7821753 | 0.7792293 | 0.0001387304 | 0.7799189 | 0.01185607 | 0.7799133 | 0.01061296
[13 empty] | 59076 | 0.7821753 | 0.7792293 | 0.0001387304 | 0.7799189 | 0.01185607 | 0.7799133 | 0.01061296
[13 empty] | 59081 | 0.7784506 | 0.7792293 | 0.0001387304 | 0.7799189 | 0.01185607 | 0.7799133 | 0.01061296
[13 empty] | 59086 | 0.7821753 | 0.7792293 | 0.0001387304 | 0.7799189 | 0.01185607 | 0.7799133 | 0.01061296
[13 empty] | 59091 | 0.7821753 | 0.7792293 | 0.0001387304 | 0.7799189 | 0.01185607 | 0.7799133 | 0.01061296
[13 empty] | 59096 | 0.7784506 | 0.7792293 | 0.0001387304 | 0.7799189 | 0.01185607 | 0.7799133 | 0.01061296
[13 empty] | 59101 | 0.7784506 | 0.7792293 | 0.0001387304 | 0.7799189 | 0.01185607 | 0.7799133 | 0.01061296
[13 empty] | 59106 | 0.7821753 | 0.7792293 | 0.0001387304 | 0.7799189 | 0.01185607 | 0.7799133 | 0.01061296
[13 empty] | 59111 | 0.7821753 | 0.7792293 | 0.0001387304 | 0.7799189 | 0.01185607 | 0.7799133 | 0.01061296
[13 empty] | 59116 | 0.7821753 | 0.7792293 | 0.0001387304 | 0.7799189 | 0.01185607 | 0.7799133 | 0.01061296
[13 empty] | 59121 | 0.7858999 | 0.7792293 | 0.0001387304 | 0.7799189 | 0.01185607 | 0.7799133 | 0.01061296
[13 empty] | 59126 | 0.7784506 | 0.7792293 | 0.0001387304 | 0.7799189 | 0.01185607 | 0.7799133 | 0.01061296
[13 empty] | 59131 | 0.7784506 | 0.7792293 | 0.0001387304 | 0.7799189 | 0.01185607 | 0.7799133 | 0.01061296
[13 empty] | 59136 | 0.7821753 | 0.7792293 | 0.0001387304 | 0.7799189 | 0.01185607 | 0.7799133 | 0.01061296
[13 empty] | 59141 | 0.7858999 | 0.7792293 | 0.0001387304 | 0.7799189 | 0.01185607 | 0.7799133 | 0.01061296
[13 empty] | 59146 | 0.7784506 | 0.7792293 | 0.0001387304 | 0.7799189 | 0.01185607 | 0.7799133 | 0.01061296
[13 empty] | 59151 | 0.7858999 | 0.7792293 | 0.0001387304 | 0.7799189 | 0.01185607 | 0.7799133 | 0.01061296
[13 empty] | 59156 | 0.7821753 | 0.7792293 | 0.0001387304 | 0.7799189 | 0.01185607 | 0.7799133 | 0.01061296
[13 empty] | 59161 | 0.7821753 | 0.7792293 | 0.0001387304 | 0.7799189 | 0.01185607 | 0.7799133 | 0.01061296
[13 empty] | 59166 | 0.774726 | 0.7792293 | 0.0001387304 | 0.7799189 | 0.01185607 | 0.7799133 | 0.01061296
[13 empty] | 59171 | 0.7784506 | 0.7792293 | 0.0001387304 | 0.7799189 | 0.01185607 | 0.7799133 | 0.01061296
[13 empty] | 59176 | 0.7784506 | 0.7792293 | 0.0001387304 | 0.7799189 | 0.01185607 | 0.7799133 | 0.01061296
[13 empty] | 59181 | 0.7858999 | 0.7792293 | 0.0001387304 | 0.7799189 | 0.01185607 | 0.7799133 | 0.01061296
[13 empty] | 59186 | 0.7858999 | 0.7792293 | 0.0001387304 | 0.7799189 | 0.01185607 | 0.7799133 | 0.01061296
[13 empty] | 59191 | 0.7821753 | 0.7792293 | 0.0001387304 | 0.7799189 | 0.01185607 | 0.7799133 | 0.01061296
[13 empty] | 59196 | 0.7821753 | 0.7792293 | 0.0001387304 | 0.7799189 | 0.01185607 | 0.7799133 | 0.01061296
[13 empty] | 59201 | 0.7784506 | 0.7792293 | 0.0001387304 | 0.7799189 | 0.01185607 | 0.7799133 | 0.01061296
[13 empty] | 59206 | 0.7821753 | 0.7792293 | 0.0001387304 | 0.7799189 | 0.01185607 | 0.7799133 | 0.01061296
[13 empty] | 59211 | 0.7784506 | 0.7792293 | 0.0001387304 | 0.7799189 | 0.01185607 | 0.7799133 | 0.01061296
[13 empty] | 59216 | 0.7821753 | 0.7792293 | 0.0001387304 | 0.7799189 | 0.01185607 | 0.7799133 | 0.01061296
[13 empty] | 59221 | 0.7784506 | 0.7792293 | 0.0001387304 | 0.7799189 | 0.01185607 | 0.7799133 | 0.01061296
[13 empty] | 59226 | 0.7784506 | 0.7792293 | 0.0001387304 | 0.7799189 | 0.01185607 | 0.7799133 | 0.01061296
[13 empty] | 59231 | 0.7821753 | 0.7792293 | 0.0001387304 | 0.7799189 | 0.01185607 | 0.7799133 | 0.01061296
[13 empty] | 59236 | 0.7821753 | 0.7792293 | 0.0001387304 | 0.7799189 | 0.01185607 | 0.7799133 | 0.01061296
[13 empty] | 59241 | 0.7821753 | 0.7792293 | 0.0001387304 | 0.7799189 | 0.01185607 | 0.7799133 | 0.01061296
[13 empty] | 59246 | 0.7858999 | 0.7792293 | 0.0001387304 | 0.7799189 | 0.01185607 | 0.7799133 | 0.01061296
[13 empty] | 59251 | 0.7858999 | 0.7792293 | 0.0001387304 | 0.7799189 | 0.01185607 | 0.7799133 | 0.01061296
[13 empty] | 59256 | 0.7821753 | 0.7792293 | 0.0001387304 | 0.7799189 | 0.01185607 | 0.7799133 | 0.01061296
[13 empty] | 59261 | 0.7858999 | 0.7792293 | 0.0001387304 | 0.7799189 | 0.01185607 | 0.7799133 | 0.01061296
[13 empty] | 59266 | 0.7784506 | 0.7792293 | 0.0001387304 | 0.7799189 | 0.01185607 | 0.7799133 | 0.01061296
[13 empty] | 59271 | 0.7784506 | 0.7792293 | 0.0001387304 | 0.7799189 | 0.01185607 | 0.7799133 | 0.01061296
[13 empty] | 59276 | 0.7784506 | 0.7792293 | 0.0001387304 | 0.7799189 | 0.01185607 | 0.7799133 | 0.01061296
[13 empty] | 59281 | 0.7784506 | 0.7792293 | 0.0001387304 | 0.7799189 | 0.01185607 | 0.7799133 | 0.01061296
[13 empty] | 59286 | 0.7821753 | 0.7792293 | 0.0001387304 | 0.7799189 | 0.01185607 | 0.7799133 | 0.01061296
[13 empty] | 59291 | 0.7784506 | 0.7792293 | 0.0001387304 | 0.7799189 | 0.01185607 | 0.7799133 | 0.01061296
[13 empty] | 59296 | 0.7858999 | 0.7792293 | 0.0001387304 | 0.7799189 | 0.01185607 | 0.7799133 | 0.01061296
[13 empty] | 59301 | 0.7821753 | 0.7792293 | 0.0001387304 | 0.7799189 | 0.01185607 | 0.7799133 | 0.01061296
[13 empty] | 59306 | 0.7821753 | 0.7792293 | 0.0001387304 | 0.7799189 | 0.01185607 | 0.7799133 | 0.01061296
[13 empty] | 59311 | 0.7821753 | 0.7792293 | 0.0001387304 | 0.7799189 | 0.01185607 | 0.7799133 | 0.01061296
[13 empty] | 59316 | 0.7858999 | 0.7792293 | 0.0001387304 | 0.7799189 | 0.01185607 | 0.7799133 | 0.01061296
[13 empty] | 59321 | 0.7896246 | 0.7792293 | 0.0001387304 | 0.7799189 | 0.01185607 | 0.7799133 | 0.01061296
[13 empty] | 59326 | 0.7784506 | 0.7792293 | 0.0001387304 | 0.7799189 | 0.01185607 | 0.7799133 | 0.01061296
[13 empty] | 59331 | 0.7784506 | 0.7792293 | 0.0001387304 | 0.7799189 | 0.01185607 | 0.7799133 | 0.01061296
[13 empty] | 59336 | 0.774726 | 0.7792293 | 0.0001387304 | 0.7799189 | 0.01185607 | 0.7799133 | 0.01061296
[13 empty] | 59341 | 0.7821753 | 0.7792293 | 0.0001387304 | 0.7799189 | 0.01185607 | 0.7799133 | 0.01061296
[13 empty] | 59346 | 0.7784506 | 0.7792293 | 0.0001387304 | 0.7799189 | 0.01185607 | 0.7799133 | 0.01061296
[13 empty] | 59351 | 0.7821753 | 0.7792293 | 0.0001387304 | 0.7799189 | 0.01185607 | 0.7799133 | 0.01061296
[13 empty] | 59356 | 0.7858999 | 0.7792293 | 0.0001387304 | 0.7799189 | 0.01185607 | 0.7799133 | 0.01061296
[13 empty] | 59361 | 0.7858999 | 0.7792293 | 0.0001387304 | 0.7799189 | 0.01185607 | 0.7799133 | 0.01061296
[13 empty] | 59366 | 0.7784506 | 0.7792293 | 0.0001387304 | 0.7799189 | 0.01185607 | 0.7799133 | 0.01061296
[13 empty] | 59371 | 0.7858999 | 0.7792293 | 0.0001387304 | 0.7799189 | 0.01185607 | 0.7799133 | 0.01061296
[13 empty] | 59376 | 0.7821753 | 0.7792293 | 0.0001387304 | 0.7799189 | 0.01185607 | 0.7799133 | 0.01061296
[13 empty] | 59381 | 0.7821753 | 0.7792293 | 0.0001387304 | 0.7799189 | 0.01185607 | 0.7799133 | 0.01061296
[13 empty] | 59386 | 0.7821753 | 0.7792293 | 0.0001387304 | 0.7799189 | 0.01185607 | 0.7799133 | 0.01061296
[13 empty] | 59391 | 0.7858999 | 0.7792293 | 0.0001387304 | 0.7799189 | 0.01185607 | 0.7799133 | 0.01061296
[13 empty] | 59396 | 0.7821753 | 0.7792293 | 0.0001387304 | 0.7799189 | 0.01185607 | 0.7799133 | 0.01061296
[13 empty] | 59401 | 0.7821753 | 0.7792293 | 0.0001387304 | 0.7799189 | 0.01185607 | 0.7799133 | 0.01061296
[13 empty] | 59406 | 0.7858999 | 0.7792293 | 0.0001387304 | 0.7799189 | 0.01185607 | 0.7799133 | 0.01061296
[13 empty] | 59411 | 0.7858999 | 0.7792293 | 0.0001387304 | 0.7799189 | 0.01185607 | 0.7799133 | 0.01061296
[13 empty] | 59416 | 0.7821753 | 0.7792293 | 0.0001387304 | 0.7799189 | 0.01185607 | 0.7799133 | 0.01061296
[13 empty] | 59421 | 0.7784506 | 0.7792293 | 0.0001387304 | 0.7799189 | 0.01185607 | 0.7799133 | 0.01061296
[13 empty] | 59426 | 0.7858999 | 0.7792293 | 0.0001387304 | 0.7799189 | 0.01185607 | 0.7799133 | 0.01061296
[13 empty] | 59431 | 0.7821753 | 0.7792293 | 0.0001387304 | 0.7799189 | 0.01185607 | 0.7799133 | 0.01061296
[13 empty] | 59436 | 0.7784506 | 0.7792293 | 0.0001387304 | 0.7799189 | 0.01185607 | 0.7799133 | 0.01061296
[13 empty] | 59441 | 0.7821753 | 0.7792293 | 0.0001387304 | 0.7799189 | 0.01185607 | 0.7799133 | 0.01061296
[13 empty] | 59446 | 0.7821753 | 0.7792293 | 0.0001387304 | 0.7799189 | 0.01185607 | 0.7799133 | 0.01061296
[13 empty] | 59451 | 0.7821753 | 0.7792293 | 0.0001387304 | 0.7799189 | 0.01185607 | 0.7799133 | 0.01061296
[13 empty] | 59456 | 0.7821753 | 0.7792293 | 0.0001387304 | 0.7799189 | 0.01185607 | 0.7799133 | 0.01061296
[13 empty] | 59461 | 0.7821753 | 0.7792293 | 0.0001387304 | 0.7799189 | 0.01185607 | 0.7799133 | 0.01061296
[13 empty] | 59466 | 0.7821753 | 0.7792293 | 0.0001387304 | 0.7799189 | 0.01185607 | 0.7799133 | 0.01061296
[13 empty] | 59471 | 0.7821753 | 0.7792293 | 0.0001387304 | 0.7799189 | 0.01185607 | 0.7799133 | 0.01061296
[13 empty] | 59476 | 0.7821753 | 0.7792293 | 0.0001387304 | 0.7799189 | 0.01185607 | 0.7799133 | 0.01061296
[13 empty] | 59481 | 0.7821753 | 0.7792293 | 0.0001387304 | 0.7799189 | 0.01185607 | 0.7799133 | 0.01061296
[13 empty] | 59486 | 0.7821753 | 0.7792293 | 0.0001387304 | 0.7799189 | 0.01185607 | 0.7799133 | 0.01061296
[13 empty] | 59491 | 0.7858999 | 0.7792293 | 0.0001387304 | 0.7799189 | 0.01185607 | 0.7799133 | 0.01061296
[13 empty] | 59496 | 0.7821753 | 0.7792293 | 0.0001387304 | 0.7799189 | 0.01185607 | 0.7799133 | 0.01061296
[13 empty] | 59501 | 0.7858999 | 0.7792293 | 0.0001387304 | 0.7799189 | 0.01185607 | 0.7799133 | 0.01061296
[13 empty] | 59506 | 0.774726 | 0.7792293 | 0.0001387304 | 0.7799189 | 0.01185607 | 0.7799133 | 0.01061296
[13 empty] | 59511 | 0.7858999 | 0.7792293 | 0.0001387304 | 0.7799189 | 0.01185607 | 0.7799133 | 0.01061296
[13 empty] | 59516 | 0.7821753 | 0.7792293 | 0.0001387304 | 0.7799189 | 0.01185607 | 0.7799133 | 0.01061296
[13 empty] | 59521 | 0.7858999 | 0.7792293 | 0.0001387304 | 0.7799189 | 0.01185607 | 0.7799133 | 0.01061296
[13 empty] | 59526 | 0.7821753 | 0.7792293 | 0.0001387304 | 0.7799189 | 0.01185607 | 0.7799133 | 0.01061296
[13 empty] | 59531 | 0.7784506 | 0.7792293 | 0.0001387304 | 0.7799189 | 0.01185607 | 0.7799133 | 0.01061296
[13 empty] | 59536 | 0.7821753 | 0.7792293 | 0.0001387304 | 0.7799189 | 0.01185607 | 0.7799133 | 0.01061296
[13 empty] | 59541 | 0.7821753 | 0.7792293 | 0.0001387304 | 0.7799189 | 0.01185607 | 0.7799133 | 0.01061296
[13 empty] | 59546 | 0.7821753 | 0.7792293 | 0.0001387304 | 0.7799189 | 0.01185607 | 0.7799133 | 0.01061296
[13 empty] | 59551 | 0.7821753 | 0.7792293 | 0.0001387304 | 0.7799189 | 0.01185607 | 0.7799133 | 0.01061296
[13 empty] | 59556 | 0.7821753 | 0.7792293 | 0.0001387304 | 0.7799189 | 0.01185607 | 0.7799133 | 0.01061296
[13 empty] | 59561 | 0.7858999 | 0.7792293 | 0.0001387304 | 0.7799189 | 0.01185607 | 0.7799133 | 0.01061296
[13 empty] | 59566 | 0.7821753 | 0.7792293 | 0.0001387304 | 0.7799189 | 0.01185607 | 0.7799133 | 0.01061296
[13 empty] | 59571 | 0.7821753 | 0.7792293 | 0.0001387304 | 0.7799189 | 0.01185607 | 0.7799133 | 0.01061296
[13 empty] | 59576 | 0.7821753 | 0.7792293 | 0.0001387304 | 0.7799189 | 0.01185607 | 0.7799133 | 0.01061296
[13 empty] | 59581 | 0.7821753 | 0.7792293 | 0.0001387304 | 0.7799189 | 0.01185607 | 0.7799133 | 0.01061296
[13 empty] | 59586 | 0.7858999 | 0.7792293 | 0.0001387304 | 0.7799189 | 0.01185607 | 0.7799133 | 0.01061296
[13 empty] | 59591 | 0.7858999 | 0.7792293 | 0.0001387304 | 0.7799189 | 0.01185607 | 0.7799133 | 0.01061296
[13 empty] | 59596 | 0.7821753 | 0.7792293 | 0.0001387304 | 0.7799189 | 0.01185607 | 0.7799133 | 0.01061296
[13 empty] | 59601 | 0.7858999 | 0.7792293 | 0.0001387304 | 0.7799189 | 0.01185607 | 0.7799133 | 0.01061296
[13 empty] | 59606 | 0.7821753 | 0.7792293 | 0.0001387304 | 0.7799189 | 0.01185607 | 0.7799133 | 0.01061296
[13 empty] | 59611 | 0.7858999 | 0.7792293 | 0.0001387304 | 0.7799189 | 0.01185607 | 0.7799133 | 0.01061296
[13 empty] | 59616 | 0.7784506 | 0.7792293 | 0.0001387304 | 0.7799189 | 0.01185607 | 0.7799133 | 0.01061296
[13 empty] | 59621 | 0.7821753 | 0.7792293 | 0.0001387304 | 0.7799189 | 0.01185607 | 0.7799133 | 0.01061296
[13 empty] | 59626 | 0.7858999 | 0.7792293 | 0.0001387304 | 0.7799189 | 0.01185607 | 0.7799133 | 0.01061296
[13 empty] | 59631 | 0.7821753 | 0.7792293 | 0.0001387304 | 0.7799189 | 0.01185607 | 0.7799133 | 0.01061296
[13 empty] | 59636 | 0.7858999 | 0.7792293 | 0.0001387304 | 0.7799189 | 0.01185607 | 0.7799133 | 0.01061296
[13 empty] | 59641 | 0.7896246 | 0.7792293 | 0.0001387304 | 0.7799189 | 0.01185607 | 0.7799133 | 0.01061296
[13 empty] | 59646 | 0.7784506 | 0.7792293 | 0.0001387304 | 0.7799189 | 0.01185607 | 0.7799133 | 0.01061296
[13 empty] | 59651 | 0.7821753 | 0.7792293 | 0.0001387304 | 0.7799189 | 0.01185607 | 0.7799133 | 0.01061296
[13 empty] | 59656 | 0.7821753 | 0.7792293 | 0.0001387304 | 0.7799189 | 0.01185607 | 0.7799133 | 0.01061296
[13 empty] | 59661 | 0.7858999 | 0.7792293 | 0.0001387304 | 0.7799189 | 0.01185607 | 0.7799133 | 0.01061296
[13 empty] | 59666 | 0.7821753 | 0.7792293 | 0.0001387304 | 0.7799189 | 0.01185607 | 0.7799133 | 0.01061296
[13 empty] | 59671 | 0.7858999 | 0.7792293 | 0.0001387304 | 0.7799189 | 0.01185607 | 0.7799133 | 0.01061296
[13 empty] | 59676 | 0.7821753 | 0.7792293 | 0.0001387304 | 0.7799189 | 0.01185607 | 0.7799133 | 0.01061296
[13 empty] | 59681 | 0.7821753 | 0.7792293 | 0.0001387304 | 0.7799189 | 0.01185607 | 0.7799133 | 0.01061296
[13 empty] | 59686 | 0.7821753 | 0.7792293 | 0.0001387304 | 0.7799189 | 0.01185607 | 0.7799133 | 0.01061296
[13 empty] | 59691 | 0.7821753 | 0.7792293 | 0.0001387304 | 0.7799189 | 0.01185607 | 0.7799133 | 0.01061296
[13 empty] | 59696 | 0.7858999 | 0.7792293 | 0.0001387304 | 0.7799189 | 0.01185607 | 0.7799133 | 0.01061296
[13 empty] | 59701 | 0.7784506 | 0.7792293 | 0.0001387304 | 0.7799189 | 0.01185607 | 0.7799133 | 0.01061296
[13 empty] | 59706 | 0.7821753 | 0.7792293 | 0.0001387304 | 0.7799189 | 0.01185607 | 0.7799133 | 0.01061296
[13 empty] | 59711 | 0.7821753 | 0.7792293 | 0.0001387304 | 0.7799189 | 0.01185607 | 0.7799133 | 0.01061296
[13 empty] | 59716 | 0.7821753 | 0.7792293 | 0.0001387304 | 0.7799189 | 0.01185607 | 0.7799133 | 0.01061296
[13 empty] | 59721 | 0.7821753 | 0.7792293 | 0.0001387304 | 0.7799189 | 0.01185607 | 0.7799133 | 0.01061296
[13 empty] | 59726 | 0.7858999 | 0.7792293 | 0.0001387304 | 0.7799189 | 0.01185607 | 0.7799133 | 0.01061296
[13 empty] | 59731 | 0.7858999 | 0.7792293 | 0.0001387304 | 0.7799189 | 0.01185607 | 0.7799133 | 0.01061296
[13 empty] | 59736 | 0.7821753 | 0.7792293 | 0.0001387304 | 0.7799189 | 0.01185607 | 0.7799133 | 0.01061296
[13 empty] | 59741 | 0.7821753 | 0.7792293 | 0.0001387304 | 0.7799189 | 0.01185607 | 0.7799133 | 0.01061296
[13 empty] | 59746 | 0.7821753 | 0.7792293 | 0.0001387304 | 0.7799189 | 0.01185607 | 0.7799133 | 0.01061296
[13 empty] | 59751 | 0.7821753 | 0.7792293 | 0.0001387304 | 0.7799189 | 0.01185607 | 0.7799133 | 0.01061296
[13 empty] | 59756 | 0.7821753 | 0.7792293 | 0.0001387304 | 0.7799189 | 0.01185607 | 0.7799133 | 0.01061296
[13 empty] | 59761 | 0.7858999 | 0.7792293 | 0.0001387304 | 0.7799189 | 0.01185607 | 0.7799133 | 0.01061296
[13 empty] | 59766 | 0.7858999 | 0.7792293 | 0.0001387304 | 0.7799189 | 0.01185607 | 0.7799133 | 0.01061296
[13 empty] | 59771 | 0.7821753 | 0.7792293 | 0.0001387304 | 0.7799189 | 0.01185607 | 0.7799133 | 0.01061296
[13 empty] | 59776 | 0.7821753 | 0.7792293 | 0.0001387304 | 0.7799189 | 0.01185607 | 0.7799133 | 0.01061296
[13 empty] | 59781 | 0.7858999 | 0.7792293 | 0.0001387304 | 0.7799189 | 0.01185607 | 0.7799133 | 0.01061296
[13 empty] | 59786 | 0.7821753 | 0.7792293 | 0.0001387304 | 0.7799189 | 0.01185607 | 0.7799133 | 0.01061296
[13 empty] | 59791 | 0.7821753 | 0.7792293 | 0.0001387304 | 0.7799189 | 0.01185607 | 0.7799133 | 0.01061296
[13 empty] | 59796 | 0.7821753 | 0.7792293 | 0.0001387304 | 0.7799189 | 0.01185607 | 0.7799133 | 0.01061296
[13 empty] | 59801 | 0.7821753 | 0.7792293 | 0.0001387304 | 0.7799189 | 0.01185607 | 0.7799133 | 0.01061296
[13 empty] | 59806 | 0.7784506 | 0.7792293 | 0.0001387304 | 0.7799189 | 0.01185607 | 0.7799133 | 0.01061296
[13 empty] | 59811 | 0.7858999 | 0.7792293 | 0.0001387304 | 0.7799189 | 0.01185607 | 0.7799133 | 0.01061296
[13 empty] | 59816 | 0.7821753 | 0.7792293 | 0.0001387304 | 0.7799189 | 0.01185607 | 0.7799133 | 0.01061296
[13 empty] | 59821 | 0.7821753 | 0.7792293 | 0.0001387304 | 0.7799189 | 0.01185607 | 0.7799133 | 0.01061296
[13 empty] | 59826 | 0.7858999 | 0.7792293 | 0.0001387304 | 0.7799189 | 0.01185607 | 0.7799133 | 0.01061296
[13 empty] | 59831 | 0.7821753 | 0.7792293 | 0.0001387304 | 0.7799189 | 0.01185607 | 0.7799133 | 0.01061296
[13 empty] | 59836 | 0.7858999 | 0.7792293 | 0.0001387304 | 0.7799189 | 0.01185607 | 0.7799133 | 0.01061296
[13 empty] | 59841 | 0.7821753 | 0.7792293 | 0.0001387304 | 0.7799189 | 0.01185607 | 0.7799133 | 0.01061296
[13 empty] | 59846 | 0.7858999 | 0.7792293 | 0.0001387304 | 0.7799189 | 0.01185607 | 0.7799133 | 0.01061296
[13 empty] | 59851 | 0.7821753 | 0.7792293 | 0.0001387304 | 0.7799189 | 0.01185607 | 0.7799133 | 0.01061296
[13 empty] | 59856 | 0.7896246 | 0.7792293 | 0.0001387304 | 0.7799189 | 0.01185607 | 0.7799133 | 0.01061296
[13 empty] | 59861 | 0.7821753 | 0.7792293 | 0.0001387304 | 0.7799189 | 0.01185607 | 0.7799133 | 0.01061296
[13 empty] | 59866 | 0.7821753 | 0.7792293 | 0.0001387304 | 0.7799189 | 0.01185607 | 0.7799133 | 0.01061296
[13 empty] | 59871 | 0.7821753 | 0.7792293 | 0.0001387304 | 0.7799189 | 0.01185607 | 0.7799133 | 0.01061296
[13 empty] | 59876 | 0.7821753 | 0.7792293 | 0.0001387304 | 0.7799189 | 0.01185607 | 0.7799133 | 0.01061296
[13 empty] | 59881 | 0.7821753 | 0.7792293 | 0.0001387304 | 0.7799189 | 0.01185607 | 0.7799133 | 0.01061296
[13 empty] | 59886 | 0.7858999 | 0.7792293 | 0.0001387304 | 0.7799189 | 0.01185607 | 0.7799133 | 0.01061296
[13 empty] | 59891 | 0.7821753 | 0.7792293 | 0.0001387304 | 0.7799189 | 0.01185607 | 0.7799133 | 0.01061296
[13 empty] | 59896 | 0.7858999 | 0.7792293 | 0.0001387304 | 0.7799189 | 0.01185607 | 0.7799133 | 0.01061296
[13 empty] | 59901 | 0.7821753 | 0.7792293 | 0.0001387304 | 0.7799189 | 0.01185607 | 0.7799133 | 0.01061296
[13 empty] | 59906 | 0.7858999 | 0.7792293 | 0.0001387304 | 0.7799189 | 0.01185607 | 0.7799133 | 0.01061296
[13 empty] | 59911 | 0.7858999 | 0.7792293 | 0.0001387304 | 0.7799189 | 0.01185607 | 0.7799133 | 0.01061296
[13 empty] | 59916 | 0.7858999 | 0.7792293 | 0.0001387304 | 0.7799189 | 0.01185607 | 0.7799133 | 0.01061296
[13 empty] | 59921 | 0.7821753 | 0.7792293 | 0.0001387304 | 0.7799189 | 0.01185607 | 0.7799133 | 0.01061296
[13 empty] | 59926 | 0.7858999 | 0.7792293 | 0.0001387304 | 0.7799189 | 0.01185607 | 0.7799133 | 0.01061296
[13 empty] | 59931 | 0.7821753 | 0.7792293 | 0.0001387304 | 0.7799189 | 0.01185607 | 0.7799133 | 0.01061296
[13 empty] | 59936 | 0.7821753 | 0.7792293 | 0.0001387304 | 0.7799189 | 0.01185607 | 0.7799133 | 0.01061296
[13 empty] | 59941 | 0.7821753 | 0.7792293 | 0.0001387304 | 0.7799189 | 0.01185607 | 0.7799133 | 0.01061296
[13 empty] | 59946 | 0.7858999 | 0.7792293 | 0.0001387304 | 0.7799189 | 0.01185607 | 0.7799133 | 0.01061296
[13 empty] | 59951 | 0.7784506 | 0.7792293 | 0.0001387304 | 0.7799189 | 0.01185607 | 0.7799133 | 0.01061296
[13 empty] | 59956 | 0.7821753 | 0.7792293 | 0.0001387304 | 0.7799189 | 0.01185607 | 0.7799133 | 0.01061296
[13 empty] | 59961 | 0.7858999 | 0.7792293 | 0.0001387304 | 0.7799189 | 0.01185607 | 0.7799133 | 0.01061296
[13 empty] | 59966 | 0.7821753 | 0.7792293 | 0.0001387304 | 0.7799189 | 0.01185607 | 0.7799133 | 0.01061296
[13 empty] | 59971 | 0.7821753 | 0.7792293 | 0.0001387304 | 0.7799189 | 0.01185607 | 0.7799133 | 0.01061296
[13 empty] | 59976 | 0.7821753 | 0.7792293 | 0.0001387304 | 0.7799189 | 0.01185607 | 0.7799133 | 0.01061296
[13 empty] | 59981 | 0.7858999 | 0.7792293 | 0.0001387304 | 0.7799189 | 0.01185607 | 0.7799133 | 0.01061296
[13 empty] | 59986 | 0.7858999 | 0.7792293 | 0.0001387304 | 0.7799189 | 0.01185607 | 0.7799133 | 0.01061296
[13 empty] | 59991 | 0.7858999 | 0.7792293 | 0.0001387304 | 0.7799189 | 0.01185607 | 0.7799133 | 0.01061296
[13 empty] | 59996 | 0.7821753 | 0.7792293 | 0.0001387304 | 0.7799189 | 0.01185607 | 0.7799133 | 0.01061296
[13 empty] | 60001 | 0.7858999 | 0.7792293 | 0.0001387304 | 0.7799189 | 0.01185607 | 0.7799133 | 0.01061296
[13 empty] | 60006 | 0.7858999 | 0.7792293 | 0.0001387304 | 0.7799189 | 0.01185607 | 0.7799133 | 0.01061296
[13 empty] | 60011 | 0.7821753 | 0.7792293 | 0.0001387304 | 0.7799189 | 0.01185607 | 0.7799133 | 0.01061296
[13 empty] | 60016 | 0.7821753 | 0.7792293 | 0.0001387304 | 0.7799189 | 0.01185607 | 0.7799133 | 0.01061296
[13 empty] | 60021 | 0.7858999 | 0.7792293 | 0.0001387304 | 0.7799189 | 0.01185607 | 0.7799133 | 0.01061296
[13 empty] | 60026 | 0.7858999 | 0.7792293 | 0.0001387304 | 0.7799189 | 0.01185607 | 0.7799133 | 0.01061296
[13 empty] | 60031 | 0.7821753 | 0.7792293 | 0.0001387304 | 0.7799189 | 0.01185607 | 0.7799133 | 0.01061296
[13 empty] | 60036 | 0.7821753 | 0.7792293 | 0.0001387304 | 0.7799189 | 0.01185607 | 0.7799133 | 0.01061296
[13 empty] | 60041 | 0.7858999 | 0.7792293 | 0.0001387304 | 0.7799189 | 0.01185607 | 0.7799133 | 0.01061296
[13 empty] | 60046 | 0.7858999 | 0.7792293 | 0.0001387304 | 0.7799189 | 0.01185607 | 0.7799133 | 0.01061296
[13 empty] | 60051 | 0.7821753 | 0.7792293 | 0.0001387304 | 0.7799189 | 0.01185607 | 0.7799133 | 0.01061296
[13 empty] | 60056 | 0.7858999 | 0.7792293 | 0.0001387304 | 0.7799189 | 0.01185607 | 0.7799133 | 0.01061296
[13 empty] | 60061 | 0.7784506 | 0.7792293 | 0.0001387304 | 0.7799189 | 0.01185607 | 0.7799133 | 0.01061296
[13 empty] | 60066 | 0.7858999 | 0.7792293 | 0.0001387304 | 0.7799189 | 0.01185607 | 0.7799133 | 0.01061296
[13 empty] | 60071 | 0.7896246 | 0.7792293 | 0.0001387304 | 0.7799189 | 0.01185607 | 0.7799133 | 0.01061296
[13 empty] | 60076 | 0.7821753 | 0.7792293 | 0.0001387304 | 0.7799189 | 0.01185607 | 0.7799133 | 0.01061296
[13 empty] | 60081 | 0.7821753 | 0.7792293 | 0.0001387304 | 0.7799189 | 0.01185607 | 0.7799133 | 0.01061296
[13 empty] | 60086 | 0.7933492 | 0.7792293 | 0.0001387304 | 0.7799189 | 0.01185607 | 0.7799133 | 0.01061296
[13 empty] | 60091 | 0.7896246 | 0.7792293 | 0.0001387304 | 0.7799189 | 0.01185607 | 0.7799133 | 0.01061296
[13 empty] | 60096 | 0.7858999 | 0.7792293 | 0.0001387304 | 0.7799189 | 0.01185607 | 0.7799133 | 0.01061296
[13 empty] | 60101 | 0.7821753 | 0.7792293 | 0.0001387304 | 0.7799189 | 0.01185607 | 0.7799133 | 0.01061296
[13 empty] | 60106 | 0.7784506 | 0.7792293 | 0.0001387304 | 0.7799189 | 0.01185607 | 0.7799133 | 0.01061296
[13 empty] | 60111 | 0.7821753 | 0.7792293 | 0.0001387304 | 0.7799189 | 0.01185607 | 0.7799133 | 0.01061296
[13 empty] | 60116 | 0.7858999 | 0.7792293 | 0.0001387304 | 0.7799189 | 0.01185607 | 0.7799133 | 0.01061296
[13 empty] | 60121 | 0.7858999 | 0.7792293 | 0.0001387304 | 0.7799189 | 0.01185607 | 0.7799133 | 0.01061296
[13 empty] | 60126 | 0.7784506 | 0.7792293 | 0.0001387304 | 0.7799189 | 0.01185607 | 0.7799133 | 0.01061296
[13 empty] | 60131 | 0.7858999 | 0.7792293 | 0.0001387304 | 0.7799189 | 0.01185607 | 0.7799133 | 0.01061296
[13 empty] | 60136 | 0.7858999 | 0.7792293 | 0.0001387304 | 0.7799189 | 0.01185607 | 0.7799133 | 0.01061296
[13 empty] | 60141 | 0.7896246 | 0.7792293 | 0.0001387304 | 0.7799189 | 0.01185607 | 0.7799133 | 0.01061296
[13 empty] | 60146 | 0.7858999 | 0.7792293 | 0.0001387304 | 0.7799189 | 0.01185607 | 0.7799133 | 0.01061296
[13 empty] | 60151 | 0.7821753 | 0.7792293 | 0.0001387304 | 0.7799189 | 0.01185607 | 0.7799133 | 0.01061296
[13 empty] | 60156 | 0.7821753 | 0.7792293 | 0.0001387304 | 0.7799189 | 0.01185607 | 0.7799133 | 0.01061296
[13 empty] | 60161 | 0.7858999 | 0.7792293 | 0.0001387304 | 0.7799189 | 0.01185607 | 0.7799133 | 0.01061296
[13 empty] | 60166 | 0.7896246 | 0.7792293 | 0.0001387304 | 0.7799189 | 0.01185607 | 0.7799133 | 0.01061296
[13 empty] | 60171 | 0.7821753 | 0.7792293 | 0.0001387304 | 0.7799189 | 0.01185607 | 0.7799133 | 0.01061296
[13 empty] | 60176 | 0.7858999 | 0.7792293 | 0.0001387304 | 0.7799189 | 0.01185607 | 0.7799133 | 0.01061296
[13 empty] | 60181 | 0.7858999 | 0.7792293 | 0.0001387304 | 0.7799189 | 0.01185607 | 0.7799133 | 0.01061296
[13 empty] | 60186 | 0.7858999 | 0.7792293 | 0.0001387304 | 0.7799189 | 0.01185607 | 0.7799133 | 0.01061296
[13 empty] | 60191 | 0.7858999 | 0.7792293 | 0.0001387304 | 0.7799189 | 0.01185607 | 0.7799133 | 0.01061296
[13 empty] | 60196 | 0.7784506 | 0.7792293 | 0.0001387304 | 0.7799189 | 0.01185607 | 0.7799133 | 0.01061296
[13 empty] | 60201 | 0.7821753 | 0.7792293 | 0.0001387304 | 0.7799189 | 0.01185607 | 0.7799133 | 0.01061296
[13 empty] | 60206 | 0.7821753 | 0.7792293 | 0.0001387304 | 0.7799189 | 0.01185607 | 0.7799133 | 0.01061296
[13 empty] | 60211 | 0.7858999 | 0.7792293 | 0.0001387304 | 0.7799189 | 0.01185607 | 0.7799133 | 0.01061296
[13 empty] | 60216 | 0.7896246 | 0.7792293 | 0.0001387304 | 0.7799189 | 0.01185607 | 0.7799133 | 0.01061296
[13 empty] | 60221 | 0.7858999 | 0.7792293 | 0.0001387304 | 0.7799189 | 0.01185607 | 0.7799133 | 0.01061296
[13 empty] | 60226 | 0.7821753 | 0.7792293 | 0.0001387304 | 0.7799189 | 0.01185607 | 0.7799133 | 0.01061296
[13 empty] | 60231 | 0.7858999 | 0.7792293 | 0.0001387304 | 0.7799189 | 0.01185607 | 0.7799133 | 0.01061296
[13 empty] | 60236 | 0.7821753 | 0.7792293 | 0.0001387304 | 0.7799189 | 0.01185607 | 0.7799133 | 0.01061296
[13 empty] | 60241 | 0.7858999 | 0.7792293 | 0.0001387304 | 0.7799189 | 0.01185607 | 0.7799133 | 0.01061296
[13 empty] | 60246 | 0.7858999 | 0.7792293 | 0.0001387304 | 0.7799189 | 0.01185607 | 0.7799133 | 0.01061296
[13 empty] | 60251 | 0.7858999 | 0.7792293 | 0.0001387304 | 0.7799189 | 0.01185607 | 0.7799133 | 0.01061296
[13 empty] | 60256 | 0.7821753 | 0.7792293 | 0.0001387304 | 0.7799189 | 0.01185607 | 0.7799133 | 0.01061296
[13 empty] | 60261 | 0.7858999 | 0.7792293 | 0.0001387304 | 0.7799189 | 0.01185607 | 0.7799133 | 0.01061296
[13 empty] | 60266 | 0.7821753 | 0.7792293 | 0.0001387304 | 0.7799189 | 0.01185607 | 0.7799133 | 0.01061296
[13 empty] | 60271 | 0.7858999 | 0.7792293 | 0.0001387304 | 0.7799189 | 0.01185607 | 0.7799133 | 0.01061296
[13 empty] | 60276 | 0.7821753 | 0.7792293 | 0.0001387304 | 0.7799189 | 0.01185607 | 0.7799133 | 0.01061296
[13 empty] | 60281 | 0.7821753 | 0.7792293 | 0.0001387304 | 0.7799189 | 0.01185607 | 0.7799133 | 0.01061296
[13 empty] | 60286 | 0.7896246 | 0.7792293 | 0.0001387304 | 0.7799189 | 0.01185607 | 0.7799133 | 0.01061296
[13 empty] | 60291 | 0.7858999 | 0.7792293 | 0.0001387304 | 0.7799189 | 0.01185607 | 0.7799133 | 0.01061296
[13 empty] | 60296 | 0.7858999 | 0.7792293 | 0.0001387304 | 0.7799189 | 0.01185607 | 0.7799133 | 0.01061296
[13 empty] | 60301 | 0.7821753 | 0.7792293 | 0.0001387304 | 0.7799189 | 0.01185607 | 0.7799133 | 0.01061296
[13 empty] | 60306 | 0.7784506 | 0.7792293 | 0.0001387304 | 0.7799189 | 0.01185607 | 0.7799133 | 0.01061296
[13 empty] | 60311 | 0.7858999 | 0.7792293 | 0.0001387304 | 0.7799189 | 0.01185607 | 0.7799133 | 0.01061296
[13 empty] | 60316 | 0.7858999 | 0.7792293 | 0.0001387304 | 0.7799189 | 0.01185607 | 0.7799133 | 0.01061296
[13 empty] | 60321 | 0.7821753 | 0.7792293 | 0.0001387304 | 0.7799189 | 0.01185607 | 0.7799133 | 0.01061296
[13 empty] | 60326 | 0.7858999 | 0.7792293 | 0.0001387304 | 0.7799189 | 0.01185607 | 0.7799133 | 0.01061296
[13 empty] | 60331 | 0.7858999 | 0.7792293 | 0.0001387304 | 0.7799189 | 0.01185607 | 0.7799133 | 0.01061296
[13 empty] | 60336 | 0.7821753 | 0.7792293 | 0.0001387304 | 0.7799189 | 0.01185607 | 0.7799133 | 0.01061296
[13 empty] | 60341 | 0.7896246 | 0.7792293 | 0.0001387304 | 0.7799189 | 0.01185607 | 0.7799133 | 0.01061296
[13 empty] | 60346 | 0.7896246 | 0.7792293 | 0.0001387304 | 0.7799189 | 0.01185607 | 0.7799133 | 0.01061296
[13 empty] | 60351 | 0.7896246 | 0.7792293 | 0.0001387304 | 0.7799189 | 0.01185607 | 0.7799133 | 0.01061296
[13 empty] | 60356 | 0.7821753 | 0.7792293 | 0.0001387304 | 0.7799189 | 0.01185607 | 0.7799133 | 0.01061296
[13 empty] | 60361 | 0.7896246 | 0.7792293 | 0.0001387304 | 0.7799189 | 0.01185607 | 0.7799133 | 0.01061296
[13 empty] | 60366 | 0.7821753 | 0.7792293 | 0.0001387304 | 0.7799189 | 0.01185607 | 0.7799133 | 0.01061296
[13 empty] | 60371 | 0.7821753 | 0.7792293 | 0.0001387304 | 0.7799189 | 0.01185607 | 0.7799133 | 0.01061296
[13 empty] | 60376 | 0.7821753 | 0.7792293 | 0.0001387304 | 0.7799189 | 0.01185607 | 0.7799133 | 0.01061296
[13 empty] | 60381 | 0.7821753 | 0.7792293 | 0.0001387304 | 0.7799189 | 0.01185607 | 0.7799133 | 0.01061296
[13 empty] | 60386 | 0.7821753 | 0.7792293 | 0.0001387304 | 0.7799189 | 0.01185607 | 0.7799133 | 0.01061296
[13 empty] | 60391 | 0.7896246 | 0.7792293 | 0.0001387304 | 0.7799189 | 0.01185607 | 0.7799133 | 0.01061296
[13 empty] | 60396 | 0.7821753 | 0.7792293 | 0.0001387304 | 0.7799189 | 0.01185607 | 0.7799133 | 0.01061296
[13 empty] | 60401 | 0.7821753 | 0.7792293 | 0.0001387304 | 0.7799189 | 0.01185607 | 0.7799133 | 0.01061296
[13 empty] | 60406 | 0.7896246 | 0.7792293 | 0.0001387304 | 0.7799189 | 0.01185607 | 0.7799133 | 0.01061296
[13 empty] | 60411 | 0.7896246 | 0.7792293 | 0.0001387304 | 0.7799189 | 0.01185607 | 0.7799133 | 0.01061296
[13 empty] | 60416 | 0.7858999 | 0.7792293 | 0.0001387304 | 0.7799189 | 0.01185607 | 0.7799133 | 0.01061296
[13 empty] | 60421 | 0.7784506 | 0.7792293 | 0.0001387304 | 0.7799189 | 0.01185607 | 0.7799133 | 0.01061296
[13 empty] | 60426 | 0.7858999 | 0.7792293 | 0.0001387304 | 0.7799189 | 0.01185607 | 0.7799133 | 0.01061296
[13 empty] | 60431 | 0.7821753 | 0.7792293 | 0.0001387304 | 0.7799189 | 0.01185607 | 0.7799133 | 0.01061296
[13 empty] | 60436 | 0.7858999 | 0.7792293 | 0.0001387304 | 0.7799189 | 0.01185607 | 0.7799133 | 0.01061296
[13 empty] | 60441 | 0.7858999 | 0.7792293 | 0.0001387304 | 0.7799189 | 0.01185607 | 0.7799133 | 0.01061296
[13 empty] | 60446 | 0.7821753 | 0.7792293 | 0.0001387304 | 0.7799189 | 0.01185607 | 0.7799133 | 0.01061296
[13 empty] | 60451 | 0.7784506 | 0.7792293 | 0.0001387304 | 0.7799189 | 0.01185607 | 0.7799133 | 0.01061296
[13 empty] | 60456 | 0.7821753 | 0.7792293 | 0.0001387304 | 0.7799189 | 0.01185607 | 0.7799133 | 0.01061296
[13 empty] | 60461 | 0.7858999 | 0.7792293 | 0.0001387304 | 0.7799189 | 0.01185607 | 0.7799133 | 0.01061296
[13 empty] | 60466 | 0.7858999 | 0.7792293 | 0.0001387304 | 0.7799189 | 0.01185607 | 0.7799133 | 0.01061296
[13 empty] | 60471 | 0.7896246 | 0.7792293 | 0.0001387304 | 0.7799189 | 0.01185607 | 0.7799133 | 0.01061296
[13 empty] | 60476 | 0.7896246 | 0.7792293 | 0.0001387304 | 0.7799189 | 0.01185607 | 0.7799133 | 0.01061296
[13 empty] | 60481 | 0.7821753 | 0.7792293 | 0.0001387304 | 0.7799189 | 0.01185607 | 0.7799133 | 0.01061296
[13 empty] | 60486 | 0.7821753 | 0.7792293 | 0.0001387304 | 0.7799189 | 0.01185607 | 0.7799133 | 0.01061296
[13 empty] | 60491 | 0.7821753 | 0.7792293 | 0.0001387304 | 0.7799189 | 0.01185607 | 0.7799133 | 0.01061296
[13 empty] | 60496 | 0.7821753 | 0.7792293 | 0.0001387304 | 0.7799189 | 0.01185607 | 0.7799133 | 0.01061296
[13 empty] | 60501 | 0.7821753 | 0.7792293 | 0.0001387304 | 0.7799189 | 0.01185607 | 0.7799133 | 0.01061296
[13 empty] | 60506 | 0.7821753 | 0.7792293 | 0.0001387304 | 0.7799189 | 0.01185607 | 0.7799133 | 0.01061296
[13 empty] | 60511 | 0.7821753 | 0.7792293 | 0.0001387304 | 0.7799189 | 0.01185607 | 0.7799133 | 0.01061296
[13 empty] | 60516 | 0.7784506 | 0.7792293 | 0.0001387304 | 0.7799189 | 0.01185607 | 0.7799133 | 0.01061296
[13 empty] | 60521 | 0.7821753 | 0.7792293 | 0.0001387304 | 0.7799189 | 0.01185607 | 0.7799133 | 0.01061296
[13 empty] | 60526 | 0.7858999 | 0.7792293 | 0.0001387304 | 0.7799189 | 0.01185607 | 0.7799133 | 0.01061296
[13 empty] | 60531 | 0.7821753 | 0.7792293 | 0.0001387304 | 0.7799189 | 0.01185607 | 0.7799133 | 0.01061296
[13 empty] | 60536 | 0.7821753 | 0.7792293 | 0.0001387304 | 0.7799189 | 0.01185607 | 0.7799133 | 0.01061296
[13 empty] | 60541 | 0.7821753 | 0.7792293 | 0.0001387304 | 0.7799189 | 0.01185607 | 0.7799133 | 0.01061296
[13 empty] | 60546 | 0.7821753 | 0.7792293 | 0.0001387304 | 0.7799189 | 0.01185607 | 0.7799133 | 0.01061296
[13 empty] | 60551 | 0.7821753 | 0.7792293 | 0.0001387304 | 0.7799189 | 0.01185607 | 0.7799133 | 0.01061296
[13 empty] | 60556 | 0.7896246 | 0.7792293 | 0.0001387304 | 0.7799189 | 0.01185607 | 0.7799133 | 0.01061296
[13 empty] | 60561 | 0.7858999 | 0.7792293 | 0.0001387304 | 0.7799189 | 0.01185607 | 0.7799133 | 0.01061296
[13 empty] | 60566 | 0.7821753 | 0.7792293 | 0.0001387304 | 0.7799189 | 0.01185607 | 0.7799133 | 0.01061296
[13 empty] | 60571 | 0.7821753 | 0.7792293 | 0.0001387304 | 0.7799189 | 0.01185607 | 0.7799133 | 0.01061296
[13 empty] | 60576 | 0.7784506 | 0.7792293 | 0.0001387304 | 0.7799189 | 0.01185607 | 0.7799133 | 0.01061296
[13 empty] | 60581 | 0.7821753 | 0.7792293 | 0.0001387304 | 0.7799189 | 0.01185607 | 0.7799133 | 0.01061296
[13 empty] | 60586 | 0.7821753 | 0.7792293 | 0.0001387304 | 0.7799189 | 0.01185607 | 0.7799133 | 0.01061296
[13 empty] | 60591 | 0.7858999 | 0.7792293 | 0.0001387304 | 0.7799189 | 0.01185607 | 0.7799133 | 0.01061296
[13 empty] | 60596 | 0.7858999 | 0.7792293 | 0.0001387304 | 0.7799189 | 0.01185607 | 0.7799133 | 0.01061296
[13 empty] | 60601 | 0.7821753 | 0.7792293 | 0.0001387304 | 0.7799189 | 0.01185607 | 0.7799133 | 0.01061296
[13 empty] | 60606 | 0.7858999 | 0.7792293 | 0.0001387304 | 0.7799189 | 0.01185607 | 0.7799133 | 0.01061296
[13 empty] | 60611 | 0.7858999 | 0.7792293 | 0.0001387304 | 0.7799189 | 0.01185607 | 0.7799133 | 0.01061296
[13 empty] | 60616 | 0.7858999 | 0.7792293 | 0.0001387304 | 0.7799189 | 0.01185607 | 0.7799133 | 0.01061296
[13 empty] | 60621 | 0.7821753 | 0.7792293 | 0.0001387304 | 0.7799189 | 0.01185607 | 0.7799133 | 0.01061296
[13 empty] | 60626 | 0.7858999 | 0.7792293 | 0.0001387304 | 0.7799189 | 0.01185607 | 0.7799133 | 0.01061296
[13 empty] | 60631 | 0.7858999 | 0.7792293 | 0.0001387304 | 0.7799189 | 0.01185607 | 0.7799133 | 0.01061296
[13 empty] | 60636 | 0.7896246 | 0.7792293 | 0.0001387304 | 0.7799189 | 0.01185607 | 0.7799133 | 0.01061296
[13 empty] | 60641 | 0.7821753 | 0.7792293 | 0.0001387304 | 0.7799189 | 0.01185607 | 0.7799133 | 0.01061296
[13 empty] | 60646 | 0.7858999 | 0.7792293 | 0.0001387304 | 0.7799189 | 0.01185607 | 0.7799133 | 0.01061296
[13 empty] | 60651 | 0.7858999 | 0.7792293 | 0.0001387304 | 0.7799189 | 0.01185607 | 0.7799133 | 0.01061296
[13 empty] | 60656 | 0.7858999 | 0.7792293 | 0.0001387304 | 0.7799189 | 0.01185607 | 0.7799133 | 0.01061296
[13 empty] | 60661 | 0.7858999 | 0.7792293 | 0.0001387304 | 0.7799189 | 0.01185607 | 0.7799133 | 0.01061296
[13 empty] | 60666 | 0.7821753 | 0.7792293 | 0.0001387304 | 0.7799189 | 0.01185607 | 0.7799133 | 0.01061296
[13 empty] | 60671 | 0.7858999 | 0.7792293 | 0.0001387304 | 0.7799189 | 0.01185607 | 0.7799133 | 0.01061296
[13 empty] | 60676 | 0.7784506 | 0.7792293 | 0.0001387304 | 0.7799189 | 0.01185607 | 0.7799133 | 0.01061296
[13 empty] | 60681 | 0.7821753 | 0.7792293 | 0.0001387304 | 0.7799189 | 0.01185607 | 0.7799133 | 0.01061296
[13 empty] | 60686 | 0.7821753 | 0.7792293 | 0.0001387304 | 0.7799189 | 0.01185607 | 0.7799133 | 0.01061296
[13 empty] | 60691 | 0.7858999 | 0.7792293 | 0.0001387304 | 0.7799189 | 0.01185607 | 0.7799133 | 0.01061296
[13 empty] | 60696 | 0.7821753 | 0.7792293 | 0.0001387304 | 0.7799189 | 0.01185607 | 0.7799133 | 0.01061296
[13 empty] | 60701 | 0.7821753 | 0.7792293 | 0.0001387304 | 0.7799189 | 0.01185607 | 0.7799133 | 0.01061296
[13 empty] | 60706 | 0.7821753 | 0.7792293 | 0.0001387304 | 0.7799189 | 0.01185607 | 0.7799133 | 0.01061296
[13 empty] | 60711 | 0.7858999 | 0.7792293 | 0.0001387304 | 0.7799189 | 0.01185607 | 0.7799133 | 0.01061296
[13 empty] | 60716 | 0.7896246 | 0.7792293 | 0.0001387304 | 0.7799189 | 0.01185607 | 0.7799133 | 0.01061296
[13 empty] | 60721 | 0.7858999 | 0.7792293 | 0.0001387304 | 0.7799189 | 0.01185607 | 0.7799133 | 0.01061296
[13 empty] | 60726 | 0.7858999 | 0.7792293 | 0.0001387304 | 0.7799189 | 0.01185607 | 0.7799133 | 0.01061296
[13 empty] | 60731 | 0.7821753 | 0.7792293 | 0.0001387304 | 0.7799189 | 0.01185607 | 0.7799133 | 0.01061296
[13 empty] | 60736 | 0.7858999 | 0.7792293 | 0.0001387304 | 0.7799189 | 0.01185607 | 0.7799133 | 0.01061296
[13 empty] | 60741 | 0.7821753 | 0.7792293 | 0.0001387304 | 0.7799189 | 0.01185607 | 0.7799133 | 0.01061296
[13 empty] | 60746 | 0.7858999 | 0.7792293 | 0.0001387304 | 0.7799189 | 0.01185607 | 0.7799133 | 0.01061296
[13 empty] | 60751 | 0.7821753 | 0.7792293 | 0.0001387304 | 0.7799189 | 0.01185607 | 0.7799133 | 0.01061296
[13 empty] | 60756 | 0.7821753 | 0.7792293 | 0.0001387304 | 0.7799189 | 0.01185607 | 0.7799133 | 0.01061296
[13 empty] | 60761 | 0.7896246 | 0.7792293 | 0.0001387304 | 0.7799189 | 0.01185607 | 0.7799133 | 0.01061296
[13 empty] | 60766 | 0.7821753 | 0.7792293 | 0.0001387304 | 0.7799189 | 0.01185607 | 0.7799133 | 0.01061296
[13 empty] | 60771 | 0.7821753 | 0.7792293 | 0.0001387304 | 0.7799189 | 0.01185607 | 0.7799133 | 0.01061296
[13 empty] | 60776 | 0.7858999 | 0.7792293 | 0.0001387304 | 0.7799189 | 0.01185607 | 0.7799133 | 0.01061296
[13 empty] | 60781 | 0.7821753 | 0.7792293 | 0.0001387304 | 0.7799189 | 0.01185607 | 0.7799133 | 0.01061296
[13 empty] | 60786 | 0.7821753 | 0.7792293 | 0.0001387304 | 0.7799189 | 0.01185607 | 0.7799133 | 0.01061296
[13 empty] | 60791 | 0.7858999 | 0.7792293 | 0.0001387304 | 0.7799189 | 0.01185607 | 0.7799133 | 0.01061296
[13 empty] | 60796 | 0.7858999 | 0.7792293 | 0.0001387304 | 0.7799189 | 0.01185607 | 0.7799133 | 0.01061296
[13 empty] | 60801 | 0.7858999 | 0.7792293 | 0.0001387304 | 0.7799189 | 0.01185607 | 0.7799133 | 0.01061296
[13 empty] | 60806 | 0.7858999 | 0.7792293 | 0.0001387304 | 0.7799189 | 0.01185607 | 0.7799133 | 0.01061296
[13 empty] | 60811 | 0.7821753 | 0.7792293 | 0.0001387304 | 0.7799189 | 0.01185607 | 0.7799133 | 0.01061296
[13 empty] | 60816 | 0.7858999 | 0.7792293 | 0.0001387304 | 0.7799189 | 0.01185607 | 0.7799133 | 0.01061296
[13 empty] | 60821 | 0.7896246 | 0.7792293 | 0.0001387304 | 0.7799189 | 0.01185607 | 0.7799133 | 0.01061296
[13 empty] | 60826 | 0.7821753 | 0.7792293 | 0.0001387304 | 0.7799189 | 0.01185607 | 0.7799133 | 0.01061296
[13 empty] | 60831 | 0.7821753 | 0.7792293 | 0.0001387304 | 0.7799189 | 0.01185607 | 0.7799133 | 0.01061296
[13 empty] | 60836 | 0.7821753 | 0.7792293 | 0.0001387304 | 0.7799189 | 0.01185607 | 0.7799133 | 0.01061296
[13 empty] | 60841 | 0.7858999 | 0.7792293 | 0.0001387304 | 0.7799189 | 0.01185607 | 0.7799133 | 0.01061296
[13 empty] | 60846 | 0.7784506 | 0.7792293 | 0.0001387304 | 0.7799189 | 0.01185607 | 0.7799133 | 0.01061296
[13 empty] | 60851 | 0.7896246 | 0.7792293 | 0.0001387304 | 0.7799189 | 0.01185607 | 0.7799133 | 0.01061296
[13 empty] | 60856 | 0.7821753 | 0.7792293 | 0.0001387304 | 0.7799189 | 0.01185607 | 0.7799133 | 0.01061296
[13 empty] | 60861 | 0.7821753 | 0.7792293 | 0.0001387304 | 0.7799189 | 0.01185607 | 0.7799133 | 0.01061296
[13 empty] | 60866 | 0.7821753 | 0.7792293 | 0.0001387304 | 0.7799189 | 0.01185607 | 0.7799133 | 0.01061296
[13 empty] | 60871 | 0.7858999 | 0.7792293 | 0.0001387304 | 0.7799189 | 0.01185607 | 0.7799133 | 0.01061296
[13 empty] | 60876 | 0.7784506 | 0.7792293 | 0.0001387304 | 0.7799189 | 0.01185607 | 0.7799133 | 0.01061296
[13 empty] | 60881 | 0.7858999 | 0.7792293 | 0.0001387304 | 0.7799189 | 0.01185607 | 0.7799133 | 0.01061296
[13 empty] | 60886 | 0.7858999 | 0.7792293 | 0.0001387304 | 0.7799189 | 0.01185607 | 0.7799133 | 0.01061296
[13 empty] | 60891 | 0.7784506 | 0.7792293 | 0.0001387304 | 0.7799189 | 0.01185607 | 0.7799133 | 0.01061296
[13 empty] | 60896 | 0.7858999 | 0.7792293 | 0.0001387304 | 0.7799189 | 0.01185607 | 0.7799133 | 0.01061296
[13 empty] | 60901 | 0.7821753 | 0.7792293 | 0.0001387304 | 0.7799189 | 0.01185607 | 0.7799133 | 0.01061296
[13 empty] | 60906 | 0.7821753 | 0.7792293 | 0.0001387304 | 0.7799189 | 0.01185607 | 0.7799133 | 0.01061296
[13 empty] | 60911 | 0.7821753 | 0.7792293 | 0.0001387304 | 0.7799189 | 0.01185607 | 0.7799133 | 0.01061296
[13 empty] | 60916 | 0.7784506 | 0.7792293 | 0.0001387304 | 0.7799189 | 0.01185607 | 0.7799133 | 0.01061296
[13 empty] | 60921 | 0.7784506 | 0.7792293 | 0.0001387304 | 0.7799189 | 0.01185607 | 0.7799133 | 0.01061296
[13 empty] | 60926 | 0.7784506 | 0.7792293 | 0.0001387304 | 0.7799189 | 0.01185607 | 0.7799133 | 0.01061296
[13 empty] | 60931 | 0.7821753 | 0.7792293 | 0.0001387304 | 0.7799189 | 0.01185607 | 0.7799133 | 0.01061296
[13 empty] | 60936 | 0.7784506 | 0.7792293 | 0.0001387304 | 0.7799189 | 0.01185607 | 0.7799133 | 0.01061296
[13 empty] | 60941 | 0.7858999 | 0.7792293 | 0.0001387304 | 0.7799189 | 0.01185607 | 0.7799133 | 0.01061296
[13 empty] | 60946 | 0.7821753 | 0.7792293 | 0.0001387304 | 0.7799189 | 0.01185607 | 0.7799133 | 0.01061296
[13 empty] | 60951 | 0.7784506 | 0.7792293 | 0.0001387304 | 0.7799189 | 0.01185607 | 0.7799133 | 0.01061296
[13 empty] | 60956 | 0.7858999 | 0.7792293 | 0.0001387304 | 0.7799189 | 0.01185607 | 0.7799133 | 0.01061296
[13 empty] | 60961 | 0.7821753 | 0.7792293 | 0.0001387304 | 0.7799189 | 0.01185607 | 0.7799133 | 0.01061296
[13 empty] | 60966 | 0.7821753 | 0.7792293 | 0.0001387304 | 0.7799189 | 0.01185607 | 0.7799133 | 0.01061296
[13 empty] | 60971 | 0.7858999 | 0.7792293 | 0.0001387304 | 0.7799189 | 0.01185607 | 0.7799133 | 0.01061296
[13 empty] | 60976 | 0.7821753 | 0.7792293 | 0.0001387304 | 0.7799189 | 0.01185607 | 0.7799133 | 0.01061296
[13 empty] | 60981 | 0.7784506 | 0.7792293 | 0.0001387304 | 0.7799189 | 0.01185607 | 0.7799133 | 0.01061296
[13 empty] | 60986 | 0.7821753 | 0.7792293 | 0.0001387304 | 0.7799189 | 0.01185607 | 0.7799133 | 0.01061296
[13 empty] | 60991 | 0.7821753 | 0.7792293 | 0.0001387304 | 0.7799189 | 0.01185607 | 0.7799133 | 0.01061296
[13 empty] | 60996 | 0.7784506 | 0.7792293 | 0.0001387304 | 0.7799189 | 0.01185607 | 0.7799133 | 0.01061296
[13 empty] | 61001 | 0.7821753 | 0.7792293 | 0.0001387304 | 0.7799189 | 0.01185607 | 0.7799133 | 0.01061296
[13 empty] | 61006 | 0.7821753 | 0.7792293 | 0.0001387304 | 0.7799189 | 0.01185607 | 0.7799133 | 0.01061296
[13 empty] | 61011 | 0.7821753 | 0.7792293 | 0.0001387304 | 0.7799189 | 0.01185607 | 0.7799133 | 0.01061296
[13 empty] | 61016 | 0.7821753 | 0.7792293 | 0.0001387304 | 0.7799189 | 0.01185607 | 0.7799133 | 0.01061296
[13 empty] | 61021 | 0.7858999 | 0.7792293 | 0.0001387304 | 0.7799189 | 0.01185607 | 0.7799133 | 0.01061296
[13 empty] | 61026 | 0.7784506 | 0.7792293 | 0.0001387304 | 0.7799189 | 0.01185607 | 0.7799133 | 0.01061296
[13 empty] | 61031 | 0.7821753 | 0.7792293 | 0.0001387304 | 0.7799189 | 0.01185607 | 0.7799133 | 0.01061296
[13 empty] | 61036 | 0.7821753 | 0.7792293 | 0.0001387304 | 0.7799189 | 0.01185607 | 0.7799133 | 0.01061296
[13 empty] | 61041 | 0.7858999 | 0.7792293 | 0.0001387304 | 0.7799189 | 0.01185607 | 0.7799133 | 0.01061296
[13 empty] | 61046 | 0.7821753 | 0.7792293 | 0.0001387304 | 0.7799189 | 0.01185607 | 0.7799133 | 0.01061296
[13 empty] | 61051 | 0.7821753 | 0.7792293 | 0.0001387304 | 0.7799189 | 0.01185607 | 0.7799133 | 0.01061296
[13 empty] | 61056 | 0.7858999 | 0.7792293 | 0.0001387304 | 0.7799189 | 0.01185607 | 0.7799133 | 0.01061296
[13 empty] | 61061 | 0.7821753 | 0.7792293 | 0.0001387304 | 0.7799189 | 0.01185607 | 0.7799133 | 0.01061296
[13 empty] | 61066 | 0.7858999 | 0.7792293 | 0.0001387304 | 0.7799189 | 0.01185607 | 0.7799133 | 0.01061296
[13 empty] | 61071 | 0.7821753 | 0.7792293 | 0.0001387304 | 0.7799189 | 0.01185607 | 0.7799133 | 0.01061296
[13 empty] | 61076 | 0.7784506 | 0.7792293 | 0.0001387304 | 0.7799189 | 0.01185607 | 0.7799133 | 0.01061296
[13 empty] | 61081 | 0.7858999 | 0.7792293 | 0.0001387304 | 0.7799189 | 0.01185607 | 0.7799133 | 0.01061296
[13 empty] | 61086 | 0.7858999 | 0.7792293 | 0.0001387304 | 0.7799189 | 0.01185607 | 0.7799133 | 0.01061296
[13 empty] | 61091 | 0.7821753 | 0.7792293 | 0.0001387304 | 0.7799189 | 0.01185607 | 0.7799133 | 0.01061296
[13 empty] | 61096 | 0.7821753 | 0.7792293 | 0.0001387304 | 0.7799189 | 0.01185607 | 0.7799133 | 0.01061296
[13 empty] | 61101 | 0.7858999 | 0.7792293 | 0.0001387304 | 0.7799189 | 0.01185607 | 0.7799133 | 0.01061296
[13 empty] | 61106 | 0.7821753 | 0.7792293 | 0.0001387304 | 0.7799189 | 0.01185607 | 0.7799133 | 0.01061296
[13 empty] | 61111 | 0.7821753 | 0.7792293 | 0.0001387304 | 0.7799189 | 0.01185607 | 0.7799133 | 0.01061296
[13 empty] | 61116 | 0.7821753 | 0.7792293 | 0.0001387304 | 0.7799189 | 0.01185607 | 0.7799133 | 0.01061296
[13 empty] | 61121 | 0.7821753 | 0.7792293 | 0.0001387304 | 0.7799189 | 0.01185607 | 0.7799133 | 0.01061296
[13 empty] | 61126 | 0.7858999 | 0.7792293 | 0.0001387304 | 0.7799189 | 0.01185607 | 0.7799133 | 0.01061296
[13 empty] | 61131 | 0.7858999 | 0.7792293 | 0.0001387304 | 0.7799189 | 0.01185607 | 0.7799133 | 0.01061296
[13 empty] | 61136 | 0.7821753 | 0.7792293 | 0.0001387304 | 0.7799189 | 0.01185607 | 0.7799133 | 0.01061296
[13 empty] | 61141 | 0.7821753 | 0.7792293 | 0.0001387304 | 0.7799189 | 0.01185607 | 0.7799133 | 0.01061296
[13 empty] | 61146 | 0.7896246 | 0.7792293 | 0.0001387304 | 0.7799189 | 0.01185607 | 0.7799133 | 0.01061296
[13 empty] | 61151 | 0.7821753 | 0.7792293 | 0.0001387304 | 0.7799189 | 0.01185607 | 0.7799133 | 0.01061296
[13 empty] | 61156 | 0.7784506 | 0.7792293 | 0.0001387304 | 0.7799189 | 0.01185607 | 0.7799133 | 0.01061296
[13 empty] | 61161 | 0.7858999 | 0.7792293 | 0.0001387304 | 0.7799189 | 0.01185607 | 0.7799133 | 0.01061296
[13 empty] | 61166 | 0.7821753 | 0.7792293 | 0.0001387304 | 0.7799189 | 0.01185607 | 0.7799133 | 0.01061296
[13 empty] | 61171 | 0.7784506 | 0.7792293 | 0.0001387304 | 0.7799189 | 0.01185607 | 0.7799133 | 0.01061296
[13 empty] | 61176 | 0.774726 | 0.7792293 | 0.0001387304 | 0.7799189 | 0.01185607 | 0.7799133 | 0.01061296
[13 empty] | 61181 | 0.7821753 | 0.7792293 | 0.0001387304 | 0.7799189 | 0.01185607 | 0.7799133 | 0.01061296
[13 empty] | 61186 | 0.7821753 | 0.7792293 | 0.0001387304 | 0.7799189 | 0.01185607 | 0.7799133 | 0.01061296
[13 empty] | 61191 | 0.7821753 | 0.7792293 | 0.0001387304 | 0.7799189 | 0.01185607 | 0.7799133 | 0.01061296
[13 empty] | 61196 | 0.7858999 | 0.7792293 | 0.0001387304 | 0.7799189 | 0.01185607 | 0.7799133 | 0.01061296
[13 empty] | 61201 | 0.7858999 | 0.7792293 | 0.0001387304 | 0.7799189 | 0.01185607 | 0.7799133 | 0.01061296
[13 empty] | 61206 | 0.7821753 | 0.7792293 | 0.0001387304 | 0.7799189 | 0.01185607 | 0.7799133 | 0.01061296
[13 empty] | 61211 | 0.7784506 | 0.7792293 | 0.0001387304 | 0.7799189 | 0.01185607 | 0.7799133 | 0.01061296
[13 empty] | 61216 | 0.7821753 | 0.7792293 | 0.0001387304 | 0.7799189 | 0.01185607 | 0.7799133 | 0.01061296
[13 empty] | 61221 | 0.7858999 | 0.7792293 | 0.0001387304 | 0.7799189 | 0.01185607 | 0.7799133 | 0.01061296
[13 empty] | 61226 | 0.7858999 | 0.7792293 | 0.0001387304 | 0.7799189 | 0.01185607 | 0.7799133 | 0.01061296
[13 empty] | 61231 | 0.7821753 | 0.7792293 | 0.0001387304 | 0.7799189 | 0.01185607 | 0.7799133 | 0.01061296
[13 empty] | 61236 | 0.7821753 | 0.7792293 | 0.0001387304 | 0.7799189 | 0.01185607 | 0.7799133 | 0.01061296
[13 empty] | 61241 | 0.7858999 | 0.7792293 | 0.0001387304 | 0.7799189 | 0.01185607 | 0.7799133 | 0.01061296
[13 empty] | 61246 | 0.7821753 | 0.7792293 | 0.0001387304 | 0.7799189 | 0.01185607 | 0.7799133 | 0.01061296
[13 empty] | 61251 | 0.7858999 | 0.7792293 | 0.0001387304 | 0.7799189 | 0.01185607 | 0.7799133 | 0.01061296
[13 empty] | 61256 | 0.7784506 | 0.7792293 | 0.0001387304 | 0.7799189 | 0.01185607 | 0.7799133 | 0.01061296
[13 empty] | 61261 | 0.7821753 | 0.7792293 | 0.0001387304 | 0.7799189 | 0.01185607 | 0.7799133 | 0.01061296
[13 empty] | 61266 | 0.7858999 | 0.7792293 | 0.0001387304 | 0.7799189 | 0.01185607 | 0.7799133 | 0.01061296
[13 empty] | 61271 | 0.7821753 | 0.7792293 | 0.0001387304 | 0.7799189 | 0.01185607 | 0.7799133 | 0.01061296
[13 empty] | 61276 | 0.7821753 | 0.7792293 | 0.0001387304 | 0.7799189 | 0.01185607 | 0.7799133 | 0.01061296
[13 empty] | 61281 | 0.7821753 | 0.7792293 | 0.0001387304 | 0.7799189 | 0.01185607 | 0.7799133 | 0.01061296
[13 empty] | 61286 | 0.7858999 | 0.7792293 | 0.0001387304 | 0.7799189 | 0.01185607 | 0.7799133 | 0.01061296
[13 empty] | 61291 | 0.7821753 | 0.7792293 | 0.0001387304 | 0.7799189 | 0.01185607 | 0.7799133 | 0.01061296
[13 empty] | 61296 | 0.7821753 | 0.7792293 | 0.0001387304 | 0.7799189 | 0.01185607 | 0.7799133 | 0.01061296
[13 empty] | 61301 | 0.7858999 | 0.7792293 | 0.0001387304 | 0.7799189 | 0.01185607 | 0.7799133 | 0.01061296
[13 empty] | 61306 | 0.7858999 | 0.7792293 | 0.0001387304 | 0.7799189 | 0.01185607 | 0.7799133 | 0.01061296
[13 empty] | 61311 | 0.7821753 | 0.7792293 | 0.0001387304 | 0.7799189 | 0.01185607 | 0.7799133 | 0.01061296
[13 empty] | 61316 | 0.7821753 | 0.7792293 | 0.0001387304 | 0.7799189 | 0.01185607 | 0.7799133 | 0.01061296
[13 empty] | 61321 | 0.7821753 | 0.7792293 | 0.0001387304 | 0.7799189 | 0.01185607 | 0.7799133 | 0.01061296
[13 empty] | 61326 | 0.7821753 | 0.7792293 | 0.0001387304 | 0.7799189 | 0.01185607 | 0.7799133 | 0.01061296
[13 empty] | 61331 | 0.7821753 | 0.7792293 | 0.0001387304 | 0.7799189 | 0.01185607 | 0.7799133 | 0.01061296
[13 empty] | 61336 | 0.7858999 | 0.7792293 | 0.0001387304 | 0.7799189 | 0.01185607 | 0.7799133 | 0.01061296
[13 empty] | 61341 | 0.7821753 | 0.7792293 | 0.0001387304 | 0.7799189 | 0.01185607 | 0.7799133 | 0.01061296
[13 empty] | 61346 | 0.7821753 | 0.7792293 | 0.0001387304 | 0.7799189 | 0.01185607 | 0.7799133 | 0.01061296
[13 empty] | 61351 | 0.7821753 | 0.7792293 | 0.0001387304 | 0.7799189 | 0.01185607 | 0.7799133 | 0.01061296
[13 empty] | 61356 | 0.7784506 | 0.7792293 | 0.0001387304 | 0.7799189 | 0.01185607 | 0.7799133 | 0.01061296
[13 empty] | 61361 | 0.7784506 | 0.7792293 | 0.0001387304 | 0.7799189 | 0.01185607 | 0.7799133 | 0.01061296
[13 empty] | 61366 | 0.7858999 | 0.7792293 | 0.0001387304 | 0.7799189 | 0.01185607 | 0.7799133 | 0.01061296
[13 empty] | 61371 | 0.7821753 | 0.7792293 | 0.0001387304 | 0.7799189 | 0.01185607 | 0.7799133 | 0.01061296
[13 empty] | 61376 | 0.7821753 | 0.7792293 | 0.0001387304 | 0.7799189 | 0.01185607 | 0.7799133 | 0.01061296
[13 empty] | 61381 | 0.7858999 | 0.7792293 | 0.0001387304 | 0.7799189 | 0.01185607 | 0.7799133 | 0.01061296
[13 empty] | 61386 | 0.7821753 | 0.7792293 | 0.0001387304 | 0.7799189 | 0.01185607 | 0.7799133 | 0.01061296
[13 empty] | 61391 | 0.7896246 | 0.7792293 | 0.0001387304 | 0.7799189 | 0.01185607 | 0.7799133 | 0.01061296
[13 empty] | 61396 | 0.7896246 | 0.7792293 | 0.0001387304 | 0.7799189 | 0.01185607 | 0.7799133 | 0.01061296
[13 empty] | 61401 | 0.7858999 | 0.7792293 | 0.0001387304 | 0.7799189 | 0.01185607 | 0.7799133 | 0.01061296
[13 empty] | 61406 | 0.7858999 | 0.7792293 | 0.0001387304 | 0.7799189 | 0.01185607 | 0.7799133 | 0.01061296
[13 empty] | 61411 | 0.7821753 | 0.7792293 | 0.0001387304 | 0.7799189 | 0.01185607 | 0.7799133 | 0.01061296
[13 empty] | 61416 | 0.7896246 | 0.7792293 | 0.0001387304 | 0.7799189 | 0.01185607 | 0.7799133 | 0.01061296
[13 empty] | 61421 | 0.7858999 | 0.7792293 | 0.0001387304 | 0.7799189 | 0.01185607 | 0.7799133 | 0.01061296
[13 empty] | 61426 | 0.7821753 | 0.7792293 | 0.0001387304 | 0.7799189 | 0.01185607 | 0.7799133 | 0.01061296
[13 empty] | 61431 | 0.7858999 | 0.7792293 | 0.0001387304 | 0.7799189 | 0.01185607 | 0.7799133 | 0.01061296
[13 empty] | 61436 | 0.7858999 | 0.7792293 | 0.0001387304 | 0.7799189 | 0.01185607 | 0.7799133 | 0.01061296
[13 empty] | 61441 | 0.7858999 | 0.7792293 | 0.0001387304 | 0.7799189 | 0.01185607 | 0.7799133 | 0.01061296
[13 empty] | 61446 | 0.7858999 | 0.7792293 | 0.0001387304 | 0.7799189 | 0.01185607 | 0.7799133 | 0.01061296
[13 empty] | 61451 | 0.7784506 | 0.7792293 | 0.0001387304 | 0.7799189 | 0.01185607 | 0.7799133 | 0.01061296
[13 empty] | 61456 | 0.7784506 | 0.7792293 | 0.0001387304 | 0.7799189 | 0.01185607 | 0.7799133 | 0.01061296
[13 empty] | 61461 | 0.7821753 | 0.7792293 | 0.0001387304 | 0.7799189 | 0.01185607 | 0.7799133 | 0.01061296
[13 empty] | 61466 | 0.7821753 | 0.7792293 | 0.0001387304 | 0.7799189 | 0.01185607 | 0.7799133 | 0.01061296
[13 empty] | 61471 | 0.7821753 | 0.7792293 | 0.0001387304 | 0.7799189 | 0.01185607 | 0.7799133 | 0.01061296
[13 empty] | 61476 | 0.7784506 | 0.7792293 | 0.0001387304 | 0.7799189 | 0.01185607 | 0.7799133 | 0.01061296
[13 empty] | 61481 | 0.7858999 | 0.7792293 | 0.0001387304 | 0.7799189 | 0.01185607 | 0.7799133 | 0.01061296
[13 empty] | 61486 | 0.7821753 | 0.7792293 | 0.0001387304 | 0.7799189 | 0.01185607 | 0.7799133 | 0.01061296
[13 empty] | 61491 | 0.7784506 | 0.7792293 | 0.0001387304 | 0.7799189 | 0.01185607 | 0.7799133 | 0.01061296
[13 empty] | 61496 | 0.7784506 | 0.7792293 | 0.0001387304 | 0.7799189 | 0.01185607 | 0.7799133 | 0.01061296
[13 empty] | 61501 | 0.7821753 | 0.7792293 | 0.0001387304 | 0.7799189 | 0.01185607 | 0.7799133 | 0.01061296
[13 empty] | 61506 | 0.7821753 | 0.7792293 | 0.0001387304 | 0.7799189 | 0.01185607 | 0.7799133 | 0.01061296
[13 empty] | 61511 | 0.7858999 | 0.7792293 | 0.0001387304 | 0.7799189 | 0.01185607 | 0.7799133 | 0.01061296
[13 empty] | 61516 | 0.7784506 | 0.7792293 | 0.0001387304 | 0.7799189 | 0.01185607 | 0.7799133 | 0.01061296
[13 empty] | 61521 | 0.7784506 | 0.7792293 | 0.0001387304 | 0.7799189 | 0.01185607 | 0.7799133 | 0.01061296
[13 empty] | 61526 | 0.7821753 | 0.7792293 | 0.0001387304 | 0.7799189 | 0.01185607 | 0.7799133 | 0.01061296
[13 empty] | 61531 | 0.7896246 | 0.7792293 | 0.0001387304 | 0.7799189 | 0.01185607 | 0.7799133 | 0.01061296
[13 empty] | 61536 | 0.7858999 | 0.7792293 | 0.0001387304 | 0.7799189 | 0.01185607 | 0.7799133 | 0.01061296
[13 empty] | 61541 | 0.7821753 | 0.7792293 | 0.0001387304 | 0.7799189 | 0.01185607 | 0.7799133 | 0.01061296
[13 empty] | 61546 | 0.7821753 | 0.7792293 | 0.0001387304 | 0.7799189 | 0.01185607 | 0.7799133 | 0.01061296
[13 empty] | 61551 | 0.7821753 | 0.7792293 | 0.0001387304 | 0.7799189 | 0.01185607 | 0.7799133 | 0.01061296
[13 empty] | 61556 | 0.7858999 | 0.7792293 | 0.0001387304 | 0.7799189 | 0.01185607 | 0.7799133 | 0.01061296
[13 empty] | 61561 | 0.7821753 | 0.7792293 | 0.0001387304 | 0.7799189 | 0.01185607 | 0.7799133 | 0.01061296
[13 empty] | 61566 | 0.7858999 | 0.7792293 | 0.0001387304 | 0.7799189 | 0.01185607 | 0.7799133 | 0.01061296
[13 empty] | 61571 | 0.7858999 | 0.7792293 | 0.0001387304 | 0.7799189 | 0.01185607 | 0.7799133 | 0.01061296
[13 empty] | 61576 | 0.7821753 | 0.7792293 | 0.0001387304 | 0.7799189 | 0.01185607 | 0.7799133 | 0.01061296
[13 empty] | 61581 | 0.7858999 | 0.7792293 | 0.0001387304 | 0.7799189 | 0.01185607 | 0.7799133 | 0.01061296
[13 empty] | 61586 | 0.7858999 | 0.7792293 | 0.0001387304 | 0.7799189 | 0.01185607 | 0.7799133 | 0.01061296
[13 empty] | 61591 | 0.7896246 | 0.7792293 | 0.0001387304 | 0.7799189 | 0.01185607 | 0.7799133 | 0.01061296
[13 empty] | 61596 | 0.7858999 | 0.7792293 | 0.0001387304 | 0.7799189 | 0.01185607 | 0.7799133 | 0.01061296
[13 empty] | 61601 | 0.774726 | 0.7792293 | 0.0001387304 | 0.7799189 | 0.01185607 | 0.7799133 | 0.01061296
[13 empty] | 61606 | 0.7858999 | 0.7792293 | 0.0001387304 | 0.7799189 | 0.01185607 | 0.7799133 | 0.01061296
[13 empty] | 61611 | 0.7821753 | 0.7792293 | 0.0001387304 | 0.7799189 | 0.01185607 | 0.7799133 | 0.01061296
[13 empty] | 61616 | 0.7821753 | 0.7792293 | 0.0001387304 | 0.7799189 | 0.01185607 | 0.7799133 | 0.01061296
[13 empty] | 61621 | 0.7896246 | 0.7792293 | 0.0001387304 | 0.7799189 | 0.01185607 | 0.7799133 | 0.01061296
[13 empty] | 61626 | 0.7784506 | 0.7792293 | 0.0001387304 | 0.7799189 | 0.01185607 | 0.7799133 | 0.01061296
[13 empty] | 61631 | 0.7784506 | 0.7792293 | 0.0001387304 | 0.7799189 | 0.01185607 | 0.7799133 | 0.01061296
[13 empty] | 61636 | 0.7858999 | 0.7792293 | 0.0001387304 | 0.7799189 | 0.01185607 | 0.7799133 | 0.01061296
[13 empty] | 61641 | 0.7858999 | 0.7792293 | 0.0001387304 | 0.7799189 | 0.01185607 | 0.7799133 | 0.01061296
[13 empty] | 61646 | 0.7858999 | 0.7792293 | 0.0001387304 | 0.7799189 | 0.01185607 | 0.7799133 | 0.01061296
[13 empty] | 61651 | 0.7858999 | 0.7792293 | 0.0001387304 | 0.7799189 | 0.01185607 | 0.7799133 | 0.01061296
[13 empty] | 61656 | 0.7858999 | 0.7792293 | 0.0001387304 | 0.7799189 | 0.01185607 | 0.7799133 | 0.01061296
[13 empty] | 61661 | 0.7821753 | 0.7792293 | 0.0001387304 | 0.7799189 | 0.01185607 | 0.7799133 | 0.01061296
[13 empty] | 61666 | 0.7784506 | 0.7792293 | 0.0001387304 | 0.7799189 | 0.01185607 | 0.7799133 | 0.01061296
[13 empty] | 61671 | 0.7858999 | 0.7792293 | 0.0001387304 | 0.7799189 | 0.01185607 | 0.7799133 | 0.01061296
[13 empty] | 61676 | 0.7821753 | 0.7792293 | 0.0001387304 | 0.7799189 | 0.01185607 | 0.7799133 | 0.01061296
[13 empty] | 61681 | 0.7858999 | 0.7792293 | 0.0001387304 | 0.7799189 | 0.01185607 | 0.7799133 | 0.01061296
[13 empty] | 61686 | 0.7784506 | 0.7792293 | 0.0001387304 | 0.7799189 | 0.01185607 | 0.7799133 | 0.01061296
[13 empty] | 61691 | 0.7858999 | 0.7792293 | 0.0001387304 | 0.7799189 | 0.01185607 | 0.7799133 | 0.01061296
[13 empty] | 61696 | 0.7821753 | 0.7792293 | 0.0001387304 | 0.7799189 | 0.01185607 | 0.7799133 | 0.01061296
[13 empty] | 61701 | 0.7858999 | 0.7792293 | 0.0001387304 | 0.7799189 | 0.01185607 | 0.7799133 | 0.01061296
[13 empty] | 61706 | 0.7858999 | 0.7792293 | 0.0001387304 | 0.7799189 | 0.01185607 | 0.7799133 | 0.01061296
[13 empty] | 61711 | 0.7858999 | 0.7792293 | 0.0001387304 | 0.7799189 | 0.01185607 | 0.7799133 | 0.01061296
[13 empty] | 61716 | 0.7858999 | 0.7792293 | 0.0001387304 | 0.7799189 | 0.01185607 | 0.7799133 | 0.01061296
[13 empty] | 61721 | 0.7821753 | 0.7792293 | 0.0001387304 | 0.7799189 | 0.01185607 | 0.7799133 | 0.01061296
[13 empty] | 61726 | 0.7821753 | 0.7792293 | 0.0001387304 | 0.7799189 | 0.01185607 | 0.7799133 | 0.01061296
[13 empty] | 61731 | 0.7784506 | 0.7792293 | 0.0001387304 | 0.7799189 | 0.01185607 | 0.7799133 | 0.01061296
[13 empty] | 61736 | 0.7821753 | 0.7792293 | 0.0001387304 | 0.7799189 | 0.01185607 | 0.7799133 | 0.01061296
[13 empty] | 61741 | 0.7858999 | 0.7792293 | 0.0001387304 | 0.7799189 | 0.01185607 | 0.7799133 | 0.01061296
[13 empty] | 61746 | 0.7896246 | 0.7792293 | 0.0001387304 | 0.7799189 | 0.01185607 | 0.7799133 | 0.01061296
[13 empty] | 61751 | 0.7858999 | 0.7792293 | 0.0001387304 | 0.7799189 | 0.01185607 | 0.7799133 | 0.01061296
[13 empty] | 61756 | 0.774726 | 0.7792293 | 0.0001387304 | 0.7799189 | 0.01185607 | 0.7799133 | 0.01061296
[13 empty] | 61761 | 0.7821753 | 0.7792293 | 0.0001387304 | 0.7799189 | 0.01185607 | 0.7799133 | 0.01061296
[13 empty] | 61766 | 0.7821753 | 0.7792293 | 0.0001387304 | 0.7799189 | 0.01185607 | 0.7799133 | 0.01061296
[13 empty] | 61771 | 0.7858999 | 0.7792293 | 0.0001387304 | 0.7799189 | 0.01185607 | 0.7799133 | 0.01061296
[13 empty] | 61776 | 0.7821753 | 0.7792293 | 0.0001387304 | 0.7799189 | 0.01185607 | 0.7799133 | 0.01061296
[13 empty] | 61781 | 0.7784506 | 0.7792293 | 0.0001387304 | 0.7799189 | 0.01185607 | 0.7799133 | 0.01061296
[13 empty] | 61786 | 0.7821753 | 0.7792293 | 0.0001387304 | 0.7799189 | 0.01185607 | 0.7799133 | 0.01061296
[13 empty] | 61791 | 0.7821753 | 0.7792293 | 0.0001387304 | 0.7799189 | 0.01185607 | 0.7799133 | 0.01061296
[13 empty] | 61796 | 0.7896246 | 0.7792293 | 0.0001387304 | 0.7799189 | 0.01185607 | 0.7799133 | 0.01061296
[13 empty] | 61801 | 0.7784506 | 0.7792293 | 0.0001387304 | 0.7799189 | 0.01185607 | 0.7799133 | 0.01061296
[13 empty] | 61806 | 0.7821753 | 0.7792293 | 0.0001387304 | 0.7799189 | 0.01185607 | 0.7799133 | 0.01061296
[13 empty] | 61811 | 0.7858999 | 0.7792293 | 0.0001387304 | 0.7799189 | 0.01185607 | 0.7799133 | 0.01061296
[13 empty] | 61816 | 0.7896246 | 0.7792293 | 0.0001387304 | 0.7799189 | 0.01185607 | 0.7799133 | 0.01061296
[13 empty] | 61821 | 0.7896246 | 0.7792293 | 0.0001387304 | 0.7799189 | 0.01185607 | 0.7799133 | 0.01061296
[13 empty] | 61826 | 0.7821753 | 0.7792293 | 0.0001387304 | 0.7799189 | 0.01185607 | 0.7799133 | 0.01061296
[13 empty] | 61831 | 0.7821753 | 0.7792293 | 0.0001387304 | 0.7799189 | 0.01185607 | 0.7799133 | 0.01061296
[13 empty] | 61836 | 0.7821753 | 0.7792293 | 0.0001387304 | 0.7799189 | 0.01185607 | 0.7799133 | 0.01061296
[13 empty] | 61841 | 0.7821753 | 0.7792293 | 0.0001387304 | 0.7799189 | 0.01185607 | 0.7799133 | 0.01061296
[13 empty] | 61846 | 0.7784506 | 0.7792293 | 0.0001387304 | 0.7799189 | 0.01185607 | 0.7799133 | 0.01061296
[13 empty] | 61851 | 0.7821753 | 0.7792293 | 0.0001387304 | 0.7799189 | 0.01185607 | 0.7799133 | 0.01061296
[13 empty] | 61856 | 0.7821753 | 0.7792293 | 0.0001387304 | 0.7799189 | 0.01185607 | 0.7799133 | 0.01061296
[13 empty] | 61861 | 0.7821753 | 0.7792293 | 0.0001387304 | 0.7799189 | 0.01185607 | 0.7799133 | 0.01061296
[13 empty] | 61866 | 0.7858999 | 0.7792293 | 0.0001387304 | 0.7799189 | 0.01185607 | 0.7799133 | 0.01061296
[13 empty] | 61871 | 0.7784506 | 0.7792293 | 0.0001387304 | 0.7799189 | 0.01185607 | 0.7799133 | 0.01061296
[13 empty] | 61876 | 0.7784506 | 0.7792293 | 0.0001387304 | 0.7799189 | 0.01185607 | 0.7799133 | 0.01061296
[13 empty] | 61881 | 0.7858999 | 0.7792293 | 0.0001387304 | 0.7799189 | 0.01185607 | 0.7799133 | 0.01061296
[13 empty] | 61886 | 0.7858999 | 0.7792293 | 0.0001387304 | 0.7799189 | 0.01185607 | 0.7799133 | 0.01061296
[13 empty] | 61891 | 0.7858999 | 0.7792293 | 0.0001387304 | 0.7799189 | 0.01185607 | 0.7799133 | 0.01061296
[13 empty] | 61896 | 0.7858999 | 0.7792293 | 0.0001387304 | 0.7799189 | 0.01185607 | 0.7799133 | 0.01061296
[13 empty] | 61901 | 0.7821753 | 0.7792293 | 0.0001387304 | 0.7799189 | 0.01185607 | 0.7799133 | 0.01061296
[13 empty] | 61906 | 0.7821753 | 0.7792293 | 0.0001387304 | 0.7799189 | 0.01185607 | 0.7799133 | 0.01061296
[13 empty] | 61911 | 0.7821753 | 0.7792293 | 0.0001387304 | 0.7799189 | 0.01185607 | 0.7799133 | 0.01061296
[13 empty] | 61916 | 0.7858999 | 0.7792293 | 0.0001387304 | 0.7799189 | 0.01185607 | 0.7799133 | 0.01061296
[13 empty] | 61921 | 0.7858999 | 0.7792293 | 0.0001387304 | 0.7799189 | 0.01185607 | 0.7799133 | 0.01061296
[13 empty] | 61926 | 0.7821753 | 0.7792293 | 0.0001387304 | 0.7799189 | 0.01185607 | 0.7799133 | 0.01061296
[13 empty] | 61931 | 0.7821753 | 0.7792293 | 0.0001387304 | 0.7799189 | 0.01185607 | 0.7799133 | 0.01061296
[13 empty] | 61936 | 0.7858999 | 0.7792293 | 0.0001387304 | 0.7799189 | 0.01185607 | 0.7799133 | 0.01061296
[13 empty] | 61941 | 0.7896246 | 0.7792293 | 0.0001387304 | 0.7799189 | 0.01185607 | 0.7799133 | 0.01061296
[13 empty] | 61946 | 0.7858999 | 0.7792293 | 0.0001387304 | 0.7799189 | 0.01185607 | 0.7799133 | 0.01061296
[13 empty] | 61951 | 0.7896246 | 0.7792293 | 0.0001387304 | 0.7799189 | 0.01185607 | 0.7799133 | 0.01061296
[13 empty] | 61956 | 0.774726 | 0.7792293 | 0.0001387304 | 0.7799189 | 0.01185607 | 0.7799133 | 0.01061296
[13 empty] | 61961 | 0.7858999 | 0.7792293 | 0.0001387304 | 0.7799189 | 0.01185607 | 0.7799133 | 0.01061296
[13 empty] | 61966 | 0.7858999 | 0.7792293 | 0.0001387304 | 0.7799189 | 0.01185607 | 0.7799133 | 0.01061296
[13 empty] | 61971 | 0.7858999 | 0.7792293 | 0.0001387304 | 0.7799189 | 0.01185607 | 0.7799133 | 0.01061296
[13 empty] | 61976 | 0.7858999 | 0.7792293 | 0.0001387304 | 0.7799189 | 0.01185607 | 0.7799133 | 0.01061296
[13 empty] | 61981 | 0.7858999 | 0.7792293 | 0.0001387304 | 0.7799189 | 0.01185607 | 0.7799133 | 0.01061296
[13 empty] | 61986 | 0.7821753 | 0.7792293 | 0.0001387304 | 0.7799189 | 0.01185607 | 0.7799133 | 0.01061296
[13 empty] | 61991 | 0.7784506 | 0.7792293 | 0.0001387304 | 0.7799189 | 0.01185607 | 0.7799133 | 0.01061296
[13 empty] | 61996 | 0.7821753 | 0.7792293 | 0.0001387304 | 0.7799189 | 0.01185607 | 0.7799133 | 0.01061296
[13 empty] | 62001 | 0.7821753 | 0.7792293 | 0.0001387304 | 0.7799189 | 0.01185607 | 0.7799133 | 0.01061296
[13 empty] | 62006 | 0.7858999 | 0.7792293 | 0.0001387304 | 0.7799189 | 0.01185607 | 0.7799133 | 0.01061296
[13 empty] | 62011 | 0.7821753 | 0.7792293 | 0.0001387304 | 0.7799189 | 0.01185607 | 0.7799133 | 0.01061296
[13 empty] | 62016 | 0.7858999 | 0.7792293 | 0.0001387304 | 0.7799189 | 0.01185607 | 0.7799133 | 0.01061296
[13 empty] | 62021 | 0.7858999 | 0.7792293 | 0.0001387304 | 0.7799189 | 0.01185607 | 0.7799133 | 0.01061296
[13 empty] | 62026 | 0.7858999 | 0.7792293 | 0.0001387304 | 0.7799189 | 0.01185607 | 0.7799133 | 0.01061296
[13 empty] | 62031 | 0.7858999 | 0.7792293 | 0.0001387304 | 0.7799189 | 0.01185607 | 0.7799133 | 0.01061296
[13 empty] | 62036 | 0.7896246 | 0.7792293 | 0.0001387304 | 0.7799189 | 0.01185607 | 0.7799133 | 0.01061296
[13 empty] | 62041 | 0.7784506 | 0.7792293 | 0.0001387304 | 0.7799189 | 0.01185607 | 0.7799133 | 0.01061296
[13 empty] | 62046 | 0.7784506 | 0.7792293 | 0.0001387304 | 0.7799189 | 0.01185607 | 0.7799133 | 0.01061296
[13 empty] | 62051 | 0.7821753 | 0.7792293 | 0.0001387304 | 0.7799189 | 0.01185607 | 0.7799133 | 0.01061296
[13 empty] | 62056 | 0.7821753 | 0.7792293 | 0.0001387304 | 0.7799189 | 0.01185607 | 0.7799133 | 0.01061296
[13 empty] | 62061 | 0.7821753 | 0.7792293 | 0.0001387304 | 0.7799189 | 0.01185607 | 0.7799133 | 0.01061296
[13 empty] | 62066 | 0.7821753 | 0.7792293 | 0.0001387304 | 0.7799189 | 0.01185607 | 0.7799133 | 0.01061296
[13 empty] | 62071 | 0.7821753 | 0.7792293 | 0.0001387304 | 0.7799189 | 0.01185607 | 0.7799133 | 0.01061296
[13 empty] | 62076 | 0.7784506 | 0.7792293 | 0.0001387304 | 0.7799189 | 0.01185607 | 0.7799133 | 0.01061296
[13 empty] | 62081 | 0.7858999 | 0.7792293 | 0.0001387304 | 0.7799189 | 0.01185607 | 0.7799133 | 0.01061296
[13 empty] | 62086 | 0.7784506 | 0.7792293 | 0.0001387304 | 0.7799189 | 0.01185607 | 0.7799133 | 0.01061296
[13 empty] | 62091 | 0.7858999 | 0.7792293 | 0.0001387304 | 0.7799189 | 0.01185607 | 0.7799133 | 0.01061296
[13 empty] | 62096 | 0.7858999 | 0.7792293 | 0.0001387304 | 0.7799189 | 0.01185607 | 0.7799133 | 0.01061296
[13 empty] | 62101 | 0.7821753 | 0.7792293 | 0.0001387304 | 0.7799189 | 0.01185607 | 0.7799133 | 0.01061296
[13 empty] | 62106 | 0.7821753 | 0.7792293 | 0.0001387304 | 0.7799189 | 0.01185607 | 0.7799133 | 0.01061296
[13 empty] | 62111 | 0.7821753 | 0.7792293 | 0.0001387304 | 0.7799189 | 0.01185607 | 0.7799133 | 0.01061296
[13 empty] | 62116 | 0.7858999 | 0.7792293 | 0.0001387304 | 0.7799189 | 0.01185607 | 0.7799133 | 0.01061296
[13 empty] | 62121 | 0.7821753 | 0.7792293 | 0.0001387304 | 0.7799189 | 0.01185607 | 0.7799133 | 0.01061296
[13 empty] | 62126 | 0.7821753 | 0.7792293 | 0.0001387304 | 0.7799189 | 0.01185607 | 0.7799133 | 0.01061296
[13 empty] | 62131 | 0.7784506 | 0.7792293 | 0.0001387304 | 0.7799189 | 0.01185607 | 0.7799133 | 0.01061296
[13 empty] | 62136 | 0.7858999 | 0.7792293 | 0.0001387304 | 0.7799189 | 0.01185607 | 0.7799133 | 0.01061296
[13 empty] | 62141 | 0.7821753 | 0.7792293 | 0.0001387304 | 0.7799189 | 0.01185607 | 0.7799133 | 0.01061296
[13 empty] | 62146 | 0.7821753 | 0.7792293 | 0.0001387304 | 0.7799189 | 0.01185607 | 0.7799133 | 0.01061296
[13 empty] | 62151 | 0.7858999 | 0.7792293 | 0.0001387304 | 0.7799189 | 0.01185607 | 0.7799133 | 0.01061296
[13 empty] | 62156 | 0.7821753 | 0.7792293 | 0.0001387304 | 0.7799189 | 0.01185607 | 0.7799133 | 0.01061296
[13 empty] | 62161 | 0.7858999 | 0.7792293 | 0.0001387304 | 0.7799189 | 0.01185607 | 0.7799133 | 0.01061296
[13 empty] | 62166 | 0.7821753 | 0.7792293 | 0.0001387304 | 0.7799189 | 0.01185607 | 0.7799133 | 0.01061296
[13 empty] | 62171 | 0.7858999 | 0.7792293 | 0.0001387304 | 0.7799189 | 0.01185607 | 0.7799133 | 0.01061296
[13 empty] | 62176 | 0.7821753 | 0.7792293 | 0.0001387304 | 0.7799189 | 0.01185607 | 0.7799133 | 0.01061296
[13 empty] | 62181 | 0.7821753 | 0.7792293 | 0.0001387304 | 0.7799189 | 0.01185607 | 0.7799133 | 0.01061296
[13 empty] | 62186 | 0.7858999 | 0.7792293 | 0.0001387304 | 0.7799189 | 0.01185607 | 0.7799133 | 0.01061296
[13 empty] | 62191 | 0.7821753 | 0.7792293 | 0.0001387304 | 0.7799189 | 0.01185607 | 0.7799133 | 0.01061296
[13 empty] | 62196 | 0.7858999 | 0.7792293 | 0.0001387304 | 0.7799189 | 0.01185607 | 0.7799133 | 0.01061296
[13 empty] | 62201 | 0.7821753 | 0.7792293 | 0.0001387304 | 0.7799189 | 0.01185607 | 0.7799133 | 0.01061296
[13 empty] | 62206 | 0.7858999 | 0.7792293 | 0.0001387304 | 0.7799189 | 0.01185607 | 0.7799133 | 0.01061296
[13 empty] | 62211 | 0.7821753 | 0.7792293 | 0.0001387304 | 0.7799189 | 0.01185607 | 0.7799133 | 0.01061296
[13 empty] | 62216 | 0.7858999 | 0.7792293 | 0.0001387304 | 0.7799189 | 0.01185607 | 0.7799133 | 0.01061296
[13 empty] | 62221 | 0.7821753 | 0.7792293 | 0.0001387304 | 0.7799189 | 0.01185607 | 0.7799133 | 0.01061296
[13 empty] | 62226 | 0.7821753 | 0.7792293 | 0.0001387304 | 0.7799189 | 0.01185607 | 0.7799133 | 0.01061296
[13 empty] | 62231 | 0.7784506 | 0.7792293 | 0.0001387304 | 0.7799189 | 0.01185607 | 0.7799133 | 0.01061296
[13 empty] | 62236 | 0.7821753 | 0.7792293 | 0.0001387304 | 0.7799189 | 0.01185607 | 0.7799133 | 0.01061296
[13 empty] | 62241 | 0.7784506 | 0.7792293 | 0.0001387304 | 0.7799189 | 0.01185607 | 0.7799133 | 0.01061296
[13 empty] | 62246 | 0.7784506 | 0.7792293 | 0.0001387304 | 0.7799189 | 0.01185607 | 0.7799133 | 0.01061296
[13 empty] | 62251 | 0.7858999 | 0.7792293 | 0.0001387304 | 0.7799189 | 0.01185607 | 0.7799133 | 0.01061296
[13 empty] | 62256 | 0.7858999 | 0.7792293 | 0.0001387304 | 0.7799189 | 0.01185607 | 0.7799133 | 0.01061296
[13 empty] | 62261 | 0.7896246 | 0.7792293 | 0.0001387304 | 0.7799189 | 0.01185607 | 0.7799133 | 0.01061296
[13 empty] | 62266 | 0.7896246 | 0.7792293 | 0.0001387304 | 0.7799189 | 0.01185607 | 0.7799133 | 0.01061296
[13 empty] | 62271 | 0.7821753 | 0.7792293 | 0.0001387304 | 0.7799189 | 0.01185607 | 0.7799133 | 0.01061296
[13 empty] | 62276 | 0.7821753 | 0.7792293 | 0.0001387304 | 0.7799189 | 0.01185607 | 0.7799133 | 0.01061296
[13 empty] | 62281 | 0.7896246 | 0.7792293 | 0.0001387304 | 0.7799189 | 0.01185607 | 0.7799133 | 0.01061296
[13 empty] | 62286 | 0.7821753 | 0.7792293 | 0.0001387304 | 0.7799189 | 0.01185607 | 0.7799133 | 0.01061296
[13 empty] | 62291 | 0.7821753 | 0.7792293 | 0.0001387304 | 0.7799189 | 0.01185607 | 0.7799133 | 0.01061296
[13 empty] | 62296 | 0.7858999 | 0.7792293 | 0.0001387304 | 0.7799189 | 0.01185607 | 0.7799133 | 0.01061296
[13 empty] | 62301 | 0.7821753 | 0.7792293 | 0.0001387304 | 0.7799189 | 0.01185607 | 0.7799133 | 0.01061296
[13 empty] | 62306 | 0.7821753 | 0.7792293 | 0.0001387304 | 0.7799189 | 0.01185607 | 0.7799133 | 0.01061296
[13 empty] | 62311 | 0.7784506 | 0.7792293 | 0.0001387304 | 0.7799189 | 0.01185607 | 0.7799133 | 0.01061296
[13 empty] | 62316 | 0.7821753 | 0.7792293 | 0.0001387304 | 0.7799189 | 0.01185607 | 0.7799133 | 0.01061296
[13 empty] | 62321 | 0.7821753 | 0.7792293 | 0.0001387304 | 0.7799189 | 0.01185607 | 0.7799133 | 0.01061296
[13 empty] | 62326 | 0.7858999 | 0.7792293 | 0.0001387304 | 0.7799189 | 0.01185607 | 0.7799133 | 0.01061296
[13 empty] | 62331 | 0.7821753 | 0.7792293 | 0.0001387304 | 0.7799189 | 0.01185607 | 0.7799133 | 0.01061296
[13 empty] | 62336 | 0.7821753 | 0.7792293 | 0.0001387304 | 0.7799189 | 0.01185607 | 0.7799133 | 0.01061296
[13 empty] | 62341 | 0.7858999 | 0.7792293 | 0.0001387304 | 0.7799189 | 0.01185607 | 0.7799133 | 0.01061296
[13 empty] | 62346 | 0.7821753 | 0.7792293 | 0.0001387304 | 0.7799189 | 0.01185607 | 0.7799133 | 0.01061296
[13 empty] | 62351 | 0.7896246 | 0.7792293 | 0.0001387304 | 0.7799189 | 0.01185607 | 0.7799133 | 0.01061296
[13 empty] | 62356 | 0.7858999 | 0.7792293 | 0.0001387304 | 0.7799189 | 0.01185607 | 0.7799133 | 0.01061296
[13 empty] | 62361 | 0.7821753 | 0.7792293 | 0.0001387304 | 0.7799189 | 0.01185607 | 0.7799133 | 0.01061296
[13 empty] | 62366 | 0.7784506 | 0.7792293 | 0.0001387304 | 0.7799189 | 0.01185607 | 0.7799133 | 0.01061296
[13 empty] | 62371 | 0.7784506 | 0.7792293 | 0.0001387304 | 0.7799189 | 0.01185607 | 0.7799133 | 0.01061296
[13 empty] | 62376 | 0.7784506 | 0.7792293 | 0.0001387304 | 0.7799189 | 0.01185607 | 0.7799133 | 0.01061296
[13 empty] | 62381 | 0.7821753 | 0.7792293 | 0.0001387304 | 0.7799189 | 0.01185607 | 0.7799133 | 0.01061296
[13 empty] | 62386 | 0.7821753 | 0.7792293 | 0.0001387304 | 0.7799189 | 0.01185607 | 0.7799133 | 0.01061296
[13 empty] | 62391 | 0.7858999 | 0.7792293 | 0.0001387304 | 0.7799189 | 0.01185607 | 0.7799133 | 0.01061296
[13 empty] | 62396 | 0.7821753 | 0.7792293 | 0.0001387304 | 0.7799189 | 0.01185607 | 0.7799133 | 0.01061296
[13 empty] | 62401 | 0.7784506 | 0.7792293 | 0.0001387304 | 0.7799189 | 0.01185607 | 0.7799133 | 0.01061296
[13 empty] | 62406 | 0.7858999 | 0.7792293 | 0.0001387304 | 0.7799189 | 0.01185607 | 0.7799133 | 0.01061296
[13 empty] | 62411 | 0.7821753 | 0.7792293 | 0.0001387304 | 0.7799189 | 0.01185607 | 0.7799133 | 0.01061296
[13 empty] | 62416 | 0.7821753 | 0.7792293 | 0.0001387304 | 0.7799189 | 0.01185607 | 0.7799133 | 0.01061296
[13 empty] | 62421 | 0.7821753 | 0.7792293 | 0.0001387304 | 0.7799189 | 0.01185607 | 0.7799133 | 0.01061296
[13 empty] | 62426 | 0.7858999 | 0.7792293 | 0.0001387304 | 0.7799189 | 0.01185607 | 0.7799133 | 0.01061296
[13 empty] | 62431 | 0.7821753 | 0.7792293 | 0.0001387304 | 0.7799189 | 0.01185607 | 0.7799133 | 0.01061296
[13 empty] | 62436 | 0.7821753 | 0.7792293 | 0.0001387304 | 0.7799189 | 0.01185607 | 0.7799133 | 0.01061296
[13 empty] | 62441 | 0.7821753 | 0.7792293 | 0.0001387304 | 0.7799189 | 0.01185607 | 0.7799133 | 0.01061296
[13 empty] | 62446 | 0.7784506 | 0.7792293 | 0.0001387304 | 0.7799189 | 0.01185607 | 0.7799133 | 0.01061296
[13 empty] | 62451 | 0.7821753 | 0.7792293 | 0.0001387304 | 0.7799189 | 0.01185607 | 0.7799133 | 0.01061296
[13 empty] | 62456 | 0.7821753 | 0.7792293 | 0.0001387304 | 0.7799189 | 0.01185607 | 0.7799133 | 0.01061296
[13 empty] | 62461 | 0.7784506 | 0.7792293 | 0.0001387304 | 0.7799189 | 0.01185607 | 0.7799133 | 0.01061296
[13 empty] | 62466 | 0.7784506 | 0.7792293 | 0.0001387304 | 0.7799189 | 0.01185607 | 0.7799133 | 0.01061296
[13 empty] | 62471 | 0.7821753 | 0.7792293 | 0.0001387304 | 0.7799189 | 0.01185607 | 0.7799133 | 0.01061296
[13 empty] | 62476 | 0.7821753 | 0.7792293 | 0.0001387304 | 0.7799189 | 0.01185607 | 0.7799133 | 0.01061296
[13 empty] | 62481 | 0.7784506 | 0.7792293 | 0.0001387304 | 0.7799189 | 0.01185607 | 0.7799133 | 0.01061296
[13 empty] | 62486 | 0.7858999 | 0.7792293 | 0.0001387304 | 0.7799189 | 0.01185607 | 0.7799133 | 0.01061296
[13 empty] | 62491 | 0.7858999 | 0.7792293 | 0.0001387304 | 0.7799189 | 0.01185607 | 0.7799133 | 0.01061296
[13 empty] | 62496 | 0.7821753 | 0.7792293 | 0.0001387304 | 0.7799189 | 0.01185607 | 0.7799133 | 0.01061296
[13 empty] | 62501 | 0.7821753 | 0.7792293 | 0.0001387304 | 0.7799189 | 0.01185607 | 0.7799133 | 0.01061296
[13 empty] | 62506 | 0.7821753 | 0.7792293 | 0.0001387304 | 0.7799189 | 0.01185607 | 0.7799133 | 0.01061296
[13 empty] | 62511 | 0.7784506 | 0.7792293 | 0.0001387304 | 0.7799189 | 0.01185607 | 0.7799133 | 0.01061296
[13 empty] | 62516 | 0.7896246 | 0.7792293 | 0.0001387304 | 0.7799189 | 0.01185607 | 0.7799133 | 0.01061296
[13 empty] | 62521 | 0.7821753 | 0.7792293 | 0.0001387304 | 0.7799189 | 0.01185607 | 0.7799133 | 0.01061296
[13 empty] | 62526 | 0.7896246 | 0.7792293 | 0.0001387304 | 0.7799189 | 0.01185607 | 0.7799133 | 0.01061296
[13 empty] | 62531 | 0.7858999 | 0.7792293 | 0.0001387304 | 0.7799189 | 0.01185607 | 0.7799133 | 0.01061296
[13 empty] | 62536 | 0.7858999 | 0.7792293 | 0.0001387304 | 0.7799189 | 0.01185607 | 0.7799133 | 0.01061296
[13 empty] | 62541 | 0.7821753 | 0.7792293 | 0.0001387304 | 0.7799189 | 0.01185607 | 0.7799133 | 0.01061296
[13 empty] | 62546 | 0.7821753 | 0.7792293 | 0.0001387304 | 0.7799189 | 0.01185607 | 0.7799133 | 0.01061296

## Uncertainty Analysis
Variable | Antoine A | Antoine B | Antoine C | Pen MW | Pol Dens | Pol Mass | Temp | Vc | Vs | ∑pi | ∑pf | ∑pcf
Value | 5.40221 | 1838.675 | -31.737 | 18 | 1.962333 | 0.2158 | 298.15 | 29.47783133 | 7.630675074 | N/a | N/a | N/a
Uncertainty | 0 | 0 | 0 | 0 | 0.08661697 | 0.05 | 0.5 | 0.098002 | 0.023176 | 0.25% | 0.25% | 0.25%
Units |  |  |  | g/mol | g/cm3 | g | K | cm3 | cm3
1 | 0 | 0 | 0 | 0 | 0.03496829 | 0.9634987 | 5.097511e-05 | 0.0003574086 | 1.939424e-05 | 0.000796345 | 0.0003089192 | 0
2 | 0 | 0 | 0 | 0 | 0.03496959 | 0.9635344 | 5.100531e-05 | 0.0003678063 | 2.16511e-05 | 0.0006901083 | 0.0003448674 | 2.052679e-05
3 | 0 | 0 | 0 | 0 | 0.03497444 | 0.9636682 | 5.096402e-05 | 0.0003502015 | 1.787377e-05 | 0.0005886248 | 0.0002847006 | 6.503689e-05
4 | 0 | 0 | 0 | 0 | 0.03498103 | 0.9638497 | 5.090431e-05 | 0.0003257141 | 1.308982e-05 | 0.0004865093 | 0.0002084999 | 8.456264e-05

## Sorption Kinetics Analysis
W/ fickian model | Step | Activity | Activity err | Conc. (cc/cc) | Conc. err | Conc. (g) | Conc. err | ω | ω err | ln(Activity) | ln(a) err | ln(ω) | ln(ω) err | d(ln(a))/d(ln(ω)) | d(ln(a))/d(ln(ω)) err | D (cm^2/s) | D err (cm^2/s) | L (cm^2/s) | L err (cm^2/s) | α | α err
| 1 | 0.04348863 | 0.001301595 | 0.2536921 | 0.05958859 | 0.0001038215 | 2.395601e-05 | 0.0001036033 | 2.385542e-05 | -3.135256 | 0.02992955 | -9.174942 | 0.2302574 | 0.9538417 | 0.01007219 | 4.165587e-09 | 1.216183e-09 | 3.973311e-09 | 1.160804e-09 | 1.048392 | 0.0110706
| 2 | 0.1423804 | 0.004261382 | 0.7863331 | 0.1846435 | 0.0003218007 | 7.423097e-05 | 0.0003211242 | 7.39192e-05 | -1.949253 | 0.02992955 | -8.043683 | 0.2301888 | 1.023312 | 0.007072334 | 3.282009e-09 | 9.578834e-10 | 3.358521e-09 | 9.804887e-10 | 0.9772187 | 0.006753771
| 3 | 0.2493539 | 0.007463051 | 1.515055 | 0.3559032 | 0.0006200245 | 0.0001430809 | 0.0006187211 | 0.0001424801 | -1.388882 | 0.02992955 | -7.387856 | 0.2302816 | 1.265937 | 0.01285738 |  |  |  |  | 0.7899286 | 0.00802284
W/ BH model | Step | Activity | Activity err | Conc. (cc/cc) | Conc. err | Conc. (g) | Conc. err | ω | ω err | ln(Activity) | ln(a) err | ln(ω) | ln(ω) err | d(ln(a))/d(ln(ω)) | d(ln(a))/d(ln(ω)) err | D (cm^2/s) | D err (cm^2/s) | L (cm^2/s) | L err (cm^2/s) | α | α err
| 1 | 0.04348863 | 0.001301595 | 0.2536921 | 0.05958859 | 0.0001038215 | 2.395601e-05 | 0.0001036033 | 2.385542e-05 | -3.135256 | 0.02992955 | -9.174942 | 0.2302574 | 0.9538417 | 0.01007219 | 2.802974e-09 | 8.197037e-10 | 2.673594e-09 | 7.823771e-10 | 1.048392 | 0.0110706
| 2 | 0.1423804 | 0.004261382 | 0.7863331 | 0.1846435 | 0.0003218007 | 7.423097e-05 | 0.0003211242 | 7.39192e-05 | -1.949253 | 0.02992955 | -8.043683 | 0.2301888 | 1.023312 | 0.007072334 | 2.02343e-09 | 5.917617e-10 | 2.070601e-09 | 6.057261e-10 | 0.9772187 | 0.006753771
| 3 | 0.2493539 | 0.007463051 | 1.515055 | 0.3559032 | 0.0006200245 | 0.0001430809 | 0.0006187211 | 0.0001424801 | -1.388882 | 0.02992955 | -7.387856 | 0.2302816 | 1.265937 | 0.01285738 |  |  |  |  | 0.7899286 | 0.00802284
W/ MBH model | Step | Activity | Activity err | Conc. (cc/cc) | Conc. err | Conc. (g) | Conc. err | ω | ω err | ln(Activity) | ln(a) err | ln(ω) | ln(ω) err | d(ln(a))/d(ln(ω)) | d(ln(a))/d(ln(ω)) err | D (cm^2/s) | D err (cm^2/s) | L (cm^2/s) | L err (cm^2/s) | α | α err
| 1 | 0.04348863 | 0.001301595 | 0.2536921 | 0.05958859 | 0.0001038215 | 2.395601e-05 | 0.0001036033 | 2.385542e-05 | -3.135256 | 0.02992955 | -9.174942 | 0.2302574 | 0.9538417 | 0.01007219 | 2.81742e-09 | 8.248116e-10 | 2.687373e-09 | 7.872513e-10 | 1.048392 | 0.0110706
| 2 | 0.1423804 | 0.004261382 | 0.7863331 | 0.1846435 | 0.0003218007 | 7.423097e-05 | 0.0003211242 | 7.39192e-05 | -1.949253 | 0.02992955 | -8.043683 | 0.2301888 | 1.023312 | 0.007072334 | 2.031731e-09 | 5.937706e-10 | 2.079096e-09 | 6.077828e-10 | 0.9772187 | 0.006753771
| 3 | 0.2493539 | 0.007463051 | 1.515055 | 0.3559032 | 0.0006200245 | 0.0001430809 | 0.0006187211 | 0.0001424801 | -1.388882 | 0.02992955 | -7.387856 | 0.2302816 | 1.265937 | 0.01285738 |  |  |  |  | 0.7899286 | 0.00802284
| 4 | 0.3653675 | 0.01093529 | 2.592561 | 0.6093781 | 0.001060985 | 0.0002449826 | 0.001058755 | 0.000243954 | -1.006852 | 0.02992955 | -6.850662 | 0.230416 | 1.406155 | 0.0297541 |  |  |  |  | 0.7111592 | 0.01504806